## Summary
Parameter | C_mp-48_conventional_standard P 1 | MoO2 P 1
Sample | T.1.1-MoxCy-SM_Cu_powder.dat | T.1.1-MoxCy-SM_Cu_powder.dat
Method | GSAS-II | GSAS-II
Phase name | C_mp-48_conventional_standard P 1 | MoO2 P 1
COD / MP ID | manual | manual
Formula | C4 | Mo4 O8
Space group
Space group # | 1 | 1
Crystal system | triclinic | triclinic
a (Å) | 2.46772 | 5.54083
b (Å) | 2.46772 | 4.86854
c (Å) | 8.68504 | 5.64137
α (°) | 90 | 90
β (°) | 90 | 120.175
γ (°) | 120 | 90
Volume (A^3) | 45.80303 | 131.5589
da/a0 (%) | 0 | 0
db/b0 (%) | 0 | 0
dc/c0 (%) | 0 | 0
dV/V0 (%) | 0 | 0
Weight fraction (%) | 50 | 50
GSAS-II mass weight fraction (%) | 44.9 | 55.1
Weight fraction ± (%) | 3.21 | 3.21
Weight fraction error source | integrated_phase_area_full_covariance+binary_closure | integrated_phase_area_full_covariance+binary_closure
Weight fraction propagated sigma (%) | 3.208 | 3.208
Weight fraction systematic floor (%) | 1 | 1
Weight fraction method | integrated_phase_pattern_area | integrated_phase_pattern_area
Integrated phase fraction (%) | 50 | 50
Integrated - wt fraction (percentage points) | 5.1 | -5.1
Integrated phase fraction method | primary_quant_from_refined_phase_envelope | primary_quant_from_refined_phase_envelope
Crystallite size (nm) | 1000 | 1000
Crystallite size source | gsas_hap_size | gsas_hap_size
Scale factor | 1.44344 | 0.3331
Scale factor sigma | 0.18581736 | 0.02860994
Scale factor sigma (%) | 12.873 | 8.589
Scale factor sigma source | gsas_covariance | gsas_covariance
Scale * phase mass value | 34.67419763 | 42.61561869
Legacy mass-weighted scale value | 34.67419763 | 42.61561869
U (Caglioti) | 0.01489 | 0.01489
V (Caglioti) | -0.01538 | -0.01538
W (Caglioti) | 0.00566 | 0.00566
X (Lorentzian) | 0 | 0
Y (Lorentzian) | 1.64898 | 1.64898
η at strongest | 0.999 | 0.999
FWHM (°) | 1.659 | 1.659
FWHM reference 2theta (deg) | 10.1791 | 10.1791
FWHM reference hkl | [0, 0, 1] | [0, 1, 1]
N reflections | 18 | 124
Seeded by | gsas2 | gsas2
Zero shift (°) | -0.00155 | -0.00155
Rwp (%) | 18.3 | 18.3
Rp (%) | 14.25 | 14.25
χ² | 783.242 | 783.242
GoF | 27.986 | 27.986

## Plot Data
2theta | Y_obs | Y_calc | Background | Residual | C_mp-48_conventional_standard P 1 | MoO2 P 1 | C_mp-48_conventional_standard P 1 peak 2θ | C_mp-48_conventional_standard P 1 [hkl] | MoO2 P 1 peak 2θ | MoO2 P 1 [hkl]
10.00918 | 52.0059 | 41.04504 | 33.8749 | 10.96086 | 3.58507 | 3.58507 | 10.177 | [001] | 18.175 | [001]
10.01918 | 51.9787 | 41.8935 | 33.99248 | 10.0852 | 3.950507 | 3.950507 | 20.434 | [002] | 18.207 | [010]
10.02917 | 51.9852 | 42.802 | 34.10937 | 9.183199 | 4.346315 | 4.346315 | 30.861 | [003] | 18.295 | [101]
10.03917 | 51.9361 | 43.77154 | 34.2258 | 8.164563 | 4.772867 | 4.772867 | 41.558 | [004] | 18.508 | [100]
10.04917 | 51.9159 | 44.79875 | 34.34166 | 7.11715 | 5.228544 | 5.228544 | 42.253 | [100] | 25.836 | [011]
10.05917 | 51.8885 | 45.87932 | 34.45695 | 6.009184 | 5.711183 | 5.711183 | 43.577 | [101] | 25.922 | [111]
10.06917 | 51.8233 | 47.00665 | 34.57167 | 4.81665 | 6.217492 | 6.217492 | 47.371 | [102] | 26.075 | [110]
10.07916 | 51.8368 | 48.17031 | 34.6857 | 3.666488 | 6.742306 | 6.742306 | 52.649 | [005] | 31.696 | [102]
10.08916 | 51.7699 | 49.36011 | 34.79928 | 2.409792 | 7.280413 | 7.280413 | 53.231 | [103] | 32.078 | [101]
10.09916 | 51.779 | 50.55874 | 34.9123 | 1.220257 | 7.823223 | 7.823223 | 60.76 | [104] | 32.289 | [201]
10.10916 | 51.6988 | 51.74596 | 35.02475 | -0.04716013 | 8.360606 | 8.360606 | 64.301 | [006] | 36.795 | [112]
10.11916 | 51.7078 | 52.89724 | 35.13664 | -1.189439 | 8.880301 | 8.880301 | 69.703 | [105] | 36.829 | [002]
10.12916 | 51.6518 | 53.98409 | 35.24797 | -2.332291 | 9.368062 | 9.368062 | 76.754 | [007] | 36.895 | [020]
10.13915 | 51.5986 | 54.97402 | 35.35862 | -3.375423 | 9.807699 | 9.807699 | 77.259 | [210] | 37.078 | [202]
10.14915 | 51.5912 | 55.83621 | 35.46884 | -4.245013 | 10.18369 | 10.18369 | 78.182 | [211] | 37.131 | [111]
10.15915 | 51.5846 | 56.53797 | 35.57849 | -4.95337 | 10.47974 | 10.47974 | 79.99 | [106] | 37.317 | [211]
10.16915 | 51.5269 | 57.05197 | 35.68759 | -5.525065 | 10.68219 | 10.68219 | 80.932 | [212] | 37.522 | [200]
10.17915 | 51.5031 | 57.3583 | 35.79614 | -5.855201 | 10.78108 | 10.78108 | 85.472 | [213] | 41.378 | [012]
10.18914 | 51.4719 | 57.44703 | 35.90403 | -5.975126 | 10.7715 | 10.7715 |  |  | 41.423 | [021]
10.19914 | 51.4438 | 57.31958 | 36.01148 | -5.875778 | 10.65405 | 10.65405 |  |  | 41.479 | [121]
10.20914 | 51.4153 | 56.98799 | 36.11838 | -5.57269 | 10.43481 | 10.43481 |  |  | 41.581 | [120]
10.21914 | 51.3575 | 56.47382 | 36.22473 | -5.11632 | 10.12455 | 10.12455 |  |  | 41.604 | [212]
10.22914 | 51.3854 | 55.80527 | 36.33053 | -4.419874 | 9.737371 | 9.737371 |  |  | 42.007 | [210]
10.23914 | 51.2948 | 55.01412 | 36.43579 | -3.719324 | 9.289165 | 9.289165 |  |  | 49.274 | [103]
10.24913 | 51.2946 | 54.13375 | 36.54041 | -2.839153 | 8.796672 | 8.796672 |  |  | 49.414 | [122]
10.25913 | 51.2306 | 53.1931 | 36.64459 | -1.962501 | 8.274256 | 8.274256 |  |  | 49.422 | [203]
10.26913 | 51.2386 | 52.22068 | 36.74823 | -0.9820805 | 7.736226 | 7.736226 |  |  | 49.679 | [121]
10.27913 | 51.1977 | 51.24017 | 36.85133 | -0.0424664 | 7.194417 | 7.194417 |  |  | 49.716 | [102]
10.28913 | 51.1566 | 50.27108 | 36.9539 | 0.8855225 | 6.65859 | 6.65859 |  |  | 49.826 | [221]
10.29912 | 51.1272 | 49.32985 | 37.05583 | 1.797346 | 6.137014 | 6.137014 |  |  | 50.107 | [302]
10.30912 | 51.118 | 48.42662 | 37.15733 | 2.691381 | 5.634647 | 5.634647 |  |  | 50.126 | [201]
10.31912 | 51.0603 | 47.57117 | 37.25829 | 3.489126 | 5.156441 | 5.156441 |  |  | 50.37 | [301]
10.32912 | 51.0906 | 46.76976 | 37.35873 | 4.320838 | 4.705517 | 4.705517 |  |  | 52.959 | [113]
10.33912 | 50.9891 | 46.02642 | 37.45864 | 4.962677 | 4.283893 | 4.283893 |  |  | 53.1 | [213]
10.34912 | 51.0359 | 45.34337 | 37.55802 | 5.692529 | 3.892677 | 3.892677 |  |  | 53.118 | [022]
10.35911 | 50.9591 | 44.72188 | 37.65677 | 6.237215 | 3.532556 | 3.532556 |  |  | 53.305 | [222]
10.36911 | 50.9467 | 44.16021 | 37.7551 | 6.786487 | 3.202555 | 3.202555 |  |  | 53.379 | [112]
10.37911 | 50.93 | 43.65745 | 37.85291 | 7.272553 | 2.902268 | 2.902268 |  |  | 53.639 | [220]
10.38911 | 50.8976 | 43.21124 | 37.9502 | 7.686358 | 2.630521 | 2.630521 |  |  | 53.752 | [312]
10.39911 | 50.8696 | 42.81864 | 38.04697 | 8.050961 | 2.385837 | 2.385837 |  |  | 53.77 | [211]
10.4091 | 50.8493 | 42.47654 | 38.14312 | 8.372759 | 2.166711 | 2.166711 |  |  | 54.001 | [311]
10.4191 | 50.8218 | 42.18058 | 38.23885 | 8.641215 | 1.970867 | 1.970867 |  |  | 56.566 | [003]
10.4291 | 50.8057 | 41.92726 | 38.33407 | 8.878441 | 1.796595 | 1.796595 |  |  | 56.673 | [030]
10.4391 | 50.7521 | 41.71265 | 38.42877 | 9.039452 | 1.641939 | 1.641939 |  |  | 56.969 | [303]
10.4491 | 50.7798 | 41.53288 | 38.52296 | 9.246917 | 1.504961 | 1.504961 |  |  | 57.688 | [300]
10.4591 | 50.715 | 41.38423 | 38.61664 | 9.330775 | 1.383792 | 1.383792 |  |  | 59.94 | [013]
10.46909 | 50.7091 | 41.26323 | 38.70972 | 9.445872 | 1.276755 | 1.276755 |  |  | 60.031 | [031]
10.47909 | 50.672 | 41.16635 | 38.80238 | 9.505653 | 1.181983 | 1.181983 |  |  | 60.074 | [131]
10.48909 | 50.6726 | 41.09066 | 38.89454 | 9.581939 | 1.098062 | 1.098062 |  |  | 60.152 | [130]
10.49909 | 50.6369 | 41.0334 | 38.98619 | 9.603498 | 1.023607 | 1.023607 |  |  | 60.329 | [313]
10.50909 | 50.612 | 40.99209 | 39.07733 | 9.619912 | 0.9573766 | 0.9573766 |  |  | 61.023 | [310]
10.51908 | 50.5805 | 40.96455 | 39.16789 | 9.615951 | 0.8983301 | 0.8983301 |  |  | 63.116 | [123]
10.52908 | 50.5384 | 40.94878 | 39.25803 | 9.589622 | 0.8453722 | 0.8453722 |  |  | 63.242 | [223]
10.53908 | 50.5177 | 40.94314 | 39.34768 | 9.57456 | 0.7977304 | 0.7977304 |  |  | 63.492 | [122]
10.54908 | 50.5106 | 40.94619 | 39.43683 | 9.564415 | 0.7546795 | 0.7546795 |  |  | 63.826 | [322]
10.55908 | 50.4849 | 40.95667 | 39.52548 | 9.528228 | 0.7155975 | 0.7155975 |  |  | 63.843 | [221]
10.56908 | 50.4743 | 40.97354 | 39.61363 | 9.500757 | 0.679955 | 0.679955 |  |  | 64.051 | [321]
10.57907 | 50.4315 | 40.99588 | 39.70121 | 9.435625 | 0.6473338 | 0.6473338 |  |  | 66.211 | [204]
10.58907 | 50.4115 | 41.02296 | 39.78838 | 9.38854 | 0.6172909 | 0.6172909 |  |  | 66.405 | [132]
10.59907 | 50.368 | 41.05414 | 39.87506 | 9.313863 | 0.5895397 | 0.5895397 |  |  | 66.625 | [131]
10.60907 | 50.3643 | 41.08887 | 39.96125 | 9.275431 | 0.5638104 | 0.5638104 |  |  | 66.748 | [231]
10.61907 | 50.3323 | 41.1267 | 40.04695 | 9.205598 | 0.5398756 | 0.5398756 |  |  | 67.09 | [202]
10.62906 | 50.3154 | 41.16721 | 40.13208 | 9.14819 | 0.517564 | 0.517564 |  |  | 67.577 | [402]
10.63906 | 50.2907 | 41.21015 | 40.21681 | 9.080549 | 0.4966688 | 0.4966688 |  |  | 69.251 | [104]
10.64906 | 50.2529 | 41.25521 | 40.30106 | 8.997692 | 0.477073 | 0.477073 |  |  | 69.31 | [214]
10.65906 | 50.2301 | 41.30214 | 40.38483 | 8.927958 | 0.4586572 | 0.4586572 |  |  | 69.469 | [023]
10.66906 | 50.2219 | 41.35075 | 40.46811 | 8.871152 | 0.441318 | 0.441318 |  |  | 69.522 | [032]
10.67906 | 50.1971 | 41.40085 | 40.55092 | 8.796252 | 0.4249654 | 0.4249654 |  |  | 69.571 | [304]
10.68905 | 50.1853 | 41.45223 | 40.63316 | 8.733067 | 0.4095351 | 0.4095351 |  |  | 69.682 | [232]
10.69905 | 50.1418 | 41.50487 | 40.71501 | 8.636931 | 0.3949273 | 0.3949273 |  |  | 69.754 | [103]
10.70905 | 50.1047 | 41.55858 | 40.79639 | 8.546119 | 0.3810954 | 0.3810954 |  |  | 69.828 | [323]
10.71905 | 50.1083 | 41.61326 | 40.87729 | 8.49504 | 0.3679839 | 0.3679839 |  |  | 69.968 | [230]
10.72905 | 50.0878 | 41.66881 | 40.95772 | 8.418993 | 0.3555427 | 0.3555427 |  |  | 70.17 | [212]
10.73904 | 50.0749 | 41.72508 | 41.0376 | 8.349824 | 0.3437376 | 0.3437376 |  |  | 70.351 | [403]
10.74904 | 50.0402 | 41.7821 | 41.11709 | 8.258101 | 0.3325043 | 0.3325043 |  |  | 70.472 | [320]
10.75904 | 50.0219 | 41.83975 | 41.19611 | 8.182155 | 0.3218168 | 0.3218168 |  |  | 70.644 | [301]
10.76904 | 49.9896 | 41.89795 | 41.27467 | 8.091653 | 0.3116406 | 0.3116406 |  |  | 70.647 | [412]
10.77904 | 49.9659 | 41.95664 | 41.35275 | 8.009258 | 0.3019438 | 0.3019438 |  |  | 70.922 | [401]
10.78904 | 49.9557 | 42.01577 | 41.43038 | 7.939926 | 0.2926971 | 0.2926971 |  |  | 72.29 | [114]
10.79903 | 49.9382 | 42.07523 | 41.50746 | 7.862971 | 0.2838825 | 0.2838825 |  |  | 72.604 | [314]
10.80903 | 49.9212 | 42.13508 | 41.58417 | 7.786121 | 0.2754567 | 0.2754567 |  |  | 72.783 | [113]
10.81903 | 49.8882 | 42.19522 | 41.66041 | 7.692984 | 0.2674048 | 0.2674048 |  |  | 73.37 | [413]
10.82903 | 49.8598 | 42.2556 | 41.73619 | 7.604199 | 0.2597064 | 0.2597064 |  |  | 73.658 | [311]
10.83903 | 49.8324 | 42.3162 | 41.81151 | 7.516205 | 0.252341 | 0.252341 |  |  | 73.931 | [411]
10.84902 | 49.8129 | 42.3769 | 41.88631 | 7.435998 | 0.245297 | 0.245297 |  |  | 78.281 | [224]
10.85902 | 49.786 | 42.43781 | 41.96072 | 7.348192 | 0.2385427 | 0.2385427 |  |  | 78.354 | [133]
10.86902 | 49.7781 | 42.49882 | 42.03468 | 7.279278 | 0.2320691 | 0.2320691 |  |  | 78.362 | [004]
10.87902 | 49.7464 | 42.55992 | 42.10819 | 7.186484 | 0.2258612 | 0.2258612 |  |  | 78.468 | [233]
10.88902 | 49.7221 | 42.62106 | 42.18125 | 7.101037 | 0.2199048 | 0.2199048 |  |  | 78.523 | [040]
10.89902 | 49.7102 | 42.68224 | 42.25386 | 7.027963 | 0.2141867 | 0.2141867 |  |  | 78.697 | [132]
10.90901 | 49.6645 | 42.74335 | 42.32595 | 6.921147 | 0.2086997 | 0.2086997 |  |  | 78.973 | [404]
10.91901 | 49.6476 | 42.80451 | 42.39767 | 6.843087 | 0.2034216 | 0.2034216 |  |  | 79.002 | [332]
10.92901 | 49.6369 | 42.86563 | 42.46894 | 6.771266 | 0.198347 | 0.198347 |  |  | 79.017 | [231]
10.93901 | 49.6093 | 42.9267 | 42.53977 | 6.682601 | 0.1934656 | 0.1934656 |  |  | 79.104 | [222]
10.94901 | 49.5925 | 42.98769 | 42.61015 | 6.604812 | 0.188768 | 0.188768 |  |  | 79.208 | [331]
10.959 | 49.5598 | 43.04852 | 42.68003 | 6.511275 | 0.1842494 | 0.1842494 |  |  | 79.561 | [422]
10.969 | 49.5317 | 43.10932 | 42.74953 | 6.422385 | 0.1798925 | 0.1798925 |  |  | 80.067 | [400]
10.979 | 49.4997 | 43.16998 | 42.8186 | 6.329716 | 0.1756941 | 0.1756941 |  |  | 81.141 | [124]
10.989 | 49.5049 | 43.23052 | 42.88722 | 6.274383 | 0.1716464 | 0.1716464 |  |  | 81.277 | [014]
10.999 | 49.4801 | 43.2909 | 42.95542 | 6.189198 | 0.1677426 | 0.1677426 |  |  | 81.427 | [041]
11.009 | 49.4513 | 43.35113 | 43.02317 | 6.100174 | 0.1639759 | 0.1639759 |  |  | 81.444 | [324]
11.01899 | 49.4386 | 43.41112 | 43.09043 | 6.027481 | 0.1603436 | 0.1603436 |  |  | 81.464 | [141]
11.02899 | 49.4117 | 43.47099 | 43.15733 | 5.94071 | 0.1568327 | 0.1568327 |  |  | 81.532 | [140]
11.03899 | 49.3978 | 43.53067 | 43.22379 | 5.86713 | 0.1534411 | 0.1534411 |  |  | 81.617 | [123]
11.04899 | 49.3894 | 43.59015 | 43.28982 | 5.799252 | 0.1501636 | 0.1501636 |  |  | 81.882 | [414]
11.05899 | 49.3742 | 43.64942 | 43.35543 | 5.724783 | 0.1469952 | 0.1469952 |  |  | 82.184 | [423]
11.06898 | 49.333 | 43.70841 | 43.42054 | 5.624591 | 0.1439344 | 0.1439344 |  |  | 82.462 | [321]
11.07898 | 49.3204 | 43.76723 | 43.48529 | 5.553166 | 0.1409702 | 0.1409702 |  |  | 82.727 | [421]
11.08898 | 49.3036 | 43.82583 | 43.54962 | 5.477774 | 0.1381017 | 0.1381017 |  |  | 82.968 | [410]
11.09898 | 49.2716 | 43.88418 | 43.61353 | 5.387421 | 0.1353249 | 0.1353249 |  |  | 84.238 | [033]
11.10898 | 49.2696 | 43.94229 | 43.67701 | 5.327314 | 0.1326358 | 0.1326358 |  |  | 84.577 | [333]
11.11898 | 49.2706 | 44.00014 | 43.74008 | 5.270459 | 0.1300309 | 0.1300309 |  |  | 85.185 | [330]
11.12897 | 49.2427 | 44.05768 | 43.80266 | 5.185018 | 0.1275093 | 0.1275093 |  |  | 86.762 | [205]
11.13897 | 49.2188 | 44.11502 | 43.86489 | 5.103783 | 0.1250626 | 0.1250626 |  |  | 86.95 | [305]
11.14897 | 49.2105 | 44.17208 | 43.9267 | 5.038415 | 0.1226904 | 0.1226904 |  |  | 87.145 | [142]
11.15897 | 49.1892 | 44.22888 | 43.9881 | 4.960319 | 0.1203897 | 0.1203897 |  |  | 87.347 | [141]
11.16897 | 49.1727 | 44.2854 | 44.04908 | 4.8873 | 0.1181576 | 0.1181576 |  |  | 87.459 | [241]
11.17896 | 49.1578 | 44.34158 | 44.1096 | 4.816217 | 0.1159936 | 0.1159936 |  |  | 87.84 | [203]
11.18896 | 49.1373 | 44.39754 | 44.16976 | 4.739763 | 0.113891 | 0.113891 |  |  | 88.363 | [302]
11.19896 | 49.1226 | 44.4532 | 44.22951 | 4.669396 | 0.1118494 | 0.1118494 |  |  | 88.626 | [503]
11.20896 | 49.091 | 44.50858 | 44.28885 | 4.58242 | 0.1098666 | 0.1098666 |  |  | 88.962 | [502]
11.21896 | 49.0906 | 44.56366 | 44.34778 | 4.526939 | 0.1079403 | 0.1079403 |  |  | 89.633 | [215]
11.22896 | 49.0447 | 44.61844 | 44.40631 | 4.426256 | 0.1060684 | 0.1060684 |  |  | 89.82 | [315]
11.23895 | 49.045 | 44.67287 | 44.46437 | 4.372126 | 0.1042508 | 0.1042508 |  |  | 89.916 | [024]
11.24895 | 49.0225 | 44.72706 | 44.52209 | 4.295445 | 0.1024819 | 0.1024819
11.25895 | 49.0251 | 44.78093 | 44.57941 | 4.244168 | 0.1007617 | 0.1007617
11.26895 | 49.0052 | 44.8345 | 44.63632 | 4.170699 | 0.09908846 | 0.09908846
11.27895 | 48.9592 | 44.88776 | 44.69284 | 4.071439 | 0.09746054 | 0.09746054
11.28894 | 48.9589 | 44.94066 | 44.7489 | 4.018244 | 0.09587788 | 0.09587788
11.29894 | 48.9346 | 44.99329 | 44.80462 | 3.941308 | 0.09433584 | 0.09433584
11.30894 | 48.9049 | 45.04561 | 44.85994 | 3.859287 | 0.09283454 | 0.09283454
11.31894 | 48.9008 | 45.09762 | 44.91487 | 3.803182 | 0.09137258 | 0.09137258
11.32894 | 48.8573 | 45.1493 | 44.96941 | 3.707995 | 0.08994863 | 0.08994863
11.33894 | 48.8338 | 45.20067 | 45.02355 | 3.633127 | 0.0885614 | 0.0885614
11.34893 | 48.8053 | 45.25167 | 45.07725 | 3.553631 | 0.08721095 | 0.08721095
11.35893 | 48.7894 | 45.3024 | 45.13061 | 3.487004 | 0.08589351 | 0.08589351
11.36893 | 48.7731 | 45.3528 | 45.18358 | 3.4203 | 0.08460925 | 0.08460925
11.37893 | 48.7715 | 45.40288 | 45.23617 | 3.368619 | 0.0833571 | 0.0833571
11.38893 | 48.7387 | 45.45264 | 45.28836 | 3.286063 | 0.08213603 | 0.08213603
11.39892 | 48.7264 | 45.50202 | 45.34013 | 3.224381 | 0.08094632 | 0.08094632
11.40892 | 48.6911 | 45.55113 | 45.39156 | 3.139975 | 0.07978441 | 0.07978441
11.41892 | 48.6865 | 45.59991 | 45.4426 | 3.086595 | 0.0786507 | 0.0786507
11.42892 | 48.6582 | 45.64836 | 45.49327 | 3.009842 | 0.0775443 | 0.0775443
11.43892 | 48.6181 | 45.69648 | 45.54355 | 2.921617 | 0.07646438 | 0.07646438
11.44892 | 48.5876 | 45.74428 | 45.59346 | 2.843319 | 0.0754101 | 0.0754101
11.45891 | 48.5775 | 45.7917 | 45.64294 | 2.785797 | 0.07438168 | 0.07438168
11.46891 | 48.5701 | 45.83884 | 45.69209 | 2.731256 | 0.07337635 | 0.07337635
11.47891 | 48.509 | 45.88566 | 45.74087 | 2.623343 | 0.07239441 | 0.07239441
11.48891 | 48.4994 | 45.93214 | 45.78927 | 2.56726 | 0.07143515 | 0.07143515
11.49891 | 48.4857 | 45.97829 | 45.8373 | 2.507405 | 0.0704979 | 0.0704979
11.5089 | 48.4627 | 46.02407 | 45.88491 | 2.438626 | 0.0695829 | 0.0695829
11.5189 | 48.4444 | 46.06957 | 45.93219 | 2.37483 | 0.06868774 | 0.06868774
11.5289 | 48.4381 | 46.11474 | 45.97911 | 2.323363 | 0.06781271 | 0.06781271
11.5389 | 48.4085 | 46.15958 | 46.02566 | 2.248925 | 0.06695722 | 0.06695722
11.5489 | 48.3796 | 46.20408 | 46.07184 | 2.175516 | 0.06612074 | 0.06612074
11.5589 | 48.3499 | 46.24826 | 46.11766 | 2.101637 | 0.06530271 | 0.06530271
11.56889 | 48.3068 | 46.29207 | 46.16306 | 2.01473 | 0.06450339 | 0.06450339
11.57889 | 48.2932 | 46.33559 | 46.20815 | 1.957608 | 0.06372071 | 0.06372071
11.58889 | 48.2544 | 46.37879 | 46.25288 | 1.875615 | 0.06295498 | 0.06295498
11.59889 | 48.2448 | 46.42165 | 46.29724 | 1.823149 | 0.06220573 | 0.06220573
11.60889 | 48.2314 | 46.46419 | 46.34124 | 1.767212 | 0.06147251 | 0.06147251
11.61888 | 48.2101 | 46.50635 | 46.38484 | 1.703745 | 0.06075563 | 0.06075563
11.62888 | 48.1952 | 46.54824 | 46.42813 | 1.646963 | 0.06005315 | 0.06005315
11.63888 | 48.1491 | 46.58979 | 46.47106 | 1.559308 | 0.05936538 | 0.05936538
11.64888 | 48.1425 | 46.63102 | 46.51364 | 1.51148 | 0.05869203 | 0.05869203
11.65888 | 48.1112 | 46.67192 | 46.55586 | 1.439278 | 0.05803267 | 0.05803267
11.66887 | 48.1089 | 46.71246 | 46.59768 | 1.396443 | 0.05738763 | 0.05738763
11.67887 | 48.0807 | 46.75271 | 46.6392 | 1.327992 | 0.05675515 | 0.05675515
11.68887 | 48.0487 | 46.79263 | 46.68036 | 1.256067 | 0.05613558 | 0.05613558
11.69887 | 48.0232 | 46.83223 | 46.72118 | 1.190966 | 0.0555286 | 0.0555286
11.70887 | 47.9889 | 46.87151 | 46.76164 | 1.117389 | 0.05493388 | 0.05493388
11.71887 | 48.0029 | 46.91046 | 46.80176 | 1.092435 | 0.05435111 | 0.05435111
11.72886 | 47.9761 | 46.94906 | 46.8415 | 1.027043 | 0.05378055 | 0.05378055
11.73886 | 47.9511 | 46.98736 | 46.88092 | 0.9637352 | 0.05322078 | 0.05322078
11.74886 | 47.9526 | 47.02535 | 46.92001 | 0.9272489 | 0.05267208 | 0.05267208
11.75886 | 47.9473 | 47.06302 | 46.95875 | 0.8842839 | 0.05213419 | 0.05213419
11.76886 | 47.932 | 47.10036 | 46.99715 | 0.8316397 | 0.05160683 | 0.05160683
11.77885 | 47.9188 | 47.13735 | 47.03517 | 0.7814524 | 0.05109024 | 0.05109024
11.78885 | 47.8867 | 47.17405 | 47.07289 | 0.7126474 | 0.05058318 | 0.05058318
11.79885 | 47.8718 | 47.21044 | 47.11027 | 0.6613613 | 0.0500859 | 0.0500859
11.80885 | 47.8634 | 47.24651 | 47.14731 | 0.6168933 | 0.04959816 | 0.04959816
11.81885 | 47.8593 | 47.28226 | 47.18402 | 0.5770429 | 0.04911975 | 0.04911975
11.82885 | 47.8437 | 47.31769 | 47.22039 | 0.5260094 | 0.04865043 | 0.04865043
11.83884 | 47.8315 | 47.35277 | 47.25639 | 0.478727 | 0.04819046 | 0.04819046
11.84884 | 47.8136 | 47.38758 | 47.2921 | 0.4260248 | 0.0477387 | 0.0477387
11.85884 | 47.8062 | 47.42206 | 47.32747 | 0.3841374 | 0.04729543 | 0.04729543
11.86884 | 47.8007 | 47.45624 | 47.36252 | 0.344464 | 0.04686043 | 0.04686043
11.87884 | 47.815 | 47.4901 | 47.39723 | 0.324904 | 0.04643352 | 0.04643352
11.88883 | 47.7913 | 47.52361 | 47.43158 | 0.26769 | 0.04601493 | 0.04601493
11.89883 | 47.7863 | 47.55685 | 47.46564 | 0.2294542 | 0.04560365 | 0.04560365
11.90883 | 47.7831 | 47.58977 | 47.49937 | 0.1933294 | 0.04519992 | 0.04519992
11.91883 | 47.7562 | 47.62238 | 47.53278 | 0.133815 | 0.04480357 | 0.04480357
11.92883 | 47.7216 | 47.65469 | 47.56586 | 0.06691024 | 0.04441445 | 0.04441445
11.93883 | 47.7286 | 47.68669 | 47.59862 | 0.04191427 | 0.04403238 | 0.04403238
11.94882 | 47.7031 | 47.71834 | 47.63103 | -0.01524215 | 0.04365761 | 0.04365761
11.95882 | 47.7032 | 47.74972 | 47.66314 | -0.04652311 | 0.0432892 | 0.0432892
11.96882 | 47.6978 | 47.7808 | 47.69494 | -0.08299758 | 0.04292739 | 0.04292739
11.97882 | 47.6834 | 47.81157 | 47.72642 | -0.1281664 | 0.04257204 | 0.04257204
11.98882 | 47.6709 | 47.84203 | 47.75758 | -0.1711303 | 0.04222302 | 0.04222302
11.99881 | 47.6613 | 47.87216 | 47.7884 | -0.2108602 | 0.04188053 | 0.04188053
12.00881 | 47.6426 | 47.90202 | 47.81893 | -0.2594171 | 0.04154375 | 0.04154375
12.01881 | 47.6378 | 47.93157 | 47.84915 | -0.2937715 | 0.0412129 | 0.0412129
12.02881 | 47.6103 | 47.96082 | 47.87905 | -0.3505243 | 0.04088785 | 0.04088785
12.03881 | 47.602 | 47.98978 | 47.90864 | -0.3877764 | 0.0405685 | 0.0405685
12.04881 | 47.6038 | 48.01843 | 47.93792 | -0.4146284 | 0.04025471 | 0.04025471
12.0588 | 47.5508 | 48.04675 | 47.96686 | -0.4959531 | 0.03994667 | 0.03994667
12.0688 | 47.5367 | 48.07481 | 47.99552 | -0.5381081 | 0.03964367 | 0.03964367
12.0788 | 47.5214 | 48.10257 | 48.02387 | -0.5811656 | 0.0393459 | 0.0393459
12.0888 | 47.501 | 48.13003 | 48.05192 | -0.6290264 | 0.03905326 | 0.03905326
12.0988 | 47.491 | 48.15719 | 48.07966 | -0.6661915 | 0.03876564 | 0.03876564
12.10879 | 47.4808 | 48.18403 | 48.10707 | -0.703235 | 0.03848322 | 0.03848322
12.11879 | 47.4811 | 48.21061 | 48.1342 | -0.7295114 | 0.03820534 | 0.03820534
12.12879 | 47.4564 | 48.23689 | 48.16103 | -0.7804947 | 0.0379322 | 0.0379322
12.13879 | 47.4304 | 48.26289 | 48.18756 | -0.8324856 | 0.03766369 | 0.03766369
12.14879 | 47.4075 | 48.28858 | 48.21379 | -0.881085 | 0.03739973 | 0.03739973
12.15879 | 47.3895 | 48.31399 | 48.23971 | -0.9244938 | 0.03714023 | 0.03714023
12.16878 | 47.367 | 48.33909 | 48.26532 | -0.9720878 | 0.03688534 | 0.03688534
12.17878 | 47.3322 | 48.36392 | 48.29065 | -1.031718 | 0.0366345 | 0.0366345
12.18878 | 47.3243 | 48.38846 | 48.31569 | -1.064161 | 0.03638786 | 0.03638786
12.19878 | 47.2876 | 48.41272 | 48.34043 | -1.125116 | 0.03614535 | 0.03614535
12.20878 | 47.2846 | 48.43669 | 48.36487 | -1.152085 | 0.03590688 | 0.03590688
12.21877 | 47.2729 | 48.46035 | 48.389 | -1.187445 | 0.03567265 | 0.03567265
12.22877 | 47.2319 | 48.48374 | 48.41286 | -1.251845 | 0.03544206 | 0.03544206
12.23877 | 47.2104 | 48.50686 | 48.43643 | -1.296461 | 0.03521529 | 0.03521529
12.24877 | 47.2199 | 48.52969 | 48.45971 | -1.309794 | 0.03499228 | 0.03499228
12.25877 | 47.2079 | 48.55224 | 48.4827 | -1.344345 | 0.03477295 | 0.03477295
12.26877 | 47.1703 | 48.57452 | 48.5054 | -1.404215 | 0.03455725 | 0.03455725
12.27876 | 47.146 | 48.59648 | 48.52779 | -1.450483 | 0.03434531 | 0.03434531
12.28876 | 47.1079 | 48.61819 | 48.54992 | -1.510294 | 0.03413665 | 0.03413665
12.29876 | 47.0838 | 48.63963 | 48.57176 | -1.555827 | 0.03393142 | 0.03393142
12.30876 | 47.0599 | 48.66078 | 48.59332 | -1.600883 | 0.03372956 | 0.03372956
12.31876 | 47.0362 | 48.68166 | 48.6146 | -1.645461 | 0.03353101 | 0.03353101
12.32875 | 47.0347 | 48.70224 | 48.63557 | -1.667544 | 0.03333589 | 0.03333589
12.33875 | 47.0185 | 48.72257 | 48.65629 | -1.704073 | 0.03314378 | 0.03314378
12.34875 | 46.9975 | 48.74263 | 48.67672 | -1.745127 | 0.03295481 | 0.03295481
12.35875 | 46.9884 | 48.76241 | 48.69687 | -1.774009 | 0.03276892 | 0.03276892
12.36875 | 46.9562 | 48.78192 | 48.71675 | -1.825719 | 0.03258606 | 0.03258606
12.37875 | 46.9528 | 48.80116 | 48.73634 | -1.848357 | 0.03240618 | 0.03240618
12.38874 | 46.9115 | 48.82011 | 48.75565 | -1.908606 | 0.0322294 | 0.0322294
12.39874 | 46.911 | 48.83881 | 48.77469 | -1.927805 | 0.03205533 | 0.03205533
12.40874 | 46.8608 | 48.85724 | 48.79347 | -1.996436 | 0.03188409 | 0.03188409
12.41874 | 46.8581 | 48.8754 | 48.81197 | -2.017298 | 0.03171563 | 0.03171563
12.42874 | 46.8369 | 48.89329 | 48.83019 | -2.056394 | 0.03154992 | 0.03154992
12.43873 | 46.8347 | 48.91091 | 48.84813 | -2.076207 | 0.03138705 | 0.03138705
12.44873 | 46.8323 | 48.92827 | 48.86582 | -2.095972 | 0.03122668 | 0.03122668
12.45873 | 46.8045 | 48.94537 | 48.88324 | -2.140873 | 0.03106891 | 0.03106891
12.46873 | 46.7756 | 48.96221 | 48.90038 | -2.186611 | 0.0309137 | 0.0309137
12.47873 | 46.7926 | 48.97879 | 48.91726 | -2.186186 | 0.03076102 | 0.03076102
12.48873 | 46.7713 | 48.9951 | 48.93388 | -2.223801 | 0.03061083 | 0.03061083
12.49872 | 46.7657 | 49.01114 | 48.95021 | -2.245438 | 0.03046322 | 0.03046322
12.50872 | 46.7551 | 49.02693 | 48.9663 | -2.271832 | 0.03031786 | 0.03031786
12.51872 | 46.7149 | 49.04247 | 48.98212 | -2.327568 | 0.03017489 | 0.03017489
12.52872 | 46.6841 | 49.05775 | 48.99768 | -2.373645 | 0.03003423 | 0.03003423
12.53872 | 46.6814 | 49.07277 | 49.01297 | -2.391366 | 0.02989588 | 0.02989588
12.54871 | 46.6856 | 49.08752 | 49.028 | -2.401916 | 0.02975994 | 0.02975994
12.55871 | 46.6778 | 49.10203 | 49.04277 | -2.424225 | 0.02962606 | 0.02962606
12.56871 | 46.6636 | 49.11628 | 49.05729 | -2.45268 | 0.02949439 | 0.02949439
12.57871 | 46.6561 | 49.13028 | 49.07155 | -2.474182 | 0.02936486 | 0.02936486
12.58871 | 46.6384 | 49.14403 | 49.08556 | -2.505631 | 0.02923747 | 0.02923747
12.59871 | 46.6178 | 49.15753 | 49.0993 | -2.539728 | 0.02911217 | 0.02911217
12.6087 | 46.6018 | 49.17076 | 49.11278 | -2.568962 | 0.02898906 | 0.02898906
12.6187 | 46.5843 | 49.18376 | 49.12602 | -2.599458 | 0.02886786 | 0.02886786
12.6287 | 46.5958 | 49.19651 | 49.13901 | -2.600706 | 0.02874867 | 0.02874867
12.6387 | 46.5629 | 49.20901 | 49.15174 | -2.646106 | 0.02863145 | 0.02863145
12.6487 | 46.543 | 49.22126 | 49.16423 | -2.678258 | 0.02851617 | 0.02851617
12.65869 | 46.5408 | 49.23325 | 49.17645 | -2.692452 | 0.02840293 | 0.02840293
12.66869 | 46.5238 | 49.24501 | 49.18843 | -2.721213 | 0.02829147 | 0.02829147
12.67869 | 46.5078 | 49.25653 | 49.20017 | -2.748729 | 0.02818187 | 0.02818187
12.68869 | 46.5054 | 49.2678 | 49.21165 | -2.762401 | 0.02807412 | 0.02807412
12.69869 | 46.4601 | 49.27883 | 49.22289 | -2.818731 | 0.02796818 | 0.02796818
12.70869 | 46.4633 | 49.28962 | 49.23389 | -2.826318 | 0.02786402 | 0.02786402
12.71868 | 46.4504 | 49.30015 | 49.24463 | -2.849754 | 0.02776174 | 0.02776174
12.72868 | 46.4584 | 49.31046 | 49.25514 | -2.85206 | 0.02766109 | 0.02766109
12.73868 | 46.4419 | 49.32053 | 49.2654 | -2.878627 | 0.02756216 | 0.02756216
12.74868 | 46.4022 | 49.33035 | 49.27542 | -2.928155 | 0.02746492 | 0.02746492
12.75868 | 46.3939 | 49.33995 | 49.28521 | -2.946045 | 0.02736936 | 0.02736936
12.76867 | 46.3828 | 49.34929 | 49.29474 | -2.96649 | 0.02727556 | 0.02727556
12.77867 | 46.3705 | 49.35841 | 49.30404 | -2.987908 | 0.02718327 | 0.02718327
12.78867 | 46.3573 | 49.36729 | 49.31311 | -3.009991 | 0.02709259 | 0.02709259
12.79867 | 46.3376 | 49.37594 | 49.32193 | -3.038339 | 0.0270035 | 0.0270035
12.80867 | 46.3419 | 49.38435 | 49.33052 | -3.042455 | 0.02691598 | 0.02691598
12.81867 | 46.3295 | 49.39254 | 49.33888 | -3.063038 | 0.02683 | 0.02683
12.82866 | 46.3285 | 49.40048 | 49.34699 | -3.071981 | 0.02674564 | 0.02674564
12.83866 | 46.2922 | 49.4082 | 49.35488 | -3.116002 | 0.0266627 | 0.0266627
12.84866 | 46.3028 | 49.41569 | 49.36253 | -3.112893 | 0.02658125 | 0.02658125
12.85866 | 46.2656 | 49.42295 | 49.36995 | -3.157354 | 0.02650127 | 0.02650127
12.86866 | 46.2438 | 49.42999 | 49.37714 | -3.186188 | 0.02642274 | 0.02642274
12.87865 | 46.2294 | 49.43679 | 49.3841 | -3.207388 | 0.02634572 | 0.02634572
12.88865 | 46.2546 | 49.44337 | 49.39083 | -3.188768 | 0.02627005 | 0.02627005
12.89865 | 46.2279 | 49.44972 | 49.39733 | -3.221822 | 0.02619578 | 0.02619578
12.90865 | 46.2194 | 49.45585 | 49.40361 | -3.236451 | 0.0261229 | 0.0261229
12.91865 | 46.2154 | 49.46176 | 49.40965 | -3.246357 | 0.02605139 | 0.02605139
12.92865 | 46.1972 | 49.46744 | 49.41548 | -3.27024 | 0.02598123 | 0.02598123
12.93864 | 46.1824 | 49.47289 | 49.42107 | -3.290495 | 0.02591247 | 0.02591247
12.94864 | 46.1775 | 49.47813 | 49.42644 | -3.300634 | 0.02584497 | 0.02584497
12.95864 | 46.1763 | 49.48315 | 49.43159 | -3.306852 | 0.02577878 | 0.02577878
12.96864 | 46.1445 | 49.48795 | 49.43652 | -3.343451 | 0.02571388 | 0.02571388
12.97864 | 46.1284 | 49.49253 | 49.44123 | -3.364131 | 0.02565026 | 0.02565026
12.98863 | 46.1112 | 49.49689 | 49.44571 | -3.385689 | 0.02558797 | 0.02558797
12.99863 | 46.1009 | 49.50103 | 49.44998 | -3.400134 | 0.02552687 | 0.02552687
13.00863 | 46.0881 | 49.50496 | 49.45403 | -3.416863 | 0.025467 | 0.025467
13.01863 | 46.0692 | 49.50868 | 49.45786 | -3.439476 | 0.02540837 | 0.02540837
13.02863 | 46.0604 | 49.51217 | 49.46147 | -3.451774 | 0.02535094 | 0.02535094
13.03863 | 46.0638 | 49.51546 | 49.46487 | -3.451659 | 0.02529471 | 0.02529471
13.04862 | 46.0571 | 49.51853 | 49.46805 | -3.461428 | 0.02523973 | 0.02523973
13.05862 | 46.0386 | 49.52139 | 49.47102 | -3.482787 | 0.02518586 | 0.02518586
13.06862 | 46.0261 | 49.52404 | 49.47377 | -3.497936 | 0.02513316 | 0.02513316
13.07862 | 46.0087 | 49.52647 | 49.47631 | -3.517773 | 0.02508161 | 0.02508161
13.08862 | 45.9718 | 49.5287 | 49.47864 | -3.556901 | 0.02503121 | 0.02503121
13.09861 | 45.9618 | 49.53072 | 49.48075 | -3.568919 | 0.02498198 | 0.02498198
13.10861 | 45.9303 | 49.53253 | 49.48266 | -3.60223 | 0.02493381 | 0.02493381
13.11861 | 45.9375 | 49.53413 | 49.48436 | -3.596634 | 0.02488676 | 0.02488676
13.12861 | 45.9225 | 49.53553 | 49.48585 | -3.613032 | 0.02484081 | 0.02484081
13.13861 | 45.9204 | 49.53672 | 49.48713 | -3.616324 | 0.02479594 | 0.02479594
13.14861 | 45.9066 | 49.53771 | 49.48821 | -3.631111 | 0.02475215 | 0.02475215
13.1586 | 45.9005 | 49.53849 | 49.48908 | -3.637994 | 0.02470947 | 0.02470947
13.1686 | 45.8857 | 49.53907 | 49.48974 | -3.653374 | 0.02466781 | 0.02466781
13.1786 | 45.8741 | 49.53945 | 49.4902 | -3.665352 | 0.02462719 | 0.02462719
13.1886 | 45.8379 | 49.53963 | 49.49045 | -3.701729 | 0.02458761 | 0.02458761
13.1986 | 45.843 | 49.5396 | 49.49051 | -3.696605 | 0.02454906 | 0.02454906
13.20859 | 45.7972 | 49.53938 | 49.49036 | -3.742181 | 0.02451157 | 0.02451157
13.21859 | 45.8099 | 49.53896 | 49.49001 | -3.729058 | 0.02447505 | 0.02447505
13.22859 | 45.809 | 49.53834 | 49.48946 | -3.729337 | 0.02443954 | 0.02443954
13.23859 | 45.7677 | 49.53752 | 49.48871 | -3.769818 | 0.02440503 | 0.02440503
13.24859 | 45.7572 | 49.5365 | 49.48776 | -3.779303 | 0.0243715 | 0.0243715
13.25859 | 45.7527 | 49.53529 | 49.48661 | -3.782591 | 0.02433895 | 0.02433895
13.26858 | 45.7516 | 49.53389 | 49.48527 | -3.782286 | 0.02430741 | 0.02430741
13.27858 | 45.7323 | 49.53229 | 49.48373 | -3.799986 | 0.0242768 | 0.0242768
13.28858 | 45.7326 | 49.53049 | 49.482 | -3.797892 | 0.02424715 | 0.02424715
13.29858 | 45.7205 | 49.52851 | 49.48007 | -3.808005 | 0.02421845 | 0.02421845
13.30858 | 45.7073 | 49.52633 | 49.47795 | -3.819026 | 0.02419069 | 0.02419069
13.31857 | 45.6651 | 49.52396 | 49.47563 | -3.858859 | 0.0241639 | 0.0241639
13.32857 | 45.675 | 49.5214 | 49.47312 | -3.846399 | 0.02413801 | 0.02413801
13.33857 | 45.6545 | 49.51865 | 49.47042 | -3.86415 | 0.02411304 | 0.02411304
13.34857 | 45.6278 | 49.51571 | 49.46753 | -3.887912 | 0.02408898 | 0.02408898
13.35857 | 45.6193 | 49.51259 | 49.46445 | -3.893285 | 0.02406584 | 0.02406584
13.36857 | 45.6065 | 49.50927 | 49.46118 | -3.902772 | 0.0240436 | 0.0240436
13.37856 | 45.6146 | 49.50578 | 49.45773 | -3.891176 | 0.02402229 | 0.02402229
13.38856 | 45.5814 | 49.50209 | 49.45409 | -3.920691 | 0.02400184 | 0.02400184
13.39856 | 45.5919 | 49.49822 | 49.45026 | -3.90632 | 0.02398228 | 0.02398228
13.40856 | 45.5627 | 49.49417 | 49.44624 | -3.931466 | 0.0239636 | 0.0239636
13.41856 | 45.5494 | 49.48993 | 49.44204 | -3.940529 | 0.0239458 | 0.0239458
13.42855 | 45.5248 | 49.48551 | 49.43766 | -3.960713 | 0.02392888 | 0.02392888
13.43855 | 45.4991 | 49.48091 | 49.43309 | -3.981812 | 0.02391281 | 0.02391281
13.44855 | 45.4984 | 49.47613 | 49.42833 | -3.977729 | 0.02389761 | 0.02389761
13.45855 | 45.4875 | 49.47117 | 49.4234 | -3.983667 | 0.02388326 | 0.02388326
13.46855 | 45.463 | 49.46602 | 49.41829 | -4.003025 | 0.02386976 | 0.02386976
13.47855 | 45.4364 | 49.4607 | 49.41299 | -4.024304 | 0.0238571 | 0.0238571
13.48854 | 45.4206 | 49.45521 | 49.40752 | -4.034611 | 0.0238453 | 0.0238453
13.49854 | 45.4141 | 49.44954 | 49.40187 | -4.035435 | 0.02383433 | 0.02383433
13.50854 | 45.3915 | 49.44368 | 49.39603 | -4.052183 | 0.02382419 | 0.02382419
13.51854 | 45.3672 | 49.43766 | 49.39003 | -4.070455 | 0.02381488 | 0.02381488
13.52854 | 45.3594 | 49.43145 | 49.38384 | -4.072053 | 0.02380639 | 0.02380639
13.53853 | 45.3478 | 49.42508 | 49.37749 | -4.077283 | 0.02379874 | 0.02379874
13.54853 | 45.3018 | 49.41853 | 49.37095 | -4.116733 | 0.02379189 | 0.02379189
13.55853 | 45.3113 | 49.41181 | 49.36424 | -4.10051 | 0.02378586 | 0.02378586
13.56853 | 45.2917 | 49.40492 | 49.35735 | -4.113216 | 0.02378064 | 0.02378064
13.57853 | 45.2827 | 49.39785 | 49.3503 | -4.115151 | 0.02377622 | 0.02377622
13.58853 | 45.2654 | 49.39061 | 49.34307 | -4.125215 | 0.02377261 | 0.02377261
13.59852 | 45.2569 | 49.38322 | 49.33568 | -4.126317 | 0.0237698 | 0.0237698
13.60852 | 45.2333 | 49.37564 | 49.32811 | -4.142343 | 0.02376779 | 0.02376779
13.61852 | 45.2228 | 49.3679 | 49.32037 | -4.145101 | 0.02376657 | 0.02376657
13.62852 | 45.2255 | 49.35999 | 49.31246 | -4.134491 | 0.02376615 | 0.02376615
13.63852 | 45.1977 | 49.35192 | 49.30438 | -4.154215 | 0.02376651 | 0.02376651
13.64851 | 45.1855 | 49.34368 | 49.29615 | -4.158182 | 0.02376766 | 0.02376766
13.65851 | 45.1844 | 49.33527 | 49.28774 | -4.150875 | 0.0237696 | 0.0237696
13.66851 | 45.1801 | 49.3267 | 49.27916 | -4.146603 | 0.02377231 | 0.02377231
13.67851 | 45.1494 | 49.31797 | 49.27042 | -4.168568 | 0.02377581 | 0.02377581
13.68851 | 45.1574 | 49.30907 | 49.26151 | -4.15167 | 0.02378008 | 0.02378008
13.69851 | 45.1538 | 49.30001 | 49.25244 | -4.14621 | 0.02378513 | 0.02378513
13.7085 | 45.1459 | 49.2908 | 49.24322 | -4.144898 | 0.02379095 | 0.02379095
13.7185 | 45.1531 | 49.28142 | 49.23382 | -4.128316 | 0.02379754 | 0.02379754
13.7285 | 45.1223 | 49.27187 | 49.22426 | -4.149573 | 0.0238049 | 0.0238049
13.7385 | 45.1074 | 49.26217 | 49.21455 | -4.154772 | 0.02381303 | 0.02381303
13.7485 | 45.1083 | 49.25231 | 49.20467 | -4.144012 | 0.02382192 | 0.02382192
13.75849 | 45.1076 | 49.2423 | 49.19464 | -4.134704 | 0.02383157 | 0.02383157
13.76849 | 45.0694 | 49.23213 | 49.18444 | -4.162729 | 0.02384199 | 0.02384199
13.77849 | 45.0786 | 49.2218 | 49.17409 | -4.143198 | 0.02385318 | 0.02385318
13.78849 | 45.0861 | 49.21131 | 49.16358 | -4.125211 | 0.02386512 | 0.02386512
13.79849 | 45.0821 | 49.20067 | 49.15291 | -4.118569 | 0.02387783 | 0.02387783
13.80849 | 45.0711 | 49.18987 | 49.14209 | -4.118772 | 0.02389129 | 0.02389129
13.81848 | 45.0595 | 49.17893 | 49.13112 | -4.119433 | 0.02390549 | 0.02390549
13.82848 | 45.0526 | 49.16783 | 49.11999 | -4.115231 | 0.02392047 | 0.02392047
13.83848 | 45.0464 | 49.15658 | 49.1087 | -4.110176 | 0.0239362 | 0.0239362
13.84848 | 45.0232 | 49.14517 | 49.09727 | -4.12197 | 0.02395269 | 0.02395269
13.85848 | 44.9863 | 49.13361 | 49.08567 | -4.147314 | 0.02396993 | 0.02396993
13.86847 | 44.9903 | 49.12192 | 49.07394 | -4.131619 | 0.0239879 | 0.0239879
13.87847 | 44.9827 | 49.11006 | 49.06205 | -4.127363 | 0.02400665 | 0.02400665
13.88847 | 44.9673 | 49.09806 | 49.05001 | -4.130758 | 0.02402615 | 0.02402615
13.89847 | 44.9612 | 49.08591 | 49.03781 | -4.124706 | 0.02404641 | 0.02404641
13.90847 | 44.9447 | 49.07361 | 49.02547 | -4.128907 | 0.02406742 | 0.02406742
13.91847 | 44.9592 | 49.06116 | 49.01298 | -4.101961 | 0.02408918 | 0.02408918
13.92846 | 44.9597 | 49.04858 | 49.00036 | -4.088881 | 0.02411168 | 0.02411168
13.93846 | 44.9231 | 49.03584 | 48.98757 | -4.112745 | 0.02413495 | 0.02413495
13.94846 | 44.9115 | 49.02296 | 48.97465 | -4.111464 | 0.02415897 | 0.02415897
13.95846 | 44.8935 | 49.00994 | 48.96157 | -4.116439 | 0.02418374 | 0.02418374
13.96846 | 44.8728 | 48.99677 | 48.94835 | -4.123971 | 0.02420927 | 0.02420927
13.97845 | 44.8674 | 48.98347 | 48.935 | -4.116074 | 0.02423553 | 0.02423553
13.98845 | 44.8557 | 48.97002 | 48.9215 | -4.114322 | 0.02426257 | 0.02426257
13.99845 | 44.8359 | 48.95643 | 48.90785 | -4.12053 | 0.02429037 | 0.02429037
14.00845 | 44.8393 | 48.9427 | 48.89406 | -4.103397 | 0.02431892 | 0.02431892
14.01845 | 44.8265 | 48.92882 | 48.88013 | -4.102324 | 0.02434823 | 0.02434823
14.02845 | 44.824 | 48.91481 | 48.86606 | -4.090813 | 0.0243783 | 0.0243783
14.03844 | 44.8032 | 48.90068 | 48.85186 | -4.097477 | 0.0244091 | 0.0244091
14.04844 | 44.7916 | 48.88639 | 48.83751 | -4.09479 | 0.02444069 | 0.02444069
14.05844 | 44.7838 | 48.87197 | 48.82302 | -4.088166 | 0.02447304 | 0.02447304
14.06844 | 44.7512 | 48.85741 | 48.80839 | -4.106206 | 0.02450616 | 0.02450616
14.07844 | 44.7312 | 48.84271 | 48.79363 | -4.11151 | 0.02454004 | 0.02454004
14.08843 | 44.7255 | 48.82789 | 48.77875 | -4.102395 | 0.02457465 | 0.02457465
14.09843 | 44.7285 | 48.81293 | 48.76371 | -4.08443 | 0.02461006 | 0.02461006
14.10843 | 44.6979 | 48.79783 | 48.74854 | -4.099932 | 0.02464625 | 0.02464625
14.11843 | 44.6811 | 48.7826 | 48.73323 | -4.101501 | 0.0246832 | 0.0246832
14.12843 | 44.6711 | 48.76724 | 48.7178 | -4.096138 | 0.02472093 | 0.02472093
14.13843 | 44.6839 | 48.75174 | 48.70222 | -4.067843 | 0.02475944 | 0.02475944
14.14842 | 44.6371 | 48.73613 | 48.68654 | -4.099033 | 0.02479868 | 0.02479868
14.15842 | 44.618 | 48.72038 | 48.6707 | -4.102378 | 0.02483874 | 0.02483874
14.16842 | 44.5877 | 48.70449 | 48.65473 | -4.116793 | 0.02487958 | 0.02487958
14.17842 | 44.5879 | 48.68848 | 48.63864 | -4.100579 | 0.02492121 | 0.02492121
14.18842 | 44.5594 | 48.67234 | 48.62241 | -4.112937 | 0.02496362 | 0.02496362
14.19841 | 44.5485 | 48.65608 | 48.60607 | -4.107584 | 0.02500677 | 0.02500677
14.20841 | 44.5246 | 48.63969 | 48.58959 | -4.115087 | 0.02505076 | 0.02505076
14.21841 | 44.4953 | 48.62316 | 48.57297 | -4.127865 | 0.02509555 | 0.02509555
14.22841 | 44.4913 | 48.60652 | 48.55623 | -4.115217 | 0.02514113 | 0.02514113
14.23841 | 44.4688 | 48.58974 | 48.53937 | -4.120944 | 0.02518751 | 0.02518751
14.24841 | 44.4465 | 48.57285 | 48.52238 | -4.126346 | 0.0252347 | 0.0252347
14.2584 | 44.4185 | 48.55584 | 48.50528 | -4.137342 | 0.02528263 | 0.02528263
14.2684 | 44.396 | 48.5387 | 48.48804 | -4.142698 | 0.02533144 | 0.02533144
14.2784 | 44.3665 | 48.52143 | 48.47067 | -4.154932 | 0.02538104 | 0.02538104
14.2884 | 44.3531 | 48.50404 | 48.45318 | -4.150944 | 0.02543147 | 0.02543147
14.2984 | 44.3183 | 48.48654 | 48.43557 | -4.168235 | 0.02548271 | 0.02548271
14.30839 | 44.3155 | 48.46892 | 48.41785 | -4.153424 | 0.02553473 | 0.02553473
14.31839 | 44.2938 | 48.45117 | 48.4 | -4.157375 | 0.02558762 | 0.02558762
14.32839 | 44.2621 | 48.43331 | 48.38202 | -4.171207 | 0.02564134 | 0.02564134
14.33839 | 44.2602 | 48.41532 | 48.36393 | -4.15512 | 0.0256959 | 0.0256959
14.34839 | 44.2393 | 48.39722 | 48.34571 | -4.157915 | 0.02575129 | 0.02575129
14.35839 | 44.2233 | 48.37899 | 48.32738 | -4.155694 | 0.02580752 | 0.02580752
14.36838 | 44.2059 | 48.36067 | 48.30894 | -4.154774 | 0.02586455 | 0.02586455
14.37838 | 44.1538 | 48.34222 | 48.29037 | -4.18842 | 0.02592247 | 0.02592247
14.38838 | 44.1746 | 48.32365 | 48.27169 | -4.14905 | 0.02598126 | 0.02598126
14.39838 | 44.1637 | 48.30497 | 48.25288 | -4.141266 | 0.0260409 | 0.0260409
14.40838 | 44.099 | 48.28617 | 48.23396 | -4.187168 | 0.0261014 | 0.0261014
14.41837 | 44.1081 | 48.26727 | 48.21495 | -4.159175 | 0.02616271 | 0.02616271
14.42837 | 44.1009 | 48.24825 | 48.1958 | -4.147351 | 0.02622495 | 0.02622495
14.43837 | 44.0635 | 48.22911 | 48.17654 | -4.165614 | 0.02628808 | 0.02628808
14.44837 | 44.0714 | 48.20987 | 48.15716 | -4.138466 | 0.02635208 | 0.02635208
14.45837 | 44.0636 | 48.19051 | 48.13767 | -4.126907 | 0.02641697 | 0.02641697
14.46837 | 44.0412 | 48.17104 | 48.11807 | -4.129837 | 0.02648276 | 0.02648276
14.47836 | 44.0289 | 48.15148 | 48.09838 | -4.122578 | 0.02654937 | 0.02654937
14.48836 | 44.0085 | 48.13179 | 48.07856 | -4.12329 | 0.02661695 | 0.02661695
14.49836 | 44.0131 | 48.11199 | 48.05862 | -4.098893 | 0.02668545 | 0.02668545
14.50836 | 44.004 | 48.09209 | 48.03858 | -4.088088 | 0.02675486 | 0.02675486
14.51836 | 43.9689 | 48.07208 | 48.01843 | -4.103177 | 0.02682518 | 0.02682518
14.52835 | 43.9653 | 48.05198 | 47.99819 | -4.086678 | 0.02689637 | 0.02689637
14.53835 | 43.9375 | 48.03175 | 47.97782 | -4.094254 | 0.02696855 | 0.02696855
14.54835 | 43.9418 | 48.01142 | 47.95734 | -4.069624 | 0.02704168 | 0.02704168
14.55835 | 43.9299 | 47.99099 | 47.93676 | -4.06109 | 0.02711575 | 0.02711575
14.56835 | 43.9124 | 47.97045 | 47.91607 | -4.058051 | 0.02719077 | 0.02719077
14.57835 | 43.9264 | 47.94981 | 47.89528 | -4.023409 | 0.02726675 | 0.02726675
14.58834 | 43.9113 | 47.92908 | 47.8744 | -4.017784 | 0.02734361 | 0.02734361
14.59834 | 43.896 | 47.90824 | 47.85339 | -4.012236 | 0.02742152 | 0.02742152
14.60834 | 43.8801 | 47.88729 | 47.83229 | -4.007187 | 0.02750041 | 0.02750041
14.61834 | 43.8629 | 47.86624 | 47.81108 | -4.003336 | 0.02758029 | 0.02758029
14.62834 | 43.8449 | 47.84508 | 47.78976 | -4.000185 | 0.02766116 | 0.02766116
14.63833 | 43.8441 | 47.82385 | 47.76837 | -3.979755 | 0.02774294 | 0.02774294
14.64833 | 43.8235 | 47.8025 | 47.74685 | -3.979004 | 0.02782581 | 0.02782581
14.65833 | 43.8099 | 47.78105 | 47.72524 | -3.971155 | 0.0279097 | 0.0279097
14.66833 | 43.7975 | 47.75951 | 47.70352 | -3.962007 | 0.02799461 | 0.02799461
14.67833 | 43.8014 | 47.73786 | 47.6817 | -3.936462 | 0.02808055 | 0.02808055
14.68833 | 43.7763 | 47.71612 | 47.65978 | -3.93982 | 0.02816752 | 0.02816752
14.69832 | 43.7557 | 47.6943 | 47.63779 | -3.938603 | 0.02825546 | 0.02825546
14.70832 | 43.7664 | 47.67237 | 47.61568 | -3.905969 | 0.02834453 | 0.02834453
14.71832 | 43.7619 | 47.65034 | 47.59347 | -3.888439 | 0.02843467 | 0.02843467
14.72832 | 43.7452 | 47.62821 | 47.57116 | -3.883014 | 0.02852588 | 0.02852588
14.73832 | 43.7152 | 47.606 | 47.54876 | -3.890796 | 0.02861817 | 0.02861817
14.74831 | 43.7111 | 47.58371 | 47.52628 | -3.872606 | 0.02871145 | 0.02871145
14.75831 | 43.7096 | 47.5613 | 47.50369 | -3.851702 | 0.02880592 | 0.02880592
14.76831 | 43.6783 | 47.5388 | 47.481 | -3.860504 | 0.02890151 | 0.02890151
14.77831 | 43.6701 | 47.51622 | 47.45822 | -3.846116 | 0.02899821 | 0.02899821
14.78831 | 43.6671 | 47.49354 | 47.43534 | -3.826435 | 0.02909603 | 0.02909603
14.79831 | 43.6453 | 47.47076 | 47.41237 | -3.825465 | 0.02919499 | 0.02919499
14.8083 | 43.6292 | 47.44793 | 47.38934 | -3.818727 | 0.02929499 | 0.02929499
14.8183 | 43.6168 | 47.42498 | 47.36618 | -3.808177 | 0.02939625 | 0.02939625
14.8283 | 43.6029 | 47.40194 | 47.34294 | -3.799038 | 0.02949868 | 0.02949868
14.8383 | 43.6083 | 47.37881 | 47.31961 | -3.770511 | 0.02960228 | 0.02960228
14.8483 | 43.5917 | 47.3556 | 47.29618 | -3.763896 | 0.02970707 | 0.02970707
14.85829 | 43.5763 | 47.33232 | 47.27269 | -3.756017 | 0.02981295 | 0.02981295
14.86829 | 43.5682 | 47.30893 | 47.24909 | -3.740729 | 0.02992015 | 0.02992015
14.87829 | 43.5487 | 47.28545 | 47.2254 | -3.736754 | 0.03002856 | 0.03002856
14.88829 | 43.554 | 47.26189 | 47.20162 | -3.707894 | 0.0301382 | 0.0301382
14.89829 | 43.5166 | 47.23825 | 47.17775 | -3.721649 | 0.03024909 | 0.03024909
14.90829 | 43.4781 | 47.21452 | 47.1538 | -3.73642 | 0.03036123 | 0.03036123
14.91828 | 43.4812 | 47.19073 | 47.12978 | -3.709531 | 0.03047452 | 0.03047452
14.92828 | 43.4561 | 47.16683 | 47.10566 | -3.710735 | 0.0305892 | 0.0305892
14.93828 | 43.4432 | 47.14286 | 47.08145 | -3.699656 | 0.03070518 | 0.03070518
14.94828 | 43.4336 | 47.1188 | 47.05715 | -3.685195 | 0.03082245 | 0.03082245
14.95828 | 43.4196 | 47.09465 | 47.03277 | -3.675053 | 0.03094105 | 0.03094105
14.96827 | 43.4085 | 47.07045 | 47.00833 | -3.661954 | 0.03106085 | 0.03106085
14.97827 | 43.4096 | 47.04615 | 46.98379 | -3.636551 | 0.03118211 | 0.03118211
14.98827 | 43.3839 | 47.02177 | 46.95916 | -3.637868 | 0.03130472 | 0.03130472
14.99827 | 43.3812 | 46.99731 | 46.93445 | -3.616105 | 0.03142871 | 0.03142871
15.00827 | 43.351 | 46.97276 | 46.90966 | -3.621764 | 0.03155407 | 0.03155407
15.01826 | 43.3309 | 46.94817 | 46.88481 | -3.617269 | 0.0316807 | 0.0316807
15.02826 | 43.2966 | 46.92347 | 46.85985 | -3.626873 | 0.03180888 | 0.03180888
15.03826 | 43.307 | 46.8987 | 46.83482 | -3.591699 | 0.03193848 | 0.03193848
15.04826 | 43.2981 | 46.87385 | 46.80971 | -3.575749 | 0.03206952 | 0.03206952
15.05826 | 43.2696 | 46.84892 | 46.78452 | -3.579322 | 0.03220201 | 0.03220201
15.06826 | 43.2494 | 46.82392 | 46.75925 | -3.574521 | 0.03233597 | 0.03233597
15.07825 | 43.2582 | 46.79887 | 46.73393 | -3.540669 | 0.03247129 | 0.03247129
15.08825 | 43.2583 | 46.77372 | 46.7085 | -3.515419 | 0.03260824 | 0.03260824
15.09825 | 43.2475 | 46.74849 | 46.683 | -3.500994 | 0.03274671 | 0.03274671
15.10825 | 43.2357 | 46.7232 | 46.65742 | -3.487497 | 0.03288671 | 0.03288671
15.11825 | 43.2122 | 46.69783 | 46.63177 | -3.485627 | 0.03302827 | 0.03302827
15.12824 | 43.1981 | 46.67241 | 46.60607 | -3.47431 | 0.03317125 | 0.03317125
15.13824 | 43.1789 | 46.6469 | 46.58026 | -3.467996 | 0.03331596 | 0.03331596
15.14824 | 43.1732 | 46.62131 | 46.55439 | -3.448112 | 0.03346227 | 0.03346227
15.15824 | 43.1723 | 46.59566 | 46.52844 | -3.423356 | 0.0336102 | 0.0336102
15.16824 | 43.1493 | 46.56993 | 46.50241 | -3.420631 | 0.03375977 | 0.03375977
15.17824 | 43.1175 | 46.54414 | 46.47631 | -3.426637 | 0.03391099 | 0.03391099
15.18823 | 43.125 | 46.5183 | 46.45017 | -3.3933 | 0.03406374 | 0.03406374
15.19823 | 43.1216 | 46.49237 | 46.42393 | -3.370768 | 0.03421833 | 0.03421833
15.20823 | 43.111 | 46.46637 | 46.39762 | -3.355369 | 0.03437464 | 0.03437464
15.21823 | 43.0956 | 46.4403 | 46.37124 | -3.344703 | 0.03453269 | 0.03453269
15.22823 | 43.0793 | 46.41417 | 46.34478 | -3.334869 | 0.03469249 | 0.03469249
15.23822 | 43.0555 | 46.388 | 46.31829 | -3.332496 | 0.0348539 | 0.0348539
15.24822 | 43.0662 | 46.36173 | 46.2917 | -3.295532 | 0.03501727 | 0.03501727
15.25822 | 43.0367 | 46.3354 | 46.26504 | -3.298702 | 0.03518245 | 0.03518245
15.26822 | 43.0139 | 46.30901 | 46.23831 | -3.295108 | 0.03534947 | 0.03534947
15.27822 | 42.9997 | 46.28255 | 46.21151 | -3.282849 | 0.03551836 | 0.03551836
15.28822 | 42.9933 | 46.25603 | 46.18465 | -3.262728 | 0.03568912 | 0.03568912
15.29821 | 42.9754 | 46.22947 | 46.15775 | -3.25407 | 0.03586161 | 0.03586161
15.30821 | 42.983 | 46.20282 | 46.13075 | -3.219823 | 0.0360362 | 0.0360362
15.31821 | 42.9401 | 46.17611 | 46.10369 | -3.236014 | 0.03621275 | 0.03621275
15.32821 | 42.935 | 46.14934 | 46.07656 | -3.214344 | 0.03639127 | 0.03639127
15.33821 | 42.9235 | 46.12251 | 46.04937 | -3.199013 | 0.03657179 | 0.03657179
15.3482 | 42.9029 | 46.09565 | 46.02214 | -3.192749 | 0.03675415 | 0.03675415
15.3582 | 42.8946 | 46.0687 | 45.99482 | -3.174098 | 0.03693874 | 0.03693874
15.3682 | 42.8683 | 46.04169 | 45.96744 | -3.173388 | 0.03712541 | 0.03712541
15.3782 | 42.8673 | 46.01462 | 45.93999 | -3.147319 | 0.03731417 | 0.03731417
15.3882 | 42.8199 | 45.98749 | 45.91248 | -3.167592 | 0.03750507 | 0.03750507
15.3982 | 42.829 | 45.96031 | 45.88491 | -3.131308 | 0.03769811 | 0.03769811
15.40819 | 42.8183 | 45.93309 | 45.85731 | -3.114794 | 0.03789314 | 0.03789314
15.41819 | 42.8074 | 45.9058 | 45.82961 | -3.098396 | 0.03809058 | 0.03809058
15.42819 | 42.7738 | 45.87844 | 45.80186 | -3.104642 | 0.03829025 | 0.03829025
15.43819 | 42.7749 | 45.85103 | 45.77405 | -3.076132 | 0.03849219 | 0.03849219
15.44819 | 42.7493 | 45.82357 | 45.74617 | -3.074268 | 0.03869643 | 0.03869643
15.45818 | 42.7244 | 45.79608 | 45.71827 | -3.071676 | 0.03890279 | 0.03890279
15.46818 | 42.7206 | 45.7685 | 45.69028 | -3.047904 | 0.0391117 | 0.0391117
15.47818 | 42.7074 | 45.74088 | 45.66223 | -3.033478 | 0.03932301 | 0.03932301
15.48818 | 42.6883 | 45.7132 | 45.63413 | -3.024899 | 0.03953673 | 0.03953673
15.49818 | 42.6634 | 45.68547 | 45.60596 | -3.022068 | 0.0397529 | 0.0397529
15.50818 | 42.6523 | 45.65768 | 45.57774 | -3.005384 | 0.03997156 | 0.03997156
15.51817 | 42.6746 | 45.62988 | 45.54949 | -2.955278 | 0.04019252 | 0.04019252
15.52817 | 42.6524 | 45.60199 | 45.52116 | -2.949593 | 0.04041624 | 0.04041624
15.53817 | 42.6205 | 45.57406 | 45.49277 | -2.953558 | 0.04064255 | 0.04064255
15.54817 | 42.6172 | 45.54607 | 45.46433 | -2.928873 | 0.04087149 | 0.04087149
15.55817 | 42.5964 | 45.51804 | 45.43583 | -2.921639 | 0.04110308 | 0.04110308
15.56816 | 42.5668 | 45.48998 | 45.40731 | -2.923184 | 0.04133712 | 0.04133712
15.57816 | 42.5507 | 45.46185 | 45.37871 | -2.911153 | 0.04157414 | 0.04157414
15.58816 | 42.5483 | 45.43367 | 45.35005 | -2.885375 | 0.04181392 | 0.04181392
15.59816 | 42.5154 | 45.40545 | 45.32134 | -2.890049 | 0.04205651 | 0.04205651
15.60816 | 42.4947 | 45.37718 | 45.29257 | -2.882478 | 0.04230194 | 0.04230194
15.61816 | 42.4988 | 45.34886 | 45.26376 | -2.85006 | 0.04255027 | 0.04255027
15.62815 | 42.4874 | 45.32052 | 45.23492 | -2.833124 | 0.04280127 | 0.04280127
15.63815 | 42.478 | 45.29212 | 45.20601 | -2.814116 | 0.04305549 | 0.04305549
15.64815 | 42.4506 | 45.26366 | 45.17704 | -2.813063 | 0.04331272 | 0.04331272
15.65815 | 42.4452 | 45.23517 | 45.14802 | -2.789967 | 0.04357301 | 0.04357301
15.66815 | 42.4312 | 45.20663 | 45.11895 | -2.775427 | 0.0438364 | 0.0438364
15.67814 | 42.3992 | 45.17807 | 45.08987 | -2.778872 | 0.04410267 | 0.04410267
15.68814 | 42.3829 | 45.14945 | 45.0607 | -2.766547 | 0.04437239 | 0.04437239
15.69814 | 42.3655 | 45.12078 | 45.03149 | -2.75528 | 0.04464535 | 0.04464535
15.70814 | 42.3272 | 45.09207 | 45.00223 | -2.764872 | 0.04492159 | 0.04492159
15.71814 | 42.333 | 45.06332 | 44.97292 | -2.730323 | 0.04520117 | 0.04520117
15.72814 | 42.3006 | 45.03453 | 44.94357 | -2.733934 | 0.04548413 | 0.04548413
15.73813 | 42.2859 | 45.00573 | 44.91419 | -2.719834 | 0.04577025 | 0.04577025
15.74813 | 42.2673 | 44.97687 | 44.88475 | -2.709567 | 0.04606012 | 0.04606012
15.75813 | 42.2518 | 44.94796 | 44.85525 | -2.69616 | 0.04635353 | 0.04635353
15.76813 | 42.2229 | 44.91902 | 44.82571 | -2.696116 | 0.04665054 | 0.04665054
15.77813 | 42.2102 | 44.89003 | 44.79613 | -2.679834 | 0.04695119 | 0.04695119
15.78812 | 42.1994 | 44.86104 | 44.76653 | -2.661644 | 0.04725523 | 0.04725523
15.79812 | 42.1774 | 44.83199 | 44.73686 | -2.654589 | 0.04756334 | 0.04756334
15.80812 | 42.1609 | 44.8029 | 44.70715 | -2.641998 | 0.04787526 | 0.04787526
15.81812 | 42.1137 | 44.77377 | 44.67739 | -2.660071 | 0.04819106 | 0.04819106
15.82812 | 42.1324 | 44.74461 | 44.64759 | -2.61221 | 0.04851079 | 0.04851079
15.83812 | 42.0816 | 44.71541 | 44.61775 | -2.633814 | 0.04883453 | 0.04883453
15.84811 | 42.0683 | 44.68621 | 44.58789 | -2.617914 | 0.04916199 | 0.04916199
15.85811 | 42.0562 | 44.65695 | 44.55796 | -2.600751 | 0.0494939 | 0.0494939
15.86811 | 42.0407 | 44.62766 | 44.528 | -2.586956 | 0.04983001 | 0.04983001
15.87811 | 42.0108 | 44.59833 | 44.49799 | -2.587529 | 0.05017036 | 0.05017036
15.88811 | 42.0107 | 44.56897 | 44.46794 | -2.55827 | 0.05051504 | 0.05051504
15.8981 | 41.9968 | 44.53961 | 44.43788 | -2.54281 | 0.05086377 | 0.05086377
15.9081 | 41.9914 | 44.51019 | 44.40776 | -2.51879 | 0.05121729 | 0.05121729
15.9181 | 41.9824 | 44.48074 | 44.37759 | -2.49834 | 0.05157537 | 0.05157537
15.9281 | 41.9616 | 44.45126 | 44.34738 | -2.48966 | 0.05193805 | 0.05193805
15.9381 | 41.9596 | 44.42175 | 44.31714 | -2.462152 | 0.05230543 | 0.05230543
15.9481 | 41.964 | 44.39222 | 44.28686 | -2.428216 | 0.05267756 | 0.05267756
15.95809 | 41.9285 | 44.36268 | 44.25657 | -2.434181 | 0.05305417 | 0.05305417
15.96809 | 41.9149 | 44.33309 | 44.22622 | -2.41819 | 0.05343607 | 0.05343607
15.97809 | 41.9275 | 44.30347 | 44.19583 | -2.375973 | 0.05382298 | 0.05382298
15.98809 | 41.9009 | 44.27383 | 44.1654 | -2.372929 | 0.05421497 | 0.05421497
15.99809 | 41.9134 | 44.24416 | 44.13494 | -2.33076 | 0.05461214 | 0.05461214
16.00808 | 41.9088 | 44.2145 | 44.10447 | -2.305696 | 0.05501418 | 0.05501418
16.01808 | 41.9109 | 44.18478 | 44.07393 | -2.273878 | 0.05542197 | 0.05542197
16.02808 | 41.8877 | 44.15504 | 44.04337 | -2.267337 | 0.0558352 | 0.0558352
16.03808 | 41.8933 | 44.12527 | 44.01276 | -2.231972 | 0.05625397 | 0.05625397
16.04808 | 41.88 | 44.09548 | 43.98213 | -2.215485 | 0.05667837 | 0.05667837
16.05808 | 41.8779 | 44.06568 | 43.95146 | -2.187776 | 0.05710851 | 0.05710851
16.06807 | 41.8657 | 44.03588 | 43.92079 | -2.170175 | 0.05754404 | 0.05754404
16.07807 | 41.8396 | 44.00602 | 43.89005 | -2.166425 | 0.05798594 | 0.05798594
16.08807 | 41.8471 | 43.97615 | 43.85929 | -2.129053 | 0.05843388 | 0.05843388
16.09807 | 41.8509 | 43.94626 | 43.82849 | -2.095363 | 0.05888797 | 0.05888797
16.10807 | 41.848 | 43.91635 | 43.79766 | -2.068353 | 0.05934831 | 0.05934831
16.11806 | 41.8187 | 43.88646 | 43.76683 | -2.067756 | 0.05981454 | 0.05981454
16.12806 | 41.8369 | 43.85651 | 43.73593 | -2.01961 | 0.06028772 | 0.06028772
16.13806 | 41.8208 | 43.82655 | 43.70501 | -2.005748 | 0.0607675 | 0.0607675
16.14806 | 41.8045 | 43.79657 | 43.67406 | -1.992069 | 0.06125401 | 0.06125401
16.15806 | 41.7806 | 43.76657 | 43.64308 | -1.985974 | 0.06174735 | 0.06174735
16.16806 | 41.7717 | 43.73656 | 43.61207 | -1.964864 | 0.06224766 | 0.06224766
16.17805 | 41.7514 | 43.70657 | 43.58106 | -1.95517 | 0.06275455 | 0.06275455
16.18805 | 41.734 | 43.67653 | 43.54999 | -1.942532 | 0.06326918 | 0.06326918
16.19805 | 41.7194 | 43.64648 | 43.5189 | -1.92708 | 0.06379118 | 0.06379118
16.20805 | 41.7281 | 43.61642 | 43.48777 | -1.888316 | 0.06432067 | 0.06432067
16.21805 | 41.6925 | 43.58634 | 43.45662 | -1.89384 | 0.06485777 | 0.06485777
16.22804 | 41.6682 | 43.55628 | 43.42548 | -1.888082 | 0.06540215 | 0.06540215
16.23804 | 41.6941 | 43.52618 | 43.39427 | -1.832084 | 0.06595499 | 0.06595499
16.24804 | 41.6521 | 43.49608 | 43.36304 | -1.843976 | 0.06651591 | 0.06651591
16.25804 | 41.6292 | 43.46596 | 43.33179 | -1.836759 | 0.06708508 | 0.06708508
16.26804 | 41.6233 | 43.43583 | 43.30051 | -1.812533 | 0.06766264 | 0.06766264
16.27804 | 41.5943 | 43.4057 | 43.2692 | -1.8114 | 0.06824876 | 0.06824876
16.28803 | 41.588 | 43.37559 | 43.2379 | -1.787589 | 0.06884303 | 0.06884303
16.29803 | 41.5478 | 43.34544 | 43.20655 | -1.797642 | 0.06944677 | 0.06944677
16.30803 | 41.5312 | 43.31529 | 43.17517 | -1.784089 | 0.0700596 | 0.0700596
16.31803 | 41.5399 | 43.28513 | 43.14377 | -1.74523 | 0.07068167 | 0.07068167
16.32803 | 41.5172 | 43.25497 | 43.11234 | -1.737768 | 0.07131317 | 0.07131317
16.33802 | 41.4945 | 43.22483 | 43.08092 | -1.730332 | 0.07195368 | 0.07195368
16.34802 | 41.4817 | 43.19466 | 43.04945 | -1.712963 | 0.07260463 | 0.07260463
16.35802 | 41.4591 | 43.16449 | 43.01796 | -1.705392 | 0.0732656 | 0.0732656
16.36802 | 41.4493 | 43.13432 | 42.98645 | -1.68502 | 0.0739368 | 0.0739368
16.37802 | 41.4221 | 43.10415 | 42.95491 | -1.682047 | 0.07461843 | 0.07461843
16.38802 | 41.4127 | 43.07397 | 42.92335 | -1.661275 | 0.07531071 | 0.07531071
16.39801 | 41.3889 | 43.04383 | 42.89181 | -1.654933 | 0.07601314 | 0.07601314
16.40801 | 41.3566 | 43.01366 | 42.86021 | -1.657064 | 0.07672738 | 0.07672738
16.41801 | 41.3253 | 42.9835 | 42.82859 | -1.658197 | 0.07745293 | 0.07745293
16.42801 | 41.3277 | 42.95333 | 42.79695 | -1.625633 | 0.07819005 | 0.07819005
16.43801 | 41.3267 | 42.92317 | 42.7653 | -1.596474 | 0.07893898 | 0.07893898
16.448 | 41.3075 | 42.89305 | 42.73365 | -1.58555 | 0.07969919 | 0.07969919
16.458 | 41.2722 | 42.8629 | 42.70196 | -1.590702 | 0.08047249 | 0.08047249
16.468 | 41.2804 | 42.83276 | 42.67024 | -1.552361 | 0.08125836 | 0.08125836
16.478 | 41.2443 | 42.80263 | 42.63851 | -1.558328 | 0.0820571 | 0.0820571
16.488 | 41.2224 | 42.7725 | 42.60677 | -1.550103 | 0.08286896 | 0.08286896
16.498 | 41.2093 | 42.74239 | 42.575 | -1.533089 | 0.08369424 | 0.08369424
16.50799 | 41.2116 | 42.71231 | 42.54325 | -1.500714 | 0.08453239 | 0.08453239
16.51799 | 41.1722 | 42.68222 | 42.51145 | -1.510021 | 0.08538539 | 0.08538539
16.52799 | 41.1529 | 42.65214 | 42.47964 | -1.499241 | 0.08625273 | 0.08625273
16.53799 | 41.1473 | 42.62207 | 42.4478 | -1.474774 | 0.08713472 | 0.08713472
16.54799 | 41.1485 | 42.59202 | 42.41596 | -1.443522 | 0.08803169 | 0.08803169
16.55798 | 41.1184 | 42.56201 | 42.38413 | -1.443615 | 0.08894308 | 0.08894308
16.56798 | 41.0974 | 42.53199 | 42.35225 | -1.434594 | 0.08987102 | 0.08987102
16.57798 | 41.0796 | 42.50199 | 42.32036 | -1.422391 | 0.090815 | 0.090815
16.58798 | 41.0878 | 42.47201 | 42.28846 | -1.384207 | 0.09177538 | 0.09177538
16.59798 | 41.0826 | 42.44204 | 42.25654 | -1.359442 | 0.09275252 | 0.09275252
16.60798 | 41.0406 | 42.4121 | 42.2246 | -1.371498 | 0.09374685 | 0.09374685
16.61797 | 41.0324 | 42.38221 | 42.19269 | -1.349806 | 0.09475774 | 0.09475774
16.62797 | 41.0273 | 42.35231 | 42.16073 | -1.325007 | 0.09578761 | 0.09578761
16.63797 | 41.0078 | 42.32243 | 42.12876 | -1.314633 | 0.09683589 | 0.09683589
16.64797 | 41.0131 | 42.29258 | 42.09678 | -1.279484 | 0.09790302 | 0.09790302
16.65797 | 41.0129 | 42.26276 | 42.06478 | -1.249861 | 0.09898946 | 0.09898946
16.66796 | 40.9753 | 42.233 | 42.03281 | -1.257697 | 0.1000946 | 0.1000946
16.67796 | 40.9628 | 42.20323 | 42.00079 | -1.240432 | 0.101221 | 0.101221
16.68796 | 40.9626 | 42.1735 | 41.96876 | -1.210897 | 0.1023682 | 0.1023682
16.69796 | 40.9517 | 42.14379 | 41.93672 | -1.192095 | 0.1035367 | 0.1035367
16.70796 | 40.927 | 42.11413 | 41.90467 | -1.187125 | 0.1047269 | 0.1047269
16.71796 | 40.9195 | 42.08449 | 41.87261 | -1.164991 | 0.1059395 | 0.1059395
16.72795 | 40.9297 | 42.05492 | 41.84057 | -1.125222 | 0.1071738 | 0.1071738
16.73795 | 40.8947 | 42.02536 | 41.8085 | -1.130661 | 0.1084328 | 0.1084328
16.74795 | 40.9227 | 41.99584 | 41.77641 | -1.07314 | 0.1097158 | 0.1097158
16.75795 | 40.8758 | 41.96636 | 41.74431 | -1.090559 | 0.1110235 | 0.1110235
16.76795 | 40.8687 | 41.93692 | 41.71221 | -1.06822 | 0.1123566 | 0.1123566
16.77794 | 40.8426 | 41.90755 | 41.68013 | -1.064955 | 0.1137142 | 0.1137142
16.78794 | 40.8308 | 41.87821 | 41.64801 | -1.047406 | 0.1150998 | 0.1150998
16.79794 | 40.8267 | 41.8489 | 41.61588 | -1.022204 | 0.1165129 | 0.1165129
16.80794 | 40.8115 | 41.81965 | 41.58374 | -1.008151 | 0.117954 | 0.117954
16.81794 | 40.7973 | 41.79045 | 41.5516 | -0.993149 | 0.119424 | 0.119424
16.82794 | 40.7721 | 41.7613 | 41.51945 | -0.9891998 | 0.1209236 | 0.1209236
16.83793 | 40.7713 | 41.73223 | 41.48733 | -0.9609344 | 0.1224521 | 0.1224521
16.84793 | 40.775 | 41.7032 | 41.45517 | -0.9281963 | 0.1240133 | 0.1240133
16.85793 | 40.7481 | 41.67422 | 41.423 | -0.9261169 | 0.1256067 | 0.1256067
16.86793 | 40.7426 | 41.6453 | 41.39083 | -0.9026981 | 0.127233 | 0.127233
16.87793 | 40.707 | 41.61644 | 41.35866 | -0.9094422 | 0.1288933 | 0.1288933
16.88792 | 40.6937 | 41.58768 | 41.32651 | -0.8939801 | 0.1305867 | 0.1305867
16.89792 | 40.6614 | 41.55896 | 41.29432 | -0.8975565 | 0.1323176 | 0.1323176
16.90792 | 40.6668 | 41.5303 | 41.26213 | -0.8635025 | 0.1340854 | 0.1340854
16.91792 | 40.6445 | 41.50172 | 41.22994 | -0.8572205 | 0.1358911 | 0.1358911
16.92792 | 40.6447 | 41.47321 | 41.19774 | -0.8285131 | 0.1377358 | 0.1377358
16.93792 | 40.6115 | 41.44478 | 41.16554 | -0.8332827 | 0.1396206 | 0.1396206
16.94791 | 40.6491 | 41.41646 | 41.13337 | -0.7673604 | 0.1415449 | 0.1415449
16.95791 | 40.5781 | 41.38819 | 41.10117 | -0.8100922 | 0.1435135 | 0.1435135
16.96791 | 40.581 | 41.36001 | 41.06896 | -0.7790093 | 0.145526 | 0.145526
16.97791 | 40.5251 | 41.33191 | 41.03675 | -0.8068145 | 0.1475836 | 0.1475836
16.98791 | 40.5379 | 41.30391 | 41.00454 | -0.766011 | 0.1496876 | 0.1496876
16.9979 | 40.4992 | 41.27603 | 40.97235 | -0.7768297 | 0.1518374 | 0.1518374
17.0079 | 40.4896 | 41.24822 | 40.94014 | -0.758618 | 0.1540387 | 0.1540387
17.0179 | 40.4711 | 41.22051 | 40.90793 | -0.7494071 | 0.1562908 | 0.1562908
17.0279 | 40.4707 | 41.1929 | 40.87571 | -0.7222006 | 0.1585954 | 0.1585954
17.0379 | 40.4422 | 41.1654 | 40.84349 | -0.7232021 | 0.1609541 | 0.1609541
17.0479 | 40.4644 | 41.13802 | 40.81128 | -0.6736151 | 0.1633686 | 0.1633686
17.05789 | 40.4261 | 41.11077 | 40.77909 | -0.6846707 | 0.165838 | 0.165838
17.06789 | 40.412 | 41.08362 | 40.74688 | -0.6716186 | 0.1683696 | 0.1683696
17.07789 | 40.3771 | 41.05659 | 40.71467 | -0.6794901 | 0.1709624 | 0.1709624
17.08789 | 40.3682 | 41.02969 | 40.68245 | -0.6614894 | 0.1736186 | 0.1736186
17.09789 | 40.3522 | 41.00292 | 40.65024 | -0.6507211 | 0.1763404 | 0.1763404
17.10788 | 40.313 | 40.97632 | 40.61806 | -0.6633161 | 0.1791268 | 0.1791268
17.11788 | 40.3238 | 40.94983 | 40.58585 | -0.6260263 | 0.1819859 | 0.1819859
17.12788 | 40.3102 | 40.92348 | 40.55365 | -0.6132833 | 0.1849173 | 0.1849173
17.13788 | 40.3083 | 40.89729 | 40.52145 | -0.5889922 | 0.1879234 | 0.1879234
17.14788 | 40.3018 | 40.87126 | 40.48924 | -0.5694584 | 0.1910068 | 0.1910068
17.15788 | 40.2997 | 40.84539 | 40.45705 | -0.5456877 | 0.1941701 | 0.1941701
17.16787 | 40.286 | 40.81971 | 40.42489 | -0.5337115 | 0.197413 | 0.197413
17.17787 | 40.271 | 40.79418 | 40.3927 | -0.5231843 | 0.2007446 | 0.2007446
17.18787 | 40.2172 | 40.76884 | 40.36051 | -0.5516385 | 0.204165 | 0.204165
17.19787 | 40.225 | 40.74368 | 40.32833 | -0.5186807 | 0.2076773 | 0.2076773
17.20787 | 40.1949 | 40.71872 | 40.29615 | -0.5238177 | 0.2112848 | 0.2112848
17.21786 | 40.189 | 40.69398 | 40.26401 | -0.5049816 | 0.2149873 | 0.2149873
17.22786 | 40.1886 | 40.66943 | 40.23184 | -0.4808302 | 0.2187958 | 0.2187958
17.23786 | 40.1758 | 40.6451 | 40.19968 | -0.4692964 | 0.2227104 | 0.2227104
17.24786 | 40.1843 | 40.62099 | 40.16752 | -0.4366883 | 0.2267352 | 0.2267352
17.25786 | 40.1825 | 40.59711 | 40.13537 | -0.4146148 | 0.2308743 | 0.2308743
17.26786 | 40.1277 | 40.57348 | 40.10322 | -0.4457845 | 0.2351321 | 0.2351321
17.27785 | 40.1471 | 40.55013 | 40.07111 | -0.4030302 | 0.2395087 | 0.2395087
17.28785 | 40.1043 | 40.52702 | 40.03898 | -0.4227154 | 0.2440177 | 0.2440177
17.29785 | 40.1163 | 40.50417 | 40.00685 | -0.3878736 | 0.2486599 | 0.2486599
17.30785 | 40.0505 | 40.48162 | 39.97473 | -0.4311158 | 0.2534405 | 0.2534405
17.31785 | 40.0715 | 40.45935 | 39.94262 | -0.3878533 | 0.2583652 | 0.2583652
17.32784 | 40.0415 | 40.43742 | 39.91055 | -0.3959195 | 0.2634343 | 0.2634343
17.33784 | 40.0353 | 40.41578 | 39.87845 | -0.3804839 | 0.2686646 | 0.2686646
17.34784 | 40.0572 | 40.39448 | 39.84637 | -0.3372815 | 0.2740575 | 0.2740575
17.35784 | 40.0399 | 40.37353 | 39.81429 | -0.3336258 | 0.2796196 | 0.2796196
17.36784 | 39.987 | 40.35293 | 39.78222 | -0.3659316 | 0.2853581 | 0.2853581
17.37784 | 39.9784 | 40.33271 | 39.75015 | -0.3543139 | 0.2912804 | 0.2912804
17.38783 | 39.9695 | 40.31291 | 39.71813 | -0.3434094 | 0.2973887 | 0.2973887
17.39783 | 39.9369 | 40.29349 | 39.68609 | -0.3565945 | 0.3037032 | 0.3037032
17.40783 | 39.8807 | 40.27451 | 39.65405 | -0.3938075 | 0.3102268 | 0.3102268
17.41783 | 39.9145 | 40.25597 | 39.62203 | -0.3414674 | 0.3169689 | 0.3169689
17.42783 | 39.8868 | 40.23789 | 39.59002 | -0.3510941 | 0.3239394 | 0.3239394
17.43782 | 39.8661 | 40.22033 | 39.55804 | -0.3542263 | 0.3311414 | 0.3311414
17.44782 | 39.8759 | 40.20325 | 39.52605 | -0.3273507 | 0.3386002 | 0.3386002
17.45782 | 39.8531 | 40.18671 | 39.49407 | -0.3336089 | 0.3463205 | 0.3463205
17.46782 | 39.8182 | 40.17073 | 39.4621 | -0.3525262 | 0.3543148 | 0.3543148
17.47782 | 39.8026 | 40.15533 | 39.43014 | -0.3527288 | 0.362596 | 0.362596
17.48782 | 39.7844 | 40.14055 | 39.39819 | -0.3561451 | 0.3711783 | 0.3711783
17.49781 | 39.7534 | 40.12642 | 39.36628 | -0.373019 | 0.3800675 | 0.3800675
17.50781 | 39.7265 | 40.11295 | 39.33436 | -0.3864536 | 0.389297 | 0.389297
17.51781 | 39.7183 | 40.1002 | 39.30245 | -0.3818974 | 0.3988749 | 0.3988749
17.52781 | 39.7001 | 40.08819 | 39.27055 | -0.3880867 | 0.4088193 | 0.4088193
17.53781 | 39.682 | 40.07696 | 39.23866 | -0.3949601 | 0.4191493 | 0.4191493
17.5478 | 39.6881 | 40.06657 | 39.20682 | -0.3784688 | 0.4298745 | 0.4298745
17.5578 | 39.6628 | 40.05704 | 39.17496 | -0.3942366 | 0.4410386 | 0.4410386
17.5678 | 39.639 | 40.04842 | 39.14311 | -0.4094218 | 0.4526546 | 0.4526546
17.5778 | 39.6294 | 40.04078 | 39.11128 | -0.4113756 | 0.464748 | 0.464748
17.5878 | 39.5863 | 40.03415 | 39.07946 | -0.4478533 | 0.4773464 | 0.4773464
17.5978 | 39.5643 | 40.02862 | 39.04766 | -0.464315 | 0.4904797 | 0.4904797
17.60779 | 39.5428 | 40.02423 | 39.0159 | -0.4814286 | 0.5041658 | 0.5041658
17.61779 | 39.5064 | 40.02106 | 38.98412 | -0.5146562 | 0.5184674 | 0.5184674
17.62779 | 39.507 | 40.01918 | 38.95236 | -0.5121792 | 0.5334093 | 0.5334093
17.63779 | 39.5181 | 40.01868 | 38.92061 | -0.5005809 | 0.549033 | 0.549033
17.64779 | 39.4923 | 40.01965 | 38.88888 | -0.527353 | 0.5653841 | 0.5653841
17.65778 | 39.4787 | 40.02219 | 38.8572 | -0.5434912 | 0.5824947 | 0.5824947
17.66778 | 39.4462 | 40.02641 | 38.8255 | -0.5802121 | 0.6004546 | 0.6004546
17.67778 | 39.4353 | 40.03243 | 38.79382 | -0.5971341 | 0.6193069 | 0.6193069
17.68778 | 39.3939 | 40.04039 | 38.76215 | -0.6464904 | 0.6391183 | 0.6391183
17.69778 | 39.3941 | 40.05043 | 38.7305 | -0.6563279 | 0.6599621 | 0.6599621
17.70778 | 39.3736 | 40.06271 | 38.69887 | -0.6891087 | 0.681919 | 0.681919
17.71777 | 39.3352 | 40.0774 | 38.66729 | -0.7421965 | 0.7050553 | 0.7050553
17.72777 | 39.3314 | 40.09472 | 38.63569 | -0.7633171 | 0.7295151 | 0.7295151
17.73777 | 39.3495 | 40.11488 | 38.60411 | -0.7653761 | 0.7553854 | 0.7553854
17.74777 | 39.3384 | 40.13811 | 38.57254 | -0.7997143 | 0.7827866 | 0.7827866
17.75777 | 39.32 | 40.1647 | 38.54099 | -0.8446979 | 0.8118515 | 0.8118515
17.76776 | 39.2923 | 40.19489 | 38.5095 | -0.9025889 | 0.8426952 | 0.8426952
17.77776 | 39.2877 | 40.22907 | 38.47799 | -0.9413661 | 0.8755388 | 0.8755388
17.78776 | 39.2526 | 40.26756 | 38.4465 | -1.014956 | 0.9105293 | 0.9105293
17.79776 | 39.2385 | 40.31074 | 38.41502 | -1.072244 | 0.9478598 | 0.9478598
17.80776 | 39.215 | 40.35905 | 38.38357 | -1.144053 | 0.9877409 | 0.9877409
17.81776 | 39.2124 | 40.41294 | 38.35214 | -1.20054 | 1.030402 | 1.030402
17.82775 | 39.1936 | 40.47284 | 38.32075 | -1.27924 | 1.076044 | 1.076044
17.83775 | 39.2168 | 40.53941 | 38.28936 | -1.32261 | 1.125027 | 1.125027
17.84775 | 39.2208 | 40.61317 | 38.25798 | -1.392372 | 1.177596 | 1.177596
17.85775 | 39.2022 | 40.69475 | 38.22663 | -1.492546 | 1.234061 | 1.234061
17.86775 | 39.1751 | 40.78479 | 38.19529 | -1.609692 | 1.294751 | 1.294751
17.87774 | 39.1637 | 40.88391 | 38.16401 | -1.720212 | 1.359953 | 1.359953
17.88774 | 39.17 | 40.99304 | 38.13271 | -1.823038 | 1.430163 | 1.430163
17.89774 | 39.1275 | 41.11286 | 38.10144 | -1.985357 | 1.50571 | 1.50571
17.90774 | 39.0923 | 41.24418 | 38.07018 | -2.151884 | 1.587 | 1.587
17.91774 | 39.1077 | 41.38786 | 38.03895 | -2.28016 | 1.674453 | 1.674453
17.92774 | 39.1002 | 41.54475 | 38.00774 | -2.444553 | 1.768505 | 1.768505
17.93773 | 39.1084 | 41.71556 | 37.97659 | -2.607158 | 1.869486 | 1.869486
17.94773 | 39.1002 | 41.90154 | 37.94542 | -2.801337 | 1.978059 | 1.978059
17.95773 | 39.0919 | 42.10341 | 37.91427 | -3.011506 | 2.094566 | 2.094566
17.96773 | 39.0735 | 42.32204 | 37.88315 | -3.248545 | 2.219446 | 2.219446
17.97773 | 39.0617 | 42.5583 | 37.85205 | -3.496601 | 2.353124 | 2.353124
17.98772 | 39.0669 | 42.81271 | 37.82101 | -3.745815 | 2.495854 | 2.495854
17.99772 | 39.0184 | 43.0865 | 37.78995 | -4.068099 | 2.648273 | 2.648273
18.00772 | 38.9679 | 43.38003 | 37.75892 | -4.412129 | 2.810554 | 2.810554
18.01772 | 38.9634 | 43.69377 | 37.72791 | -4.730371 | 2.982929 | 2.982929
18.02772 | 38.9687 | 44.028 | 37.69693 | -5.059298 | 3.165535 | 3.165535
18.03772 | 38.9904 | 44.38274 | 37.66597 | -5.392342 | 3.358387 | 3.358387
18.04771 | 38.9454 | 44.75735 | 37.63506 | -5.811947 | 3.561142 | 3.561142
18.05771 | 38.9616 | 45.15189 | 37.60415 | -6.190289 | 3.77387 | 3.77387
18.06771 | 38.9315 | 45.5649 | 37.57326 | -6.633395 | 3.995817 | 3.995817
18.07771 | 38.9065 | 45.99471 | 37.5424 | -7.08821 | 4.226157 | 4.226157
18.08771 | 38.9056 | 46.43906 | 37.51156 | -7.533461 | 4.463752 | 4.463752
18.0977 | 38.8804 | 46.89454 | 37.48077 | -8.014138 | 4.706882 | 4.706882
18.1077 | 38.818 | 47.35838 | 37.44998 | -8.540377 | 4.954197 | 4.954197
18.1177 | 38.8166 | 47.82572 | 37.41922 | -9.009125 | 5.203253 | 5.203253
18.1277 | 38.8443 | 48.29149 | 37.38848 | -9.447191 | 5.451506 | 5.451506
18.1377 | 38.8398 | 48.75 | 37.35777 | -9.910199 | 5.696116 | 5.696116
18.1477 | 38.8028 | 49.19515 | 37.32708 | -10.39235 | 5.934035 | 5.934035
18.15769 | 38.8269 | 49.62023 | 37.29645 | -10.79333 | 6.161889 | 6.161889
18.16769 | 38.7923 | 50.01984 | 37.26581 | -11.22754 | 6.377014 | 6.377014
18.17769 | 38.7865 | 50.38766 | 37.2352 | -11.60116 | 6.57623 | 6.57623
18.18769 | 38.7827 | 50.71842 | 37.20462 | -11.93572 | 6.756898 | 6.756898
18.19769 | 38.7768 | 51.00769 | 37.17406 | -12.23089 | 6.916813 | 6.916813
18.20768 | 38.7259 | 51.25188 | 37.14356 | -12.52598 | 7.054156 | 7.054156
18.21768 | 38.7431 | 51.44922 | 37.11306 | -12.70612 | 7.168079 | 7.168079
18.22768 | 38.752 | 51.59832 | 37.08259 | -12.84632 | 7.257866 | 7.257866
18.23768 | 38.748 | 51.69913 | 37.05214 | -12.95113 | 7.323494 | 7.323494
18.24768 | 38.7371 | 51.75256 | 37.02172 | -13.01546 | 7.365419 | 7.365419
18.25767 | 38.7356 | 51.76036 | 36.99136 | -13.02476 | 7.384504 | 7.384504
18.26767 | 38.7503 | 51.725 | 36.96099 | -12.9747 | 7.382003 | 7.382003
18.27767 | 38.7211 | 51.64945 | 36.93066 | -12.92835 | 7.359398 | 7.359398
18.28767 | 38.7328 | 51.53725 | 36.90035 | -12.80445 | 7.318448 | 7.318448
18.29767 | 38.7163 | 51.39232 | 36.87007 | -12.67602 | 7.261127 | 7.261127
18.30767 | 38.6944 | 51.21901 | 36.83982 | -12.52461 | 7.189596 | 7.189596
18.31766 | 38.687 | 51.02214 | 36.80963 | -12.33514 | 7.106254 | 7.106254
18.32766 | 38.7233 | 50.80617 | 36.77943 | -12.08287 | 7.01337 | 7.01337
18.33766 | 38.7002 | 50.57629 | 36.74927 | -11.87609 | 6.91351 | 6.91351
18.34766 | 38.6894 | 50.33744 | 36.71914 | -11.64804 | 6.809154 | 6.809154
18.35766 | 38.6874 | 50.09443 | 36.68903 | -11.40703 | 6.702699 | 6.702699
18.36765 | 38.6774 | 49.85193 | 36.65899 | -11.17453 | 6.596471 | 6.596471
18.37765 | 38.6808 | 49.61336 | 36.62894 | -10.93256 | 6.492209 | 6.492209
18.38765 | 38.6627 | 49.38218 | 36.59893 | -10.71948 | 6.391628 | 6.391628
18.39765 | 38.6611 | 49.16075 | 36.56894 | -10.49965 | 6.295905 | 6.295905
18.40765 | 38.6227 | 48.95046 | 36.53899 | -10.32776 | 6.205735 | 6.205735
18.41765 | 38.6163 | 48.75163 | 36.50906 | -10.13533 | 6.121284 | 6.121284
18.42764 | 38.6313 | 48.56369 | 36.4792 | -9.932386 | 6.042244 | 6.042244
18.43764 | 38.6201 | 48.38451 | 36.44934 | -9.764407 | 5.967586 | 5.967586
18.44764 | 38.5906 | 48.21149 | 36.4195 | -9.620894 | 5.895995 | 5.895995
18.45764 | 38.5774 | 48.04107 | 36.3897 | -9.463671 | 5.825684 | 5.825684
18.46764 | 38.5771 | 47.86907 | 36.35993 | -9.291968 | 5.754567 | 5.754567
18.47763 | 38.555 | 47.6912 | 36.33023 | -9.1362 | 5.680487 | 5.680487
18.48763 | 38.5293 | 47.50257 | 36.30052 | -8.973269 | 5.601024 | 5.601024
18.49763 | 38.5021 | 47.29919 | 36.27085 | -8.797085 | 5.514169 | 5.514169
18.50763 | 38.4775 | 47.07749 | 36.2412 | -8.599987 | 5.418141 | 5.418141
18.51763 | 38.4596 | 46.83479 | 36.21159 | -8.375186 | 5.311595 | 5.311595
18.52763 | 38.4586 | 46.56946 | 36.18202 | -8.110862 | 5.193722 | 5.193722
18.53762 | 38.4506 | 46.28133 | 36.1525 | -7.830733 | 5.064415 | 5.064415
18.54762 | 38.4261 | 45.9705 | 36.12299 | -7.544397 | 4.923754 | 4.923754
18.55762 | 38.3897 | 45.63893 | 36.09351 | -7.249231 | 4.77271 | 4.77271
18.56762 | 38.3902 | 45.28921 | 36.06406 | -6.899007 | 4.612572 | 4.612572
18.57762 | 38.3636 | 44.92456 | 36.03465 | -6.560957 | 4.444953 | 4.444953
18.58761 | 38.322 | 44.549 | 36.0053 | -6.227002 | 4.271852 | 4.271852
18.59761 | 38.2736 | 44.16562 | 35.97595 | -5.892024 | 4.094836 | 4.094836
18.60761 | 38.2439 | 43.77859 | 35.94664 | -5.534687 | 3.915974 | 3.915974
18.61761 | 38.2614 | 43.39149 | 35.91736 | -5.130088 | 3.737065 | 3.737065
18.62761 | 38.2198 | 43.00759 | 35.88811 | -4.787786 | 3.559736 | 3.559736
18.63761 | 38.2129 | 42.62973 | 35.8589 | -4.416825 | 3.385412 | 3.385412
18.6476 | 38.1893 | 42.26065 | 35.82975 | -4.071349 | 3.215448 | 3.215448
18.6576 | 38.1386 | 41.90155 | 35.80061 | -3.762954 | 3.050472 | 3.050472
18.6676 | 38.1326 | 41.55429 | 35.7715 | -3.421689 | 2.891394 | 2.891394
18.6776 | 38.1015 | 41.21993 | 35.74243 | -3.118433 | 2.738753 | 2.738753
18.6876 | 38.0874 | 40.89921 | 35.71339 | -2.811811 | 2.592912 | 2.592912
18.69759 | 38.0201 | 40.59287 | 35.68441 | -2.572766 | 2.454227 | 2.454227
18.70759 | 38.0025 | 40.30042 | 35.65544 | -2.297917 | 2.322488 | 2.322488
18.71759 | 38.0151 | 40.02217 | 35.62651 | -2.007069 | 2.197831 | 2.197831
18.72759 | 37.972 | 39.75793 | 35.59761 | -1.785931 | 2.080161 | 2.080161
18.73759 | 37.9581 | 39.50739 | 35.56874 | -1.549286 | 1.969321 | 1.969321
18.74759 | 37.9289 | 39.27013 | 35.53992 | -1.341225 | 1.865104 | 1.865104
18.75758 | 37.9116 | 39.04588 | 35.51115 | -1.134282 | 1.767364 | 1.767364
18.76758 | 37.9091 | 38.83369 | 35.4824 | -0.9245864 | 1.675644 | 1.675644
18.77758 | 37.8858 | 38.6332 | 35.45368 | -0.7474016 | 1.589762 | 1.589762
18.78758 | 37.8519 | 38.44384 | 35.42499 | -0.5919449 | 1.509426 | 1.509426
18.79758 | 37.8104 | 38.26502 | 35.39635 | -0.4546229 | 1.434339 | 1.434339
18.80757 | 37.7996 | 38.0963 | 35.36776 | -0.2967043 | 1.364271 | 1.364271
18.81757 | 37.7895 | 37.93677 | 35.33919 | -0.1472653 | 1.298789 | 1.298789
18.82757 | 37.769 | 37.786 | 35.31065 | -0.01700016 | 1.237675 | 1.237675
18.83757 | 37.748 | 37.64344 | 35.28215 | 0.1045551 | 1.180648 | 1.180648
18.84757 | 37.7412 | 37.50855 | 35.25369 | 0.2326456 | 1.127435 | 1.127435
18.85757 | 37.7326 | 37.3808 | 35.22526 | 0.351796 | 1.077773 | 1.077773
18.86756 | 37.7221 | 37.25981 | 35.1969 | 0.4622909 | 1.031456 | 1.031456
18.87756 | 37.6902 | 37.14485 | 35.16855 | 0.5453463 | 0.9881543 | 0.9881543
18.88756 | 37.6612 | 37.03561 | 35.14023 | 0.625591 | 0.9476892 | 0.9476892
18.89756 | 37.631 | 36.93165 | 35.11195 | 0.6993504 | 0.909848 | 0.909848
18.90756 | 37.641 | 36.83258 | 35.08371 | 0.8084239 | 0.8744308 | 0.8744308
18.91755 | 37.6096 | 36.73811 | 35.05554 | 0.8714934 | 0.8412826 | 0.8412826
18.92755 | 37.6016 | 36.64771 | 35.02738 | 0.9538919 | 0.8101649 | 0.8101649
18.93755 | 37.5913 | 36.56115 | 34.99925 | 1.030146 | 0.7809503 | 0.7809503
18.94755 | 37.5804 | 36.47815 | 34.97117 | 1.102254 | 0.7534897 | 0.7534897
18.95755 | 37.5515 | 36.39841 | 34.94312 | 1.153089 | 0.7276462 | 0.7276462
18.96755 | 37.5516 | 36.3217 | 34.91511 | 1.229904 | 0.7032935 | 0.7032935
18.97754 | 37.5482 | 36.24785 | 34.88717 | 1.300354 | 0.68034 | 0.68034
18.98754 | 37.5151 | 36.1765 | 34.85923 | 1.338603 | 0.6586312 | 0.6586312
18.99754 | 37.5031 | 36.10753 | 34.83134 | 1.395567 | 0.6380957 | 0.6380957
19.00754 | 37.4547 | 36.04078 | 34.80349 | 1.413921 | 0.6186458 | 0.6186458
19.01754 | 37.473 | 35.97608 | 34.77567 | 1.496925 | 0.6002013 | 0.6002013
19.02753 | 37.4319 | 35.91334 | 34.74792 | 1.518563 | 0.5827062 | 0.5827062
19.03753 | 37.4281 | 35.85231 | 34.72019 | 1.575791 | 0.5660602 | 0.5660602
19.04753 | 37.4266 | 35.79293 | 34.69249 | 1.633666 | 0.5502204 | 0.5502204
19.05753 | 37.3978 | 35.7351 | 34.66484 | 1.662699 | 0.5351325 | 0.5351325
19.06753 | 37.3936 | 35.67871 | 34.63722 | 1.714888 | 0.5207465 | 0.5207465
19.07753 | 37.3657 | 35.62368 | 34.60964 | 1.742023 | 0.5070171 | 0.5070171
19.08752 | 37.3776 | 35.56997 | 34.58213 | 1.807635 | 0.493916 | 0.493916
19.09752 | 37.3394 | 35.51739 | 34.55464 | 1.822006 | 0.481379 | 0.481379
19.10752 | 37.3088 | 35.46595 | 34.52718 | 1.84285 | 0.4693851 | 0.4693851
19.11752 | 37.3202 | 35.41557 | 34.49976 | 1.90463 | 0.4579028 | 0.4579028
19.12752 | 37.2906 | 35.3662 | 34.47239 | 1.924405 | 0.4469031 | 0.4469031
19.13751 | 37.3025 | 35.31782 | 34.44508 | 1.98468 | 0.4363693 | 0.4363693
19.14751 | 37.268 | 35.2703 | 34.41779 | 1.9977 | 0.4262564 | 0.4262564
19.15751 | 37.2542 | 35.22364 | 34.39053 | 2.030561 | 0.4165521 | 0.4165521
19.16751 | 37.2566 | 35.17779 | 34.36332 | 2.078806 | 0.4072354 | 0.4072354
19.17751 | 37.2231 | 35.13273 | 34.33615 | 2.090374 | 0.398287 | 0.398287
19.18751 | 37.2188 | 35.0884 | 34.30902 | 2.130401 | 0.3896886 | 0.3896886
19.1975 | 37.1757 | 35.04482 | 34.28196 | 2.130877 | 0.3814314 | 0.3814314
19.2075 | 37.1739 | 35.00188 | 34.25491 | 2.172019 | 0.3734834 | 0.3734834
19.2175 | 37.1541 | 34.95959 | 34.22791 | 2.194515 | 0.3658384 | 0.3658384
19.2275 | 37.1285 | 34.91791 | 34.20094 | 2.21059 | 0.3584825 | 0.3584825
19.2375 | 37.1221 | 34.87683 | 34.17402 | 2.245271 | 0.3514029 | 0.3514029
19.24749 | 37.1036 | 34.83636 | 34.14717 | 2.267241 | 0.3445945 | 0.3445945
19.25749 | 37.0877 | 34.7964 | 34.12033 | 2.291304 | 0.338032 | 0.338032
19.26749 | 37.0806 | 34.75696 | 34.09354 | 2.32364 | 0.3317119 | 0.3317119
19.27749 | 37.0727 | 34.71803 | 34.06678 | 2.354669 | 0.3256243 | 0.3256243
19.28749 | 37.031 | 34.67959 | 34.04007 | 2.35141 | 0.3197596 | 0.3197596
19.29749 | 37.0097 | 34.64162 | 34.0134 | 2.368079 | 0.3141092 | 0.3141092
19.30748 | 36.9733 | 34.60414 | 33.9868 | 2.369157 | 0.3086701 | 0.3086701
19.31748 | 36.9905 | 34.56707 | 33.96022 | 2.423435 | 0.3034234 | 0.3034234
19.32748 | 36.9614 | 34.53041 | 33.93368 | 2.430988 | 0.2983673 | 0.2983673
19.33748 | 36.9431 | 34.49417 | 33.90718 | 2.44893 | 0.293495 | 0.293495
19.34748 | 36.9417 | 34.45832 | 33.88072 | 2.483376 | 0.2887998 | 0.2887998
19.35747 | 36.9153 | 34.4229 | 33.85434 | 2.492401 | 0.28428 | 0.28428
19.36747 | 36.8978 | 34.38781 | 33.82797 | 2.509989 | 0.2799207 | 0.2799207
19.37747 | 36.9265 | 34.35309 | 33.80164 | 2.573414 | 0.275721 | 0.275721
19.38747 | 36.8722 | 34.31871 | 33.77536 | 2.553487 | 0.2716757 | 0.2716757
19.39747 | 36.8068 | 34.28468 | 33.74912 | 2.522117 | 0.2677799 | 0.2677799
19.40747 | 36.8333 | 34.25099 | 33.72293 | 2.582314 | 0.264029 | 0.264029
19.41746 | 36.8253 | 34.21765 | 33.6968 | 2.607653 | 0.2604223 | 0.2604223
19.42746 | 36.8079 | 34.18459 | 33.67069 | 2.623309 | 0.2569485 | 0.2569485
19.43746 | 36.8142 | 34.15185 | 33.64463 | 2.662355 | 0.2536074 | 0.2536074
19.44746 | 36.8064 | 34.1194 | 33.61861 | 2.686999 | 0.2503955 | 0.2503955
19.45746 | 36.7896 | 34.08725 | 33.59263 | 2.702347 | 0.2473094 | 0.2473094
19.46745 | 36.7982 | 34.05543 | 33.56673 | 2.742774 | 0.2443489 | 0.2443489
19.47745 | 36.7601 | 34.02385 | 33.54084 | 2.736249 | 0.2415051 | 0.2415051
19.48745 | 36.7582 | 33.99255 | 33.515 | 2.765646 | 0.2387783 | 0.2387783
19.49745 | 36.712 | 33.96153 | 33.4892 | 2.750469 | 0.2361661 | 0.2361661
19.50745 | 36.7442 | 33.93078 | 33.46344 | 2.813424 | 0.2336661 | 0.2336661
19.51745 | 36.7314 | 33.90029 | 33.43773 | 2.831113 | 0.2312761 | 0.2312761
19.52744 | 36.705 | 33.87009 | 33.4121 | 2.834912 | 0.2289965 | 0.2289965
19.53744 | 36.7 | 33.84012 | 33.38647 | 2.859883 | 0.2268208 | 0.2268208
19.54744 | 36.7036 | 33.8104 | 33.3609 | 2.893201 | 0.2247498 | 0.2247498
19.55744 | 36.7191 | 33.78093 | 33.33537 | 2.938166 | 0.2227821 | 0.2227821
19.56744 | 36.6824 | 33.75172 | 33.30988 | 2.930683 | 0.2209165 | 0.2209165
19.57743 | 36.6819 | 33.72278 | 33.28447 | 2.959124 | 0.2191533 | 0.2191533
19.58743 | 36.6428 | 33.69405 | 33.25907 | 2.948749 | 0.2174883 | 0.2174883
19.59743 | 36.6178 | 33.66557 | 33.23373 | 2.95223 | 0.2159225 | 0.2159225
19.60743 | 36.6304 | 33.63733 | 33.20842 | 2.993069 | 0.2144552 | 0.2144552
19.61743 | 36.6277 | 33.60933 | 33.18316 | 3.018365 | 0.2130861 | 0.2130861
19.62743 | 36.6013 | 33.58158 | 33.15795 | 3.019721 | 0.2118148 | 0.2118148
19.63742 | 36.5922 | 33.55409 | 33.13281 | 3.038108 | 0.2106423 | 0.2106423
19.64742 | 36.5862 | 33.52682 | 33.10769 | 3.059381 | 0.2095665 | 0.2095665
19.65742 | 36.5932 | 33.49979 | 33.08261 | 3.093412 | 0.2085889 | 0.2085889
19.66742 | 36.5316 | 33.473 | 33.05758 | 3.0586 | 0.2077097 | 0.2077097
19.67742 | 36.5504 | 33.44646 | 33.0326 | 3.103943 | 0.2069298 | 0.2069298
19.68741 | 36.4999 | 33.42019 | 33.00768 | 3.079715 | 0.2062504 | 0.2062504
19.69741 | 36.493 | 33.39414 | 32.98279 | 3.098864 | 0.2056713 | 0.2056713
19.70741 | 36.4816 | 33.36834 | 32.95795 | 3.113263 | 0.2051946 | 0.2051946
19.71741 | 36.4765 | 33.34279 | 32.93315 | 3.133708 | 0.2048215 | 0.2048215
19.72741 | 36.4626 | 33.3175 | 32.9084 | 3.145095 | 0.2045539 | 0.2045539
19.73741 | 36.4462 | 33.29248 | 32.88369 | 3.153721 | 0.2043938 | 0.2043938
19.7474 | 36.4705 | 33.26774 | 32.85906 | 3.202757 | 0.2043432 | 0.2043432
19.7574 | 36.425 | 33.24325 | 32.83444 | 3.181746 | 0.2044048 | 0.2044048
19.7674 | 36.4204 | 33.21904 | 32.80988 | 3.201359 | 0.2045813 | 0.2045813
19.7774 | 36.4023 | 33.19511 | 32.78536 | 3.207188 | 0.204876 | 0.204876
19.7874 | 36.3195 | 33.17147 | 32.76089 | 3.148028 | 0.2052924 | 0.2052924
19.79739 | 36.3666 | 33.14815 | 32.73649 | 3.218445 | 0.2058339 | 0.2058339
19.80739 | 36.3471 | 33.12512 | 32.71211 | 3.221979 | 0.2065059 | 0.2065059
19.81739 | 36.3218 | 33.1024 | 32.68778 | 3.219396 | 0.2073128 | 0.2073128
19.82739 | 36.3164 | 33.08001 | 32.66349 | 3.236386 | 0.2082599 | 0.2082599
19.83739 | 36.321 | 33.05796 | 32.63926 | 3.263035 | 0.2093532 | 0.2093532
19.84739 | 36.2987 | 33.03627 | 32.61507 | 3.262432 | 0.2105993 | 0.2105993
19.85738 | 36.2787 | 33.01496 | 32.59095 | 3.26374 | 0.2120042 | 0.2120042
19.86738 | 36.2609 | 32.99402 | 32.56686 | 3.266885 | 0.2135785 | 0.2135785
19.87738 | 36.2555 | 32.97347 | 32.54281 | 3.282028 | 0.21533 | 0.21533
19.88738 | 36.2061 | 32.95335 | 32.51881 | 3.25275 | 0.2172686 | 0.2172686
19.89738 | 36.2136 | 32.93367 | 32.49486 | 3.279928 | 0.2194052 | 0.2194052
19.90737 | 36.2008 | 32.91448 | 32.47098 | 3.286319 | 0.2217492 | 0.2217492
19.91737 | 36.1949 | 32.89577 | 32.44713 | 3.299134 | 0.2243193 | 0.2243193
19.92737 | 36.1713 | 32.87758 | 32.42332 | 3.293725 | 0.2271277 | 0.2271277
19.93737 | 36.1606 | 32.85994 | 32.39956 | 3.300658 | 0.2301908 | 0.2301908
19.94737 | 36.1662 | 32.8429 | 32.37585 | 3.323298 | 0.2335265 | 0.2335265
19.95737 | 36.1315 | 32.8265 | 32.35219 | 3.305005 | 0.2371546 | 0.2371546
19.96736 | 36.1302 | 32.81078 | 32.32859 | 3.31942 | 0.2410929 | 0.2410929
19.97736 | 36.0934 | 32.79577 | 32.30503 | 3.297627 | 0.2453728 | 0.2453728
19.98736 | 36.0585 | 32.78154 | 32.28151 | 3.276957 | 0.2500167 | 0.2500167
19.99736 | 36.1 | 32.76815 | 32.25804 | 3.331854 | 0.2550531 | 0.2550531
20.00736 | 36.0393 | 32.75564 | 32.23462 | 3.283656 | 0.260513 | 0.260513
20.01735 | 36.0384 | 32.74412 | 32.21127 | 3.294283 | 0.266424 | 0.266424
20.02735 | 36.0401 | 32.73361 | 32.18794 | 3.306488 | 0.2728339 | 0.2728339
20.03735 | 36 | 32.72422 | 32.16467 | 3.275778 | 0.2797766 | 0.2797766
20.04735 | 36.0024 | 32.71603 | 32.14144 | 3.28637 | 0.2872942 | 0.2872942
20.05735 | 35.9866 | 32.70913 | 32.11826 | 3.277473 | 0.2954319 | 0.2954319
20.06735 | 35.9539 | 32.70361 | 32.09513 | 3.25029 | 0.3042379 | 0.3042379
20.07734 | 35.9466 | 32.69958 | 32.07208 | 3.247015 | 0.3137539 | 0.3137539
20.08734 | 35.9062 | 32.69715 | 32.04905 | 3.209049 | 0.3240524 | 0.3240524
20.09734 | 35.9114 | 32.69643 | 32.02606 | 3.214973 | 0.3351817 | 0.3351817
20.10734 | 35.8888 | 32.69753 | 32.00313 | 3.191267 | 0.3472013 | 0.3472013
20.11734 | 35.8888 | 32.70059 | 31.98025 | 3.188207 | 0.3601735 | 0.3601735
20.12733 | 35.8466 | 32.70573 | 31.95743 | 3.140868 | 0.3741485 | 0.3741485
20.13733 | 35.8352 | 32.71309 | 31.93465 | 3.122111 | 0.3892198 | 0.3892198
20.14733 | 35.8175 | 32.7228 | 31.91191 | 3.094703 | 0.4054419 | 0.4054419
20.15733 | 35.7906 | 32.73499 | 31.88923 | 3.055607 | 0.4228833 | 0.4228833
20.16733 | 35.7736 | 32.74981 | 31.86659 | 3.023786 | 0.4416127 | 0.4416127
20.17733 | 35.7642 | 32.7674 | 31.844 | 2.996803 | 0.4616981 | 0.4616981
20.18732 | 35.7433 | 32.78785 | 31.82149 | 2.955452 | 0.4831815 | 0.4831815
20.19732 | 35.7403 | 32.81134 | 31.799 | 2.928956 | 0.5061735 | 0.5061735
20.20732 | 35.7439 | 32.83798 | 31.77656 | 2.905922 | 0.5307102 | 0.5307102
20.21732 | 35.692 | 32.86786 | 31.75417 | 2.824142 | 0.5568443 | 0.5568443
20.22732 | 35.7002 | 32.90107 | 31.73183 | 2.799131 | 0.5846197 | 0.5846197
20.23731 | 35.7004 | 32.93764 | 31.70956 | 2.762759 | 0.6140391 | 0.6140391
20.24731 | 35.6454 | 32.97768 | 31.68732 | 2.667722 | 0.6451775 | 0.6451775
20.25731 | 35.6285 | 33.02114 | 31.66513 | 2.607357 | 0.678005 | 0.678005
20.26731 | 35.6372 | 33.06798 | 31.64299 | 2.569216 | 0.7124955 | 0.7124955
20.27731 | 35.6142 | 33.11809 | 31.6209 | 2.496111 | 0.7485928 | 0.7485928
20.28731 | 35.5894 | 33.17127 | 31.59886 | 2.418128 | 0.7862037 | 0.7862037
20.2973 | 35.6102 | 33.2272 | 31.5769 | 2.382999 | 0.8251521 | 0.8251521
20.3073 | 35.5884 | 33.28561 | 31.55496 | 2.302794 | 0.8653241 | 0.8653241
20.3173 | 35.5641 | 33.34593 | 31.53307 | 2.218167 | 0.9064319 | 0.9064319
20.3273 | 35.5821 | 33.40754 | 31.51123 | 2.174557 | 0.9481564 | 0.9481564
20.3373 | 35.5533 | 33.46965 | 31.48944 | 2.08365 | 0.9901039 | 0.9901039
20.34729 | 35.5468 | 33.53125 | 31.46773 | 2.015549 | 1.031763 | 1.031763
20.35729 | 35.5107 | 33.59137 | 31.44604 | 1.919331 | 1.072665 | 1.072665
20.36729 | 35.5014 | 33.6487 | 31.4244 | 1.8527 | 1.112149 | 1.112149
20.37729 | 35.4949 | 33.70188 | 31.40282 | 1.793017 | 1.149534 | 1.149534
20.38729 | 35.5085 | 33.74948 | 31.38128 | 1.759021 | 1.184099 | 1.184099
20.39729 | 35.485 | 33.79002 | 31.3598 | 1.694982 | 1.215112 | 1.215112
20.40728 | 35.4727 | 33.82205 | 31.33838 | 1.650651 | 1.241834 | 1.241834
20.41728 | 35.4653 | 33.84432 | 31.317 | 1.620979 | 1.263661 | 1.263661
20.42728 | 35.4671 | 33.85567 | 31.29567 | 1.611431 | 1.280002 | 1.280002
20.43728 | 35.446 | 33.85522 | 31.27438 | 1.59078 | 1.290418 | 1.290418
20.44728 | 35.4244 | 33.84241 | 31.25315 | 1.581991 | 1.294628 | 1.294628
20.45727 | 35.4076 | 33.81704 | 31.23199 | 1.590563 | 1.292522 | 1.292522
20.46727 | 35.4126 | 33.77918 | 31.21086 | 1.633419 | 1.284158 | 1.284158
20.47727 | 35.3926 | 33.72932 | 31.18979 | 1.663278 | 1.269768 | 1.269768
20.48727 | 35.3821 | 33.66822 | 31.16876 | 1.713875 | 1.249733 | 1.249733
20.49727 | 35.3642 | 33.59691 | 31.14778 | 1.767287 | 1.224565 | 1.224565
20.50727 | 35.3639 | 33.5166 | 31.12686 | 1.847299 | 1.194872 | 1.194872
20.51726 | 35.3473 | 33.42872 | 31.106 | 1.918578 | 1.161359 | 1.161359
20.52726 | 35.3243 | 33.33451 | 31.08518 | 1.989791 | 1.124664 | 1.124664
20.53726 | 35.3371 | 33.23545 | 31.06441 | 2.101651 | 1.085519 | 1.085519
20.54726 | 35.302 | 33.1329 | 31.04369 | 2.169101 | 1.044605 | 1.044605
20.55726 | 35.3 | 33.02812 | 31.02302 | 2.271878 | 1.002551 | 1.002551
20.56725 | 35.2958 | 32.92237 | 31.00242 | 2.373435 | 0.9599707 | 0.9599707
20.57725 | 35.2843 | 32.81642 | 30.98186 | 2.467876 | 0.9172829 | 0.9172829
20.58725 | 35.2718 | 32.71126 | 30.96134 | 2.560541 | 0.8749577 | 0.8749577
20.59725 | 35.231 | 32.60758 | 30.94088 | 2.623416 | 0.8333519 | 0.8333519
20.60725 | 35.2305 | 32.50597 | 30.92047 | 2.724525 | 0.7927534 | 0.7927534
20.61725 | 35.234 | 32.40688 | 30.90011 | 2.827117 | 0.7533878 | 0.7533878
20.62724 | 35.2137 | 32.31075 | 30.87982 | 2.902947 | 0.7154667 | 0.7154667
20.63724 | 35.1611 | 32.21761 | 30.85956 | 2.943486 | 0.679026 | 0.679026
20.64724 | 35.183 | 32.12774 | 30.83936 | 3.055263 | 0.64419 | 0.64419
20.65724 | 35.1692 | 32.04121 | 30.8192 | 3.127986 | 0.6110053 | 0.6110053
20.66724 | 35.1672 | 31.95808 | 30.7991 | 3.209118 | 0.5794906 | 0.5794906
20.67723 | 35.1362 | 31.87841 | 30.77907 | 3.257788 | 0.5496704 | 0.5496704
20.68723 | 35.1365 | 31.802 | 30.75907 | 3.334498 | 0.5214648 | 0.5214648
20.69723 | 35.111 | 31.72886 | 30.73913 | 3.382138 | 0.494868 | 0.494868
20.70723 | 35.1114 | 31.6589 | 30.71923 | 3.452501 | 0.4698339 | 0.4698339
20.71723 | 35.1015 | 31.592 | 30.69939 | 3.509496 | 0.4463081 | 0.4463081
20.72723 | 35.0824 | 31.52806 | 30.6796 | 3.554343 | 0.4242303 | 0.4242303
20.73722 | 35.0716 | 31.46699 | 30.65988 | 3.604611 | 0.4035558 | 0.4035558
20.74722 | 35.054 | 31.40855 | 30.64019 | 3.645455 | 0.3841776 | 0.3841776
20.75722 | 35.0539 | 31.35265 | 30.62055 | 3.701249 | 0.3660482 | 0.3660482
20.76722 | 35.0494 | 31.29917 | 30.60097 | 3.75023 | 0.3490991 | 0.3490991
20.77722 | 35.0192 | 31.24796 | 30.58144 | 3.771236 | 0.3332619 | 0.3332619
20.78721 | 35.0002 | 31.19895 | 30.56198 | 3.801252 | 0.3184834 | 0.3184834
20.79721 | 35.0164 | 31.15189 | 30.54255 | 3.864508 | 0.3046691 | 0.3046691
20.80721 | 34.979 | 31.10672 | 30.52318 | 3.872281 | 0.2917701 | 0.2917701
20.81721 | 34.9745 | 31.06331 | 30.50386 | 3.911194 | 0.279725 | 0.279725
20.82721 | 34.976 | 31.02154 | 30.48459 | 3.954464 | 0.2684748 | 0.2684748
20.83721 | 34.9405 | 30.98129 | 30.46537 | 3.959205 | 0.2579634 | 0.2579634
20.8472 | 34.9621 | 30.94251 | 30.44622 | 4.019586 | 0.2481467 | 0.2481467
20.8572 | 34.9421 | 30.90502 | 30.42711 | 4.037083 | 0.2389552 | 0.2389552
20.8672 | 34.9319 | 30.86875 | 30.40805 | 4.063152 | 0.2303514 | 0.2303514
20.8772 | 34.9164 | 30.83362 | 30.38904 | 4.082782 | 0.2222908 | 0.2222908
20.8872 | 34.8947 | 30.79954 | 30.37008 | 4.095156 | 0.214732 | 0.214732
20.89719 | 34.9005 | 30.76648 | 30.35119 | 4.134018 | 0.2076438 | 0.2076438
20.90719 | 34.9076 | 30.73429 | 30.33234 | 4.173308 | 0.2009752 | 0.2009752
20.91719 | 34.8624 | 30.70294 | 30.31354 | 4.159456 | 0.194701 | 0.194701
20.92719 | 34.8384 | 30.67238 | 30.29479 | 4.166024 | 0.1887905 | 0.1887905
20.93719 | 34.8493 | 30.64253 | 30.2761 | 4.206768 | 0.1832159 | 0.1832159
20.94719 | 34.8375 | 30.61336 | 30.25746 | 4.22414 | 0.1779513 | 0.1779513
20.95718 | 34.8192 | 30.58484 | 30.23889 | 4.234358 | 0.1729779 | 0.1729779
20.96718 | 34.794 | 30.55688 | 30.22035 | 4.237123 | 0.1682642 | 0.1682642
20.97718 | 34.7942 | 30.52946 | 30.20186 | 4.264744 | 0.1637957 | 0.1637957
20.98718 | 34.7753 | 30.50254 | 30.18343 | 4.27276 | 0.1595543 | 0.1595543
20.99718 | 34.7883 | 30.4761 | 30.16505 | 4.312201 | 0.1555235 | 0.1555235
21.00717 | 34.7528 | 30.45013 | 30.14674 | 4.302672 | 0.1516922 | 0.1516922
21.01717 | 34.7284 | 30.42455 | 30.12847 | 4.303853 | 0.1480392 | 0.1480392
21.02717 | 34.7245 | 30.39936 | 30.11025 | 4.325141 | 0.1445558 | 0.1445558
21.03717 | 34.7215 | 30.37454 | 30.09208 | 4.346961 | 0.1412307 | 0.1412307
21.04717 | 34.7111 | 30.35007 | 30.07396 | 4.361031 | 0.1380537 | 0.1380537
21.05717 | 34.6936 | 30.32593 | 30.0559 | 4.367672 | 0.1350152 | 0.1350152
21.06716 | 34.6828 | 30.30212 | 30.0379 | 4.380677 | 0.1321093 | 0.1321093
21.07716 | 34.6659 | 30.27859 | 30.01995 | 4.387309 | 0.1293225 | 0.1293225
21.08716 | 34.6465 | 30.25534 | 30.00204 | 4.391159 | 0.1266504 | 0.1266504
21.09716 | 34.6652 | 30.23236 | 29.98419 | 4.432841 | 0.1240862 | 0.1240862
21.10716 | 34.6344 | 30.20963 | 29.96639 | 4.424765 | 0.1216239 | 0.1216239
21.11715 | 34.6253 | 30.18718 | 29.94866 | 4.438123 | 0.1192601 | 0.1192601
21.12715 | 34.6127 | 30.16493 | 29.93096 | 4.447768 | 0.1169848 | 0.1169848
21.13715 | 34.6018 | 30.14291 | 29.91332 | 4.458888 | 0.1147956 | 0.1147956
21.14715 | 34.5821 | 30.12111 | 29.89573 | 4.460993 | 0.1126879 | 0.1126879
21.15715 | 34.5954 | 30.09951 | 29.8782 | 4.49589 | 0.1106576 | 0.1106576
21.16715 | 34.5647 | 30.07811 | 29.86071 | 4.486587 | 0.1087007 | 0.1087007
21.17714 | 34.5545 | 30.05693 | 29.8433 | 4.49757 | 0.1068158 | 0.1068158
21.18714 | 34.5671 | 30.03591 | 29.82592 | 4.531189 | 0.1049948 | 0.1049948
21.19714 | 34.541 | 30.01507 | 29.8086 | 4.525929 | 0.1032376 | 0.1032376
21.20714 | 34.5109 | 29.9944 | 29.79132 | 4.516495 | 0.1015403 | 0.1015403
21.21714 | 34.5169 | 29.97391 | 29.77411 | 4.542994 | 0.09990058 | 0.09990058
21.22713 | 34.5098 | 29.95359 | 29.75696 | 4.556209 | 0.09831715 | 0.09831715
21.23713 | 34.4692 | 29.93341 | 29.73984 | 4.535788 | 0.09678448 | 0.09678448
21.24713 | 34.4626 | 29.91339 | 29.72278 | 4.549214 | 0.09530181 | 0.09530181
21.25713 | 34.4495 | 29.89351 | 29.70578 | 4.555991 | 0.09386696 | 0.09386696
21.26713 | 34.4354 | 29.87378 | 29.68882 | 4.561623 | 0.09247783 | 0.09247783
21.27713 | 34.4271 | 29.85418 | 29.67192 | 4.572915 | 0.09113248 | 0.09113248
21.28712 | 34.4097 | 29.83475 | 29.65509 | 4.574951 | 0.08983029 | 0.08983029
21.29712 | 34.3987 | 29.81543 | 29.63829 | 4.583274 | 0.08856697 | 0.08856697
21.30712 | 34.361 | 29.79623 | 29.62155 | 4.564766 | 0.08734215 | 0.08734215
21.31712 | 34.3446 | 29.77717 | 29.60486 | 4.567431 | 0.08615426 | 0.08615426
21.32712 | 34.3425 | 29.75823 | 29.58822 | 4.584272 | 0.0850018 | 0.0850018
21.33711 | 34.2916 | 29.73943 | 29.57166 | 4.552174 | 0.08388444 | 0.08388444
21.34711 | 34.2805 | 29.72072 | 29.55513 | 4.559776 | 0.08279864 | 0.08279864
21.35711 | 34.2608 | 29.70214 | 29.53865 | 4.558663 | 0.08174425 | 0.08174425
21.36711 | 34.2471 | 29.68366 | 29.52222 | 4.563436 | 0.08072004 | 0.08072004
21.37711 | 34.2266 | 29.6653 | 29.50585 | 4.561297 | 0.07972485 | 0.07972485
21.38711 | 34.1999 | 29.64705 | 29.48953 | 4.55285 | 0.0787576 | 0.0787576
21.3971 | 34.1744 | 29.62892 | 29.47329 | 4.545479 | 0.07781815 | 0.07781815
21.4071 | 34.1863 | 29.61088 | 29.45707 | 4.57542 | 0.07690365 | 0.07690365
21.4171 | 34.1302 | 29.59294 | 29.44091 | 4.537259 | 0.0760141 | 0.0760141
21.4271 | 34.114 | 29.5751 | 29.42481 | 4.538896 | 0.0751486 | 0.0751486
21.4371 | 34.1142 | 29.55737 | 29.40875 | 4.556834 | 0.07430628 | 0.07430628
21.44709 | 34.0765 | 29.53974 | 29.39277 | 4.536756 | 0.07348718 | 0.07348718
21.45709 | 34.0612 | 29.5222 | 29.37682 | 4.539001 | 0.07268871 | 0.07268871
21.46709 | 34.0498 | 29.50475 | 29.36093 | 4.54505 | 0.07191113 | 0.07191113
21.47709 | 34.0396 | 29.48739 | 29.34509 | 4.552206 | 0.07115373 | 0.07115373
21.48709 | 34.0209 | 29.47013 | 29.3293 | 4.55077 | 0.07041563 | 0.07041563
21.49709 | 34.0022 | 29.45296 | 29.31356 | 4.549244 | 0.06969638 | 0.06969638
21.50708 | 33.987 | 29.43589 | 29.2979 | 4.551111 | 0.06899599 | 0.06899599
21.51708 | 33.9704 | 29.41889 | 29.28227 | 4.551507 | 0.06831242 | 0.06831242
21.52708 | 33.9546 | 29.40198 | 29.26669 | 4.552616 | 0.06764583 | 0.06764583
21.53708 | 33.9411 | 29.38516 | 29.25117 | 4.55594 | 0.06699567 | 0.06699567
21.54708 | 33.9332 | 29.36842 | 29.2357 | 4.564778 | 0.06636142 | 0.06636142
21.55707 | 33.9217 | 29.35178 | 29.2203 | 4.569916 | 0.06574317 | 0.06574317
21.56707 | 33.9068 | 29.33521 | 29.20493 | 4.571587 | 0.06513924 | 0.06513924
21.57707 | 33.9191 | 29.31872 | 29.18962 | 4.600377 | 0.06454977 | 0.06454977
21.58707 | 33.8912 | 29.30231 | 29.17437 | 4.588886 | 0.06397432 | 0.06397432
21.59707 | 33.8819 | 29.28599 | 29.15916 | 4.595914 | 0.06341246 | 0.06341246
21.60706 | 33.8885 | 29.26975 | 29.14402 | 4.618747 | 0.06286432 | 0.06286432
21.61706 | 33.8829 | 29.25358 | 29.12893 | 4.629318 | 0.06232843 | 0.06232843
21.62706 | 33.8523 | 29.23749 | 29.11388 | 4.61481 | 0.06180497 | 0.06180497
21.63706 | 33.8579 | 29.22147 | 29.09889 | 4.636426 | 0.06129356 | 0.06129356
21.64706 | 33.8555 | 29.20554 | 29.08395 | 4.649965 | 0.06079386 | 0.06079386
21.65706 | 33.8526 | 29.18967 | 29.06906 | 4.662928 | 0.06030554 | 0.06030554
21.66705 | 33.8492 | 29.1739 | 29.05424 | 4.6753 | 0.05982874 | 0.05982874
21.67705 | 33.8346 | 29.15819 | 29.03946 | 4.676414 | 0.05936221 | 0.05936221
21.68705 | 33.8292 | 29.14255 | 29.02473 | 4.686654 | 0.05890613 | 0.05890613
21.69705 | 33.8225 | 29.12698 | 29.01006 | 4.69552 | 0.05846022 | 0.05846022
21.70705 | 33.8126 | 29.11149 | 28.99544 | 4.701114 | 0.0580242 | 0.0580242
21.71704 | 33.807 | 29.09608 | 28.98088 | 4.71092 | 0.05759822 | 0.05759822
21.72704 | 33.8062 | 29.08073 | 28.96637 | 4.72547 | 0.05718118 | 0.05718118
21.73704 | 33.8053 | 29.06545 | 28.9519 | 4.739849 | 0.05677326 | 0.05677326
21.74704 | 33.7981 | 29.05024 | 28.93749 | 4.747857 | 0.05637423 | 0.05637423
21.75704 | 33.7944 | 29.03511 | 28.92314 | 4.759295 | 0.05598386 | 0.05598386
21.76704 | 33.7766 | 29.02004 | 28.90883 | 4.756563 | 0.05560193 | 0.05560193
21.77703 | 33.7738 | 29.00505 | 28.8946 | 4.768746 | 0.05522863 | 0.05522863
21.78703 | 33.7646 | 28.99012 | 28.8804 | 4.774476 | 0.05486294 | 0.05486294
21.79703 | 33.7611 | 28.97526 | 28.86625 | 4.785837 | 0.05450507 | 0.05450507
21.80703 | 33.7287 | 28.96047 | 28.85216 | 4.76823 | 0.05415483 | 0.05415483
21.81703 | 33.7242 | 28.94574 | 28.83812 | 4.778455 | 0.05381204 | 0.05381204
21.82702 | 33.7295 | 28.9311 | 28.82415 | 4.798398 | 0.05347685 | 0.05347685
21.83702 | 33.7223 | 28.91651 | 28.81021 | 4.805789 | 0.05314842 | 0.05314842
21.84702 | 33.7179 | 28.90199 | 28.79633 | 4.815913 | 0.05282692 | 0.05282692
21.85702 | 33.6858 | 28.88753 | 28.7825 | 4.798271 | 0.05251219 | 0.05251219
21.86702 | 33.6734 | 28.87314 | 28.76873 | 4.800263 | 0.05220409 | 0.05220409
21.87702 | 33.6913 | 28.85881 | 28.75501 | 4.832488 | 0.05190245 | 0.05190245
21.88701 | 33.6514 | 28.84457 | 28.74135 | 4.806835 | 0.05160742 | 0.05160742
21.89701 | 33.6344 | 28.83037 | 28.72773 | 4.80403 | 0.05131828 | 0.05131828
21.90701 | 33.6273 | 28.81624 | 28.71417 | 4.811061 | 0.05103519 | 0.05103519
21.91701 | 33.6231 | 28.80217 | 28.70066 | 4.820927 | 0.05075801 | 0.05075801
21.92701 | 33.6007 | 28.78817 | 28.6872 | 4.812528 | 0.05048663 | 0.05048663
21.937 | 33.6038 | 28.77425 | 28.67381 | 4.829552 | 0.05022117 | 0.05022117
21.947 | 33.5812 | 28.76037 | 28.66045 | 4.820826 | 0.049961 | 0.049961
21.957 | 33.5632 | 28.74656 | 28.64715 | 4.816636 | 0.04970627 | 0.04970627
21.967 | 33.556 | 28.73282 | 28.6339 | 4.823183 | 0.04945685 | 0.04945685
21.977 | 33.5282 | 28.71913 | 28.62071 | 4.809067 | 0.04921266 | 0.04921266
21.987 | 33.522 | 28.70551 | 28.60757 | 4.816488 | 0.04897357 | 0.04897357
21.99699 | 33.4944 | 28.69197 | 28.59449 | 4.802432 | 0.04873973 | 0.04873973
22.00699 | 33.4986 | 28.67847 | 28.58145 | 4.820128 | 0.04851057 | 0.04851057
22.01699 | 33.4823 | 28.66504 | 28.56847 | 4.817262 | 0.04828621 | 0.04828621
22.02699 | 33.4591 | 28.65167 | 28.55553 | 4.807433 | 0.0480666 | 0.0480666
22.03699 | 33.467 | 28.63836 | 28.54265 | 4.828643 | 0.04785162 | 0.04785162
22.04698 | 33.4408 | 28.62512 | 28.52984 | 4.815678 | 0.04764141 | 0.04764141
22.05698 | 33.4185 | 28.61194 | 28.51706 | 4.806565 | 0.04743545 | 0.04743545
22.06698 | 33.4034 | 28.59881 | 28.50434 | 4.80459 | 0.04723388 | 0.04723388
22.07698 | 33.3941 | 28.58575 | 28.49167 | 4.808355 | 0.0470366 | 0.0470366
22.08698 | 33.3673 | 28.57274 | 28.47905 | 4.794558 | 0.04684357 | 0.04684357
22.09698 | 33.373 | 28.5598 | 28.46649 | 4.813201 | 0.0466547 | 0.0466547
22.10697 | 33.3471 | 28.54693 | 28.45399 | 4.80017 | 0.04647011 | 0.04647011
22.11697 | 33.335 | 28.53411 | 28.44153 | 4.800891 | 0.04628934 | 0.04628934
22.12697 | 33.3399 | 28.52135 | 28.42912 | 4.818553 | 0.04611253 | 0.04611253
22.13697 | 33.3225 | 28.50865 | 28.41677 | 4.813854 | 0.0459396 | 0.0459396
22.14697 | 33.29 | 28.496 | 28.40446 | 4.793995 | 0.0457705 | 0.0457705
22.15696 | 33.2995 | 28.48344 | 28.39223 | 4.816064 | 0.04560532 | 0.04560532
22.16696 | 33.2829 | 28.47091 | 28.38003 | 4.811985 | 0.04544368 | 0.04544368
22.17696 | 33.2692 | 28.45845 | 28.36788 | 4.810748 | 0.04528568 | 0.04528568
22.18696 | 33.2758 | 28.44605 | 28.35579 | 4.82975 | 0.04513128 | 0.04513128
22.19696 | 33.2436 | 28.43371 | 28.34375 | 4.809894 | 0.04498041 | 0.04498041
22.20696 | 33.2544 | 28.42142 | 28.33176 | 4.832978 | 0.04483302 | 0.04483302
22.21695 | 33.252 | 28.40921 | 28.31983 | 4.842791 | 0.04468921 | 0.04468921
22.22695 | 33.2303 | 28.39704 | 28.30795 | 4.833257 | 0.04454863 | 0.04454863
22.23695 | 33.21 | 28.38494 | 28.29611 | 4.825064 | 0.0444114 | 0.0444114
22.24695 | 33.2146 | 28.37289 | 28.28433 | 4.841713 | 0.04427745 | 0.04427745
22.25695 | 33.1994 | 28.3609 | 28.2726 | 4.838503 | 0.04414674 | 0.04414674
22.26694 | 33.1983 | 28.34898 | 28.26094 | 4.849322 | 0.04401935 | 0.04401935
22.27694 | 33.2042 | 28.3371 | 28.24931 | 4.867096 | 0.04389499 | 0.04389499
22.28694 | 33.1926 | 28.32529 | 28.23774 | 4.867311 | 0.04377376 | 0.04377376
22.29694 | 33.1851 | 28.31353 | 28.22622 | 4.871568 | 0.04365559 | 0.04365559
22.30694 | 33.1967 | 28.30183 | 28.21475 | 4.894866 | 0.04354047 | 0.04354047
22.31694 | 33.1771 | 28.29019 | 28.20334 | 4.886907 | 0.04342834 | 0.04342834
22.32693 | 33.17 | 28.27862 | 28.19198 | 4.891379 | 0.0433193 | 0.0433193
22.33693 | 33.1626 | 28.2671 | 28.18067 | 4.895504 | 0.04321307 | 0.04321307
22.34693 | 33.1349 | 28.25563 | 28.16941 | 4.879272 | 0.04310972 | 0.04310972
22.35693 | 33.1421 | 28.24422 | 28.1582 | 4.897882 | 0.04300924 | 0.04300924
22.36693 | 33.1482 | 28.23287 | 28.14704 | 4.915334 | 0.04291159 | 0.04291159
22.37692 | 33.1297 | 28.22158 | 28.13595 | 4.908118 | 0.04281683 | 0.04281683
22.38692 | 33.1234 | 28.21034 | 28.12489 | 4.913056 | 0.04272475 | 0.04272475
22.39692 | 33.1272 | 28.19916 | 28.11389 | 4.928037 | 0.0426354 | 0.0426354
22.40692 | 33.1293 | 28.18804 | 28.10294 | 4.941261 | 0.04254876 | 0.04254876
22.41692 | 33.1027 | 28.17697 | 28.09204 | 4.925727 | 0.04246481 | 0.04246481
22.42692 | 33.0776 | 28.16596 | 28.0812 | 4.911637 | 0.04238352 | 0.04238352
22.43691 | 33.08 | 28.15502 | 28.07041 | 4.924979 | 0.04230494 | 0.04230494
22.44691 | 33.0654 | 28.14413 | 28.05967 | 4.921274 | 0.04222888 | 0.04222888
22.45691 | 33.0767 | 28.13329 | 28.04898 | 4.943414 | 0.04215541 | 0.04215541
22.46691 | 33.0514 | 28.1225 | 28.03833 | 4.928896 | 0.04208451 | 0.04208451
22.47691 | 33.0397 | 28.11178 | 28.02775 | 4.927922 | 0.04201614 | 0.04201614
22.4869 | 33.0509 | 28.10112 | 28.01722 | 4.949781 | 0.04195036 | 0.04195036
22.4969 | 33.0471 | 28.09051 | 28.00673 | 4.956594 | 0.041887 | 0.041887
22.5069 | 33.0133 | 28.07995 | 27.9963 | 4.933351 | 0.04182613 | 0.04182613
22.5169 | 33.0171 | 28.06945 | 27.98591 | 4.947651 | 0.04176772 | 0.04176772
22.5269 | 32.9845 | 28.059 | 27.97558 | 4.925495 | 0.04171175 | 0.04171175
22.5369 | 32.9806 | 28.04862 | 27.9653 | 4.931983 | 0.0416582 | 0.0416582
22.54689 | 32.9585 | 28.0383 | 27.95508 | 4.920205 | 0.04160712 | 0.04160712
22.55689 | 32.9545 | 28.02802 | 27.9449 | 4.926481 | 0.04155836 | 0.04155836
22.56689 | 32.9436 | 28.0178 | 27.93478 | 4.925801 | 0.04151199 | 0.04151199
22.57689 | 32.9315 | 28.00764 | 27.9247 | 4.923865 | 0.04146798 | 0.04146798
22.58689 | 32.9319 | 27.99753 | 27.91467 | 4.934373 | 0.04142631 | 0.04142631
22.59688 | 32.9042 | 27.98748 | 27.90471 | 4.916715 | 0.04138702 | 0.04138702
22.60688 | 32.8889 | 27.97749 | 27.89479 | 4.911412 | 0.04135001 | 0.04135001
22.61688 | 32.8801 | 27.96755 | 27.88492 | 4.912553 | 0.0413153 | 0.0413153
22.62688 | 32.8679 | 27.95766 | 27.8751 | 4.910239 | 0.04128289 | 0.04128289
22.63688 | 32.8509 | 27.94783 | 27.86533 | 4.903068 | 0.04125277 | 0.04125277
22.64688 | 32.8045 | 27.93806 | 27.85561 | 4.866443 | 0.04122492 | 0.04122492
22.65687 | 32.8198 | 27.92835 | 27.84595 | 4.891452 | 0.04119936 | 0.04119936
22.66687 | 32.8117 | 27.91868 | 27.83633 | 4.893016 | 0.04117603 | 0.04117603
22.67687 | 32.7976 | 27.90908 | 27.82677 | 4.888524 | 0.04115495 | 0.04115495
22.68687 | 32.7821 | 27.89952 | 27.81725 | 4.882577 | 0.04113612 | 0.04113612
22.69687 | 32.7503 | 27.89003 | 27.80779 | 4.860274 | 0.0411195 | 0.0411195
22.70686 | 32.7516 | 27.88059 | 27.79838 | 4.871008 | 0.04110513 | 0.04110513
22.71686 | 32.7179 | 27.87121 | 27.78902 | 4.846695 | 0.04109296 | 0.04109296
22.72686 | 32.7339 | 27.86187 | 27.77971 | 4.872027 | 0.04108301 | 0.04108301
22.73686 | 32.7013 | 27.8526 | 27.77044 | 4.848705 | 0.04107526 | 0.04107526
22.74686 | 32.689 | 27.84337 | 27.76123 | 4.845627 | 0.04106972 | 0.04106972
22.75686 | 32.6766 | 27.83421 | 27.75207 | 4.842394 | 0.04106637 | 0.04106637
22.76685 | 32.6822 | 27.8251 | 27.74297 | 4.857097 | 0.04106522 | 0.04106522
22.77685 | 32.6594 | 27.81604 | 27.73391 | 4.843355 | 0.04106625 | 0.04106625
22.78685 | 32.6362 | 27.80704 | 27.7249 | 4.829158 | 0.04106948 | 0.04106948
22.79685 | 32.634 | 27.79809 | 27.71594 | 4.835906 | 0.04107488 | 0.04107488
22.80685 | 32.6253 | 27.7892 | 27.70704 | 4.836099 | 0.04108248 | 0.04108248
22.81684 | 32.6215 | 27.78037 | 27.69819 | 4.841129 | 0.04109224 | 0.04109224
22.82684 | 32.5963 | 27.77159 | 27.68938 | 4.824713 | 0.04110419 | 0.04110419
22.83684 | 32.5796 | 27.76286 | 27.68062 | 4.816742 | 0.04111833 | 0.04111833
22.84684 | 32.5729 | 27.75418 | 27.67191 | 4.818717 | 0.04113465 | 0.04113465
22.85684 | 32.5686 | 27.74556 | 27.66326 | 4.823037 | 0.04115315 | 0.04115315
22.86684 | 32.5433 | 27.737 | 27.65465 | 4.806303 | 0.04117384 | 0.04117384
22.87683 | 32.5466 | 27.72849 | 27.6461 | 4.818106 | 0.04119668 | 0.04119668
22.88683 | 32.5189 | 27.72004 | 27.63759 | 4.798862 | 0.04122174 | 0.04122174
22.89683 | 32.5095 | 27.71164 | 27.62914 | 4.797865 | 0.04124899 | 0.04124899
22.90683 | 32.4997 | 27.70329 | 27.62073 | 4.796413 | 0.04127843 | 0.04127843
22.91683 | 32.4981 | 27.69499 | 27.61237 | 4.803107 | 0.04131007 | 0.04131007
22.92682 | 32.4699 | 27.68676 | 27.60407 | 4.783138 | 0.04134388 | 0.04134388
22.93682 | 32.4694 | 27.67858 | 27.59582 | 4.790823 | 0.04137992 | 0.04137992
22.94682 | 32.4489 | 27.67045 | 27.58761 | 4.778455 | 0.04141818 | 0.04141818
22.95682 | 32.4254 | 27.66237 | 27.57945 | 4.763031 | 0.04145864 | 0.04145864
22.96682 | 32.4246 | 27.65435 | 27.57134 | 4.770254 | 0.04150134 | 0.04150134
22.97682 | 32.4177 | 27.64638 | 27.56328 | 4.771323 | 0.04154626 | 0.04154626
22.98681 | 32.3827 | 27.63847 | 27.55528 | 4.744229 | 0.04159337 | 0.04159337
22.99681 | 32.3719 | 27.63061 | 27.54732 | 4.74129 | 0.04164277 | 0.04164277
23.00681 | 32.3694 | 27.6228 | 27.53942 | 4.746596 | 0.04169442 | 0.04169442
23.01681 | 32.3749 | 27.61505 | 27.53155 | 4.759848 | 0.04174833 | 0.04174833
23.02681 | 32.3297 | 27.60735 | 27.52374 | 4.722347 | 0.04180451 | 0.04180451
23.0368 | 32.3188 | 27.59972 | 27.51599 | 4.719083 | 0.04186292 | 0.04186292
23.0468 | 32.3128 | 27.59213 | 27.50828 | 4.720674 | 0.04192366 | 0.04192366
23.0568 | 32.3298 | 27.58459 | 27.50062 | 4.74521 | 0.04198671 | 0.04198671
23.0668 | 32.2895 | 27.57711 | 27.493 | 4.712393 | 0.04205207 | 0.04205207
23.0768 | 32.2612 | 27.56968 | 27.48544 | 4.691522 | 0.04211975 | 0.04211975
23.0868 | 32.2634 | 27.5623 | 27.47792 | 4.701096 | 0.04218976 | 0.04218976
23.09679 | 32.2714 | 27.55499 | 27.47047 | 4.71641 | 0.04226205 | 0.04226205
23.10679 | 32.2562 | 27.54772 | 27.46305 | 4.708477 | 0.04233677 | 0.04233677
23.11679 | 32.2287 | 27.54051 | 27.45568 | 4.688191 | 0.04241386 | 0.04241386
23.12679 | 32.211 | 27.53335 | 27.44836 | 4.67765 | 0.04249335 | 0.04249335
23.13679 | 32.224 | 27.52624 | 27.44109 | 4.697756 | 0.04257523 | 0.04257523
23.14678 | 32.1934 | 27.5192 | 27.43388 | 4.674201 | 0.04265943 | 0.04265943
23.15678 | 32.1982 | 27.5122 | 27.42671 | 4.685999 | 0.04274617 | 0.04274617
23.16678 | 32.181 | 27.50526 | 27.41959 | 4.675744 | 0.04283536 | 0.04283536
23.17678 | 32.1651 | 27.49837 | 27.41251 | 4.666735 | 0.04292702 | 0.04292702
23.18678 | 32.1609 | 27.49153 | 27.40549 | 4.669372 | 0.04302116 | 0.04302116
23.19678 | 32.1444 | 27.48474 | 27.39851 | 4.659655 | 0.04311781 | 0.04311781
23.20677 | 32.1373 | 27.47802 | 27.39159 | 4.659278 | 0.04321688 | 0.04321688
23.21677 | 32.1393 | 27.47135 | 27.38471 | 4.667954 | 0.04331859 | 0.04331859
23.22677 | 32.1313 | 27.46472 | 27.37788 | 4.666577 | 0.04342286 | 0.04342286
23.23677 | 32.0945 | 27.45815 | 27.3711 | 4.636345 | 0.04352972 | 0.04352972
23.24677 | 32.0875 | 27.45164 | 27.36436 | 4.635861 | 0.04363918 | 0.04363918
23.25676 | 32.094 | 27.44518 | 27.35768 | 4.648816 | 0.04375116 | 0.04375116
23.26676 | 32.0942 | 27.43878 | 27.35104 | 4.655423 | 0.04386589 | 0.04386589
23.27676 | 32.0509 | 27.43242 | 27.34446 | 4.618477 | 0.0439833 | 0.0439833
23.28676 | 32.0535 | 27.42612 | 27.33792 | 4.627378 | 0.0441034 | 0.0441034
23.29676 | 32.0449 | 27.41988 | 27.33142 | 4.625025 | 0.04422622 | 0.04422622
23.30676 | 32.0418 | 27.41368 | 27.32498 | 4.628118 | 0.04435179 | 0.04435179
23.31675 | 32.04 | 27.40755 | 27.31859 | 4.632451 | 0.04448 | 0.04448
23.32675 | 31.9971 | 27.40146 | 27.31224 | 4.595637 | 0.04461113 | 0.04461113
23.33675 | 31.9862 | 27.39543 | 27.30594 | 4.590769 | 0.04474509 | 0.04474509
23.34675 | 31.9895 | 27.38945 | 27.29969 | 4.600048 | 0.04488191 | 0.04488191
23.35675 | 31.9803 | 27.38353 | 27.29348 | 4.596773 | 0.0450216 | 0.0450216
23.36674 | 31.9762 | 27.37766 | 27.28733 | 4.598538 | 0.04516407 | 0.04516407
23.37674 | 31.9475 | 27.37184 | 27.28123 | 4.575655 | 0.04530962 | 0.04530962
23.38674 | 31.941 | 27.36608 | 27.27516 | 4.574919 | 0.04545814 | 0.04545814
23.39674 | 31.9312 | 27.36037 | 27.26915 | 4.570829 | 0.04560967 | 0.04560967
23.40674 | 31.9317 | 27.35471 | 27.26319 | 4.576985 | 0.04576424 | 0.04576424
23.41674 | 31.9071 | 27.34911 | 27.25727 | 4.557988 | 0.04592188 | 0.04592188
23.42673 | 31.8978 | 27.34357 | 27.2514 | 4.554231 | 0.04608245 | 0.04608245
23.43673 | 31.8858 | 27.33807 | 27.24558 | 4.547726 | 0.04624634 | 0.04624634
23.44673 | 31.882 | 27.33263 | 27.23981 | 4.549367 | 0.0464134 | 0.0464134
23.45673 | 31.8532 | 27.32725 | 27.23408 | 4.525955 | 0.04658368 | 0.04658368
23.46673 | 31.8678 | 27.32191 | 27.2284 | 4.545888 | 0.04675721 | 0.04675721
23.47672 | 31.8451 | 27.31664 | 27.22277 | 4.528463 | 0.04693387 | 0.04693387
23.48672 | 31.8393 | 27.31141 | 27.21718 | 4.527888 | 0.04711402 | 0.04711402
23.49672 | 31.8273 | 27.30624 | 27.21164 | 4.52106 | 0.04729755 | 0.04729755
23.50672 | 31.815 | 27.30112 | 27.20615 | 4.513878 | 0.04748449 | 0.04748449
23.51672 | 31.8066 | 27.29606 | 27.20071 | 4.510542 | 0.04767489 | 0.04767489
23.52672 | 31.7754 | 27.29105 | 27.19531 | 4.484352 | 0.04786879 | 0.04786879
23.53671 | 31.796 | 27.2861 | 27.18997 | 4.509902 | 0.04806604 | 0.04806604
23.54671 | 31.7812 | 27.2812 | 27.18466 | 4.500004 | 0.04826707 | 0.04826707
23.55671 | 31.7801 | 27.27635 | 27.17941 | 4.503751 | 0.04847175 | 0.04847175
23.56671 | 31.7659 | 27.27156 | 27.1742 | 4.494345 | 0.04868012 | 0.04868012
23.57671 | 31.7475 | 27.26682 | 27.16903 | 4.480684 | 0.04889222 | 0.04889222
23.5867 | 31.7432 | 27.26214 | 27.16392 | 4.481064 | 0.04910789 | 0.04910789
23.5967 | 31.7502 | 27.25751 | 27.15885 | 4.492694 | 0.04932762 | 0.04932762
23.6067 | 31.724 | 27.25293 | 27.15383 | 4.47107 | 0.04955124 | 0.04955124
23.6167 | 31.7171 | 27.24841 | 27.14885 | 4.468692 | 0.04977881 | 0.04977881
23.6267 | 31.7095 | 27.24394 | 27.14392 | 4.465559 | 0.05001037 | 0.05001037
23.6367 | 31.7127 | 27.23953 | 27.13904 | 4.473171 | 0.05024601 | 0.05024601
23.64669 | 31.7015 | 27.23518 | 27.1342 | 4.466325 | 0.05048552 | 0.05048552
23.65669 | 31.7013 | 27.23087 | 27.12941 | 4.470428 | 0.05072944 | 0.05072944
23.66669 | 31.7016 | 27.22662 | 27.12467 | 4.474977 | 0.05097761 | 0.05097761
23.67669 | 31.6678 | 27.22243 | 27.11997 | 4.44537 | 0.05123008 | 0.05123008
23.68669 | 31.6749 | 27.21829 | 27.11532 | 4.456609 | 0.05148692 | 0.05148692
23.69668 | 31.664 | 27.21421 | 27.11072 | 4.449789 | 0.05174792 | 0.05174792
23.70668 | 31.6546 | 27.21018 | 27.10615 | 4.444418 | 0.05201369 | 0.05201369
23.71668 | 31.6599 | 27.20621 | 27.10164 | 4.453691 | 0.05228402 | 0.05228402
23.72668 | 31.6541 | 27.20229 | 27.09717 | 4.45181 | 0.05255899 | 0.05255899
23.73668 | 31.6193 | 27.19843 | 27.09275 | 4.420873 | 0.05283867 | 0.05283867
23.74668 | 31.6395 | 27.19462 | 27.08837 | 4.444881 | 0.05312314 | 0.05312314
23.75667 | 31.6145 | 27.19087 | 27.08405 | 4.423629 | 0.05341217 | 0.05341217
23.76667 | 31.6169 | 27.18717 | 27.07976 | 4.429726 | 0.05370644 | 0.05370644
23.77667 | 31.6005 | 27.18353 | 27.07552 | 4.416967 | 0.05400572 | 0.05400572
23.78667 | 31.5995 | 27.17995 | 27.07133 | 4.419553 | 0.0543101 | 0.0543101
23.79667 | 31.5804 | 27.17642 | 27.06718 | 4.403982 | 0.05461967 | 0.05461967
23.80666 | 31.5598 | 27.17295 | 27.06308 | 4.386852 | 0.05493419 | 0.05493419
23.81666 | 31.5674 | 27.16953 | 27.05902 | 4.397869 | 0.05525438 | 0.05525438
23.82666 | 31.5615 | 27.16617 | 27.05501 | 4.39533 | 0.05558001 | 0.05558001
23.83666 | 31.5336 | 27.16287 | 27.05104 | 4.370735 | 0.05591117 | 0.05591117
23.84666 | 31.544 | 27.15962 | 27.04712 | 4.384383 | 0.05624797 | 0.05624797
23.85666 | 31.5141 | 27.15643 | 27.04324 | 4.357674 | 0.05659051 | 0.05659051
23.86665 | 31.5141 | 27.15329 | 27.03942 | 4.360806 | 0.05693851 | 0.05693851
23.87665 | 31.4915 | 27.15022 | 27.03563 | 4.341284 | 0.05729279 | 0.05729279
23.88665 | 31.4777 | 27.1472 | 27.03189 | 4.330505 | 0.0576531 | 0.0576531
23.89665 | 31.4625 | 27.14423 | 27.02819 | 4.318268 | 0.05801955 | 0.05801955
23.90665 | 31.4626 | 27.14133 | 27.02454 | 4.321274 | 0.05839224 | 0.05839224
23.91664 | 31.4568 | 27.13848 | 27.02094 | 4.31832 | 0.05877092 | 0.05877092
23.92664 | 31.44 | 27.13569 | 27.01738 | 4.304311 | 0.05915644 | 0.05915644
23.93664 | 31.4203 | 27.13296 | 27.01386 | 4.287344 | 0.05954856 | 0.05954856
23.94664 | 31.3932 | 27.13028 | 27.01039 | 4.262919 | 0.05994738 | 0.05994738
23.95664 | 31.399 | 27.12766 | 27.00696 | 4.271336 | 0.06035304 | 0.06035304
23.96664 | 31.3935 | 27.12511 | 27.00357 | 4.268394 | 0.06076567 | 0.06076567
23.97663 | 31.3795 | 27.12261 | 27.00024 | 4.256892 | 0.06118494 | 0.06118494
23.98663 | 31.3625 | 27.12017 | 26.99694 | 4.242332 | 0.06161187 | 0.06161187
23.99663 | 31.3599 | 27.11779 | 26.99369 | 4.242114 | 0.06204616 | 0.06204616
24.00663 | 31.3414 | 27.11546 | 26.99049 | 4.225937 | 0.06248796 | 0.06248796
24.01663 | 31.3282 | 27.1132 | 26.98733 | 4.215 | 0.0629374 | 0.0629374
24.02662 | 31.3067 | 27.111 | 26.98421 | 4.195701 | 0.06339419 | 0.06339419
24.03662 | 31.3156 | 27.10886 | 26.98114 | 4.206744 | 0.06385936 | 0.06385936
24.04662 | 31.3099 | 27.10677 | 26.97811 | 4.203127 | 0.06433263 | 0.06433263
24.05662 | 31.2886 | 27.10475 | 26.97512 | 4.18385 | 0.06481416 | 0.06481416
24.06662 | 31.2837 | 27.10279 | 26.97218 | 4.180911 | 0.06530412 | 0.06530412
24.07662 | 31.2532 | 27.10089 | 26.96928 | 4.152312 | 0.06580268 | 0.06580268
24.08661 | 31.2422 | 27.09905 | 26.96643 | 4.14315 | 0.06630949 | 0.06630949
24.09661 | 31.2528 | 27.09727 | 26.96362 | 4.155528 | 0.06682575 | 0.06682575
24.10661 | 31.2366 | 27.09556 | 26.96085 | 4.141044 | 0.06735112 | 0.06735112
24.11661 | 31.2083 | 27.0939 | 26.95813 | 4.114397 | 0.06788581 | 0.06788581
24.12661 | 31.2171 | 27.09231 | 26.95545 | 4.124789 | 0.06843 | 0.06843
24.1366 | 31.2036 | 27.09078 | 26.95282 | 4.112815 | 0.06898335 | 0.06898335
24.1466 | 31.2138 | 27.08932 | 26.95023 | 4.12448 | 0.06954715 | 0.06954715
24.1566 | 31.1758 | 27.08792 | 26.94768 | 4.087882 | 0.07012105 | 0.07012105
24.1666 | 31.1644 | 27.08658 | 26.94517 | 4.07782 | 0.07070528 | 0.07070528
24.1766 | 31.1589 | 27.08531 | 26.94271 | 4.073593 | 0.07130006 | 0.07130006
24.1866 | 31.154 | 27.0841 | 26.94029 | 4.069902 | 0.07190562 | 0.07190562
24.19659 | 31.1416 | 27.08296 | 26.93791 | 4.058644 | 0.07252158 | 0.07252158
24.20659 | 31.1476 | 27.08188 | 26.93558 | 4.065722 | 0.07314937 | 0.07314937
24.21659 | 31.1193 | 27.08087 | 26.93329 | 4.038434 | 0.07378867 | 0.07378867
24.22659 | 31.114 | 27.07992 | 26.93104 | 4.03408 | 0.07443972 | 0.07443972
24.23659 | 31.1121 | 27.07904 | 26.92884 | 4.033059 | 0.07510277 | 0.07510277
24.24658 | 31.0853 | 27.07823 | 26.92668 | 4.007069 | 0.07577737 | 0.07577737
24.25658 | 31.0921 | 27.07749 | 26.92456 | 4.014613 | 0.07646524 | 0.07646524
24.26658 | 31.073 | 27.07681 | 26.92248 | 3.996188 | 0.07716595 | 0.07716595
24.27658 | 31.0587 | 27.0762 | 26.92045 | 3.982495 | 0.07787978 | 0.07787978
24.28658 | 31.0605 | 27.07567 | 26.91845 | 3.984832 | 0.07860705 | 0.07860705
24.29658 | 31.053 | 27.0752 | 26.9165 | 3.9778 | 0.07934806 | 0.07934806
24.30657 | 31.0422 | 27.0748 | 26.9146 | 3.967396 | 0.08010232 | 0.08010232
24.31657 | 31.0293 | 27.07448 | 26.91273 | 3.954822 | 0.08087177 | 0.08087177
24.32657 | 31.0217 | 27.07422 | 26.91091 | 3.947476 | 0.08165594 | 0.08165594
24.33657 | 30.9973 | 27.07404 | 26.90913 | 3.923257 | 0.08245519 | 0.08245519
24.34657 | 30.9948 | 27.07393 | 26.90739 | 3.920866 | 0.08326988 | 0.08326988
24.35656 | 30.9856 | 27.0739 | 26.9057 | 3.911701 | 0.08409956 | 0.08409956
24.36656 | 30.9744 | 27.07394 | 26.90405 | 3.900462 | 0.08494623 | 0.08494623
24.37656 | 30.9841 | 27.07405 | 26.90243 | 3.910047 | 0.08580949 | 0.08580949
24.38656 | 30.9616 | 27.07424 | 26.90086 | 3.887357 | 0.08668973 | 0.08668973
24.39656 | 30.9482 | 27.07451 | 26.89933 | 3.87369 | 0.0875874 | 0.0875874
24.40656 | 30.9312 | 27.07485 | 26.89785 | 3.856346 | 0.08850291 | 0.08850291
24.41655 | 30.9363 | 27.07528 | 26.8964 | 3.861024 | 0.08943578 | 0.08943578
24.42655 | 30.9322 | 27.07578 | 26.895 | 3.856422 | 0.09038832 | 0.09038832
24.43655 | 30.8938 | 27.07636 | 26.89364 | 3.817441 | 0.09136008 | 0.09136008
24.44655 | 30.909 | 27.07702 | 26.89232 | 3.831978 | 0.09235155 | 0.09235155
24.45655 | 30.8981 | 27.07777 | 26.89104 | 3.820334 | 0.09336325 | 0.09336325
24.46654 | 30.8854 | 27.07859 | 26.8898 | 3.806808 | 0.09439466 | 0.09439466
24.47654 | 30.8785 | 27.0795 | 26.88861 | 3.798997 | 0.09544838 | 0.09544838
24.48654 | 30.8728 | 27.0805 | 26.88745 | 3.792301 | 0.09652395 | 0.09652395
24.49654 | 30.8466 | 27.08158 | 26.88634 | 3.76502 | 0.09762194 | 0.09762194
24.50654 | 30.8562 | 27.08275 | 26.88526 | 3.773451 | 0.09874296 | 0.09874296
24.51654 | 30.8336 | 27.08401 | 26.88423 | 3.749594 | 0.09988762 | 0.09988762
24.52653 | 30.817 | 27.08535 | 26.88324 | 3.731649 | 0.1010554 | 0.1010554
24.53653 | 30.808 | 27.08679 | 26.88229 | 3.721212 | 0.1022492 | 0.1022492
24.54653 | 30.8144 | 27.08832 | 26.88138 | 3.726082 | 0.1034687 | 0.1034687
24.55653 | 30.8018 | 27.08994 | 26.88051 | 3.71186 | 0.1047145 | 0.1047145
24.56653 | 30.7875 | 27.09166 | 26.87968 | 3.695842 | 0.1059874 | 0.1059874
24.57652 | 30.7512 | 27.09347 | 26.8789 | 3.657731 | 0.1072867 | 0.1072867
24.58652 | 30.7541 | 27.09538 | 26.87815 | 3.65872 | 0.1086159 | 0.1086159
24.59652 | 30.7433 | 27.09739 | 26.87744 | 3.645909 | 0.1099746 | 0.1099746
24.60652 | 30.7377 | 27.0995 | 26.87678 | 3.638198 | 0.1113635 | 0.1113635
24.61652 | 30.7169 | 27.10172 | 26.87615 | 3.615184 | 0.1127835 | 0.1127835
24.62652 | 30.6997 | 27.10403 | 26.87556 | 3.595666 | 0.1142355 | 0.1142355
24.63651 | 30.6958 | 27.10646 | 26.87502 | 3.589344 | 0.1157191 | 0.1157191
24.64651 | 30.6733 | 27.10899 | 26.87451 | 3.564312 | 0.117238 | 0.117238
24.65651 | 30.6752 | 27.11163 | 26.87405 | 3.56357 | 0.1187918 | 0.1187918
24.66651 | 30.6393 | 27.11438 | 26.87362 | 3.524916 | 0.1203817 | 0.1203817
24.67651 | 30.6427 | 27.11725 | 26.87323 | 3.525448 | 0.1220086 | 0.1220086
24.6865 | 30.6084 | 27.12023 | 26.87289 | 3.488167 | 0.123672 | 0.123672
24.6965 | 30.6113 | 27.12334 | 26.87258 | 3.487965 | 0.1253764 | 0.1253764
24.7065 | 30.5925 | 27.12656 | 26.87232 | 3.465941 | 0.1271214 | 0.1271214
24.7165 | 30.5817 | 27.12991 | 26.87209 | 3.451795 | 0.1289082 | 0.1289082
24.7265 | 30.5806 | 27.13338 | 26.8719 | 3.447223 | 0.1307382 | 0.1307382
24.7365 | 30.5553 | 27.13698 | 26.87175 | 3.418322 | 0.1326126 | 0.1326126
24.74649 | 30.5306 | 27.14071 | 26.87164 | 3.389893 | 0.1345311 | 0.1345311
24.75649 | 30.5273 | 27.14457 | 26.87158 | 3.382727 | 0.1364988 | 0.1364988
24.76649 | 30.5222 | 27.14858 | 26.87155 | 3.373624 | 0.1385154 | 0.1385154
24.77649 | 30.5048 | 27.15272 | 26.87155 | 3.352081 | 0.1405825 | 0.1405825
24.78649 | 30.5056 | 27.15701 | 26.8716 | 3.348594 | 0.1427018 | 0.1427018
24.79648 | 30.4663 | 27.16143 | 26.87169 | 3.304865 | 0.1448726 | 0.1448726
24.80648 | 30.4696 | 27.16602 | 26.87182 | 3.303581 | 0.1471014 | 0.1471014
24.81648 | 30.4632 | 27.17076 | 26.87198 | 3.292444 | 0.1493878 | 0.1493878
24.82648 | 30.4514 | 27.17565 | 26.87218 | 3.275748 | 0.1517337 | 0.1517337
24.83648 | 30.4441 | 27.18071 | 26.87243 | 3.26339 | 0.1541411 | 0.1541411
24.84648 | 30.4265 | 27.18593 | 26.87271 | 3.240567 | 0.1566122 | 0.1566122
24.85647 | 30.4113 | 27.19132 | 26.87303 | 3.219978 | 0.1591465 | 0.1591465
24.86647 | 30.4047 | 27.19689 | 26.87339 | 3.20781 | 0.1617516 | 0.1617516
24.87647 | 30.4084 | 27.20264 | 26.87378 | 3.205761 | 0.1644273 | 0.1644273
24.88647 | 30.3784 | 27.20857 | 26.87422 | 3.169828 | 0.1671761 | 0.1671761
24.89647 | 30.37 | 27.21469 | 26.87469 | 3.155305 | 0.1700007 | 0.1700007
24.90646 | 30.3744 | 27.22101 | 26.8752 | 3.153394 | 0.1729008 | 0.1729008
24.91646 | 30.355 | 27.22753 | 26.87575 | 3.127475 | 0.1758852 | 0.1758852
24.92646 | 30.3477 | 27.23425 | 26.87634 | 3.113449 | 0.178954 | 0.178954
24.93646 | 30.326 | 27.24119 | 26.87697 | 3.08481 | 0.1821103 | 0.1821103
24.94646 | 30.3173 | 27.24835 | 26.87763 | 3.068951 | 0.1853575 | 0.1853575
24.95645 | 30.3258 | 27.25573 | 26.87834 | 3.070074 | 0.1886956 | 0.1886956
24.96645 | 30.3089 | 27.26334 | 26.87908 | 3.045555 | 0.1921349 | 0.1921349
24.97645 | 30.3032 | 27.2712 | 26.87985 | 3.031995 | 0.1956759 | 0.1956759
24.98645 | 30.271 | 27.27931 | 26.88067 | 2.991686 | 0.1993227 | 0.1993227
24.99645 | 30.27 | 27.28768 | 26.88152 | 2.98232 | 0.2030793 | 0.2030793
25.00645 | 30.2652 | 27.29631 | 26.88241 | 2.968888 | 0.2069502 | 0.2069502
25.01644 | 30.262 | 27.30521 | 26.88334 | 2.956789 | 0.210936 | 0.210936
25.02644 | 30.2392 | 27.3144 | 26.8843 | 2.924797 | 0.2150494 | 0.2150494
25.03644 | 30.2279 | 27.32389 | 26.88531 | 2.904009 | 0.2192918 | 0.2192918
25.04644 | 30.2328 | 27.33368 | 26.88635 | 2.899116 | 0.2236685 | 0.2236685
25.05644 | 30.2059 | 27.34379 | 26.88742 | 2.862105 | 0.2281851 | 0.2281851
25.06643 | 30.2192 | 27.35422 | 26.88854 | 2.864976 | 0.232843 | 0.232843
25.07643 | 30.2095 | 27.365 | 26.88969 | 2.844496 | 0.2376578 | 0.2376578
25.08643 | 30.1833 | 27.37614 | 26.89088 | 2.80716 | 0.2426315 | 0.2426315
25.09643 | 30.1639 | 27.38764 | 26.8921 | 2.776255 | 0.2477713 | 0.2477713
25.10643 | 30.1734 | 27.39953 | 26.89336 | 2.773867 | 0.2530847 | 0.2530847
25.11643 | 30.155 | 27.41182 | 26.89466 | 2.743178 | 0.2585796 | 0.2585796
25.12642 | 30.155 | 27.42451 | 26.896 | 2.730486 | 0.2642584 | 0.2642584
25.13642 | 30.1485 | 27.43765 | 26.89737 | 2.710848 | 0.2701419 | 0.2701419
25.14642 | 30.1364 | 27.45124 | 26.89878 | 2.685155 | 0.2762339 | 0.2762339
25.15642 | 30.1298 | 27.46531 | 26.90022 | 2.66449 | 0.2825443 | 0.2825443
25.16642 | 30.121 | 27.47987 | 26.9017 | 2.641129 | 0.289084 | 0.289084
25.17641 | 30.1083 | 27.49493 | 26.90322 | 2.613366 | 0.2958577 | 0.2958577
25.18641 | 30.104 | 27.51055 | 26.90477 | 2.593446 | 0.3028909 | 0.3028909
25.19641 | 30.0939 | 27.52674 | 26.90636 | 2.567157 | 0.3101901 | 0.3101901
25.20641 | 30.0916 | 27.54353 | 26.90799 | 2.548073 | 0.3177693 | 0.3177693
25.21641 | 30.0998 | 27.56094 | 26.90965 | 2.538863 | 0.3256434 | 0.3256434
25.22641 | 30.0789 | 27.579 | 26.91135 | 2.499895 | 0.3338285 | 0.3338285
25.2364 | 30.0745 | 27.59775 | 26.91308 | 2.476754 | 0.3423329 | 0.3423329
25.2464 | 30.0515 | 27.61723 | 26.91485 | 2.434267 | 0.3511918 | 0.3511918
25.2564 | 30.0744 | 27.63749 | 26.91665 | 2.436913 | 0.3604165 | 0.3604165
25.2664 | 30.0505 | 27.65855 | 26.9185 | 2.391949 | 0.3700279 | 0.3700279
25.2764 | 30.054 | 27.68047 | 26.92037 | 2.373531 | 0.3800487 | 0.3800487
25.28639 | 30.0624 | 27.70327 | 26.92228 | 2.359134 | 0.3904925 | 0.3904925
25.29639 | 30.0471 | 27.72704 | 26.92423 | 2.320061 | 0.4014054 | 0.4014054
25.30639 | 30.0452 | 27.75182 | 26.92621 | 2.293379 | 0.4128054 | 0.4128054
25.31639 | 30.058 | 27.77767 | 26.92823 | 2.280328 | 0.4247219 | 0.4247219
25.32639 | 30.0597 | 27.80465 | 26.93028 | 2.255045 | 0.4371867 | 0.4371867
25.33639 | 30.048 | 27.83284 | 26.93237 | 2.215163 | 0.4502339 | 0.4502339
25.34638 | 30.0751 | 27.86226 | 26.93449 | 2.21284 | 0.463885 | 0.463885
25.35638 | 30.0739 | 27.89306 | 26.93665 | 2.180836 | 0.4782079 | 0.4782079
25.36638 | 30.1012 | 27.9253 | 26.93884 | 2.1759 | 0.4932294 | 0.4932294
25.37638 | 30.0933 | 27.95906 | 26.94107 | 2.134242 | 0.5089948 | 0.5089948
25.38638 | 30.1172 | 27.99443 | 26.94333 | 2.122768 | 0.5255508 | 0.5255508
25.39637 | 30.1337 | 28.03149 | 26.94563 | 2.102214 | 0.5429302 | 0.5429302
25.40637 | 30.1727 | 28.0704 | 26.94796 | 2.102302 | 0.5612205 | 0.5612205
25.41637 | 30.1992 | 28.11125 | 26.95032 | 2.087953 | 0.580462 | 0.580462
25.42637 | 30.2298 | 28.15415 | 26.95272 | 2.075648 | 0.6007147 | 0.6007147
25.43637 | 30.2521 | 28.19924 | 26.95516 | 2.052857 | 0.6220424 | 0.6220424
25.44637 | 30.2925 | 28.24665 | 26.95763 | 2.045848 | 0.6445125 | 0.6445125
25.45636 | 30.3502 | 28.29647 | 26.96013 | 2.053731 | 0.6681706 | 0.6681706
25.46636 | 30.404 | 28.34895 | 26.96266 | 2.055054 | 0.6931407 | 0.6931407
25.47636 | 30.4637 | 28.40419 | 26.96524 | 2.059509 | 0.7194773 | 0.7194773
25.48636 | 30.5307 | 28.46237 | 26.96784 | 2.068333 | 0.7472627 | 0.7472627
25.49636 | 30.6037 | 28.52365 | 26.97048 | 2.080054 | 0.7765829 | 0.7765829
25.50635 | 30.6635 | 28.58814 | 26.97315 | 2.075356 | 0.8074965 | 0.8074965
25.51635 | 30.7626 | 28.65617 | 26.97586 | 2.106429 | 0.8401567 | 0.8401567
25.52635 | 30.8792 | 28.72786 | 26.9786 | 2.151341 | 0.8746305 | 0.8746305
25.53635 | 30.971 | 28.80341 | 26.98137 | 2.167594 | 0.9110171 | 0.9110171
25.54635 | 31.0974 | 28.88302 | 26.98418 | 2.214384 | 0.9494181 | 0.9494181
25.55635 | 31.2211 | 28.9669 | 26.98702 | 2.254205 | 0.9899374 | 0.9899374
25.56634 | 31.3727 | 29.05517 | 26.98989 | 2.317535 | 1.032637 | 1.032637
25.57634 | 31.5245 | 29.14821 | 26.9928 | 2.376291 | 1.077705 | 1.077705
25.58634 | 31.6968 | 29.24615 | 26.99574 | 2.450649 | 1.125205 | 1.125205
25.59634 | 31.8761 | 29.3492 | 26.99871 | 2.526904 | 1.175241 | 1.175241
25.60634 | 32.0731 | 29.45754 | 27.00172 | 2.61556 | 1.22791 | 1.22791
25.61633 | 32.2774 | 29.57125 | 27.00476 | 2.706145 | 1.283249 | 1.283249
25.62633 | 32.5163 | 29.69073 | 27.00783 | 2.825568 | 1.341451 | 1.341451
25.63633 | 32.7624 | 29.81601 | 27.01094 | 2.946392 | 1.402536 | 1.402536
25.64633 | 33.0288 | 29.9472 | 27.01407 | 3.0816 | 1.466563 | 1.466563
25.65633 | 33.3011 | 30.08439 | 27.01725 | 3.216713 | 1.533571 | 1.533571
25.66633 | 33.5974 | 30.2276 | 27.02045 | 3.369797 | 1.603577 | 1.603577
25.67632 | 33.9101 | 30.37667 | 27.02368 | 3.533434 | 1.676492 | 1.676492
25.68632 | 34.2572 | 30.5318 | 27.02695 | 3.725401 | 1.752425 | 1.752425
25.69632 | 34.5923 | 30.69268 | 27.03025 | 3.899618 | 1.831216 | 1.831216
25.70632 | 34.9697 | 30.85906 | 27.03358 | 4.110642 | 1.912737 | 1.912737
25.71632 | 35.3616 | 31.03057 | 27.03695 | 4.33103 | 1.996811 | 1.996811
25.72631 | 35.7756 | 31.20657 | 27.04034 | 4.569026 | 2.083116 | 2.083116
25.73631 | 36.1921 | 31.38683 | 27.04377 | 4.805272 | 2.171528 | 2.171528
25.74631 | 36.6274 | 31.57045 | 27.04723 | 5.056953 | 2.261607 | 2.261607
25.75631 | 37.0809 | 31.75659 | 27.05073 | 5.324309 | 2.352932 | 2.352932
25.76631 | 37.5628 | 31.9443 | 27.05425 | 5.618504 | 2.445022 | 2.445022
25.77631 | 38.0352 | 32.13248 | 27.05781 | 5.90272 | 2.537336 | 2.537336
25.7863 | 38.5281 | 32.31978 | 27.06139 | 6.208323 | 2.629192 | 2.629192
25.7963 | 39.0427 | 32.50529 | 27.06501 | 6.537415 | 2.720136 | 2.720136
25.8063 | 39.565 | 32.68749 | 27.06867 | 6.877509 | 2.809413 | 2.809413
25.8163 | 40.0553 | 32.86503 | 27.07235 | 7.190268 | 2.896342 | 2.896342
25.8263 | 40.6135 | 33.03654 | 27.07606 | 7.576957 | 2.98024 | 2.98024
25.83629 | 41.1307 | 33.20053 | 27.0798 | 7.93017 | 3.060363 | 3.060363
25.84629 | 41.6746 | 33.35603 | 27.08358 | 8.318567 | 3.136226 | 3.136226
25.85629 | 42.1997 | 33.5017 | 27.08739 | 8.698003 | 3.207154 | 3.207154
25.86629 | 42.7183 | 33.63644 | 27.09123 | 9.081855 | 3.272609 | 3.272609
25.87629 | 43.2801 | 33.75933 | 27.0951 | 9.520765 | 3.332119 | 3.332119
25.88629 | 43.7829 | 33.86958 | 27.099 | 9.913316 | 3.385293 | 3.385293
25.89628 | 44.2781 | 33.96649 | 27.10293 | 10.31161 | 3.431782 | 3.431782
25.90628 | 44.7934 | 34.04981 | 27.10689 | 10.74359 | 3.471462 | 3.471462
25.91628 | 45.2687 | 34.11919 | 27.11088 | 11.14951 | 3.504157 | 3.504157
25.92628 | 45.7214 | 34.17456 | 27.1149 | 11.54684 | 3.529829 | 3.529829
25.93628 | 46.1822 | 34.216 | 27.11896 | 11.9662 | 3.548522 | 3.548522
25.94627 | 46.6164 | 34.24373 | 27.12304 | 12.37267 | 3.560346 | 3.560346
25.95627 | 46.9974 | 34.25813 | 27.12715 | 12.73927 | 3.56549 | 3.56549
25.96627 | 47.3535 | 34.25961 | 27.1313 | 13.09389 | 3.564157 | 3.564157
25.97627 | 47.721 | 34.24865 | 27.13547 | 13.47235 | 3.556586 | 3.556586
25.98627 | 48.0097 | 34.22574 | 27.13968 | 13.78396 | 3.543029 | 3.543029
25.99627 | 48.2946 | 34.19138 | 27.14391 | 14.10322 | 3.523731 | 3.523731
26.00626 | 48.5469 | 34.14607 | 27.14817 | 14.40083 | 3.498947 | 3.498947
26.01626 | 48.7678 | 34.09015 | 27.15247 | 14.67765 | 3.46884 | 3.46884
26.02626 | 48.9072 | 34.02402 | 27.15679 | 14.88318 | 3.433613 | 3.433613
26.03626 | 49.0348 | 33.948 | 27.16115 | 15.0868 | 3.393424 | 3.393424
26.04626 | 49.1284 | 33.86237 | 27.16553 | 15.26603 | 3.348418 | 3.348418
26.05625 | 49.172 | 33.7675 | 27.16994 | 15.4045 | 3.298779 | 3.298779
26.06625 | 49.2222 | 33.66349 | 27.17438 | 15.55871 | 3.244551 | 3.244551
26.07625 | 49.1348 | 33.55073 | 27.17886 | 15.58407 | 3.185937 | 3.185937
26.08625 | 49.0939 | 33.4296 | 27.18336 | 15.6643 | 3.123122 | 3.123122
26.09625 | 48.9937 | 33.30054 | 27.18789 | 15.69316 | 3.056328 | 3.056328
26.10625 | 48.8413 | 33.16409 | 27.19245 | 15.67721 | 2.985822 | 2.985822
26.11624 | 48.5886 | 33.02102 | 27.19703 | 15.56758 | 2.911994 | 2.911994
26.12624 | 48.4643 | 32.87177 | 27.20165 | 15.59253 | 2.835059 | 2.835059
26.13624 | 48.1413 | 32.71729 | 27.2063 | 15.42401 | 2.755493 | 2.755493
26.14624 | 47.8686 | 32.55845 | 27.21097 | 15.31015 | 2.673738 | 2.673738
26.15624 | 47.4823 | 32.3962 | 27.21568 | 15.0861 | 2.590262 | 2.590262
26.16623 | 47.1491 | 32.23167 | 27.22041 | 14.91743 | 2.505633 | 2.505633
26.17623 | 46.719 | 32.06552 | 27.22517 | 14.65348 | 2.420176 | 2.420176
26.18623 | 46.2834 | 31.89887 | 27.22996 | 14.38453 | 2.334455 | 2.334455
26.19623 | 45.872 | 31.73266 | 27.23478 | 14.13934 | 2.248938 | 2.248938
26.20623 | 45.3922 | 31.56776 | 27.23963 | 13.82444 | 2.164065 | 2.164065
26.21623 | 44.8935 | 31.40498 | 27.2445 | 13.48852 | 2.080239 | 2.080239
26.22622 | 44.3449 | 31.24521 | 27.2494 | 13.09969 | 1.997905 | 1.997905
26.23622 | 43.8231 | 31.08877 | 27.25433 | 12.73433 | 1.91722 | 1.91722
26.24622 | 43.2619 | 30.93636 | 27.25929 | 12.32554 | 1.838536 | 1.838536
26.25622 | 42.751 | 30.78844 | 27.26428 | 11.96256 | 1.762078 | 1.762078
26.26622 | 42.1615 | 30.64534 | 27.2693 | 11.51616 | 1.688024 | 1.688024
26.27621 | 41.6369 | 30.5075 | 27.27433 | 11.1294 | 1.616581 | 1.616581
26.28621 | 41.0483 | 30.3748 | 27.27941 | 10.6735 | 1.547698 | 1.547698
26.29621 | 40.4613 | 30.24752 | 27.2845 | 10.21378 | 1.481508 | 1.481508
26.30621 | 39.8937 | 30.12571 | 27.28963 | 9.767992 | 1.418039 | 1.418039
26.31621 | 39.3448 | 30.00937 | 27.29478 | 9.335434 | 1.357291 | 1.357291
26.32621 | 38.7826 | 29.89845 | 27.29997 | 8.88415 | 1.299242 | 1.299242
26.3362 | 38.2374 | 29.79297 | 27.30517 | 8.444425 | 1.243903 | 1.243903
26.3462 | 37.6773 | 29.69262 | 27.31041 | 7.984678 | 1.191108 | 1.191108
26.3562 | 37.1521 | 29.59736 | 27.31567 | 7.554743 | 1.140844 | 1.140844
26.3662 | 36.6565 | 29.50703 | 27.32096 | 7.149475 | 1.093033 | 1.093033
26.3762 | 36.1429 | 29.42145 | 27.32628 | 6.721446 | 1.047589 | 1.047589
26.38619 | 35.6739 | 29.34054 | 27.33161 | 6.33336 | 1.004463 | 1.004463
26.39619 | 35.2251 | 29.26394 | 27.33699 | 5.961161 | 0.9634767 | 0.9634767
26.40619 | 34.7496 | 29.19154 | 27.34238 | 5.558057 | 0.9245799 | 0.9245799
26.41619 | 34.3291 | 29.12316 | 27.34781 | 5.205938 | 0.887677 | 0.887677
26.42619 | 33.9285 | 29.05861 | 27.35326 | 4.869894 | 0.8526735 | 0.8526735
26.43619 | 33.5113 | 28.99769 | 27.35874 | 4.513611 | 0.8194763 | 0.8194763
26.44618 | 33.1429 | 28.94028 | 27.36423 | 4.202617 | 0.7880239 | 0.7880239
26.45618 | 32.8013 | 28.8861 | 27.36977 | 3.915202 | 0.7581662 | 0.7581662
26.46618 | 32.4734 | 28.83502 | 27.37532 | 3.638381 | 0.7298488 | 0.7298488
26.47618 | 32.1542 | 28.78688 | 27.3809 | 3.367318 | 0.7029886 | 0.7029886
26.48618 | 31.8696 | 28.74153 | 27.38651 | 3.128075 | 0.6775057 | 0.6775057
26.49617 | 31.5901 | 28.69884 | 27.39214 | 2.891261 | 0.6533479 | 0.6533479
26.50617 | 31.3221 | 28.65859 | 27.3978 | 2.663511 | 0.6303924 | 0.6303924
26.51617 | 31.0919 | 28.62068 | 27.40349 | 2.471219 | 0.6085951 | 0.6085951
26.52617 | 30.8593 | 28.58498 | 27.4092 | 2.274317 | 0.5878896 | 0.5878896
26.53617 | 30.6399 | 28.55137 | 27.41494 | 2.088532 | 0.5682129 | 0.5682129
26.54617 | 30.4522 | 28.51972 | 27.42071 | 1.932483 | 0.5495053 | 0.5495053
26.55616 | 30.2865 | 28.48994 | 27.42649 | 1.796555 | 0.5317272 | 0.5317272
26.56616 | 30.1001 | 28.46189 | 27.43231 | 1.638213 | 0.5147907 | 0.5147907
26.57616 | 29.975 | 28.43547 | 27.43815 | 1.539527 | 0.4986632 | 0.4986632
26.58616 | 29.7977 | 28.41061 | 27.44401 | 1.387093 | 0.4832973 | 0.4832973
26.59616 | 29.6766 | 28.3872 | 27.4499 | 1.2894 | 0.4686484 | 0.4686484
26.60615 | 29.5499 | 28.36519 | 27.45581 | 1.184708 | 0.4546892 | 0.4546892
26.61615 | 29.4431 | 28.34446 | 27.46176 | 1.098644 | 0.4413503 | 0.4413503
26.62615 | 29.3372 | 28.32494 | 27.46772 | 1.012258 | 0.4286103 | 0.4286103
26.63615 | 29.2391 | 28.30658 | 27.47371 | 0.9325181 | 0.4164343 | 0.4164343
26.64615 | 29.1587 | 28.28931 | 27.47973 | 0.8693903 | 0.40479 | 0.40479
26.65615 | 29.0679 | 28.27306 | 27.48577 | 0.7948351 | 0.3936471 | 0.3936471
26.66614 | 29.0095 | 28.2578 | 27.49183 | 0.751695 | 0.3829873 | 0.3829873
26.67614 | 28.9247 | 28.24345 | 27.49792 | 0.6812528 | 0.3727632 | 0.3727632
26.68614 | 28.8672 | 28.22996 | 27.50404 | 0.6372429 | 0.3629607 | 0.3629607
26.69614 | 28.8035 | 28.21729 | 27.51018 | 0.5862119 | 0.3535565 | 0.3535565
26.70614 | 28.7529 | 28.2054 | 27.51634 | 0.5475033 | 0.3445289 | 0.3445289
26.71613 | 28.681 | 28.19425 | 27.52252 | 0.4867464 | 0.3358664 | 0.3358664
26.72613 | 28.637 | 28.1838 | 27.52873 | 0.4532024 | 0.3275323 | 0.3275323
26.73613 | 28.5954 | 28.17401 | 27.53497 | 0.4213949 | 0.3195178 | 0.3195178
26.74613 | 28.561 | 28.16484 | 27.54123 | 0.3961571 | 0.3118065 | 0.3118065
26.75613 | 28.5328 | 28.15628 | 27.54751 | 0.3765208 | 0.3043824 | 0.3043824
26.76613 | 28.4729 | 28.14829 | 27.55382 | 0.3246136 | 0.2972318 | 0.2972318
26.77612 | 28.4443 | 28.14084 | 27.56015 | 0.3034558 | 0.2903478 | 0.2903478
26.78612 | 28.3932 | 28.13391 | 27.5665 | 0.2592888 | 0.2837034 | 0.2837034
26.79612 | 28.3702 | 28.12747 | 27.57288 | 0.2427283 | 0.2772939 | 0.2772939
26.80612 | 28.3358 | 28.1215 | 27.57929 | 0.2142967 | 0.2711081 | 0.2711081
26.81612 | 28.3072 | 28.11598 | 27.58571 | 0.1912152 | 0.2651355 | 0.2651355
26.82611 | 28.2882 | 28.1109 | 27.59216 | 0.1772989 | 0.2593719 | 0.2593719
26.83611 | 28.2462 | 28.10622 | 27.59863 | 0.1399756 | 0.2537968 | 0.2537968
26.84611 | 28.2157 | 28.10194 | 27.60513 | 0.1137589 | 0.2484068 | 0.2484068
26.85611 | 28.1971 | 28.09804 | 27.61165 | 0.09906468 | 0.243194 | 0.243194
26.86611 | 28.1757 | 28.09449 | 27.61819 | 0.08120867 | 0.2381505 | 0.2381505
26.87611 | 28.1312 | 28.09129 | 27.62476 | 0.03990547 | 0.2332692 | 0.2332692
26.8861 | 28.124 | 28.08843 | 27.63134 | 0.03556661 | 0.2285474 | 0.2285474
26.8961 | 28.0931 | 28.08589 | 27.63795 | 0.007210407 | 0.2239697 | 0.2239697
26.9061 | 28.0782 | 28.08365 | 27.64458 | -0.005453454 | 0.2195343 | 0.2195343
26.9161 | 28.0538 | 28.08171 | 27.65124 | -0.0279132 | 0.2152356 | 0.2152356
26.9261 | 28.0121 | 28.08006 | 27.65792 | -0.06795762 | 0.2110679 | 0.2110679
26.93609 | 28.0137 | 28.07868 | 27.66462 | -0.06497723 | 0.2070298 | 0.2070298
26.94609 | 27.9841 | 28.07756 | 27.67134 | -0.09345959 | 0.2031086 | 0.2031086
26.95609 | 27.958 | 28.0767 | 27.67809 | -0.1186964 | 0.1993034 | 0.1993034
26.96609 | 27.9527 | 28.07608 | 27.68486 | -0.1233787 | 0.1956098 | 0.1956098
26.97609 | 27.9104 | 28.0757 | 27.69165 | -0.1652976 | 0.1920234 | 0.1920234
26.98609 | 27.8932 | 28.07555 | 27.69846 | -0.1823452 | 0.1885402 | 0.1885402
26.99608 | 27.8804 | 28.07561 | 27.70529 | -0.195213 | 0.1851595 | 0.1851595
27.00608 | 27.8506 | 28.07589 | 27.71215 | -0.2252941 | 0.1818712 | 0.1818712
27.01608 | 27.841 | 28.07638 | 27.71903 | -0.2353813 | 0.1786748 | 0.1786748
27.02608 | 27.8145 | 28.07707 | 27.72593 | -0.2625677 | 0.1755672 | 0.1755672
27.03608 | 27.7904 | 28.07795 | 27.73286 | -0.2875469 | 0.1725451 | 0.1725451
27.04607 | 27.7802 | 28.07901 | 27.73979 | -0.2988114 | 0.1696083 | 0.1696083
27.05607 | 27.7567 | 28.08026 | 27.74676 | -0.3235575 | 0.166748 | 0.166748
27.06607 | 27.7471 | 28.08168 | 27.75375 | -0.3345784 | 0.1639644 | 0.1639644
27.07607 | 27.7236 | 28.08327 | 27.76076 | -0.3596687 | 0.1612548 | 0.1612548
27.08607 | 27.6962 | 28.08502 | 27.76779 | -0.3888233 | 0.1586166 | 0.1586166
27.09607 | 27.6844 | 28.08694 | 27.77484 | -0.4025371 | 0.1560475 | 0.1560475
27.10606 | 27.6582 | 28.089 | 27.78191 | -0.4308033 | 0.1535474 | 0.1535474
27.11606 | 27.6538 | 28.09122 | 27.789 | -0.4374213 | 0.1511092 | 0.1511092
27.12606 | 27.6362 | 28.09358 | 27.79612 | -0.4573848 | 0.1487332 | 0.1487332
27.13606 | 27.6142 | 28.09609 | 27.80325 | -0.4818895 | 0.1464174 | 0.1464174
27.14606 | 27.597 | 28.09873 | 27.81041 | -0.5017315 | 0.1441597 | 0.1441597
27.15605 | 27.5845 | 28.1015 | 27.81758 | -0.5170043 | 0.1419607 | 0.1419607
27.16605 | 27.5626 | 28.10441 | 27.82478 | -0.5418091 | 0.1398137 | 0.1398137
27.17605 | 27.555 | 28.10744 | 27.832 | -0.5524399 | 0.1377194 | 0.1377194
27.18605 | 27.5373 | 28.11059 | 27.83924 | -0.5732933 | 0.1356762 | 0.1356762
27.19605 | 27.5198 | 28.11387 | 27.8465 | -0.594066 | 0.1336823 | 0.1336823
27.20605 | 27.5187 | 28.11725 | 27.85378 | -0.5985545 | 0.1317362 | 0.1317362
27.21604 | 27.5051 | 28.12075 | 27.86108 | -0.6156529 | 0.1298385 | 0.1298385
27.22604 | 27.4993 | 28.12436 | 27.8684 | -0.6250647 | 0.1279837 | 0.1279837
27.23604 | 27.4668 | 28.12808 | 27.87574 | -0.6612837 | 0.1261725 | 0.1261725
27.24604 | 27.4682 | 28.13191 | 27.8831 | -0.6637072 | 0.1244035 | 0.1244035
27.25604 | 27.4578 | 28.13583 | 27.89048 | -0.6780325 | 0.1226754 | 0.1226754
27.26603 | 27.4456 | 28.13985 | 27.89788 | -0.6942532 | 0.1209887 | 0.1209887
27.27603 | 27.4315 | 28.14397 | 27.9053 | -0.7124745 | 0.1193388 | 0.1193388
27.28603 | 27.428 | 28.14819 | 27.91274 | -0.7201905 | 0.1177263 | 0.1177263
27.29603 | 27.424 | 28.1525 | 27.9202 | -0.7284988 | 0.1161501 | 0.1161501
27.30603 | 27.397 | 28.1569 | 27.92768 | -0.7598971 | 0.1146091 | 0.1146091
27.31603 | 27.4025 | 28.16138 | 27.93518 | -0.7588833 | 0.1131023 | 0.1131023
27.32602 | 27.3761 | 28.16595 | 27.94269 | -0.7898509 | 0.1116303 | 0.1116303
27.33602 | 27.3717 | 28.17061 | 27.95023 | -0.7989068 | 0.110189 | 0.110189
27.34602 | 27.3644 | 28.17534 | 27.95779 | -0.8109448 | 0.108779 | 0.108779
27.35602 | 27.3498 | 28.18016 | 27.96536 | -0.8303629 | 0.1073996 | 0.1073996
27.36602 | 27.3563 | 28.18506 | 27.97296 | -0.8287594 | 0.1060498 | 0.1060498
27.37601 | 27.3242 | 28.19003 | 27.98057 | -0.8658276 | 0.1047302 | 0.1047302
27.38601 | 27.321 | 28.19508 | 27.9882 | -0.8740757 | 0.1034372 | 0.1034372
27.39601 | 27.3218 | 28.2002 | 27.99585 | -0.8783971 | 0.1021714 | 0.1021714
27.40601 | 27.3013 | 28.20539 | 28.00353 | -0.9040904 | 0.1009321 | 0.1009321
27.41601 | 27.2982 | 28.21065 | 28.01122 | -0.912454 | 0.09971869 | 0.09971869
27.42601 | 27.2865 | 28.21599 | 28.01893 | -0.9294866 | 0.09853042 | 0.09853042
27.436 | 27.2679 | 28.22138 | 28.02665 | -0.953481 | 0.09736766 | 0.09736766
27.446 | 27.2531 | 28.22685 | 28.03439 | -0.9737469 | 0.09622755 | 0.09622755
27.456 | 27.2525 | 28.23238 | 28.04216 | -0.9798776 | 0.0951106 | 0.0951106
27.466 | 27.2249 | 28.23797 | 28.04994 | -1.013072 | 0.09401623 | 0.09401623
27.476 | 27.231 | 28.24363 | 28.05774 | -1.012628 | 0.09294384 | 0.09294384
27.48599 | 27.2167 | 28.24934 | 28.06555 | -1.03264 | 0.09189389 | 0.09189389
27.49599 | 27.2276 | 28.25512 | 28.07339 | -1.027517 | 0.09086377 | 0.09086377
27.50599 | 27.1929 | 28.26095 | 28.08124 | -1.068052 | 0.089854 | 0.089854
27.51599 | 27.1799 | 28.26685 | 28.08912 | -1.086946 | 0.08886406 | 0.08886406
27.52599 | 27.1943 | 28.2728 | 28.09701 | -1.078496 | 0.08789345 | 0.08789345
27.53599 | 27.1663 | 28.2788 | 28.10492 | -1.112501 | 0.0869417 | 0.0869417
27.54598 | 27.1587 | 28.28485 | 28.11284 | -1.126155 | 0.08600924 | 0.08600924
27.55598 | 27.1414 | 28.29097 | 28.12078 | -1.149568 | 0.08509379 | 0.08509379
27.56598 | 27.1506 | 28.29713 | 28.12874 | -1.146534 | 0.08419585 | 0.08419585
27.57598 | 27.1305 | 28.30335 | 28.13672 | -1.172851 | 0.08331499 | 0.08331499
27.58598 | 27.1104 | 28.30962 | 28.14472 | -1.199219 | 0.08245079 | 0.08245079
27.59597 | 27.1181 | 28.31593 | 28.15272 | -1.197831 | 0.08160368 | 0.08160368
27.60597 | 27.085 | 28.3223 | 28.16075 | -1.237298 | 0.08077162 | 0.08077162
27.61597 | 27.0923 | 28.32871 | 28.1688 | -1.236413 | 0.07995506 | 0.07995506
27.62597 | 27.0674 | 28.33518 | 28.17687 | -1.267775 | 0.07915365 | 0.07915365
27.63597 | 27.0648 | 28.34168 | 28.18495 | -1.276884 | 0.07836703 | 0.07836703
27.64597 | 27.0541 | 28.34824 | 28.19305 | -1.294139 | 0.07759486 | 0.07759486
27.65596 | 27.0496 | 28.35483 | 28.20116 | -1.305232 | 0.07683757 | 0.07683757
27.66596 | 27.0417 | 28.36148 | 28.20929 | -1.319776 | 0.0760933 | 0.0760933
27.67596 | 27.0144 | 28.36816 | 28.21744 | -1.353764 | 0.07536252 | 0.07536252
27.68596 | 27 | 28.37489 | 28.2256 | -1.374895 | 0.07464492 | 0.07464492
27.69596 | 26.9918 | 28.38167 | 28.23379 | -1.389868 | 0.0739402 | 0.0739402
27.70595 | 27.0031 | 28.38848 | 28.24198 | -1.385375 | 0.07324878 | 0.07324878
27.71595 | 26.9754 | 28.39533 | 28.25019 | -1.419931 | 0.07256895 | 0.07256895
27.72595 | 26.9592 | 28.40223 | 28.25842 | -1.443027 | 0.07190117 | 0.07190117
27.73595 | 26.9665 | 28.40916 | 28.26667 | -1.442662 | 0.07124517 | 0.07124517
27.74595 | 26.9407 | 28.41614 | 28.27494 | -1.475437 | 0.0706007 | 0.0706007
27.75595 | 26.9372 | 28.42315 | 28.28322 | -1.485951 | 0.06996751 | 0.06996751
27.76594 | 26.9334 | 28.43019 | 28.2915 | -1.496795 | 0.06934598 | 0.06934598
27.77594 | 26.9089 | 28.43728 | 28.29981 | -1.528384 | 0.06873462 | 0.06873462
27.78594 | 26.8923 | 28.44441 | 28.30814 | -1.552109 | 0.06813383 | 0.06813383
27.79594 | 26.8924 | 28.45157 | 28.31648 | -1.559172 | 0.0675434 | 0.0675434
27.80594 | 26.8828 | 28.45877 | 28.32484 | -1.57597 | 0.0669631 | 0.0669631
27.81593 | 26.8674 | 28.466 | 28.33321 | -1.598596 | 0.06639328 | 0.06639328
27.82593 | 26.859 | 28.47326 | 28.3416 | -1.614265 | 0.06583262 | 0.06583262
27.83593 | 26.8412 | 28.48057 | 28.35 | -1.639367 | 0.06528149 | 0.06528149
27.84593 | 26.8264 | 28.4879 | 28.35843 | -1.661504 | 0.06473968 | 0.06473968
27.85593 | 26.8305 | 28.49527 | 28.36686 | -1.664775 | 0.064207 | 0.064207
27.86593 | 26.7993 | 28.50268 | 28.37531 | -1.703378 | 0.06368329 | 0.06368329
27.87592 | 26.8123 | 28.51011 | 28.38377 | -1.697807 | 0.06316885 | 0.06316885
27.88592 | 26.7915 | 28.51758 | 28.39225 | -1.726075 | 0.06266251 | 0.06266251
27.89592 | 26.7665 | 28.52508 | 28.40075 | -1.758575 | 0.0621646 | 0.0621646
27.90592 | 26.7675 | 28.53261 | 28.40926 | -1.765107 | 0.06167495 | 0.06167495
27.91592 | 26.7371 | 28.54017 | 28.41778 | -1.80307 | 0.06119342 | 0.06119342
27.92591 | 26.7425 | 28.54776 | 28.42631 | -1.805255 | 0.06072031 | 0.06072031
27.93591 | 26.732 | 28.55538 | 28.43487 | -1.823378 | 0.06025452 | 0.06025452
27.94591 | 26.7259 | 28.56303 | 28.44344 | -1.837132 | 0.05979637 | 0.05979637
27.95591 | 26.7147 | 28.57071 | 28.45202 | -1.856014 | 0.05934573 | 0.05934573
27.96591 | 26.7094 | 28.57843 | 28.46062 | -1.869026 | 0.05890246 | 0.05890246
27.97591 | 26.6972 | 28.58617 | 28.46923 | -1.888967 | 0.05846641 | 0.05846641
27.9859 | 26.6781 | 28.59393 | 28.47785 | -1.915828 | 0.05803789 | 0.05803789
27.9959 | 26.6741 | 28.60172 | 28.48649 | -1.927625 | 0.05761589 | 0.05761589
28.0059 | 26.6724 | 28.60955 | 28.49515 | -1.93715 | 0.05720072 | 0.05720072
28.0159 | 26.641 | 28.6174 | 28.50382 | -1.976402 | 0.05679226 | 0.05679226
28.0259 | 26.648 | 28.62528 | 28.5125 | -1.977281 | 0.05639038 | 0.05639038
28.03589 | 26.6326 | 28.63318 | 28.52119 | -2.000579 | 0.05599536 | 0.05599536
28.04589 | 26.6236 | 28.64111 | 28.5299 | -2.017512 | 0.05560631 | 0.05560631
28.05589 | 26.621 | 28.64907 | 28.53862 | -2.028071 | 0.05522349 | 0.05522349
28.06589 | 26.6018 | 28.65706 | 28.54736 | -2.055255 | 0.05484681 | 0.05484681
28.07589 | 26.6068 | 28.66507 | 28.55611 | -2.058266 | 0.05447616 | 0.05447616
28.08589 | 26.5772 | 28.6731 | 28.56488 | -2.095901 | 0.05411142 | 0.05411142
28.09588 | 26.584 | 28.68115 | 28.57365 | -2.097154 | 0.05375286 | 0.05375286
28.10588 | 26.5583 | 28.68924 | 28.58244 | -2.130939 | 0.05339966 | 0.05339966
28.11588 | 26.549 | 28.69735 | 28.59124 | -2.148349 | 0.05305209 | 0.05305209
28.12588 | 26.543 | 28.70548 | 28.60006 | -2.162483 | 0.05271004 | 0.05271004
28.13588 | 26.5392 | 28.71364 | 28.60889 | -2.17444 | 0.05237343 | 0.05237343
28.14587 | 26.5195 | 28.72181 | 28.61773 | -2.202314 | 0.05204249 | 0.05204249
28.15587 | 26.5187 | 28.73002 | 28.62659 | -2.211319 | 0.05171649 | 0.05171649
28.16587 | 26.4968 | 28.73825 | 28.63546 | -2.241447 | 0.05139565 | 0.05139565
28.17587 | 26.4948 | 28.7465 | 28.64434 | -2.251698 | 0.05107991 | 0.05107991
28.18587 | 26.4921 | 28.75477 | 28.65323 | -2.262672 | 0.05076918 | 0.05076918
28.19586 | 26.4678 | 28.76306 | 28.66213 | -2.29526 | 0.05046368 | 0.05046368
28.20586 | 26.4567 | 28.77138 | 28.67105 | -2.314679 | 0.05016272 | 0.05016272
28.21586 | 26.4525 | 28.77972 | 28.67999 | -2.327219 | 0.04986653 | 0.04986653
28.22586 | 26.4388 | 28.78808 | 28.68893 | -2.349282 | 0.04957506 | 0.04957506
28.23586 | 26.435 | 28.79647 | 28.69789 | -2.361466 | 0.0492882 | 0.0492882
28.24586 | 26.4093 | 28.80487 | 28.70686 | -2.395571 | 0.04900589 | 0.04900589
28.25585 | 26.4106 | 28.81329 | 28.71583 | -2.402689 | 0.04872838 | 0.04872838
28.26585 | 26.3928 | 28.82174 | 28.72483 | -2.428936 | 0.04845499 | 0.04845499
28.27585 | 26.384 | 28.8302 | 28.73383 | -2.446204 | 0.04818596 | 0.04818596
28.28585 | 26.3681 | 28.83869 | 28.74285 | -2.470593 | 0.04792122 | 0.04792122
28.29585 | 26.3533 | 28.8472 | 28.75188 | -2.493902 | 0.04766071 | 0.04766071
28.30584 | 26.3485 | 28.85572 | 28.76091 | -2.507222 | 0.04740464 | 0.04740464
28.31584 | 26.3372 | 28.86427 | 28.76997 | -2.527071 | 0.0471524 | 0.0471524
28.32584 | 26.3288 | 28.87284 | 28.77903 | -2.54404 | 0.04690422 | 0.04690422
28.33584 | 26.3155 | 28.88143 | 28.78811 | -2.565928 | 0.04666004 | 0.04666004
28.34584 | 26.293 | 28.89004 | 28.7972 | -2.597036 | 0.04641979 | 0.04641979
28.35584 | 26.281 | 28.89866 | 28.8063 | -2.617662 | 0.04618343 | 0.04618343
28.36583 | 26.2668 | 28.9073 | 28.8154 | -2.640499 | 0.04595112 | 0.04595112
28.37583 | 26.2541 | 28.91596 | 28.82452 | -2.661864 | 0.04572237 | 0.04572237
28.38583 | 26.2454 | 28.92465 | 28.83365 | -2.679247 | 0.04549735 | 0.04549735
28.39583 | 26.2277 | 28.93335 | 28.8428 | -2.705648 | 0.04527601 | 0.04527601
28.40583 | 26.2109 | 28.94207 | 28.85195 | -2.731168 | 0.04505831 | 0.04505831
28.41582 | 26.2059 | 28.9508 | 28.86111 | -2.744897 | 0.0448444 | 0.0448444
28.42582 | 26.1913 | 28.95955 | 28.87029 | -2.768253 | 0.04463382 | 0.04463382
28.43582 | 26.1689 | 28.96833 | 28.87947 | -2.799426 | 0.04442674 | 0.04442674
28.44582 | 26.1664 | 28.97712 | 28.88867 | -2.810718 | 0.04422312 | 0.04422312
28.45582 | 26.1379 | 28.98593 | 28.89788 | -2.848026 | 0.04402291 | 0.04402291
28.46582 | 26.1406 | 28.99475 | 28.9071 | -2.854152 | 0.04382607 | 0.04382607
28.47581 | 26.1127 | 29.00359 | 28.91632 | -2.890887 | 0.04363276 | 0.04363276
28.48581 | 26.1167 | 29.01245 | 28.92556 | -2.895747 | 0.04344254 | 0.04344254
28.49581 | 26.1074 | 29.02132 | 28.93481 | -2.913924 | 0.04325558 | 0.04325558
28.50581 | 26.0852 | 29.03022 | 28.94407 | -2.945017 | 0.04307183 | 0.04307183
28.51581 | 26.0852 | 29.03913 | 28.95334 | -2.953928 | 0.04289127 | 0.04289127
28.5258 | 26.0819 | 29.04805 | 28.96262 | -2.966145 | 0.04271403 | 0.04271403
28.5358 | 26.0467 | 29.05699 | 28.97191 | -3.010288 | 0.04253973 | 0.04253973
28.5458 | 26.0424 | 29.06595 | 28.98121 | -3.023547 | 0.0423685 | 0.0423685
28.5558 | 26.0344 | 29.07492 | 28.99052 | -3.040522 | 0.04220032 | 0.04220032
28.5658 | 26.0219 | 29.08391 | 28.99984 | -3.062013 | 0.04203515 | 0.04203515
28.5758 | 26.0222 | 29.09292 | 29.00917 | -3.070719 | 0.04187297 | 0.04187297
28.58579 | 26.0153 | 29.10193 | 29.0185 | -3.086632 | 0.04171389 | 0.04171389
28.59579 | 26.0048 | 29.11097 | 29.02785 | -3.106169 | 0.04155759 | 0.04155759
28.60579 | 25.9967 | 29.12002 | 29.03721 | -3.123322 | 0.04140418 | 0.04140418
28.61579 | 25.9743 | 29.12909 | 29.04658 | -3.15479 | 0.04125365 | 0.04125365
28.62579 | 25.9801 | 29.13817 | 29.05596 | -3.158073 | 0.04110596 | 0.04110596
28.63578 | 25.9591 | 29.14726 | 29.06534 | -3.188162 | 0.04096123 | 0.04096123
28.64578 | 25.9469 | 29.15637 | 29.07474 | -3.209474 | 0.04081915 | 0.04081915
28.65578 | 25.9404 | 29.1655 | 29.08414 | -3.225102 | 0.04067984 | 0.04067984
28.66578 | 25.9421 | 29.17464 | 29.09356 | -3.232544 | 0.04054328 | 0.04054328
28.67578 | 25.9255 | 29.1838 | 29.10298 | -3.2583 | 0.04040944 | 0.04040944
28.68578 | 25.9226 | 29.19297 | 29.11241 | -3.27037 | 0.0402783 | 0.0402783
28.69577 | 25.9191 | 29.20215 | 29.12185 | -3.283046 | 0.04014997 | 0.04014997
28.70577 | 25.9081 | 29.21134 | 29.1313 | -3.303245 | 0.04002417 | 0.04002417
28.71577 | 25.891 | 29.22056 | 29.14076 | -3.329558 | 0.03990101 | 0.03990101
28.72577 | 25.8863 | 29.22978 | 29.15022 | -3.343484 | 0.03978048 | 0.03978048
28.73577 | 25.8728 | 29.23902 | 29.1597 | -3.366225 | 0.03966255 | 0.03966255
28.74576 | 25.864 | 29.24827 | 29.16918 | -3.38427 | 0.03954732 | 0.03954732
28.75576 | 25.8538 | 29.25754 | 29.17867 | -3.403737 | 0.03943455 | 0.03943455
28.76576 | 25.8419 | 29.26682 | 29.18817 | -3.424918 | 0.03932433 | 0.03932433
28.77576 | 25.834 | 29.27611 | 29.19768 | -3.442113 | 0.03921665 | 0.03921665
28.78576 | 25.8214 | 29.28542 | 29.2072 | -3.46402 | 0.03911149 | 0.03911149
28.79576 | 25.8096 | 29.29474 | 29.21672 | -3.485141 | 0.03900884 | 0.03900884
28.80575 | 25.8085 | 29.30407 | 29.22625 | -3.495565 | 0.03890881 | 0.03890881
28.81575 | 25.8078 | 29.31341 | 29.23579 | -3.505612 | 0.03881114 | 0.03881114
28.82575 | 25.797 | 29.32277 | 29.24534 | -3.525771 | 0.03871594 | 0.03871594
28.83575 | 25.7808 | 29.33214 | 29.2549 | -3.551343 | 0.0386232 | 0.0386232
28.84575 | 25.765 | 29.34153 | 29.26446 | -3.576528 | 0.03853291 | 0.03853291
28.85574 | 25.7653 | 29.35092 | 29.27403 | -3.585616 | 0.03844517 | 0.03844517
28.86574 | 25.7576 | 29.36033 | 29.28361 | -3.602726 | 0.03835975 | 0.03835975
28.87574 | 25.7429 | 29.36975 | 29.29319 | -3.626848 | 0.03827676 | 0.03827676
28.88574 | 25.7556 | 29.37918 | 29.30279 | -3.623582 | 0.03819619 | 0.03819619
28.89574 | 25.7267 | 29.38863 | 29.31239 | -3.661928 | 0.03811802 | 0.03811802
28.90574 | 25.7266 | 29.39809 | 29.322 | -3.671487 | 0.03804226 | 0.03804226
28.91573 | 25.723 | 29.40755 | 29.33161 | -3.684548 | 0.03796895 | 0.03796895
28.92573 | 25.6924 | 29.41703 | 29.34123 | -3.724631 | 0.03789797 | 0.03789797
28.93573 | 25.6964 | 29.42652 | 29.35087 | -3.730125 | 0.03782937 | 0.03782937
28.94573 | 25.6858 | 29.43603 | 29.3605 | -3.750231 | 0.03776316 | 0.03776316
28.95573 | 25.6818 | 29.44555 | 29.37015 | -3.763749 | 0.03769932 | 0.03769932
28.96572 | 25.6815 | 29.45507 | 29.37979 | -3.773568 | 0.03763791 | 0.03763791
28.97572 | 25.6725 | 29.46461 | 29.38945 | -3.792109 | 0.03757882 | 0.03757882
28.98572 | 25.673 | 29.47416 | 29.39912 | -3.801162 | 0.03752211 | 0.03752211
28.99572 | 25.6436 | 29.48373 | 29.40879 | -3.840125 | 0.03746776 | 0.03746776
29.00572 | 25.6341 | 29.4933 | 29.41847 | -3.8592 | 0.03741579 | 0.03741579
29.01572 | 25.6312 | 29.50289 | 29.42815 | -3.871687 | 0.03736619 | 0.03736619
29.02571 | 25.6329 | 29.51247 | 29.43784 | -3.879574 | 0.03731901 | 0.03731901
29.03571 | 25.6169 | 29.52208 | 29.44753 | -3.905183 | 0.03727416 | 0.03727416
29.04571 | 25.6058 | 29.5317 | 29.45724 | -3.925902 | 0.0372317 | 0.0372317
29.05571 | 25.5968 | 29.54133 | 29.46695 | -3.944533 | 0.03719162 | 0.03719162
29.06571 | 25.5857 | 29.55097 | 29.47667 | -3.965274 | 0.03715393 | 0.03715393
29.0757 | 25.594 | 29.56062 | 29.48638 | -3.966617 | 0.03711867 | 0.03711867
29.0857 | 25.5732 | 29.57028 | 29.49611 | -3.99708 | 0.03708577 | 0.03708577
29.0957 | 25.557 | 29.57995 | 29.50584 | -4.022953 | 0.03705528 | 0.03705528
29.1057 | 25.5527 | 29.58964 | 29.51558 | -4.036938 | 0.0370272 | 0.0370272
29.1157 | 25.548 | 29.59933 | 29.52533 | -4.051333 | 0.03700156 | 0.03700156
29.1257 | 25.5491 | 29.60904 | 29.53508 | -4.059938 | 0.03697834 | 0.03697834
29.13569 | 25.5421 | 29.61874 | 29.54483 | -4.076644 | 0.03695758 | 0.03695758
29.14569 | 25.5316 | 29.62847 | 29.55459 | -4.096871 | 0.03693926 | 0.03693926
29.15569 | 25.5242 | 29.63821 | 29.56436 | -4.114008 | 0.03692342 | 0.03692342
29.16569 | 25.5095 | 29.64796 | 29.57413 | -4.138455 | 0.03691004 | 0.03691004
29.17569 | 25.5199 | 29.65771 | 29.58391 | -4.137813 | 0.03689916 | 0.03689916
29.18568 | 25.5073 | 29.66747 | 29.59369 | -4.160171 | 0.0368908 | 0.0368908
29.19568 | 25.497 | 29.67725 | 29.60348 | -4.180249 | 0.03688494 | 0.03688494
29.20568 | 25.5064 | 29.68704 | 29.61327 | -4.180637 | 0.03688163 | 0.03688163
29.21568 | 25.4976 | 29.69684 | 29.62307 | -4.199235 | 0.03688087 | 0.03688087
29.22568 | 25.483 | 29.70664 | 29.63288 | -4.223644 | 0.03688269 | 0.03688269
29.23568 | 25.4717 | 29.71646 | 29.64269 | -4.244763 | 0.03688711 | 0.03688711
29.24567 | 25.4747 | 29.72628 | 29.65249 | -4.251582 | 0.03689412 | 0.03689412
29.25567 | 25.4704 | 29.73612 | 29.66231 | -4.26572 | 0.03690379 | 0.03690379
29.26567 | 25.4559 | 29.74597 | 29.67214 | -4.290069 | 0.03691611 | 0.03691611
29.27567 | 25.4445 | 29.75583 | 29.68197 | -4.311328 | 0.03693111 | 0.03693111
29.28567 | 25.453 | 29.7657 | 29.6918 | -4.312697 | 0.03694882 | 0.03694882
29.29566 | 25.4459 | 29.77557 | 29.70163 | -4.329665 | 0.03696924 | 0.03696924
29.30566 | 25.4239 | 29.78545 | 29.71147 | -4.361554 | 0.03699244 | 0.03699244
29.31566 | 25.4228 | 29.79535 | 29.72132 | -4.372552 | 0.03701844 | 0.03701844
29.32566 | 25.4225 | 29.80526 | 29.73117 | -4.382761 | 0.03704725 | 0.03704725
29.33566 | 25.4187 | 29.81518 | 29.74102 | -4.396479 | 0.0370789 | 0.0370789
29.34566 | 25.4116 | 29.82511 | 29.75088 | -4.413507 | 0.03711344 | 0.03711344
29.35565 | 25.3874 | 29.83504 | 29.76073 | -4.447635 | 0.03715086 | 0.03715086
29.36565 | 25.3916 | 29.84498 | 29.7706 | -4.453383 | 0.03719127 | 0.03719127
29.37565 | 25.3738 | 29.85494 | 29.78047 | -4.481141 | 0.03723466 | 0.03723466
29.38565 | 25.3614 | 29.86491 | 29.79035 | -4.503509 | 0.03728107 | 0.03728107
29.39565 | 25.3685 | 29.87489 | 29.80023 | -4.506387 | 0.03733055 | 0.03733055
29.40564 | 25.3547 | 29.88486 | 29.8101 | -4.530164 | 0.03738307 | 0.03738307
29.41564 | 25.3434 | 29.89486 | 29.81998 | -4.551462 | 0.0374388 | 0.0374388
29.42564 | 25.3299 | 29.90487 | 29.82987 | -4.574969 | 0.03749772 | 0.03749772
29.43564 | 25.331 | 29.91489 | 29.83977 | -4.583887 | 0.03755988 | 0.03755988
29.44564 | 25.3189 | 29.92491 | 29.84966 | -4.606014 | 0.03762534 | 0.03762534
29.45564 | 25.312 | 29.93495 | 29.85956 | -4.622951 | 0.03769412 | 0.03769412
29.46563 | 25.2932 | 29.94499 | 29.86946 | -4.651789 | 0.03776623 | 0.03776623
29.47563 | 25.2967 | 29.95505 | 29.87936 | -4.658347 | 0.03784184 | 0.03784184
29.48563 | 25.2952 | 29.96511 | 29.88927 | -4.669914 | 0.03792096 | 0.03792096
29.49563 | 25.2796 | 29.97519 | 29.89918 | -4.695592 | 0.03800363 | 0.03800363
29.50563 | 25.2777 | 29.98528 | 29.9091 | -4.70758 | 0.03808993 | 0.03808993
29.51562 | 25.2686 | 29.99537 | 29.91901 | -4.726769 | 0.03817981 | 0.03817981
29.52562 | 25.2777 | 30.00548 | 29.92893 | -4.727778 | 0.03827353 | 0.03827353
29.53562 | 25.2633 | 30.0156 | 29.93885 | -4.752297 | 0.03837106 | 0.03837106
29.54562 | 25.2484 | 30.02573 | 29.94878 | -4.777327 | 0.03847247 | 0.03847247
29.55562 | 25.2484 | 30.03587 | 29.95871 | -4.787467 | 0.03857784 | 0.03857784
29.56562 | 25.2495 | 30.04602 | 29.96864 | -4.796518 | 0.03868724 | 0.03868724
29.57561 | 25.2351 | 30.05617 | 29.97857 | -4.82107 | 0.03880063 | 0.03880063
29.58561 | 25.222 | 30.06634 | 29.98851 | -4.844343 | 0.03891833 | 0.03891833
29.59561 | 25.2271 | 30.07653 | 29.99845 | -4.849426 | 0.0390403 | 0.0390403
29.60561 | 25.2189 | 30.08672 | 30.00839 | -4.867821 | 0.03916664 | 0.03916664
29.61561 | 25.2216 | 30.09693 | 30.01833 | -4.875327 | 0.03929743 | 0.03929743
29.6256 | 25.2139 | 30.10713 | 30.02827 | -4.893234 | 0.03943264 | 0.03943264
29.6356 | 25.2106 | 30.11736 | 30.03822 | -4.906762 | 0.03957262 | 0.03957262
29.6456 | 25.1901 | 30.1276 | 30.04817 | -4.937502 | 0.03971736 | 0.03971736
29.6556 | 25.199 | 30.13785 | 30.05812 | -4.938854 | 0.03986695 | 0.03986695
29.6656 | 25.1761 | 30.14812 | 30.06807 | -4.972018 | 0.04002151 | 0.04002151
29.6756 | 25.1767 | 30.15839 | 30.07803 | -4.981693 | 0.04018115 | 0.04018115
29.68559 | 25.188 | 30.16867 | 30.08798 | -4.980671 | 0.04034583 | 0.04034583
29.69559 | 25.1455 | 30.17897 | 30.09794 | -5.033471 | 0.04051598 | 0.04051598
29.70559 | 25.1623 | 30.18928 | 30.1079 | -5.026983 | 0.04069159 | 0.04069159
29.71559 | 25.1614 | 30.19961 | 30.11786 | -5.038209 | 0.04087279 | 0.04087279
29.72559 | 25.1398 | 30.20995 | 30.12783 | -5.070147 | 0.0410597 | 0.0410597
29.73558 | 25.136 | 30.22029 | 30.13778 | -5.084288 | 0.04125228 | 0.04125228
29.74558 | 25.1207 | 30.23065 | 30.14775 | -5.109953 | 0.04145108 | 0.04145108
29.75558 | 25.1137 | 30.24103 | 30.15772 | -5.127332 | 0.04165605 | 0.04165605
29.76558 | 25.1134 | 30.25142 | 30.16769 | -5.138024 | 0.04186736 | 0.04186736
29.77558 | 25.1051 | 30.26183 | 30.17766 | -5.156731 | 0.04208517 | 0.04208517
29.78558 | 25.1008 | 30.27225 | 30.18763 | -5.171452 | 0.04230967 | 0.04230967
29.79557 | 25.0905 | 30.28268 | 30.1976 | -5.192178 | 0.0425408 | 0.0425408
29.80557 | 25.0784 | 30.29313 | 30.20757 | -5.214729 | 0.0427792 | 0.0427792
29.81557 | 25.0777 | 30.3036 | 30.21755 | -5.225895 | 0.04302487 | 0.04302487
29.82557 | 25.0804 | 30.31408 | 30.22752 | -5.233678 | 0.043278 | 0.043278
29.83557 | 25.0512 | 30.32458 | 30.2375 | -5.273376 | 0.0435388 | 0.0435388
29.84556 | 25.0594 | 30.33508 | 30.24747 | -5.27568 | 0.04380725 | 0.04380725
29.85556 | 25.0629 | 30.34561 | 30.25744 | -5.282712 | 0.04408409 | 0.04408409
29.86556 | 25.0449 | 30.35616 | 30.26742 | -5.311261 | 0.04436932 | 0.04436932
29.87556 | 25.0565 | 30.36673 | 30.2774 | -5.310228 | 0.04466319 | 0.04466319
29.88556 | 25.0313 | 30.37731 | 30.28738 | -5.346013 | 0.04496597 | 0.04496597
29.89556 | 25.0306 | 30.38792 | 30.29736 | -5.357317 | 0.04527795 | 0.04527795
29.90555 | 25.0289 | 30.39853 | 30.30733 | -5.369629 | 0.04559909 | 0.04559909
29.91555 | 25.0187 | 30.40917 | 30.31731 | -5.390472 | 0.04593033 | 0.04593033
29.92555 | 25.0161 | 30.41984 | 30.32729 | -5.403736 | 0.04627168 | 0.04627168
29.93555 | 25.0077 | 30.43052 | 30.33727 | -5.42282 | 0.04662348 | 0.04662348
29.94555 | 25.0046 | 30.44123 | 30.34725 | -5.436626 | 0.04698608 | 0.04698608
29.95554 | 25.0073 | 30.45194 | 30.35722 | -5.444644 | 0.04735948 | 0.04735948
29.96554 | 24.9952 | 30.46269 | 30.36721 | -5.467495 | 0.0477448 | 0.0477448
29.97554 | 24.9922 | 30.47347 | 30.37719 | -5.48127 | 0.04814207 | 0.04814207
29.98554 | 24.9855 | 30.48427 | 30.38717 | -5.49877 | 0.04855174 | 0.04855174
29.99554 | 24.976 | 30.49509 | 30.39715 | -5.519095 | 0.04897424 | 0.04897424
30.00554 | 24.982 | 30.50595 | 30.40713 | -5.523946 | 0.04941005 | 0.04941005
30.01553 | 24.9806 | 30.51681 | 30.4171 | -5.536213 | 0.04985915 | 0.04985915
30.02553 | 24.9663 | 30.52772 | 30.42707 | -5.56142 | 0.05032308 | 0.05032308
30.03553 | 24.9738 | 30.53866 | 30.43705 | -5.564856 | 0.05080188 | 0.05080188
30.04553 | 24.9573 | 30.54962 | 30.44703 | -5.592322 | 0.05129613 | 0.05129613
30.05553 | 24.9565 | 30.56062 | 30.45701 | -5.60412 | 0.05180646 | 0.05180646
30.06552 | 24.9417 | 30.57164 | 30.46697 | -5.629939 | 0.05233296 | 0.05233296
30.07552 | 24.9528 | 30.5827 | 30.47695 | -5.629903 | 0.05287737 | 0.05287737
30.08552 | 24.9423 | 30.5938 | 30.48692 | -5.651502 | 0.05343989 | 0.05343989
30.09552 | 24.9272 | 30.60494 | 30.4969 | -5.677739 | 0.05402128 | 0.05402128
30.10552 | 24.9343 | 30.61611 | 30.50687 | -5.681814 | 0.05462235 | 0.05462235
30.11552 | 24.9146 | 30.62733 | 30.51684 | -5.712728 | 0.05524394 | 0.05524394
30.12551 | 24.9186 | 30.63857 | 30.5268 | -5.719973 | 0.05588631 | 0.05588631
30.13551 | 24.9089 | 30.64987 | 30.53677 | -5.740973 | 0.05655169 | 0.05655169
30.14551 | 24.8812 | 30.66122 | 30.54674 | -5.780019 | 0.05724045 | 0.05724045
30.15551 | 24.8996 | 30.67261 | 30.5567 | -5.773012 | 0.05795367 | 0.05795367
30.16551 | 24.8739 | 30.68405 | 30.56667 | -5.810155 | 0.05869248 | 0.05869248
30.1755 | 24.8878 | 30.69554 | 30.57662 | -5.807738 | 0.05945731 | 0.05945731
30.1855 | 24.8769 | 30.70709 | 30.58659 | -5.830188 | 0.06025096 | 0.06025096
30.1955 | 24.8612 | 30.71869 | 30.59655 | -5.857494 | 0.06107403 | 0.06107403
30.2055 | 24.8556 | 30.73036 | 30.60651 | -5.874761 | 0.06192794 | 0.06192794
30.2155 | 24.8554 | 30.74209 | 30.61646 | -5.886691 | 0.06281423 | 0.06281423
30.2255 | 24.8411 | 30.75389 | 30.62642 | -5.912787 | 0.06373447 | 0.06373447
30.23549 | 24.8328 | 30.76574 | 30.63636 | -5.932941 | 0.06468946 | 0.06468946
30.24549 | 24.8361 | 30.77768 | 30.64631 | -5.941579 | 0.06568285 | 0.06568285
30.25549 | 24.8291 | 30.78969 | 30.65626 | -5.960595 | 0.06671563 | 0.06671563
30.26549 | 24.814 | 30.80179 | 30.66621 | -5.987791 | 0.06778983 | 0.06778983
30.27549 | 24.8079 | 30.81397 | 30.67616 | -6.006072 | 0.0689076 | 0.0689076
30.28548 | 24.8167 | 30.82623 | 30.68609 | -6.009531 | 0.07006995 | 0.07006995
30.29548 | 24.8055 | 30.8386 | 30.69603 | -6.033096 | 0.07128171 | 0.07128171
30.30548 | 24.7867 | 30.85106 | 30.70597 | -6.06436 | 0.07254419 | 0.07254419
30.31548 | 24.8085 | 30.86363 | 30.71591 | -6.055128 | 0.07386008 | 0.07386008
30.32548 | 24.7973 | 30.87631 | 30.72584 | -6.079007 | 0.07523217 | 0.07523217
30.33548 | 24.787 | 30.8891 | 30.73577 | -6.102101 | 0.07666344 | 0.07666344
30.34547 | 24.7866 | 30.902 | 30.74569 | -6.115405 | 0.07815549 | 0.07815549
30.35547 | 24.7725 | 30.91505 | 30.75562 | -6.14255 | 0.0797145 | 0.0797145
30.36547 | 24.773 | 30.92823 | 30.76554 | -6.15523 | 0.0813425 | 0.0813425
30.37547 | 24.7802 | 30.94155 | 30.77547 | -6.161352 | 0.08304307 | 0.08304307
30.38547 | 24.7557 | 30.95502 | 30.78538 | -6.199325 | 0.08482 | 0.08482
30.39546 | 24.7678 | 30.96864 | 30.79529 | -6.200841 | 0.08667536 | 0.08667536
30.40546 | 24.7575 | 30.98244 | 30.8052 | -6.224937 | 0.0886169 | 0.0886169
30.41546 | 24.7527 | 30.99641 | 30.81511 | -6.243708 | 0.09064712 | 0.09064712
30.42546 | 24.7487 | 31.01056 | 30.82502 | -6.261862 | 0.0927705 | 0.0927705
30.43546 | 24.7501 | 31.02491 | 30.83492 | -6.274808 | 0.09499167 | 0.09499167
30.44546 | 24.7405 | 31.03946 | 30.84483 | -6.298956 | 0.09731545 | 0.09731545
30.45545 | 24.7407 | 31.0542 | 30.85471 | -6.313501 | 0.09974433 | 0.09974433
30.46545 | 24.7371 | 31.06918 | 30.86461 | -6.332083 | 0.1022882 | 0.1022882
30.47545 | 24.7333 | 31.0844 | 30.8745 | -6.351098 | 0.10495 | 0.10495
30.48545 | 24.7324 | 31.09986 | 30.88439 | -6.367455 | 0.1077351 | 0.1077351
30.49545 | 24.7171 | 31.11557 | 30.89427 | -6.398467 | 0.110649 | 0.110649
30.50544 | 24.7316 | 31.13153 | 30.90414 | -6.399928 | 0.1136941 | 0.1136941
30.51544 | 24.7219 | 31.14778 | 30.91402 | -6.425881 | 0.1168821 | 0.1168821
30.52544 | 24.7238 | 31.16432 | 30.92389 | -6.440521 | 0.1202156 | 0.1202156
30.53544 | 24.7048 | 31.18116 | 30.93376 | -6.47636 | 0.1237002 | 0.1237002
30.54544 | 24.7342 | 31.19831 | 30.94363 | -6.464108 | 0.1273413 | 0.1273413
30.55544 | 24.7205 | 31.21578 | 30.95349 | -6.495276 | 0.1311442 | 0.1311442
30.56543 | 24.7085 | 31.23355 | 30.96334 | -6.525054 | 0.1351091 | 0.1351091
30.57543 | 24.7234 | 31.25169 | 30.97319 | -6.52829 | 0.1392499 | 0.1392499
30.58543 | 24.7227 | 31.27017 | 30.98304 | -6.547473 | 0.1435662 | 0.1435662
30.59543 | 24.7254 | 31.28901 | 30.99289 | -6.563609 | 0.1480614 | 0.1480614
30.60543 | 24.7115 | 31.3082 | 31.00273 | -6.596705 | 0.1527381 | 0.1527381
30.61542 | 24.7222 | 31.32774 | 31.01256 | -6.605543 | 0.1575931 | 0.1575931
30.62542 | 24.7273 | 31.34766 | 31.02239 | -6.620363 | 0.1626363 | 0.1626363
30.63542 | 24.7176 | 31.36794 | 31.03222 | -6.650343 | 0.1678618 | 0.1678618
30.64542 | 24.7223 | 31.38858 | 31.04204 | -6.666278 | 0.1732668 | 0.1732668
30.65542 | 24.7271 | 31.40956 | 31.05186 | -6.682457 | 0.1788461 | 0.1788461
30.66542 | 24.7249 | 31.43087 | 31.06168 | -6.705965 | 0.1845923 | 0.1845923
30.67541 | 24.7098 | 31.45246 | 31.07148 | -6.742661 | 0.1904892 | 0.1904892
30.68541 | 24.7282 | 31.47436 | 31.08129 | -6.746159 | 0.1965349 | 0.1965349
30.69541 | 24.7123 | 31.4965 | 31.09109 | -6.784205 | 0.2027066 | 0.2027066
30.70541 | 24.7094 | 31.51886 | 31.10089 | -6.809456 | 0.2089834 | 0.2089834
30.71541 | 24.719 | 31.54136 | 31.11068 | -6.822362 | 0.2153401 | 0.2153401
30.7254 | 24.7052 | 31.56394 | 31.12046 | -6.858741 | 0.2217408 | 0.2217408
30.7354 | 24.7115 | 31.58657 | 31.13024 | -6.87507 | 0.2281639 | 0.2281639
30.7454 | 24.7142 | 31.60915 | 31.14002 | -6.894949 | 0.2345641 | 0.2345641
30.7554 | 24.711 | 31.63159 | 31.14979 | -6.92059 | 0.2408981 | 0.2408981
30.7654 | 24.6981 | 31.6538 | 31.15956 | -6.955698 | 0.2471184 | 0.2471184
30.7754 | 24.7013 | 31.67567 | 31.16932 | -6.974371 | 0.2531736 | 0.2531736
30.78539 | 24.7028 | 31.69708 | 31.17907 | -6.99428 | 0.2590042 | 0.2590042
30.79539 | 24.6912 | 31.71796 | 31.18882 | -7.026755 | 0.2645655 | 0.2645655
30.80539 | 24.7047 | 31.73816 | 31.19857 | -7.033461 | 0.2697951 | 0.2697951
30.81539 | 24.6966 | 31.75759 | 31.20831 | -7.060987 | 0.274637 | 0.274637
30.82539 | 24.6878 | 31.77612 | 31.21805 | -7.088324 | 0.2790374 | 0.2790374
30.83538 | 24.7048 | 31.79366 | 31.22777 | -7.088855 | 0.2829426 | 0.2829426
30.84538 | 24.691 | 31.81013 | 31.2375 | -7.119126 | 0.2863155 | 0.2863155
30.85538 | 24.685 | 31.82544 | 31.24721 | -7.140443 | 0.2891139 | 0.2891139
30.86538 | 24.6917 | 31.83954 | 31.25693 | -7.147844 | 0.2913076 | 0.2913076
30.87538 | 24.6948 | 31.85239 | 31.26664 | -7.157587 | 0.2928751 | 0.2928751
30.88538 | 24.6825 | 31.86395 | 31.27634 | -7.181448 | 0.2938045 | 0.2938045
30.89537 | 24.6948 | 31.87421 | 31.28603 | -7.179413 | 0.2940933 | 0.2940933
30.90537 | 24.6902 | 31.88322 | 31.29572 | -7.193017 | 0.2937503 | 0.2937503
30.91537 | 24.6867 | 31.89098 | 31.3054 | -7.204284 | 0.2927914 | 0.2927914
30.92537 | 24.6874 | 31.89756 | 31.31508 | -7.210165 | 0.2912422 | 0.2912422
30.93537 | 24.6871 | 31.90303 | 31.32475 | -7.215925 | 0.2891361 | 0.2891361
30.94536 | 24.6912 | 31.90744 | 31.33441 | -7.216242 | 0.2865161 | 0.2865161
30.95536 | 24.6919 | 31.91092 | 31.34407 | -7.219016 | 0.2834227 | 0.2834227
30.96536 | 24.6851 | 31.91354 | 31.35372 | -7.228441 | 0.2799083 | 0.2799083
30.97536 | 24.691 | 31.91542 | 31.36337 | -7.224423 | 0.2760257 | 0.2760257
30.98536 | 24.664 | 31.91667 | 31.37301 | -7.252672 | 0.2718294 | 0.2718294
30.99536 | 24.701 | 31.9174 | 31.38265 | -7.216397 | 0.2673744 | 0.2673744
31.00535 | 24.6816 | 31.91771 | 31.39227 | -7.236107 | 0.2627198 | 0.2627198
31.01535 | 24.6808 | 31.91771 | 31.40189 | -7.236908 | 0.257909 | 0.257909
31.02535 | 24.6907 | 31.9175 | 31.41151 | -7.226799 | 0.2529968 | 0.2529968
31.03535 | 24.6794 | 31.91717 | 31.42111 | -7.237774 | 0.2480301 | 0.2480301
31.04535 | 24.6778 | 31.91682 | 31.43072 | -7.239021 | 0.2430526 | 0.2430526
31.05534 | 24.7059 | 31.91652 | 31.4403 | -7.210619 | 0.2381085 | 0.2381085
31.06534 | 24.684 | 31.91634 | 31.44989 | -7.232338 | 0.2332235 | 0.2332235
31.07534 | 24.7037 | 31.91634 | 31.45947 | -7.21264 | 0.2284339 | 0.2284339
31.08534 | 24.6975 | 31.91658 | 31.46905 | -7.219081 | 0.2237668 | 0.2237668
31.09534 | 24.7015 | 31.91711 | 31.47862 | -7.215606 | 0.2192456 | 0.2192456
31.10534 | 24.7087 | 31.91796 | 31.48818 | -7.209256 | 0.21489 | 0.21489
31.11533 | 24.7041 | 31.91916 | 31.49772 | -7.215061 | 0.2107203 | 0.2107203
31.12533 | 24.7064 | 31.92075 | 31.50727 | -7.21435 | 0.2067416 | 0.2067416
31.13533 | 24.7155 | 31.92274 | 31.51681 | -7.207244 | 0.2029688 | 0.2029688
31.14533 | 24.7255 | 31.92516 | 31.52634 | -7.199659 | 0.19941 | 0.19941
31.15533 | 24.719 | 31.92801 | 31.53586 | -7.209006 | 0.1960715 | 0.1960715
31.16532 | 24.7293 | 31.93129 | 31.54537 | -7.201994 | 0.1929612 | 0.1929612
31.17532 | 24.7209 | 31.93503 | 31.55488 | -7.214131 | 0.1900747 | 0.1900747
31.18532 | 24.7394 | 31.93922 | 31.56438 | -7.199819 | 0.1874175 | 0.1874175
31.19532 | 24.7354 | 31.94386 | 31.57388 | -7.20846 | 0.1849904 | 0.1849904
31.20532 | 24.7381 | 31.94895 | 31.58337 | -7.210854 | 0.1827935 | 0.1827935
31.21532 | 24.7338 | 31.9545 | 31.59285 | -7.220699 | 0.180826 | 0.180826
31.22531 | 24.7369 | 31.96049 | 31.60231 | -7.223587 | 0.1790886 | 0.1790886
31.23531 | 24.7371 | 31.96693 | 31.61177 | -7.229827 | 0.1775765 | 0.1775765
31.24531 | 24.7464 | 31.97381 | 31.62123 | -7.227411 | 0.17629 | 0.17629
31.25531 | 24.7469 | 31.98113 | 31.63068 | -7.234234 | 0.1752275 | 0.1752275
31.26531 | 24.7364 | 31.98889 | 31.64012 | -7.252495 | 0.1743874 | 0.1743874
31.2753 | 24.7663 | 31.99708 | 31.64954 | -7.23078 | 0.1737684 | 0.1737684
31.2853 | 24.7485 | 32.0057 | 31.65897 | -7.257205 | 0.1733681 | 0.1733681
31.2953 | 24.7547 | 32.01476 | 31.66839 | -7.260057 | 0.1731859 | 0.1731859
31.3053 | 24.7614 | 32.02424 | 31.67779 | -7.262835 | 0.1732206 | 0.1732206
31.3153 | 24.7474 | 32.03414 | 31.68719 | -7.286737 | 0.1734713 | 0.1734713
31.3253 | 24.765 | 32.04446 | 31.69659 | -7.279462 | 0.1739375 | 0.1739375
31.33529 | 24.7474 | 32.0552 | 31.70596 | -7.307797 | 0.1746175 | 0.1746175
31.34529 | 24.7775 | 32.06636 | 31.71534 | -7.288864 | 0.1755132 | 0.1755132
31.35529 | 24.7694 | 32.07795 | 31.7247 | -7.308552 | 0.1766238 | 0.1766238
31.36529 | 24.7774 | 32.08996 | 31.73406 | -7.312563 | 0.1779495 | 0.1779495
31.37529 | 24.7893 | 32.1024 | 31.74341 | -7.313096 | 0.1794909 | 0.1794909
31.38528 | 24.8032 | 32.11524 | 31.75275 | -7.31204 | 0.1812468 | 0.1812468
31.39528 | 24.8032 | 32.12852 | 31.76208 | -7.325322 | 0.1832214 | 0.1832214
31.40528 | 24.8096 | 32.14223 | 31.7714 | -7.332632 | 0.1854139 | 0.1854139
31.41528 | 24.8289 | 32.15637 | 31.78072 | -7.32747 | 0.1878252 | 0.1878252
31.42528 | 24.8247 | 32.17094 | 31.79003 | -7.346239 | 0.1904561 | 0.1904561
31.43528 | 24.8455 | 32.18594 | 31.79933 | -7.34044 | 0.1933072 | 0.1933072
31.44527 | 24.8532 | 32.20136 | 31.80861 | -7.348157 | 0.1963759 | 0.1963759
31.45527 | 24.8627 | 32.21722 | 31.81789 | -7.354522 | 0.1996681 | 0.1996681
31.46527 | 24.8821 | 32.23352 | 31.82716 | -7.351418 | 0.2031803 | 0.2031803
31.47527 | 24.8776 | 32.25024 | 31.83642 | -7.372643 | 0.2069116 | 0.2069116
31.48527 | 24.9154 | 32.26739 | 31.84567 | -7.351993 | 0.2108599 | 0.2108599
31.49526 | 24.9052 | 32.28494 | 31.85491 | -7.379744 | 0.215018 | 0.215018
31.50526 | 24.9251 | 32.30292 | 31.86414 | -7.377823 | 0.2193901 | 0.2193901
31.51526 | 24.9302 | 32.3213 | 31.87337 | -7.391102 | 0.2239665 | 0.2239665
31.52526 | 24.948 | 32.34007 | 31.88259 | -7.392066 | 0.2287401 | 0.2287401
31.53526 | 24.9663 | 32.3592 | 31.89179 | -7.392897 | 0.2337021 | 0.2337021
31.54525 | 24.9778 | 32.37865 | 31.90098 | -7.400855 | 0.2388367 | 0.2388367
31.55525 | 24.9902 | 32.39845 | 31.91017 | -7.408251 | 0.2441408 | 0.2441408
31.56525 | 25.0041 | 32.41854 | 31.91935 | -7.414438 | 0.2495947 | 0.2495947
31.57525 | 25.0208 | 32.43888 | 31.92852 | -7.41808 | 0.2551812 | 0.2551812
31.58525 | 25.0314 | 32.45944 | 31.93768 | -7.428039 | 0.2608809 | 0.2608809
31.59525 | 25.0315 | 32.48017 | 31.94683 | -7.448673 | 0.2666725 | 0.2666725
31.60524 | 25.0488 | 32.50101 | 31.95596 | -7.452213 | 0.272527 | 0.272527
31.61524 | 25.0663 | 32.52195 | 31.96509 | -7.455654 | 0.2784322 | 0.2784322
31.62524 | 25.0789 | 32.54292 | 31.97421 | -7.464024 | 0.2843567 | 0.2843567
31.63524 | 25.0955 | 32.56387 | 31.98332 | -7.468372 | 0.2902753 | 0.2902753
31.64524 | 25.0968 | 32.58475 | 31.99242 | -7.487948 | 0.2961627 | 0.2961627
31.65523 | 25.1223 | 32.60548 | 32.0015 | -7.483184 | 0.3019897 | 0.3019897
31.66523 | 25.1281 | 32.62608 | 32.01059 | -7.497977 | 0.3077458 | 0.3077458
31.67523 | 25.134 | 32.64647 | 32.01966 | -7.512469 | 0.3134062 | 0.3134062
31.68523 | 25.1566 | 32.66663 | 32.02872 | -7.510029 | 0.3189559 | 0.3189559
31.69523 | 25.1648 | 32.68654 | 32.03777 | -7.521736 | 0.3243835 | 0.3243835
31.70523 | 25.1873 | 32.70618 | 32.04681 | -7.518875 | 0.3296831 | 0.3296831
31.71522 | 25.1832 | 32.72553 | 32.05583 | -7.542328 | 0.3348485 | 0.3348485
31.72522 | 25.2112 | 32.74464 | 32.06485 | -7.53344 | 0.3398945 | 0.3398945
31.73522 | 25.2128 | 32.76351 | 32.07386 | -7.550712 | 0.3448258 | 0.3448258
31.74522 | 25.2319 | 32.78217 | 32.08286 | -7.550275 | 0.3496577 | 0.3496577
31.75522 | 25.2292 | 32.80067 | 32.09185 | -7.57147 | 0.3544107 | 0.3544107
31.76521 | 25.2443 | 32.81903 | 32.10082 | -7.574727 | 0.3591049 | 0.3591049
31.77521 | 25.2577 | 32.83734 | 32.10979 | -7.579642 | 0.3637784 | 0.3637784
31.78521 | 25.2705 | 32.85566 | 32.11874 | -7.58516 | 0.3684586 | 0.3684586
31.79521 | 25.2934 | 32.87405 | 32.12769 | -7.580649 | 0.3731798 | 0.3731798
31.80521 | 25.2941 | 32.89258 | 32.13662 | -7.598481 | 0.3779781 | 0.3779781
31.81521 | 25.3031 | 32.91133 | 32.14555 | -7.60823 | 0.3828899 | 0.3828899
31.8252 | 25.3189 | 32.93035 | 32.15446 | -7.611448 | 0.3879463 | 0.3879463
31.8352 | 25.3225 | 32.94974 | 32.16336 | -7.627245 | 0.393193 | 0.393193
31.8452 | 25.3394 | 32.96957 | 32.17225 | -7.630167 | 0.3986581 | 0.3986581
31.8552 | 25.3362 | 32.98988 | 32.18113 | -7.653676 | 0.4043718 | 0.4043718
31.8652 | 25.3657 | 33.01072 | 32.19 | -7.645025 | 0.4103608 | 0.4103608
31.87519 | 25.3554 | 33.03214 | 32.19885 | -7.676736 | 0.416641 | 0.416641
31.88519 | 25.3848 | 33.05419 | 32.2077 | -7.669386 | 0.4232419 | 0.4232419
31.89519 | 25.3827 | 33.07688 | 32.21654 | -7.694178 | 0.4301689 | 0.4301689
31.90519 | 25.384 | 33.10022 | 32.22537 | -7.716221 | 0.4374275 | 0.4374275
31.91519 | 25.3921 | 33.12421 | 32.23418 | -7.732113 | 0.4450161 | 0.4450161
31.92519 | 25.3897 | 33.14884 | 32.24298 | -7.759137 | 0.4529264 | 0.4529264
31.93518 | 25.4 | 33.17403 | 32.25177 | -7.774035 | 0.4611334 | 0.4611334
31.94518 | 25.409 | 33.19981 | 32.26055 | -7.790814 | 0.4696325 | 0.4696325
31.95518 | 25.4098 | 33.22609 | 32.26932 | -7.816287 | 0.4783841 | 0.4783841
31.96518 | 25.4226 | 33.25278 | 32.27808 | -7.830178 | 0.4873507 | 0.4873507
31.97518 | 25.4215 | 33.2798 | 32.28682 | -7.858298 | 0.4964877 | 0.4964877
31.98517 | 25.4234 | 33.30702 | 32.29555 | -7.883619 | 0.5057353 | 0.5057353
31.99517 | 25.4439 | 33.33438 | 32.30427 | -7.890483 | 0.5150555 | 0.5150555
32.00517 | 25.4386 | 33.36174 | 32.31298 | -7.923141 | 0.5243785 | 0.5243785
32.01517 | 25.4445 | 33.38896 | 32.32168 | -7.944465 | 0.5336406 | 0.5336406
32.02517 | 25.4407 | 33.41592 | 32.33037 | -7.975224 | 0.5427759 | 0.5427759
32.03517 | 25.4475 | 33.44249 | 32.33905 | -7.994985 | 0.5517184 | 0.5517184
32.04516 | 25.4542 | 33.46849 | 32.3477 | -8.014294 | 0.5603949 | 0.5603949
32.05516 | 25.4492 | 33.49388 | 32.35636 | -8.044677 | 0.5687602 | 0.5687602
32.06516 | 25.461 | 33.51849 | 32.365 | -8.057492 | 0.5767476 | 0.5767476
32.07516 | 25.4612 | 33.54223 | 32.37363 | -8.081035 | 0.5843045 | 0.5843045
32.08516 | 25.4715 | 33.56501 | 32.38224 | -8.093512 | 0.5913846 | 0.5913846
32.09515 | 25.4735 | 33.58672 | 32.39084 | -8.113223 | 0.5979421 | 0.5979421
32.10515 | 25.4669 | 33.60735 | 32.39943 | -8.140446 | 0.6039577 | 0.6039577
32.11515 | 25.4741 | 33.62681 | 32.40801 | -8.152709 | 0.6093991 | 0.6093991
32.12515 | 25.4873 | 33.64507 | 32.41658 | -8.157774 | 0.6142475 | 0.6142475
32.13515 | 25.4726 | 33.66211 | 32.42513 | -8.189514 | 0.6184896 | 0.6184896
32.14515 | 25.4908 | 33.67791 | 32.43368 | -8.187112 | 0.6221167 | 0.6221167
32.15514 | 25.5004 | 33.69244 | 32.4422 | -8.192043 | 0.6251212 | 0.6251212
32.16514 | 25.4974 | 33.70573 | 32.45072 | -8.20833 | 0.6275054 | 0.6275054
32.17514 | 25.4979 | 33.71775 | 32.45923 | -8.219854 | 0.6292644 | 0.6292644
32.18514 | 25.498 | 33.72851 | 32.46772 | -8.230511 | 0.6303959 | 0.6303959
32.19514 | 25.5196 | 33.73799 | 32.4762 | -8.218392 | 0.630896 | 0.630896
32.20513 | 25.513 | 33.74618 | 32.48466 | -8.233181 | 0.6307601 | 0.6307601
32.21513 | 25.5276 | 33.75308 | 32.49312 | -8.225478 | 0.6299806 | 0.6299806
32.22513 | 25.5357 | 33.75866 | 32.50156 | -8.222955 | 0.6285477 | 0.6285477
32.23513 | 25.5394 | 33.76289 | 32.50999 | -8.223491 | 0.6264501 | 0.6264501
32.24513 | 25.5225 | 33.76576 | 32.51841 | -8.243259 | 0.6236755 | 0.6236755
32.25513 | 25.5572 | 33.76724 | 32.52681 | -8.210036 | 0.6202114 | 0.6202114
32.26512 | 25.5531 | 33.7673 | 32.5352 | -8.214199 | 0.6160509 | 0.6160509
32.27512 | 25.5579 | 33.76593 | 32.54358 | -8.20803 | 0.6111769 | 0.6111769
32.28512 | 25.5713 | 33.76312 | 32.55194 | -8.191818 | 0.6055878 | 0.6055878
32.29512 | 25.5812 | 33.75886 | 32.5603 | -8.177662 | 0.5992834 | 0.5992834
32.30512 | 25.588 | 33.75317 | 32.56864 | -8.165174 | 0.5922692 | 0.5922692
32.31511 | 25.5794 | 33.74608 | 32.57695 | -8.166685 | 0.5845652 | 0.5845652
32.32511 | 25.6065 | 33.73762 | 32.58527 | -8.131122 | 0.5761768 | 0.5761768
32.33511 | 25.5962 | 33.72785 | 32.59357 | -8.131645 | 0.567138 | 0.567138
32.34511 | 25.6049 | 33.71682 | 32.60186 | -8.111924 | 0.5574833 | 0.5574833
32.35511 | 25.6268 | 33.70464 | 32.61013 | -8.077841 | 0.5472546 | 0.5472546
32.36511 | 25.6222 | 33.69139 | 32.61839 | -8.069192 | 0.5364997 | 0.5364997
32.3751 | 25.6217 | 33.6772 | 32.62663 | -8.0555 | 0.5252839 | 0.5252839
32.3851 | 25.6393 | 33.66215 | 32.63487 | -8.02285 | 0.5136419 | 0.5136419
32.3951 | 25.6569 | 33.64638 | 32.64309 | -7.98948 | 0.5016464 | 0.5016464
32.4051 | 25.6535 | 33.63002 | 32.65129 | -7.976516 | 0.4893606 | 0.4893606
32.4151 | 25.6654 | 33.61319 | 32.65949 | -7.947787 | 0.476849 | 0.476849
32.42509 | 25.6892 | 33.59604 | 32.66766 | -7.90684 | 0.4641893 | 0.4641893
32.43509 | 25.6937 | 33.57866 | 32.67583 | -7.884961 | 0.4514166 | 0.4514166
32.44509 | 25.7101 | 33.56119 | 32.68398 | -7.851091 | 0.4386048 | 0.4386048
32.45509 | 25.7232 | 33.54374 | 32.69212 | -7.820542 | 0.425811 | 0.425811
32.46509 | 25.7314 | 33.52642 | 32.70025 | -7.795022 | 0.4130881 | 0.4130881
32.47509 | 25.7639 | 33.50933 | 32.70836 | -7.745428 | 0.4004849 | 0.4004849
32.48508 | 25.7633 | 33.49256 | 32.71645 | -7.729264 | 0.3880577 | 0.3880577
32.49508 | 25.7759 | 33.47617 | 32.72453 | -7.700272 | 0.3758196 | 0.3758196
32.50508 | 25.7984 | 33.46024 | 32.7326 | -7.661837 | 0.3638171 | 0.3638171
32.51508 | 25.8179 | 33.44482 | 32.74066 | -7.626917 | 0.3520787 | 0.3520787
32.52508 | 25.8426 | 33.42996 | 32.7487 | -7.587358 | 0.340628 | 0.340628
32.53507 | 25.8655 | 33.41571 | 32.75672 | -7.550212 | 0.3294948 | 0.3294948
32.54507 | 25.872 | 33.40208 | 32.76474 | -7.530081 | 0.318672 | 0.318672
32.55507 | 25.8986 | 33.3891 | 32.77274 | -7.4905 | 0.3081815 | 0.3081815
32.56507 | 25.9146 | 33.37678 | 32.78072 | -7.462184 | 0.2980304 | 0.2980304
32.57507 | 25.926 | 33.36514 | 32.7887 | -7.439141 | 0.2882229 | 0.2882229
32.58507 | 25.9499 | 33.35417 | 32.79665 | -7.404273 | 0.2787603 | 0.2787603
32.59506 | 25.9696 | 33.34389 | 32.80459 | -7.374289 | 0.2696504 | 0.2696504
32.60506 | 25.9857 | 33.33426 | 32.81252 | -7.348562 | 0.2608721 | 0.2608721
32.61506 | 26.0034 | 33.32529 | 32.82043 | -7.321892 | 0.2524298 | 0.2524298
32.62506 | 26.026 | 33.31697 | 32.82833 | -7.290967 | 0.2443174 | 0.2443174
32.63506 | 26.0571 | 33.30927 | 32.83622 | -7.252173 | 0.2365274 | 0.2365274
32.64505 | 26.05 | 33.3022 | 32.84408 | -7.2522 | 0.2290588 | 0.2290588
32.65505 | 26.0809 | 33.29572 | 32.85194 | -7.214815 | 0.2218881 | 0.2218881
32.66505 | 26.0949 | 33.28981 | 32.85978 | -7.194908 | 0.2150133 | 0.2150133
32.67505 | 26.1115 | 33.28446 | 32.86761 | -7.172958 | 0.2084246 | 0.2084246
32.68505 | 26.1487 | 33.27965 | 32.87542 | -7.130946 | 0.2021119 | 0.2021119
32.69505 | 26.1498 | 33.27535 | 32.88322 | -7.125551 | 0.1960651 | 0.1960651
32.70504 | 26.1693 | 33.27156 | 32.891 | -7.102256 | 0.1902795 | 0.1902795
32.71504 | 26.1858 | 33.26823 | 32.89877 | -7.082433 | 0.1847338 | 0.1847338
32.72504 | 26.1901 | 33.26537 | 32.90652 | -7.075267 | 0.1794237 | 0.1794237
32.73504 | 26.235 | 33.26294 | 32.91426 | -7.027937 | 0.1743393 | 0.1743393
32.74504 | 26.2406 | 33.26093 | 32.92198 | -7.020325 | 0.169471 | 0.169471
32.75503 | 26.2665 | 33.25931 | 32.92969 | -6.992813 | 0.1648139 | 0.1648139
32.76503 | 26.2931 | 33.25808 | 32.93738 | -6.964979 | 0.1603497 | 0.1603497
32.77503 | 26.3047 | 33.25721 | 32.94506 | -6.952508 | 0.1560742 | 0.1560742
32.78503 | 26.334 | 33.25668 | 32.95272 | -6.922682 | 0.151979 | 0.151979
32.79503 | 26.3598 | 33.25648 | 32.96037 | -6.896684 | 0.1480557 | 0.1480557
32.80503 | 26.3622 | 33.2566 | 32.96801 | -6.8944 | 0.1442964 | 0.1442964
32.81502 | 26.4019 | 33.25701 | 32.97562 | -6.855113 | 0.1406969 | 0.1406969
32.82502 | 26.4059 | 33.25771 | 32.98322 | -6.851808 | 0.1372428 | 0.1372428
32.83502 | 26.4555 | 33.25867 | 32.99081 | -6.803173 | 0.1339308 | 0.1339308
32.84502 | 26.4657 | 33.25989 | 32.99838 | -6.794193 | 0.1307541 | 0.1307541
32.85502 | 26.479 | 33.26136 | 33.00594 | -6.782356 | 0.1277064 | 0.1277064
32.86501 | 26.5162 | 33.26305 | 33.01348 | -6.746847 | 0.1247842 | 0.1247842
32.87501 | 26.5279 | 33.26496 | 33.02101 | -6.737058 | 0.121976 | 0.121976
32.88501 | 26.5627 | 33.26708 | 33.02852 | -6.704376 | 0.1192793 | 0.1192793
32.89501 | 26.5862 | 33.26939 | 33.03601 | -6.683191 | 0.1166886 | 0.1166886
32.90501 | 26.598 | 33.27189 | 33.04349 | -6.673893 | 0.114199 | 0.114199
32.91501 | 26.6303 | 33.27457 | 33.05096 | -6.644272 | 0.1118056 | 0.1118056
32.925 | 26.6492 | 33.27742 | 33.0584 | -6.628215 | 0.1095062 | 0.1095062
32.935 | 26.6745 | 33.28042 | 33.06584 | -6.605921 | 0.1072918 | 0.1072918
32.945 | 26.71 | 33.28358 | 33.07326 | -6.573577 | 0.1051607 | 0.1051607
32.955 | 26.7087 | 33.28688 | 33.08066 | -6.578176 | 0.1031089 | 0.1031089
32.965 | 26.7511 | 33.29031 | 33.08805 | -6.539211 | 0.1011328 | 0.1011328
32.97499 | 26.7693 | 33.29387 | 33.09541 | -6.524571 | 0.09923073 | 0.09923073
32.98499 | 26.8008 | 33.29756 | 33.10277 | -6.496756 | 0.09739555 | 0.09739555
32.99499 | 26.8364 | 33.30136 | 33.1101 | -6.464957 | 0.09562607 | 0.09562607
33.00499 | 26.8591 | 33.30527 | 33.11743 | -6.446167 | 0.09391931 | 0.09391931
33.01499 | 26.8709 | 33.30928 | 33.12474 | -6.438381 | 0.09227243 | 0.09227243
33.02499 | 26.8953 | 33.31339 | 33.13203 | -6.418094 | 0.09068277 | 0.09068277
33.03498 | 26.9508 | 33.3176 | 33.1393 | -6.366796 | 0.08914942 | 0.08914942
33.04498 | 26.9658 | 33.32189 | 33.14656 | -6.35609 | 0.08766666 | 0.08766666
33.05498 | 27.0031 | 33.32627 | 33.1538 | -6.323169 | 0.0862339 | 0.0862339
33.06498 | 27.0167 | 33.33073 | 33.16103 | -6.314027 | 0.084849 | 0.084849
33.07498 | 27.0501 | 33.33526 | 33.16824 | -6.28516 | 0.08350992 | 0.08350992
33.08497 | 27.0785 | 33.33986 | 33.17543 | -6.261361 | 0.08221601 | 0.08221601
33.09497 | 27.1105 | 33.34453 | 33.18261 | -6.234033 | 0.08096282 | 0.08096282
33.10497 | 27.1429 | 33.34927 | 33.18977 | -6.206371 | 0.07974993 | 0.07974993
33.11497 | 27.1782 | 33.35407 | 33.19692 | -6.175869 | 0.07857571 | 0.07857571
33.12497 | 27.2021 | 33.35892 | 33.20405 | -6.156825 | 0.07743859 | 0.07743859
33.13497 | 27.2393 | 33.36384 | 33.21116 | -6.124536 | 0.0763371 | 0.0763371
33.14496 | 27.258 | 33.36879 | 33.21825 | -6.110794 | 0.07527085 | 0.07527085
33.15496 | 27.2831 | 33.37381 | 33.22533 | -6.090706 | 0.07423643 | 0.07423643
33.16496 | 27.3204 | 33.37887 | 33.2324 | -6.058465 | 0.07323363 | 0.07323363
33.17496 | 27.3507 | 33.38397 | 33.23945 | -6.033269 | 0.07226123 | 0.07226123
33.18496 | 27.3787 | 33.38911 | 33.24648 | -6.010414 | 0.07131809 | 0.07131809
33.19495 | 27.4315 | 33.39429 | 33.25349 | -5.962794 | 0.07040401 | 0.07040401
33.20495 | 27.4296 | 33.39952 | 33.26048 | -5.969917 | 0.06951615 | 0.06951615
33.21495 | 27.4726 | 33.40478 | 33.26747 | -5.932175 | 0.06865444 | 0.06865444
33.22495 | 27.509 | 33.41007 | 33.27443 | -5.901068 | 0.06781794 | 0.06781794
33.23495 | 27.5296 | 33.41539 | 33.28138 | -5.885792 | 0.06700574 | 0.06700574
33.24495 | 27.557 | 33.42075 | 33.28831 | -5.863746 | 0.066217 | 0.066217
33.25494 | 27.5994 | 33.42612 | 33.29522 | -5.826723 | 0.06545164 | 0.06545164
33.26494 | 27.6423 | 33.43153 | 33.30212 | -5.789233 | 0.06470737 | 0.06470737
33.27494 | 27.6648 | 33.43697 | 33.309 | -5.772168 | 0.06398422 | 0.06398422
33.28494 | 27.6874 | 33.44243 | 33.31586 | -5.755027 | 0.06328147 | 0.06328147
33.29494 | 27.732 | 33.44791 | 33.32271 | -5.715908 | 0.06259846 | 0.06259846
33.30493 | 27.7539 | 33.45341 | 33.32953 | -5.699505 | 0.06193515 | 0.06193515
33.31493 | 27.8065 | 33.45893 | 33.33635 | -5.652428 | 0.06128965 | 0.06128965
33.32493 | 27.8347 | 33.46447 | 33.34314 | -5.629769 | 0.060662 | 0.060662
33.33493 | 27.859 | 33.47003 | 33.34992 | -5.611028 | 0.06005164 | 0.06005164
33.34493 | 27.9142 | 33.4756 | 33.35669 | -5.561403 | 0.05945803 | 0.05945803
33.35493 | 27.931 | 33.48119 | 33.36343 | -5.550193 | 0.05888063 | 0.05888063
33.36492 | 27.9775 | 33.48679 | 33.37015 | -5.509292 | 0.0583195 | 0.0583195
33.37492 | 28.0096 | 33.49241 | 33.37686 | -5.48281 | 0.05777305 | 0.05777305
33.38492 | 28.0419 | 33.49804 | 33.38356 | -5.456141 | 0.05724138 | 0.05724138
33.39492 | 28.0838 | 33.50368 | 33.39023 | -5.419883 | 0.05672404 | 0.05672404
33.40492 | 28.1176 | 33.50933 | 33.39689 | -5.391735 | 0.05622061 | 0.05622061
33.41491 | 28.1493 | 33.51499 | 33.40353 | -5.365691 | 0.05573115 | 0.05573115
33.42491 | 28.1814 | 33.52066 | 33.41015 | -5.339262 | 0.05525432 | 0.05525432
33.43491 | 28.2281 | 33.52634 | 33.41676 | -5.298241 | 0.05479021 | 0.05479021
33.44491 | 28.2476 | 33.53203 | 33.42335 | -5.284427 | 0.05433848 | 0.05433848
33.45491 | 28.2931 | 33.53772 | 33.42992 | -5.24462 | 0.05389876 | 0.05389876
33.46491 | 28.3263 | 33.54342 | 33.43648 | -5.217118 | 0.05347073 | 0.05347073
33.4749 | 28.3649 | 33.54912 | 33.44301 | -5.184217 | 0.05305448 | 0.05305448
33.4849 | 28.4001 | 33.55482 | 33.44953 | -5.154725 | 0.05264885 | 0.05264885
33.4949 | 28.4286 | 33.56054 | 33.45603 | -5.131937239 | 0.05225397 | 0.05225397
33.5049 | 28.4595 | 33.56625 | 33.46251 | -5.106753 | 0.05186955 | 0.05186955
33.5149 | 28.5003 | 33.57197 | 33.46898 | -5.071671 | 0.05149533 | 0.05149533
33.52489 | 28.5378 | 33.57769 | 33.47542 | -5.039886 | 0.05113138 | 0.05113138
33.53489 | 28.5648 | 33.58341 | 33.48185 | -5.018608 | 0.05077672 | 0.05077672
33.54489 | 28.5908 | 33.58913 | 33.48827 | -4.998331 | 0.05043147 | 0.05043147
33.55489 | 28.6525 | 33.59486 | 33.49466 | -4.942355 | 0.05009541 | 0.05009541
33.56489 | 28.6673 | 33.60058 | 33.50104 | -4.933279 | 0.04976828 | 0.04976828
33.57489 | 28.709 | 33.6063 | 33.5074 | -4.897302 | 0.04944988 | 0.04944988
33.58488 | 28.7484 | 33.61202 | 33.51374 | -4.863619 | 0.04914032 | 0.04914032
33.59488 | 28.7785 | 33.61774 | 33.52006 | -4.839241 | 0.04883872 | 0.04883872
33.60488 | 28.8251 | 33.62346 | 33.52637 | -4.79836 | 0.04854522 | 0.04854522
33.61488 | 28.85 | 33.62918 | 33.53266 | -4.779177 | 0.04825963 | 0.04825963
33.62488 | 28.8984 | 33.63489 | 33.53893 | -4.736492 | 0.04798176 | 0.04798176
33.63487 | 28.9184 | 33.6406 | 33.54518 | -4.722199 | 0.04771172 | 0.04771172
33.64487 | 28.9641 | 33.64631 | 33.55141 | -4.682207 | 0.04744876 | 0.04744876
33.65487 | 28.998 | 33.65201 | 33.55763 | -4.654012 | 0.04719301 | 0.04719301
33.66487 | 29.0285 | 33.65771 | 33.56382 | -4.629213 | 0.0469443 | 0.0469443
33.67487 | 29.0891 | 33.66341 | 33.57 | -4.57431 | 0.04670248 | 0.04670248
33.68487 | 29.1234 | 33.6691 | 33.57617 | -4.545701 | 0.0464674 | 0.0464674
33.69486 | 29.1539 | 33.67478 | 33.5823 | -4.520882 | 0.04623912 | 0.04623912
33.70486 | 29.1918 | 33.68046 | 33.58843 | -4.488664 | 0.04601707 | 0.04601707
33.71486 | 29.2422 | 33.68614 | 33.59454 | -4.44394 | 0.04580134 | 0.04580134
33.72486 | 29.3033 | 33.69181 | 33.60063 | -4.38851 | 0.0455918 | 0.0455918
33.73486 | 29.3228 | 33.69747 | 33.6067 | -4.374673 | 0.04538831 | 0.04538831
33.74485 | 29.3752 | 33.70312 | 33.61274 | -4.327925 | 0.04519095 | 0.04519095
33.75485 | 29.4246 | 33.70878 | 33.61878 | -4.284175 | 0.04499921 | 0.04499921
33.76485 | 29.4731 | 33.71442 | 33.62479 | -4.241319 | 0.04481317 | 0.04481317
33.77485 | 29.5196 | 33.72005 | 33.63079 | -4.200455 | 0.04463273 | 0.04463273
33.78485 | 29.5738 | 33.72568 | 33.63677 | -4.151883 | 0.04445777 | 0.04445777
33.79485 | 29.623 | 33.7313 | 33.64273 | -4.108304 | 0.0442882 | 0.0442882
33.80484 | 29.6778 | 33.73691 | 33.64866 | -4.059112 | 0.04412408 | 0.04412408
33.81484 | 29.6998 | 33.74252 | 33.65459 | -4.042716 | 0.04396498 | 0.04396498
33.82484 | 29.7656 | 33.74811 | 33.66049 | -3.982513 | 0.04381097 | 0.04381097
33.83484 | 29.8265 | 33.7537 | 33.66638 | -3.927201 | 0.04366197 | 0.04366197
33.84484 | 29.8623 | 33.75928 | 33.67224 | -3.89698 | 0.04351789 | 0.04351789
33.85483 | 29.9161 | 33.76484 | 33.67809 | -3.848744 | 0.04337878 | 0.04337878
33.86483 | 29.9674 | 33.7704 | 33.68392 | -3.803005 | 0.04324429 | 0.04324429
33.87483 | 30.0208 | 33.77596 | 33.68973 | -3.755156 | 0.04311447 | 0.04311447
33.88483 | 30.06 | 33.7815 | 33.69552 | -3.721498 | 0.04298926 | 0.04298926
33.89483 | 30.1062 | 33.78703 | 33.70129 | -3.68083 | 0.04286857 | 0.04286857
33.90483 | 30.1603 | 33.79255 | 33.70705 | -3.632252 | 0.04275234 | 0.04275234
33.91482 | 30.212 | 33.79806 | 33.71278 | -3.586059 | 0.0426406 | 0.0426406
33.92482 | 30.2476 | 33.80356 | 33.71849 | -3.55596 | 0.04253308 | 0.04253308
33.93482 | 30.3061 | 33.80905 | 33.72419 | -3.502952 | 0.04242982 | 0.04242982
33.94482 | 30.3512 | 33.81453 | 33.72987 | -3.463333 | 0.04233076 | 0.04233076
33.95482 | 30.4017 | 33.82 | 33.73553 | -3.418303 | 0.04223584 | 0.04223584
33.96481 | 30.449 | 33.8252 | 33.74117 | -3.376199 | 0.04201596 | 0.04201596
33.97481 | 30.5037 | 33.83065 | 33.74679 | -3.326947 | 0.04192926 | 0.04192926
33.98481 | 30.5414 | 33.83596 | 33.75239 | -3.294556 | 0.04178194 | 0.04178194
33.99481 | 30.5851 | 33.84138 | 33.75798 | -3.256282 | 0.04170319 | 0.04170319
34.00481 | 30.6456 | 33.8468 | 33.76354 | -3.201197 | 0.04162832 | 0.04162832
34.01481 | 30.6931 | 33.8522 | 33.76909 | -3.159101 | 0.04155728 | 0.04155728
34.0248 | 30.7458 | 33.85759 | 33.77461 | -3.111788 | 0.04149009 | 0.04149009
34.0348 | 30.7962 | 33.86297 | 33.78012 | -3.066768 | 0.04142657 | 0.04142657
34.0448 | 30.8359 | 33.86834 | 33.7856 | -3.032437 | 0.04136675 | 0.04136675
34.0548 | 30.8942 | 33.87369 | 33.79107 | -2.979494 | 0.04131059 | 0.04131059
34.0648 | 30.93 | 33.87904 | 33.79652 | -2.949038 | 0.04125805 | 0.04125805
34.07479 | 31.0011 | 33.88437 | 33.80195 | -2.883265 | 0.04120915 | 0.04120915
34.08479 | 31.0421 | 33.88969 | 33.80736 | -2.847586 | 0.04116373 | 0.04116373
34.09479 | 31.0924 | 33.89499 | 33.81275 | -2.802594 | 0.04112183 | 0.04112183
34.10479 | 31.1576 | 33.90029 | 33.81812 | -2.742689 | 0.04108341 | 0.04108341
34.11479 | 31.2025 | 33.90557 | 33.82348 | -2.703073 | 0.04104844 | 0.04104844
34.12479 | 31.2555 | 33.91084 | 33.82881 | -2.655343 | 0.04101688 | 0.04101688
34.13478 | 31.3007 | 33.9161 | 33.83412 | -2.615396 | 0.04098875 | 0.04098875
34.14478 | 31.3584 | 33.92134 | 33.83941 | -2.562941 | 0.04096395 | 0.04096395
34.15478 | 31.4242 | 33.92657 | 33.84469 | -2.502373 | 0.04094249 | 0.04094249
34.16478 | 31.4623 | 33.93179 | 33.84994 | -2.469493 | 0.04092434 | 0.04092434
34.17478 | 31.5262 | 33.937 | 33.85518 | -2.410799 | 0.04090949 | 0.04090949
34.18477 | 31.5809 | 33.94219 | 33.86039 | -2.361287 | 0.04089793 | 0.04089793
34.19477 | 31.6273 | 33.94737 | 33.86559 | -2.320068 | 0.04088959 | 0.04088959
34.20477 | 31.693 | 33.95253 | 33.87077 | -2.259535 | 0.04088448 | 0.04088448
34.21477 | 31.7338 | 33.95769 | 33.87592 | -2.223889 | 0.04088258 | 0.04088258
34.22477 | 31.8015 | 33.96283 | 33.88106 | -2.16133 | 0.04088388 | 0.04088388
34.23477 | 31.8485 | 33.96796 | 33.88618 | -2.119457 | 0.04088836 | 0.04088836
34.24476 | 31.9174 | 33.97307 | 33.89127 | -2.055666 | 0.04089599 | 0.04089599
34.25476 | 31.9711 | 33.97817 | 33.89635 | -2.007066 | 0.04090678 | 0.04090678
34.26476 | 32.0174 | 33.98325 | 33.90141 | -1.965853 | 0.0409207 | 0.0409207
34.27476 | 32.0909 | 33.98833 | 33.90645 | -1.897427 | 0.04093776 | 0.04093776
34.28476 | 32.1511 | 33.99339 | 33.91147 | -1.842287 | 0.04095792 | 0.04095792
34.29475 | 32.2111 | 33.99843 | 33.91647 | -1.787328 | 0.04098117 | 0.04098117
34.30475 | 32.2486 | 34.00346 | 33.92145 | -1.754861 | 0.04100754 | 0.04100754
34.31475 | 32.3294 | 34.00848 | 33.92641 | -1.67908 | 0.041037 | 0.041037
34.32475 | 32.3906 | 34.01348 | 33.93135 | -1.622885 | 0.04106955 | 0.04106955
34.33475 | 32.4504 | 34.01848 | 33.93627 | -1.568076 | 0.04110518 | 0.04110518
34.34475 | 32.5037 | 34.02345 | 33.94117 | -1.519754 | 0.04114388 | 0.04114388
34.35474 | 32.5776 | 34.02841 | 33.94604 | -1.450813 | 0.04118561 | 0.04118561
34.36474 | 32.6272 | 34.03336 | 33.9509 | -1.406162 | 0.04123046 | 0.04123046
34.37474 | 32.702 | 34.0383 | 33.95574 | -1.336298 | 0.04127837 | 0.04127837
34.38474 | 32.7594 | 34.04322 | 33.96056 | -1.283821 | 0.04132936 | 0.04132936
34.39474 | 32.8049 | 34.04813 | 33.96536 | -1.243229 | 0.04138342 | 0.04138342
34.40473 | 32.8877 | 34.05302 | 33.97014 | -1.165318 | 0.04144048 | 0.04144048
34.41473 | 32.9555 | 34.0579 | 33.9749 | -1.102398 | 0.04150069 | 0.04150069
34.42473 | 33.0149 | 34.06276 | 33.97964 | -1.047864 | 0.04156397 | 0.04156397
34.43473 | 33.0879 | 34.06762 | 33.98436 | -0.9797166 | 0.04163033 | 0.04163033
34.44473 | 33.1309 | 34.07245 | 33.98906 | -0.9415548 | 0.04169979 | 0.04169979
34.45473 | 33.2207 | 34.07728 | 33.99373 | -0.8565789 | 0.04177234 | 0.04177234
34.46472 | 33.2699 | 34.08208 | 33.99839 | -0.8121843 | 0.04184792 | 0.04184792
34.47472 | 33.3625 | 34.08688 | 34.00303 | -0.7243804 | 0.04192669 | 0.04192669
34.48472 | 33.4018 | 34.09166 | 34.00765 | -0.6898625 | 0.04200858 | 0.04200858
34.49472 | 33.471 | 34.09643 | 34.01224 | -0.6254305 | 0.0420936 | 0.0420936
34.50472 | 33.5369 | 34.10118 | 34.01682 | -0.5642845 | 0.04218177 | 0.04218177
34.51471 | 33.6189 | 34.10592 | 34.02137 | -0.4870197 | 0.042273 | 0.042273
34.52471 | 33.664 | 34.11065 | 34.02591 | -0.4466457 | 0.0423675 | 0.0423675
34.53471 | 33.7343 | 34.11536 | 34.03043 | -0.3810576 | 0.04246518 | 0.04246518
34.54471 | 33.8038 | 34.12006 | 34.03492 | -0.3162555 | 0.04256606 | 0.04256606
34.55471 | 33.8622 | 34.12474 | 34.0394 | -0.2625394 | 0.04267016 | 0.04267016
34.56471 | 33.9288 | 34.12941 | 34.04385 | -0.2006093 | 0.04277749 | 0.04277749
34.5747 | 34.0024 | 34.13406 | 34.04828 | -0.1316605 | 0.04288797 | 0.04288797
34.5847 | 34.045 | 34.1387 | 34.0527 | -0.09370252 | 0.04300183 | 0.04300183
34.5947 | 34.138 | 34.14333 | 34.05709 | -0.005330558 | 0.04311898 | 0.04311898
34.6047 | 34.1868 | 34.14794 | 34.06147 | 0.03885531 | 0.04323945 | 0.04323945
34.6147 | 34.252 | 34.15254 | 34.06582 | 0.09945507 | 0.04336327 | 0.04336327
34.62469 | 34.3393 | 34.15713 | 34.07015 | 0.1821733 | 0.04349031 | 0.04349031
34.63469 | 34.3943 | 34.1617 | 34.07446 | 0.2326007 | 0.04362086 | 0.04362086
34.64469 | 34.4507 | 34.16626 | 34.07875 | 0.284442 | 0.04375484 | 0.04375484
34.65469 | 34.5306 | 34.1708 | 34.08302 | 0.359797 | 0.04389224 | 0.04389224
34.66469 | 34.6125 | 34.17533 | 34.08727 | 0.4371658 | 0.04403312 | 0.04403312
34.67469 | 34.6775 | 34.17985 | 34.0915 | 0.4976482 | 0.0441775 | 0.0441775
34.68468 | 34.7292 | 34.18435 | 34.0957 | 0.5448488 | 0.04432527 | 0.04432527
34.69468 | 34.8263 | 34.18884 | 34.09989 | 0.6374585 | 0.04447674 | 0.04447674
34.70468 | 34.8924 | 34.19332 | 34.10405 | 0.6990818 | 0.0446318 | 0.0446318
34.71468 | 34.9588 | 34.19778 | 34.1082 | 0.7610186 | 0.04479049 | 0.04479049
34.72468 | 35.0317 | 34.20223 | 34.11233 | 0.8294688 | 0.04495284 | 0.04495284
34.73467 | 35.0938 | 34.20666 | 34.11643 | 0.8871369 | 0.04511872 | 0.04511872
34.74467 | 35.1932 | 34.21109 | 34.12051 | 0.982114 | 0.0452885 | 0.0452885
34.75467 | 35.2473 | 34.2155 | 34.12457 | 1.031804 | 0.04546206 | 0.04546206
34.76467 | 35.3046 | 34.21989 | 34.12861 | 1.084708 | 0.04563944 | 0.04563944
34.77467 | 35.4162 | 34.22428 | 34.13263 | 1.191925 | 0.04582068 | 0.04582068
34.78467 | 35.4691 | 34.22865 | 34.13663 | 1.240454 | 0.04600582 | 0.04600582
34.79466 | 35.544 | 34.233 | 34.14061 | 1.311002 | 0.04619472 | 0.04619472
34.80466 | 35.6258 | 34.23734 | 34.14457 | 1.388458 | 0.04638779 | 0.04638779
34.81466 | 35.7036 | 34.24167 | 34.1485 | 1.461926 | 0.0465849 | 0.0465849
34.82466 | 35.7671 | 34.24599 | 34.15242 | 1.521108 | 0.0467861 | 0.0467861
34.83466 | 35.8547 | 34.2503 | 34.15631 | 1.604402 | 0.04699144 | 0.04699144
34.84465 | 35.9192 | 34.25459 | 34.16019 | 1.664613 | 0.04720074 | 0.04720074
34.85465 | 36.0116 | 34.25887 | 34.16404 | 1.752733 | 0.04741451 | 0.04741451
34.86465 | 36.0705 | 34.26314 | 34.16787 | 1.807365 | 0.04763258 | 0.04763258
34.87465 | 36.1457 | 34.26739 | 34.17168 | 1.878309 | 0.04785499 | 0.04785499
34.88465 | 36.2285 | 34.27163 | 34.17547 | 1.956866 | 0.04808182 | 0.04808182
34.89464 | 36.3178 | 34.27586 | 34.17924 | 2.041939 | 0.04831288 | 0.04831288
34.90464 | 36.3763 | 34.28008 | 34.18298 | 2.09622 | 0.04854872 | 0.04854872
34.91464 | 36.4536 | 34.28429 | 34.18671 | 2.169312 | 0.04878915 | 0.04878915
34.92464 | 36.5531 | 34.28848 | 34.19041 | 2.264617 | 0.04903424 | 0.04903424
34.93464 | 36.595 | 34.29267 | 34.1941 | 2.302333 | 0.04928407 | 0.04928407
34.94464 | 36.702 | 34.29684 | 34.19776 | 2.405161 | 0.04953869 | 0.04953869
34.95463 | 36.7574 | 34.30099 | 34.2014 | 2.456405 | 0.04979792 | 0.04979792
34.96463 | 36.8197 | 34.30514 | 34.20502 | 2.514556 | 0.05006236 | 0.05006236
34.97463 | 36.9477 | 34.30928 | 34.20862 | 2.638418 | 0.0503318 | 0.0503318
34.98463 | 36.9815 | 34.31341 | 34.2122 | 2.668091 | 0.05060635 | 0.05060635
34.99463 | 37.0622 | 34.31752 | 34.21575 | 2.744675 | 0.05088606 | 0.05088606
35.00462 | 37.1766 | 34.32163 | 34.21928 | 2.854974 | 0.05117076 | 0.05117076
35.01462 | 37.2171 | 34.32572 | 34.2228 | 2.89138 | 0.05146107 | 0.05146107
35.02462 | 37.3417 | 34.3298 | 34.22629 | 3.011896 | 0.0517568 | 0.0517568
35.03462 | 37.3803 | 34.33388 | 34.22976 | 3.046422 | 0.05205805 | 0.05205805
35.04462 | 37.4875 | 34.33794 | 34.23321 | 3.149559 | 0.0523649 | 0.0523649
35.05462 | 37.5852 | 34.34199 | 34.23664 | 3.243206 | 0.05267746 | 0.05267746
35.06461 | 37.6311 | 34.34603 | 34.24004 | 3.285066 | 0.05299549 | 0.05299549
35.07461 | 37.7439 | 34.35007 | 34.24343 | 3.393832 | 0.05331972 | 0.05331972
35.08461 | 37.8465 | 34.35409 | 34.24679 | 3.492408 | 0.05364995 | 0.05364995
35.09461 | 37.8933 | 34.35811 | 34.25014 | 3.535192 | 0.05398628 | 0.05398628
35.10461 | 37.9992 | 34.36211 | 34.25346 | 3.637086 | 0.05432882 | 0.05432882
35.1146 | 38.0748 | 34.36611 | 34.25675 | 3.708693 | 0.05467732 | 0.05467732
35.1246 | 38.1905 | 34.3701 | 34.26003 | 3.820404 | 0.0550326 | 0.0550326
35.1346 | 38.2839 | 34.37408 | 34.26329 | 3.909824 | 0.05539443 | 0.05539443
35.1446 | 38.3221 | 34.37805 | 34.26652 | 3.944052 | 0.05576292 | 0.05576292
35.1546 | 38.4476 | 34.38201 | 34.26974 | 4.065588 | 0.0561382 | 0.0561382
35.1646 | 38.5358 | 34.38597 | 34.27293 | 4.149832 | 0.05652041 | 0.05652041
35.17459 | 38.5951 | 34.38991 | 34.27609 | 4.205187 | 0.05690927 | 0.05690927
35.18459 | 38.7113 | 34.39385 | 34.27924 | 4.317446 | 0.05730569 | 0.05730569
35.19459 | 38.7578 | 34.39779 | 34.28237 | 4.360011 | 0.05770943 | 0.05770943
35.20459 | 38.8873 | 34.40172 | 34.28548 | 4.485583 | 0.05812063 | 0.05812063
35.21459 | 38.9627 | 34.40564 | 34.28856 | 4.557062 | 0.05853944 | 0.05853944
35.22458 | 39.0106 | 34.40955 | 34.29162 | 4.601051 | 0.05896555 | 0.05896555
35.23458 | 39.131 | 34.41346 | 34.29466 | 4.717542 | 0.05940002 | 0.05940002
35.24458 | 39.18 | 34.41736 | 34.29768 | 4.762638 | 0.05984255 | 0.05984255
35.25458 | 39.2966 | 34.42126 | 34.30067 | 4.875339 | 0.06029331 | 0.06029331
35.26458 | 39.3712 | 34.42515 | 34.30365 | 4.946046 | 0.06075248 | 0.06075248
35.27458 | 39.4252 | 34.42904 | 34.3066 | 4.996157 | 0.06122021 | 0.06122021
35.28457 | 39.5499 | 34.43292 | 34.30953 | 5.116976 | 0.06169622 | 0.06169622
35.29457 | 39.5935 | 34.4368 | 34.31244 | 5.156695 | 0.06218163 | 0.06218163
35.30457 | 39.7057 | 34.44068 | 34.31533 | 5.265018 | 0.06267616 | 0.06267616
35.31457 | 39.7847 | 34.44456 | 34.3182 | 5.340144 | 0.06318 | 0.06318
35.32457 | 39.8306 | 34.44843 | 34.32104 | 5.382173 | 0.06369336 | 0.06369336
35.33456 | 39.9561 | 34.45229 | 34.32386 | 5.503808 | 0.06421592 | 0.06421592
35.34456 | 40.0037 | 34.45616 | 34.32666 | 5.547541 | 0.06474892 | 0.06474892
35.35456 | 40.0875 | 34.46002 | 34.32944 | 5.627476 | 0.06529206 | 0.06529206
35.36456 | 40.1814 | 34.46389 | 34.3322 | 5.717512 | 0.06584558 | 0.06584558
35.37456 | 40.2424 | 34.46775 | 34.33493 | 5.774648 | 0.0664097 | 0.0664097
35.38456 | 40.3295 | 34.47161 | 34.33765 | 5.857885 | 0.06698467 | 0.06698467
35.39455 | 40.3984 | 34.47547 | 34.34033 | 5.922926 | 0.06757011 | 0.06757011
35.40455 | 40.4816 | 34.47934 | 34.343 | 6.002261 | 0.06816751 | 0.06816751
35.41455 | 40.5587 | 34.4832 | 34.34565 | 6.075496 | 0.0687765 | 0.0687765
35.42455 | 40.6244 | 34.48707 | 34.34828 | 6.137329 | 0.06939735 | 0.06939735
35.43455 | 40.7267 | 34.49094 | 34.35088 | 6.235759 | 0.07003035 | 0.07003035
35.44454 | 40.7895 | 34.49481 | 34.35346 | 6.29469 | 0.07067512 | 0.07067512
35.45454 | 40.8743 | 34.49869 | 34.35602 | 6.375614 | 0.07133327 | 0.07133327
35.46454 | 40.9661 | 34.50257 | 34.35856 | 6.463535 | 0.07200446 | 0.07200446
35.47454 | 41.0224 | 34.50645 | 34.36107 | 6.51595 | 0.07268899 | 0.07268899
35.48454 | 41.1367 | 34.51034 | 34.36357 | 6.62636 | 0.07338719 | 0.07338719
35.49454 | 41.2013 | 34.51424 | 34.36604 | 6.687064 | 0.0740994 | 0.0740994
35.50453 | 41.2908 | 34.51813 | 34.36848 | 6.772665 | 0.07482522 | 0.07482522
35.51453 | 41.3917 | 34.52204 | 34.37091 | 6.869656 | 0.07556647 | 0.07556647
35.52453 | 41.4421 | 34.52596 | 34.37332 | 6.916138 | 0.07632279 | 0.07632279
35.53453 | 41.5614 | 34.52989 | 34.3757 | 7.031511 | 0.07709457 | 0.07709457
35.54453 | 41.6295 | 34.53383 | 34.37806 | 7.095675 | 0.0778822 | 0.0778822
35.55452 | 41.7195 | 34.53777 | 34.3804 | 7.181732 | 0.07868528 | 0.07868528
35.56452 | 41.8092 | 34.54173 | 34.38271 | 7.267474 | 0.07950581 | 0.07950581
35.57452 | 41.8739 | 34.5457 | 34.38501 | 7.328204 | 0.08034345 | 0.08034345
35.58452 | 41.9975 | 34.54968 | 34.38728 | 7.447821 | 0.08119864 | 0.08119864
35.59452 | 42.0552 | 34.55368 | 34.38953 | 7.501524 | 0.08207185 | 0.08207185
35.60452 | 42.1635 | 34.55769 | 34.39176 | 7.605813 | 0.08296356 | 0.08296356
35.61451 | 42.2445 | 34.56171 | 34.39396 | 7.68279 | 0.08387335 | 0.08387335
35.62451 | 42.3377 | 34.56575 | 34.39615 | 7.771945 | 0.08480353 | 0.08480353
35.63451 | 42.4371 | 34.56982 | 34.39831 | 7.867283 | 0.08575375 | 0.08575375
35.64451 | 42.4994 | 34.5739 | 34.40045 | 7.925503 | 0.08672456 | 0.08672456
35.65451 | 42.6064 | 34.578 | 34.40257 | 8.028402 | 0.08771652 | 0.08771652
35.6645 | 42.6937 | 34.58212 | 34.40466 | 8.111583 | 0.08872921 | 0.08872921
35.6745 | 42.7815 | 34.58626 | 34.40673 | 8.195239 | 0.08976525 | 0.08976525
35.6845 | 42.8914 | 34.59043 | 34.40878 | 8.30097 | 0.09082429 | 0.09082429
35.6945 | 42.9459 | 34.59462 | 34.41081 | 8.351277 | 0.09190697 | 0.09190697
35.7045 | 43.0572 | 34.59884 | 34.41281 | 8.458357 | 0.09301398 | 0.09301398
35.7145 | 43.1206 | 34.60309 | 34.4148 | 8.51751 | 0.09414602 | 0.09414602
35.72449 | 43.2294 | 34.60736 | 34.41676 | 8.622038 | 0.09530267 | 0.09530267
35.73449 | 43.3102 | 34.61167 | 34.4187 | 8.69853 | 0.09648699 | 0.09648699
35.74449 | 43.3973 | 34.61601 | 34.42061 | 8.78129 | 0.09769863 | 0.09769863
35.75449 | 43.504 | 34.62038 | 34.42251 | 8.883617 | 0.09893841 | 0.09893841
35.76449 | 43.5662 | 34.62479 | 34.42438 | 8.941408 | 0.1002072 | 0.1002072
35.77448 | 43.6802 | 34.62923 | 34.42623 | 9.050965 | 0.1015045 | 0.1015045
35.78448 | 43.7474 | 34.63372 | 34.42805 | 9.11368 | 0.1028339 | 0.1028339
35.79448 | 43.8306 | 34.63825 | 34.42986 | 9.192353 | 0.1041951 | 0.1041951
35.80448 | 43.9326 | 34.64282 | 34.43164 | 9.289783 | 0.105589 | 0.105589
35.81448 | 43.99 | 34.64743 | 34.4334 | 9.342567 | 0.1070167 | 0.1070167
35.82448 | 44.0912 | 34.6521 | 34.43514 | 9.439105 | 0.1084793 | 0.1084793
35.83447 | 44.1621 | 34.6568 | 34.43685 | 9.505297 | 0.1099765 | 0.1099765
35.84447 | 44.2435 | 34.66157 | 34.43854 | 9.581933 | 0.1115122 | 0.1115122
35.85447 | 44.3304 | 34.66638 | 34.44021 | 9.664015 | 0.1130864 | 0.1130864
35.86447 | 44.4076 | 34.67126 | 34.44186 | 9.73634 | 0.1147001 | 0.1147001
35.87447 | 44.4869 | 34.67619 | 34.44348 | 9.810705 | 0.1163549 | 0.1163549
35.88446 | 44.5687 | 34.68119 | 34.44509 | 9.887513 | 0.1180504 | 0.1180504
35.89446 | 44.6464 | 34.68625 | 34.44667 | 9.960151 | 0.1197914 | 0.1197914
35.90446 | 44.7329 | 34.69138 | 34.44822 | 10.04152 | 0.1215777 | 0.1215777
35.91446 | 44.8329 | 34.69658 | 34.44976 | 10.13632 | 0.1234109 | 0.1234109
35.92446 | 44.9023 | 34.70186 | 34.45127 | 10.20044 | 0.1252926 | 0.1252926
35.93446 | 45.0138 | 34.70721 | 34.45276 | 10.30659 | 0.1272246 | 0.1272246
35.94445 | 45.0719 | 34.71264 | 34.45423 | 10.35926 | 0.1292067 | 0.1292067
35.95445 | 45.1751 | 34.71816 | 34.45567 | 10.45694 | 0.1312447 | 0.1312447
35.96445 | 45.2448 | 34.72377 | 34.4571 | 10.52103 | 0.1333387 | 0.1333387
35.97445 | 45.3353 | 34.72948 | 34.4585 | 10.60582 | 0.1354906 | 0.1354906
35.98445 | 45.4274 | 34.73528 | 34.45987 | 10.69212 | 0.1377027 | 0.1377027
35.99444 | 45.489 | 34.74118 | 34.46123 | 10.74782 | 0.1399748 | 0.1399748
36.00444 | 45.5891 | 34.74719 | 34.46256 | 10.84191 | 0.1423139 | 0.1423139
36.01444 | 45.6627 | 34.75331 | 34.46387 | 10.90939 | 0.1447203 | 0.1447203
36.02444 | 45.7702 | 34.75955 | 34.46516 | 11.01065 | 0.1471964 | 0.1471964
36.03444 | 45.8318 | 34.76591 | 34.46642 | 11.06589 | 0.1497451 | 0.1497451
36.04444 | 45.9393 | 34.7724 | 34.46766 | 11.1669 | 0.1523691 | 0.1523691
36.05443 | 46.004 | 34.77902 | 34.46888 | 11.22498 | 0.1550687 | 0.1550687
36.06443 | 46.0722 | 34.78578 | 34.47008 | 11.28642 | 0.1578523 | 0.1578523
36.07443 | 46.1923 | 34.79269 | 34.47125 | 11.39961 | 0.1607207 | 0.1607207
36.08443 | 46.2448 | 34.79976 | 34.4724 | 11.44504 | 0.1636772 | 0.1636772
36.09443 | 46.3364 | 34.80698 | 34.47353 | 11.52942 | 0.1667254 | 0.1667254
36.10442 | 46.4185 | 34.81437 | 34.47464 | 11.60413 | 0.1698659 | 0.1698659
36.11442 | 46.4767 | 34.82194 | 34.47572 | 11.65476 | 0.1731088 | 0.1731088
36.12442 | 46.583 | 34.82969 | 34.47678 | 11.75331 | 0.1764552 | 0.1764552
36.13442 | 46.6398 | 34.83764 | 34.47782 | 11.80216 | 0.1799093 | 0.1799093
36.14442 | 46.7368 | 34.84579 | 34.47883 | 11.89101 | 0.1834758 | 0.1834758
36.15442 | 46.7941 | 34.85415 | 34.47983 | 11.93995 | 0.1871593 | 0.1871593
36.16441 | 46.8953 | 34.86272 | 34.4808 | 12.03258 | 0.1909609 | 0.1909609
36.17441 | 46.9594 | 34.87153 | 34.48174 | 12.08787 | 0.1948934 | 0.1948934
36.18441 | 47.0403 | 34.88058 | 34.48267 | 12.15972 | 0.1989584 | 0.1989584
36.19441 | 47.1161 | 34.88989 | 34.48357 | 12.22621 | 0.2031616 | 0.2031616
36.20441 | 47.196 | 34.89947 | 34.48445 | 12.29653 | 0.2075089 | 0.2075089
36.2144 | 47.2688 | 34.90931 | 34.4853 | 12.35949 | 0.2120019 | 0.2120019
36.2244 | 47.332 | 34.91945 | 34.48614 | 12.41255 | 0.216656 | 0.216656
36.2344 | 47.4453 | 34.9299 | 34.48695 | 12.5154 | 0.2214736 | 0.2214736
36.2444 | 47.4954 | 34.94066 | 34.48774 | 12.55474 | 0.2264617 | 0.2264617
36.2544 | 47.6057 | 34.95176 | 34.4885 | 12.65394 | 0.2316276 | 0.2316276
36.2644 | 47.6641 | 34.9632 | 34.48925 | 12.7009 | 0.2369789 | 0.2369789
36.27439 | 47.7555 | 34.975 | 34.48997 | 12.7805 | 0.242518 | 0.242518
36.28439 | 47.8542 | 34.98719 | 34.49066 | 12.86701 | 0.2482642 | 0.2482642
36.29439 | 47.9357 | 34.99978 | 34.49134 | 12.93592 | 0.2542206 | 0.2542206
36.30439 | 48.0194 | 35.01278 | 34.49199 | 13.00662 | 0.2603961 | 0.2603961
36.31439 | 48.1039 | 35.02622 | 34.49262 | 13.07768 | 0.2668001 | 0.2668001
36.32438 | 48.2015 | 35.04009 | 34.49322 | 13.16141 | 0.2734354 | 0.2734354
36.33438 | 48.2947 | 35.05446 | 34.49381 | 13.24024 | 0.2803251 | 0.2803251
36.34438 | 48.3752 | 35.06931 | 34.49437 | 13.30589 | 0.287473 | 0.287473
36.35438 | 48.4774 | 35.08468 | 34.49491 | 13.39272 | 0.2948897 | 0.2948897
36.36438 | 48.5593 | 35.10059 | 34.49542 | 13.45871 | 0.3025859 | 0.3025859
36.37438 | 48.6502 | 35.11706 | 34.49591 | 13.53314 | 0.3105731 | 0.3105731
36.38437 | 48.7355 | 35.13409 | 34.49638 | 13.60141 | 0.3188536 | 0.3188536
36.39437 | 48.8228 | 35.15174 | 34.49683 | 13.67106 | 0.3274567 | 0.3274567
36.40437 | 48.9335 | 35.17002 | 34.49725 | 13.76348 | 0.3363857 | 0.3363857
36.41437 | 49.0155 | 35.18896 | 34.49765 | 13.82654 | 0.3456528 | 0.3456528
36.42437 | 49.1366 | 35.20857 | 34.49803 | 13.92803 | 0.3552702 | 0.3552702
36.43436 | 49.2469 | 35.22886 | 34.49838 | 14.01804 | 0.36524 | 0.36524
36.44436 | 49.3507 | 35.24991 | 34.49872 | 14.10079 | 0.3755944 | 0.3755944
36.45436 | 49.4697 | 35.2717 | 34.49903 | 14.198 | 0.3863357 | 0.3863357
36.46436 | 49.5774 | 35.29426 | 34.49931 | 14.28314 | 0.3974759 | 0.3974759
36.47436 | 49.7192 | 35.31763 | 34.49958 | 14.40157 | 0.4090267 | 0.4090267
36.48436 | 49.8259 | 35.34182 | 34.49982 | 14.48408 | 0.4209991 | 0.4209991
36.49435 | 49.9676 | 35.36682 | 34.50004 | 14.60078 | 0.4333911 | 0.4333911
36.50435 | 50.1142 | 35.3927 | 34.50023 | 14.7215 | 0.4462371 | 0.4462371
36.51435 | 50.239 | 35.41947 | 34.5004 | 14.81953 | 0.4595337 | 0.4595337
36.52435 | 50.3878 | 35.44713 | 34.50055 | 14.94067 | 0.473288 | 0.473288
36.53435 | 50.5467 | 35.47569 | 34.50068 | 15.07101 | 0.4875059 | 0.4875059
36.54434 | 50.6944 | 35.50514 | 34.50078 | 15.18926 | 0.5021765 | 0.5021765
36.55434 | 50.8372 | 35.53552 | 34.50086 | 15.30168 | 0.5173305 | 0.5173305
36.56434 | 51.0044 | 35.56683 | 34.50092 | 15.43757 | 0.5329529 | 0.5329529
36.57434 | 51.1888 | 35.59904 | 34.50096 | 15.58976 | 0.5490398 | 0.5490398
36.58434 | 51.347 | 35.63214 | 34.50097 | 15.71486 | 0.5655842 | 0.5655842
36.59434 | 51.5256 | 35.66611 | 34.50096 | 15.85949 | 0.5825751 | 0.5825751
36.60433 | 51.7292 | 35.70088 | 34.50092 | 16.02832 | 0.59998 | 0.59998
36.61433 | 51.8787 | 35.73649 | 34.50087 | 16.14221 | 0.617814 | 0.617814
36.62433 | 52.093 | 35.77286 | 34.50079 | 16.32014 | 0.6360357 | 0.6360357
36.63433 | 52.2898 | 35.80991 | 34.50068 | 16.47989 | 0.6546151 | 0.6546151
36.64433 | 52.4666 | 35.84759 | 34.50056 | 16.61901 | 0.6735167 | 0.6735167
36.65432 | 52.6982 | 35.88577 | 34.50041 | 16.81243 | 0.6926802 | 0.6926802
36.66432 | 52.8877 | 35.92444 | 34.50024 | 16.96326 | 0.7120975 | 0.7120975
36.67432 | 53.1279 | 35.96344 | 34.50005 | 17.16446 | 0.7316966 | 0.7316966
36.68432 | 53.3338 | 36.00267 | 34.49983 | 17.33113 | 0.751419 | 0.751419
36.69432 | 53.5494 | 36.04199 | 34.49959 | 17.50741 | 0.7712013 | 0.7712013
36.70432 | 53.791 | 36.08128 | 34.49933 | 17.70972 | 0.7909753 | 0.7909753
36.71431 | 53.9917 | 36.12034 | 34.49904 | 17.87136 | 0.8106495 | 0.8106495
36.72431 | 54.2323 | 36.15911 | 34.49873 | 18.07319 | 0.8301874 | 0.8301874
36.73431 | 54.4718 | 36.19739 | 34.4984 | 18.27441 | 0.8494926 | 0.8494926
36.74431 | 54.689 | 36.23502 | 34.49805 | 18.45398 | 0.8684873 | 0.8684873
36.75431 | 54.9453 | 36.27186 | 34.49767 | 18.67344 | 0.8870948 | 0.8870948
36.7643 | 55.168 | 36.30771 | 34.49727 | 18.86029 | 0.9052229 | 0.9052229
36.7743 | 55.4119 | 36.34252 | 34.49684 | 19.06938 | 0.9228361 | 0.9228361
36.7843 | 55.6366 | 36.3761 | 34.4964 | 19.2605 | 0.9398508 | 0.9398508
36.7943 | 55.8965 | 36.40835 | 34.49593 | 19.48815 | 0.9562081 | 0.9562081
36.8043 | 56.1154 | 36.43915 | 34.49544 | 19.67625 | 0.9718568 | 0.9718568
36.8143 | 56.3605 | 36.46843 | 34.49492 | 19.89207 | 0.9867546 | 0.9867546
36.82429 | 56.6081 | 36.4961 | 34.49438 | 20.112 | 1.000855 | 1.000855
36.83429 | 56.8229 | 36.52215 | 34.49382 | 20.30075 | 1.014166 | 1.014166
36.84429 | 57.0697 | 36.54656 | 34.49324 | 20.52314 | 1.026659 | 1.026659
36.85429 | 57.2961 | 36.5693 | 34.49263 | 20.7268 | 1.038335 | 1.038335
36.86429 | 57.5151 | 36.59041 | 34.492 | 20.92469 | 1.049202 | 1.049202
36.87428 | 57.7337 | 36.60989 | 34.49135 | 21.12381 | 1.059271 | 1.059271
36.88428 | 57.949 | 36.62786 | 34.49067 | 21.32114 | 1.068592 | 1.068592
36.89428 | 58.1537 | 36.64435 | 34.48998 | 21.50935 | 1.077188 | 1.077188
36.90428 | 58.3665 | 36.65946 | 34.48925 | 21.70704 | 1.085105 | 1.085105
36.91428 | 58.5443 | 36.67329 | 34.48851 | 21.87101 | 1.09239 | 1.09239
36.92428 | 58.7643 | 36.68594 | 34.48774 | 22.07836 | 1.099097 | 1.099097
36.93427 | 58.9062 | 36.6975 | 34.48695 | 22.2087 | 1.105276 | 1.105276
36.94427 | 59.1114 | 36.70813 | 34.48614 | 22.40327 | 1.110993 | 1.110993
36.95427 | 59.24 | 36.7179 | 34.4853 | 22.5221 | 1.1163 | 1.1163
36.96427 | 59.425 | 36.72694 | 34.48444 | 22.69806 | 1.121249 | 1.121249
36.97427 | 59.5538 | 36.73534 | 34.48356 | 22.81846 | 1.12589 | 1.12589
36.98426 | 59.6919 | 36.74319 | 34.48266 | 22.94871 | 1.130265 | 1.130265
36.99426 | 59.8065 | 36.75057 | 34.48173 | 23.05593 | 1.134423 | 1.134423
37.00426 | 59.9408 | 36.75756 | 34.48078 | 23.18324 | 1.138391 | 1.138391
37.01426 | 60.0371 | 36.7642 | 34.4798 | 23.2729 | 1.142198 | 1.142198
37.02426 | 60.1072 | 36.77053 | 34.47881 | 23.33667 | 1.14586 | 1.14586
37.03426 | 60.2405 | 36.77657 | 34.47779 | 23.46393 | 1.149391 | 1.149391
37.04425 | 60.2683 | 36.78233 | 34.47674 | 23.48597 | 1.152792 | 1.152792
37.05425 | 60.3653 | 36.78781 | 34.47568 | 23.57749 | 1.156066 | 1.156066
37.06425 | 60.4062 | 36.79299 | 34.47459 | 23.61321 | 1.159201 | 1.159201
37.07425 | 60.4372 | 36.79784 | 34.47348 | 23.63936 | 1.162183 | 1.162183
37.08425 | 60.4715 | 36.80233 | 34.47234 | 23.66917 | 1.164992 | 1.164992
37.09424 | 60.4836 | 36.80639 | 34.47119 | 23.67721 | 1.167603 | 1.167603
37.10424 | 60.502 | 36.81 | 34.47001 | 23.692 | 1.169997 | 1.169997
37.11424 | 60.5025 | 36.81308 | 34.4688 | 23.68942 | 1.172141 | 1.172141
37.12424 | 60.4447 | 36.81559 | 34.46758 | 23.62911 | 1.174006 | 1.174006
37.13424 | 60.4481 | 36.81745 | 34.46633 | 23.63065 | 1.175563 | 1.175563
37.14424 | 60.3797 | 36.81861 | 34.46505 | 23.56109 | 1.17678 | 1.17678
37.15423 | 60.3754 | 36.81901 | 34.46376 | 23.55639 | 1.177626 | 1.177626
37.16423 | 60.2645 | 36.8186 | 34.46244 | 23.4459 | 1.178076 | 1.178076
37.17423 | 60.2354 | 36.8173 | 34.4611 | 23.4181 | 1.1781 | 1.1781
37.18423 | 60.1277 | 36.81507 | 34.45974 | 23.31263 | 1.177668 | 1.177668
37.19423 | 60.0361 | 36.81186 | 34.45835 | 23.22424 | 1.176754 | 1.176754
37.20422 | 59.9367 | 36.80761 | 34.45694 | 23.12909 | 1.175335 | 1.175335
37.21422 | 59.8287 | 36.80227 | 34.45551 | 23.02643 | 1.17338 | 1.17338
37.22422 | 59.7059 | 36.79579 | 34.45405 | 22.91011 | 1.170866 | 1.170866
37.23422 | 59.5995 | 36.78812 | 34.45258 | 22.81138 | 1.16777 | 1.16777
37.24422 | 59.4439 | 36.77921 | 34.45107 | 22.66469 | 1.16407 | 1.16407
37.25422 | 59.3334 | 36.76903 | 34.44955 | 22.56437 | 1.159743 | 1.159743
37.26421 | 59.1635 | 36.75755 | 34.448 | 22.40595 | 1.154775 | 1.154775
37.27421 | 59.0185 | 36.74471 | 34.44643 | 22.27379 | 1.14914 | 1.14914
37.28421 | 58.8386 | 36.7305 | 34.44484 | 22.1081 | 1.142828 | 1.142828
37.29421 | 58.6951 | 36.71488 | 34.44322 | 21.98022 | 1.135827 | 1.135827
37.30421 | 58.493 | 36.69784 | 34.44159 | 21.79516 | 1.128129 | 1.128129
37.3142 | 58.3516 | 36.6794 | 34.43992 | 21.6722 | 1.119739 | 1.119739
37.3242 | 58.1676 | 36.65952 | 34.43824 | 21.50808 | 1.110641 | 1.110641
37.3342 | 57.9721 | 36.63823 | 34.43653 | 21.33387 | 1.10085 | 1.10085
37.3442 | 57.7946 | 36.61555 | 34.4348 | 21.17905 | 1.090375 | 1.090375
37.3542 | 57.6028 | 36.59151 | 34.43305 | 21.01129 | 1.079231 | 1.079231
37.3642 | 57.4464 | 36.56615 | 34.43127 | 20.88025 | 1.067438 | 1.067438
37.37419 | 57.2315 | 36.53954 | 34.42948 | 20.69196 | 1.055032 | 1.055032
37.38419 | 57.0326 | 36.51169 | 34.42765 | 20.52091 | 1.042018 | 1.042018
37.39419 | 56.8323 | 36.48268 | 34.42581 | 20.34962 | 1.028438 | 1.028438
37.40419 | 56.612 | 36.45259 | 34.42394 | 20.15941 | 1.014326 | 1.014326
37.41419 | 56.425 | 36.42149 | 34.42205 | 20.00351 | 0.9997202 | 0.9997202
37.42418 | 56.209 | 36.38949 | 34.42014 | 19.81951 | 0.9846739 | 0.9846739
37.43418 | 55.996 | 36.35659 | 34.4182 | 19.63941 | 0.9691959 | 0.9691959
37.44418 | 55.8119 | 36.32293 | 34.41624 | 19.48897 | 0.953342 | 0.953342
37.45418 | 55.5586 | 36.28857 | 34.41426 | 19.27003 | 0.9371529 | 0.9371529
37.46418 | 55.3608 | 36.25359 | 34.41226 | 19.10721 | 0.9206688 | 0.9206688
37.47418 | 55.1002 | 36.21809 | 34.41023 | 18.88211 | 0.9039297 | 0.9039297
37.48417 | 54.8979 | 36.18216 | 34.40818 | 18.71574 | 0.8869916 | 0.8869916
37.49417 | 54.6706 | 36.14582 | 34.40611 | 18.52478 | 0.8698583 | 0.8698583
37.50417 | 54.4327 | 36.10918 | 34.40401 | 18.32352 | 0.8525832 | 0.8525832
37.51417 | 54.1871 | 36.0723 | 34.40189 | 18.1148 | 0.8352015 | 0.8352015
37.52417 | 53.9524 | 36.03524 | 34.39975 | 17.91716 | 0.8177471 | 0.8177471
37.53416 | 53.7306 | 35.99813 | 34.39759 | 17.73247 | 0.8002697 | 0.8002697
37.54416 | 53.4953 | 35.96093 | 34.3954 | 17.53437 | 0.7827659 | 0.7827659
37.55416 | 53.2655 | 35.92376 | 34.39319 | 17.34174 | 0.7652826 | 0.7652826
37.56416 | 53.0232 | 35.88665 | 34.39096 | 17.13655 | 0.7478484 | 0.7478484
37.57416 | 52.8256 | 35.84968 | 34.3887 | 16.97592 | 0.7304905 | 0.7304905
37.58416 | 52.5681 | 35.81289 | 34.38642 | 16.75521 | 0.7132352 | 0.7132352
37.59415 | 52.3824 | 35.77637 | 34.38412 | 16.60603 | 0.6961239 | 0.6961239
37.60415 | 52.128 | 35.74009 | 34.3818 | 16.38791 | 0.6791471 | 0.6791471
37.61415 | 51.9609 | 35.70414 | 34.37945 | 16.25676 | 0.6623444 | 0.6623444
37.62415 | 51.7398 | 35.66856 | 34.37708 | 16.07124 | 0.6457374 | 0.6457374
37.63415 | 51.4982 | 35.63338 | 34.37469 | 15.86482 | 0.6293466 | 0.6293466
37.64414 | 51.3185 | 35.59869 | 34.37228 | 15.71981 | 0.6132077 | 0.6132077
37.65414 | 51.0874 | 35.56445 | 34.36984 | 15.52295 | 0.5973059 | 0.5973059
37.66414 | 50.9291 | 35.53073 | 34.36738 | 15.39837 | 0.5816746 | 0.5816746
37.67414 | 50.6921 | 35.49756 | 34.3649 | 15.19454 | 0.5663293 | 0.5663293
37.68414 | 50.5092 | 35.46496 | 34.36239 | 15.04424 | 0.5512838 | 0.5512838
37.69414 | 50.3197 | 35.43296 | 34.35986 | 14.88674 | 0.5365507 | 0.5365507
37.70413 | 50.1173 | 35.40162 | 34.35731 | 14.71568 | 0.5221554 | 0.5221554
37.71413 | 49.9511 | 35.3709 | 34.35474 | 14.5802 | 0.5080784 | 0.5080784
37.72413 | 49.7429 | 35.34083 | 34.35214 | 14.40207 | 0.4943421 | 0.4943421
37.73413 | 49.5772 | 35.31143 | 34.34952 | 14.26577 | 0.4809528 | 0.4809528
37.74413 | 49.3996 | 35.28271 | 34.34688 | 14.11689 | 0.4679153 | 0.4679153
37.75412 | 49.2125 | 35.25471 | 34.34422 | 13.95779 | 0.4552457 | 0.4552457
37.76412 | 49.0807 | 35.22737 | 34.34153 | 13.85333 | 0.4429193 | 0.4429193
37.77412 | 48.8912 | 35.20072 | 34.33882 | 13.69048 | 0.4309499 | 0.4309499
37.78412 | 48.7319 | 35.17476 | 34.33609 | 13.55714 | 0.4193364 | 0.4193364
37.79412 | 48.5664 | 35.14948 | 34.33333 | 13.41692 | 0.4080765 | 0.4080765
37.80412 | 48.4216 | 35.12489 | 34.33055 | 13.29671 | 0.3971671 | 0.3971671
37.81411 | 48.2757 | 35.10098 | 34.32775 | 13.17472 | 0.3866141 | 0.3866141
37.82411 | 48.1478 | 35.07771 | 34.32493 | 13.07009 | 0.3763911 | 0.3763911
37.83411 | 47.988 | 35.05509 | 34.32208 | 12.93291 | 0.3665029 | 0.3665029
37.84411 | 47.8794 | 35.0331 | 34.31921 | 12.8463 | 0.3569428 | 0.3569428
37.85411 | 47.7122 | 35.01173 | 34.31632 | 12.70047 | 0.3477035 | 0.3477035
37.8641 | 47.6245 | 34.99098 | 34.31341 | 12.63352 | 0.338786 | 0.338786
37.8741 | 47.4695 | 34.9708 | 34.31047 | 12.4987 | 0.3301647 | 0.3301647
37.8841 | 47.3612 | 34.9512 | 34.30752 | 12.41 | 0.3218401 | 0.3218401
37.8941 | 47.2239 | 34.93214 | 34.30453 | 12.29176 | 0.3138036 | 0.3138036
37.9041 | 47.1116 | 34.91362 | 34.30153 | 12.19798 | 0.3060467 | 0.3060467
37.9141 | 47.0286 | 34.89562 | 34.2985 | 12.13298 | 0.2985604 | 0.2985604
37.92409 | 46.8941 | 34.87814 | 34.29546 | 12.01596 | 0.291343 | 0.291343
37.93409 | 46.7953 | 34.86113 | 34.29238 | 11.93417 | 0.2843716 | 0.2843716
37.94409 | 46.6938 | 34.84458 | 34.28929 | 11.84922 | 0.2776447 | 0.2776447
37.95409 | 46.5829 | 34.82848 | 34.28617 | 11.75442 | 0.2711537 | 0.2711537
37.96409 | 46.4855 | 34.81281 | 34.28303 | 11.67269 | 0.2648902 | 0.2648902
37.97408 | 46.3804 | 34.79758 | 34.27987 | 11.58282 | 0.2588518 | 0.2588518
37.98408 | 46.2887 | 34.78272 | 34.27669 | 11.50598 | 0.2530185 | 0.2530185
37.99408 | 46.1878 | 34.76826 | 34.27348 | 11.41954 | 0.2473885 | 0.2473885
38.00408 | 46.0695 | 34.75416 | 34.27025 | 11.31534 | 0.2419543 | 0.2419543
38.01408 | 45.9995 | 34.74041 | 34.267 | 11.25909 | 0.236708 | 0.236708
38.02408 | 45.8827 | 34.72701 | 34.26372 | 11.15569 | 0.2316428 | 0.2316428
38.03407 | 45.7959 | 34.71394 | 34.26043 | 11.08196 | 0.2267563 | 0.2267563
38.04407 | 45.6992 | 34.70117 | 34.25711 | 10.99803 | 0.2220322 | 0.2220322
38.05407 | 45.5924 | 34.6887 | 34.25377 | 10.9037 | 0.2174688 | 0.2174688
38.06407 | 45.5211 | 34.67652 | 34.2504 | 10.84458 | 0.2130598 | 0.2130598
38.07407 | 45.3655 | 34.66461 | 34.24701 | 10.70089 | 0.2087993 | 0.2087993
38.08406 | 45.3221 | 34.65298 | 34.24361 | 10.66912 | 0.2046855 | 0.2046855
38.09406 | 45.2169 | 34.64158 | 34.24017 | 10.57532 | 0.2007045 | 0.2007045
38.10406 | 45.1042 | 34.63043 | 34.23672 | 10.47377 | 0.1968551 | 0.1968551
38.11406 | 45.0284 | 34.61951 | 34.23324 | 10.40889 | 0.1931321 | 0.1931321
38.12406 | 44.9213 | 34.6088 | 34.22974 | 10.3125 | 0.1895307 | 0.1895307
38.13405 | 44.8309 | 34.59832 | 34.22623 | 10.23258 | 0.1860495 | 0.1860495
38.14405 | 44.7201 | 34.58803 | 34.22268 | 10.13207 | 0.182677 | 0.182677
38.15405 | 44.6285 | 34.57794 | 34.21911 | 10.05056 | 0.1794124 | 0.1794124
38.16405 | 44.5441 | 34.56803 | 34.21553 | 9.976072 | 0.1762516 | 0.1762516
38.17405 | 44.4172 | 34.55829 | 34.21191 | 9.858905 | 0.1731905 | 0.1731905
38.18405 | 44.3574 | 34.54873 | 34.20828 | 9.808669 | 0.1702252 | 0.1702252
38.19404 | 44.2563 | 34.53934 | 34.20463 | 9.716962 | 0.1673551 | 0.1673551
38.20404 | 44.1695 | 34.53009 | 34.20095 | 9.639409 | 0.1645708 | 0.1645708
38.21404 | 44.0429 | 34.52099 | 34.19725 | 9.521907 | 0.1618718 | 0.1618718
38.22404 | 43.969 | 34.51204 | 34.19353 | 9.456964 | 0.159255 | 0.159255
38.23404 | 43.8709 | 34.50322 | 34.18978 | 9.367685 | 0.1567171 | 0.1567171
38.24403 | 43.7664 | 34.49453 | 34.18602 | 9.271867 | 0.1542581 | 0.1542581
38.25403 | 43.6828 | 34.48597 | 34.18223 | 9.196833 | 0.1518698 | 0.1518698
38.26403 | 43.5884 | 34.47752 | 34.17841 | 9.110881 | 0.1495523 | 0.1495523
38.27403 | 43.4769 | 34.46919 | 34.17458 | 9.007714 | 0.1473028 | 0.1473028
38.28403 | 43.3962 | 34.46096 | 34.17072 | 8.935238 | 0.145119 | 0.145119
38.29403 | 43.3022 | 34.45284 | 34.16685 | 8.849358 | 0.1429984 | 0.1429984
38.30402 | 43.2304 | 34.44483 | 34.16295 | 8.78557 | 0.1409411 | 0.1409411
38.31402 | 43.1257 | 34.43691 | 34.15902 | 8.688795 | 0.1389405 | 0.1389405
38.32402 | 43.0288 | 34.42907 | 34.15508 | 8.599728 | 0.1369967 | 0.1369967
38.33402 | 42.9323 | 34.42133 | 34.15111 | 8.510973 | 0.1351078 | 0.1351078
38.34402 | 42.8376 | 34.41367 | 34.14712 | 8.423935 | 0.133272 | 0.133272
38.35401 | 42.7537 | 34.40609 | 34.14311 | 8.347609 | 0.1314891 | 0.1314891
38.36401 | 42.6568 | 34.39859 | 34.13908 | 8.258213 | 0.1297539 | 0.1297539
38.37401 | 42.5797 | 34.39116 | 34.13502 | 8.188544 | 0.1280665 | 0.1280665
38.38401 | 42.4935 | 34.38379 | 34.13094 | 8.109705 | 0.1264254 | 0.1264254
38.39401 | 42.3894 | 34.3765 | 34.12684 | 8.012899 | 0.124829 | 0.124829
38.40401 | 42.3038 | 34.36927 | 34.12272 | 7.934528 | 0.1232759 | 0.1232759
38.414 | 42.2044 | 34.36211 | 34.11858 | 7.842288 | 0.1217661 | 0.1217661
38.424 | 42.1586 | 34.355 | 34.11441 | 7.803597 | 0.1202954 | 0.1202954
38.434 | 42.0046 | 34.34795 | 34.11022 | 7.656649 | 0.118864 | 0.118864
38.444 | 41.955 | 34.34095 | 34.10601 | 7.614047 | 0.1174707 | 0.1174707
38.454 | 41.834 | 34.33401 | 34.10178 | 7.499993 | 0.1161142 | 0.1161142
38.46399 | 41.754 | 34.32712 | 34.09753 | 7.426883 | 0.1147948 | 0.1147948
38.47399 | 41.6826 | 34.32027 | 34.09325 | 7.362332 | 0.1135088 | 0.1135088
38.48399 | 41.551 | 34.31346 | 34.08895 | 7.237536 | 0.1122564 | 0.1122564
38.49399 | 41.5128 | 34.3067 | 34.08463 | 7.206097 | 0.1110366 | 0.1110366
38.50399 | 41.3733 | 34.29998 | 34.08029 | 7.073317 | 0.1098486 | 0.1098486
38.51399 | 41.3011 | 34.2933 | 34.07592 | 7.007797 | 0.1086913 | 0.1086913
38.52398 | 41.219 | 34.28667 | 34.07154 | 6.932333 | 0.1075651 | 0.1075651
38.53398 | 41.1021 | 34.28006 | 34.06713 | 6.822039 | 0.1064667 | 0.1064667
38.54398 | 41.0582 | 34.27349 | 34.0627 | 6.78471 | 0.1053966 | 0.1053966
38.55398 | 40.945 | 34.26695 | 34.05824 | 6.678049 | 0.1043539 | 0.1043539
38.56398 | 40.8314 | 34.26044 | 34.05377 | 6.570956 | 0.103338 | 0.103338
38.57397 | 40.7688 | 34.25397 | 34.04927 | 6.514827 | 0.1023489 | 0.1023489
38.58397 | 40.6714 | 34.24752 | 34.04476 | 6.423876 | 0.1013842 | 0.1013842
38.59397 | 40.5898 | 34.2411 | 34.04021 | 6.348697 | 0.100444 | 0.100444
38.60397 | 40.4706 | 34.23471 | 34.03565 | 6.235893 | 0.09952782 | 0.09952782
38.61397 | 40.3839 | 34.22834 | 34.03107 | 6.155563 | 0.09863495 | 0.09863495
38.62397 | 40.3255 | 34.22199 | 34.02646 | 6.10351 | 0.0977648 | 0.0977648
38.63396 | 40.2133 | 34.21567 | 34.02184 | 5.997629 | 0.09691767 | 0.09691767
38.64396 | 40.1349 | 34.20937 | 34.01719 | 5.925532 | 0.09609126 | 0.09609126
38.65396 | 40.0374 | 34.20309 | 34.01251 | 5.834315 | 0.09528591 | 0.09528591
38.66396 | 39.9207 | 34.19682 | 34.00782 | 5.723879 | 0.0945011 | 0.0945011
38.67396 | 39.8783 | 34.19058 | 34.0031 | 5.687724 | 0.09373634 | 0.09373634
38.68395 | 39.7483 | 34.18435 | 33.99837 | 5.563946 | 0.09299187 | 0.09299187
38.69395 | 39.666 | 34.17814 | 33.99361 | 5.487858 | 0.09226576 | 0.09226576
38.70395 | 39.5925 | 34.17195 | 33.98883 | 5.420554 | 0.0915583 | 0.0915583
38.71395 | 39.4733 | 34.16576 | 33.98403 | 5.307535 | 0.09086907 | 0.09086907
38.72395 | 39.4451 | 34.1596 | 33.9792 | 5.285503 | 0.09019764 | 0.09019764
38.73395 | 39.3038 | 34.15344 | 33.97436 | 5.150357 | 0.08954361 | 0.08954361
38.74394 | 39.213 | 34.14731 | 33.96949 | 5.065694 | 0.08890723 | 0.08890723
38.75394 | 39.1554 | 34.14118 | 33.9646 | 5.014224 | 0.08828685 | 0.08828685
38.76394 | 39.0062 | 34.13506 | 33.95969 | 4.871144 | 0.08768276 | 0.08768276
38.77394 | 38.9734 | 34.12895 | 33.95476 | 4.844453 | 0.08709461 | 0.08709461
38.78394 | 38.8408 | 34.12285 | 33.9498 | 4.717954 | 0.08652206 | 0.08652206
38.79393 | 38.754 | 34.11676 | 33.94483 | 4.637239 | 0.08596534 | 0.08596534
38.80393 | 38.6651 | 34.11068 | 33.93983 | 4.554421 | 0.08542301 | 0.08542301
38.81393 | 38.585 | 34.1046 | 33.93481 | 4.480397 | 0.08489535 | 0.08489535
38.82393 | 38.489 | 34.09854 | 33.92977 | 4.390465 | 0.08438205 | 0.08438205
38.83393 | 38.4119 | 34.09247 | 33.92471 | 4.319426 | 0.08388284 | 0.08388284
38.84393 | 38.291 | 34.08642 | 33.91962 | 4.204582 | 0.08339744 | 0.08339744
38.85392 | 38.2231 | 34.08037 | 33.91452 | 4.142725 | 0.08292606 | 0.08292606
38.86392 | 38.1261 | 34.07433 | 33.90939 | 4.05177 | 0.08246755 | 0.08246755
38.87392 | 38.0475 | 34.06829 | 33.90425 | 3.979211 | 0.082022 | 0.082022
38.88392 | 37.992 | 34.06225 | 33.89907 | 3.929747 | 0.08158932 | 0.08158932
38.89392 | 37.8746 | 34.05622 | 33.89388 | 3.818379 | 0.08116922 | 0.08116922
38.90391 | 37.8121 | 34.0502 | 33.88867 | 3.761902 | 0.08076191 | 0.08076191
38.91391 | 37.7127 | 34.04417 | 33.88344 | 3.668529 | 0.08036632 | 0.08036632
38.92391 | 37.6315 | 34.03815 | 33.87818 | 3.593353 | 0.0799827 | 0.0799827
38.93391 | 37.5747 | 34.03213 | 33.8729 | 3.542575 | 0.07961082 | 0.07961082
38.94391 | 37.4713 | 34.0261 | 33.8676 | 3.445195 | 0.07925051 | 0.07925051
38.95391 | 37.407 | 34.02009 | 33.86228 | 3.386914 | 0.07890158 | 0.07890158
38.9639 | 37.2989 | 34.01407 | 33.85695 | 3.284826 | 0.07856419 | 0.07856419
38.9739 | 37.2666 | 34.00806 | 33.85158 | 3.258544 | 0.07823748 | 0.07823748
38.9839 | 37.1421 | 34.00204 | 33.8462 | 3.14006 | 0.07792165 | 0.07792165
38.9939 | 37.0852 | 33.99602 | 33.84079 | 3.089177 | 0.07761653 | 0.07761653
39.0039 | 37.0085 | 33.99001 | 33.83536 | 3.018495 | 0.07732197 | 0.07732197
39.01389 | 36.9169 | 33.98399 | 33.82992 | 2.932906 | 0.07703809 | 0.07703809
39.02389 | 36.8632 | 33.97798 | 33.82445 | 2.885225 | 0.07676421 | 0.07676421
39.03389 | 36.7631 | 33.97196 | 33.81895 | 2.791144 | 0.07650047 | 0.07650047
39.04389 | 36.6929 | 33.96594 | 33.81344 | 2.726965 | 0.07624673 | 0.07624673
39.05389 | 36.6253 | 33.95991 | 33.80791 | 2.665387 | 0.07600287 | 0.07600287
39.06389 | 36.5585 | 33.95389 | 33.80235 | 2.604611 | 0.07576878 | 0.07576878
39.07388 | 36.4773 | 33.94787 | 33.79678 | 2.529431 | 0.07554455 | 0.07554455
39.08388 | 36.3853 | 33.94184 | 33.79118 | 2.443459 | 0.07532963 | 0.07532963
39.09388 | 36.3342 | 33.93581 | 33.78556 | 2.39839 | 0.07512415 | 0.07512415
39.10388 | 36.2643 | 33.92978 | 33.77992 | 2.334523 | 0.074928 | 0.074928
39.11388 | 36.1794 | 33.92374 | 33.77426 | 2.255659 | 0.07474108 | 0.07474108
39.12387 | 36.1142 | 33.91771 | 33.76858 | 2.196491 | 0.07456348 | 0.07456348
39.13387 | 36.0483 | 33.91167 | 33.76288 | 2.136633 | 0.07439476 | 0.07439476
39.14387 | 35.9684 | 33.90562 | 33.75715 | 2.062778 | 0.07423502 | 0.07423502
39.15387 | 35.8866 | 33.89957 | 33.75141 | 1.987026 | 0.07408417 | 0.07408417
39.16387 | 35.8061 | 33.89352 | 33.74564 | 1.912578 | 0.07394214 | 0.07394214
39.17387 | 35.74 | 33.88747 | 33.73985 | 1.852533 | 0.07380886 | 0.07380886
39.18386 | 35.7104 | 33.88141 | 33.73405 | 1.828986 | 0.07368438 | 0.07368438
39.19386 | 35.5977 | 33.87535 | 33.72821 | 1.722349 | 0.0735684 | 0.0735684
39.20386 | 35.5486 | 33.86928 | 33.72236 | 1.679316 | 0.07346097 | 0.07346097
39.21386 | 35.4578 | 33.86321 | 33.71649 | 1.594586 | 0.07336205 | 0.07336205
39.22386 | 35.4003 | 33.85714 | 33.7106 | 1.543161 | 0.07327159 | 0.07327159
39.23385 | 35.2917 | 33.85107 | 33.70469 | 1.440634 | 0.07318962 | 0.07318962
39.24385 | 35.2373 | 33.84498 | 33.69875 | 1.392318 | 0.07311591 | 0.07311591
39.25385 | 35.1612 | 33.83889 | 33.69279 | 1.322305 | 0.07305053 | 0.07305053
39.26385 | 35.084 | 33.8328 | 33.68682 | 1.251197 | 0.07299343 | 0.07299343
39.27385 | 35.0411 | 33.82671 | 33.68082 | 1.214394 | 0.07294457 | 0.07294457
39.28385 | 34.9518 | 33.82061 | 33.6748 | 1.131195 | 0.07290394 | 0.07290394
39.29384 | 34.884 | 33.81451 | 33.66876 | 1.069494 | 0.07287152 | 0.07287152
39.30384 | 34.8084 | 33.8084 | 33.6627 | 1.000004 | 0.07284724 | 0.07284724
39.31384 | 34.7245 | 33.80228 | 33.65662 | 0.9222189 | 0.0728311 | 0.0728311
39.32384 | 34.6758 | 33.79616 | 33.65052 | 0.8796381 | 0.0728231 | 0.0728231
39.33384 | 34.5835 | 33.79004 | 33.64439 | 0.7934619 | 0.07282322 | 0.07282322
39.34383 | 34.5436 | 33.78392 | 33.63825 | 0.7596842 | 0.07283143 | 0.07283143
39.35383 | 34.468 | 33.77778 | 33.63209 | 0.6902173 | 0.07284774 | 0.07284774
39.36383 | 34.4158 | 33.77165 | 33.6259 | 0.6441549 | 0.07287216 | 0.07287216
39.37383 | 34.3447 | 33.7655 | 33.61969 | 0.5791971 | 0.07290467 | 0.07290467
39.38383 | 34.2647 | 33.75936 | 33.61347 | 0.5053438 | 0.07294528 | 0.07294528
39.39383 | 34.2235 | 33.7532 | 33.60722 | 0.4702951 | 0.07299399 | 0.07299399
39.40382 | 34.1317 | 33.74706 | 33.60095 | 0.3846447 | 0.07305077 | 0.07305077
39.41382 | 34.0785 | 33.7409 | 33.59466 | 0.3376049 | 0.07311571 | 0.07311571
39.42382 | 34.012 | 33.73473 | 33.58835 | 0.2772695 | 0.0731888 | 0.0731888
39.43382 | 33.9415 | 33.72856 | 33.58202 | 0.2129384 | 0.07327006 | 0.07327006
39.44382 | 33.9012 | 33.72239 | 33.57567 | 0.1788116 | 0.07335952 | 0.07335952
39.45381 | 33.8387 | 33.71622 | 33.5693 | 0.1224829 | 0.07345708 | 0.07345708
39.46381 | 33.7691 | 33.71004 | 33.56291 | 0.05906443 | 0.07356297 | 0.07356297
39.47381 | 33.7127 | 33.70385 | 33.5565 | 0.008850038 | 0.07367713 | 0.07367713
39.48381 | 33.6478 | 33.69766 | 33.55006 | -0.04986039 | 0.0737996 | 0.0737996
39.49381 | 33.5938 | 33.69147 | 33.54361 | -0.09766695 | 0.07393042 | 0.07393042
39.50381 | 33.5437 | 33.68527 | 33.53713 | -0.1415698 | 0.07406963 | 0.07406963
39.5138 | 33.493 | 33.67908 | 33.53064 | -0.1860751 | 0.07421713 | 0.07421713
39.5238 | 33.418 | 33.67287 | 33.52412 | -0.2548707 | 0.07437326 | 0.07437326
39.5338 | 33.3618 | 33.66666 | 33.51759 | -0.3048629 | 0.07453793 | 0.07453793
39.5438 | 33.3373 | 33.66045 | 33.51103 | -0.3231519 | 0.0747112 | 0.0747112
39.5538 | 33.2757 | 33.65424 | 33.50445 | -0.3785377 | 0.07489313 | 0.07489313
39.56379 | 33.2038 | 33.64803 | 33.49786 | -0.4442267 | 0.07508358 | 0.07508358
39.57379 | 33.1563 | 33.64181 | 33.49124 | -0.4855067 | 0.07528302 | 0.07528302
39.58379 | 33.0902 | 33.63558 | 33.4846 | -0.5453839 | 0.07549131 | 0.07549131
39.59379 | 33.0592 | 33.62936 | 33.47794 | -0.5701587 | 0.07570855 | 0.07570855
39.60379 | 32.9876 | 33.62313 | 33.47126 | -0.6355312 | 0.0759348 | 0.0759348
39.61379 | 32.9395 | 33.6169 | 33.46456 | -0.6774015 | 0.07617015 | 0.07617015
39.62378 | 32.9109 | 33.61068 | 33.45785 | -0.699776 | 0.07641442 | 0.07641442
39.63378 | 32.8413 | 33.60444 | 33.45111 | -0.7631426 | 0.07666822 | 0.07666822
39.64378 | 32.7893 | 33.59821 | 33.44434 | -0.8089077 | 0.07693141 | 0.07693141
39.65378 | 32.733 | 33.59197 | 33.43756 | -0.8589714 | 0.07720406 | 0.07720406
39.66378 | 32.6665 | 33.58573 | 33.43076 | -0.919234 | 0.0774863 | 0.0774863
39.67377 | 32.6507 | 33.5795 | 33.42395 | -0.9288021 | 0.07777794 | 0.07777794
39.68377 | 32.5559 | 33.57326 | 33.4171 | -1.017363 | 0.07807965 | 0.07807965
39.69377 | 32.5367 | 33.56702 | 33.41024 | -1.030324 | 0.07839128 | 0.07839128
39.70377 | 32.4824 | 33.56078 | 33.40336 | -1.078385 | 0.07871295 | 0.07871295
39.71377 | 32.4317 | 33.55455 | 33.39646 | -1.122846 | 0.07904479 | 0.07904479
39.72377 | 32.3767 | 33.54831 | 33.38953 | -1.171607 | 0.07938693 | 0.07938693
39.73376 | 32.3236 | 33.54208 | 33.3826 | -1.218475 | 0.07973915 | 0.07973915
39.74376 | 32.2619 | 33.53584 | 33.37563 | -1.273938 | 0.08010229 | 0.08010229
39.75376 | 32.2329 | 33.5296 | 33.36865 | -1.296703 | 0.08047616 | 0.08047616
39.76376 | 32.179 | 33.52337 | 33.36165 | -1.344369 | 0.08086091 | 0.08086091
39.77376 | 32.1358 | 33.51714 | 33.35462 | -1.381337 | 0.08125669 | 0.08125669
39.78375 | 32.0949 | 33.51091 | 33.34759 | -1.416014 | 0.08166327 | 0.08166327
39.79375 | 32.0546 | 33.50469 | 33.34052 | -1.450087 | 0.08208161 | 0.08208161
39.80375 | 31.9767 | 33.49846 | 33.33344 | -1.521764 | 0.08251151 | 0.08251151
39.81375 | 31.9725 | 33.49224 | 33.32634 | -1.519744 | 0.08295312 | 0.08295312
39.82375 | 31.9103 | 33.48603 | 33.31921 | -1.575727 | 0.08340666 | 0.08340666
39.83375 | 31.8777 | 33.47982 | 33.31207 | -1.602115 | 0.08387231 | 0.08387231
39.84374 | 31.8427 | 33.47361 | 33.30491 | -1.630914 | 0.08434981 | 0.08434981
39.85374 | 31.7756 | 33.46741 | 33.29773 | -1.691812 | 0.08484028 | 0.08484028
39.86374 | 31.7863 | 33.46122 | 33.29053 | -1.674916 | 0.08534349 | 0.08534349
39.87374 | 31.7149 | 33.45503 | 33.28331 | -1.740125 | 0.08585966 | 0.08585966
39.88374 | 31.6829 | 33.44884 | 33.27606 | -1.765942 | 0.08638903 | 0.08638903
39.89373 | 31.6591 | 33.44267 | 33.26881 | -1.783571 | 0.08693125 | 0.08693125
39.90373 | 31.6216 | 33.4365 | 33.26153 | -1.814902 | 0.0874877 | 0.0874877
39.91373 | 31.5793 | 33.43034 | 33.25422 | -1.85104 | 0.08805809 | 0.08805809
39.92373 | 31.5433 | 33.42419 | 33.2469 | -1.880888 | 0.08864266 | 0.08864266
39.93373 | 31.5028 | 33.41804 | 33.23956 | -1.915245 | 0.0892417 | 0.0892417
39.94373 | 31.4836 | 33.41191 | 33.2322 | -1.928311 | 0.08985549 | 0.08985549
39.95372 | 31.4293 | 33.40579 | 33.22483 | -1.976494 | 0.09048365 | 0.09048365
39.96372 | 31.4273 | 33.39968 | 33.21743 | -1.972382 | 0.09112778 | 0.09112778
39.97372 | 31.3839 | 33.39358 | 33.21001 | -2.009681 | 0.09178755 | 0.09178755
39.98372 | 31.3313 | 33.38749 | 33.20257 | -2.056193 | 0.09246328 | 0.09246328
39.99372 | 31.3106 | 33.38142 | 33.19511 | -2.070817 | 0.0931553 | 0.0931553
40.00371 | 31.2743 | 33.37536 | 33.18764 | -2.101062 | 0.09386327 | 0.09386327
40.01371 | 31.2488 | 33.36931 | 33.18014 | -2.120514 | 0.09458888 | 0.09458888
40.02371 | 31.2404 | 33.36328 | 33.17262 | -2.122882 | 0.09533185 | 0.09533185
40.03371 | 31.1827 | 33.35727 | 33.16508 | -2.174566 | 0.09609255 | 0.09609255
40.04371 | 31.1702 | 33.35127 | 33.15752 | -2.181066 | 0.09687136 | 0.09687136
40.05371 | 31.1078 | 33.34528 | 33.14995 | -2.237484 | 0.09766868 | 0.09766868
40.0637 | 31.1117 | 33.33933 | 33.14236 | -2.227627 | 0.09848411 | 0.09848411
40.0737 | 31.0508 | 33.33338 | 33.13474 | -2.282582 | 0.0993197 | 0.0993197
40.0837 | 31.023 | 33.32746 | 33.12711 | -2.304458 | 0.1001751 | 0.1001751
40.0937 | 31.0007 | 33.32156 | 33.11945 | -2.320855 | 0.1010508 | 0.1010508
40.1037 | 30.9628 | 33.31567 | 33.11178 | -2.352874 | 0.1019471 | 0.1019471
40.11369 | 30.9622 | 33.30982 | 33.10409 | -2.347622 | 0.1028638 | 0.1028638
40.12369 | 30.9131 | 33.30399 | 33.09638 | -2.390888 | 0.1038032 | 0.1038032
40.13369 | 30.8993 | 33.29818 | 33.08865 | -2.39888 | 0.1047647 | 0.1047647
40.14369 | 30.8631 | 33.2924 | 33.0809 | -2.429297 | 0.105749 | 0.105749
40.15369 | 30.8323 | 33.28664 | 33.07313 | -2.454342 | 0.1067568 | 0.1067568
40.16369 | 30.816 | 33.28092 | 33.06534 | -2.464916 | 0.1077885 | 0.1077885
40.17368 | 30.7842 | 33.27523 | 33.05754 | -2.491025 | 0.1088437 | 0.1088437
40.18368 | 30.7994 | 33.26956 | 33.04971 | -2.47016 | 0.109925 | 0.109925
40.19368 | 30.7336 | 33.26393 | 33.04186 | -2.530327 | 0.1110322 | 0.1110322
40.20368 | 30.7297 | 33.25833 | 33.034 | -2.528628 | 0.1121659 | 0.1121659
40.21368 | 30.718 | 33.25276 | 33.02611 | -2.534764 | 0.1133267 | 0.1133267
40.22367 | 30.6829 | 33.24724 | 33.01821 | -2.564342 | 0.1145142 | 0.1145142
40.23367 | 30.6764 | 33.24175 | 33.01029 | -2.565353 | 0.1157315 | 0.1157315
40.24367 | 30.6499 | 33.2363 | 33.00235 | -2.586403 | 0.1169782 | 0.1169782
40.25367 | 30.6305 | 33.2309 | 32.99438 | -2.600395 | 0.1182551 | 0.1182551
40.26367 | 30.6245 | 33.22553 | 32.9864 | -2.60103 | 0.119563 | 0.119563
40.27367 | 30.5948 | 33.22021 | 32.9784 | -2.625409 | 0.1209028 | 0.1209028
40.28366 | 30.5859 | 33.21494 | 32.97039 | -2.629041 | 0.122274 | 0.122274
40.29366 | 30.5794 | 33.20972 | 32.96235 | -2.630315 | 0.1236802 | 0.1236802
40.30366 | 30.5355 | 33.20454 | 32.9543 | -2.66904 | 0.125121 | 0.125121
40.31366 | 30.5451 | 33.19942 | 32.94622 | -2.654317 | 0.1265975 | 0.1265975
40.32366 | 30.5068 | 33.19435 | 32.93813 | -2.687548 | 0.1281106 | 0.1281106
40.33365 | 30.527 | 33.18934 | 32.93002 | -2.662341 | 0.1296599 | 0.1296599
40.34365 | 30.4967 | 33.18439 | 32.92189 | -2.687688 | 0.1312495 | 0.1312495
40.35365 | 30.5113 | 33.1795 | 32.91374 | -2.668195 | 0.1328792 | 0.1328792
40.36365 | 30.5054 | 33.17467 | 32.90557 | -2.669267 | 0.13455 | 0.13455
40.37365 | 30.4537 | 33.1699 | 32.89738 | -2.716204 | 0.1362633 | 0.1362633
40.38365 | 30.4603 | 33.16521 | 32.88917 | -2.70491 | 0.1380203 | 0.1380203
40.39364 | 30.4346 | 33.16059 | 32.88095 | -2.725993 | 0.1398206 | 0.1398206
40.40364 | 30.4799 | 33.15604 | 32.87271 | -2.676144 | 0.1416691 | 0.1416691
40.41364 | 30.4241 | 33.15157 | 32.86444 | -2.727473 | 0.1435656 | 0.1435656
40.42364 | 30.4329 | 33.14718 | 32.85616 | -2.714282 | 0.1455115 | 0.1455115
40.43364 | 30.4184 | 33.14287 | 32.84786 | -2.724475 | 0.1475085 | 0.1475085
40.44363 | 30.3798 | 33.13866 | 32.83955 | -2.758858 | 0.1495561 | 0.1495561
40.45363 | 30.385 | 33.13453 | 32.83121 | -2.749527 | 0.1516601 | 0.1516601
40.46363 | 30.3756 | 33.13049 | 32.82285 | -2.75489 | 0.1538202 | 0.1538202
40.47363 | 30.3707 | 33.12655 | 32.81447 | -2.75585 | 0.1560384 | 0.1560384
40.48363 | 30.3706 | 33.12271 | 32.80608 | -2.752112 | 0.1583165 | 0.1583165
40.49363 | 30.352 | 33.11898 | 32.79767 | -2.766979 | 0.1606566 | 0.1606566
40.50362 | 30.3346 | 33.11536 | 32.78924 | -2.78076 | 0.1630583 | 0.1630583
40.51362 | 30.3454 | 33.11185 | 32.78079 | -2.76645 | 0.1655287 | 0.1655287
40.52362 | 30.3047 | 33.10846 | 32.77232 | -2.80376 | 0.1680676 | 0.1680676
40.53362 | 30.3368 | 33.10519 | 32.76384 | -2.768392 | 0.1706775 | 0.1706775
40.54362 | 30.3053 | 33.10205 | 32.75533 | -2.796753 | 0.1733607 | 0.1733607
40.55361 | 30.3249 | 33.09905 | 32.74682 | -2.774151 | 0.1761171 | 0.1761171
40.56361 | 30.302 | 33.09618 | 32.73827 | -2.794184 | 0.1789549 | 0.1789549
40.57361 | 30.2955 | 33.09346 | 32.72971 | -2.797963 | 0.1818742 | 0.1818742
40.58361 | 30.288 | 33.09089 | 32.72114 | -2.802891 | 0.1848779 | 0.1848779
40.59361 | 30.2721 | 33.08848 | 32.71254 | -2.816376 | 0.1879691 | 0.1879691
40.60361 | 30.3029 | 33.08622 | 32.70392 | -2.783325 | 0.191151 | 0.191151
40.6136 | 30.2899 | 33.08414 | 32.6953 | -2.794245 | 0.1944236 | 0.1944236
40.6236 | 30.2966 | 33.08224 | 32.68665 | -2.785639 | 0.1977968 | 0.1977968
40.6336 | 30.2829 | 33.08052 | 32.67798 | -2.797618 | 0.2012712 | 0.2012712
40.6436 | 30.2777 | 33.07899 | 32.66929 | -2.801288 | 0.2048504 | 0.2048504
40.6536 | 30.2939 | 33.07766 | 32.66058 | -2.783757 | 0.2085384 | 0.2085384
40.66359 | 30.2861 | 33.07654 | 32.65186 | -2.790435 | 0.2123353 | 0.2123353
40.67359 | 30.3019 | 33.07563 | 32.64312 | -2.773729 | 0.2162533 | 0.2162533
40.68359 | 30.3046 | 33.07495 | 32.63436 | -2.770347 | 0.2202929 | 0.2202929
40.69359 | 30.2983 | 33.0745 | 32.62558 | -2.7762 | 0.2244588 | 0.2244588
40.70359 | 30.3206 | 33.0743 | 32.61679 | -2.753697 | 0.2287559 | 0.2287559
40.71359 | 30.3236 | 33.07435 | 32.60797 | -2.750748 | 0.2331892 | 0.2331892
40.72358 | 30.3213 | 33.07466 | 32.59915 | -2.753364 | 0.2377592 | 0.2377592
40.73358 | 30.3482 | 33.07526 | 32.59029 | -2.727056 | 0.2424804 | 0.2424804
40.74358 | 30.3258 | 33.07613 | 32.58143 | -2.750335 | 0.2473546 | 0.2473546
40.75358 | 30.3672 | 33.07731 | 32.57254 | -2.710113 | 0.2523872 | 0.2523872
40.76358 | 30.3741 | 33.0788 | 32.56363 | -2.704703 | 0.2575847 | 0.2575847
40.77357 | 30.3826 | 33.08062 | 32.55472 | -2.698016 | 0.2629479 | 0.2629479
40.78357 | 30.3888 | 33.08277 | 32.54578 | -2.693968 | 0.2684942 | 0.2684942
40.79357 | 30.4047 | 33.08527 | 32.53682 | -2.680572 | 0.2742252 | 0.2742252
40.80357 | 30.4189 | 33.08814 | 32.52785 | -2.669242 | 0.2801482 | 0.2801482
40.81357 | 30.4106 | 33.09139 | 32.51885 | -2.680792 | 0.2862706 | 0.2862706
40.82357 | 30.4511 | 33.09504 | 32.50984 | -2.64394 | 0.2926003 | 0.2926003
40.83356 | 30.4362 | 33.0991 | 32.50082 | -2.662896 | 0.2991387 | 0.2991387
40.84356 | 30.4629 | 33.10359 | 32.49177 | -2.640685 | 0.3059069 | 0.3059069
40.85356 | 30.457 | 33.10852 | 32.48271 | -2.651521 | 0.3129072 | 0.3129072
40.86356 | 30.4597 | 33.11392 | 32.47362 | -2.654221 | 0.3201487 | 0.3201487
40.87356 | 30.5101 | 33.1198 | 32.46452 | -2.609705 | 0.3276403 | 0.3276403
40.88355 | 30.4964 | 33.12618 | 32.45542 | -2.629783 | 0.3353841 | 0.3353841
40.89355 | 30.5131 | 33.13309 | 32.44628 | -2.619989 | 0.3434048 | 0.3434048
40.90355 | 30.5361 | 33.14054 | 32.43713 | -2.604437 | 0.351705 | 0.351705
40.91355 | 30.5194 | 33.14855 | 32.42796 | -2.629146 | 0.3602952 | 0.3602952
40.92355 | 30.5531 | 33.15714 | 32.41877 | -2.60404 | 0.3691859 | 0.3691859
40.93355 | 30.5629 | 33.16634 | 32.40956 | -2.603438 | 0.3783878 | 0.3783878
40.94354 | 30.5759 | 33.17615 | 32.40035 | -2.600254 | 0.3879028 | 0.3879028
40.95354 | 30.5936 | 33.18663 | 32.39111 | -2.593029 | 0.3977605 | 0.3977605
40.96354 | 30.6021 | 33.19778 | 32.38185 | -2.595676 | 0.4079632 | 0.4079632
40.97354 | 30.6408 | 33.20962 | 32.37257 | -2.56882 | 0.4185227 | 0.4185227
40.98354 | 30.6413 | 33.22218 | 32.36328 | -2.580883 | 0.4294505 | 0.4294505
40.99353 | 30.6608 | 33.23547 | 32.35398 | -2.574674 | 0.4407467 | 0.4407467
41.00353 | 30.6909 | 33.24955 | 32.34465 | -2.558646 | 0.452446 | 0.452446
41.01353 | 30.6845 | 33.26441 | 32.33531 | -2.579907 | 0.4645488 | 0.4645488
41.02353 | 30.7374 | 33.28008 | 32.32595 | -2.54268 | 0.4770665 | 0.4770665
41.03353 | 30.7286 | 33.29659 | 32.31657 | -2.567988 | 0.4900103 | 0.4900103
41.04353 | 30.7593 | 33.31395 | 32.30717 | -2.554653 | 0.5033911 | 0.5033911
41.05352 | 30.7944 | 33.33217 | 32.29777 | -2.537775 | 0.5172039 | 0.5172039
41.06352 | 30.8117 | 33.35131 | 32.28834 | -2.539613 | 0.5314886 | 0.5314886
41.07352 | 30.843 | 33.37137 | 32.27889 | -2.528367 | 0.5462394 | 0.5462394
41.08352 | 30.8394 | 33.39235 | 32.26942 | -2.552951 | 0.5614642 | 0.5614642
41.09352 | 30.8842 | 33.41428 | 32.25994 | -2.530081 | 0.5771701 | 0.5771701
41.10351 | 30.9268 | 33.43714 | 32.25045 | -2.510344 | 0.5933463 | 0.5933463
41.11351 | 30.9389 | 33.46099 | 32.24093 | -2.522092 | 0.6100288 | 0.6100288
41.12351 | 31.0127 | 33.48581 | 32.2314 | -2.473109 | 0.6272039 | 0.6272039
41.13351 | 31.0089 | 33.51159 | 32.22185 | -2.502694 | 0.6448717 | 0.6448717
41.14351 | 31.049 | 33.53834 | 32.21228 | -2.489343 | 0.66303 | 0.66303
41.15351 | 31.0906 | 33.56605 | 32.2027 | -2.475447 | 0.6816738 | 0.6816738
41.1635 | 31.1253 | 33.59466 | 32.19311 | -2.46936 | 0.7007761 | 0.7007761
41.1735 | 31.1894 | 33.62422 | 32.18349 | -2.434816 | 0.7203633 | 0.7203633
41.1835 | 31.2102 | 33.65466 | 32.17385 | -2.444458 | 0.7404017 | 0.7404017
41.1935 | 31.2486 | 33.68595 | 32.1642 | -2.437348 | 0.7608727 | 0.7608727
41.2035 | 31.2952 | 33.71804 | 32.15453 | -2.42284 | 0.7817533 | 0.7817533
41.21349 | 31.3176 | 33.75085 | 32.14486 | -2.433247 | 0.8029946 | 0.8029946
41.22349 | 31.3949 | 33.78437 | 32.13516 | -2.389468 | 0.8246061 | 0.8246061
41.23349 | 31.4118 | 33.8185 | 32.12544 | -2.406696 | 0.8465298 | 0.8465298
41.24349 | 31.4682 | 33.85315 | 32.1157 | -2.384947 | 0.8687229 | 0.8687229
41.25349 | 31.4759 | 33.88822 | 32.10595 | -2.412324 | 0.8911378 | 0.8911378
41.26349 | 31.5115 | 33.92362 | 32.09618 | -2.412122 | 0.9137214 | 0.9137214
41.27348 | 31.5734 | 33.95919 | 32.0864 | -2.38579 | 0.9363931 | 0.9363931
41.28348 | 31.5952 | 33.99487 | 32.0766 | -2.399669 | 0.9591339 | 0.9591339
41.29348 | 31.6701 | 34.03049 | 32.06678 | -2.360389 | 0.9818535 | 0.9818535
41.30348 | 31.6751 | 34.06591 | 32.05695 | -2.390805 | 1.004479 | 1.004479
41.31348 | 31.7175 | 34.10096 | 32.04709 | -2.383464 | 1.026934 | 1.026934
41.32347 | 31.7587 | 34.13547 | 32.03724 | -2.376769 | 1.049117 | 1.049117
41.33347 | 31.7771 | 34.16933 | 32.02735 | -2.392227 | 1.070988 | 1.070988
41.34347 | 31.8604 | 34.20233 | 32.01745 | -2.341932 | 1.092441 | 1.092441
41.35347 | 31.8811 | 34.23431 | 32.00753 | -2.353211 | 1.11339 | 1.11339
41.36347 | 31.9213 | 34.26509 | 31.9976 | -2.343791 | 1.133747 | 1.133747
41.37347 | 31.9689 | 34.2945 | 31.98765 | -2.3256 | 1.153427 | 1.153427
41.38346 | 32.001 | 34.32234 | 31.97769 | -2.321342 | 1.172326 | 1.172326
41.39346 | 32.0497 | 34.34851 | 31.96771 | -2.298805 | 1.1904 | 1.1904
41.40346 | 32.0917 | 34.3728 | 31.95771 | -2.281104 | 1.207549 | 1.207549
41.41346 | 32.1184 | 34.39509 | 31.94769 | -2.276686 | 1.223698 | 1.223698
41.42346 | 32.1612 | 34.41521 | 31.93766 | -2.25401 | 1.238776 | 1.238776
41.43345 | 32.1687 | 34.43303 | 31.92762 | -2.264329 | 1.252705 | 1.252705
41.44345 | 32.2375 | 34.44846 | 31.91755 | -2.210957 | 1.265451 | 1.265451
41.45345 | 32.2426 | 34.46137 | 31.90747 | -2.21877 | 1.276948 | 1.276948
41.46345 | 32.2836 | 34.47168 | 31.89738 | -2.188076 | 1.28715 | 1.28715
41.47345 | 32.3347 | 34.4793 | 31.88726 | -2.144596 | 1.296017 | 1.296017
41.48344 | 32.3546 | 34.48416 | 31.87714 | -2.129564 | 1.30351 | 1.30351
41.49344 | 32.397 | 34.48624 | 31.867 | -2.089243 | 1.309622 | 1.309622
41.50344 | 32.4065 | 34.4855 | 31.85684 | -2.078995 | 1.314329 | 1.314329
41.51344 | 32.4387 | 34.48191 | 31.84666 | -2.043205 | 1.317623 | 1.317623
41.52344 | 32.4711 | 34.47547 | 31.83647 | -2.004374 | 1.319504 | 1.319504
41.53344 | 32.517 | 34.46622 | 31.82626 | -1.949217 | 1.31998 | 1.31998
41.54343 | 32.5516 | 34.45418 | 31.81604 | -1.902583 | 1.31907 | 1.31907
41.55343 | 32.5604 | 34.43939 | 31.8058 | -1.87899 | 1.316794 | 1.316794
41.56343 | 32.5919 | 34.42191 | 31.79554 | -1.830013 | 1.313185 | 1.313185
41.57343 | 32.6273 | 34.40183 | 31.78527 | -1.774529 | 1.308279 | 1.308279
41.58343 | 32.6374 | 34.37923 | 31.77498 | -1.741827 | 1.302122 | 1.302122
41.59342 | 32.676 | 34.35424 | 31.76469 | -1.678235 | 1.294774 | 1.294774
41.60342 | 32.6978 | 34.32692 | 31.75437 | -1.629121 | 1.286277 | 1.286277
41.61342 | 32.7292 | 34.29743 | 31.74403 | -1.568231 | 1.2767 | 1.2767
41.62342 | 32.7521 | 34.2659 | 31.73368 | -1.513801 | 1.26611 | 1.26611
41.63342 | 32.7812 | 34.23247 | 31.72331 | -1.451272 | 1.25458 | 1.25458
41.64342 | 32.8154 | 34.19729 | 31.71293 | -1.381895 | 1.242183 | 1.242183
41.65341 | 32.8484 | 34.16056 | 31.70254 | -1.312161 | 1.22901 | 1.22901
41.66341 | 32.8681 | 34.12236 | 31.69213 | -1.254257 | 1.215115 | 1.215115
41.67341 | 32.8866 | 34.08288 | 31.6817 | -1.196279 | 1.200591 | 1.200591
41.68341 | 32.9074 | 34.04229 | 31.67125 | -1.13489 | 1.185519 | 1.185519
41.69341 | 32.9558 | 34.00075 | 31.66079 | -1.044951 | 1.169981 | 1.169981
41.7034 | 32.9729 | 33.95846 | 31.65032 | -0.9855646 | 1.15407 | 1.15407
41.7134 | 33.0358 | 33.9155 | 31.63983 | -0.8797034 | 1.137836 | 1.137836
41.7234 | 33.0224 | 33.87206 | 31.62932 | -0.8496609 | 1.121368 | 1.121368
41.7334 | 33.0608 | 33.82828 | 31.6188 | -0.7674834 | 1.104741 | 1.104741
41.7434 | 33.0907 | 33.78431 | 31.60826 | -0.6936099 | 1.088023 | 1.088023
41.7534 | 33.1153 | 33.74027 | 31.59771 | -0.6249723 | 1.071282 | 1.071282
41.76339 | 33.1397 | 33.69634 | 31.58715 | -0.5566363 | 1.054593 | 1.054593
41.77339 | 33.1708 | 33.65253 | 31.57657 | -0.4817286 | 1.037981 | 1.037981
41.78339 | 33.1893 | 33.609 | 31.56597 | -0.419695 | 1.021514 | 1.021514
41.79339 | 33.2399 | 33.56583 | 31.55535 | -0.3259279 | 1.005238 | 1.005238
41.80339 | 33.2401 | 33.52311 | 31.54472 | -0.2830082 | 0.9891932 | 0.9891932
41.81338 | 33.3091 | 33.48095 | 31.53409 | -0.1718463 | 0.9734296 | 0.9734296
41.82338 | 33.2975 | 33.43932 | 31.52343 | -0.1418169 | 0.9579452 | 0.9579452
41.83338 | 33.3583 | 33.39831 | 31.51275 | -0.0400078 | 0.9427784 | 0.9427784
41.84338 | 33.383 | 33.35795 | 31.50206 | 0.02504654 | 0.9279467 | 0.9279467
41.85338 | 33.4082 | 33.31828 | 31.49135 | 0.08992312 | 0.9134613 | 0.9134613
41.86338 | 33.4509 | 33.27929 | 31.48063 | 0.1716095 | 0.8993286 | 0.8993286
41.87337 | 33.4564 | 33.24103 | 31.46991 | 0.2153668 | 0.8855626 | 0.8855626
41.88337 | 33.5209 | 33.20342 | 31.45916 | 0.317478 | 0.8721324 | 0.8721324
41.89337 | 33.5173 | 33.16648 | 31.44839 | 0.3508221 | 0.8590434 | 0.8590434
41.90337 | 33.5533 | 33.13018 | 31.43761 | 0.4231243 | 0.8462827 | 0.8462827
41.91337 | 33.5889 | 33.09448 | 31.42681 | 0.4944167 | 0.8338345 | 0.8338345
41.92336 | 33.5977 | 33.0594 | 31.41601 | 0.5383008 | 0.8216924 | 0.8216924
41.93336 | 33.617 | 33.02481 | 31.40519 | 0.5921938 | 0.8098087 | 0.8098087
41.94336 | 33.6624 | 32.99069 | 31.39435 | 0.6717058 | 0.7981729 | 0.7981729
41.95336 | 33.6575 | 32.95701 | 31.38349 | 0.7004862 | 0.7867603 | 0.7867603
41.96336 | 33.7035 | 32.92371 | 31.37262 | 0.7797864 | 0.7755453 | 0.7755453
41.97336 | 33.6994 | 32.89074 | 31.36174 | 0.8086581 | 0.7645018 | 0.7645018
41.98335 | 33.752 | 32.85808 | 31.35085 | 0.8939185 | 0.7536159 | 0.7536159
41.99335 | 33.7626 | 32.82562 | 31.33994 | 0.9369843 | 0.7428402 | 0.7428402
42.00335 | 33.7839 | 32.79333 | 31.32901 | 0.9905678 | 0.7321629 | 0.7321629
42.01335 | 33.8023 | 32.76119 | 31.31806 | 1.041112 | 0.7215624 | 0.7215624
42.02335 | 33.8185 | 32.72914 | 31.3071 | 1.089357 | 0.7110193 | 0.7110193
42.03334 | 33.8474 | 32.6972 | 31.29614 | 1.150203 | 0.7005268 | 0.7005268
42.04334 | 33.8768 | 32.66525 | 31.28516 | 1.211546 | 0.6900494 | 0.6900494
42.05334 | 33.8734 | 32.63332 | 31.27415 | 1.240076 | 0.6795852 | 0.6795852
42.06334 | 33.9145 | 32.60139 | 31.26314 | 1.313113 | 0.6691248 | 0.6691248
42.07334 | 33.9042 | 32.56943 | 31.25211 | 1.334771 | 0.6586612 | 0.6586612
42.08334 | 33.9492 | 32.53744 | 31.24106 | 1.411759 | 0.6481902 | 0.6481902
42.09333 | 33.9439 | 32.50545 | 31.23001 | 1.438446 | 0.6377206 | 0.6377206
42.10333 | 33.941 | 32.4734 | 31.21894 | 1.4676 | 0.6272307 | 0.6272307
42.11333 | 33.979 | 32.44132 | 31.20785 | 1.537683 | 0.6167337 | 0.6167337
42.12333 | 33.9584 | 32.40921 | 31.19675 | 1.549186 | 0.6062336 | 0.6062336
42.13333 | 34.0197 | 32.3771 | 31.18563 | 1.642598 | 0.5957361 | 0.5957361
42.14332 | 34.0256 | 32.34503 | 31.17451 | 1.680572 | 0.5852591 | 0.5852591
42.15332 | 34.0176 | 32.31294 | 31.16336 | 1.704659 | 0.5747883 | 0.5747883
42.16332 | 34.0418 | 32.28089 | 31.1522 | 1.760909 | 0.5643437 | 0.5643437
42.17332 | 34.0485 | 32.2489 | 31.14103 | 1.799601 | 0.5539345 | 0.5539345
42.18332 | 34.0864 | 32.21698 | 31.12984 | 1.869417 | 0.5435706 | 0.5435706
42.19332 | 34.1059 | 32.18516 | 31.11864 | 1.920737 | 0.5332617 | 0.5332617
42.20331 | 34.1099 | 32.15349 | 31.10743 | 1.956409 | 0.5230284 | 0.5230284
42.21331 | 34.1347 | 32.12192 | 31.0962 | 2.012778 | 0.5128593 | 0.5128593
42.22331 | 34.157 | 32.09051 | 31.08496 | 2.066492 | 0.5027743 | 0.5027743
42.23331 | 34.1998 | 32.05927 | 31.0737 | 2.140535 | 0.4927826 | 0.4927826
42.24331 | 34.2079 | 32.02821 | 31.06243 | 2.179687 | 0.4828927 | 0.4828927
42.2533 | 34.2016 | 31.9974 | 31.05115 | 2.204203 | 0.4731221 | 0.4731221
42.2633 | 34.23 | 31.96677 | 31.03985 | 2.263229 | 0.4634594 | 0.4634594
42.2733 | 34.2456 | 31.93638 | 31.02854 | 2.309221 | 0.4539209 | 0.4539209
42.2833 | 34.2921 | 31.90624 | 31.01721 | 2.385865 | 0.444513 | 0.444513
42.2933 | 34.2883 | 31.87635 | 31.00587 | 2.41195 | 0.4352415 | 0.4352415
42.3033 | 34.3122 | 31.84673 | 30.99451 | 2.465466 | 0.4261114 | 0.4261114
42.31329 | 34.332 | 31.81742 | 30.98315 | 2.514575 | 0.4171362 | 0.4171362
42.32329 | 34.3652 | 31.78837 | 30.97177 | 2.576826 | 0.4083023 | 0.4083023
42.33329 | 34.3838 | 31.75962 | 30.96037 | 2.624184 | 0.3996222 | 0.3996222
42.34329 | 34.3889 | 31.73116 | 30.94896 | 2.657741 | 0.391099 | 0.391099
42.35329 | 34.427 | 31.70301 | 30.93754 | 2.723993 | 0.3827354 | 0.3827354
42.36328 | 34.445 | 31.67519 | 30.92611 | 2.769807 | 0.3745418 | 0.3745418
42.37328 | 34.4519 | 31.64766 | 30.91466 | 2.804235 | 0.3665037 | 0.3665037
42.38328 | 34.5001 | 31.62045 | 30.90319 | 2.879646 | 0.3586309 | 0.3586309
42.39328 | 34.4902 | 31.59356 | 30.89171 | 2.896638 | 0.3509246 | 0.3509246
42.40328 | 34.5323 | 31.56699 | 30.88022 | 2.965308 | 0.3433857 | 0.3433857
42.41328 | 34.5482 | 31.54074 | 30.86871 | 3.007456 | 0.3360147 | 0.3360147
42.42327 | 34.5444 | 31.51484 | 30.85721 | 3.029556 | 0.328819 | 0.328819
42.43327 | 34.5902 | 31.48924 | 30.84567 | 3.100958 | 0.3217844 | 0.3217844
42.44327 | 34.5791 | 31.46396 | 30.83413 | 3.115138 | 0.3149177 | 0.3149177
42.45327 | 34.6297 | 31.439 | 30.82257 | 3.190696 | 0.3082185 | 0.3082185
42.46327 | 34.6269 | 31.41437 | 30.81099 | 3.212534 | 0.3016859 | 0.3016859
42.47326 | 34.664 | 31.39007 | 30.79942 | 3.273931 | 0.2953252 | 0.2953252
42.48326 | 34.6697 | 31.36606 | 30.78782 | 3.303636 | 0.2891223 | 0.2891223
42.49326 | 34.6903 | 31.34237 | 30.77621 | 3.347929 | 0.2830823 | 0.2830823
42.50326 | 34.7236 | 31.31899 | 30.76458 | 3.404614 | 0.2772033 | 0.2772033
42.51326 | 34.7371 | 31.29591 | 30.75294 | 3.441193 | 0.2714835 | 0.2714835
42.52326 | 34.7445 | 31.27313 | 30.74129 | 3.471371 | 0.2659207 | 0.2659207
42.53325 | 34.7902 | 31.25067 | 30.72963 | 3.539531 | 0.2605179 | 0.2605179
42.54325 | 34.8027 | 31.22848 | 30.71795 | 3.574222 | 0.2552619 | 0.2552619
42.55325 | 34.8371 | 31.20657 | 30.70626 | 3.630526 | 0.2501556 | 0.2501556
42.56325 | 34.8563 | 31.18495 | 30.69456 | 3.67135 | 0.2451962 | 0.2451962
42.57325 | 34.8576 | 31.1636 | 30.68284 | 3.693999 | 0.2403808 | 0.2403808
42.58324 | 34.9117 | 31.14254 | 30.67112 | 3.769158 | 0.2357112 | 0.2357112
42.59324 | 34.9226 | 31.12173 | 30.65938 | 3.800875 | 0.2311749 | 0.2311749
42.60324 | 34.9588 | 31.10117 | 30.64762 | 3.857634 | 0.2267736 | 0.2267736
42.61324 | 34.951 | 31.08086 | 30.63585 | 3.870143 | 0.2225042 | 0.2225042
42.62324 | 34.9898 | 31.06079 | 30.62407 | 3.929007 | 0.2183635 | 0.2183635
42.63324 | 35.0212 | 31.04097 | 30.61227 | 3.980233 | 0.2143484 | 0.2143484
42.64323 | 35.0733 | 31.02139 | 30.60047 | 4.051907 | 0.2104599 | 0.2104599
42.65323 | 35.0637 | 31.00202 | 30.58865 | 4.061675 | 0.2066864 | 0.2066864
42.66323 | 35.0774 | 30.98288 | 30.57682 | 4.094524 | 0.203029 | 0.203029
42.67323 | 35.1164 | 30.96394 | 30.56497 | 4.15246 | 0.1994846 | 0.1994846
42.68323 | 35.1408 | 30.94521 | 30.55311 | 4.195588 | 0.1960502 | 0.1960502
42.69322 | 35.1707 | 30.9267 | 30.54125 | 4.243997 | 0.192726 | 0.192726
42.70322 | 35.1879 | 30.90837 | 30.52937 | 4.279528 | 0.1895025 | 0.1895025
42.71322 | 35.1888 | 30.89023 | 30.51747 | 4.298571 | 0.1863802 | 0.1863802
42.72322 | 35.2421 | 30.87227 | 30.50556 | 4.369829 | 0.1833562 | 0.1833562
42.73322 | 35.263 | 30.85449 | 30.49364 | 4.408508 | 0.1804278 | 0.1804278
42.74322 | 35.2679 | 30.83689 | 30.4817 | 4.431014 | 0.1775923 | 0.1775923
42.75321 | 35.3137 | 30.81947 | 30.46977 | 4.494235 | 0.1748499 | 0.1748499
42.76321 | 35.3226 | 30.80219 | 30.45781 | 4.520409 | 0.1721926 | 0.1721926
42.77321 | 35.3481 | 30.78507 | 30.44583 | 4.563026 | 0.1696208 | 0.1696208
42.78321 | 35.3766 | 30.76811 | 30.43385 | 4.608488 | 0.167132 | 0.167132
42.79321 | 35.4085 | 30.7513 | 30.42185 | 4.657201 | 0.1647242 | 0.1647242
42.8032 | 35.4359 | 30.73465 | 30.40985 | 4.701253 | 0.1623972 | 0.1623972
42.8132 | 35.4406 | 30.71812 | 30.39783 | 4.72248 | 0.1601446 | 0.1601446
42.8232 | 35.4964 | 30.70173 | 30.3858 | 4.79467 | 0.1579666 | 0.1579666
42.8332 | 35.4932 | 30.68547 | 30.37375 | 4.807727 | 0.1558614 | 0.1558614
42.8432 | 35.5404 | 30.66935 | 30.36169 | 4.871055 | 0.1538271 | 0.1538271
42.8532 | 35.5574 | 30.65334 | 30.34962 | 4.904056 | 0.1518619 | 0.1518619
42.86319 | 35.5676 | 30.63748 | 30.33755 | 4.930119 | 0.1499661 | 0.1499661
42.87319 | 35.6095 | 30.62172 | 30.32545 | 4.987777 | 0.1481343 | 0.1481343
42.88319 | 35.6132 | 30.60608 | 30.31335 | 5.007119 | 0.146367 | 0.146367
42.89319 | 35.651 | 30.59055 | 30.30123 | 5.060447 | 0.1446627 | 0.1446627
42.90319 | 35.6871 | 30.57514 | 30.2891 | 5.111964 | 0.1430201 | 0.1430201
42.91318 | 35.6639 | 30.55984 | 30.27696 | 5.104057 | 0.1414394 | 0.1414394
42.92318 | 35.7193 | 30.54464 | 30.26481 | 5.174658 | 0.1399164 | 0.1399164
42.93318 | 35.7221 | 30.52954 | 30.25264 | 5.192556 | 0.1384514 | 0.1384514
42.94318 | 35.7551 | 30.51455 | 30.24046 | 5.240551 | 0.1370436 | 0.1370436
42.95318 | 35.7731 | 30.49965 | 30.22827 | 5.273446 | 0.1356917 | 0.1356917
42.96318 | 35.7572 | 30.48486 | 30.21607 | 5.272342 | 0.1343951 | 0.1343951
42.97317 | 35.8068 | 30.47017 | 30.20386 | 5.336628 | 0.1331539 | 0.1331539
42.98317 | 35.8173 | 30.45557 | 30.19164 | 5.361732 | 0.131965 | 0.131965
42.99317 | 35.8457 | 30.44106 | 30.1794 | 5.404643 | 0.1308289 | 0.1308289
43.00317 | 35.8494 | 30.42664 | 30.16715 | 5.422761 | 0.1297449 | 0.1297449
43.01317 | 35.8597 | 30.41231 | 30.15489 | 5.447388 | 0.1287125 | 0.1287125
43.02316 | 35.9092 | 30.39809 | 30.14263 | 5.511111 | 0.1277319 | 0.1277319
43.03316 | 35.9164 | 30.38394 | 30.13034 | 5.532458 | 0.1268009 | 0.1268009
43.04316 | 35.9234 | 30.36988 | 30.11804 | 5.553517 | 0.1259199 | 0.1259199
43.05316 | 35.9659 | 30.35591 | 30.10573 | 5.609988 | 0.1250886 | 0.1250886
43.06316 | 35.9709 | 30.34203 | 30.09341 | 5.628872 | 0.1243066 | 0.1243066
43.07316 | 36.0091 | 30.32823 | 30.08108 | 5.68087 | 0.1235736 | 0.1235736
43.08315 | 36.0134 | 30.31453 | 30.06875 | 5.698868 | 0.1228901 | 0.1228901
43.09315 | 36.0445 | 30.30091 | 30.0564 | 5.743594 | 0.1222543 | 0.1222543
43.10315 | 36.0613 | 30.28736 | 30.04403 | 5.773935 | 0.1216669 | 0.1216669
43.11315 | 36.0627 | 30.27391 | 30.03165 | 5.788791 | 0.1211277 | 0.1211277
43.12315 | 36.1018 | 30.26054 | 30.01926 | 5.841262 | 0.1206366 | 0.1206366
43.13314 | 36.108 | 30.24726 | 30.00688 | 5.860735 | 0.1201939 | 0.1201939
43.14314 | 36.1418 | 30.23406 | 29.99447 | 5.907738 | 0.1197986 | 0.1197986
43.15314 | 36.1546 | 30.22094 | 29.98204 | 5.933655 | 0.1194511 | 0.1194511
43.16314 | 36.1632 | 30.20791 | 29.96961 | 5.955289 | 0.1191514 | 0.1191514
43.17314 | 36.1748 | 30.19496 | 29.95716 | 5.979839 | 0.1188993 | 0.1188993
43.18314 | 36.2044 | 30.1821 | 29.94471 | 6.022304 | 0.1186949 | 0.1186949
43.19313 | 36.2311 | 30.16933 | 29.93225 | 6.061773 | 0.118538 | 0.118538
43.20313 | 36.2317 | 30.15663 | 29.91977 | 6.075071 | 0.1184283 | 0.1184283
43.21313 | 36.2333 | 30.14401 | 29.90728 | 6.089286 | 0.1183658 | 0.1183658
43.22313 | 36.2674 | 30.13148 | 29.89478 | 6.135918 | 0.1183502 | 0.1183502
43.23313 | 36.2745 | 30.11903 | 29.88227 | 6.155468 | 0.1183813 | 0.1183813
43.24312 | 36.2963 | 30.10668 | 29.86976 | 6.189625 | 0.1184584 | 0.1184584
43.25312 | 36.276 | 30.09439 | 29.85722 | 6.181612 | 0.1185815 | 0.1185815
43.26312 | 36.3162 | 30.08218 | 29.84468 | 6.234021 | 0.1187498 | 0.1187498
43.27312 | 36.3203 | 30.07005 | 29.83212 | 6.250251 | 0.1189625 | 0.1189625
43.28312 | 36.3105 | 30.05799 | 29.81956 | 6.252506 | 0.1192189 | 0.1192189
43.29312 | 36.3207 | 30.04601 | 29.80698 | 6.274685 | 0.1195178 | 0.1195178
43.30311 | 36.3371 | 30.03412 | 29.7944 | 6.302982 | 0.1198577 | 0.1198577
43.31311 | 36.3403 | 30.02228 | 29.7818 | 6.318021 | 0.1202376 | 0.1202376
43.32311 | 36.3541 | 30.0105 | 29.76919 | 6.343595 | 0.1206555 | 0.1206555
43.33311 | 36.3393 | 29.99879 | 29.75657 | 6.340508 | 0.1211096 | 0.1211096
43.34311 | 36.364 | 29.98714 | 29.74394 | 6.376864 | 0.1215975 | 0.1215975
43.3531 | 36.3659 | 29.97554 | 29.73131 | 6.390356 | 0.1221162 | 0.1221162
43.3631 | 36.3798 | 29.96399 | 29.71866 | 6.415814 | 0.1226637 | 0.1226637
43.3731 | 36.3797 | 29.95247 | 29.706 | 6.427232 | 0.1232362 | 0.1232362
43.3831 | 36.3848 | 29.94098 | 29.69332 | 6.443818 | 0.1238301 | 0.1238301
43.3931 | 36.4077 | 29.92952 | 29.68064 | 6.47818 | 0.1244414 | 0.1244414
43.4031 | 36.3909 | 29.91807 | 29.66794 | 6.472827 | 0.1250658 | 0.1250658
43.41309 | 36.4195 | 29.90664 | 29.65525 | 6.512856 | 0.1256973 | 0.1256973
43.42309 | 36.4241 | 29.8952 | 29.64253 | 6.528901 | 0.126333 | 0.126333
43.43309 | 36.4194 | 29.88374 | 29.62981 | 6.535661 | 0.1269664 | 0.1269664
43.44309 | 36.4219 | 29.87225 | 29.61707 | 6.549648 | 0.1275915 | 0.1275915
43.45309 | 36.451 | 29.86073 | 29.60432 | 6.590273 | 0.1282023 | 0.1282023
43.46308 | 36.4404 | 29.84916 | 29.59158 | 6.591239 | 0.1287919 | 0.1287919
43.47308 | 36.4551 | 29.83752 | 29.57881 | 6.617581 | 0.1293549 | 0.1293549
43.48308 | 36.453 | 29.8258 | 29.56603 | 6.627201 | 0.1298839 | 0.1298839
43.49308 | 36.4765 | 29.81399 | 29.55324 | 6.662512 | 0.1303724 | 0.1303724
43.50308 | 36.5029 | 29.80207 | 29.54044 | 6.700829 | 0.1308135 | 0.1308135
43.51308 | 36.4888 | 29.79004 | 29.52764 | 6.698763 | 0.1312007 | 0.1312007
43.52307 | 36.5087 | 29.77788 | 29.51483 | 6.730816 | 0.1315273 | 0.1315273
43.53307 | 36.4985 | 29.76558 | 29.502 | 6.732924 | 0.1317879 | 0.1317879
43.54307 | 36.5394 | 29.75311 | 29.48916 | 6.786286 | 0.1319764 | 0.1319764
43.55307 | 36.5441 | 29.74049 | 29.47631 | 6.803613 | 0.1320875 | 0.1320875
43.56307 | 36.5252 | 29.72769 | 29.46345 | 6.797514 | 0.1321167 | 0.1321167
43.57306 | 36.5683 | 29.71472 | 29.4506 | 6.853584 | 0.13206 | 0.13206
43.58306 | 36.5563 | 29.70155 | 29.43772 | 6.854755 | 0.1319139 | 0.1319139
43.59306 | 36.6055 | 29.68818 | 29.42483 | 6.91732 | 0.1316758 | 0.1316758
43.60306 | 36.5549 | 29.67462 | 29.41193 | 6.880283 | 0.1313439 | 0.1313439
43.61306 | 36.5864 | 29.66085 | 29.39902 | 6.925545 | 0.1309171 | 0.1309171
43.62306 | 36.5884 | 29.64689 | 29.3861 | 6.941508 | 0.1303952 | 0.1303952
43.63305 | 36.6067 | 29.63274 | 29.37319 | 6.973955 | 0.1297794 | 0.1297794
43.64305 | 36.5908 | 29.61839 | 29.36025 | 6.972413 | 0.1290698 | 0.1290698
43.65305 | 36.5939 | 29.60384 | 29.3473 | 6.990062 | 0.1282689 | 0.1282689
43.66305 | 36.6147 | 29.5891 | 29.33434 | 7.025599 | 0.1273796 | 0.1273796
43.67305 | 36.5954 | 29.57418 | 29.32137 | 7.021215 | 0.1264052 | 0.1264052
43.68304 | 36.5984 | 29.55911 | 29.30841 | 7.039288 | 0.1253506 | 0.1253506
43.69304 | 36.6011 | 29.54386 | 29.29542 | 7.057239 | 0.1242185 | 0.1242185
43.70304 | 36.5889 | 29.52846 | 29.28243 | 7.060444 | 0.1230145 | 0.1230145
43.71304 | 36.5772 | 29.51291 | 29.26942 | 7.06429 | 0.121744 | 0.121744
43.72304 | 36.5935 | 29.49723 | 29.25641 | 7.096269 | 0.1204126 | 0.1204126
43.73304 | 36.5672 | 29.48143 | 29.24338 | 7.085767 | 0.1190261 | 0.1190261
43.74303 | 36.5846 | 29.46554 | 29.23036 | 7.119057 | 0.1175917 | 0.1175917
43.75303 | 36.5265 | 29.44954 | 29.21732 | 7.076959 | 0.1161126 | 0.1161126
43.76303 | 36.5628 | 29.43346 | 29.20426 | 7.129344 | 0.1145962 | 0.1145962
43.77303 | 36.5333 | 29.4173 | 29.1912 | 7.116002 | 0.1130485 | 0.1130485
43.78303 | 36.5256 | 29.40108 | 29.17813 | 7.124521 | 0.1114752 | 0.1114752
43.79302 | 36.4974 | 29.38483 | 29.16506 | 7.112572 | 0.1098835 | 0.1098835
43.80302 | 36.4849 | 29.36852 | 29.15197 | 7.116378 | 0.1082757 | 0.1082757
43.81302 | 36.5038 | 29.35219 | 29.13887 | 7.151612 | 0.1066585 | 0.1066585
43.82302 | 36.4771 | 29.33584 | 29.12576 | 7.141265 | 0.1050368 | 0.1050368
43.83302 | 36.449 | 29.31947 | 29.11264 | 7.129526 | 0.1034152 | 0.1034152
43.84302 | 36.4529 | 29.30311 | 29.09952 | 7.149788 | 0.1017978 | 0.1017978
43.85301 | 36.4434 | 29.28677 | 29.08639 | 7.156626 | 0.1001902 | 0.1001902
43.86301 | 36.4147 | 29.27043 | 29.07325 | 7.144267 | 0.09859276 | 0.09859276
43.87301 | 36.4135 | 29.25411 | 29.06009 | 7.159386 | 0.09701019 | 0.09701019
43.88301 | 36.3994 | 29.23782 | 29.04693 | 7.16158 | 0.09544538 | 0.09544538
43.89301 | 36.4042 | 29.22156 | 29.03376 | 7.182641 | 0.09390088 | 0.09390088
43.903 | 36.3482 | 29.20535 | 29.02059 | 7.14285 | 0.09238036 | 0.09238036
43.913 | 36.3748 | 29.18916 | 29.0074 | 7.185636 | 0.09088275 | 0.09088275
43.923 | 36.3473 | 29.17302 | 28.9942 | 7.174278 | 0.08941119 | 0.08941119
43.933 | 36.3415 | 29.15693 | 28.98099 | 7.184575 | 0.08796702 | 0.08796702
43.943 | 36.31 | 29.14088 | 28.96777 | 7.169123 | 0.08655134 | 0.08655134
43.953 | 36.3004 | 29.12488 | 28.95455 | 7.175522 | 0.08516503 | 0.08516503
43.96299 | 36.3035 | 29.10895 | 28.94133 | 7.194553 | 0.08381007 | 0.08381007
43.97299 | 36.2696 | 29.09305 | 28.92808 | 7.176548 | 0.08248427 | 0.08248427
43.98299 | 36.2642 | 29.07721 | 28.91483 | 7.18699 | 0.0811893 | 0.0811893
43.99299 | 36.2669 | 29.06142 | 28.90157 | 7.205479 | 0.07992529 | 0.07992529
44.00299 | 36.2335 | 29.04569 | 28.8883 | 7.187814 | 0.07869227 | 0.07869227
44.01298 | 36.212 | 29.03002 | 28.87504 | 7.181981 | 0.07749129 | 0.07749129
44.02298 | 36.1993 | 29.01439 | 28.86175 | 7.18491 | 0.0763198 | 0.0763198
44.03298 | 36.2008 | 28.99881 | 28.84846 | 7.201987 | 0.07517869 | 0.07517869
44.04298 | 36.1763 | 28.98329 | 28.83515 | 7.193013 | 0.07406758 | 0.07406758
44.05298 | 36.1433 | 28.96781 | 28.82184 | 7.175488 | 0.07298604 | 0.07298604
44.06298 | 36.1522 | 28.95239 | 28.80852 | 7.199814 | 0.07193356 | 0.07193356
44.07297 | 36.1235 | 28.93702 | 28.7952 | 7.186476 | 0.0709106 | 0.0709106
44.08297 | 36.1155 | 28.9217 | 28.78187 | 7.193805 | 0.06991456 | 0.06991456
44.09297 | 36.0714 | 28.90641 | 28.76852 | 7.164988 | 0.06894587 | 0.06894587
44.10297 | 36.078 | 28.89117 | 28.75517 | 7.186826 | 0.06800388 | 0.06800388
44.11297 | 36.0439 | 28.87598 | 28.7418 | 7.16792 | 0.06708795 | 0.06708795
44.12296 | 36.0029 | 28.86084 | 28.72845 | 7.142057 | 0.06619827 | 0.06619827
44.13296 | 36.0119 | 28.84573 | 28.71507 | 7.166168 | 0.06533244 | 0.06533244
44.14296 | 35.9817 | 28.83066 | 28.70168 | 7.151038 | 0.06449066 | 0.06449066
44.15296 | 35.9502 | 28.81563 | 28.68829 | 7.13457 | 0.06367227 | 0.06367227
44.16296 | 35.9499 | 28.80064 | 28.67488 | 7.149265 | 0.0628766 | 0.0628766
44.17296 | 35.892 | 28.78568 | 28.66147 | 7.106324 | 0.06210298 | 0.06210298
44.18295 | 35.9158 | 28.77077 | 28.64806 | 7.145033 | 0.0613515 | 0.0613515
44.19295 | 35.8507 | 28.75588 | 28.63464 | 7.094823 | 0.06062002 | 0.06062002
44.20295 | 35.8438 | 28.74102 | 28.6212 | 7.102782 | 0.05990865 | 0.05990865
44.21295 | 35.837 | 28.72619 | 28.60776 | 7.110809 | 0.05921678 | 0.05921678
44.22295 | 35.788 | 28.71139 | 28.59431 | 7.076607 | 0.05854381 | 0.05854381
44.23294 | 35.783 | 28.69664 | 28.58086 | 7.086361 | 0.05788978 | 0.05788978
44.24294 | 35.762 | 28.6819 | 28.56739 | 7.080102 | 0.0572528 | 0.0572528
44.25294 | 35.7321 | 28.66718 | 28.55392 | 7.064917 | 0.05663298 | 0.05663298
44.26294 | 35.7035 | 28.65249 | 28.54043 | 7.051007 | 0.05602976 | 0.05602976
44.27294 | 35.675 | 28.63783 | 28.52694 | 7.037172 | 0.0554426 | 0.0554426
44.28294 | 35.664 | 28.62319 | 28.51344 | 7.040814 | 0.054871 | 0.054871
44.29293 | 35.613 | 28.60858 | 28.49995 | 7.004418 | 0.05431497 | 0.05431497
44.30293 | 35.6242 | 28.59398 | 28.48644 | 7.030217 | 0.05377296 | 0.05377296
44.31293 | 35.59 | 28.57941 | 28.47292 | 7.010594 | 0.05324503 | 0.05324503
44.32293 | 35.5655 | 28.56485 | 28.45939 | 7.000652 | 0.05273073 | 0.05273073
44.33293 | 35.5266 | 28.55031 | 28.44585 | 6.976291 | 0.05222962 | 0.05222962
44.34292 | 35.5047 | 28.5358 | 28.43232 | 6.968898 | 0.05174175 | 0.05174175
44.35292 | 35.4852 | 28.5213 | 28.41877 | 6.963902 | 0.05126574 | 0.05126574
44.36292 | 35.4499 | 28.50681 | 28.40521 | 6.94309 | 0.05080168 | 0.05080168
44.37292 | 35.4199 | 28.49234 | 28.39164 | 6.927562 | 0.05034919 | 0.05034919
44.38292 | 35.4235 | 28.47788 | 28.37807 | 6.945619 | 0.0499079 | 0.0499079
44.39292 | 35.3868 | 28.46344 | 28.36448 | 6.923362 | 0.04947744 | 0.04947744
44.40291 | 35.3395 | 28.44902 | 28.35091 | 6.890476 | 0.04905795 | 0.04905795
44.41291 | 35.3243 | 28.43461 | 28.33731 | 6.889693 | 0.04864814 | 0.04864814
44.42291 | 35.3044 | 28.4202 | 28.32371 | 6.884197 | 0.04824818 | 0.04824818
44.43291 | 35.2654 | 28.40581 | 28.3101 | 6.859589 | 0.04785775 | 0.04785775
44.44291 | 35.2381 | 28.39143 | 28.29648 | 6.84667 | 0.04747656 | 0.04747656
44.4529 | 35.1981 | 28.37707 | 28.28287 | 6.821025 | 0.04710468 | 0.04710468
44.4629 | 35.188 | 28.36271 | 28.26923 | 6.825286 | 0.0467411 | 0.0467411
44.4729 | 35.1393 | 28.34836 | 28.25559 | 6.790936 | 0.04638594 | 0.04638594
44.4829 | 35.1259 | 28.33402 | 28.24194 | 6.791877 | 0.04603894 | 0.04603894
44.4929 | 35.0847 | 28.31969 | 28.22829 | 6.76501 | 0.04569984 | 0.04569984
44.5029 | 35.0653 | 28.30537 | 28.21463 | 6.759934 | 0.04536842 | 0.04536842
44.51289 | 35.0346 | 28.29106 | 28.20097 | 6.743536 | 0.04504476 | 0.04504476
44.52289 | 34.9836 | 28.27676 | 28.1873 | 6.706845 | 0.044728 | 0.044728
44.53289 | 34.9621 | 28.26245 | 28.17362 | 6.699647 | 0.04441826 | 0.04441826
44.54289 | 34.9301 | 28.24816 | 28.15993 | 6.681942 | 0.04411534 | 0.04411534
44.55289 | 34.8946 | 28.23387 | 28.14623 | 6.660731 | 0.04381903 | 0.04381903
44.56288 | 34.8686 | 28.2196 | 28.13254 | 6.648999 | 0.04352948 | 0.04352948
44.57288 | 34.8213 | 28.20532 | 28.11883 | 6.615976 | 0.04324585 | 0.04324585
44.58288 | 34.8092 | 28.19105 | 28.10512 | 6.618148 | 0.0429683 | 0.0429683
44.59288 | 34.7555 | 28.17678 | 28.09139 | 6.578715 | 0.04269665 | 0.04269665
44.60288 | 34.7194 | 28.16252 | 28.07766 | 6.556877 | 0.04243075 | 0.04243075
44.61288 | 34.6915 | 28.14827 | 28.06392 | 6.543235 | 0.04217044 | 0.04217044
44.62287 | 34.6438 | 28.13403 | 28.05019 | 6.509774 | 0.04191583 | 0.04191583
44.63287 | 34.6001 | 28.11978 | 28.03644 | 6.480323 | 0.04166626 | 0.04166626
44.64287 | 34.566 | 28.10553 | 28.02269 | 6.460469 | 0.04142185 | 0.04142185
44.65287 | 34.5487 | 28.09129 | 28.00892 | 6.457411 | 0.04118247 | 0.04118247
44.66287 | 34.4916 | 28.07705 | 27.99515 | 6.414551 | 0.04094799 | 0.04094799
44.67286 | 34.4351 | 28.06283 | 27.98139 | 6.372272 | 0.04071851 | 0.04071851
44.68286 | 34.4347 | 28.04859 | 27.96761 | 6.386106 | 0.04049346 | 0.04049346
44.69286 | 34.3698 | 28.03436 | 27.95382 | 6.335436 | 0.04027294 | 0.04027294
44.70286 | 34.3293 | 28.02014 | 27.94002 | 6.309164 | 0.04005686 | 0.04005686
44.71286 | 34.2823 | 28.00591 | 27.92622 | 6.27639 | 0.03984511 | 0.03984511
44.72286 | 34.2588 | 27.99169 | 27.91241 | 6.267114 | 0.03963757 | 0.03963757
44.73285 | 34.2088 | 27.97748 | 27.89861 | 6.231322 | 0.03943435 | 0.03943435
44.74285 | 34.161 | 27.96326 | 27.88479 | 6.197742 | 0.03923496 | 0.03923496
44.75285 | 34.1267 | 27.94904 | 27.87096 | 6.177661 | 0.0390395 | 0.0390395
44.76285 | 34.0929 | 27.93482 | 27.85713 | 6.158078 | 0.03884789 | 0.03884789
44.77285 | 34.0153 | 27.92061 | 27.84329 | 6.094694 | 0.03866003 | 0.03866003
44.78284 | 34.0096 | 27.90641 | 27.82945 | 6.103194 | 0.03847603 | 0.03847603
44.79284 | 33.9278 | 27.89219 | 27.8156 | 6.035608 | 0.03829544 | 0.03829544
44.80284 | 33.9123 | 27.87798 | 27.80174 | 6.034321 | 0.03811836 | 0.03811836
44.81284 | 33.848 | 27.86377 | 27.78788 | 5.984232 | 0.03794473 | 0.03794473
44.82284 | 33.8242 | 27.84956 | 27.77401 | 5.974644 | 0.03777447 | 0.03777447
44.83283 | 33.7519 | 27.83536 | 27.76014 | 5.91654 | 0.03760767 | 0.03760767
44.84283 | 33.7368 | 27.82115 | 27.74626 | 5.91565 | 0.03744394 | 0.03744394
44.85283 | 33.6734 | 27.80694 | 27.73237 | 5.86646 | 0.03728338 | 0.03728338
44.86283 | 33.6296 | 27.79273 | 27.71848 | 5.83687 | 0.03712592 | 0.03712592
44.87283 | 33.5889 | 27.77852 | 27.70458 | 5.810379 | 0.03697151 | 0.03697151
44.88283 | 33.5637 | 27.76431 | 27.69067 | 5.799388 | 0.03682008 | 0.03682008
44.89282 | 33.4789 | 27.75012 | 27.67677 | 5.728783 | 0.03667172 | 0.03667172
44.90282 | 33.4679 | 27.73591 | 27.66286 | 5.731992 | 0.03652609 | 0.03652609
44.91282 | 33.425 | 27.7217 | 27.64893 | 5.703302 | 0.03638327 | 0.03638327
44.92282 | 33.3711 | 27.70749 | 27.635 | 5.663611 | 0.03624323 | 0.03624323
44.93282 | 33.3109 | 27.69328 | 27.62107 | 5.617621 | 0.0361059 | 0.0361059
44.94281 | 33.2929 | 27.67908 | 27.60714 | 5.613817 | 0.03597137 | 0.03597137
44.95281 | 33.2604 | 27.66487 | 27.59319 | 5.595527 | 0.03583933 | 0.03583933
44.96281 | 33.1696 | 27.65066 | 27.57924 | 5.518938 | 0.03570987 | 0.03570987
44.97281 | 33.1562 | 27.63645 | 27.56528 | 5.51975 | 0.03558293 | 0.03558293
44.98281 | 33.1297 | 27.62224 | 27.55132 | 5.507462 | 0.03545849 | 0.03545849
44.99281 | 33.0437 | 27.60803 | 27.53735 | 5.435675 | 0.03533649 | 0.03533649
45.0028 | 33.0494 | 27.59383 | 27.52339 | 5.455574 | 0.03521702 | 0.03521702
45.0128 | 32.9891 | 27.57961 | 27.50941 | 5.409488 | 0.0350998 | 0.0350998
45.0228 | 32.9513 | 27.5654 | 27.49543 | 5.385903 | 0.03498491 | 0.03498491
45.0328 | 32.9002 | 27.55118 | 27.48144 | 5.349018 | 0.03487232 | 0.03487232
45.0428 | 32.8773 | 27.53697 | 27.46744 | 5.340335 | 0.03476199 | 0.03476199
45.05279 | 32.828 | 27.52276 | 27.45345 | 5.305238 | 0.034654 | 0.034654
45.06279 | 32.7997 | 27.50854 | 27.43945 | 5.291156 | 0.03454808 | 0.03454808
45.07279 | 32.7468 | 27.49432 | 27.42544 | 5.252475 | 0.03444433 | 0.03444433
45.08279 | 32.6991 | 27.4801 | 27.41142 | 5.218995 | 0.03434271 | 0.03434271
45.09279 | 32.6648 | 27.46588 | 27.3974 | 5.198916 | 0.03424319 | 0.03424319
45.10279 | 32.6364 | 27.45166 | 27.38337 | 5.184738 | 0.03414574 | 0.03414574
45.11278 | 32.5598 | 27.43745 | 27.36935 | 5.122347 | 0.03405042 | 0.03405042
45.12278 | 32.5314 | 27.42323 | 27.35531 | 5.108172 | 0.03395703 | 0.03395703
45.13278 | 32.5095 | 27.409 | 27.34127 | 5.100497 | 0.03386563 | 0.03386563
45.14278 | 32.4284 | 27.39478 | 27.32722 | 5.033623 | 0.03377619 | 0.03377619
45.15278 | 32.4017 | 27.38055 | 27.31317 | 5.021151 | 0.03368869 | 0.03368869
45.16277 | 32.374 | 27.36633 | 27.29913 | 5.007665 | 0.03360318 | 0.03360318
45.17277 | 32.3016 | 27.3521 | 27.28507 | 4.949495 | 0.03351949 | 0.03351949
45.18277 | 32.2584 | 27.33787 | 27.271 | 4.920526 | 0.03343766 | 0.03343766
45.19277 | 32.2046 | 27.32364 | 27.25693 | 4.880958 | 0.03335768 | 0.03335768
45.20277 | 32.1974 | 27.30941 | 27.24285 | 4.887992 | 0.03327953 | 0.03327953
45.21277 | 32.1035 | 27.29517 | 27.22877 | 4.808326 | 0.03320318 | 0.03320318
45.22276 | 32.0844 | 27.28095 | 27.21469 | 4.803448 | 0.03312869 | 0.03312869
45.23276 | 32.0488 | 27.26672 | 27.2006 | 4.782085 | 0.0330559 | 0.0330559
45.24276 | 31.9661 | 27.25248 | 27.18651 | 4.713623 | 0.03298485 | 0.03298485
45.25276 | 31.9385 | 27.23824 | 27.17241 | 4.700263 | 0.03291553 | 0.03291553
45.26276 | 31.8968 | 27.224 | 27.1583 | 4.672803 | 0.03284793 | 0.03284793
45.27275 | 31.8486 | 27.20977 | 27.1442 | 4.638831 | 0.03278209 | 0.03278209
45.28275 | 31.7854 | 27.19553 | 27.13009 | 4.589874 | 0.03271787 | 0.03271787
45.29275 | 31.7414 | 27.18128 | 27.11597 | 4.560119 | 0.03265531 | 0.03265531
45.30275 | 31.71 | 27.16704 | 27.10185 | 4.542964 | 0.03259441 | 0.03259441
45.31275 | 31.658 | 27.15279 | 27.08772 | 4.505211 | 0.03253514 | 0.03253514
45.32275 | 31.6092 | 27.13854 | 27.07359 | 4.470659 | 0.03247749 | 0.03247749
45.33274 | 31.5469 | 27.12431 | 27.05946 | 4.422594 | 0.03242151 | 0.03242151
45.34274 | 31.5392 | 27.11006 | 27.04532 | 4.429145 | 0.03236707 | 0.03236707
45.35274 | 31.4724 | 27.0958 | 27.03118 | 4.376596 | 0.03231421 | 0.03231421
45.36274 | 31.4027 | 27.08155 | 27.01702 | 4.321149 | 0.03226293 | 0.03226293
45.37274 | 31.3956 | 27.0673 | 27.00287 | 4.328303 | 0.03221322 | 0.03221322
45.38273 | 31.3466 | 27.05306 | 26.98873 | 4.293544 | 0.0321651 | 0.0321651
45.39273 | 31.2608 | 27.0388 | 26.97456 | 4.222001 | 0.03211847 | 0.03211847
45.40273 | 31.2567 | 27.02454 | 26.96039 | 4.232158 | 0.03207338 | 0.03207338
45.41273 | 31.222 | 27.01028 | 26.94622 | 4.211717 | 0.03202981 | 0.03202981
45.42273 | 31.1284 | 26.99602 | 26.93205 | 4.132377 | 0.03198775 | 0.03198775
45.43273 | 31.109 | 26.98176 | 26.91787 | 4.127238 | 0.0319472 | 0.0319472
45.44272 | 31.084 | 26.96751 | 26.9037 | 4.116485 | 0.03190819 | 0.03190819
45.45272 | 30.971 | 26.95325 | 26.88951 | 4.017749 | 0.03187062 | 0.03187062
45.46272 | 30.9688 | 26.93899 | 26.87532 | 4.029813 | 0.03183454 | 0.03183454
45.47272 | 30.9243 | 26.92472 | 26.86112 | 3.999578 | 0.03179994 | 0.03179994
45.48272 | 30.859 | 26.91046 | 26.84692 | 3.948544 | 0.0317668 | 0.0317668
45.49271 | 30.7994 | 26.8962 | 26.83273 | 3.903197 | 0.03173517 | 0.03173517
45.50271 | 30.7812 | 26.88193 | 26.81852 | 3.899265 | 0.03170496 | 0.03170496
45.51271 | 30.7172 | 26.86767 | 26.80431 | 3.849534 | 0.0316762 | 0.0316762
45.52271 | 30.6742 | 26.8534 | 26.7901 | 3.820805 | 0.0316489 | 0.0316489
45.53271 | 30.6113 | 26.83912 | 26.77588 | 3.772176 | 0.03162304 | 0.03162304
45.54271 | 30.5789 | 26.82485 | 26.76166 | 3.754047 | 0.03159863 | 0.03159863
45.5527 | 30.5334 | 26.81059 | 26.74744 | 3.722806 | 0.03157569 | 0.03157569
45.5627 | 30.4704 | 26.79632 | 26.73321 | 3.674079 | 0.03155415 | 0.03155415
45.5727 | 30.4377 | 26.78205 | 26.71898 | 3.655654 | 0.03153405 | 0.03153405
45.5827 | 30.409 | 26.76777 | 26.70474 | 3.641229 | 0.03151538 | 0.03151538
45.5927 | 30.3085 | 26.7535 | 26.6905 | 3.555005 | 0.03149814 | 0.03149814
45.60269 | 30.2942 | 26.73923 | 26.67627 | 3.554967 | 0.03148235 | 0.03148235
45.61269 | 30.2523 | 26.72496 | 26.66202 | 3.527345 | 0.03146797 | 0.03146797
45.62269 | 30.1728 | 26.71068 | 26.64777 | 3.462123 | 0.03145502 | 0.03145502
45.63269 | 30.1261 | 26.6964 | 26.63351 | 3.429701 | 0.0314435 | 0.0314435
45.64269 | 30.1118 | 26.68212 | 26.61925 | 3.429681 | 0.03143341 | 0.03143341
45.65269 | 30.0429 | 26.66784 | 26.60499 | 3.37506 | 0.03142475 | 0.03142475
45.66268 | 29.9768 | 26.65357 | 26.59074 | 3.323226 | 0.03141754 | 0.03141754
45.67268 | 29.9632 | 26.63929 | 26.57647 | 3.323907 | 0.03141174 | 0.03141174
45.68268 | 29.8916 | 26.62501 | 26.5622 | 3.266589 | 0.03140739 | 0.03140739
45.69268 | 29.8197 | 26.61073 | 26.54792 | 3.20897 | 0.03140447 | 0.03140447
45.70268 | 29.8182 | 26.59645 | 26.53364 | 3.221752 | 0.031403 | 0.031403
45.71267 | 29.7274 | 26.58218 | 26.51937 | 3.145221 | 0.03140297 | 0.03140297
45.72267 | 29.6941 | 26.5679 | 26.50509 | 3.126203 | 0.03140439 | 0.03140439
45.73267 | 29.655 | 26.55361 | 26.4908 | 3.101386 | 0.03140727 | 0.03140727
45.74267 | 29.5926 | 26.53933 | 26.47651 | 3.05327 | 0.0314116 | 0.0314116
45.75267 | 29.5377 | 26.52505 | 26.46221 | 3.012653 | 0.0314174 | 0.0314174
45.76267 | 29.4804 | 26.51076 | 26.44791 | 2.969637 | 0.03142467 | 0.03142467
45.77266 | 29.4378 | 26.49649 | 26.43363 | 2.941306 | 0.03143341 | 0.03143341
45.78266 | 29.3873 | 26.48221 | 26.41932 | 2.90509 | 0.03144364 | 0.03144364
45.79266 | 29.2918 | 26.46793 | 26.40502 | 2.823874 | 0.03145536 | 0.03145536
45.80266 | 29.2897 | 26.45364 | 26.39071 | 2.836057 | 0.03146858 | 0.03146858
45.81266 | 29.2245 | 26.43936 | 26.37639 | 2.785141 | 0.0314833 | 0.0314833
45.82265 | 29.1545 | 26.42509 | 26.36209 | 2.72941 | 0.03149953 | 0.03149953
45.83265 | 29.1313 | 26.41081 | 26.34777 | 2.720494 | 0.0315173 | 0.0315173
45.84265 | 29.0694 | 26.39652 | 26.33345 | 2.672877 | 0.0315366 | 0.0315366
45.85265 | 28.9942 | 26.38224 | 26.31913 | 2.611959 | 0.03155745 | 0.03155745
45.86265 | 28.9543 | 26.36796 | 26.3048 | 2.586342 | 0.03157985 | 0.03157985
45.87265 | 28.9364 | 26.35368 | 26.29047 | 2.582724 | 0.03160382 | 0.03160382
45.88264 | 28.8342 | 26.33941 | 26.27615 | 2.494791 | 0.03162933 | 0.03162933
45.89264 | 28.8169 | 26.32513 | 26.26181 | 2.491772 | 0.03165647 | 0.03165647
45.90264 | 28.7759 | 26.31085 | 26.24748 | 2.465053 | 0.03168522 | 0.03168522
45.91264 | 28.6929 | 26.29657 | 26.23314 | 2.396333 | 0.03171558 | 0.03171558
45.92264 | 28.6624 | 26.28229 | 26.21879 | 2.380112 | 0.0317476 | 0.0317476
45.93263 | 28.603 | 26.26802 | 26.20446 | 2.334976 | 0.0317812 | 0.0317812
45.94263 | 28.5652 | 26.25375 | 26.19011 | 2.311454 | 0.03181651 | 0.03181651
45.95263 | 28.4877 | 26.23947 | 26.17576 | 2.248231 | 0.0318535 | 0.0318535
45.96263 | 28.4483 | 26.22519 | 26.16141 | 2.223107 | 0.0318922 | 0.0318922
45.97263 | 28.4084 | 26.21092 | 26.14705 | 2.197482 | 0.03193261 | 0.03193261
45.98263 | 28.363 | 26.19664 | 26.1327 | 2.166355 | 0.03197475 | 0.03197475
45.99262 | 28.2842 | 26.18239 | 26.11835 | 2.101814 | 0.03201861 | 0.03201861
46.00262 | 28.2634 | 26.16811 | 26.10399 | 2.095285 | 0.03206428 | 0.03206428
46.01262 | 28.1936 | 26.15384 | 26.08962 | 2.039755 | 0.03211174 | 0.03211174
46.02262 | 28.1495 | 26.13958 | 26.07525 | 2.009924 | 0.03216103 | 0.03216103
46.03262 | 28.1152 | 26.12531 | 26.06088 | 1.989892 | 0.03221216 | 0.03221216
46.04261 | 28.0456 | 26.11106 | 26.04653 | 1.934543 | 0.03226509 | 0.03226509
46.05261 | 27.996 | 26.09679 | 26.03215 | 1.899208 | 0.03231997 | 0.03231997
46.06261 | 27.9704 | 26.08253 | 26.01778 | 1.88787 | 0.03237676 | 0.03237676
46.07261 | 27.8974 | 26.06827 | 26.0034 | 1.829131 | 0.03243549 | 0.03243549
46.08261 | 27.8653 | 26.05401 | 25.98902 | 1.81129 | 0.03249619 | 0.03249619
46.09261 | 27.8223 | 26.03975 | 25.97464 | 1.782547 | 0.03255888 | 0.03255888
46.1026 | 27.7709 | 26.02551 | 25.96027 | 1.745388 | 0.03262354 | 0.03262354
46.1126 | 27.6968 | 26.01126 | 25.94588 | 1.685541 | 0.03269031 | 0.03269031
46.1226 | 27.6847 | 25.99701 | 25.93149 | 1.687692 | 0.03275917 | 0.03275917
46.1326 | 27.6157 | 25.98276 | 25.9171 | 1.63294 | 0.03283016 | 0.03283016
46.1426 | 27.5646 | 25.96851 | 25.90271 | 1.596086 | 0.0329033 | 0.0329033
46.15259 | 27.5315 | 25.95428 | 25.88833 | 1.577215 | 0.03297855 | 0.03297855
46.16259 | 27.4842 | 25.94004 | 25.87393 | 1.544156 | 0.0330561 | 0.0330561
46.17259 | 27.4383 | 25.92581 | 25.85953 | 1.512494 | 0.03313592 | 0.03313592
46.18259 | 27.3919 | 25.91157 | 25.84513 | 1.48033 | 0.03321804 | 0.03321804
46.19259 | 27.3539 | 25.89734 | 25.83073 | 1.456562 | 0.03330251 | 0.03330251
46.20259 | 27.2973 | 25.88311 | 25.81633 | 1.414191 | 0.03338937 | 0.03338937
46.21258 | 27.2446 | 25.8689 | 25.80194 | 1.375703 | 0.03347857 | 0.03347857
46.22258 | 27.2143 | 25.85467 | 25.78753 | 1.359626 | 0.03357033 | 0.03357033
46.23258 | 27.1526 | 25.84045 | 25.77313 | 1.312146 | 0.03366462 | 0.03366462
46.24258 | 27.1292 | 25.82624 | 25.75872 | 1.302962 | 0.03376148 | 0.03376148
46.25258 | 27.0844 | 25.81203 | 25.7443 | 1.272374 | 0.03386097 | 0.03386097
46.26257 | 26.984 | 25.79783 | 25.72991 | 1.186168 | 0.03396303 | 0.03396303
46.27257 | 27.0157 | 25.78363 | 25.71549 | 1.232072 | 0.03406792 | 0.03406792
46.28257 | 26.9189 | 25.76943 | 25.70108 | 1.149473 | 0.03417561 | 0.03417561
46.29257 | 26.8552 | 25.75523 | 25.68666 | 1.099969 | 0.03428614 | 0.03428614
46.30257 | 26.846 | 25.74104 | 25.67224 | 1.104961 | 0.03439958 | 0.03439958
46.31257 | 26.7749 | 25.72685 | 25.65782 | 1.048048 | 0.034516 | 0.034516
46.32256 | 26.7225 | 25.71268 | 25.64341 | 1.009816 | 0.03463533 | 0.03463533
46.33256 | 26.7238 | 25.69851 | 25.62899 | 1.025293 | 0.03475789 | 0.03475789
46.34256 | 26.6132 | 25.68433 | 25.61457 | 0.9288658 | 0.03488363 | 0.03488363
46.35256 | 26.5823 | 25.67017 | 25.60014 | 0.912133 | 0.03501261 | 0.03501261
46.36256 | 26.5311 | 25.65601 | 25.58572 | 0.8750948 | 0.03514493 | 0.03514493
46.37255 | 26.4902 | 25.64186 | 25.5713 | 0.8483368 | 0.03528051 | 0.03528051
46.38255 | 26.4474 | 25.62771 | 25.55687 | 0.8196872 | 0.03541971 | 0.03541971
46.39255 | 26.3823 | 25.61357 | 25.54244 | 0.7687315 | 0.03556249 | 0.03556249
46.40255 | 26.3652 | 25.59943 | 25.52801 | 0.7657697 | 0.03570893 | 0.03570893
46.41255 | 26.2881 | 25.5853 | 25.51358 | 0.7028014 | 0.03585911 | 0.03585911
46.42255 | 26.2424 | 25.57117 | 25.49915 | 0.6712265 | 0.03601315 | 0.03601315
46.43254 | 26.2167 | 25.55707 | 25.48473 | 0.6596305 | 0.03617097 | 0.03617097
46.44254 | 26.1213 | 25.54296 | 25.47029 | 0.5783416 | 0.03633299 | 0.03633299
46.45254 | 26.1129 | 25.52885 | 25.45586 | 0.5840454 | 0.03649917 | 0.03649917
46.46254 | 26.0628 | 25.51476 | 25.44142 | 0.5480415 | 0.03666961 | 0.03666961
46.47254 | 25.9824 | 25.50067 | 25.42698 | 0.4817298 | 0.03684442 | 0.03684442
46.48253 | 25.9774 | 25.4866 | 25.41256 | 0.4907959 | 0.03702355 | 0.03702355
46.49253 | 25.911 | 25.47253 | 25.39812 | 0.4384677 | 0.03720747 | 0.03720747
46.50253 | 25.8645 | 25.45847 | 25.38368 | 0.4060308 | 0.03739613 | 0.03739613
46.51253 | 25.8355 | 25.44442 | 25.36924 | 0.3910849 | 0.03758966 | 0.03758966
46.52253 | 25.7597 | 25.43037 | 25.35479 | 0.3293297 | 0.03778821 | 0.03778821
46.53253 | 25.7424 | 25.41634 | 25.34035 | 0.326065 | 0.03799191 | 0.03799191
46.54252 | 25.6905 | 25.40232 | 25.32592 | 0.2881763 | 0.03820069 | 0.03820069
46.55252 | 25.6434 | 25.38831 | 25.31148 | 0.2550914 | 0.03841514 | 0.03841514
46.56252 | 25.6061 | 25.3743 | 25.29703 | 0.2317959 | 0.03863518 | 0.03863518
46.57252 | 25.5475 | 25.36031 | 25.28259 | 0.1871895 | 0.03886099 | 0.03886099
46.58252 | 25.53 | 25.34633 | 25.26814 | 0.1836717 | 0.03909274 | 0.03909274
46.59251 | 25.4714 | 25.33237 | 25.25371 | 0.1390283 | 0.03933037 | 0.03933037
46.60251 | 25.4264 | 25.31841 | 25.23926 | 0.1079868 | 0.03957452 | 0.03957452
46.61251 | 25.3945 | 25.30447 | 25.22482 | 0.09003278 | 0.03982515 | 0.03982515
46.62251 | 25.3247 | 25.29053 | 25.21037 | 0.03416588 | 0.04008245 | 0.04008245
46.63251 | 25.2994 | 25.27661 | 25.19592 | 0.02278564 | 0.04034662 | 0.04034662
46.64251 | 25.2618 | 25.26271 | 25.18147 | -0.0009083684 | 0.04061787 | 0.04061787
46.6525 | 25.1875 | 25.24883 | 25.16704 | -0.06133051 | 0.04089613 | 0.04089613
46.6625 | 25.174 | 25.23495 | 25.15259 | -0.06095345 | 0.04118218 | 0.04118218
46.6725 | 25.1095 | 25.22109 | 25.13814 | -0.1115916 | 0.04147596 | 0.04147596
46.6825 | 25.0973 | 25.20725 | 25.12369 | -0.1099454 | 0.04177772 | 0.04177772
46.6925 | 25.0378 | 25.19342 | 25.10924 | -0.1556154 | 0.04208769 | 0.04208769
46.70249 | 24.9842 | 25.17962 | 25.0948 | -0.1954159 | 0.04240581 | 0.04240581
46.71249 | 24.9509 | 25.16582 | 25.08035 | -0.2149199 | 0.04273296 | 0.04273296
46.72249 | 24.9075 | 25.15204 | 25.0659 | -0.2445418 | 0.0430691 | 0.0430691
46.73249 | 24.8714 | 25.13828 | 25.05145 | -0.266882 | 0.04341449 | 0.04341449
46.74249 | 24.8274 | 25.12454 | 25.037 | -0.2971412 | 0.04376942 | 0.04376942
46.75249 | 24.7848 | 25.11082 | 25.02255 | -0.32602 | 0.04413417 | 0.04413417
46.76248 | 24.7349 | 25.09713 | 25.00812 | -0.3622328 | 0.04450867 | 0.04450867
46.77248 | 24.7143 | 25.08345 | 24.99366 | -0.3691526 | 0.04489395 | 0.04489395
46.78248 | 24.6493 | 25.06979 | 24.97921 | -0.420494 | 0.04528995 | 0.04528995
46.79248 | 24.6064 | 25.05616 | 24.96476 | -0.4497575 | 0.04569699 | 0.04569699
46.80248 | 24.5612 | 25.04254 | 24.95031 | -0.4813438 | 0.0461154 | 0.0461154
46.81247 | 24.5481 | 25.02897 | 24.93588 | -0.4808672 | 0.04654506 | 0.04654506
46.82247 | 24.4657 | 25.0154 | 24.92143 | -0.5497012 | 0.04698716 | 0.04698716
46.83247 | 24.476 | 25.00186 | 24.90698 | -0.5258601 | 0.04744161 | 0.04744161
46.84247 | 24.4062 | 24.98834 | 24.89253 | -0.5821446 | 0.04790876 | 0.04790876
46.85247 | 24.3721 | 24.97486 | 24.87808 | -0.6027555 | 0.04838894 | 0.04838894
46.86247 | 24.3284 | 24.96139 | 24.86363 | -0.6329933 | 0.0488825 | 0.0488825
46.87246 | 24.2759 | 24.94797 | 24.84919 | -0.6720724 | 0.04938929 | 0.04938929
46.88246 | 24.2567 | 24.93457 | 24.83475 | -0.6778664 | 0.04991063 | 0.04991063
46.89246 | 24.1965 | 24.92119 | 24.8203 | -0.7246897 | 0.05044637 | 0.05044637
46.90246 | 24.1734 | 24.90784 | 24.80585 | -0.7344428 | 0.05099686 | 0.05099686
46.91246 | 24.1335 | 24.89453 | 24.7914 | -0.7610265 | 0.05156241 | 0.05156241
46.92245 | 24.077 | 24.88125 | 24.77697 | -0.8042547 | 0.05214277 | 0.05214277
46.93245 | 24.0613 | 24.868 | 24.76252 | -0.8067014 | 0.05273939 | 0.05273939
46.94245 | 24.0018 | 24.85478 | 24.74808 | -0.8529806 | 0.05335198 | 0.05335198
46.95245 | 23.9664 | 24.84159 | 24.73363 | -0.8751929 | 0.05398082 | 0.05398082
46.96245 | 23.9159 | 24.82844 | 24.71919 | -0.9125387 | 0.05462615 | 0.05462615
46.97245 | 23.8782 | 24.81532 | 24.70474 | -0.9371186 | 0.0552882 | 0.0552882
46.98244 | 23.8779 | 24.80225 | 24.69031 | -0.924346 | 0.05596647 | 0.05596647
46.99244 | 23.7675 | 24.78919 | 24.67587 | -1.021695 | 0.05666244 | 0.05666244
47.00244 | 23.7774 | 24.77618 | 24.66143 | -0.9987789 | 0.05737555 | 0.05737555
47.01244 | 23.7238 | 24.7632 | 24.64699 | -1.039398 | 0.05810585 | 0.05810585
47.02244 | 23.6805 | 24.75025 | 24.63255 | -1.069752 | 0.05885335 | 0.05885335
47.03243 | 23.6591 | 24.73735 | 24.61812 | -1.078254 | 0.0596172 | 0.0596172
47.04243 | 23.5845 | 24.72448 | 24.60368 | -1.139978 | 0.06039876 | 0.06039876
47.05243 | 23.5851 | 24.71164 | 24.58924 | -1.126537 | 0.06119706 | 0.06119706
47.06243 | 23.5176 | 24.69883 | 24.5748 | -1.181229 | 0.06201179 | 0.06201179
47.07243 | 23.4939 | 24.68605 | 24.56037 | -1.192153 | 0.06284252 | 0.06284252
47.08243 | 23.4603 | 24.67331 | 24.54593 | -1.21301 | 0.06368872 | 0.06368872
47.09242 | 23.4105 | 24.66061 | 24.53151 | -1.25011 | 0.06454865 | 0.06454865
47.10242 | 23.3837 | 24.64793 | 24.51708 | -1.264226 | 0.0654237 | 0.0654237
47.11242 | 23.3219 | 24.63527 | 24.50265 | -1.31337 | 0.06631188 | 0.06631188
47.12242 | 23.306 | 24.62264 | 24.48821 | -1.316639 | 0.06721213 | 0.06721213
47.13242 | 23.247 | 24.61003 | 24.47378 | -1.36303 | 0.06812323 | 0.06812323
47.14241 | 23.2254 | 24.59745 | 24.45937 | -1.372055 | 0.06904287 | 0.06904287
47.15241 | 23.202 | 24.58488 | 24.44494 | -1.382883 | 0.0699713 | 0.0699713
47.16241 | 23.1379 | 24.57233 | 24.43051 | -1.434425 | 0.07090587 | 0.07090587
47.17241 | 23.1423 | 24.55978 | 24.41609 | -1.417477 | 0.07184469 | 0.07184469
47.18241 | 23.0641 | 24.54723 | 24.40166 | -1.483134 | 0.07278563 | 0.07278563
47.19241 | 23.0438 | 24.53469 | 24.38724 | -1.490892 | 0.07372643 | 0.07372643
47.2024 | 23.0176 | 24.52216 | 24.37283 | -1.504558 | 0.07466357 | 0.07466357
47.2124 | 22.9734 | 24.5096 | 24.35841 | -1.536203 | 0.07559654 | 0.07559654
47.2224 | 22.9439 | 24.49703 | 24.34399 | -1.553134 | 0.07652148 | 0.07652148
47.2324 | 22.9044 | 24.48444 | 24.32957 | -1.580044 | 0.0774355 | 0.0774355
47.2424 | 22.8637 | 24.47183 | 24.31516 | -1.608127 | 0.07833552 | 0.07833552
47.25239 | 22.8476 | 24.45919 | 24.30075 | -1.61159 | 0.07921755 | 0.07921755
47.26239 | 22.7906 | 24.4465 | 24.28634 | -1.655901 | 0.08008008 | 0.08008008
47.27239 | 22.7618 | 24.43377 | 24.27193 | -1.671966 | 0.08091899 | 0.08091899
47.28239 | 22.7265 | 24.42098 | 24.25752 | -1.694479 | 0.08173099 | 0.08173099
47.29239 | 22.6791 | 24.40813 | 24.24311 | -1.729034 | 0.08251283 | 0.08251283
47.30239 | 22.6546 | 24.39522 | 24.2287 | -1.740623 | 0.08326131 | 0.08326131
47.31238 | 22.6207 | 24.38225 | 24.21431 | -1.761554 | 0.08397267 | 0.08397267
47.32238 | 22.5656 | 24.36919 | 24.1999 | -1.803594 | 0.08464535 | 0.08464535
47.33238 | 22.5643 | 24.35605 | 24.1855 | -1.791752 | 0.08527588 | 0.08527588
47.34238 | 22.4839 | 24.34282 | 24.1711 | -1.858923 | 0.0858617 | 0.0858617
47.35238 | 22.4723 | 24.3295 | 24.1567 | -1.857201 | 0.08640053 | 0.08640053
47.36237 | 22.4379 | 24.3161 | 24.14232 | -1.878196 | 0.08688989 | 0.08688989
47.37237 | 22.3845 | 24.30258 | 24.12792 | -1.918078 | 0.08732905 | 0.08732905
47.38237 | 22.3953 | 24.28896 | 24.11353 | -1.893658 | 0.08771614 | 0.08771614
47.39237 | 22.2953 | 24.27523 | 24.09913 | -1.979934 | 0.08805016 | 0.08805016
47.40237 | 22.3096 | 24.2614 | 24.08474 | -1.951804 | 0.08833046 | 0.08833046
47.41237 | 22.2531 | 24.24747 | 24.07035 | -1.994368 | 0.08855677 | 0.08855677
47.42236 | 22.2097 | 24.23344 | 24.05598 | -2.02374 | 0.08872901 | 0.08872901
47.43236 | 22.1921 | 24.21929 | 24.0416 | -2.027193 | 0.08884803 | 0.08884803
47.44236 | 22.1528 | 24.20504 | 24.02721 | -2.052243 | 0.08891445 | 0.08891445
47.45236 | 22.1164 | 24.19069 | 24.01283 | -2.074292 | 0.08892943 | 0.08892943
47.46236 | 22.0878 | 24.17624 | 23.99845 | -2.088443 | 0.08889444 | 0.08889444
47.47235 | 22.0509 | 24.16171 | 23.98409 | -2.110815 | 0.08881139 | 0.08881139
47.48235 | 22.0042 | 24.14708 | 23.96972 | -2.142882 | 0.08868216 | 0.08868216
47.49235 | 21.9941 | 24.13236 | 23.95534 | -2.138263 | 0.08850913 | 0.08850913
47.50235 | 21.9347 | 24.11756 | 23.94097 | -2.182864 | 0.08829483 | 0.08829483
47.51235 | 21.947 | 24.10269 | 23.92661 | -2.15569 | 0.08804197 | 0.08804197
47.52235 | 21.8622 | 24.08775 | 23.91224 | -2.225547 | 0.08775342 | 0.08775342
47.53234 | 21.8588 | 24.07276 | 23.89789 | -2.213956 | 0.08743249 | 0.08743249
47.54234 | 21.8127 | 24.05769 | 23.88353 | -2.244992 | 0.08708166 | 0.08708166
47.55234 | 21.7869 | 24.04258 | 23.86917 | -2.255678 | 0.08670435 | 0.08670435
47.56234 | 21.7769 | 24.02742 | 23.85481 | -2.25052 | 0.08630374 | 0.08630374
47.57234 | 21.7012 | 24.01222 | 23.84046 | -2.311024 | 0.085883 | 0.085883
47.58233 | 21.6969 | 23.99701 | 23.82612 | -2.300112 | 0.08544569 | 0.08544569
47.59233 | 21.6534 | 23.98176 | 23.81177 | -2.328359 | 0.08499409 | 0.08499409
47.60233 | 21.6358 | 23.96649 | 23.79742 | -2.330686 | 0.08453161 | 0.08453161
47.61233 | 21.5862 | 23.9512 | 23.78308 | -2.365 | 0.08406118 | 0.08406118
47.62233 | 21.5436 | 23.93591 | 23.76874 | -2.392307 | 0.08358563 | 0.08358563
47.63233 | 21.5222 | 23.92061 | 23.7544 | -2.398411 | 0.08310762 | 0.08310762
47.64232 | 21.509 | 23.90533 | 23.74007 | -2.396333 | 0.08263015 | 0.08263015
47.65232 | 21.4486 | 23.89005 | 23.72574 | -2.441447 | 0.08215476 | 0.08215476
47.66232 | 21.4529 | 23.87477 | 23.71141 | -2.421873 | 0.08168411 | 0.08168411
47.67232 | 21.3958 | 23.85952 | 23.69708 | -2.463716 | 0.08122032 | 0.08122032
47.68232 | 21.3735 | 23.84428 | 23.68275 | -2.470779 | 0.08076529 | 0.08076529
47.69231 | 21.3454 | 23.82908 | 23.66844 | -2.483681 | 0.08032121 | 0.08032121
47.70231 | 21.2867 | 23.81389 | 23.65412 | -2.527194 | 0.07988887 | 0.07988887
47.71231 | 21.3023 | 23.79874 | 23.6398 | -2.496438 | 0.07947013 | 0.07947013
47.72231 | 21.2298 | 23.78361 | 23.62548 | -2.553814 | 0.07906632 | 0.07906632
47.73231 | 21.2375 | 23.76853 | 23.61117 | -2.531025 | 0.07867859 | 0.07867859
47.74231 | 21.1915 | 23.75347 | 23.59686 | -2.561974 | 0.07830798 | 0.07830798
47.7523 | 21.1715 | 23.73848 | 23.58256 | -2.566976 | 0.07795572 | 0.07795572
47.7623 | 21.1375 | 23.7235 | 23.56826 | -2.586003 | 0.07762191 | 0.07762191
47.7723 | 21.1018 | 23.70857 | 23.55396 | -2.606773 | 0.07730759 | 0.07730759
47.7823 | 21.0794 | 23.69369 | 23.53966 | -2.614285 | 0.07701331 | 0.07701331
47.7923 | 21.0603 | 23.67884 | 23.52536 | -2.618542 | 0.07673955 | 0.07673955
47.80229 | 21.0321 | 23.66406 | 23.51108 | -2.631958 | 0.07648693 | 0.07648693
47.81229 | 21.0043 | 23.6493 | 23.49679 | -2.645004 | 0.07625529 | 0.07625529
47.82229 | 20.9687 | 23.6346 | 23.48251 | -2.665897 | 0.07604511 | 0.07604511
47.83229 | 20.9357 | 23.61994 | 23.46822 | -2.684236 | 0.07585658 | 0.07585658
47.84229 | 20.9301 | 23.60532 | 23.45394 | -2.675222 | 0.07568983 | 0.07568983
47.85229 | 20.8808 | 23.59075 | 23.43966 | -2.709954 | 0.07554493 | 0.07554493
47.86228 | 20.9034 | 23.57625 | 23.4254 | -2.672848 | 0.07542203 | 0.07542203
47.87228 | 20.8065 | 23.56177 | 23.41113 | -2.755274 | 0.07532089 | 0.07532089
47.88228 | 20.8436 | 23.54735 | 23.39686 | -2.703748 | 0.07524162 | 0.07524162
47.89228 | 20.7645 | 23.53297 | 23.3826 | -2.768468 | 0.07518416 | 0.07518416
47.90228 | 20.7768 | 23.51863 | 23.36834 | -2.741835 | 0.07514843 | 0.07514843
47.91227 | 20.7421 | 23.50436 | 23.35409 | -2.762263 | 0.07513435 | 0.07513435
47.92227 | 20.6845 | 23.49012 | 23.33984 | -2.805622 | 0.07514178 | 0.07514178
47.93227 | 20.7053 | 23.47593 | 23.32559 | -2.770628 | 0.07517064 | 0.07517064
47.94227 | 20.6383 | 23.46178 | 23.31134 | -2.82348 | 0.0752208 | 0.0752208
47.95227 | 20.6293 | 23.44768 | 23.29709 | -2.818378 | 0.07529215 | 0.07529215
47.96227 | 20.6051 | 23.43362 | 23.28285 | -2.828521 | 0.07538454 | 0.07538454
47.97226 | 20.5558 | 23.41962 | 23.26863 | -2.863824 | 0.07549775 | 0.07549775
47.98226 | 20.5433 | 23.40566 | 23.25439 | -2.862358 | 0.07563187 | 0.07563187
47.99226 | 20.5204 | 23.39174 | 23.24016 | -2.871336 | 0.07578668 | 0.07578668
48.00226 | 20.4793 | 23.37786 | 23.22594 | -2.898559 | 0.07596207 | 0.07596207
48.01226 | 20.4761 | 23.36403 | 23.21171 | -2.887927 | 0.07615794 | 0.07615794
48.02225 | 20.4017 | 23.35025 | 23.19751 | -2.948553 | 0.07637398 | 0.07637398
48.03225 | 20.4166 | 23.33651 | 23.18329 | -2.919909 | 0.07661053 | 0.07661053
48.04225 | 20.3487 | 23.32281 | 23.16908 | -2.97411 | 0.07686731 | 0.07686731
48.05225 | 20.3655 | 23.30915 | 23.15487 | -2.943654 | 0.07714426 | 0.07714426
48.06225 | 20.2999 | 23.29554 | 23.14066 | -2.995643 | 0.07744133 | 0.07744133
48.07224 | 20.2981 | 23.28199 | 23.12647 | -2.983889 | 0.07775817 | 0.07775817
48.08224 | 20.2706 | 23.26846 | 23.11227 | -2.997865 | 0.07809539 | 0.07809539
48.09224 | 20.2366 | 23.25498 | 23.09808 | -3.018385 | 0.07845267 | 0.07845267
48.10224 | 20.205 | 23.24155 | 23.08389 | -3.036549 | 0.07883003 | 0.07883003
48.11224 | 20.1761 | 23.22816 | 23.0697 | -3.052057 | 0.0792275 | 0.0792275
48.12224 | 20.1378 | 23.21481 | 23.05552 | -3.077009 | 0.07964511 | 0.07964511
48.13223 | 20.1442 | 23.20152 | 23.04135 | -3.057319 | 0.08008247 | 0.08008247
48.14223 | 20.0981 | 23.18826 | 23.02718 | -3.09016 | 0.08054054 | 0.08054054
48.15223 | 20.0891 | 23.17505 | 23.01301 | -3.085946 | 0.08101897 | 0.08101897
48.16223 | 20.0425 | 23.16188 | 22.99884 | -3.119376 | 0.08151787 | 0.08151787
48.17223 | 20.0229 | 23.14875 | 22.98468 | -3.125852 | 0.08203738 | 0.08203738
48.18222 | 20.0011 | 23.13569 | 22.97053 | -3.134586 | 0.08257713 | 0.08257713
48.19222 | 19.9762 | 23.12265 | 22.95638 | -3.146454 | 0.08313827 | 0.08313827
48.20222 | 19.9458 | 23.10967 | 22.94223 | -3.163867 | 0.08372051 | 0.08372051
48.21222 | 19.9273 | 23.09673 | 22.92808 | -3.169427 | 0.08432404 | 0.08432404
48.22222 | 19.9061 | 23.08383 | 22.91394 | -3.177734 | 0.08494909 | 0.08494909
48.23222 | 19.8766 | 23.07099 | 22.8998 | -3.194389 | 0.08559592 | 0.08559592
48.24221 | 19.8472 | 23.0582 | 22.88568 | -3.211005 | 0.08626404 | 0.08626404
48.25221 | 19.8224 | 23.04546 | 22.87155 | -3.223057 | 0.08695512 | 0.08695512
48.26221 | 19.799 | 23.03276 | 22.85742 | -3.233758 | 0.0876688 | 0.0876688
48.27221 | 19.7852 | 23.02011 | 22.8433 | -3.234909 | 0.08840539 | 0.08840539
48.28221 | 19.7459 | 23.00751 | 22.82918 | -3.261612 | 0.08916525 | 0.08916525
48.2922 | 19.7342 | 22.99498 | 22.81508 | -3.260778 | 0.08994799 | 0.08994799
48.3022 | 19.6844 | 22.98248 | 22.80097 | -3.298084 | 0.09075546 | 0.09075546
48.3122 | 19.6914 | 22.97004 | 22.78687 | -3.278643 | 0.09158736 | 0.09158736
48.3222 | 19.6343 | 22.95766 | 22.77277 | -3.323357 | 0.09244413 | 0.09244413
48.3322 | 19.6435 | 22.94533 | 22.75867 | -3.301825 | 0.09332621 | 0.09332621
48.3422 | 19.6109 | 22.93305 | 22.74458 | -3.32215 | 0.09423409 | 0.09423409
48.35219 | 19.5696 | 22.92084 | 22.73051 | -3.351244 | 0.09516733 | 0.09516733
48.36219 | 19.5787 | 22.90868 | 22.71643 | -3.329983 | 0.09612835 | 0.09612835
48.37219 | 19.5035 | 22.89658 | 22.70235 | -3.393082 | 0.09711677 | 0.09711677
48.38219 | 19.5274 | 22.88454 | 22.68828 | -3.357142 | 0.09813318 | 0.09813318
48.39219 | 19.4797 | 22.87256 | 22.67421 | -3.392863 | 0.09917821 | 0.09917821
48.40218 | 19.4577 | 22.86066 | 22.66016 | -3.40296 | 0.1002514 | 0.1002514
48.41218 | 19.4555 | 22.84881 | 22.6461 | -3.393309 | 0.1013556 | 0.1013556
48.42218 | 19.4014 | 22.83702 | 22.63204 | -3.435624 | 0.1024904 | 0.1024904
48.43218 | 19.4032 | 22.82531 | 22.61799 | -3.422106 | 0.1036566 | 0.1036566
48.44218 | 19.3574 | 22.81366 | 22.60395 | -3.456257 | 0.1048548 | 0.1048548
48.45218 | 19.3491 | 22.80208 | 22.58991 | -3.452979 | 0.1060861 | 0.1060861
48.46217 | 19.306 | 22.79058 | 22.57589 | -3.484585 | 0.1073498 | 0.1073498
48.47217 | 19.3096 | 22.77915 | 22.56185 | -3.469553 | 0.1086493 | 0.1086493
48.48217 | 19.2634 | 22.7678 | 22.54783 | -3.504397 | 0.1099844 | 0.1099844
48.49217 | 19.2631 | 22.75652 | 22.53381 | -3.493419 | 0.1113559 | 0.1113559
48.50217 | 19.2122 | 22.74532 | 22.51979 | -3.53312 | 0.1127649 | 0.1127649
48.51216 | 19.2233 | 22.73421 | 22.50579 | -3.510914 | 0.1142107 | 0.1142107
48.52216 | 19.1793 | 22.72318 | 22.49179 | -3.543881 | 0.1156976 | 0.1156976
48.53216 | 19.1559 | 22.71223 | 22.47778 | -3.556334 | 0.117225 | 0.117225
48.54216 | 19.1487 | 22.70138 | 22.46379 | -3.552676 | 0.1187941 | 0.1187941
48.55216 | 19.1152 | 22.69061 | 22.4498 | -3.575408 | 0.1204063 | 0.1204063
48.56216 | 19.1024 | 22.67993 | 22.43581 | -3.577534 | 0.1220624 | 0.1220624
48.57215 | 19.0744 | 22.66937 | 22.42184 | -3.594966 | 0.1237621 | 0.1237621
48.58215 | 19.049 | 22.65889 | 22.40786 | -3.609885 | 0.1255103 | 0.1255103
48.59215 | 19.0503 | 22.64851 | 22.39389 | -3.598206 | 0.1273064 | 0.1273064
48.60215 | 18.9946 | 22.63823 | 22.37993 | -3.643631 | 0.1291521 | 0.1291521
48.61215 | 19.0091 | 22.62806 | 22.36597 | -3.618963 | 0.1310486 | 0.1310486
48.62214 | 18.9437 | 22.61801 | 22.35202 | -3.674314 | 0.1329955 | 0.1329955
48.63214 | 18.9825 | 22.60807 | 22.33807 | -3.625569 | 0.1349983 | 0.1349983
48.64214 | 18.896 | 22.59824 | 22.32413 | -3.70224 | 0.1370566 | 0.1370566
48.65214 | 18.9258 | 22.58853 | 22.31019 | -3.662731 | 0.1391721 | 0.1391721
48.66214 | 18.8644 | 22.57894 | 22.29625 | -3.714544 | 0.1413465 | 0.1413465
48.67214 | 18.8828 | 22.56948 | 22.28232 | -3.686685 | 0.1435816 | 0.1435816
48.68213 | 18.8416 | 22.56016 | 22.26841 | -3.718565 | 0.1458769 | 0.1458769
48.69213 | 18.8291 | 22.55097 | 22.25449 | -3.72187 | 0.1482388 | 0.1482388
48.70213 | 18.7928 | 22.54191 | 22.24058 | -3.749112 | 0.150667 | 0.150667
48.71213 | 18.7893 | 22.533 | 22.22667 | -3.743697 | 0.1531634 | 0.1531634
48.72213 | 18.7613 | 22.52423 | 22.21277 | -3.762927 | 0.1557302 | 0.1557302
48.73212 | 18.7417 | 22.51562 | 22.19888 | -3.773917 | 0.1583668 | 0.1583668
48.74212 | 18.7488 | 22.50715 | 22.18499 | -3.758352 | 0.1610804 | 0.1610804
48.75212 | 18.6812 | 22.49885 | 22.1711 | -3.817647 | 0.1638709 | 0.1638709
48.76212 | 18.7161 | 22.4907 | 22.15722 | -3.774605 | 0.1667403 | 0.1667403
48.77212 | 18.6342 | 22.48273 | 22.14335 | -3.848531 | 0.1696911 | 0.1696911
48.78212 | 18.6683 | 22.47493 | 22.12948 | -3.80663 | 0.1727256 | 0.1727256
48.79211 | 18.6094 | 22.46731 | 22.11563 | -3.857914 | 0.1758427 | 0.1758427
48.80211 | 18.632 | 22.45987 | 22.10177 | -3.827873 | 0.1790517 | 0.1790517
48.81211 | 18.5698 | 22.45262 | 22.08792 | -3.882821 | 0.1823517 | 0.1823517
48.82211 | 18.598 | 22.44556 | 22.07407 | -3.847561 | 0.1857453 | 0.1857453
48.83211 | 18.5326 | 22.4387 | 22.06023 | -3.906098 | 0.189235 | 0.189235
48.8421 | 18.5606 | 22.43205 | 22.04641 | -3.871446 | 0.1928198 | 0.1928198
48.8521 | 18.5167 | 22.4256 | 22.03258 | -3.908895 | 0.1965093 | 0.1965093
48.8621 | 18.5012 | 22.41936 | 22.01875 | -3.918158 | 0.2003027 | 0.2003027
48.8721 | 18.5004 | 22.41334 | 22.00493 | -3.912939 | 0.2042025 | 0.2042025
48.8821 | 18.4623 | 22.40754 | 21.99112 | -3.945244 | 0.2082114 | 0.2082114
48.8921 | 18.488 | 22.40198 | 21.97731 | -3.913978 | 0.2123319 | 0.2123319
48.90209 | 18.413 | 22.39665 | 21.96353 | -3.983651 | 0.2165619 | 0.2165619
48.91209 | 18.4651 | 22.39156 | 21.94973 | -3.926459 | 0.2209132 | 0.2209132
48.92209 | 18.3888 | 22.38671 | 21.93594 | -3.99791 | 0.2253833 | 0.2253833
48.93209 | 18.4303 | 22.38211 | 21.92216 | -3.951811 | 0.229975 | 0.229975
48.94209 | 18.3439 | 22.37776 | 21.90838 | -4.033864 | 0.2346903 | 0.2346903
48.95208 | 18.3836 | 22.37368 | 21.89463 | -3.990079 | 0.2395265 | 0.2395265
48.96208 | 18.3455 | 22.36985 | 21.88086 | -4.024351 | 0.2444951 | 0.2444951
48.97208 | 18.3415 | 22.36629 | 21.8671 | -4.024789 | 0.2495932 | 0.2495932
48.98208 | 18.3158 | 22.36299 | 21.85335 | -4.047194 | 0.2548224 | 0.2548224
48.99208 | 18.317 | 22.35997 | 21.8396 | -4.042971 | 0.2601841 | 0.2601841
49.00208 | 18.2984 | 22.35722 | 21.82586 | -4.058821 | 0.2656793 | 0.2656793
49.01207 | 18.2789 | 22.35475 | 21.81214 | -4.075848 | 0.2713034 | 0.2713034
49.02207 | 18.2792 | 22.35255 | 21.79841 | -4.073349 | 0.2770679 | 0.2770679
49.03207 | 18.2343 | 22.35063 | 21.78469 | -4.116326 | 0.2829675 | 0.2829675
49.04207 | 18.2758 | 22.34898 | 21.77097 | -4.073178 | 0.2890018 | 0.2890018
49.05207 | 18.202 | 22.34761 | 21.75727 | -4.145606 | 0.2951703 | 0.2951703
49.06206 | 18.2235 | 22.34651 | 21.74358 | -4.123007 | 0.3014656 | 0.3014656
49.07206 | 18.2106 | 22.34567 | 21.72988 | -4.135075 | 0.3078983 | 0.3078983
49.08206 | 18.1901 | 22.34511 | 21.71619 | -4.155008 | 0.3144602 | 0.3144602
49.09206 | 18.1966 | 22.3448 | 21.7025 | -4.1482 | 0.3211486 | 0.3211486
49.10206 | 18.1703 | 22.34475 | 21.68883 | -4.174445 | 0.32796 | 0.32796
49.11206 | 18.1576 | 22.34493 | 21.67515 | -4.187334 | 0.3348904 | 0.3348904
49.12205 | 18.1574 | 22.34536 | 21.6615 | -4.187958 | 0.3419282 | 0.3419282
49.13205 | 18.1562 | 22.34601 | 21.64784 | -4.189807 | 0.3490818 | 0.3490818
49.14205 | 18.1307 | 22.34687 | 21.63419 | -4.216168 | 0.3563383 | 0.3563383
49.15205 | 18.1162 | 22.34793 | 21.62055 | -4.231727 | 0.3636908 | 0.3636908
49.16205 | 18.1371 | 22.34917 | 21.60691 | -4.212069 | 0.3711317 | 0.3711317
49.17204 | 18.107 | 22.35058 | 21.59329 | -4.243577 | 0.3786454 | 0.3786454
49.18204 | 18.1354 | 22.35213 | 21.57966 | -4.216735 | 0.3862373 | 0.3862373
49.19204 | 18.0925 | 22.35382 | 21.56604 | -4.261322 | 0.3938904 | 0.3938904
49.20204 | 18.1379 | 22.35562 | 21.55243 | -4.217716 | 0.4015941 | 0.4015941
49.21204 | 18.0733 | 22.3575 | 21.53882 | -4.284196 | 0.4093371 | 0.4093371
49.22204 | 18.1219 | 22.35944 | 21.52522 | -4.237537 | 0.4171076 | 0.4171076
49.23203 | 18.0891 | 22.36141 | 21.51164 | -4.272313 | 0.4248853 | 0.4248853
49.24203 | 18.103 | 22.3634 | 21.49806 | -4.260401 | 0.4326724 | 0.4326724
49.25203 | 18.1092 | 22.36537 | 21.48448 | -4.256172 | 0.4404477 | 0.4404477
49.26203 | 18.0986 | 22.3673 | 21.4709 | -4.268698 | 0.4481972 | 0.4481972
49.27203 | 18.1117 | 22.36915 | 21.45734 | -4.25745 | 0.4559064 | 0.4559064
49.28202 | 18.0951 | 22.3709 | 21.44379 | -4.275798 | 0.4635531 | 0.4635531
49.29202 | 18.1001 | 22.37252 | 21.43024 | -4.272415 | 0.4711378 | 0.4711378
49.30202 | 18.1221 | 22.37397 | 21.41669 | -4.25187 | 0.4786381 | 0.4786381
49.31202 | 18.0949 | 22.37523 | 21.40316 | -4.280333 | 0.4860391 | 0.4860391
49.32202 | 18.1515 | 22.37628 | 21.38962 | -4.224776 | 0.4933263 | 0.4933263
49.33202 | 18.105 | 22.37707 | 21.3761 | -4.27207 | 0.5004855 | 0.5004855
49.34201 | 18.1487 | 22.37759 | 21.36259 | -4.228885 | 0.5074955 | 0.5074955
49.35201 | 18.1161 | 22.3778 | 21.34908 | -4.261699 | 0.5143579 | 0.5143579
49.36201 | 18.1489 | 22.37769 | 21.33558 | -4.228785 | 0.5210531 | 0.5210531
49.37201 | 18.1346 | 22.37722 | 21.32208 | -4.242618 | 0.527568 | 0.527568
49.38201 | 18.1645 | 22.37638 | 21.30859 | -4.211878 | 0.5338931 | 0.5338931
49.392 | 18.1636 | 22.37515 | 21.29512 | -4.211547 | 0.5400121 | 0.5400121
49.402 | 18.1661 | 22.3735 | 21.28165 | -4.207403 | 0.5459282 | 0.5459282
49.412 | 18.1785 | 22.37143 | 21.26818 | -4.192933 | 0.5516275 | 0.5516275
49.422 | 18.1771 | 22.36892 | 21.25472 | -4.191824 | 0.5571035 | 0.5571035
49.432 | 18.1724 | 22.36596 | 21.24126 | -4.193564 | 0.5623507 | 0.5623507
49.442 | 18.2102 | 22.36254 | 21.22782 | -4.152345 | 0.5673647 | 0.5673647
49.45199 | 18.1804 | 22.35866 | 21.21439 | -4.178264 | 0.5721379 | 0.5721379
49.46199 | 18.2347 | 22.35431 | 21.20096 | -4.11961 | 0.5766772 | 0.5766772
49.47199 | 18.1812 | 22.34948 | 21.18753 | -4.168284 | 0.580977 | 0.580977
49.48199 | 18.2376 | 22.34419 | 21.17411 | -4.106585 | 0.5850367 | 0.5850367
49.49199 | 18.2012 | 22.33842 | 21.1607 | -4.137215 | 0.5888571 | 0.5888571
49.50198 | 18.2471 | 22.33218 | 21.14731 | -4.085081 | 0.5924354 | 0.5924354
49.51198 | 18.2356 | 22.32548 | 21.13391 | -4.089877 | 0.5957814 | 0.5957814
49.52198 | 18.237 | 22.31831 | 21.12053 | -4.081312 | 0.5988933 | 0.5988933
49.53198 | 18.2443 | 22.31069 | 21.10714 | -4.066391 | 0.6017736 | 0.6017736
49.54198 | 18.2351 | 22.30262 | 21.09377 | -4.06752 | 0.6044252 | 0.6044252
49.55198 | 18.2341 | 22.2941 | 21.0804 | -4.060005 | 0.6068511 | 0.6068511
49.56197 | 18.2656 | 22.28516 | 21.06706 | -4.019561 | 0.6090522 | 0.6090522
49.57197 | 18.2203 | 22.27578 | 21.0537 | -4.055476 | 0.6110356 | 0.6110356
49.58197 | 18.2923 | 22.26596 | 21.04036 | -3.973664 | 0.6128019 | 0.6128019
49.59197 | 18.193 | 22.25573 | 21.02702 | -4.062731 | 0.6143536 | 0.6143536
49.60197 | 18.2475 | 22.24508 | 21.01369 | -3.99758 | 0.6156929 | 0.6156929
49.61196 | 18.2295 | 22.23403 | 21.00039 | -4.004528 | 0.6168209 | 0.6168209
49.62196 | 18.2111 | 22.22255 | 20.98707 | -4.011455 | 0.6177414 | 0.6177414
49.63196 | 18.2307 | 22.21067 | 20.97377 | -3.979975 | 0.6184549 | 0.6184549
49.64196 | 18.1814 | 22.19839 | 20.96047 | -4.016991 | 0.6189623 | 0.6189623
49.65196 | 18.1943 | 22.1857 | 20.94717 | -3.991404 | 0.6192644 | 0.6192644
49.66196 | 18.1774 | 22.17262 | 20.93389 | -3.995215 | 0.619362 | 0.619362
49.67195 | 18.1526 | 22.15914 | 20.92063 | -4.00654 | 0.6192556 | 0.6192556
49.68195 | 18.1648 | 22.14525 | 20.90736 | -3.980452 | 0.6189455 | 0.6189455
49.69195 | 18.1138 | 22.13097 | 20.8941 | -4.017166 | 0.618433 | 0.618433
49.70195 | 18.0928 | 22.11628 | 20.88085 | -4.023482 | 0.6177173 | 0.6177173
49.71195 | 18.1036 | 22.1012 | 20.8676 | -3.997601 | 0.6167991 | 0.6167991
49.72194 | 18.0374 | 22.08574 | 20.85438 | -4.048341 | 0.6156813 | 0.6156813
49.73194 | 18.0676 | 22.06987 | 20.84115 | -4.002273 | 0.6143617 | 0.6143617
49.74194 | 17.9911 | 22.05361 | 20.82793 | -4.062514 | 0.612843 | 0.612843
49.75194 | 17.9801 | 22.03697 | 20.81471 | -4.056869 | 0.611127 | 0.611127
49.76194 | 17.9571 | 22.01994 | 20.80151 | -4.062841 | 0.6092157 | 0.6092157
49.77194 | 17.9181 | 22.00254 | 20.78831 | -4.084436 | 0.6071121 | 0.6071121
49.78193 | 17.8856 | 21.98478 | 20.77513 | -4.099178 | 0.6048216 | 0.6048216
49.79193 | 17.8755 | 21.96664 | 20.76195 | -4.09114 | 0.6023435 | 0.6023435
49.80193 | 17.8052 | 21.94815 | 20.74878 | -4.142948 | 0.5996846 | 0.5996846
49.81193 | 17.8117 | 21.92931 | 20.73561 | -4.117613 | 0.5968497 | 0.5968497
49.82193 | 17.7394 | 21.91014 | 20.72246 | -4.170745 | 0.5938445 | 0.5938445
49.83192 | 17.7396 | 21.89068 | 20.70932 | -4.151076 | 0.5906783 | 0.5906783
49.84192 | 17.713 | 21.87088 | 20.69618 | -4.157881 | 0.5873517 | 0.5873517
49.85192 | 17.6412 | 21.85079 | 20.68304 | -4.209594 | 0.5838749 | 0.5838749
49.86192 | 17.6564 | 21.83043 | 20.66992 | -4.174029 | 0.5802555 | 0.5802555
49.87192 | 17.5677 | 21.8098 | 20.6568 | -4.242104 | 0.5765015 | 0.5765015
49.88192 | 17.5728 | 21.78886 | 20.64369 | -4.216064 | 0.5725859 | 0.5725859
49.89191 | 17.5428 | 21.76779 | 20.6306 | -4.224987 | 0.5685914 | 0.5685914
49.90191 | 17.4915 | 21.74648 | 20.61751 | -4.25498 | 0.5644841 | 0.5644841
49.91191 | 17.4691 | 21.72498 | 20.60443 | -4.255879 | 0.5602762 | 0.5602762
49.92191 | 17.4385 | 21.7033 | 20.59135 | -4.264803 | 0.5559762 | 0.5559762
49.93191 | 17.3803 | 21.68143 | 20.57828 | -4.301132 | 0.5515749 | 0.5515749
49.9419 | 17.3854 | 21.65948 | 20.56524 | -4.274077 | 0.5471207 | 0.5471207
49.9519 | 17.3181 | 21.6373 | 20.55218 | -4.3192 | 0.5425579 | 0.5425579
49.9619 | 17.3115 | 21.61508 | 20.53914 | -4.303583 | 0.537971 | 0.537971
49.9719 | 17.2837 | 21.59277 | 20.52611 | -4.309068 | 0.5333309 | 0.5333309
49.9819 | 17.2421 | 21.57037 | 20.51308 | -4.328269 | 0.5286443 | 0.5286443
49.9919 | 17.2328 | 21.54786 | 20.50006 | -4.31506 | 0.523899 | 0.523899
50.00189 | 17.1707 | 21.52535 | 20.48707 | -4.354649 | 0.5191414 | 0.5191414
50.01189 | 17.1912 | 21.50276 | 20.47406 | -4.311562 | 0.5143488 | 0.5143488
50.02189 | 17.1154 | 21.48013 | 20.46107 | -4.364733 | 0.5095303 | 0.5095303
50.03189 | 17.1158 | 21.45747 | 20.44809 | -4.341667 | 0.5046896 | 0.5046896
50.04189 | 17.0772 | 21.43477 | 20.43511 | -4.357572 | 0.49983 | 0.49983
50.05188 | 17.0499 | 21.41208 | 20.42216 | -4.362176 | 0.4949589 | 0.4949589
50.06188 | 17.0321 | 21.38934 | 20.4092 | -4.357237 | 0.4900691 | 0.4900691
50.07188 | 17.0078 | 21.36658 | 20.39625 | -4.358783 | 0.4851671 | 0.4851671
50.08188 | 16.9762 | 21.34382 | 20.38331 | -4.367617 | 0.4802544 | 0.4802544
50.09188 | 16.9514 | 21.32104 | 20.37038 | -4.369639 | 0.4753321 | 0.4753321
50.10188 | 16.9319 | 21.29825 | 20.35745 | -4.366353 | 0.470401 | 0.470401
50.11187 | 16.8973 | 21.27548 | 20.34455 | -4.378182 | 0.4654667 | 0.4654667
50.12187 | 16.898 | 21.2526 | 20.33164 | -4.354601 | 0.4604798 | 0.4604798
50.13187 | 16.8427 | 21.22979 | 20.31874 | -4.387095 | 0.4555258 | 0.4555258
50.14187 | 16.8676 | 21.20698 | 20.30585 | -4.339383 | 0.4505648 | 0.4505648
50.15187 | 16.8065 | 21.18417 | 20.29297 | -4.377667 | 0.445597 | 0.445597
50.16186 | 16.8004 | 21.16137 | 20.28011 | -4.360969 | 0.4406276 | 0.4406276
50.17186 | 16.7869 | 21.1385 | 20.26725 | -4.351604 | 0.4356271 | 0.4356271
50.18186 | 16.7523 | 21.11568 | 20.2544 | -4.363377 | 0.4306408 | 0.4306408
50.19186 | 16.7699 | 21.09285 | 20.24155 | -4.322948 | 0.425649 | 0.425649
50.20186 | 16.715 | 21.07002 | 20.22871 | -4.355018 | 0.4206523 | 0.4206523
50.21186 | 16.7201 | 21.04719 | 20.21589 | -4.327088 | 0.4156512 | 0.4156512
50.22185 | 16.6854 | 21.02438 | 20.20308 | -4.338982 | 0.4106515 | 0.4106515
50.23185 | 16.6674 | 21.00156 | 20.19027 | -4.334157 | 0.4056439 | 0.4056439
50.24185 | 16.6775 | 20.97874 | 20.17747 | -4.301236 | 0.4006344 | 0.4006344
50.25185 | 16.6372 | 20.95592 | 20.16468 | -4.318723 | 0.395624 | 0.395624
50.26185 | 16.6259 | 20.93312 | 20.15189 | -4.307219 | 0.3906138 | 0.3906138
50.27184 | 16.6127 | 20.91035 | 20.13913 | -4.29765 | 0.3856099 | 0.3856099
50.28184 | 16.6073 | 20.88757 | 20.12636 | -4.280273 | 0.3806039 | 0.3806039
50.29184 | 16.5708 | 20.86481 | 20.11361 | -4.294013 | 0.3756021 | 0.3756021
50.30184 | 16.5895 | 20.84207 | 20.10086 | -4.252573 | 0.3706059 | 0.3706059
50.31184 | 16.5555 | 20.81936 | 20.08812 | -4.263857 | 0.3656169 | 0.3656169
50.32184 | 16.5449 | 20.79667 | 20.07539 | -4.251767 | 0.3606368 | 0.3606368
50.33183 | 16.5455 | 20.77403 | 20.06269 | -4.228531 | 0.3556723 | 0.3556723
50.34183 | 16.5086 | 20.75141 | 20.04998 | -4.242806 | 0.3507153 | 0.3507153
50.35183 | 16.5282 | 20.72882 | 20.03727 | -4.200619 | 0.3457727 | 0.3457727
50.36183 | 16.477 | 20.70627 | 20.02458 | -4.229273 | 0.3408464 | 0.3408464
50.37183 | 16.4954 | 20.68377 | 20.0119 | -4.188374 | 0.3359384 | 0.3359384
50.38182 | 16.4789 | 20.66135 | 19.99924 | -4.182448 | 0.3310561 | 0.3310561
50.39182 | 16.4462 | 20.63895 | 19.98657 | -4.192752 | 0.3261911 | 0.3261911
50.40182 | 16.4701 | 20.61662 | 19.97391 | -4.146516 | 0.3213509 | 0.3213509
50.41182 | 16.4253 | 20.59434 | 19.96127 | -4.169043 | 0.3165376 | 0.3165376
50.42182 | 16.4408 | 20.57214 | 19.94863 | -4.131337 | 0.3117536 | 0.3117536
50.43182 | 16.3982 | 20.55 | 19.936 | -4.151805 | 0.3070012 | 0.3070012
50.44181 | 16.3981 | 20.52797 | 19.9234 | -4.12987 | 0.3022872 | 0.3022872
50.45181 | 16.3966 | 20.506 | 19.91079 | -4.109396 | 0.2976048 | 0.2976048
50.46181 | 16.3729 | 20.48411 | 19.89819 | -4.111209 | 0.2929611 | 0.2929611
50.47181 | 16.387 | 20.46231 | 19.8856 | -4.075312 | 0.2883582 | 0.2883582
50.48181 | 16.354 | 20.44061 | 19.87301 | -4.086612 | 0.2837986 | 0.2837986
50.4918 | 16.3454 | 20.41903 | 19.86046 | -4.073633 | 0.279289 | 0.279289
50.5018 | 16.3456 | 20.39754 | 19.84789 | -4.051938 | 0.2748227 | 0.2748227
50.5118 | 16.3309 | 20.37615 | 19.83534 | -4.045253 | 0.2704065 | 0.2704065
50.5218 | 16.3267 | 20.35488 | 19.8228 | -4.028181 | 0.2660425 | 0.2660425
50.5318 | 16.3106 | 20.33373 | 19.81026 | -4.023128 | 0.2617328 | 0.2617328
50.5418 | 16.3094 | 20.3127 | 19.79774 | -4.003297 | 0.2574795 | 0.2574795
50.55179 | 16.289 | 20.2917 | 19.78524 | -4.002705 | 0.2532348 | 0.2532348
50.56179 | 16.2909 | 20.27093 | 19.77273 | -3.98003 | 0.2491 | 0.2491
50.57179 | 16.2786 | 20.25029 | 19.76023 | -3.971688 | 0.2450272 | 0.2450272
50.58179 | 16.2585 | 20.22978 | 19.74775 | -3.971284 | 0.2410179 | 0.2410179
50.59179 | 16.2644 | 20.20942 | 19.73527 | -3.945019 | 0.2370738 | 0.2370738
50.60178 | 16.2463 | 20.18916 | 19.72282 | -3.942862 | 0.233173 | 0.233173
50.61178 | 16.2365 | 20.16909 | 19.71036 | -3.932585 | 0.2293632 | 0.2293632
50.62178 | 16.2382 | 20.14916 | 19.69791 | -3.910956 | 0.2256223 | 0.2256223
50.63178 | 16.2326 | 20.12938 | 19.68547 | -3.896776 | 0.2219513 | 0.2219513
50.64178 | 16.2313 | 20.10975 | 19.67304 | -3.878447 | 0.2183511 | 0.2183511
50.65178 | 16.207 | 20.09027 | 19.66063 | -3.883271 | 0.2148224 | 0.2148224
50.66177 | 16.212 | 20.07097 | 19.64823 | -3.858968 | 0.2113691 | 0.2113691
50.67177 | 16.2009 | 20.0518 | 19.63583 | -3.8509 | 0.2079848 | 0.2079848
50.68177 | 16.1938 | 20.03279 | 19.62344 | -3.838987 | 0.2046732 | 0.2046732
50.69177 | 16.1916 | 20.01393 | 19.61106 | -3.82233 | 0.2014345 | 0.2014345
50.70177 | 16.1704 | 19.99523 | 19.59869 | -3.824829 | 0.1982686 | 0.1982686
50.71176 | 16.1713 | 19.9767 | 19.58634 | -3.805401 | 0.1951784 | 0.1951784
50.72176 | 16.1525 | 19.95831 | 19.57399 | -3.80581 | 0.1921577 | 0.1921577
50.73176 | 16.1671 | 19.94007 | 19.56165 | -3.772972 | 0.1892091 | 0.1892091
50.74176 | 16.1557 | 19.92199 | 19.54932 | -3.766288 | 0.1863321 | 0.1863321
50.75176 | 16.128 | 19.90406 | 19.537 | -3.776055 | 0.1835261 | 0.1835261
50.76176 | 16.1349 | 19.88627 | 19.52469 | -3.751374 | 0.1807905 | 0.1807905
50.77175 | 16.1193 | 19.86866 | 19.5124 | -3.749359 | 0.1781271 | 0.1781271
50.78175 | 16.1179 | 19.85117 | 19.50011 | -3.733273 | 0.1755298 | 0.1755298
50.79175 | 16.1218 | 19.83383 | 19.48783 | -3.712034 | 0.1730003 | 0.1730003
50.80175 | 16.0797 | 19.81664 | 19.47556 | -3.736938 | 0.1705377 | 0.1705377
50.81175 | 16.099 | 19.79958 | 19.4633 | -3.700584 | 0.1681409 | 0.1681409
50.82174 | 16.0875 | 19.78269 | 19.45106 | -3.695187 | 0.1658114 | 0.1658114
50.83174 | 16.0706 | 19.76591 | 19.43882 | -3.695309 | 0.163543 | 0.163543
50.84174 | 16.0801 | 19.74927 | 19.42659 | -3.669167 | 0.1613372 | 0.1613372
50.85174 | 16.0414 | 19.73276 | 19.41437 | -3.691358 | 0.1591927 | 0.1591927
50.86174 | 16.0538 | 19.71638 | 19.40216 | -3.662579 | 0.1571083 | 0.1571083
50.87174 | 16.0495 | 19.70013 | 19.38996 | -3.650628 | 0.1550829 | 0.1550829
50.88173 | 16.0179 | 19.68402 | 19.37778 | -3.666119 | 0.1531172 | 0.1531172
50.89173 | 16.0297 | 19.66802 | 19.3656 | -3.638317 | 0.151206 | 0.151206
50.90173 | 16.0081 | 19.65214 | 19.35343 | -3.644035 | 0.1493501 | 0.1493501
50.91173 | 15.9933 | 19.63637 | 19.34128 | -3.643072 | 0.1475482 | 0.1475482
50.92173 | 16.0039 | 19.62072 | 19.32913 | -3.616825 | 0.1457993 | 0.1457993
50.93172 | 15.9659 | 19.60521 | 19.317 | -3.639307 | 0.1441037 | 0.1441037
50.94172 | 15.9876 | 19.58978 | 19.30487 | -3.602185 | 0.1424568 | 0.1424568
50.95172 | 15.962 | 19.57447 | 19.29275 | -3.612471 | 0.1408593 | 0.1408593
50.96172 | 15.9599 | 19.55926 | 19.28064 | -3.599364 | 0.1393099 | 0.1393099
50.97172 | 15.9462 | 19.54416 | 19.26855 | -3.597961 | 0.1378075 | 0.1378075
50.98172 | 15.9408 | 19.52916 | 19.25646 | -3.588361 | 0.136351 | 0.136351
50.99171 | 15.9365 | 19.51428 | 19.24439 | -3.577775 | 0.1349408 | 0.1349408
51.00171 | 15.9285 | 19.49947 | 19.23233 | -3.570973 | 0.1335728 | 0.1335728
51.01171 | 15.9107 | 19.48477 | 19.22027 | -3.574065 | 0.1322475 | 0.1322475
51.02171 | 15.9087 | 19.47015 | 19.20822 | -3.561452 | 0.1309639 | 0.1309639
51.03171 | 15.8877 | 19.45563 | 19.19619 | -3.567931 | 0.1297209 | 0.1297209
51.0417 | 15.9017 | 19.44121 | 19.18418 | -3.539513 | 0.1285188 | 0.1285188
51.0517 | 15.8774 | 19.42687 | 19.17216 | -3.549469 | 0.1273543 | 0.1273543
51.0617 | 15.8831 | 19.41261 | 19.16016 | -3.529512 | 0.1262275 | 0.1262275
51.0717 | 15.8595 | 19.39844 | 19.14816 | -3.538938 | 0.1251378 | 0.1251378
51.0817 | 15.8531 | 19.38435 | 19.13618 | -3.531247 | 0.124084 | 0.124084
51.0917 | 15.85 | 19.37034 | 19.12421 | -3.520338 | 0.1230656 | 0.1230656
51.10169 | 15.8401 | 19.35642 | 19.11226 | -3.516321 | 0.1220825 | 0.1220825
51.11169 | 15.8299 | 19.34257 | 19.1003 | -3.512669 | 0.121132 | 0.121132
51.12169 | 15.8349 | 19.32879 | 19.08836 | -3.493892 | 0.1202144 | 0.1202144
51.13169 | 15.8085 | 19.31509 | 19.07643 | -3.506591 | 0.1193289 | 0.1193289
51.14169 | 15.815 | 19.30146 | 19.06451 | -3.486463 | 0.1184749 | 0.1184749
51.15168 | 15.8054 | 19.28792 | 19.05262 | -3.48252 | 0.1176524 | 0.1176524
51.16168 | 15.7917 | 19.27443 | 19.04072 | -3.482735 | 0.1168591 | 0.1168591
51.17168 | 15.789 | 19.26102 | 19.02883 | -3.472019 | 0.1160952 | 0.1160952
51.18168 | 15.767 | 19.24767 | 19.01695 | -3.480671 | 0.1153602 | 0.1153602
51.19168 | 15.7707 | 19.23439 | 19.00508 | -3.463691 | 0.1146533 | 0.1146533
51.20168 | 15.761 | 19.22118 | 18.99323 | -3.460177 | 0.1139741 | 0.1139741
51.21167 | 15.7511 | 19.20804 | 18.98139 | -3.45694 | 0.1133227 | 0.1133227
51.22167 | 15.749 | 19.19495 | 18.96956 | -3.445955 | 0.1126971 | 0.1126971
51.23167 | 15.7233 | 19.18193 | 18.95774 | -3.458632 | 0.1120976 | 0.1120976
51.24167 | 15.7279 | 19.16897 | 18.94592 | -3.441071 | 0.1115237 | 0.1115237
51.25167 | 15.7087 | 19.15607 | 18.93412 | -3.447371 | 0.1109748 | 0.1109748
51.26166 | 15.7068 | 19.14324 | 18.92234 | -3.436444 | 0.1104511 | 0.1104511
51.27166 | 15.6976 | 19.13046 | 18.91056 | -3.432863 | 0.109951 | 0.109951
51.28166 | 15.6955 | 19.11774 | 18.89879 | -3.422241 | 0.1094748 | 0.1094748
51.29166 | 15.6837 | 19.10508 | 18.88703 | -3.421376 | 0.1090221 | 0.1090221
51.30166 | 15.6788 | 19.09247 | 18.87528 | -3.413669 | 0.1085923 | 0.1085923
51.31166 | 15.6618 | 19.07992 | 18.86355 | -3.418117 | 0.1081853 | 0.1081853
51.32165 | 15.6637 | 19.06743 | 18.85183 | -3.403734 | 0.1078009 | 0.1078009
51.33165 | 15.6537 | 19.05499 | 18.84012 | -3.401293 | 0.1074382 | 0.1074382
51.34165 | 15.6295 | 19.04261 | 18.82841 | -3.413107 | 0.1070973 | 0.1070973
51.35165 | 15.6502 | 19.03027 | 18.81672 | -3.380074 | 0.1067778 | 0.1067778
51.36165 | 15.6264 | 19.018 | 18.80504 | -3.391595 | 0.1064794 | 0.1064794
51.37164 | 15.6243 | 19.00578 | 18.79338 | -3.381481 | 0.1062022 | 0.1062022
51.38164 | 15.6252 | 18.99361 | 18.78172 | -3.368407 | 0.1059454 | 0.1059454
51.39164 | 15.6025 | 18.98148 | 18.77007 | -3.378984 | 0.105709 | 0.105709
51.40164 | 15.6058 | 18.96941 | 18.75843 | -3.363614 | 0.1054928 | 0.1054928
51.41164 | 15.5952 | 18.95739 | 18.7468 | -3.362194 | 0.1052966 | 0.1052966
51.42163 | 15.5759 | 18.94544 | 18.7352 | -3.369536 | 0.1051204 | 0.1051204
51.43163 | 15.5998 | 18.93352 | 18.72359 | -3.333718 | 0.1049636 | 0.1049636
51.44163 | 15.5686 | 18.92165 | 18.712 | -3.353049 | 0.1048264 | 0.1048264
51.45163 | 15.5693 | 18.90983 | 18.70041 | -3.34053 | 0.1047085 | 0.1047085
51.46163 | 15.5812 | 18.89806 | 18.68884 | -3.316861 | 0.1046098 | 0.1046098
51.47163 | 15.5535 | 18.88634 | 18.67728 | -3.332841 | 0.1045302 | 0.1045302
51.48162 | 15.5634 | 18.87468 | 18.66574 | -3.311282 | 0.1044697 | 0.1044697
51.49162 | 15.5551 | 18.86306 | 18.6542 | -3.30796 | 0.1044279 | 0.1044279
51.50162 | 15.5362 | 18.85149 | 18.64268 | -3.315286 | 0.104405 | 0.104405
51.51162 | 15.5405 | 18.83996 | 18.63116 | -3.299462 | 0.1044008 | 0.1044008
51.52162 | 15.5431 | 18.82849 | 18.61966 | -3.285386 | 0.1044153 | 0.1044153
51.53161 | 15.5182 | 18.81707 | 18.60817 | -3.29887 | 0.1044484 | 0.1044484
51.54161 | 15.5292 | 18.80569 | 18.59669 | -3.276491 | 0.1045001 | 0.1045001
51.55161 | 15.5084 | 18.79436 | 18.58522 | -3.28596 | 0.1045704 | 0.1045704
51.56161 | 15.504 | 18.78308 | 18.57376 | -3.279078 | 0.1046593 | 0.1046593
51.57161 | 15.5063 | 18.77184 | 18.56231 | -3.265545 | 0.1047667 | 0.1047667
51.58161 | 15.4909 | 18.76066 | 18.55087 | -3.269759 | 0.1048927 | 0.1048927
51.5916 | 15.4977 | 18.74953 | 18.53946 | -3.251834 | 0.1050372 | 0.1050372
51.6016 | 15.4817 | 18.73845 | 18.52804 | -3.256746 | 0.1052005 | 0.1052005
51.6116 | 15.4804 | 18.72741 | 18.51664 | -3.247007 | 0.1053824 | 0.1053824
51.6216 | 15.4753 | 18.71642 | 18.50525 | -3.241116 | 0.1055832 | 0.1055832
51.6316 | 15.463 | 18.70547 | 18.49387 | -3.242475 | 0.1058027 | 0.1058027
51.64159 | 15.4578 | 18.69459 | 18.48251 | -3.236794 | 0.1060409 | 0.1060409
51.65159 | 15.4552 | 18.68375 | 18.47115 | -3.228551 | 0.1062984 | 0.1062984
51.66159 | 15.4369 | 18.67296 | 18.45981 | -3.236058 | 0.106575 | 0.106575
51.67159 | 15.4346 | 18.66222 | 18.44847 | -3.227615 | 0.1068709 | 0.1068709
51.68159 | 15.42 | 18.65152 | 18.43715 | -3.231522 | 0.1071862 | 0.1071862
51.69159 | 15.4252 | 18.64088 | 18.42584 | -3.21568 | 0.107521 | 0.107521
51.70158 | 15.4097 | 18.6303 | 18.41455 | -3.220599 | 0.1078751 | 0.1078751
51.71158 | 15.405 | 18.61976 | 18.40326 | -3.214759 | 0.1082494 | 0.1082494
51.72158 | 15.3881 | 18.60927 | 18.39198 | -3.221171 | 0.1086438 | 0.1086438
51.73158 | 15.3782 | 18.59883 | 18.38072 | -3.220635 | 0.1090585 | 0.1090585
51.74158 | 15.381 | 18.58845 | 18.36946 | -3.207451 | 0.1094936 | 0.1094936
51.75157 | 15.3713 | 18.57813 | 18.35823 | -3.20683 | 0.1099489 | 0.1099489
51.76157 | 15.3621 | 18.56785 | 18.347 | -3.205752 | 0.1104256 | 0.1104256
51.77157 | 15.3463 | 18.55763 | 18.33578 | -3.211329 | 0.1109235 | 0.1109235
51.78157 | 15.3524 | 18.54746 | 18.32457 | -3.19506 | 0.1114429 | 0.1114429
51.79157 | 15.348 | 18.53735 | 18.31338 | -3.189346 | 0.1119839 | 0.1119839
51.80157 | 15.3275 | 18.52729 | 18.30219 | -3.199787 | 0.112547 | 0.112547
51.81156 | 15.3323 | 18.5173 | 18.29103 | -3.184995 | 0.1131318 | 0.1131318
51.82156 | 15.3246 | 18.50735 | 18.27987 | -3.18275 | 0.1137399 | 0.1137399
51.83156 | 15.3088 | 18.49746 | 18.26872 | -3.188663 | 0.1143711 | 0.1143711
51.84156 | 15.3095 | 18.48763 | 18.25758 | -3.178134 | 0.1150255 | 0.1150255
51.85156 | 15.3079 | 18.47786 | 18.24646 | -3.169964 | 0.1157037 | 0.1157037
51.86155 | 15.2888 | 18.46816 | 18.23535 | -3.179364 | 0.1164053 | 0.1164053
51.87155 | 15.2996 | 18.45852 | 18.22425 | -3.158915 | 0.1171321 | 0.1171321
51.88155 | 15.2903 | 18.44893 | 18.21316 | -3.158628 | 0.117884 | 0.117884
51.89155 | 15.2802 | 18.4394 | 18.20208 | -3.159203 | 0.1186612 | 0.1186612
51.90155 | 15.2791 | 18.42994 | 18.19101 | -3.150842 | 0.1194643 | 0.1194643
51.91155 | 15.2752 | 18.42055 | 18.17996 | -3.145346 | 0.1202938 | 0.1202938
51.92154 | 15.2697 | 18.41122 | 18.16893 | -3.141524 | 0.1211493 | 0.1211493
51.93154 | 15.2696 | 18.40196 | 18.15789 | -3.13236 | 0.1220331 | 0.1220331
51.94154 | 15.2572 | 18.39276 | 18.14687 | -3.135563 | 0.1229447 | 0.1229447
51.95154 | 15.2642 | 18.38364 | 18.13587 | -3.119435 | 0.1238849 | 0.1238849
51.96154 | 15.2659 | 18.37458 | 18.12487 | -3.108677 | 0.1248541 | 0.1248541
51.97153 | 15.2497 | 18.3656 | 18.1139 | -3.1159 | 0.1258519 | 0.1258519
51.98153 | 15.2538 | 18.35669 | 18.10292 | -3.102885 | 0.1268811 | 0.1268811
51.99153 | 15.2419 | 18.34785 | 18.09196 | -3.105945 | 0.1279412 | 0.1279412
52.00153 | 15.2447 | 18.33908 | 18.08101 | -3.09438 | 0.1290329 | 0.1290329
52.01153 | 15.2483 | 18.33039 | 18.07008 | -3.082091 | 0.130157 | 0.130157
52.02153 | 15.2335 | 18.32178 | 18.05915 | -3.088281 | 0.1313141 | 0.1313141
52.03152 | 15.2382 | 18.31326 | 18.04825 | -3.075058 | 0.1325038 | 0.1325038
52.04152 | 15.2408 | 18.30481 | 18.03735 | -3.064008 | 0.1337293 | 0.1337293
52.05152 | 15.2203 | 18.29644 | 18.02646 | -3.076141 | 0.1349901 | 0.1349901
52.06152 | 15.2309 | 18.28816 | 18.01558 | -3.057258 | 0.136287 | 0.136287
52.07152 | 15.2139 | 18.27996 | 18.00472 | -3.066061 | 0.137621 | 0.137621
52.08151 | 15.2303 | 18.27186 | 17.99388 | -3.04156 | 0.1389916 | 0.1389916
52.09151 | 15.2373 | 18.26384 | 17.98304 | -3.026541 | 0.1404023 | 0.1404023
52.10151 | 15.2092 | 18.25591 | 17.97221 | -3.046713 | 0.1418527 | 0.1418527
52.11151 | 15.2298 | 18.24808 | 17.96139 | -3.018279 | 0.1433439 | 0.1433439
52.12151 | 15.2168 | 18.24034 | 17.95059 | -3.02354 | 0.1448767 | 0.1448767
52.13151 | 15.206 | 18.2327 | 17.93979 | -3.026699 | 0.1464523 | 0.1464523
52.1415 | 15.2199 | 18.22516 | 17.92902 | -3.005265 | 0.1480701 | 0.1480701
52.1515 | 15.2042 | 18.21772 | 17.91826 | -3.013525 | 0.1497343 | 0.1497343
52.1615 | 15.2048 | 18.21039 | 17.9075 | -3.005589 | 0.1514444 | 0.1514444
52.1715 | 15.2184 | 18.20316 | 17.89676 | -2.98476 | 0.1532017 | 0.1532017
52.1815 | 15.2027 | 18.19604 | 17.88602 | -2.993339 | 0.1550072 | 0.1550072
52.19149 | 15.2002 | 18.18904 | 17.87532 | -2.988836 | 0.1568602 | 0.1568602
52.20149 | 15.1936 | 18.18214 | 17.86461 | -2.98854 | 0.1587658 | 0.1587658
52.21149 | 15.1963 | 18.17536 | 17.85391 | -2.97906 | 0.1607234 | 0.1607234
52.22149 | 15.196 | 18.1687 | 17.84323 | -2.972699 | 0.1627342 | 0.1627342
52.23149 | 15.1837 | 18.16216 | 17.83256 | -2.978459 | 0.1647996 | 0.1647996
52.24149 | 15.1866 | 18.15574 | 17.8219 | -2.969143 | 0.1669209 | 0.1669209
52.25148 | 15.1907 | 18.14946 | 17.81127 | -2.95876 | 0.1690973 | 0.1690973
52.26148 | 15.1734 | 18.1433 | 17.80063 | -2.969901 | 0.1713345 | 0.1713345
52.27148 | 15.191 | 18.13727 | 17.79001 | -2.946273 | 0.1736318 | 0.1736318
52.28148 | 15.1701 | 18.13138 | 17.7794 | -2.961282 | 0.1759906 | 0.1759906
52.29148 | 15.1835 | 18.12563 | 17.7688 | -2.942128 | 0.1784124 | 0.1784124
52.30147 | 15.1765 | 18.12002 | 17.75823 | -2.943522 | 0.1808963 | 0.1808963
52.31147 | 15.1643 | 18.11455 | 17.74766 | -2.950254 | 0.1834486 | 0.1834486
52.32147 | 15.166 | 18.10923 | 17.7371 | -2.943233 | 0.1860684 | 0.1860684
52.33147 | 15.1589 | 18.10406 | 17.72655 | -2.945164 | 0.1887573 | 0.1887573
52.34147 | 15.1557 | 18.09905 | 17.71601 | -2.943347 | 0.1915168 | 0.1915168
52.35147 | 15.1612 | 18.09419 | 17.70549 | -2.932988 | 0.1943485 | 0.1943485
52.36146 | 15.1474 | 18.08949 | 17.69499 | -2.942093 | 0.1972512 | 0.1972512
52.37146 | 15.1456 | 18.08496 | 17.68449 | -2.939356 | 0.2002319 | 0.2002319
52.38146 | 15.1496 | 18.08059 | 17.67401 | -2.930986 | 0.2032896 | 0.2032896
52.39146 | 15.1234 | 18.07638 | 17.66353 | -2.952985 | 0.2064258 | 0.2064258
52.40146 | 15.1554 | 18.07236 | 17.65307 | -2.916957 | 0.2096421 | 0.2096421
52.41145 | 15.1342 | 18.06851 | 17.64263 | -2.934307 | 0.2129363 | 0.2129363
52.42145 | 15.1311 | 18.06483 | 17.6322 | -2.933733 | 0.2163174 | 0.2163174
52.43145 | 15.1409 | 18.06134 | 17.62177 | -2.920441 | 0.2197834 | 0.2197834
52.44145 | 15.1299 | 18.05803 | 17.61136 | -2.928135 | 0.2233356 | 0.2233356
52.45145 | 15.1291 | 18.05492 | 17.60097 | -2.925817 | 0.2269757 | 0.2269757
52.46145 | 15.1345 | 18.05199 | 17.59058 | -2.91749 | 0.2307052 | 0.2307052
52.47144 | 15.1325 | 18.04926 | 17.58022 | -2.91676 | 0.2345217 | 0.2345217
52.48144 | 15.1253 | 18.04672 | 17.56986 | -2.921424 | 0.2384342 | 0.2384342
52.49144 | 15.1167 | 18.04439 | 17.55951 | -2.927688 | 0.2424405 | 0.2424405
52.50144 | 15.1396 | 18.04225 | 17.54917 | -2.902655 | 0.2465419 | 0.2465419
52.51144 | 15.1298 | 18.04033 | 17.53885 | -2.910527 | 0.2507398 | 0.2507398
52.52143 | 15.1372 | 18.03861 | 17.52855 | -2.90141 | 0.2550313 | 0.2550313
52.53143 | 15.1342 | 18.0371 | 17.51825 | -2.902901 | 0.259426 | 0.259426
52.54143 | 15.1315 | 18.03581 | 17.50796 | -2.904306 | 0.2639212 | 0.2639212
52.55143 | 15.1426 | 18.03473 | 17.49769 | -2.892127 | 0.268518 | 0.268518
52.56143 | 15.1587 | 18.03387 | 17.48743 | -2.875166 | 0.2732176 | 0.2732176
52.57143 | 15.1548 | 18.03323 | 17.47718 | -2.878425 | 0.2780211 | 0.2780211
52.58142 | 15.1784 | 18.03281 | 17.46696 | -2.854408 | 0.2829246 | 0.2829246
52.59142 | 15.1741 | 18.03261 | 17.45674 | -2.858514 | 0.2879389 | 0.2879389
52.60142 | 15.1867 | 18.03265 | 17.44653 | -2.845947 | 0.29306 | 0.29306
52.61142 | 15.204 | 18.03291 | 17.43633 | -2.828907 | 0.2982889 | 0.2982889
52.62142 | 15.2189 | 18.0334 | 17.42615 | -2.814498 | 0.3036261 | 0.3036261
52.63141 | 15.249 | 18.03412 | 17.41598 | -2.785118 | 0.3090671 | 0.3090671
52.64141 | 15.2556 | 18.03507 | 17.40583 | -2.779471 | 0.3146228 | 0.3146228
52.65141 | 15.2686 | 18.03626 | 17.39568 | -2.767656 | 0.3202886 | 0.3202886
52.66141 | 15.3062 | 18.03767 | 17.38555 | -2.731475 | 0.3260644 | 0.3260644
52.67141 | 15.3226 | 18.03933 | 17.37543 | -2.716726 | 0.3319504 | 0.3319504
52.68141 | 15.3558 | 18.04121 | 17.36532 | -2.68541 | 0.3379464 | 0.3379464
52.6914 | 15.3847 | 18.04332 | 17.35523 | -2.658625 | 0.3440459 | 0.3440459
52.7014 | 15.4034 | 18.04567 | 17.34515 | -2.642271 | 0.3502603 | 0.3502603
52.7114 | 15.4611 | 18.04825 | 17.33508 | -2.587146 | 0.3565827 | 0.3565827
52.7214 | 15.4979 | 18.05105 | 17.32502 | -2.553148 | 0.3630117 | 0.3630117
52.7314 | 15.5364 | 18.05407 | 17.31498 | -2.517673 | 0.369546 | 0.369546
52.74139 | 15.5806 | 18.05731 | 17.30496 | -2.476713 | 0.3761766 | 0.3761766
52.75139 | 15.6269 | 18.06077 | 17.29494 | -2.433871 | 0.3829148 | 0.3829148
52.76139 | 15.6886 | 18.06444 | 17.28494 | -2.375838 | 0.3897511 | 0.3897511
52.77139 | 15.7386 | 18.06831 | 17.27494 | -2.329709 | 0.3966824 | 0.3966824
52.78139 | 15.7939 | 18.07237 | 17.26496 | -2.278474 | 0.403705 | 0.403705
52.79139 | 15.8644 | 18.07663 | 17.255 | -2.212227 | 0.4108147 | 0.4108147
52.80138 | 15.9208 | 18.08105 | 17.24505 | -2.160254 | 0.4179999 | 0.4179999
52.81138 | 15.9838 | 18.08565 | 17.23511 | -2.101852 | 0.4252696 | 0.4252696
52.82138 | 16.0727 | 18.09041 | 17.22519 | -2.017707 | 0.432611 | 0.432611
52.83138 | 16.1354 | 18.09531 | 17.21527 | -1.959906 | 0.4400181 | 0.4400181
52.84138 | 16.2188 | 18.10034 | 17.20537 | -1.881536 | 0.4474841 | 0.4474841
52.85137 | 16.3001 | 18.10548 | 17.19549 | -1.805377 | 0.4549944 | 0.4549944
52.86137 | 16.3804 | 18.11073 | 17.18561 | -1.730325 | 0.4625564 | 0.4625564
52.87137 | 16.4758 | 18.11606 | 17.17575 | -1.640258 | 0.4701544 | 0.4701544
52.88137 | 16.5621 | 18.12146 | 17.1659 | -1.559359 | 0.4777799 | 0.4777799
52.89137 | 16.6653 | 18.12691 | 17.15606 | -1.461609 | 0.4854237 | 0.4854237
52.90137 | 16.7679 | 18.13239 | 17.14624 | -1.364491 | 0.4930766 | 0.4930766
52.91136 | 16.86 | 18.13788 | 17.13644 | -1.277879 | 0.5007212 | 0.5007212
52.92136 | 16.9753 | 18.14336 | 17.12664 | -1.168063 | 0.5083624 | 0.5083624
52.93136 | 17.0789 | 18.14882 | 17.11685 | -1.069917 | 0.5159822 | 0.5159822
52.94136 | 17.1807 | 18.15422 | 17.10708 | -0.973521 | 0.5235702 | 0.5235702
52.95136 | 17.3078 | 18.15955 | 17.09732 | -0.8517523 | 0.5311154 | 0.5311154
52.96135 | 17.4063 | 18.16478 | 17.08759 | -0.7584831 | 0.538599 | 0.538599
52.97135 | 17.5239 | 18.1699 | 17.07785 | -0.6460044 | 0.5460261 | 0.5460261
52.98135 | 17.6454 | 18.17489 | 17.06813 | -0.529487 | 0.5533774 | 0.5533774
52.99135 | 17.7605 | 18.17971 | 17.05843 | -0.4192086 | 0.5606416 | 0.5606416
53.00135 | 17.8894 | 18.18435 | 17.04873 | -0.2949488 | 0.5678085 | 0.5678085
53.01135 | 18.0087 | 18.18878 | 17.03905 | -0.1800841 | 0.5748665 | 0.5748665
53.02134 | 18.1313 | 18.19299 | 17.02939 | -0.06169078 | 0.5817988 | 0.5817988
53.03134 | 18.2626 | 18.19696 | 17.01974 | 0.06564444 | 0.5886084 | 0.5886084
53.04134 | 18.3756 | 18.20065 | 17.0101 | 0.1749459 | 0.5952783 | 0.5952783
53.05134 | 18.5092 | 18.20407 | 17.00047 | 0.3051329 | 0.6017988 | 0.6017988
53.06134 | 18.6412 | 18.20718 | 16.99085 | 0.4340244 | 0.6081605 | 0.6081605
53.07133 | 18.7617 | 18.20996 | 16.98126 | 0.5517408 | 0.6143484 | 0.6143484
53.08133 | 18.9011 | 18.21241 | 16.97167 | 0.6886935 | 0.6203664 | 0.6203664
53.09133 | 19.0024 | 18.2145 | 16.9621 | 0.7879015 | 0.6262001 | 0.6262001
53.10133 | 19.1489 | 18.21622 | 16.95254 | 0.9326796 | 0.6318422 | 0.6318422
53.11133 | 19.2645 | 18.21756 | 16.94299 | 1.046942 | 0.6372857 | 0.6372857
53.12133 | 19.3886 | 18.2185 | 16.93345 | 1.1701 | 0.6425242 | 0.6425242
53.13132 | 19.5054 | 18.21903 | 16.92394 | 1.286368 | 0.647547 | 0.647547
53.14132 | 19.6224 | 18.21915 | 16.91443 | 1.403253 | 0.6523591 | 0.6523591
53.15132 | 19.7525 | 18.21883 | 16.90493 | 1.533666 | 0.6569506 | 0.6569506
53.16132 | 19.8702 | 18.21808 | 16.89545 | 1.652115 | 0.6613177 | 0.6613177
53.17132 | 19.9672 | 18.21689 | 16.88598 | 1.750307 | 0.6654567 | 0.6654567
53.18131 | 20.1105 | 18.21526 | 16.87653 | 1.895244 | 0.6693613 | 0.6693613
53.19131 | 20.2129 | 18.21316 | 16.86709 | 1.999736 | 0.6730367 | 0.6730367
53.20131 | 20.3096 | 18.21062 | 16.85766 | 2.098985 | 0.6764775 | 0.6764775
53.21131 | 20.4281 | 18.20761 | 16.84824 | 2.220491 | 0.6796825 | 0.6796825
53.22131 | 20.5187 | 18.20414 | 16.83884 | 2.314557 | 0.6826512 | 0.6826512
53.23131 | 20.6295 | 18.20022 | 16.82945 | 2.429282 | 0.6853836 | 0.6853836
53.2413 | 20.7321 | 18.19584 | 16.82008 | 2.536261 | 0.6878781 | 0.6878781
53.2513 | 20.8312 | 18.191 | 16.81072 | 2.640198 | 0.6901408 | 0.6901408
53.2613 | 20.9203 | 18.18571 | 16.80137 | 2.734588 | 0.6921708 | 0.6921708
53.2713 | 21.0147 | 18.17997 | 16.79203 | 2.834726 | 0.6939704 | 0.6939704
53.2813 | 21.1101 | 18.1738 | 16.78271 | 2.936305 | 0.6955426 | 0.6955426
53.29129 | 21.1976 | 18.16719 | 16.77341 | 3.030412 | 0.6968894 | 0.6968894
53.30129 | 21.2653 | 18.16015 | 16.76411 | 3.105152 | 0.6980175 | 0.6980175
53.31129 | 21.3866 | 18.15269 | 16.75483 | 3.23391 | 0.6989301 | 0.6989301
53.32129 | 21.4581 | 18.14482 | 16.74556 | 3.313276 | 0.699632 | 0.699632
53.33129 | 21.5255 | 18.13656 | 16.7363 | 3.388939 | 0.7001288 | 0.7001288
53.34129 | 21.6312 | 18.12791 | 16.72706 | 3.503287 | 0.7004261 | 0.7004261
53.35128 | 21.6979 | 18.1189 | 16.71784 | 3.578997 | 0.700531 | 0.700531
53.36128 | 21.773 | 18.10952 | 16.70862 | 3.663476 | 0.7004496 | 0.7004496
53.37128 | 21.8638 | 18.0998 | 16.69942 | 3.764 | 0.700189 | 0.700189
53.38128 | 21.9199 | 18.08975 | 16.69023 | 3.830154 | 0.6997568 | 0.6997568
53.39128 | 22.0079 | 18.07938 | 16.68106 | 3.928522 | 0.6991604 | 0.6991604
53.40127 | 22.0684 | 18.06872 | 16.6719 | 3.999679 | 0.6984085 | 0.6984085
53.41127 | 22.1381 | 18.05777 | 16.66275 | 4.080331 | 0.6975074 | 0.6975074
53.42127 | 22.2087 | 18.04655 | 16.65362 | 4.162149 | 0.6964657 | 0.6964657
53.43127 | 22.2695 | 18.03508 | 16.6445 | 4.23442 | 0.6952913 | 0.6952913
53.44127 | 22.3454 | 18.02337 | 16.63539 | 4.322027 | 0.693992 | 0.693992
53.45127 | 22.3889 | 18.01144 | 16.62629 | 4.377455 | 0.6925753 | 0.6925753
53.46126 | 22.4374 | 17.99932 | 16.61722 | 4.438078 | 0.6910501 | 0.6910501
53.47126 | 22.5136 | 17.98699 | 16.60815 | 4.526605 | 0.6894207 | 0.6894207
53.48126 | 22.5636 | 17.97449 | 16.5991 | 4.589111 | 0.6876949 | 0.6876949
53.49126 | 22.6075 | 17.96182 | 16.59006 | 4.645684 | 0.6858792 | 0.6858792
53.50126 | 22.6622 | 17.94899 | 16.58103 | 4.713211 | 0.6839791 | 0.6839791
53.51125 | 22.6921 | 17.93603 | 16.57203 | 4.75607 | 0.6820018 | 0.6820018
53.52125 | 22.7325 | 17.92292 | 16.56303 | 4.809578 | 0.6799482 | 0.6799482
53.53125 | 22.7797 | 17.90969 | 16.55404 | 4.870013 | 0.677824 | 0.677824
53.54125 | 22.7964 | 17.89633 | 16.54507 | 4.900069 | 0.6756327 | 0.6756327
53.55125 | 22.826 | 17.88286 | 16.53611 | 4.94314 | 0.6733769 | 0.6733769
53.56125 | 22.8409 | 17.86928 | 16.52716 | 4.971623 | 0.6710586 | 0.6710586
53.57124 | 22.8664 | 17.8556 | 16.51824 | 5.010798 | 0.6686827 | 0.6686827
53.58124 | 22.8736 | 17.8418 | 16.50932 | 5.031797 | 0.6662428 | 0.6662428
53.59124 | 22.8749 | 17.8279 | 16.50041 | 5.047003 | 0.6637425 | 0.6637425
53.60124 | 22.8912 | 17.81388 | 16.49152 | 5.077317 | 0.6611811 | 0.6611811
53.61124 | 22.8638 | 17.79976 | 16.48264 | 5.064042 | 0.6585575 | 0.6585575
53.62123 | 22.8468 | 17.78553 | 16.47379 | 5.061267 | 0.6558728 | 0.6558728
53.63123 | 22.8607 | 17.77118 | 16.46494 | 5.089525 | 0.6531194 | 0.6531194
53.64123 | 22.8248 | 17.75669 | 16.4561 | 5.068106 | 0.6502973 | 0.6502973
53.65123 | 22.8017 | 17.74208 | 16.44728 | 5.059617 | 0.6474037 | 0.6474037
53.66123 | 22.7688 | 17.72734 | 16.43847 | 5.041464 | 0.6444353 | 0.6444353
53.67123 | 22.7348 | 17.71245 | 16.42967 | 5.022353 | 0.6413886 | 0.6413886
53.68122 | 22.6999 | 17.69742 | 16.4209 | 5.002478 | 0.6382631 | 0.6382631
53.69122 | 22.6296 | 17.68222 | 16.41213 | 4.947375 | 0.635049 | 0.635049
53.70122 | 22.5923 | 17.66686 | 16.40337 | 4.925437 | 0.6317456 | 0.6317456
53.71122 | 22.5339 | 17.65133 | 16.39463 | 4.882571 | 0.6283493 | 0.6283493
53.72122 | 22.4367 | 17.63562 | 16.3859 | 4.801084 | 0.6248565 | 0.6248565
53.73121 | 22.4032 | 17.61973 | 16.3772 | 4.783468 | 0.6212676 | 0.6212676
53.74121 | 22.3312 | 17.60364 | 16.3685 | 4.727559 | 0.6175724 | 0.6175724
53.75121 | 22.2282 | 17.58735 | 16.35981 | 4.640847 | 0.6137716 | 0.6137716
53.76121 | 22.1559 | 17.57086 | 16.35114 | 4.585037 | 0.6098628 | 0.6098628
53.77121 | 22.0696 | 17.55417 | 16.34248 | 4.515435 | 0.6058439 | 0.6058439
53.78121 | 21.9787 | 17.53726 | 16.33383 | 4.441441 | 0.6017132 | 0.6017132
53.7912 | 21.8712 | 17.52016 | 16.32521 | 4.351044 | 0.5974737 | 0.5974737
53.8012 | 21.7809 | 17.50282 | 16.31659 | 4.278076 | 0.5931163 | 0.5931163
53.8112 | 21.6944 | 17.48528 | 16.30799 | 4.209124 | 0.5886448 | 0.5886448
53.8212 | 21.5682 | 17.46751 | 16.2994 | 4.100686 | 0.5840591 | 0.5840591
53.8312 | 21.4828 | 17.44954 | 16.29082 | 4.033261 | 0.5793597 | 0.5793597
53.84119 | 21.3689 | 17.43137 | 16.28226 | 3.937531 | 0.574552 | 0.574552
53.85119 | 21.24 | 17.41297 | 16.27372 | 3.827026 | 0.5696291 | 0.5696291
53.86119 | 21.1551 | 17.39437 | 16.26518 | 3.760728 | 0.5645961 | 0.5645961
53.87119 | 21.029 | 17.37557 | 16.25666 | 3.653431 | 0.5594551 | 0.5594551
53.88119 | 20.9145 | 17.35657 | 16.24815 | 3.55793 | 0.5542097 | 0.5542097
53.89119 | 20.8011 | 17.33738 | 16.23966 | 3.46372 | 0.5488616 | 0.5488616
53.90118 | 20.6767 | 17.31802 | 16.23118 | 3.358676 | 0.5434196 | 0.5434196
53.91118 | 20.5767 | 17.29847 | 16.22272 | 3.278229 | 0.5378763 | 0.5378763
53.92118 | 20.4362 | 17.27875 | 16.21427 | 3.157453 | 0.5322406 | 0.5322406
53.93118 | 20.3332 | 17.25886 | 16.20583 | 3.07434 | 0.5265164 | 0.5265164
53.94118 | 20.2119 | 17.23882 | 16.1974 | 2.973082 | 0.5207078 | 0.5207078
53.95117 | 20.0907 | 17.21865 | 16.189 | 2.872051 | 0.5148249 | 0.5148249
53.96117 | 19.9875 | 17.19832 | 16.1806 | 2.789176 | 0.5088607 | 0.5088607
53.97117 | 19.8584 | 17.17787 | 16.17222 | 2.68053 | 0.5028256 | 0.5028256
53.98117 | 19.7352 | 17.1573 | 16.16385 | 2.577902 | 0.4967244 | 0.4967244
53.99117 | 19.6366 | 17.13662 | 16.15549 | 2.499982 | 0.4905622 | 0.4905622
54.00117 | 19.5235 | 17.11584 | 16.14715 | 2.40766 | 0.4843441 | 0.4843441
54.01116 | 19.401 | 17.095 | 16.13883 | 2.306005 | 0.4780816 | 0.4780816
54.02116 | 19.2858 | 17.07405 | 16.13052 | 2.211747 | 0.4717677 | 0.4717677
54.03116 | 19.1848 | 17.05305 | 16.12222 | 2.131754 | 0.4654141 | 0.4654141
54.04116 | 19.0653 | 17.03198 | 16.11393 | 2.033316 | 0.4590263 | 0.4590263
54.05116 | 18.9551 | 17.01088 | 16.10566 | 1.944221 | 0.45261 | 0.45261
54.06115 | 18.8324 | 16.98976 | 16.09741 | 1.842637 | 0.4461771 | 0.4461771
54.07115 | 18.738 | 16.96861 | 16.08916 | 1.769394 | 0.4397209 | 0.4397209
54.08115 | 18.6161 | 16.94744 | 16.08093 | 1.66866 | 0.4332532 | 0.4332532
54.09115 | 18.5072 | 16.92628 | 16.07272 | 1.580924 | 0.4267798 | 0.4267798
54.10115 | 18.3937 | 16.90513 | 16.06451 | 1.488573 | 0.4203064 | 0.4203064
54.11115 | 18.2853 | 16.884 | 16.05632 | 1.401298 | 0.4138387 | 0.4138387
54.12114 | 18.1806 | 16.86294 | 16.04816 | 1.317663 | 0.4073894 | 0.4073894
54.13114 | 18.0657 | 16.8419 | 16.04 | 1.223804 | 0.4009493 | 0.4009493
54.14114 | 17.9574 | 16.82091 | 16.03185 | 1.136487 | 0.3945318 | 0.3945318
54.15114 | 17.8615 | 16.8 | 16.02372 | 1.061499 | 0.3881422 | 0.3881422
54.16114 | 17.7381 | 16.77917 | 16.0156 | 0.9589329 | 0.3817849 | 0.3817849
54.17113 | 17.6481 | 16.75844 | 16.0075 | 0.8896566 | 0.3754716 | 0.3754716
54.18113 | 17.5272 | 16.7378 | 15.99941 | 0.7894016 | 0.3691948 | 0.3691948
54.19113 | 17.4188 | 16.71726 | 15.99133 | 0.7015377 | 0.3629654 | 0.3629654
54.20113 | 17.3182 | 16.69684 | 15.98327 | 0.621356 | 0.356788 | 0.356788
54.21113 | 17.2203 | 16.67655 | 15.97522 | 0.5437477 | 0.3506668 | 0.3506668
54.22113 | 17.1124 | 16.6564 | 15.96718 | 0.4560044 | 0.3446061 | 0.3446061
54.23112 | 17.0035 | 16.6364 | 15.95917 | 0.3670982 | 0.338616 | 0.338616
54.24112 | 16.902 | 16.61654 | 15.95116 | 0.2854622 | 0.3326877 | 0.3326877
54.25112 | 16.8053 | 16.59683 | 15.94317 | 0.2084691 | 0.326831 | 0.326831
54.26112 | 16.6999 | 16.57729 | 15.93519 | 0.1226124 | 0.321049 | 0.321049
54.27112 | 16.5909 | 16.55791 | 15.92722 | 0.03298627 | 0.3153448 | 0.3153448
54.28111 | 16.5038 | 16.53873 | 15.91928 | -0.03493379 | 0.3097265 | 0.3097265
54.29111 | 16.4069 | 16.51971 | 15.91134 | -0.1128146 | 0.3041857 | 0.3041857
54.30111 | 16.2919 | 16.50088 | 15.90342 | -0.2089798 | 0.2987299 | 0.2987299
54.31111 | 16.2167 | 16.48223 | 15.89551 | -0.2655331 | 0.2933613 | 0.2933613
54.32111 | 16.12 | 16.46378 | 15.88762 | -0.3437782 | 0.2880815 | 0.2880815
54.33111 | 16.0277 | 16.44552 | 15.87973 | -0.4178179 | 0.2828919 | 0.2828919
54.3411 | 15.9443 | 16.42747 | 15.87187 | -0.4831723 | 0.2777989 | 0.2777989
54.3511 | 15.8509 | 16.40961 | 15.86402 | -0.5587078 | 0.2727932 | 0.2727932
54.3611 | 15.775 | 16.39194 | 15.85618 | -0.6169438 | 0.2678808 | 0.2678808
54.3711 | 15.6913 | 16.37448 | 15.84836 | -0.6831814 | 0.2630622 | 0.2630622
54.3811 | 15.6003 | 16.35722 | 15.84055 | -0.7569213 | 0.2583377 | 0.2583377
54.39109 | 15.54 | 16.34018 | 15.83276 | -0.8001803 | 0.2537118 | 0.2537118
54.40109 | 15.4453 | 16.32332 | 15.82497 | -0.8780248 | 0.2491755 | 0.2491755
54.41109 | 15.3747 | 16.30667 | 15.8172 | -0.9319712 | 0.2447331 | 0.2447331
54.42109 | 15.3243 | 16.29022 | 15.80945 | -0.9659187 | 0.2403843 | 0.2403843
54.43109 | 15.2236 | 16.27392 | 15.80171 | -1.050325 | 0.2361075 | 0.2361075
54.44109 | 15.1795 | 16.25787 | 15.79398 | -1.078371 | 0.2319439 | 0.2319439
54.45108 | 15.108 | 16.24203 | 15.78628 | -1.134029 | 0.2278757 | 0.2278757
54.46108 | 15.049 | 16.22637 | 15.77858 | -1.177367 | 0.2238938 | 0.2238938
54.47108 | 14.9928 | 16.2109 | 15.7709 | -1.218097 | 0.2200012 | 0.2200012
54.48108 | 14.927 | 16.1956 | 15.76322 | -1.268598 | 0.2161867 | 0.2161867
54.49108 | 14.888 | 16.18051 | 15.75557 | -1.292508 | 0.2124696 | 0.2124696
54.50107 | 14.834 | 16.16562 | 15.74793 | -1.331618 | 0.2088418 | 0.2088418
54.51107 | 14.776 | 16.1509 | 15.74031 | -1.374895 | 0.2052946 | 0.2052946
54.52107 | 14.7371 | 16.13635 | 15.73269 | -1.399253 | 0.2018304 | 0.2018304
54.53107 | 14.6925 | 16.12199 | 15.72509 | -1.429488 | 0.1984477 | 0.1984477
54.54107 | 14.6449 | 16.1078 | 15.71751 | -1.462897 | 0.1951449 | 0.1951449
54.55107 | 14.6238 | 16.09378 | 15.70994 | -1.469976 | 0.1919205 | 0.1919205
54.56106 | 14.5678 | 16.07994 | 15.70239 | -1.512138 | 0.188776 | 0.188776
54.57106 | 14.5209 | 16.06625 | 15.69484 | -1.54535 | 0.1857037 | 0.1857037
54.58106 | 14.5077 | 16.05272 | 15.68731 | -1.545023 | 0.1827051 | 0.1827051
54.59106 | 14.4648 | 16.03936 | 15.6798 | -1.574555 | 0.1797786 | 0.1797786
54.60106 | 14.4312 | 16.02614 | 15.6723 | -1.594942 | 0.1769226 | 0.1769226
54.61105 | 14.4067 | 16.01309 | 15.66482 | -1.606395 | 0.1741384 | 0.1741384
54.62105 | 14.3576 | 16.00018 | 15.65735 | -1.642582 | 0.1714185 | 0.1714185
54.63105 | 14.3468 | 15.98742 | 15.64989 | -1.640616 | 0.1687644 | 0.1687644
54.64105 | 14.3231 | 15.97479 | 15.64244 | -1.651692 | 0.1661745 | 0.1661745
54.65105 | 14.2958 | 15.96231 | 15.63501 | -1.666507 | 0.1636473 | 0.1636473
54.66105 | 14.2744 | 15.94996 | 15.6276 | -1.675559 | 0.1611811 | 0.1611811
54.67104 | 14.2523 | 15.93776 | 15.6202 | -1.685456 | 0.1587769 | 0.1587769
54.68104 | 14.2341 | 15.92567 | 15.61281 | -1.691571 | 0.1564285 | 0.1564285
54.69104 | 14.2141 | 15.91371 | 15.60544 | -1.699614 | 0.1541367 | 0.1541367
54.70104 | 14.1953 | 15.90188 | 15.59808 | -1.706582 | 0.1519002 | 0.1519002
54.71104 | 14.1824 | 15.89017 | 15.59074 | -1.707771 | 0.1497176 | 0.1497176
54.72103 | 14.1659 | 15.87859 | 15.58341 | -1.712692 | 0.1475895 | 0.1475895
54.73103 | 14.1437 | 15.86712 | 15.5761 | -1.723417 | 0.1455105 | 0.1455105
54.74103 | 14.1423 | 15.85576 | 15.56879 | -1.713456 | 0.1434813 | 0.1434813
54.75103 | 14.1138 | 15.84451 | 15.5615 | -1.730706 | 0.1415006 | 0.1415006
54.76103 | 14.108 | 15.83336 | 15.55423 | -1.725365 | 0.1395672 | 0.1395672
54.77102 | 14.0898 | 15.82234 | 15.54698 | -1.732541 | 0.1376817 | 0.1376817
54.78102 | 14.083 | 15.81141 | 15.53973 | -1.72841 | 0.1358392 | 0.1358392
54.79102 | 14.0798 | 15.80058 | 15.5325 | -1.720781 | 0.1340404 | 0.1340404
54.80102 | 14.0596 | 15.78985 | 15.52528 | -1.730251 | 0.1322842 | 0.1322842
54.81102 | 14.0518 | 15.77922 | 15.51808 | -1.727418 | 0.1305695 | 0.1305695
54.82102 | 14.0398 | 15.76868 | 15.51089 | -1.72888 | 0.1288951 | 0.1288951
54.83101 | 14.0397 | 15.75825 | 15.50372 | -1.718546 | 0.1272618 | 0.1272618
54.84101 | 14.0309 | 15.74789 | 15.49656 | -1.716992 | 0.1256651 | 0.1256651
54.85101 | 14.0314 | 15.73763 | 15.48942 | -1.706227 | 0.1241058 | 0.1241058
54.86101 | 14.0113 | 15.72745 | 15.48228 | -1.716149 | 0.1225829 | 0.1225829
54.87101 | 14.0131 | 15.71736 | 15.47516 | -1.704256 | 0.1210954 | 0.1210954
54.881 | 13.9926 | 15.70736 | 15.46807 | -1.714756 | 0.1196439 | 0.1196439
54.891 | 13.9966 | 15.69743 | 15.46098 | -1.700828 | 0.1182246 | 0.1182246
54.901 | 13.9906 | 15.68758 | 15.4539 | -1.69698 | 0.1168382 | 0.1168382
54.911 | 13.9893 | 15.67781 | 15.44684 | -1.688509 | 0.1154838 | 0.1154838
54.921 | 13.975 | 15.66812 | 15.4398 | -1.693116 | 0.1141605 | 0.1141605
54.931 | 13.9654 | 15.6585 | 15.43276 | -1.693098 | 0.1128677 | 0.1128677
54.94099 | 13.9637 | 15.64896 | 15.42575 | -1.685262 | 0.1116057 | 0.1116057
54.95099 | 13.9587 | 15.63949 | 15.41875 | -1.680789 | 0.1103714 | 0.1103714
54.96099 | 13.9606 | 15.63009 | 15.41176 | -1.669487 | 0.1091653 | 0.1091653
54.97099 | 13.9413 | 15.62075 | 15.40478 | -1.679454 | 0.1079868 | 0.1079868
54.98099 | 13.9408 | 15.61149 | 15.39782 | -1.670689 | 0.1068351 | 0.1068351
54.99098 | 13.9368 | 15.6023 | 15.39088 | -1.6655 | 0.1057107 | 0.1057107
55.00098 | 13.9324 | 15.59317 | 15.38395 | -1.660767 | 0.1046108 | 0.1046108
55.01098 | 13.9232 | 15.5841 | 15.37703 | -1.660898 | 0.1035359 | 0.1035359
55.02098 | 13.924 | 15.57509 | 15.37012 | -1.651093 | 0.1024853 | 0.1024853
55.03098 | 13.9093 | 15.56615 | 15.36323 | -1.656849 | 0.1014585 | 0.1014585
55.04098 | 13.9101 | 15.55727 | 15.35636 | -1.647166 | 0.1004551 | 0.1004551
55.05097 | 13.9007 | 15.54845 | 15.3495 | -1.647751 | 0.09947533 | 0.09947533
55.06097 | 13.8867 | 15.53969 | 15.34265 | -1.652986 | 0.09851679 | 0.09851679
55.07097 | 13.8848 | 15.53098 | 15.33582 | -1.646179 | 0.09757997 | 0.09757997
55.08097 | 13.8769 | 15.52233 | 15.329 | -1.645429 | 0.09666439 | 0.09666439
55.09097 | 13.8533 | 15.51373 | 15.3222 | -1.660435 | 0.09576959 | 0.09576959
55.10096 | 13.8657 | 15.5052 | 15.31541 | -1.639503 | 0.09489594 | 0.09489594
55.11096 | 13.8457 | 15.49672 | 15.30864 | -1.651018 | 0.09404132 | 0.09404132
55.12096 | 13.8502 | 15.48829 | 15.30187 | -1.638085 | 0.09320616 | 0.09320616
55.13096 | 13.8286 | 15.47991 | 15.29513 | -1.651305 | 0.09239006 | 0.09239006
55.14096 | 13.8238 | 15.47158 | 15.28839 | -1.647777 | 0.09159261 | 0.09159261
55.15096 | 13.8222 | 15.4633 | 15.28167 | -1.641099 | 0.09081343 | 0.09081343
55.16095 | 13.8134 | 15.45508 | 15.27497 | -1.64168 | 0.0900529 | 0.0900529
55.17095 | 13.8058 | 15.4469 | 15.26828 | -1.641101 | 0.08930917 | 0.08930917
55.18095 | 13.7999 | 15.43877 | 15.26161 | -1.638872 | 0.08858265 | 0.08858265
55.19095 | 13.783 | 15.43069 | 15.25494 | -1.64769 | 0.08787301 | 0.08787301
55.20095 | 13.791 | 15.42266 | 15.2483 | -1.631656 | 0.08717993 | 0.08717993
55.21094 | 13.7814 | 15.41468 | 15.24167 | -1.633277 | 0.08650375 | 0.08650375
55.22094 | 13.7628 | 15.40674 | 15.23505 | -1.643935 | 0.08584289 | 0.08584289
55.23094 | 13.7663 | 15.39884 | 15.22844 | -1.63254 | 0.08519766 | 0.08519766
55.24094 | 13.7554 | 15.39099 | 15.22185 | -1.635589 | 0.08456783 | 0.08456783
55.25094 | 13.7462 | 15.38318 | 15.21528 | -1.636983 | 0.08395312 | 0.08395312
55.26094 | 13.7402 | 15.37542 | 15.20871 | -1.635221 | 0.08335329 | 0.08335329
55.27093 | 13.739 | 15.36771 | 15.20217 | -1.62871 | 0.08276866 | 0.08276866
55.28093 | 13.7309 | 15.36003 | 15.19564 | -1.629135 | 0.08219781 | 0.08219781
55.29093 | 13.7404 | 15.3524 | 15.18912 | -1.612002 | 0.08164113 | 0.08164113
55.30093 | 13.712 | 15.34481 | 15.18261 | -1.632811 | 0.08109839 | 0.08109839
55.31093 | 13.7298 | 15.33726 | 15.17612 | -1.607462 | 0.08056938 | 0.08056938
55.32092 | 13.7163 | 15.32976 | 15.16965 | -1.613461 | 0.08005441 | 0.08005441
55.33092 | 13.7127 | 15.32229 | 15.16319 | -1.609595 | 0.07955226 | 0.07955226
55.34092 | 13.7179 | 15.31487 | 15.15674 | -1.596969 | 0.07906327 | 0.07906327
55.35092 | 13.705 | 15.30748 | 15.15031 | -1.602483 | 0.07858727 | 0.07858727
55.36092 | 13.7061 | 15.30014 | 15.14389 | -1.594037 | 0.07812408 | 0.07812408
55.37092 | 13.7041 | 15.29283 | 15.13748 | -1.58873 | 0.07767355 | 0.07767355
55.38091 | 13.6977 | 15.28557 | 15.1311 | -1.58787 | 0.07723598 | 0.07723598
55.39091 | 13.6913 | 15.27834 | 15.12472 | -1.587042 | 0.07681031 | 0.07681031
55.40091 | 13.6922 | 15.27115 | 15.11836 | -1.578953 | 0.07639686 | 0.07639686
55.41091 | 13.6781 | 15.264 | 15.11201 | -1.585902 | 0.07599551 | 0.07599551
55.42091 | 13.6854 | 15.25689 | 15.10568 | -1.571489 | 0.07560613 | 0.07560613
55.4309 | 13.6759 | 15.24982 | 15.09936 | -1.573921 | 0.07522898 | 0.07522898
55.4409 | 13.6763 | 15.24278 | 15.09306 | -1.566484 | 0.07486321 | 0.07486321
55.4509 | 13.6744 | 15.23578 | 15.08677 | -1.561385 | 0.0745091 | 0.0745091
55.4609 | 13.6665 | 15.22882 | 15.08049 | -1.562323 | 0.07416654 | 0.07416654
55.4709 | 13.6625 | 15.2219 | 15.07423 | -1.559398 | 0.07383547 | 0.07383547
55.4809 | 13.6672 | 15.21501 | 15.06798 | -1.54781 | 0.07351579 | 0.07351579
55.49089 | 13.6561 | 15.20817 | 15.06175 | -1.552067 | 0.07320773 | 0.07320773
55.50089 | 13.6531 | 15.20135 | 15.05553 | -1.548253 | 0.07291062 | 0.07291062
55.51089 | 13.6583 | 15.19458 | 15.04933 | -1.536275 | 0.07262471 | 0.07262471
55.52089 | 13.6352 | 15.18783 | 15.04313 | -1.552635 | 0.07234995 | 0.07234995
55.53089 | 13.6456 | 15.18113 | 15.03696 | -1.53553 | 0.07208629 | 0.07208629
55.54088 | 13.6378 | 15.17447 | 15.0308 | -1.536669 | 0.07183391 | 0.07183391
55.55088 | 13.6225 | 15.16784 | 15.02465 | -1.545338 | 0.07159233 | 0.07159233
55.56088 | 13.6223 | 15.16124 | 15.01852 | -1.538942 | 0.07136175 | 0.07136175
55.57088 | 13.6071 | 15.15468 | 15.0124 | -1.547583 | 0.07114216 | 0.07114216
55.58088 | 13.6216 | 15.14816 | 15.00629 | -1.526561 | 0.07093354 | 0.07093354
55.59088 | 13.6102 | 15.14167 | 15.0002 | -1.531474 | 0.07073588 | 0.07073588
55.60087 | 13.5974 | 15.13523 | 14.99413 | -1.53783 | 0.07054937 | 0.07054937
55.61087 | 13.6015 | 15.12882 | 14.98807 | -1.527316 | 0.07037364 | 0.07037364
55.62087 | 13.5955 | 15.12244 | 14.98202 | -1.526938 | 0.07020889 | 0.07020889
55.63087 | 13.5932 | 15.1161 | 14.97599 | -1.522896 | 0.07005515 | 0.07005515
55.64087 | 13.588 | 15.10979 | 14.96997 | -1.521791 | 0.06991244 | 0.06991244
55.65086 | 13.5773 | 15.10353 | 14.96397 | -1.526228 | 0.06978093 | 0.06978093
55.66086 | 13.5758 | 15.0973 | 14.95798 | -1.521496 | 0.06966037 | 0.06966037
55.67086 | 13.5784 | 15.0911 | 14.952 | -1.5127 | 0.06955096 | 0.06955096
55.68086 | 13.5755 | 15.08494 | 14.94604 | -1.509441 | 0.06945276 | 0.06945276
55.69086 | 13.5604 | 15.07882 | 14.94009 | -1.518418 | 0.06936583 | 0.06936583
55.70086 | 13.5638 | 15.07273 | 14.93415 | -1.508933 | 0.06929023 | 0.06929023
55.71085 | 13.5502 | 15.06669 | 14.92824 | -1.516491 | 0.06922609 | 0.06922609
55.72085 | 13.5467 | 15.06068 | 14.92233 | -1.513979 | 0.06917337 | 0.06917337
55.73085 | 13.5556 | 15.05471 | 14.91644 | -1.499106 | 0.06913222 | 0.06913222
55.74085 | 13.5311 | 15.04877 | 14.91056 | -1.517669 | 0.06910274 | 0.06910274
55.75085 | 13.5524 | 15.04287 | 14.9047 | -1.490471 | 0.06908502 | 0.06908502
55.76084 | 13.5383 | 15.03702 | 14.89886 | -1.498717 | 0.0690792 | 0.0690792
55.77084 | 13.5262 | 15.03119 | 14.89302 | -1.504994 | 0.06908534 | 0.06908534
55.78084 | 13.5446 | 15.02541 | 14.8872 | -1.480811 | 0.06910361 | 0.06910361
55.79084 | 13.5259 | 15.01967 | 14.8814 | -1.493766 | 0.06913411 | 0.06913411
55.80084 | 13.5308 | 15.01396 | 14.87561 | -1.48316 | 0.069177 | 0.069177
55.81084 | 13.5303 | 15.00829 | 14.86983 | -1.477994 | 0.06923242 | 0.06923242
55.82083 | 13.5165 | 15.00267 | 14.86407 | -1.486172 | 0.06930043 | 0.06930043
55.83083 | 13.5316 | 14.99709 | 14.85832 | -1.465485 | 0.06938137 | 0.06938137
55.84083 | 13.5172 | 14.99154 | 14.85259 | -1.474338 | 0.06947526 | 0.06947526
55.85083 | 13.5127 | 14.98603 | 14.84687 | -1.473332 | 0.06958236 | 0.06958236
55.86083 | 13.5202 | 14.98057 | 14.84116 | -1.460367 | 0.0697028 | 0.0697028
55.87082 | 13.5086 | 14.97515 | 14.83548 | -1.466548 | 0.06983667 | 0.06983667
55.88082 | 13.4994 | 14.96977 | 14.8298 | -1.470366 | 0.06998437 | 0.06998437
55.89082 | 13.5138 | 14.96443 | 14.82413 | -1.450626 | 0.07014602 | 0.07014602
55.90082 | 13.4966 | 14.95913 | 14.81848 | -1.462529 | 0.0703218 | 0.0703218
55.91082 | 13.5086 | 14.95387 | 14.81285 | -1.445274 | 0.07051194 | 0.07051194
55.92082 | 13.5024 | 14.94866 | 14.80723 | -1.446263 | 0.07071664 | 0.07071664
55.93081 | 13.4931 | 14.9435 | 14.80163 | -1.4504 | 0.07093593 | 0.07093593
55.94081 | 13.5131 | 14.93838 | 14.79604 | -1.425277 | 0.07117045 | 0.07117045
55.95081 | 13.498 | 14.9333 | 14.79046 | -1.435299 | 0.07142023 | 0.07142023
55.96081 | 13.4933 | 14.92827 | 14.78489 | -1.434966 | 0.07168551 | 0.07168551
55.97081 | 13.5071 | 14.92328 | 14.77935 | -1.416178 | 0.07196654 | 0.07196654
55.9808 | 13.4963 | 14.91834 | 14.77382 | -1.422042 | 0.07226328 | 0.07226328
55.9908 | 13.4994 | 14.91345 | 14.76829 | -1.414048 | 0.07257654 | 0.07257654
56.0008 | 13.5004 | 14.9086 | 14.76279 | -1.4082 | 0.07290631 | 0.07290631
56.0108 | 13.4909 | 14.9038 | 14.7573 | -1.412901 | 0.07325284 | 0.07325284
56.0208 | 13.4949 | 14.89905 | 14.75182 | -1.40415 | 0.07361639 | 0.07361639
56.0308 | 13.4945 | 14.89435 | 14.74635 | -1.399847 | 0.07399721 | 0.07399721
56.04079 | 13.4755 | 14.8897 | 14.74091 | -1.414198 | 0.07439514 | 0.07439514
56.05079 | 13.5033 | 14.88509 | 14.73547 | -1.381795 | 0.07481127 | 0.07481127
56.06079 | 13.4848 | 14.88054 | 14.73005 | -1.395742 | 0.07524544 | 0.07524544
56.07079 | 13.4822 | 14.87604 | 14.72464 | -1.393839 | 0.07569792 | 0.07569792
56.08079 | 13.4963 | 14.87159 | 14.71925 | -1.375288 | 0.07616887 | 0.07616887
56.09078 | 13.4846 | 14.86719 | 14.71388 | -1.382593 | 0.07665812 | 0.07665812
56.10078 | 13.4833 | 14.86285 | 14.70851 | -1.379546 | 0.07716682 | 0.07716682
56.11078 | 13.4925 | 14.85855 | 14.70316 | -1.366051 | 0.07769472 | 0.07769472
56.12078 | 13.4771 | 14.85431 | 14.69783 | -1.37721 | 0.078242 | 0.078242
56.13078 | 13.4851 | 14.85012 | 14.6925 | -1.365021 | 0.07880885 | 0.07880885
56.14078 | 13.4826 | 14.84599 | 14.6872 | -1.363386 | 0.07939542 | 0.07939542
56.15077 | 13.4705 | 14.84191 | 14.68191 | -1.371409 | 0.08000114 | 0.08000114
56.16077 | 13.4758 | 14.83788 | 14.67663 | -1.362083 | 0.08062754 | 0.08062754
56.17077 | 13.4826 | 14.83391 | 14.67136 | -1.35131 | 0.08127402 | 0.08127402
56.18077 | 13.4589 | 14.82999 | 14.66611 | -1.371092 | 0.08194063 | 0.08194063
56.19077 | 13.4635 | 14.82613 | 14.66087 | -1.362629 | 0.08262737 | 0.08262737
56.20076 | 13.4544 | 14.82232 | 14.65566 | -1.367924 | 0.08333356 | 0.08333356
56.21076 | 13.4529 | 14.81857 | 14.65045 | -1.365669 | 0.08406048 | 0.08406048
56.22076 | 13.4556 | 14.81487 | 14.64525 | -1.359268 | 0.08480736 | 0.08480736
56.23076 | 13.4554 | 14.81122 | 14.64007 | -1.355821 | 0.08557406 | 0.08557406
56.24076 | 13.4401 | 14.80763 | 14.63491 | -1.367528 | 0.08636036 | 0.08636036
56.25076 | 13.4468 | 14.80409 | 14.62976 | -1.357287 | 0.08716598 | 0.08716598
56.26075 | 13.4299 | 14.8006 | 14.62462 | -1.370702 | 0.08798979 | 0.08798979
56.27075 | 13.4422 | 14.79717 | 14.6195 | -1.354965 | 0.08883299 | 0.08883299
56.28075 | 13.4234 | 14.79378 | 14.61439 | -1.370378 | 0.08969432 | 0.08969432
56.29075 | 13.4238 | 14.79044 | 14.60929 | -1.366641 | 0.09057322 | 0.09057322
56.30075 | 13.4328 | 14.78715 | 14.60421 | -1.354351 | 0.09146907 | 0.09146907
56.31074 | 13.4106 | 14.78391 | 14.59915 | -1.373312 | 0.09238019 | 0.09238019
56.32074 | 13.4158 | 14.78071 | 14.5941 | -1.364914 | 0.0933077 | 0.0933077
56.33074 | 13.4149 | 14.77756 | 14.58906 | -1.362659 | 0.09424975 | 0.09424975
56.34074 | 13.4009 | 14.77445 | 14.58403 | -1.373546 | 0.09520536 | 0.09520536
56.35074 | 13.3865 | 14.77137 | 14.57902 | -1.384871 | 0.09617346 | 0.09617346
56.36074 | 13.4016 | 14.76833 | 14.57403 | -1.366734 | 0.09715286 | 0.09715286
56.37073 | 13.3918 | 14.76533 | 14.56905 | -1.373534 | 0.09814131 | 0.09814131
56.38073 | 13.3897 | 14.76236 | 14.56408 | -1.372662 | 0.0991394 | 0.0991394
56.39073 | 13.3856 | 14.75942 | 14.55913 | -1.373818 | 0.1001447 | 0.1001447
56.40073 | 13.3824 | 14.7565 | 14.55419 | -1.3741 | 0.1011556 | 0.1011556
56.41073 | 13.3839 | 14.7536 | 14.54926 | -1.369704 | 0.1021705 | 0.1021705
56.42072 | 13.3772 | 14.75073 | 14.54436 | -1.37353 | 0.1031866 | 0.1031866
56.43072 | 13.3806 | 14.74787 | 14.53946 | -1.367267 | 0.1042042 | 0.1042042
56.44072 | 13.3839 | 14.74502 | 14.53458 | -1.361116 | 0.1052203 | 0.1052203
56.45072 | 13.3759 | 14.74217 | 14.52971 | -1.366272 | 0.1062329 | 0.1062329
56.46072 | 13.3702 | 14.73933 | 14.52485 | -1.369131 | 0.1072401 | 0.1072401
56.47072 | 13.3713 | 14.73649 | 14.52001 | -1.365189 | 0.1082397 | 0.1082397
56.48071 | 13.3717 | 14.73364 | 14.51519 | -1.361945 | 0.1092287 | 0.1092287
56.49071 | 13.3598 | 14.73079 | 14.51037 | -1.370988 | 0.1102069 | 0.1102069
56.50071 | 13.363 | 14.72792 | 14.50558 | -1.364918 | 0.1111711 | 0.1111711
56.51071 | 13.3665 | 14.72503 | 14.50079 | -1.358529 | 0.1121192 | 0.1121192
56.52071 | 13.3565 | 14.72212 | 14.49602 | -1.365618 | 0.113049 | 0.113049
56.5307 | 13.363 | 14.71918 | 14.49127 | -1.356183 | 0.1139576 | 0.1139576
56.5407 | 13.3657 | 14.71621 | 14.48653 | -1.350515 | 0.1148446 | 0.1148446
56.5507 | 13.3627 | 14.71321 | 14.4818 | -1.350511 | 0.1157071 | 0.1157071
56.5607 | 13.365 | 14.71017 | 14.47708 | -1.345169 | 0.1165431 | 0.1165431
56.5707 | 13.3541 | 14.70708 | 14.47238 | -1.352984 | 0.1173508 | 0.1173508
56.5807 | 13.3645 | 14.70395 | 14.4677 | -1.339452 | 0.1181283 | 0.1181283
56.59069 | 13.3683 | 14.70077 | 14.46303 | -1.332474 | 0.1188732 | 0.1188732
56.60069 | 13.3524 | 14.69754 | 14.45837 | -1.34514 | 0.1195854 | 0.1195854
56.61069 | 13.36 | 14.69425 | 14.45373 | -1.334251 | 0.1202627 | 0.1202627
56.62069 | 13.364 | 14.6909 | 14.4491 | -1.326903 | 0.1209037 | 0.1209037
56.63069 | 13.3525 | 14.68749 | 14.44448 | -1.334993 | 0.1215072 | 0.1215072
56.64068 | 13.3618 | 14.68402 | 14.43988 | -1.322225 | 0.1220717 | 0.1220717
56.65068 | 13.3483 | 14.68049 | 14.43529 | -1.332188 | 0.1225973 | 0.1225973
56.66068 | 13.3549 | 14.67688 | 14.43072 | -1.321984 | 0.1230826 | 0.1230826
56.67068 | 13.3544 | 14.67321 | 14.42616 | -1.318813 | 0.1235271 | 0.1235271
56.68068 | 13.3464 | 14.66947 | 14.42161 | -1.323073 | 0.1239302 | 0.1239302
56.69068 | 13.3525 | 14.66566 | 14.41708 | -1.313164 | 0.1242915 | 0.1242915
56.70067 | 13.3611 | 14.66179 | 14.41257 | -1.300688 | 0.1246106 | 0.1246106
56.71067 | 13.3531 | 14.65784 | 14.40806 | -1.304739 | 0.1248879 | 0.1248879
56.72067 | 13.3558 | 14.65382 | 14.40357 | -1.298019 | 0.1251232 | 0.1251232
56.73067 | 13.3614 | 14.64973 | 14.3991 | -1.28833 | 0.1253166 | 0.1253166
56.74067 | 13.3496 | 14.64557 | 14.39463 | -1.295971 | 0.1254683 | 0.1254683
56.75066 | 13.3622 | 14.64135 | 14.39019 | -1.279148 | 0.1255786 | 0.1255786
56.76066 | 13.3548 | 14.63705 | 14.38576 | -1.282252 | 0.1256481 | 0.1256481
56.77066 | 13.3545 | 14.63269 | 14.38134 | -1.27819 | 0.1256772 | 0.1256772
56.78066 | 13.3595 | 14.62826 | 14.37693 | -1.268762 | 0.1256664 | 0.1256664
56.79066 | 13.357 | 14.62377 | 14.37254 | -1.26677 | 0.1256164 | 0.1256164
56.80066 | 13.3685 | 14.61921 | 14.36816 | -1.250714 | 0.1255278 | 0.1255278
56.81065 | 13.3522 | 14.6146 | 14.3638 | -1.262402 | 0.1254015 | 0.1254015
56.82065 | 13.3512 | 14.60992 | 14.35945 | -1.258724 | 0.1252379 | 0.1252379
56.83065 | 13.3716 | 14.60519 | 14.35511 | -1.233587 | 0.125038 | 0.125038
56.84065 | 13.3652 | 14.60039 | 14.35079 | -1.235194 | 0.1248025 | 0.1248025
56.85065 | 13.3611 | 14.59554 | 14.34648 | -1.234444 | 0.1245321 | 0.1245321
56.86064 | 13.3725 | 14.59065 | 14.34219 | -1.218146 | 0.1242281 | 0.1242281
56.87064 | 13.3656 | 14.58569 | 14.33791 | -1.22009 | 0.1238907 | 0.1238907
56.88064 | 13.3671 | 14.58068 | 14.33364 | -1.213583 | 0.1235208 | 0.1235208
56.89064 | 13.3795 | 14.57563 | 14.32939 | -1.196127 | 0.1231195 | 0.1231195
56.90064 | 13.3711 | 14.57052 | 14.32515 | -1.199424 | 0.1226875 | 0.1226875
56.91064 | 13.3705 | 14.56538 | 14.32092 | -1.194875 | 0.1222257 | 0.1222257
56.92063 | 13.3778 | 14.56019 | 14.31672 | -1.182387 | 0.1217354 | 0.1217354
56.93063 | 13.3608 | 14.55495 | 14.31252 | -1.194152 | 0.1212165 | 0.1212165
56.94063 | 13.3824 | 14.54968 | 14.30834 | -1.167276 | 0.1206704 | 0.1206704
56.95063 | 13.3801 | 14.54436 | 14.30417 | -1.164262 | 0.1200981 | 0.1200981
56.96063 | 13.3669 | 14.53901 | 14.30001 | -1.172111 | 0.1195004 | 0.1195004
56.97062 | 13.3677 | 14.53363 | 14.29587 | -1.16593 | 0.1188789 | 0.1188789
56.98062 | 13.3713 | 14.52821 | 14.29174 | -1.156911 | 0.1182335 | 0.1182335
56.99062 | 13.3621 | 14.52276 | 14.28763 | -1.160661 | 0.1175656 | 0.1175656
57.00062 | 13.38 | 14.51728 | 14.28353 | -1.137282 | 0.1168764 | 0.1168764
57.01062 | 13.3734 | 14.51178 | 14.27944 | -1.138376 | 0.116167 | 0.116167
57.02062 | 13.367 | 14.50625 | 14.27537 | -1.139246 | 0.1154384 | 0.1154384
57.03061 | 13.3775 | 14.5007 | 14.27131 | -1.1232 | 0.1146926 | 0.1146926
57.04061 | 13.3661 | 14.49513 | 14.26727 | -1.129028 | 0.1139293 | 0.1139293
57.05061 | 13.3606 | 14.48954 | 14.26324 | -1.128939 | 0.1131504 | 0.1131504
57.06061 | 13.3783 | 14.48394 | 14.25922 | -1.105635 | 0.1123573 | 0.1123573
57.07061 | 13.3602 | 14.47832 | 14.25522 | -1.118119 | 0.1115511 | 0.1115511
57.0806 | 13.3709 | 14.4727 | 14.25123 | -1.101799 | 0.110734 | 0.110734
57.0906 | 13.3722 | 14.46707 | 14.24725 | -1.094866 | 0.1099057 | 0.1099057
57.1006 | 13.3567 | 14.46143 | 14.24329 | -1.104729 | 0.1090685 | 0.1090685
57.1106 | 13.3768 | 14.45579 | 14.23934 | -1.078991 | 0.1082236 | 0.1082236
57.1206 | 13.3552 | 14.45015 | 14.23541 | -1.094954 | 0.1073724 | 0.1073724
57.1306 | 13.3648 | 14.44452 | 14.23149 | -1.079721 | 0.1065164 | 0.1065164
57.14059 | 13.3637 | 14.4389 | 14.22758 | -1.0752 | 0.1056578 | 0.1056578
57.15059 | 13.3637 | 14.43328 | 14.22369 | -1.069584 | 0.1047962 | 0.1047962
57.16059 | 13.3629 | 14.42768 | 14.21981 | -1.06478 | 0.103934 | 0.103934
57.17059 | 13.3737 | 14.42209 | 14.21595 | -1.048391 | 0.1030724 | 0.1030724
57.18059 | 13.3645 | 14.41652 | 14.21209 | -1.052019 | 0.1022129 | 0.1022129
57.19058 | 13.3786 | 14.41097 | 14.20826 | -1.032374 | 0.1013576 | 0.1013576
57.20058 | 13.3827 | 14.40545 | 14.20443 | -1.022746 | 0.1005061 | 0.1005061
57.21058 | 13.3728 | 14.39994 | 14.20062 | -1.027144 | 0.09966043 | 0.09966043
57.22058 | 13.386 | 14.39447 | 14.19683 | -1.008469 | 0.0988219 | 0.0988219
57.23058 | 13.3857 | 14.38903 | 14.19304 | -1.003325 | 0.09799165 | 0.09799165
57.24058 | 13.3786 | 14.38361 | 14.18927 | -1.005014 | 0.0971708 | 0.0971708
57.25057 | 13.3938 | 14.37824 | 14.18552 | -0.9844422 | 0.0963612 | 0.0963612
57.26057 | 13.3991 | 14.3729 | 14.18178 | -0.9738018 | 0.09556228 | 0.09556228
57.27057 | 13.3937 | 14.3676 | 14.17805 | -0.9739 | 0.09477576 | 0.09477576
57.28057 | 13.4085 | 14.36234 | 14.17433 | -0.9538384 | 0.09400253 | 0.09400253
57.29057 | 13.4018 | 14.35712 | 14.17063 | -0.9553186 | 0.09324338 | 0.09324338
57.30056 | 13.4027 | 14.35195 | 14.16695 | -0.9492474 | 0.09249983 | 0.09249983
57.31056 | 13.416 | 14.34682 | 14.16327 | -0.9308155 | 0.09177096 | 0.09177096
57.32056 | 13.4159 | 14.34173 | 14.15961 | -0.9258294 | 0.09105815 | 0.09105815
57.33056 | 13.4199 | 14.33669 | 14.15597 | -0.9167901 | 0.0903619 | 0.0903619
57.34056 | 13.4337 | 14.3317 | 14.15233 | -0.8979984 | 0.08968264 | 0.08968264
57.35056 | 13.4306 | 14.32675 | 14.14871 | -0.896155 | 0.08902072 | 0.08902072
57.36055 | 13.4329 | 14.32187 | 14.14511 | -0.8889652 | 0.08837703 | 0.08837703
57.37055 | 13.4477 | 14.31702 | 14.14152 | -0.8693199 | 0.0877505 | 0.0877505
57.38055 | 13.4322 | 14.31222 | 14.13794 | -0.8800239 | 0.08714188 | 0.08714188
57.39055 | 13.4526 | 14.30748 | 14.13438 | -0.8548775 | 0.0865512 | 0.0865512
57.40055 | 13.4481 | 14.30278 | 14.13082 | -0.8546804 | 0.08597842 | 0.08597842
57.41054 | 13.4489 | 14.29814 | 14.12729 | -0.8492372 | 0.085424 | 0.085424
57.42054 | 13.4585 | 14.29354 | 14.12376 | -0.8350381 | 0.08488659 | 0.08488659
57.43054 | 13.4576 | 14.28899 | 14.12025 | -0.8313872 | 0.08436651 | 0.08436651
57.44054 | 13.4523 | 14.28448 | 14.11676 | -0.8321839 | 0.08386343 | 0.08386343
57.45054 | 13.4636 | 14.28003 | 14.11327 | -0.8164273 | 0.08337695 | 0.08337695
57.46054 | 13.4661 | 14.27562 | 14.1098 | -0.8095166 | 0.08290661 | 0.08290661
57.47053 | 13.4708 | 14.27125 | 14.10635 | -0.800455 | 0.08245232 | 0.08245232
57.48053 | 13.4732 | 14.26693 | 14.10291 | -0.7937326 | 0.08201261 | 0.08201261
57.49053 | 13.4751 | 14.26265 | 14.09948 | -0.7875526 | 0.0815873 | 0.0815873
57.50053 | 13.4735 | 14.25841 | 14.09606 | -0.7849135 | 0.08117571 | 0.08117571
57.51053 | 13.4878 | 14.25421 | 14.09266 | -0.766414 | 0.08077709 | 0.08077709
57.52052 | 13.4762 | 14.25006 | 14.08927 | -0.7738563 | 0.08039098 | 0.08039098
57.53052 | 13.4865 | 14.24593 | 14.0859 | -0.7594309 | 0.08001595 | 0.08001595
57.54052 | 13.4887 | 14.24184 | 14.08254 | -0.7531402 | 0.07965149 | 0.07965149
57.55052 | 13.4862 | 14.23778 | 14.07919 | -0.7515823 | 0.07929671 | 0.07929671
57.56052 | 13.5027 | 14.23376 | 14.07585 | -0.7310555 | 0.07895074 | 0.07895074
57.57052 | 13.4896 | 14.22976 | 14.07253 | -0.740158 | 0.07861268 | 0.07861268
57.58051 | 13.495 | 14.22579 | 14.06923 | -0.7307919 | 0.07828193 | 0.07828193
57.59051 | 13.4929 | 14.22185 | 14.06593 | -0.7289475 | 0.07795695 | 0.07795695
57.60051 | 13.5 | 14.21793 | 14.06265 | -0.717927 | 0.07763716 | 0.07763716
57.61051 | 13.4943 | 14.21403 | 14.05939 | -0.7197285 | 0.07732166 | 0.07732166
57.62051 | 13.5048 | 14.21015 | 14.05613 | -0.7053503 | 0.0770096 | 0.0770096
57.6305 | 13.5082 | 14.20629 | 14.05289 | -0.6980945 | 0.07670041 | 0.07670041
57.6405 | 13.503 | 14.20245 | 14.04967 | -0.6994519 | 0.0763927 | 0.0763927
57.6505 | 13.5164 | 14.19862 | 14.04645 | -0.6822246 | 0.07608597 | 0.07608597
57.6605 | 13.5066 | 14.19481 | 14.04325 | -0.6882113 | 0.07577949 | 0.07577949
57.6705 | 13.5112 | 14.19101 | 14.04007 | -0.6798105 | 0.07547256 | 0.07547256
57.6805 | 13.509 | 14.18722 | 14.03689 | -0.6782209 | 0.07516456 | 0.07516456
57.69049 | 13.5095 | 14.18345 | 14.03373 | -0.6739451 | 0.0748552 | 0.0748552
57.70049 | 13.5144 | 14.17967 | 14.03059 | -0.6652746 | 0.07454336 | 0.07454336
57.71049 | 13.5162 | 14.17591 | 14.02745 | -0.6597122 | 0.07422887 | 0.07422887
57.72049 | 13.5145 | 14.17216 | 14.02433 | -0.6576571 | 0.07391133 | 0.07391133
57.73049 | 13.513 | 14.16841 | 14.02123 | -0.6554085 | 0.07359041 | 0.07359041
57.74048 | 13.5077 | 14.16467 | 14.01814 | -0.6569698 | 0.07326616 | 0.07326616
57.75048 | 13.503 | 14.16093 | 14.01506 | -0.6579329 | 0.07293775 | 0.07293775
57.76048 | 13.5118 | 14.1572 | 14.01199 | -0.6454014 | 0.07260536 | 0.07260536
57.77048 | 13.5031 | 14.15348 | 14.00894 | -0.6503752 | 0.0722689 | 0.0722689
57.78048 | 13.5095 | 14.14975 | 14.0059 | -0.6402541 | 0.07192838 | 0.07192838
57.79048 | 13.5117 | 14.14604 | 14.00287 | -0.6343383 | 0.07158384 | 0.07158384
57.80047 | 13.5124 | 14.14233 | 13.99986 | -0.6299317 | 0.07123574 | 0.07123574
57.81047 | 13.5059 | 14.13863 | 13.99686 | -0.6327272 | 0.07088356 | 0.07088356
57.82047 | 13.5117 | 14.13493 | 13.99387 | -0.6232289 | 0.07052784 | 0.07052784
57.83047 | 13.5041 | 14.13124 | 13.9909 | -0.6271373 | 0.07016886 | 0.07016886
57.84047 | 13.5033 | 14.12755 | 13.98794 | -0.6242532 | 0.06980692 | 0.06980692
57.85046 | 13.5076 | 14.12388 | 13.985 | -0.6162807 | 0.06944274 | 0.06944274
57.86046 | 13.5083 | 14.12021 | 13.98206 | -0.6119134 | 0.06907596 | 0.06907596
57.87046 | 13.5017 | 14.11656 | 13.97914 | -0.6148556 | 0.06870736 | 0.06870736
57.88046 | 13.5063 | 14.11291 | 13.97623 | -0.6066084 | 0.0683374 | 0.0683374
57.89046 | 13.5004 | 14.10927 | 13.97334 | -0.6088726 | 0.06796653 | 0.06796653
57.90046 | 13.4993 | 14.10565 | 13.97046 | -0.6063491 | 0.06759523 | 0.06759523
57.91045 | 13.4949 | 14.10204 | 13.96759 | -0.6071427 | 0.06722441 | 0.06722441
57.92045 | 13.4977 | 14.09845 | 13.96474 | -0.600747 | 0.06685377 | 0.06685377
57.93045 | 13.5013 | 14.09487 | 13.9619 | -0.5935667 | 0.06648423 | 0.06648423
57.94045 | 13.4979 | 14.0913 | 13.95907 | -0.5934028 | 0.06611631 | 0.06611631
57.95045 | 13.4942 | 14.08776 | 13.95626 | -0.5935563 | 0.06575053 | 0.06575053
57.96044 | 13.5015 | 14.08423 | 13.95346 | -0.5827318 | 0.06538774 | 0.06538774
57.97044 | 13.5055 | 14.08072 | 13.95067 | -0.5752233 | 0.06502775 | 0.06502775
57.98044 | 13.4972 | 14.07724 | 13.94789 | -0.5800352 | 0.06467141 | 0.06467141
57.99044 | 13.5048 | 14.07377 | 13.94513 | -0.5689685 | 0.06431919 | 0.06431919
58.00044 | 13.4991 | 14.07032 | 13.94238 | -0.5712241 | 0.06397157 | 0.06397157
58.01044 | 13.4945 | 14.0669 | 13.93965 | -0.572403 | 0.06362899 | 0.06362899
58.02043 | 13.5042 | 14.06351 | 13.93692 | -0.5593093 | 0.06329224 | 0.06329224
58.03043 | 13.5008 | 14.06014 | 13.93422 | -0.5593371 | 0.06296102 | 0.06296102
58.04043 | 13.5035 | 14.05679 | 13.93152 | -0.5532905 | 0.06263606 | 0.06263606
58.05043 | 13.504 | 14.05347 | 13.92883 | -0.5494703 | 0.06231775 | 0.06231775
58.06043 | 13.503 | 14.05018 | 13.92616 | -0.5471771 | 0.06200641 | 0.06200641
58.07042 | 13.5001 | 14.04691 | 13.92351 | -0.5468149 | 0.06170266 | 0.06170266
58.08042 | 13.5115 | 14.04368 | 13.92087 | -0.5321776 | 0.06140622 | 0.06140622
58.09042 | 13.512 | 14.04047 | 13.91823 | -0.5284692 | 0.06111765 | 0.06111765
58.10042 | 13.516 | 14.03729 | 13.91562 | -0.52129 | 0.0608372 | 0.0608372
58.11042 | 13.5221 | 14.03414 | 13.91301 | -0.5120406 | 0.0605651 | 0.0605651
58.12041 | 13.5174 | 14.03102 | 13.91042 | -0.5136244 | 0.06030184 | 0.06030184
58.13041 | 13.525 | 14.02794 | 13.90784 | -0.5029356 | 0.06004703 | 0.06004703
58.14041 | 13.5386 | 14.02488 | 13.90528 | -0.4862777 | 0.05980113 | 0.05980113
58.15041 | 13.532 | 14.02185 | 13.90272 | -0.4898508 | 0.05956428 | 0.05956428
58.16041 | 13.5402 | 14.01886 | 13.90018 | -0.4786553 | 0.05933661 | 0.05933661
58.17041 | 13.5439 | 14.01589 | 13.89765 | -0.4719914 | 0.05911824 | 0.05911824
58.1804 | 13.5435 | 14.01296 | 13.89514 | -0.4694621 | 0.05890944 | 0.05890944
58.1904 | 13.5583 | 14.01006 | 13.89264 | -0.4517617 | 0.0587099 | 0.0587099
58.2004 | 13.5605 | 14.00719 | 13.89015 | -0.4466934 | 0.05851988 | 0.05851988
58.2104 | 13.5484 | 14.00436 | 13.88768 | -0.4559572 | 0.05833945 | 0.05833945
58.2204 | 13.5676 | 14.00155 | 13.88522 | -0.4339531 | 0.05816863 | 0.05816863
58.23039 | 13.5709 | 13.99878 | 13.88277 | -0.427884 | 0.05800762 | 0.05800762
58.24039 | 13.5738 | 13.99604 | 13.88033 | -0.4222444 | 0.05785611 | 0.05785611
58.25039 | 13.5924 | 13.99334 | 13.87791 | -0.4009371 | 0.05771429 | 0.05771429
58.26039 | 13.5823 | 13.99066 | 13.8755 | -0.4083621 | 0.05758215 | 0.05758215
58.27039 | 13.5876 | 13.98802 | 13.8731 | -0.4004193 | 0.05745968 | 0.05745968
58.28039 | 13.6023 | 13.98541 | 13.87071 | -0.3831087 | 0.05734689 | 0.05734689
58.29038 | 13.6022 | 13.98283 | 13.86835 | -0.3806328 | 0.05724384 | 0.05724384
58.30038 | 13.6096 | 13.98029 | 13.86599 | -0.3706866 | 0.05715033 | 0.05715033
58.31038 | 13.6191 | 13.97777 | 13.86364 | -0.3586724 | 0.05706644 | 0.05706644
58.32038 | 13.6148 | 13.97529 | 13.86131 | -0.3604902 | 0.05699215 | 0.05699215
58.33038 | 13.6238 | 13.97284 | 13.85899 | -0.34904 | 0.05692742 | 0.05692742
58.34037 | 13.6346 | 13.97042 | 13.85668 | -0.3358241 | 0.05687228 | 0.05687228
58.35037 | 13.6287 | 13.96804 | 13.85438 | -0.3393376 | 0.0568266 | 0.0568266
58.36037 | 13.6355 | 13.96568 | 13.8521 | -0.3301829 | 0.05679039 | 0.05679039
58.37037 | 13.6487 | 13.96336 | 13.84983 | -0.3146599 | 0.05676363 | 0.05676363
58.38037 | 13.6366 | 13.96107 | 13.84758 | -0.3244685 | 0.0567463 | 0.0567463
58.39037 | 13.6613 | 13.95881 | 13.84533 | -0.2975087 | 0.05673837 | 0.05673837
58.40036 | 13.6649 | 13.95658 | 13.8431 | -0.2916826 | 0.0567398 | 0.0567398
58.41036 | 13.6605 | 13.95439 | 13.84088 | -0.2938857 | 0.05675057 | 0.05675057
58.42036 | 13.6761 | 13.95222 | 13.83868 | -0.2761202 | 0.05677067 | 0.05677067
58.43036 | 13.6787 | 13.95009 | 13.83649 | -0.2713861 | 0.05680007 | 0.05680007
58.44036 | 13.6747 | 13.94798 | 13.83431 | -0.2732832 | 0.05683877 | 0.05683877
58.45035 | 13.695 | 13.94591 | 13.83214 | -0.2509137 | 0.05688666 | 0.05688666
58.46035 | 13.6994 | 13.94387 | 13.82999 | -0.2444733 | 0.05694389 | 0.05694389
58.47035 | 13.693 | 13.94186 | 13.82784 | -0.2488641 | 0.05701037 | 0.05701037
58.48035 | 13.7154 | 13.93989 | 13.82571 | -0.2244862 | 0.05708611 | 0.05708611
58.49035 | 13.7156 | 13.93794 | 13.8236 | -0.2223394 | 0.0571711 | 0.0571711
58.50035 | 13.7159 | 13.93602 | 13.82149 | -0.2201238 | 0.05726535 | 0.05726535
58.51034 | 13.7203 | 13.93414 | 13.8194 | -0.2138412 | 0.05736875 | 0.05736875
58.52034 | 13.7245 | 13.93229 | 13.81732 | -0.207788 | 0.05748153 | 0.05748153
58.53034 | 13.7291 | 13.93047 | 13.81526 | -0.201366 | 0.05760362 | 0.05760362
58.54034 | 13.744 | 13.92868 | 13.81321 | -0.1846753 | 0.05773502 | 0.05773502
58.55034 | 13.7389 | 13.92692 | 13.81116 | -0.1880158 | 0.05787576 | 0.05787576
58.56033 | 13.7571 | 13.92519 | 13.80914 | -0.1680895 | 0.05802574 | 0.05802574
58.57033 | 13.7636 | 13.92349 | 13.80712 | -0.1598928 | 0.05818526 | 0.05818526
58.58033 | 13.7578 | 13.92183 | 13.80512 | -0.1640276 | 0.05835425 | 0.05835425
58.59033 | 13.7728 | 13.92019 | 13.80313 | -0.147394 | 0.05853273 | 0.05853273
58.60033 | 13.7793 | 13.91859 | 13.80115 | -0.139292 | 0.05872076 | 0.05872076
58.61033 | 13.7805 | 13.91702 | 13.79919 | -0.1365218 | 0.0589184 | 0.0589184
58.62032 | 13.7939 | 13.91549 | 13.79723 | -0.1215851 | 0.05912551 | 0.05912551
58.63032 | 13.8008 | 13.91398 | 13.79529 | -0.1131787 | 0.05934254 | 0.05934254
58.64032 | 13.7928 | 13.9125 | 13.79337 | -0.1197046 | 0.0595694 | 0.0595694
58.65032 | 13.8221 | 13.91106 | 13.79145 | -0.08896271 | 0.05980615 | 0.05980615
58.66032 | 13.8195 | 13.90965 | 13.78955 | -0.0901533 | 0.06005288 | 0.06005288
58.67031 | 13.8148 | 13.90828 | 13.78766 | -0.09347793 | 0.06030944 | 0.06030944
58.68031 | 13.8363 | 13.90693 | 13.78578 | -0.07063392 | 0.0605764 | 0.0605764
58.69031 | 13.8413 | 13.90562 | 13.78392 | -0.06432293 | 0.06085362 | 0.06085362
58.70031 | 13.8447 | 13.90435 | 13.78206 | -0.05964515 | 0.06114122 | 0.06114122
58.71031 | 13.8653 | 13.9031 | 13.78022 | -0.03780081 | 0.06143932 | 0.06143932
58.72031 | 13.871 | 13.90189 | 13.77839 | -0.03089015 | 0.06174804 | 0.06174804
58.7303 | 13.8786 | 13.90071 | 13.77658 | -0.02211458 | 0.06206719 | 0.06206719
58.7403 | 13.8902 | 13.89957 | 13.77478 | -0.009371988 | 0.06239753 | 0.06239753
58.7503 | 13.8969 | 13.89846 | 13.77299 | -0.001563853 | 0.06273889 | 0.06273889
58.7603 | 13.8979 | 13.89739 | 13.77121 | 0.0005095472 | 0.06309143 | 0.06309143
58.7703 | 13.9257 | 13.89635 | 13.76944 | 0.02934789 | 0.0634553 | 0.0634553
58.78029 | 13.9262 | 13.89535 | 13.76769 | 0.03084996 | 0.06383026 | 0.06383026
58.79029 | 13.9284 | 13.89438 | 13.76595 | 0.03401728 | 0.06421728 | 0.06421728
58.80029 | 13.9548 | 13.89345 | 13.76422 | 0.06134855 | 0.06461615 | 0.06461615
58.81029 | 13.9444 | 13.89256 | 13.7625 | 0.05184342 | 0.06502706 | 0.06502706
58.82029 | 13.9567 | 13.8917 | 13.7608 | 0.06500151 | 0.06545019 | 0.06545019
58.83029 | 13.9743 | 13.89088 | 13.75911 | 0.08342241 | 0.06588576 | 0.06588576
58.84028 | 13.9772 | 13.8901 | 13.75743 | 0.08710496 | 0.06633351 | 0.06633351
58.85028 | 13.9937 | 13.88935 | 13.75576 | 0.1043503 | 0.06679456 | 0.06679456
58.86028 | 14.0031 | 13.88864 | 13.75411 | 0.1144572 | 0.0672687 | 0.0672687
58.87028 | 14.0066 | 13.88797 | 13.75246 | 0.1186252 | 0.06775616 | 0.06775616
58.88028 | 14.0257 | 13.88735 | 13.75083 | 0.1383537 | 0.06825719 | 0.06825719
58.89027 | 14.0302 | 13.88676 | 13.74922 | 0.1434418 | 0.06877153 | 0.06877153
58.90027 | 14.0382 | 13.88621 | 13.74761 | 0.1519901 | 0.06930045 | 0.06930045
58.91027 | 14.0538 | 13.8857 | 13.74602 | 0.1680975 | 0.06984373 | 0.06984373
58.92027 | 14.0528 | 13.88524 | 13.74443 | 0.1675634 | 0.07040164 | 0.07040164
58.93027 | 14.0677 | 13.88481 | 13.74286 | 0.1828872 | 0.07097449 | 0.07097449
58.94027 | 14.0868 | 13.88443 | 13.74131 | 0.2023683 | 0.07156257 | 0.07156257
58.95026 | 14.0868 | 13.88409 | 13.73976 | 0.2027059 | 0.07216559 | 0.07216559
58.96026 | 14.1001 | 13.8838 | 13.73823 | 0.2162999 | 0.07278506 | 0.07278506
58.97026 | 14.1085 | 13.88355 | 13.73671 | 0.2249493 | 0.07342073 | 0.07342073
58.98026 | 14.1184 | 13.88335 | 13.7352 | 0.2350536 | 0.07407295 | 0.07407295
58.99026 | 14.1258 | 13.88319 | 13.7337 | 0.2426118 | 0.07474206 | 0.07474206
59.00025 | 14.1502 | 13.88308 | 13.73222 | 0.2671234 | 0.07542776 | 0.07542776
59.01025 | 14.1515 | 13.88301 | 13.73075 | 0.2684876 | 0.07613176 | 0.07613176
59.02025 | 14.1653 | 13.883 | 13.72929 | 0.2823038 | 0.07685379 | 0.07685379
59.03025 | 14.1795 | 13.88303 | 13.72784 | 0.2964709 | 0.07759426 | 0.07759426
59.04025 | 14.1901 | 13.88311 | 13.7264 | 0.3069883 | 0.07835357 | 0.07835357
59.05025 | 14.1921 | 13.88324 | 13.72498 | 0.3088551 | 0.07913215 | 0.07913215
59.06024 | 14.2116 | 13.88343 | 13.72357 | 0.3281706 | 0.07992965 | 0.07992965
59.07024 | 14.2246 | 13.88367 | 13.72217 | 0.3409336 | 0.08074808 | 0.08074808
59.08024 | 14.2293 | 13.88396 | 13.72078 | 0.3453433 | 0.08158714 | 0.08158714
59.09024 | 14.2494 | 13.8843 | 13.71941 | 0.3650988 | 0.0824473 | 0.0824473
59.10024 | 14.2543 | 13.8847 | 13.71804 | 0.369599 | 0.08332905 | 0.08332905
59.11023 | 14.2611 | 13.88516 | 13.71669 | 0.3759436 | 0.08423202 | 0.08423202
59.12023 | 14.2687 | 13.88567 | 13.71535 | 0.3830305 | 0.08515846 | 0.08515846
59.13023 | 14.2848 | 13.88624 | 13.71402 | 0.3985591 | 0.08610806 | 0.08610806
59.14023 | 14.2892 | 13.88687 | 13.71271 | 0.4023284 | 0.08708134 | 0.08708134
59.15023 | 14.31 | 13.88756 | 13.7114 | 0.4224373 | 0.08807888 | 0.08807888
59.16023 | 14.3185 | 13.88832 | 13.71011 | 0.4301846 | 0.08910125 | 0.08910125
59.17022 | 14.3188 | 13.88913 | 13.70883 | 0.42967 | 0.09014792 | 0.09014792
59.18022 | 14.3359 | 13.89001 | 13.70757 | 0.4458906 | 0.09122169 | 0.09122169
59.19022 | 14.3513 | 13.89095 | 13.70631 | 0.4603461 | 0.09232207 | 0.09232207
59.20022 | 14.3576 | 13.89196 | 13.70507 | 0.4656351 | 0.09344975 | 0.09344975
59.21022 | 14.3765 | 13.89304 | 13.70383 | 0.4834564 | 0.09460533 | 0.09460533
59.22021 | 14.3783 | 13.89419 | 13.70261 | 0.4841098 | 0.09578833 | 0.09578833
59.23021 | 14.3885 | 13.89541 | 13.7014 | 0.4930919 | 0.0970017 | 0.0970017
59.24021 | 14.4124 | 13.8967 | 13.70021 | 0.5157022 | 0.09824501 | 0.09824501
59.25021 | 14.4169 | 13.89806 | 13.69902 | 0.5188394 | 0.09951895 | 0.09951895
59.26021 | 14.4238 | 13.8995 | 13.69785 | 0.5243021 | 0.1008242 | 0.1008242
59.27021 | 14.4428 | 13.90101 | 13.69669 | 0.5417889 | 0.1021616 | 0.1021616
59.2802 | 14.4515 | 13.9026 | 13.69554 | 0.5488998 | 0.1035304 | 0.1035304
59.2902 | 14.4695 | 13.90427 | 13.6944 | 0.5652304 | 0.104934 | 0.104934
59.3002 | 14.4888 | 13.90602 | 13.69328 | 0.5827805 | 0.106372 | 0.106372
59.3102 | 14.4973 | 13.90785 | 13.69216 | 0.5894488 | 0.1078451 | 0.1078451
59.3202 | 14.5204 | 13.90977 | 13.69106 | 0.6106335 | 0.109354 | 0.109354
59.33019 | 14.5421 | 13.91176 | 13.68997 | 0.6303353 | 0.1108981 | 0.1108981
59.34019 | 14.5525 | 13.91385 | 13.68889 | 0.6386485 | 0.1124811 | 0.1124811
59.35019 | 14.57 | 13.91603 | 13.68782 | 0.6539735 | 0.1141023 | 0.1141023
59.36019 | 14.5947 | 13.91829 | 13.68677 | 0.6764089 | 0.1157625 | 0.1157625
59.37019 | 14.6068 | 13.92065 | 13.68572 | 0.6861528 | 0.1174626 | 0.1174626
59.38019 | 14.6299 | 13.9231 | 13.68469 | 0.7068039 | 0.1192032 | 0.1192032
59.39018 | 14.65 | 13.92564 | 13.68367 | 0.7243631 | 0.1209835 | 0.1209835
59.40018 | 14.6607 | 13.92828 | 13.68266 | 0.7324237 | 0.1228078 | 0.1228078
59.41018 | 14.6966 | 13.93101 | 13.68166 | 0.7655866 | 0.1246751 | 0.1246751
59.42018 | 14.7055 | 13.93385 | 13.68068 | 0.7716504 | 0.1265861 | 0.1265861
59.43018 | 14.7207 | 13.93679 | 13.6797 | 0.7839135 | 0.1285417 | 0.1285417
59.44017 | 14.7556 | 13.93982 | 13.67874 | 0.8157775 | 0.1305405 | 0.1305405
59.45017 | 14.7699 | 13.94296 | 13.67779 | 0.826935 | 0.1325873 | 0.1325873
59.46017 | 14.7849 | 13.94621 | 13.67685 | 0.8386877 | 0.1346807 | 0.1346807
59.47017 | 14.8184 | 13.94957 | 13.67592 | 0.8688341 | 0.1368215 | 0.1368215
59.48017 | 14.8376 | 13.95303 | 13.67501 | 0.8845731 | 0.1390102 | 0.1390102
59.49017 | 14.8452 | 13.9566 | 13.6741 | 0.8886035 | 0.1412475 | 0.1412475
59.50016 | 14.8881 | 13.96027 | 13.67321 | 0.9278278 | 0.1435315 | 0.1435315
59.51016 | 14.9049 | 13.96406 | 13.67233 | 0.9408381 | 0.1458673 | 0.1458673
59.52016 | 14.9174 | 13.96796 | 13.67146 | 0.9494369 | 0.1482531 | 0.1482531
59.53016 | 14.9535 | 13.97198 | 13.6706 | 0.9815236 | 0.1506892 | 0.1506892
59.54016 | 14.9685 | 13.9761 | 13.66975 | 0.9923976 | 0.1531759 | 0.1531759
59.55015 | 14.9887 | 13.98034 | 13.66892 | 1.008363 | 0.1557106 | 0.1557106
59.56015 | 15.0244 | 13.98469 | 13.66809 | 1.039711 | 0.1582989 | 0.1582989
59.57015 | 15.0377 | 13.98915 | 13.66728 | 1.048546 | 0.1609381 | 0.1609381
59.58015 | 15.054 | 13.99373 | 13.66648 | 1.060268 | 0.1636281 | 0.1636281
59.59015 | 15.0961 | 13.99842 | 13.66569 | 1.097677 | 0.1663687 | 0.1663687
59.60015 | 15.1181 | 14.00323 | 13.66491 | 1.114874 | 0.1691595 | 0.1691595
59.61014 | 15.1274 | 14.00813 | 13.66414 | 1.119265 | 0.1719971 | 0.1719971
59.62014 | 15.1756 | 14.01316 | 13.66338 | 1.162442 | 0.1748867 | 0.1748867
59.63014 | 15.1962 | 14.01829 | 13.66264 | 1.177911 | 0.1778247 | 0.1778247
59.64014 | 15.2156 | 14.02353 | 13.66191 | 1.192075 | 0.1808097 | 0.1808097
59.65014 | 15.2607 | 14.02887 | 13.66118 | 1.231834 | 0.1838411 | 0.1838411
59.66013 | 15.2839 | 14.0343 | 13.66047 | 1.249598 | 0.1869142 | 0.1869142
59.67013 | 15.3099 | 14.03984 | 13.65977 | 1.270058 | 0.1900337 | 0.1900337
59.68013 | 15.3521 | 14.04548 | 13.65909 | 1.306625 | 0.1931946 | 0.1931946
59.69013 | 15.3757 | 14.0512 | 13.65841 | 1.3245 | 0.1963952 | 0.1963952
59.70013 | 15.4113 | 14.05701 | 13.65774 | 1.35429 | 0.1996331 | 0.1996331
59.71013 | 15.4497 | 14.0629 | 13.65709 | 1.386799 | 0.2029059 | 0.2029059
59.72012 | 15.4705 | 14.06886 | 13.65645 | 1.401638 | 0.2062078 | 0.2062078
59.73012 | 15.5137 | 14.0749 | 13.65581 | 1.438801 | 0.2095422 | 0.2095422
59.74012 | 15.5546 | 14.081 | 13.65519 | 1.473601 | 0.2129027 | 0.2129027
59.75012 | 15.5769 | 14.08716 | 13.65458 | 1.489744 | 0.216286 | 0.216286
59.76012 | 15.6163 | 14.09336 | 13.65399 | 1.522938 | 0.2196882 | 0.2196882
59.77011 | 15.6686 | 14.0996 | 13.6534 | 1.568997 | 0.223102 | 0.223102
59.78011 | 15.6989 | 14.10588 | 13.65282 | 1.593017 | 0.22653 | 0.22653
59.79011 | 15.7358 | 14.11219 | 13.65226 | 1.623613 | 0.2299644 | 0.2299644
59.80011 | 15.7822 | 14.11851 | 13.6517 | 1.663694 | 0.2334005 | 0.2334005
59.81011 | 15.8165 | 14.12483 | 13.65116 | 1.691672 | 0.2368332 | 0.2368332
59.82011 | 15.856 | 14.13115 | 13.65063 | 1.724855 | 0.2402574 | 0.2402574
59.8301 | 15.9038 | 14.13744 | 13.65011 | 1.766361 | 0.2436644 | 0.2436644
59.8401 | 15.9392 | 14.14371 | 13.6496 | 1.795488 | 0.2470553 | 0.2470553
59.8501 | 15.9804 | 14.14994 | 13.6491 | 1.830456 | 0.2504209 | 0.2504209
59.8601 | 16.0253 | 14.15613 | 13.64862 | 1.869174 | 0.2537553 | 0.2537553
59.8701 | 16.0566 | 14.16224 | 13.64814 | 1.894356 | 0.2570525 | 0.2570525
59.88009 | 16.1063 | 14.16828 | 13.64767 | 1.93802 | 0.260303 | 0.260303
59.89009 | 16.1493 | 14.17423 | 13.64722 | 1.975066 | 0.263507 | 0.263507
59.90009 | 16.1902 | 14.18009 | 13.64678 | 2.010113 | 0.2666551 | 0.2666551
59.91009 | 16.238 | 14.18583 | 13.64634 | 2.052174 | 0.2697407 | 0.2697407
59.92009 | 16.2807 | 14.19144 | 13.64592 | 2.089262 | 0.2727576 | 0.2727576
59.93009 | 16.3247 | 14.19691 | 13.64551 | 2.127788 | 0.2756995 | 0.2756995
59.94008 | 16.3709 | 14.20223 | 13.64511 | 2.168672 | 0.2785571 | 0.2785571
59.95008 | 16.4168 | 14.20739 | 13.64473 | 2.209414 | 0.2813304 | 0.2813304
59.96008 | 16.4619 | 14.21237 | 13.64435 | 2.249532 | 0.2840102 | 0.2840102
59.97008 | 16.5007 | 14.21716 | 13.64398 | 2.283538 | 0.2865906 | 0.2865906
59.98008 | 16.5551 | 14.22176 | 13.64363 | 2.333342 | 0.2890664 | 0.2890664
59.99007 | 16.6033 | 14.22614 | 13.64328 | 2.377161 | 0.2914293 | 0.2914293
60.00007 | 16.6423 | 14.23031 | 13.64295 | 2.411995 | 0.2936793 | 0.2936793
60.01007 | 16.7002 | 14.23424 | 13.64262 | 2.465959 | 0.295809 | 0.295809
60.02007 | 16.7406 | 14.23794 | 13.64231 | 2.502661 | 0.2978138 | 0.2978138
60.03007 | 16.7881 | 14.24139 | 13.64201 | 2.546711 | 0.2996896 | 0.2996896
60.04007 | 16.8403 | 14.24458 | 13.64172 | 2.595716 | 0.3014325 | 0.3014325
60.05006 | 16.8908 | 14.24751 | 13.64144 | 2.643286 | 0.3030376 | 0.3030376
60.06006 | 16.9327 | 14.25018 | 13.64117 | 2.68252 | 0.304505 | 0.304505
60.07006 | 16.987 | 14.25257 | 13.64091 | 2.734428 | 0.3058304 | 0.3058304
60.08006 | 17.0408 | 14.25469 | 13.64066 | 2.786113 | 0.3070116 | 0.3070116
60.09006 | 17.0892 | 14.25652 | 13.64043 | 2.83268 | 0.3080469 | 0.3080469
60.10005 | 17.1408 | 14.25807 | 13.6402 | 2.882731 | 0.308934 | 0.308934
60.11005 | 17.193 | 14.25933 | 13.63999 | 2.933667 | 0.309674 | 0.309674
60.12005 | 17.2456 | 14.26031 | 13.63978 | 2.985289 | 0.3102654 | 0.3102654
60.13005 | 17.2969 | 14.261 | 13.63959 | 3.035898 | 0.3107082 | 0.3107082
60.14005 | 17.3519 | 14.26141 | 13.6394 | 3.090492 | 0.3110029 | 0.3110029
60.15005 | 17.4004 | 14.26153 | 13.63923 | 3.13887 | 0.3111502 | 0.3111502
60.16004 | 17.4548 | 14.26137 | 13.63907 | 3.193429 | 0.3111516 | 0.3111516
60.17004 | 17.5055 | 14.26093 | 13.63892 | 3.244567 | 0.3110087 | 0.3110087
60.18004 | 17.5526 | 14.26022 | 13.63877 | 3.292378 | 0.3107235 | 0.3107235
60.19004 | 17.613 | 14.25924 | 13.63864 | 3.353759 | 0.3102984 | 0.3102984
60.20004 | 17.6602 | 14.258 | 13.63852 | 3.402203 | 0.3097362 | 0.3097362
60.21003 | 17.7101 | 14.2565 | 13.63842 | 3.453603 | 0.3090407 | 0.3090407
60.22003 | 17.7669 | 14.25474 | 13.63832 | 3.512155 | 0.308214 | 0.308214
60.23003 | 17.8176 | 14.25275 | 13.63823 | 3.564851 | 0.3072605 | 0.3072605
60.24003 | 17.8681 | 14.25052 | 13.63815 | 3.617581 | 0.306184 | 0.306184
60.25003 | 17.9208 | 14.24806 | 13.63808 | 3.672739 | 0.3049888 | 0.3049888
60.26003 | 17.9722 | 14.24539 | 13.63803 | 3.726815 | 0.3036793 | 0.3036793
60.27002 | 18.0191 | 14.2425 | 13.63798 | 3.776596 | 0.3022616 | 0.3022616
60.28002 | 18.0711 | 14.23942 | 13.63794 | 3.83168 | 0.3007378 | 0.3007378
60.29002 | 18.1239 | 14.23615 | 13.63792 | 3.887752 | 0.2991142 | 0.2991142
60.30002 | 18.1664 | 14.2327 | 13.6379 | 3.933704 | 0.2973957 | 0.2973957
60.31002 | 18.2199 | 14.22908 | 13.6379 | 3.990824 | 0.2955878 | 0.2955878
60.32001 | 18.2614 | 14.2253 | 13.63791 | 4.036099 | 0.2936976 | 0.2936976
60.33001 | 18.3068 | 14.22138 | 13.63792 | 4.085424 | 0.2917266 | 0.2917266
60.34001 | 18.3553 | 14.21731 | 13.63795 | 4.137987 | 0.2896821 | 0.2896821
60.35001 | 18.4067 | 14.21313 | 13.63799 | 4.193575 | 0.2875694 | 0.2875694
60.36001 | 18.4453 | 14.20882 | 13.63803 | 4.236478 | 0.2853942 | 0.2853942
60.37001 | 18.4929 | 14.20441 | 13.63809 | 4.288485 | 0.2831617 | 0.2831617
60.38 | 18.5327 | 14.19992 | 13.63816 | 4.332781 | 0.2808797 | 0.2808797
60.39 | 18.5739 | 14.19534 | 13.63824 | 4.378564 | 0.2785489 | 0.2785489
60.4 | 18.615 | 14.19068 | 13.63833 | 4.42432 | 0.2761769 | 0.2761769
60.41 | 18.656 | 14.18596 | 13.63843 | 4.470037 | 0.2737689 | 0.2737689
60.42 | 18.6952 | 14.18119 | 13.63853 | 4.514006 | 0.2713298 | 0.2713298
60.42999 | 18.731 | 14.17639 | 13.63865 | 4.554612 | 0.2688673 | 0.2688673
60.43999 | 18.7662 | 14.17155 | 13.63878 | 4.594654 | 0.2663811 | 0.2663811
60.44999 | 18.7989 | 14.16668 | 13.63892 | 4.63222 | 0.2638784 | 0.2638784
60.45999 | 18.8391 | 14.1618 | 13.63907 | 4.677299 | 0.2613639 | 0.2613639
60.46999 | 18.8587 | 14.15692 | 13.63923 | 4.701783 | 0.2588417 | 0.2588417
60.47999 | 18.8858 | 14.15204 | 13.6394 | 4.733763 | 0.2563163 | 0.2563163
60.48998 | 18.9282 | 14.14717 | 13.63958 | 4.781027 | 0.2537941 | 0.2537941
60.49998 | 18.9534 | 14.14232 | 13.63978 | 4.811077 | 0.251274 | 0.251274
60.50998 | 18.9734 | 14.1375 | 13.63998 | 4.8359 | 0.2487622 | 0.2487622
60.51998 | 19.0106 | 14.13271 | 13.64019 | 4.877889 | 0.2462622 | 0.2462622
60.52998 | 19.0241 | 14.12796 | 13.64041 | 4.896138 | 0.2437771 | 0.2437771
60.53997 | 19.0429 | 14.12326 | 13.64064 | 4.919635 | 0.2413128 | 0.2413128
60.54997 | 19.077 | 14.11861 | 13.64088 | 4.958386 | 0.2388668 | 0.2388668
60.55997 | 19.0852 | 14.11402 | 13.64113 | 4.97118 | 0.2364445 | 0.2364445
60.56997 | 19.1079 | 14.10949 | 13.64139 | 4.998411 | 0.2340482 | 0.2340482
60.57997 | 19.1244 | 14.10502 | 13.64166 | 5.019375 | 0.2316803 | 0.2316803
60.58997 | 19.1398 | 14.10063 | 13.64195 | 5.039169 | 0.2293427 | 0.2293427
60.59996 | 19.1415 | 14.09632 | 13.64224 | 5.045184 | 0.2270396 | 0.2270396
60.60996 | 19.1568 | 14.09207 | 13.64254 | 5.064726 | 0.2247681 | 0.2247681
60.61996 | 19.1668 | 14.08791 | 13.64285 | 5.078888 | 0.2225318 | 0.2225318
60.62996 | 19.1638 | 14.08383 | 13.64317 | 5.079966 | 0.2203321 | 0.2203321
60.63996 | 19.1866 | 14.07984 | 13.6435 | 5.106759 | 0.2181699 | 0.2181699
60.64995 | 19.1867 | 14.07594 | 13.64384 | 5.110762 | 0.2160481 | 0.2160481
60.65995 | 19.1821 | 14.07212 | 13.64419 | 5.10998 | 0.2139634 | 0.2139634
60.66995 | 19.1969 | 14.06839 | 13.64455 | 5.12851 | 0.2119181 | 0.2119181
60.67995 | 19.1872 | 14.06475 | 13.64492 | 5.12245 | 0.2099128 | 0.2099128
60.68995 | 19.1848 | 14.0612 | 13.6453 | 5.1236 | 0.2079474 | 0.2079474
60.69995 | 19.194 | 14.05774 | 13.6457 | 5.136261 | 0.206022 | 0.206022
60.70994 | 19.1902 | 14.05437 | 13.6461 | 5.135828 | 0.2041383 | 0.2041383
60.71994 | 19.1757 | 14.05109 | 13.64651 | 5.124611 | 0.2022921 | 0.2022921
60.72994 | 19.1694 | 14.04789 | 13.64693 | 5.121505 | 0.2004848 | 0.2004848
60.73994 | 19.17 | 14.04479 | 13.64735 | 5.125214 | 0.1987159 | 0.1987159
60.74994 | 19.1463 | 14.04176 | 13.64779 | 5.104537 | 0.1969845 | 0.1969845
60.75993 | 19.1544 | 14.03883 | 13.64824 | 5.115574 | 0.1952915 | 0.1952915
60.76993 | 19.1321 | 14.03597 | 13.6487 | 5.096133 | 0.1936327 | 0.1936327
60.77993 | 19.1074 | 14.03319 | 13.64917 | 5.074213 | 0.1920083 | 0.1920083
60.78993 | 19.109 | 14.03048 | 13.64965 | 5.078517 | 0.1904174 | 0.1904174
60.79993 | 19.0969 | 14.02785 | 13.65014 | 5.069046 | 0.1888587 | 0.1888587
60.80993 | 19.078 | 14.0253 | 13.65063 | 5.052704 | 0.1873307 | 0.1873307
60.81992 | 19.0707 | 14.02281 | 13.65114 | 5.047892 | 0.1858335 | 0.1858335
60.82992 | 19.045 | 14.02038 | 13.65166 | 5.024617 | 0.1843625 | 0.1843625
60.83992 | 19.0218 | 14.01802 | 13.65218 | 5.00378 | 0.1829176 | 0.1829176
60.84992 | 19.0165 | 14.01572 | 13.65272 | 5.000785 | 0.1814973 | 0.1814973
60.85992 | 18.9931 | 14.01347 | 13.65327 | 4.979634 | 0.1800998 | 0.1800998
60.86991 | 18.9716 | 14.01127 | 13.65382 | 4.960329 | 0.1787248 | 0.1787248
60.87991 | 18.9566 | 14.00912 | 13.65439 | 4.947478 | 0.1773678 | 0.1773678
60.88991 | 18.9381 | 14.00702 | 13.65496 | 4.931082 | 0.1760284 | 0.1760284
60.89991 | 18.8993 | 14.00495 | 13.65554 | 4.894345 | 0.1747049 | 0.1747049
60.90991 | 18.8963 | 14.00293 | 13.65614 | 4.893371 | 0.1733955 | 0.1733955
60.91991 | 18.8623 | 14.00094 | 13.65674 | 4.861362 | 0.1720984 | 0.1720984
60.9299 | 18.846 | 13.99898 | 13.65735 | 4.84702 | 0.1708134 | 0.1708134
60.9399 | 18.8259 | 13.99705 | 13.65798 | 4.828853 | 0.169536 | 0.169536
60.9499 | 18.8018 | 13.99514 | 13.65861 | 4.806661 | 0.168266 | 0.168266
60.9599 | 18.7748 | 13.99325 | 13.65925 | 4.781549 | 0.1670019 | 0.1670019
60.9699 | 18.7629 | 13.99138 | 13.6599 | 4.771518 | 0.165742 | 0.165742
60.97989 | 18.74 | 13.98953 | 13.66056 | 4.75047 | 0.1644863 | 0.1644863
60.98989 | 18.7267 | 13.98769 | 13.66123 | 4.739012 | 0.1632308 | 0.1632308
60.99989 | 18.7036 | 13.98586 | 13.6619 | 4.717744 | 0.1619757 | 0.1619757
61.00989 | 18.6816 | 13.98403 | 13.66259 | 4.697568 | 0.1607198 | 0.1607198
61.01989 | 18.6708 | 13.98221 | 13.66329 | 4.688586 | 0.159462 | 0.159462
61.02989 | 18.6529 | 13.9804 | 13.664 | 4.672501 | 0.1582014 | 0.1582014
61.03988 | 18.649 | 13.97859 | 13.66471 | 4.670412 | 0.1569384 | 0.1569384
61.04988 | 18.6203 | 13.97678 | 13.66544 | 4.643524 | 0.1556698 | 0.1556698
61.05988 | 18.596 | 13.97496 | 13.66617 | 4.621036 | 0.1543962 | 0.1543962
61.06988 | 18.5927 | 13.97315 | 13.66691 | 4.61955 | 0.1531173 | 0.1531173
61.07988 | 18.5817 | 13.97133 | 13.66767 | 4.610367 | 0.1518327 | 0.1518327
61.08987 | 18.5806 | 13.96952 | 13.66843 | 4.611084 | 0.1505433 | 0.1505433
61.09987 | 18.5666 | 13.96769 | 13.6692 | 4.598906 | 0.1492465 | 0.1492465
61.10987 | 18.5536 | 13.96587 | 13.66998 | 4.587731 | 0.1479437 | 0.1479437
61.11987 | 18.5501 | 13.96404 | 13.67077 | 4.586059 | 0.1466348 | 0.1466348
61.12987 | 18.5607 | 13.96221 | 13.67157 | 4.59849 | 0.1453201 | 0.1453201
61.13987 | 18.5529 | 13.96038 | 13.67238 | 4.592522 | 0.1439999 | 0.1439999
61.14986 | 18.5361 | 13.95855 | 13.67319 | 4.577553 | 0.1426759 | 0.1426759
61.15986 | 18.5459 | 13.95671 | 13.67402 | 4.589187 | 0.141346 | 0.141346
61.16986 | 18.552 | 13.95488 | 13.67486 | 4.597119 | 0.1400121 | 0.1400121
61.17986 | 18.5465 | 13.95305 | 13.6757 | 4.593449 | 0.1386748 | 0.1386748
61.18986 | 18.5685 | 13.95122 | 13.67656 | 4.617275 | 0.1373347 | 0.1373347
61.19985 | 18.5554 | 13.94941 | 13.67742 | 4.605994 | 0.1359941 | 0.1359941
61.20985 | 18.5555 | 13.94759 | 13.67829 | 4.607909 | 0.1346512 | 0.1346512
61.21985 | 18.5712 | 13.94579 | 13.67917 | 4.625414 | 0.133308 | 0.133308
61.22985 | 18.583 | 13.94399 | 13.68006 | 4.639009 | 0.1319655 | 0.1319655
61.23985 | 18.5809 | 13.94221 | 13.68096 | 4.638692 | 0.1306247 | 0.1306247
61.24985 | 18.5921 | 13.94044 | 13.68187 | 4.65166 | 0.1292865 | 0.1292865
61.25984 | 18.6112 | 13.93869 | 13.68278 | 4.672511 | 0.1279535 | 0.1279535
61.26984 | 18.6159 | 13.93696 | 13.68371 | 4.678945 | 0.1266235 | 0.1266235
61.27984 | 18.6436 | 13.93524 | 13.68464 | 4.708359 | 0.1252992 | 0.1252992
61.28984 | 18.6491 | 13.93355 | 13.68559 | 4.715551 | 0.1239815 | 0.1239815
61.29984 | 18.6518 | 13.93188 | 13.68654 | 4.719918 | 0.1226713 | 0.1226713
61.30983 | 18.6831 | 13.93024 | 13.6875 | 4.752858 | 0.1213711 | 0.1213711
61.31983 | 18.6992 | 13.92863 | 13.68847 | 4.770572 | 0.1200791 | 0.1200791
61.32983 | 18.7036 | 13.92704 | 13.68945 | 4.776556 | 0.1187975 | 0.1187975
61.33983 | 18.714 | 13.92549 | 13.69044 | 4.788509 | 0.1175273 | 0.1175273
61.34983 | 18.7496 | 13.92397 | 13.69143 | 4.825628 | 0.1162694 | 0.1162694
61.35982 | 18.7583 | 13.92249 | 13.69244 | 4.83581 | 0.1150257 | 0.1150257
61.36982 | 18.7657 | 13.92104 | 13.69345 | 4.844658 | 0.1137947 | 0.1137947
61.37982 | 18.7868 | 13.91963 | 13.69448 | 4.867168 | 0.1125783 | 0.1125783
61.38982 | 18.8036 | 13.91826 | 13.69551 | 4.885338 | 0.1113773 | 0.1113773
61.39982 | 18.8281 | 13.91693 | 13.69655 | 4.911167 | 0.1101923 | 0.1101923
61.40982 | 18.8525 | 13.91565 | 13.6976 | 4.936855 | 0.1090238 | 0.1090238
61.41981 | 18.8643 | 13.9144 | 13.69865 | 4.949898 | 0.1078738 | 0.1078738
61.42981 | 18.872 | 13.9132 | 13.69972 | 4.958798 | 0.1067403 | 0.1067403
61.43981 | 18.9124 | 13.91205 | 13.7008 | 5.000353 | 0.105625 | 0.105625
61.44981 | 18.9267 | 13.91094 | 13.70188 | 5.015762 | 0.1045283 | 0.1045283
61.45981 | 18.9381 | 13.90987 | 13.70297 | 5.028225 | 0.1034507 | 0.1034507
61.4698 | 18.9596 | 13.90886 | 13.70407 | 5.050739 | 0.1023936 | 0.1023936
61.4798 | 18.9824 | 13.90789 | 13.70518 | 5.074506 | 0.101355 | 0.101355
61.4898 | 19.0021 | 13.90698 | 13.7063 | 5.095125 | 0.1003363 | 0.1003363
61.4998 | 19.0382 | 13.90611 | 13.70743 | 5.132095 | 0.09933775 | 0.09933775
61.5098 | 19.0257 | 13.90528 | 13.70857 | 5.120416 | 0.09835955 | 0.09835955
61.5198 | 19.0523 | 13.90451 | 13.70971 | 5.147787 | 0.09740181 | 0.09740181
61.52979 | 19.0899 | 13.90379 | 13.71086 | 5.186108 | 0.09646555 | 0.09646555
61.53979 | 19.1107 | 13.90312 | 13.71202 | 5.20758 | 0.09554902 | 0.09554902
61.54979 | 19.1052 | 13.9025 | 13.71319 | 5.202701 | 0.09465318 | 0.09465318
61.55979 | 19.1578 | 13.90193 | 13.71437 | 5.255873 | 0.09377804 | 0.09377804
61.56979 | 19.175 | 13.9014 | 13.71556 | 5.273596 | 0.0929236 | 0.0929236
61.57978 | 19.1905 | 13.90093 | 13.71675 | 5.289568 | 0.09209064 | 0.09209064
61.58978 | 19.2092 | 13.90051 | 13.71795 | 5.30869 | 0.09127744 | 0.09127744
61.59978 | 19.2424 | 13.90014 | 13.71917 | 5.342264 | 0.09048475 | 0.09048475
61.60978 | 19.2579 | 13.89981 | 13.72039 | 5.358088 | 0.08971249 | 0.08971249
61.61978 | 19.2956 | 13.89954 | 13.72162 | 5.396063 | 0.08896053 | 0.08896053
61.62978 | 19.3022 | 13.89931 | 13.72285 | 5.402889 | 0.08822874 | 0.08822874
61.63977 | 19.3361 | 13.89913 | 13.7241 | 5.436967 | 0.08751768 | 0.08751768
61.64977 | 19.3582 | 13.899 | 13.72535 | 5.459197 | 0.08682578 | 0.08682578
61.65977 | 19.3771 | 13.89892 | 13.72661 | 5.47818 | 0.08615359 | 0.08615359
61.66977 | 19.3943 | 13.89889 | 13.72788 | 5.495415 | 0.08550093 | 0.08550093
61.67977 | 19.4195 | 13.8989 | 13.72916 | 5.520602 | 0.08486762 | 0.08486762
61.68976 | 19.4618 | 13.89896 | 13.73045 | 5.562844 | 0.08425407 | 0.08425407
61.69976 | 19.4767 | 13.89906 | 13.73174 | 5.577639 | 0.08365887 | 0.08365887
61.70976 | 19.4996 | 13.89921 | 13.73305 | 5.600388 | 0.08308244 | 0.08308244
61.71976 | 19.5332 | 13.89941 | 13.73436 | 5.633793 | 0.08252459 | 0.08252459
61.72976 | 19.5577 | 13.89965 | 13.73568 | 5.658052 | 0.0819851 | 0.0819851
61.73976 | 19.5679 | 13.89993 | 13.73701 | 5.667966 | 0.08146379 | 0.08146379
61.74975 | 19.6081 | 13.90026 | 13.73834 | 5.707837 | 0.0809609 | 0.0809609
61.75975 | 19.6334 | 13.90064 | 13.73969 | 5.732764 | 0.08047529 | 0.08047529
61.76975 | 19.6542 | 13.90105 | 13.74104 | 5.753148 | 0.08000725 | 0.08000725
61.77975 | 19.6734 | 13.90151 | 13.7424 | 5.771889 | 0.07955656 | 0.07955656
61.78975 | 19.7031 | 13.90201 | 13.74377 | 5.801087 | 0.07912304 | 0.07912304
61.79974 | 19.7263 | 13.90256 | 13.74514 | 5.823744 | 0.0787069 | 0.0787069
61.80974 | 19.7468 | 13.90314 | 13.74653 | 5.843659 | 0.07830711 | 0.07830711
61.81974 | 19.766 | 13.90377 | 13.74792 | 5.862232 | 0.07792394 | 0.07792394
61.82974 | 19.7892 | 13.90444 | 13.74932 | 5.884765 | 0.07755718 | 0.07755718
61.83974 | 19.8249 | 13.90514 | 13.75073 | 5.919757 | 0.07720668 | 0.07720668
61.84974 | 19.8384 | 13.90589 | 13.75215 | 5.932509 | 0.07687224 | 0.07687224
61.85973 | 19.8563 | 13.90668 | 13.75357 | 5.949622 | 0.07655404 | 0.07655404
61.86973 | 19.8953 | 13.90751 | 13.755 | 5.987795 | 0.07625125 | 0.07625125
61.87973 | 19.9133 | 13.90837 | 13.75644 | 6.004928 | 0.07596407 | 0.07596407
61.88973 | 19.9171 | 13.90928 | 13.75789 | 6.007823 | 0.07569234 | 0.07569234
61.89973 | 19.9482 | 13.91022 | 13.75935 | 6.037979 | 0.07543592 | 0.07543592
61.90972 | 19.9812 | 13.9112 | 13.76081 | 6.069998 | 0.07519491 | 0.07519491
61.91972 | 19.9845 | 13.91222 | 13.76228 | 6.072278 | 0.07496871 | 0.07496871
61.92972 | 20.0119 | 13.91328 | 13.76376 | 6.098621 | 0.07475744 | 0.07475744
61.93972 | 20.048 | 13.91437 | 13.76525 | 6.133625 | 0.074561 | 0.074561
61.94972 | 20.0466 | 13.91551 | 13.76675 | 6.131093 | 0.07437927 | 0.07437927
61.95972 | 20.0649 | 13.91668 | 13.76825 | 6.148224 | 0.07421215 | 0.07421215
61.96971 | 20.1063 | 13.91788 | 13.76976 | 6.188419 | 0.0740597 | 0.0740597
61.97971 | 20.1262 | 13.91912 | 13.77128 | 6.207076 | 0.07392153 | 0.07392153
61.98971 | 20.1257 | 13.9204 | 13.77281 | 6.205296 | 0.07379773 | 0.07379773
61.99971 | 20.1724 | 13.92172 | 13.77434 | 6.25068 | 0.07368824 | 0.07368824
62.00971 | 20.1907 | 13.92307 | 13.77589 | 6.267628 | 0.07359297 | 0.07359297
62.0197 | 20.1969 | 13.92446 | 13.77743 | 6.272442 | 0.07351198 | 0.07351198
62.0297 | 20.2334 | 13.92588 | 13.77899 | 6.307518 | 0.073445 | 0.073445
62.0397 | 20.2534 | 13.92734 | 13.78056 | 6.326058 | 0.07339214 | 0.07339214
62.0497 | 20.2667 | 13.92884 | 13.78213 | 6.337862 | 0.07335334 | 0.07335334
62.0597 | 20.3 | 13.93037 | 13.78371 | 6.369631 | 0.07332859 | 0.07332859
62.0697 | 20.3232 | 13.93194 | 13.7853 | 6.391264 | 0.07331787 | 0.07331787
62.07969 | 20.3426 | 13.93354 | 13.78689 | 6.409063 | 0.07332116 | 0.07332116
62.08969 | 20.3573 | 13.93518 | 13.7885 | 6.422125 | 0.07333846 | 0.07333846
62.09969 | 20.38 | 13.93685 | 13.79011 | 6.443151 | 0.07336979 | 0.07336979
62.10969 | 20.4092 | 13.93856 | 13.79173 | 6.470641 | 0.07341517 | 0.07341517
62.11969 | 20.4189 | 13.9403 | 13.79335 | 6.478596 | 0.07347462 | 0.07347462
62.12968 | 20.4542 | 13.94208 | 13.79499 | 6.512117 | 0.07354809 | 0.07354809
62.13968 | 20.4743 | 13.9439 | 13.79663 | 6.530401 | 0.07363576 | 0.07363576
62.14968 | 20.4886 | 13.94575 | 13.79828 | 6.542848 | 0.07373762 | 0.07373762
62.15968 | 20.5205 | 13.94764 | 13.79993 | 6.57286 | 0.07385372 | 0.07385372
62.16968 | 20.5426 | 13.94957 | 13.8016 | 6.593035 | 0.07398413 | 0.07398413
62.17968 | 20.5518 | 13.95153 | 13.80327 | 6.600274 | 0.07412891 | 0.07412891
62.18967 | 20.5854 | 13.95352 | 13.80494 | 6.631879 | 0.074288 | 0.074288
62.19967 | 20.6099 | 13.95555 | 13.80663 | 6.654346 | 0.07446177 | 0.07446177
62.20967 | 20.614 | 13.95762 | 13.80832 | 6.656376 | 0.07465017 | 0.07465017
62.21967 | 20.6487 | 13.95973 | 13.81002 | 6.688969 | 0.07485332 | 0.07485332
62.22967 | 20.6728 | 13.96188 | 13.81173 | 6.710925 | 0.07507131 | 0.07507131
62.23966 | 20.686 | 13.96405 | 13.81345 | 6.721945 | 0.07530405 | 0.07530405
62.24966 | 20.6944 | 13.96627 | 13.81517 | 6.728127 | 0.0755521 | 0.0755521
62.25966 | 20.7316 | 13.96853 | 13.8169 | 6.76307 | 0.07581538 | 0.07581538
62.26966 | 20.743 | 13.97082 | 13.81864 | 6.772176 | 0.07609404 | 0.07609404
62.27966 | 20.7583 | 13.97316 | 13.82038 | 6.785143 | 0.07638822 | 0.07638822
62.28966 | 20.7867 | 13.97553 | 13.82213 | 6.811171 | 0.07669808 | 0.07669808
62.29965 | 20.8004 | 13.97794 | 13.82389 | 6.822463 | 0.07702348 | 0.07702348
62.30965 | 20.8095 | 13.98039 | 13.82566 | 6.829114 | 0.0773652 | 0.0773652
62.31965 | 20.8465 | 13.98288 | 13.82743 | 6.863624 | 0.07772313 | 0.07772313
62.32965 | 20.8442 | 13.9854 | 13.82921 | 6.858795 | 0.07809746 | 0.07809746
62.33965 | 20.8529 | 13.98797 | 13.831 | 6.864926 | 0.07848838 | 0.07848838
62.34964 | 20.8882 | 13.99058 | 13.83279 | 6.897618 | 0.07889569 | 0.07889569
62.35964 | 20.8966 | 13.99323 | 13.83459 | 6.903367 | 0.07932039 | 0.07932039
62.36964 | 20.9011 | 13.99593 | 13.8364 | 6.905174 | 0.07976233 | 0.07976233
62.37964 | 20.9319 | 13.99866 | 13.83822 | 6.933239 | 0.08022173 | 0.08022173
62.38964 | 20.9277 | 14.00144 | 13.84004 | 6.926261 | 0.08069881 | 0.08069881
62.39964 | 20.9401 | 14.00426 | 13.84187 | 6.935841 | 0.08119382 | 0.08119382
62.40963 | 20.9743 | 14.00712 | 13.84371 | 6.96718 | 0.08170652 | 0.08170652
62.41963 | 20.9733 | 14.01003 | 13.84555 | 6.963273 | 0.08223812 | 0.08223812
62.42963 | 20.9883 | 14.01298 | 13.8474 | 6.975321 | 0.0827884 | 0.0827884
62.43963 | 21.0067 | 14.01598 | 13.84926 | 6.990724 | 0.08335763 | 0.08335763
62.44963 | 21.0149 | 14.01902 | 13.85113 | 6.995882 | 0.08394608 | 0.08394608
62.45962 | 21.0275 | 14.0221 | 13.853 | 7.005397 | 0.0845534 | 0.0845534
62.46962 | 21.0451 | 14.02524 | 13.85488 | 7.019862 | 0.0851811 | 0.0851811
62.47962 | 21.052 | 14.02842 | 13.85676 | 7.023581 | 0.08582885 | 0.08582885
62.48962 | 21.0692 | 14.03165 | 13.85865 | 7.037552 | 0.08649694 | 0.08649694
62.49962 | 21.083 | 14.03493 | 13.86055 | 7.048075 | 0.08718565 | 0.08718565
62.50962 | 21.0862 | 14.03825 | 13.86246 | 7.047949 | 0.08789528 | 0.08789528
62.51961 | 21.1121 | 14.04162 | 13.86437 | 7.070477 | 0.0886254 | 0.0886254
62.52961 | 21.1151 | 14.04505 | 13.86629 | 7.070052 | 0.08937771 | 0.08937771
62.53961 | 21.1278 | 14.04852 | 13.86822 | 7.079276 | 0.09015182 | 0.09015182
62.54961 | 21.1519 | 14.05205 | 13.87015 | 7.09985 | 0.090948 | 0.090948
62.55961 | 21.1411 | 14.05563 | 13.87209 | 7.085472 | 0.09176654 | 0.09176654
62.5696 | 21.1775 | 14.05925 | 13.87404 | 7.118246 | 0.09260679 | 0.09260679
62.5796 | 21.1974 | 14.06294 | 13.87599 | 7.134464 | 0.09347088 | 0.09347088
62.5896 | 21.1882 | 14.06667 | 13.87796 | 7.121529 | 0.09435816 | 0.09435816
62.5996 | 21.2104 | 14.07046 | 13.87992 | 7.13994 | 0.09526889 | 0.09526889
62.6096 | 21.2377 | 14.0743 | 13.8819 | 7.163396 | 0.09620334 | 0.09620334
62.6196 | 21.2321 | 14.0782 | 13.88388 | 7.153899 | 0.09716174 | 0.09716174
62.62959 | 21.2509 | 14.08215 | 13.88586 | 7.16875 | 0.09814336 | 0.09814336
62.63959 | 21.2724 | 14.08616 | 13.88786 | 7.186242 | 0.09915031 | 0.09915031
62.64959 | 21.2831 | 14.09022 | 13.88986 | 7.192878 | 0.1001818 | 0.1001818
62.65959 | 21.2995 | 14.09434 | 13.89187 | 7.205158 | 0.1012382 | 0.1012382
62.66959 | 21.3024 | 14.09852 | 13.89388 | 7.203881 | 0.1023194 | 0.1023194
62.67958 | 21.3242 | 14.10275 | 13.8959 | 7.221452 | 0.1034246 | 0.1034246
62.68958 | 21.3257 | 14.10704 | 13.89793 | 7.218662 | 0.104556 | 0.104556
62.69958 | 21.3486 | 14.11138 | 13.89996 | 7.237215 | 0.1057127 | 0.1057127
62.70958 | 21.3692 | 14.11579 | 13.902 | 7.253411 | 0.1068946 | 0.1068946
62.71958 | 21.3539 | 14.12025 | 13.90405 | 7.23365 | 0.1081018 | 0.1081018
62.72958 | 21.3892 | 14.12477 | 13.9061 | 7.264432 | 0.1093343 | 0.1093343
62.73957 | 21.4074 | 14.12934 | 13.90816 | 7.278062 | 0.1105906 | 0.1105906
62.74957 | 21.3985 | 14.13397 | 13.91022 | 7.264531 | 0.1118733 | 0.1118733
62.75957 | 21.424 | 14.13866 | 13.91229 | 7.285343 | 0.113181 | 0.113181
62.76957 | 21.4242 | 14.1434 | 13.91437 | 7.2808 | 0.1145133 | 0.1145133
62.77957 | 21.4398 | 14.1482 | 13.91646 | 7.291601 | 0.1158701 | 0.1158701
62.78956 | 21.4526 | 14.15305 | 13.91855 | 7.299552 | 0.1172497 | 0.1172497
62.79956 | 21.4528 | 14.15795 | 13.92065 | 7.294845 | 0.1186543 | 0.1186543
62.80956 | 21.4764 | 14.16291 | 13.92275 | 7.313485 | 0.1200822 | 0.1200822
62.81956 | 21.4665 | 14.16793 | 13.92486 | 7.298573 | 0.121533 | 0.121533
62.82956 | 21.4836 | 14.17299 | 13.92698 | 7.31061 | 0.1230059 | 0.1230059
62.83956 | 21.4962 | 14.1781 | 13.9291 | 7.318098 | 0.1245005 | 0.1245005
62.84955 | 21.4853 | 14.18326 | 13.93123 | 7.302044 | 0.1260141 | 0.1260141
62.85955 | 21.5165 | 14.18846 | 13.93336 | 7.328037 | 0.1275496 | 0.1275496
62.86955 | 21.5162 | 14.19371 | 13.93551 | 7.322486 | 0.1291042 | 0.1291042
62.87955 | 21.5236 | 14.19901 | 13.93765 | 7.324592 | 0.1306771 | 0.1306771
62.88955 | 21.5379 | 14.20434 | 13.93981 | 7.333558 | 0.1322672 | 0.1322672
62.89954 | 21.5383 | 14.20971 | 13.94197 | 7.32859 | 0.1338718 | 0.1338718
62.90954 | 21.5572 | 14.21512 | 13.94413 | 7.342081 | 0.1354931 | 0.1354931
62.91954 | 21.5458 | 14.22056 | 13.94631 | 7.325239 | 0.137128 | 0.137128
62.92954 | 21.575 | 14.22603 | 13.94848 | 7.348965 | 0.1387753 | 0.1387753
62.93954 | 21.5861 | 14.23154 | 13.95067 | 7.354564 | 0.1404336 | 0.1404336
62.94954 | 21.5705 | 14.23706 | 13.95286 | 7.333437 | 0.1421015 | 0.1421015
62.95953 | 21.6074 | 14.24261 | 13.95505 | 7.364794 | 0.1437756 | 0.1437756
62.96953 | 21.5952 | 14.24817 | 13.95726 | 7.347027 | 0.1454578 | 0.1454578
62.97953 | 21.5981 | 14.25376 | 13.95947 | 7.344344 | 0.1471447 | 0.1471447
62.98953 | 21.6228 | 14.25935 | 13.96168 | 7.363449 | 0.1488347 | 0.1488347
62.99953 | 21.6376 | 14.26495 | 13.9639 | 7.372645 | 0.1505259 | 0.1505259
63.00952 | 21.6471 | 14.27056 | 13.96613 | 7.376542 | 0.152215 | 0.152215
63.01952 | 21.6395 | 14.27617 | 13.96836 | 7.363332 | 0.1539034 | 0.1539034
63.02952 | 21.6799 | 14.28178 | 13.9706 | 7.398125 | 0.1555877 | 0.1555877
63.03952 | 21.6611 | 14.28738 | 13.97284 | 7.373723 | 0.1572659 | 0.1572659
63.04952 | 21.6898 | 14.29297 | 13.9751 | 7.396832 | 0.1589363 | 0.1589363
63.05952 | 21.6937 | 14.29855 | 13.97735 | 7.395154 | 0.160597 | 0.160597
63.06951 | 21.7067 | 14.3041 | 13.97961 | 7.402599 | 0.1622445 | 0.1622445
63.07951 | 21.7166 | 14.30964 | 13.98188 | 7.406959 | 0.1638803 | 0.1638803
63.08951 | 21.7196 | 14.31516 | 13.98415 | 7.404443 | 0.1655009 | 0.1655009
63.09951 | 21.7469 | 14.32064 | 13.98643 | 7.426256 | 0.1671047 | 0.1671047
63.10951 | 21.7332 | 14.3261 | 13.98872 | 7.4071 | 0.1686898 | 0.1686898
63.1195 | 21.7509 | 14.33152 | 13.99101 | 7.419384 | 0.1702532 | 0.1702532
63.1295 | 21.764 | 14.3369 | 13.99331 | 7.4271 | 0.1717964 | 0.1717964
63.1395 | 21.7693 | 14.34224 | 13.99561 | 7.427057 | 0.1733164 | 0.1733164
63.1495 | 21.7803 | 14.34754 | 13.99792 | 7.432757 | 0.1748117 | 0.1748117
63.1595 | 21.8056 | 14.3528 | 14.00023 | 7.452804 | 0.176281 | 0.176281
63.1695 | 21.8071 | 14.358 | 14.00255 | 7.4491 | 0.1777232 | 0.1777232
63.17949 | 21.8035 | 14.36315 | 14.00488 | 7.440351 | 0.1791356 | 0.1791356
63.18949 | 21.8375 | 14.36825 | 14.00721 | 7.469251 | 0.1805203 | 0.1805203
63.19949 | 21.8273 | 14.3733 | 14.00955 | 7.454005 | 0.1818747 | 0.1818747
63.20949 | 21.833 | 14.37829 | 14.01189 | 7.454715 | 0.1831982 | 0.1831982
63.21949 | 21.8514 | 14.38322 | 14.01424 | 7.468183 | 0.18449 | 0.18449
63.22948 | 21.8656 | 14.38809 | 14.01659 | 7.477515 | 0.1857484 | 0.1857484
63.23948 | 21.8544 | 14.3929 | 14.01895 | 7.461501 | 0.1869755 | 0.1869755
63.24948 | 21.8761 | 14.39765 | 14.02131 | 7.478448 | 0.1881697 | 0.1881697
63.25948 | 21.8749 | 14.40235 | 14.02368 | 7.472555 | 0.1893308 | 0.1893308
63.26948 | 21.8757 | 14.40698 | 14.02606 | 7.468723 | 0.1904586 | 0.1904586
63.27948 | 21.8977 | 14.41155 | 14.02844 | 7.486152 | 0.1915533 | 0.1915533
63.28947 | 21.8866 | 14.41605 | 14.03083 | 7.470546 | 0.1926139 | 0.1926139
63.29947 | 21.9083 | 14.4205 | 14.03322 | 7.487796 | 0.1936427 | 0.1936427
63.30947 | 21.9023 | 14.42489 | 14.03562 | 7.477406 | 0.1946389 | 0.1946389
63.31947 | 21.9215 | 14.42923 | 14.03802 | 7.492274 | 0.195603 | 0.195603
63.32947 | 21.9089 | 14.4335 | 14.04043 | 7.475401 | 0.1965355 | 0.1965355
63.33946 | 21.917 | 14.43771 | 14.04284 | 7.479288 | 0.1974359 | 0.1974359
63.34946 | 21.9269 | 14.44187 | 14.04526 | 7.485027 | 0.1983069 | 0.1983069
63.35946 | 21.9385 | 14.44598 | 14.04768 | 7.49252 | 0.199148 | 0.199148
63.36946 | 21.9151 | 14.45003 | 14.05011 | 7.465066 | 0.1999601 | 0.1999601
63.37946 | 21.9342 | 14.45404 | 14.05255 | 7.480163 | 0.2007439 | 0.2007439
63.38946 | 21.9316 | 14.45799 | 14.05499 | 7.473609 | 0.2015003 | 0.2015003
63.39945 | 21.9321 | 14.46189 | 14.05743 | 7.470207 | 0.2022294 | 0.2022294
63.40945 | 21.9271 | 14.46575 | 14.05989 | 7.461348 | 0.2029335 | 0.2029335
63.41945 | 21.9291 | 14.46957 | 14.06234 | 7.459533 | 0.2036129 | 0.2036129
63.42945 | 21.9334 | 14.47334 | 14.0648 | 7.46006 | 0.2042683 | 0.2042683
63.43945 | 21.928 | 14.47707 | 14.06727 | 7.450929 | 0.2049006 | 0.2049006
63.44944 | 21.9352 | 14.48076 | 14.06974 | 7.45444 | 0.2055103 | 0.2055103
63.45944 | 21.9289 | 14.48442 | 14.07222 | 7.444485 | 0.2060992 | 0.2060992
63.46944 | 21.9189 | 14.48803 | 14.0747 | 7.430865 | 0.2066677 | 0.2066677
63.47944 | 21.928 | 14.49162 | 14.07719 | 7.43638 | 0.2072166 | 0.2072166
63.48944 | 21.9189 | 14.49517 | 14.07968 | 7.423727 | 0.2077466 | 0.2077466
63.49944 | 21.9025 | 14.49869 | 14.08218 | 7.403806 | 0.2082584 | 0.2082584
63.50943 | 21.908 | 14.50218 | 14.08468 | 7.405818 | 0.2087523 | 0.2087523
63.51943 | 21.897 | 14.50564 | 14.08719 | 7.391355 | 0.2092297 | 0.2092297
63.52943 | 21.8884 | 14.50908 | 14.0897 | 7.37932 | 0.2096908 | 0.2096908
63.53943 | 21.8751 | 14.51249 | 14.09222 | 7.362612 | 0.2101359 | 0.2101359
63.54943 | 21.8583 | 14.51587 | 14.09474 | 7.34243 | 0.2105654 | 0.2105654
63.55942 | 21.8553 | 14.51922 | 14.09726 | 7.336077 | 0.2109793 | 0.2109793
63.56942 | 21.8329 | 14.52255 | 14.0998 | 7.310346 | 0.2113785 | 0.2113785
63.57942 | 21.8376 | 14.52586 | 14.10233 | 7.31174 | 0.2117626 | 0.2117626
63.58942 | 21.8115 | 14.52914 | 14.10488 | 7.282359 | 0.2121318 | 0.2121318
63.59942 | 21.8017 | 14.5324 | 14.10743 | 7.269303 | 0.2124857 | 0.2124857
63.60942 | 21.7783 | 14.53563 | 14.10998 | 7.242674 | 0.2128243 | 0.2128243
63.61941 | 21.7691 | 14.53883 | 14.11253 | 7.230274 | 0.2131467 | 0.2131467
63.62941 | 21.7521 | 14.542 | 14.11509 | 7.210098 | 0.2134535 | 0.2134535
63.63941 | 21.7279 | 14.54515 | 14.11766 | 7.182751 | 0.2137436 | 0.2137436
63.64941 | 21.7155 | 14.54827 | 14.12023 | 7.167234 | 0.2140163 | 0.2140163
63.65941 | 21.6943 | 14.55135 | 14.12281 | 7.142948 | 0.214271 | 0.214271
63.6694 | 21.6633 | 14.5544 | 14.12539 | 7.108898 | 0.2145065 | 0.2145065
63.6794 | 21.6628 | 14.55742 | 14.12798 | 7.10538 | 0.2147223 | 0.2147223
63.6894 | 21.6188 | 14.5604 | 14.13057 | 7.058399 | 0.2149173 | 0.2149173
63.6994 | 21.6056 | 14.56334 | 14.13316 | 7.042258 | 0.2150902 | 0.2150902
63.7094 | 21.5787 | 14.56624 | 14.13576 | 7.012458 | 0.2152399 | 0.2152399
63.7194 | 21.5669 | 14.5691 | 14.13837 | 6.997802 | 0.2153652 | 0.2153652
63.72939 | 21.5382 | 14.5719 | 14.14097 | 6.966296 | 0.2154648 | 0.2154648
63.73939 | 21.5162 | 14.57466 | 14.14359 | 6.941537 | 0.2155372 | 0.2155372
63.74939 | 21.5002 | 14.57737 | 14.14621 | 6.92283 | 0.2155812 | 0.2155812
63.75939 | 21.4761 | 14.58002 | 14.14883 | 6.896078 | 0.2155953 | 0.2155953
63.76939 | 21.4426 | 14.58262 | 14.15146 | 6.859984 | 0.215578 | 0.215578
63.77938 | 21.4376 | 14.58515 | 14.15409 | 6.852453 | 0.2155281 | 0.2155281
63.78938 | 21.4036 | 14.58762 | 14.15673 | 6.815984 | 0.2154441 | 0.2154441
63.79938 | 21.388 | 14.59002 | 14.15937 | 6.797981 | 0.2153245 | 0.2153245
63.80938 | 21.3593 | 14.59235 | 14.16202 | 6.766948 | 0.215168 | 0.215168
63.81938 | 21.3498 | 14.59461 | 14.16467 | 6.755186 | 0.2149733 | 0.2149733
63.82938 | 21.314 | 14.5968 | 14.16732 | 6.717199 | 0.2147391 | 0.2147391
63.83937 | 21.2847 | 14.59891 | 14.16998 | 6.685791 | 0.2144644 | 0.2144644
63.84937 | 21.2778 | 14.60094 | 14.17264 | 6.67686 | 0.2141477 | 0.2141477
63.85937 | 21.254 | 14.60289 | 14.17531 | 6.651111 | 0.213788 | 0.213788
63.86937 | 21.2253 | 14.60476 | 14.17799 | 6.620544 | 0.2133845 | 0.2133845
63.87937 | 21.2168 | 14.60654 | 14.18066 | 6.610263 | 0.2129361 | 0.2129361
63.88936 | 21.1966 | 14.60823 | 14.18334 | 6.588371 | 0.2124428 | 0.2124428
63.89936 | 21.1656 | 14.60984 | 14.18603 | 6.555765 | 0.2119027 | 0.2119027
63.90936 | 21.1513 | 14.61135 | 14.18872 | 6.539948 | 0.2113156 | 0.2113156
63.91936 | 21.1286 | 14.61278 | 14.19142 | 6.515821 | 0.2106813 | 0.2106813
63.92936 | 21.1131 | 14.61411 | 14.19412 | 6.498986 | 0.2099993 | 0.2099993
63.93936 | 21.082 | 14.61536 | 14.19682 | 6.466642 | 0.2092694 | 0.2092694
63.94935 | 21.0719 | 14.61651 | 14.19952 | 6.455391 | 0.2084924 | 0.2084924
63.95935 | 21.0521 | 14.61757 | 14.20224 | 6.43453 | 0.2076665 | 0.2076665
63.96935 | 21.0204 | 14.61854 | 14.20495 | 6.401862 | 0.2067927 | 0.2067927
63.97935 | 21.0065 | 14.61942 | 14.20767 | 6.387084 | 0.2058713 | 0.2058713
63.98935 | 20.9829 | 14.6202 | 14.2104 | 6.362696 | 0.2049026 | 0.2049026
63.99934 | 20.9617 | 14.6209 | 14.21312 | 6.340799 | 0.2038883 | 0.2038883
64.00934 | 20.9447 | 14.62151 | 14.21586 | 6.323188 | 0.2028267 | 0.2028267
64.01934 | 20.9368 | 14.62204 | 14.2186 | 6.314765 | 0.2017198 | 0.2017198
64.02934 | 20.8985 | 14.62247 | 14.22134 | 6.276026 | 0.2005684 | 0.2005684
64.03934 | 20.8889 | 14.62283 | 14.22408 | 6.266071 | 0.1993733 | 0.1993733
64.04934 | 20.8718 | 14.6231 | 14.22683 | 6.248696 | 0.1981357 | 0.1981357
64.05933 | 20.8521 | 14.6233 | 14.22958 | 6.2288 | 0.1968581 | 0.1968581
64.06933 | 20.8193 | 14.62342 | 14.23234 | 6.19588 | 0.1955391 | 0.1955391
64.07933 | 20.813 | 14.62347 | 14.2351 | 6.189534 | 0.1941814 | 0.1941814
64.08933 | 20.793 | 14.62344 | 14.23787 | 6.169558 | 0.1927864 | 0.1927864
64.09933 | 20.7695 | 14.62335 | 14.24064 | 6.14615 | 0.1913556 | 0.1913556
64.10932 | 20.7425 | 14.62319 | 14.24341 | 6.119306 | 0.189892 | 0.189892
64.11932 | 20.7333 | 14.62298 | 14.24619 | 6.110323 | 0.1883945 | 0.1883945
64.12932 | 20.6989 | 14.6227 | 14.24897 | 6.076198 | 0.1868662 | 0.1868662
64.13932 | 20.6808 | 14.62237 | 14.25176 | 6.058427 | 0.1853088 | 0.1853088
64.14932 | 20.6665 | 14.62199 | 14.25454 | 6.044507 | 0.1837241 | 0.1837241
64.15932 | 20.6408 | 14.62157 | 14.25734 | 6.019234 | 0.1821139 | 0.1821139
64.16931 | 20.6205 | 14.6211 | 14.26013 | 5.999403 | 0.1804818 | 0.1804818
64.17931 | 20.6029 | 14.62059 | 14.26293 | 5.982313 | 0.1788264 | 0.1788264
64.18931 | 20.5825 | 14.62004 | 14.26574 | 5.962458 | 0.1771512 | 0.1771512
64.19931 | 20.5569 | 14.61946 | 14.26855 | 5.937436 | 0.175458 | 0.175458
64.20931 | 20.5372 | 14.61886 | 14.27136 | 5.918342 | 0.1737488 | 0.1737488
64.2193 | 20.5177 | 14.61823 | 14.27417 | 5.899471 | 0.1720271 | 0.1720271
64.2293 | 20.4976 | 14.61758 | 14.27699 | 5.880022 | 0.1702915 | 0.1702915
64.2393 | 20.4632 | 14.61691 | 14.27982 | 5.84629 | 0.1685455 | 0.1685455
64.2493 | 20.4634 | 14.61623 | 14.28265 | 5.847172 | 0.1667909 | 0.1667909
64.2593 | 20.4225 | 14.61554 | 14.28548 | 5.806963 | 0.1650295 | 0.1650295
64.2693 | 20.3978 | 14.61484 | 14.28831 | 5.782961 | 0.1632631 | 0.1632631
64.27929 | 20.3789 | 14.61414 | 14.29115 | 5.764761 | 0.1614951 | 0.1614951
64.28929 | 20.3614 | 14.61344 | 14.29399 | 5.747961 | 0.1597238 | 0.1597238
64.29929 | 20.3395 | 14.61274 | 14.29684 | 5.726758 | 0.1579525 | 0.1579525
64.30929 | 20.3151 | 14.61205 | 14.29969 | 5.703047 | 0.1561829 | 0.1561829
64.31929 | 20.3004 | 14.61137 | 14.30254 | 5.689027 | 0.1544164 | 0.1544164
64.32928 | 20.2746 | 14.61071 | 14.30539 | 5.663893 | 0.1526564 | 0.1526564
64.33928 | 20.248 | 14.61006 | 14.30825 | 5.637944 | 0.1509008 | 0.1509008
64.34928 | 20.2288 | 14.60942 | 14.31112 | 5.619376 | 0.1491527 | 0.1491527
64.35928 | 20.2106 | 14.60881 | 14.31399 | 5.601787 | 0.1474134 | 0.1474134
64.36928 | 20.1879 | 14.60823 | 14.31686 | 5.579674 | 0.1456843 | 0.1456843
64.37928 | 20.1617 | 14.60766 | 14.31973 | 5.554036 | 0.1439665 | 0.1439665
64.38927 | 20.1405 | 14.60713 | 14.32261 | 5.533368 | 0.142263 | 0.142263
64.39927 | 20.1094 | 14.60663 | 14.32549 | 5.50277 | 0.1405712 | 0.1405712
64.40927 | 20.0802 | 14.60616 | 14.32837 | 5.474039 | 0.1388941 | 0.1388941
64.41927 | 20.0727 | 14.60573 | 14.33126 | 5.466974 | 0.1372326 | 0.1372326
64.42927 | 20.0463 | 14.60533 | 14.33415 | 5.440972 | 0.1355877 | 0.1355877
64.43926 | 20.0188 | 14.60497 | 14.33704 | 5.413832 | 0.1339616 | 0.1339616
64.44926 | 19.9898 | 14.60465 | 14.33994 | 5.385152 | 0.1323522 | 0.1323522
64.45926 | 19.984 | 14.60437 | 14.34285 | 5.379632 | 0.1307617 | 0.1307617
64.46926 | 19.9445 | 14.60413 | 14.34575 | 5.340368 | 0.1291908 | 0.1291908
64.47926 | 19.9192 | 14.60394 | 14.34866 | 5.315261 | 0.1276401 | 0.1276401
64.48926 | 19.9032 | 14.60379 | 14.35157 | 5.299409 | 0.1261103 | 0.1261103
64.49925 | 19.8809 | 14.60369 | 14.35448 | 5.277211 | 0.1246032 | 0.1246032
64.50925 | 19.8364 | 14.60363 | 14.3574 | 5.232767 | 0.1231165 | 0.1231165
64.51925 | 19.825 | 14.60363 | 14.36032 | 5.221374 | 0.1216521 | 0.1216521
64.52925 | 19.8074 | 14.60367 | 14.36325 | 5.203733 | 0.1202103 | 0.1202103
64.53925 | 19.7603 | 14.60376 | 14.36617 | 5.156543 | 0.1187914 | 0.1187914
64.54924 | 19.7384 | 14.6039 | 14.3691 | 5.134503 | 0.1173971 | 0.1173971
64.55924 | 19.7179 | 14.60409 | 14.37204 | 5.113813 | 0.116025 | 0.116025
64.56924 | 19.6978 | 14.60433 | 14.37497 | 5.093473 | 0.1146766 | 0.1146766
64.57924 | 19.6482 | 14.60462 | 14.37791 | 5.043582 | 0.113352 | 0.113352
64.58924 | 19.6507 | 14.60496 | 14.38086 | 5.045739 | 0.1120515 | 0.1120515
64.59924 | 19.6125 | 14.60535 | 14.3838 | 5.007145 | 0.1107751 | 0.1107751
64.60923 | 19.5856 | 14.6058 | 14.38675 | 4.9798 | 0.1095241 | 0.1095241
64.61923 | 19.5584 | 14.6063 | 14.3897 | 4.952104 | 0.1082961 | 0.1082961
64.62923 | 19.5344 | 14.60684 | 14.39266 | 4.927555 | 0.1070924 | 0.1070924
64.63923 | 19.5101 | 14.60744 | 14.39562 | 4.902656 | 0.1059128 | 0.1059128
64.64923 | 19.471 | 14.6081 | 14.39858 | 4.862905 | 0.1047574 | 0.1047574
64.65922 | 19.4575 | 14.6088 | 14.40154 | 4.848703 | 0.1036273 | 0.1036273
64.66922 | 19.4275 | 14.60955 | 14.40451 | 4.81795 | 0.10252 | 0.10252
64.67922 | 19.3962 | 14.61035 | 14.40748 | 4.785846 | 0.1014367 | 0.1014367
64.68922 | 19.3563 | 14.61121 | 14.41045 | 4.745091 | 0.1003771 | 0.1003771
64.69922 | 19.3412 | 14.61211 | 14.41343 | 4.729086 | 0.09934125 | 0.09934125
64.70921 | 19.315 | 14.61307 | 14.41641 | 4.701933 | 0.09832981 | 0.09832981
64.71921 | 19.2736 | 14.61407 | 14.41939 | 4.659529 | 0.09734069 | 0.09734069
64.72921 | 19.2667 | 14.61512 | 14.42238 | 4.651576 | 0.0963747 | 0.0963747
64.73921 | 19.2366 | 14.61623 | 14.42536 | 4.620374 | 0.09543163 | 0.09543163
64.74921 | 19.2054 | 14.61738 | 14.42835 | 4.588024 | 0.09451128 | 0.09451128
64.75921 | 19.1769 | 14.61857 | 14.43135 | 4.558326 | 0.09361342 | 0.09361342
64.7692 | 19.1552 | 14.61982 | 14.43434 | 4.535382 | 0.09273878 | 0.09273878
64.7792 | 19.1263 | 14.62111 | 14.43734 | 4.50519 | 0.0918852 | 0.0918852
64.7892 | 19.0931 | 14.62245 | 14.44034 | 4.470651 | 0.09105343 | 0.09105343
64.7992 | 19.0776 | 14.62383 | 14.44335 | 4.453767 | 0.0902432 | 0.0902432
64.8092 | 19.0465 | 14.62526 | 14.44635 | 4.421238 | 0.08945428 | 0.08945428
64.81919 | 19.0161 | 14.62674 | 14.44936 | 4.389365 | 0.08868713 | 0.08868713
64.82919 | 18.988 | 14.62825 | 14.45237 | 4.359746 | 0.08794004 | 0.08794004
64.83919 | 18.9681 | 14.62982 | 14.45539 | 4.338284 | 0.08721346 | 0.08721346
64.84919 | 18.9406 | 14.63142 | 14.45841 | 4.309179 | 0.08650714 | 0.08650714
64.85919 | 18.9077 | 14.63307 | 14.46143 | 4.274631 | 0.08582086 | 0.08582086
64.86919 | 18.8994 | 14.63476 | 14.46445 | 4.264641 | 0.08515433 | 0.08515433
64.87918 | 18.8659 | 14.63649 | 14.46747 | 4.229411 | 0.08450794 | 0.08450794
64.88918 | 18.8393 | 14.63826 | 14.4705 | 4.201038 | 0.08388014 | 0.08388014
64.89918 | 18.8224 | 14.64008 | 14.47353 | 4.182325 | 0.08327133 | 0.08327133
64.90918 | 18.7986 | 14.64193 | 14.47657 | 4.156671 | 0.08268126 | 0.08268126
64.91918 | 18.7704 | 14.64382 | 14.4796 | 4.126578 | 0.08210968 | 0.08210968
64.92917 | 18.7399 | 14.64575 | 14.48264 | 4.094149 | 0.08155689 | 0.08155689
64.93917 | 18.7247 | 14.64772 | 14.48568 | 4.076978 | 0.08102155 | 0.08102155
64.94917 | 18.6981 | 14.64973 | 14.48872 | 4.04837 | 0.08050399 | 0.08050399
64.95917 | 18.663 | 14.65178 | 14.49177 | 4.011224 | 0.08000396 | 0.08000396
64.96917 | 18.6451 | 14.65386 | 14.49482 | 3.991242 | 0.07952125 | 0.07952125
64.97917 | 18.6236 | 14.65598 | 14.49787 | 3.967622 | 0.07905563 | 0.07905563
64.98916 | 18.595 | 14.65813 | 14.50092 | 3.936869 | 0.07860731 | 0.07860731
64.99916 | 18.5723 | 14.66032 | 14.50397 | 3.911978 | 0.07817525 | 0.07817525
65.00916 | 18.5539 | 14.66255 | 14.50703 | 3.891351 | 0.07775961 | 0.07775961
65.01916 | 18.5274 | 14.66481 | 14.51009 | 3.86259 | 0.07736023 | 0.07736023
65.02916 | 18.4983 | 14.66711 | 14.51315 | 3.831194 | 0.07697688 | 0.07697688
65.03915 | 18.4825 | 14.66943 | 14.51621 | 3.813067 | 0.07660983 | 0.07660983
65.04915 | 18.4545 | 14.6718 | 14.51928 | 3.782703 | 0.07625808 | 0.07625808
65.05915 | 18.4241 | 14.67419 | 14.52235 | 3.749907 | 0.07592186 | 0.07592186
65.06915 | 18.3959 | 14.67662 | 14.52542 | 3.719277 | 0.075601 | 0.075601
65.07915 | 18.3822 | 14.67909 | 14.52849 | 3.703115 | 0.07529533 | 0.07529533
65.08915 | 18.348 | 14.68158 | 14.53157 | 3.66642 | 0.0750047 | 0.0750047
65.09914 | 18.3147 | 14.6841 | 14.53465 | 3.630596 | 0.07472924 | 0.07472924
65.10914 | 18.2897 | 14.68666 | 14.53773 | 3.603038 | 0.07446825 | 0.07446825
65.11914 | 18.2753 | 14.68925 | 14.54081 | 3.586048 | 0.07422191 | 0.07422191
65.12914 | 18.2403 | 14.69187 | 14.54389 | 3.548427 | 0.07399006 | 0.07399006
65.13914 | 18.2117 | 14.69452 | 14.54698 | 3.517176 | 0.07377257 | 0.07377257
65.14913 | 18.1932 | 14.6972 | 14.55006 | 3.495996 | 0.07356953 | 0.07356953
65.15913 | 18.1644 | 14.69992 | 14.55316 | 3.464484 | 0.07338045 | 0.07338045
65.16913 | 18.1243 | 14.70266 | 14.55625 | 3.421641 | 0.07320544 | 0.07320544
65.17913 | 18.1142 | 14.70543 | 14.55934 | 3.408768 | 0.0730444 | 0.0730444
65.18913 | 18.0841 | 14.70823 | 14.56244 | 3.375866 | 0.07289725 | 0.07289725
65.19913 | 18.0468 | 14.71107 | 14.56554 | 3.335733 | 0.0727639 | 0.0727639
65.20912 | 18.0131 | 14.71393 | 14.56864 | 3.299175 | 0.07264438 | 0.07264438
65.21912 | 17.9938 | 14.71682 | 14.57174 | 3.276984 | 0.07253843 | 0.07253843
65.22912 | 17.9671 | 14.71974 | 14.57484 | 3.247364 | 0.07244614 | 0.07244614
65.23912 | 17.9197 | 14.72269 | 14.57795 | 3.197014 | 0.07236739 | 0.07236739
65.24912 | 17.8951 | 14.72566 | 14.58106 | 3.169436 | 0.07230216 | 0.07230216
65.25911 | 17.8754 | 14.72867 | 14.58417 | 3.146732 | 0.07225044 | 0.07225044
65.26911 | 17.843 | 14.7317 | 14.58728 | 3.111296 | 0.07221215 | 0.07221215
65.27911 | 17.8062 | 14.73477 | 14.59039 | 3.071432 | 0.07218731 | 0.07218731
65.28911 | 17.7915 | 14.73786 | 14.59351 | 3.053638 | 0.0721759 | 0.0721759
65.29911 | 17.7567 | 14.74098 | 14.59663 | 3.015716 | 0.07217791 | 0.07217791
65.30911 | 17.7218 | 14.74413 | 14.59975 | 2.977666 | 0.07219334 | 0.07219334
65.3191 | 17.6984 | 14.74731 | 14.60287 | 2.95109 | 0.07222215 | 0.07222215
65.3291 | 17.6759 | 14.75052 | 14.60599 | 2.925382 | 0.07226442 | 0.07226442
65.3391 | 17.6437 | 14.75375 | 14.60911 | 2.889945 | 0.07232015 | 0.07232015
65.3491 | 17.6051 | 14.75702 | 14.61224 | 2.84808 | 0.07238936 | 0.07238936
65.3591 | 17.5862 | 14.76031 | 14.61537 | 2.825886 | 0.07247209 | 0.07247209
65.36909 | 17.5622 | 14.76363 | 14.6185 | 2.798567 | 0.07256826 | 0.07256826
65.37909 | 17.524 | 14.76698 | 14.62163 | 2.757015 | 0.07267812 | 0.07267812
65.38909 | 17.4899 | 14.77037 | 14.62476 | 2.719535 | 0.07280164 | 0.07280164
65.39909 | 17.4742 | 14.77378 | 14.6279 | 2.700425 | 0.07293886 | 0.07293886
65.40909 | 17.4544 | 14.77717 | 14.63103 | 2.677233 | 0.07306641 | 0.07306641
65.41909 | 17.4173 | 14.78064 | 14.63417 | 2.636665 | 0.07323125 | 0.07323125
65.42908 | 17.4032 | 14.78413 | 14.63731 | 2.619071 | 0.07340985 | 0.07340985
65.43908 | 17.3788 | 14.78766 | 14.64045 | 2.591144 | 0.0736026 | 0.0736026
65.44908 | 17.3463 | 14.79121 | 14.64359 | 2.555087 | 0.07380945 | 0.07380945
65.45908 | 17.3225 | 14.7948 | 14.64674 | 2.5277 | 0.07403049 | 0.07403049
65.46908 | 17.2978 | 14.79839 | 14.64989 | 2.499406 | 0.0742541 | 0.0742541
65.47907 | 17.2792 | 14.80204 | 14.65303 | 2.477163 | 0.07450352 | 0.07450352
65.48907 | 17.2437 | 14.80571 | 14.65618 | 2.437985 | 0.07476773 | 0.07476773
65.49907 | 17.2275 | 14.80942 | 14.65933 | 2.418077 | 0.07504657 | 0.07504657
65.50907 | 17.1988 | 14.81316 | 14.66248 | 2.385638 | 0.07534015 | 0.07534015
65.51907 | 17.1702 | 14.81693 | 14.66564 | 2.353267 | 0.0756486 | 0.0756486
65.52907 | 17.1379 | 14.82073 | 14.66879 | 2.317165 | 0.07597205 | 0.07597205
65.53906 | 17.1238 | 14.82456 | 14.67194 | 2.299235 | 0.07631033 | 0.07631033
65.54906 | 17.104 | 14.82843 | 14.6751 | 2.27557 | 0.07666419 | 0.07666419
65.55906 | 17.0645 | 14.83233 | 14.67826 | 2.232172 | 0.07703348 | 0.07703348
65.56906 | 17.0547 | 14.83626 | 14.68142 | 2.218442 | 0.07741834 | 0.07741834
65.57906 | 17.0292 | 14.84017 | 14.68458 | 2.189033 | 0.07779177 | 0.07779177
65.58905 | 17.0017 | 14.84416 | 14.68774 | 2.157541 | 0.07820784 | 0.07820784
65.59905 | 16.9647 | 14.84819 | 14.69091 | 2.116512 | 0.07864035 | 0.07864035
65.60905 | 16.955 | 14.85225 | 14.69407 | 2.102749 | 0.07908906 | 0.07908906
65.61905 | 16.9263 | 14.85635 | 14.69724 | 2.069952 | 0.07955413 | 0.07955413
65.62905 | 16.8934 | 14.86048 | 14.70041 | 2.03292 | 0.08003573 | 0.08003573
65.63905 | 16.8713 | 14.86465 | 14.70358 | 2.006654 | 0.08053401 | 0.08053401
65.64904 | 16.8538 | 14.86882 | 14.70675 | 1.984985 | 0.08103506 | 0.08103506
65.65904 | 16.8161 | 14.87305 | 14.70992 | 1.943049 | 0.08156722 | 0.08156722
65.66904 | 16.7829 | 14.87732 | 14.71309 | 1.905577 | 0.08211655 | 0.08211655
65.67904 | 16.7654 | 14.88163 | 14.71626 | 1.883769 | 0.08268323 | 0.08268323
65.68904 | 16.7442 | 14.88597 | 14.71944 | 1.858226 | 0.08326742 | 0.08326742
65.69903 | 16.7089 | 14.89035 | 14.72261 | 1.81855 | 0.08386868 | 0.08386868
65.70903 | 16.6848 | 14.89477 | 14.72579 | 1.790033 | 0.08448833 | 0.08448833
65.71903 | 16.6639 | 14.89922 | 14.72897 | 1.76468 | 0.08512594 | 0.08512594
65.72903 | 16.6374 | 14.90371 | 14.73215 | 1.733689 | 0.08578166 | 0.08578166
65.73903 | 16.5991 | 14.90824 | 14.73533 | 1.69086 | 0.08645563 | 0.08645563
65.74903 | 16.5886 | 14.91281 | 14.73851 | 1.675794 | 0.08714797 | 0.08714797
65.75902 | 16.5584 | 14.91741 | 14.74169 | 1.640994 | 0.08785809 | 0.08785809
65.76902 | 16.5309 | 14.92205 | 14.74487 | 1.608851 | 0.0885875 | 0.0885875
65.77902 | 16.5026 | 14.92673 | 14.74806 | 1.575871 | 0.08933561 | 0.08933561
65.78902 | 16.4831 | 14.93145 | 14.75124 | 1.551651 | 0.09010251 | 0.09010251
65.79902 | 16.4507 | 14.93621 | 14.75443 | 1.514493 | 0.09088826 | 0.09088826
65.80901 | 16.4219 | 14.941 | 14.75761 | 1.480901 | 0.09169215 | 0.09169215
65.81901 | 16.4036 | 14.94583 | 14.7608 | 1.457766 | 0.09251576 | 0.09251576
65.82901 | 16.3832 | 14.95071 | 14.76399 | 1.432491 | 0.09335836 | 0.09335836
65.83901 | 16.3556 | 14.95562 | 14.76718 | 1.399978 | 0.09421995 | 0.09421995
65.84901 | 16.3284 | 14.96057 | 14.77037 | 1.367826 | 0.09510052 | 0.09510052
65.85901 | 16.3142 | 14.96556 | 14.77356 | 1.348635 | 0.09600001 | 0.09600001
65.869 | 16.2944 | 14.97059 | 14.77675 | 1.323811 | 0.0969175 | 0.0969175
65.879 | 16.2662 | 14.97566 | 14.77995 | 1.290543 | 0.09785464 | 0.09785464
65.889 | 16.2399 | 14.98076 | 14.78314 | 1.259137 | 0.09881046 | 0.09881046
65.899 | 16.2276 | 14.98585 | 14.78634 | 1.241749 | 0.09975683834 | 0.09975683834
65.909 | 16.2006 | 14.99103 | 14.78953 | 1.209568 | 0.1007496 | 0.1007496
65.91899 | 16.173 | 14.99624 | 14.79273 | 1.176755 | 0.1017595 | 0.1017595
65.92899 | 16.1579 | 15.0015 | 14.79592 | 1.1564 | 0.1027883 | 0.1027883
65.93899 | 16.1317 | 15.00679 | 14.79912 | 1.12491 | 0.1038348 | 0.1038348
65.94899 | 16.1127 | 15.01212 | 14.80232 | 1.100583 | 0.1048986 | 0.1048986
65.95899 | 16.0873 | 15.01745 | 14.80552 | 1.069851 | 0.1059655 | 0.1059655
65.96899 | 16.0719 | 15.02284 | 14.80872 | 1.049056 | 0.1070631 | 0.1070631
65.97898 | 16.0511 | 15.02827 | 14.81192 | 1.022833 | 0.1081757 | 0.1081757
65.98898 | 16.0252 | 15.03373 | 14.81512 | 0.9914729 | 0.1093053 | 0.1093053
65.99898 | 16.0131 | 15.03922 | 14.81832 | 0.9738816 | 0.1104502 | 0.1104502
66.00898 | 15.99 | 15.04474 | 14.82152 | 0.9452601 | 0.1116098 | 0.1116098
66.01898 | 15.9724 | 15.05029 | 14.82472 | 0.9221097 | 0.1127836 | 0.1127836
66.02897 | 15.9469 | 15.05586 | 14.82792 | 0.8910371 | 0.1139699 | 0.1139699
66.03897 | 15.9362 | 15.06147 | 14.83113 | 0.8747325 | 0.1151703 | 0.1151703
66.04897 | 15.9186 | 15.0671 | 14.83433 | 0.8515029 | 0.116383 | 0.116383
66.05897 | 15.891 | 15.07275 | 14.83754 | 0.8182497 | 0.1176071 | 0.1176071
66.06897 | 15.8836 | 15.07843 | 14.84074 | 0.8051746 | 0.1188421 | 0.1188421
66.07897 | 15.8537 | 15.08412 | 14.84395 | 0.769579 | 0.120087 | 0.120087
66.08896 | 15.843 | 15.08983 | 14.84715 | 0.7531706 | 0.1213398 | 0.1213398
66.09896 | 15.8219 | 15.09556 | 14.85036 | 0.7263395 | 0.1226021 | 0.1226021
66.10896 | 15.8114 | 15.10131 | 14.85356 | 0.7100933 | 0.1238717 | 0.1238717
66.11896 | 15.8039 | 15.10707 | 14.85677 | 0.6968339 | 0.1251477 | 0.1251477
66.12896 | 15.7857 | 15.11284 | 14.85998 | 0.6728634 | 0.1264291 | 0.1264291
66.13895 | 15.7675 | 15.11861 | 14.86318 | 0.6488895 | 0.1277137 | 0.1277137
66.14895 | 15.7667 | 15.1244 | 14.86639 | 0.6423028 | 0.1290028 | 0.1290028
66.15895 | 15.7485 | 15.13019 | 14.8696 | 0.6183112 | 0.1302943 | 0.1302943
66.16895 | 15.7297 | 15.13598 | 14.87281 | 0.593717 | 0.131587 | 0.131587
66.17895 | 15.7325 | 15.14178 | 14.87602 | 0.5907222 | 0.1328797 | 0.1328797
66.18895 | 15.7242 | 15.14757 | 14.87923 | 0.5766294 | 0.1341714 | 0.1341714
66.19894 | 15.7152 | 15.15335 | 14.88243 | 0.5618463 | 0.1354596 | 0.1354596
66.20894 | 15.7021 | 15.15914 | 14.88564 | 0.5429642 | 0.1367458 | 0.1367458
66.21894 | 15.6941 | 15.16491 | 14.88885 | 0.5291909 | 0.1380273 | 0.1380273
66.22894 | 15.6955 | 15.17067 | 14.89206 | 0.524829 | 0.1393031 | 0.1393031
66.23894 | 15.6911 | 15.17642 | 14.89528 | 0.5146808 | 0.1405719 | 0.1405719
66.24893 | 15.6845 | 15.18215 | 14.89848 | 0.5023546 | 0.1418313 | 0.1418313
66.25893 | 15.6924 | 15.18786 | 14.90169 | 0.5045415 | 0.1430824 | 0.1430824
66.26893 | 15.6956 | 15.19355 | 14.9049 | 0.5020495 | 0.1443229 | 0.1443229
66.27893 | 15.6887 | 15.19922 | 14.90812 | 0.4894812 | 0.1455515 | 0.1455515
66.28893 | 15.6992 | 15.20486 | 14.91133 | 0.4943391 | 0.146767 | 0.146767
66.29893 | 15.7083 | 15.21047 | 14.91454 | 0.4978257 | 0.1479681 | 0.1479681
66.30892 | 15.709 | 15.21605 | 14.91775 | 0.4929491 | 0.1491524 | 0.1491524
66.31892 | 15.7148 | 15.2216 | 14.92096 | 0.4932004 | 0.1503211 | 0.1503211
66.32892 | 15.7324 | 15.22711 | 14.92417 | 0.5052878 | 0.1514717 | 0.1514717
66.33892 | 15.7391 | 15.23259 | 14.92738 | 0.5065137 | 0.1526031 | 0.1526031
66.34892 | 15.7472 | 15.23802 | 14.93059 | 0.5091805 | 0.1537141 | 0.1537141
66.35891 | 15.7622 | 15.2434 | 14.9338 | 0.5187964 | 0.1548021 | 0.1548021
66.36891 | 15.7822 | 15.24875 | 14.93701 | 0.5334521 | 0.1558686 | 0.1558686
66.37891 | 15.7961 | 15.25404 | 14.94022 | 0.5420557 | 0.1569112 | 0.1569112
66.38891 | 15.8236 | 15.25929 | 14.94343 | 0.5643099 | 0.1579286 | 0.1579286
66.39891 | 15.8406 | 15.26448 | 14.94664 | 0.5761164 | 0.1589199 | 0.1589199
66.40891 | 15.867 | 15.26962 | 14.94985 | 0.5973775 | 0.1598839 | 0.1598839
66.4189 | 15.8916 | 15.2747 | 14.95306 | 0.6169011 | 0.1608184 | 0.1608184
66.4289 | 15.9173 | 15.27972 | 14.95627 | 0.637578 | 0.1617246 | 0.1617246
66.4389 | 15.9457 | 15.28468 | 14.95948 | 0.6610159 | 0.1626005 | 0.1626005
66.4489 | 15.9768 | 15.28958 | 14.96269 | 0.6872166 | 0.163445 | 0.163445
66.4589 | 16.0001 | 15.29442 | 14.9659 | 0.7056823 | 0.1642572 | 0.1642572
66.46889 | 16.038 | 15.29918 | 14.96911 | 0.7388193 | 0.1650354 | 0.1650354
66.47889 | 16.0715 | 15.30388 | 14.97232 | 0.7676199 | 0.1657803 | 0.1657803
66.48889 | 16.098 | 15.30851 | 14.97553 | 0.7894906 | 0.1664903 | 0.1664903
66.49889 | 16.1301 | 15.31307 | 14.97874 | 0.8170331 | 0.1671645 | 0.1671645
66.50889 | 16.1725 | 15.31755 | 14.98195 | 0.8549487 | 0.1678024 | 0.1678024
66.51889 | 16.2066 | 15.32196 | 14.98516 | 0.884639 | 0.168403 | 0.168403
66.52888 | 16.2388 | 15.32629 | 14.98836 | 0.9125094 | 0.1689653 | 0.1689653
66.53888 | 16.2851 | 15.33055 | 14.99157 | 0.9545527 | 0.1694898 | 0.1694898
66.54888 | 16.318 | 15.33473 | 14.99478 | 0.9832741 | 0.1699754 | 0.1699754
66.55888 | 16.3533 | 15.33883 | 14.99798 | 1.014475 | 0.1704215 | 0.1704215
66.56888 | 16.391 | 15.34284 | 15.00119 | 1.048155 | 0.1708278 | 0.1708278
66.57887 | 16.4294 | 15.34678 | 15.00439 | 1.082621 | 0.1711936 | 0.1711936
66.58887 | 16.4636 | 15.35064 | 15.0076 | 1.112964 | 0.1715193 | 0.1715193
66.59887 | 16.4985 | 15.35441 | 15.0108 | 1.144088 | 0.1718043 | 0.1718043
66.60887 | 16.5289 | 15.3581 | 15.01401 | 1.170795 | 0.1720484 | 0.1720484
66.61887 | 16.5694 | 15.36172 | 15.01721 | 1.207684 | 0.1722515 | 0.1722515
66.62887 | 16.5961 | 15.36524 | 15.02042 | 1.230856 | 0.1724137 | 0.1724137
66.63886 | 16.6235 | 15.36869 | 15.02362 | 1.254813 | 0.1725351 | 0.1725351
66.64886 | 16.6564 | 15.37205 | 15.02682 | 1.284349 | 0.1726156 | 0.1726156
66.65886 | 16.6847 | 15.37533 | 15.03002 | 1.309367 | 0.1726557 | 0.1726557
66.66886 | 16.7079 | 15.37853 | 15.03322 | 1.329365 | 0.1726555 | 0.1726555
66.67886 | 16.7359 | 15.38166 | 15.03643 | 1.354244 | 0.1726153 | 0.1726153
66.68885 | 16.7564 | 15.38469 | 15.03962 | 1.371706 | 0.1725358 | 0.1725358
66.69885 | 16.7768 | 15.38766 | 15.04282 | 1.389143 | 0.1724173 | 0.1724173
66.70885 | 16.7968 | 15.39054 | 15.04602 | 1.406257 | 0.1722604 | 0.1722604
66.71885 | 16.8112 | 15.39335 | 15.04922 | 1.417848 | 0.1720657 | 0.1720657
66.72885 | 16.8225 | 15.39609 | 15.05242 | 1.426413 | 0.171834 | 0.171834
66.73885 | 16.8361 | 15.39875 | 15.05562 | 1.437351 | 0.171566 | 0.171566
66.74884 | 16.8414 | 15.40134 | 15.05881 | 1.440064 | 0.1712629 | 0.1712629
66.75884 | 16.8415 | 15.40386 | 15.06201 | 1.437644 | 0.1709249 | 0.1709249
66.76884 | 16.8419 | 15.40631 | 15.0652 | 1.435592 | 0.1705534 | 0.1705534
66.77884 | 16.8396 | 15.40869 | 15.0684 | 1.430905 | 0.1701491 | 0.1701491
66.78884 | 16.8331 | 15.41102 | 15.07159 | 1.422083 | 0.1697133 | 0.1697133
66.79883 | 16.8307 | 15.41327 | 15.07478 | 1.417425 | 0.1692473 | 0.1692473
66.80883 | 16.8146 | 15.41548 | 15.07797 | 1.399125 | 0.1687514 | 0.1687514
66.81883 | 16.8044 | 15.41762 | 15.08116 | 1.386782 | 0.1682271 | 0.1682271
66.82883 | 16.7817 | 15.41971 | 15.08435 | 1.361994 | 0.1676757 | 0.1676757
66.83883 | 16.7568 | 15.42174 | 15.08754 | 1.335059 | 0.1670981 | 0.1670981
66.84883 | 16.7343 | 15.42372 | 15.09073 | 1.310575 | 0.1664956 | 0.1664956
66.85882 | 16.7065 | 15.42566 | 15.09392 | 1.280842 | 0.1658701 | 0.1658701
66.86882 | 16.6716 | 15.42755 | 15.09711 | 1.244052 | 0.1652214 | 0.1652214
66.87882 | 16.6301 | 15.42939 | 15.10029 | 1.200705 | 0.1645513 | 0.1645513
66.88882 | 16.5957 | 15.4312 | 15.10348 | 1.164501 | 0.1638611 | 0.1638611
66.89882 | 16.5486 | 15.43297 | 15.10666 | 1.115634 | 0.1631519 | 0.1631519
66.90881 | 16.5009 | 15.43469 | 15.10984 | 1.066207 | 0.1624256 | 0.1624256
66.91881 | 16.4437 | 15.43639 | 15.11302 | 1.007312 | 0.1616819 | 0.1616819
66.92881 | 16.4003 | 15.43805 | 15.11621 | 0.9622489 | 0.1609226 | 0.1609226
66.93881 | 16.3433 | 15.43968 | 15.11939 | 0.9036159 | 0.1601488 | 0.1601488
66.94881 | 16.2814 | 15.44129 | 15.12257 | 0.8401107 | 0.1593616 | 0.1593616
66.95881 | 16.2233 | 15.44287 | 15.12574 | 0.7804311 | 0.1585622 | 0.1585622
66.9688 | 16.1614 | 15.44442 | 15.12892 | 0.7169768 | 0.1577522 | 0.1577522
66.9788 | 16.0965 | 15.44596 | 15.1321 | 0.6505426 | 0.1569312 | 0.1569312
66.9888 | 16.0251 | 15.44747 | 15.13527 | 0.577628 | 0.1561008 | 0.1561008
66.9988 | 15.955 | 15.44897 | 15.13844 | 0.5060313 | 0.1552621 | 0.1552621
67.0088 | 15.8861 | 15.45045 | 15.14162 | 0.4356506 | 0.1544159 | 0.1544159
67.01879 | 15.8147 | 15.45191 | 15.14479 | 0.3627858 | 0.153564 | 0.153564
67.02879 | 15.7315 | 15.45337 | 15.14796 | 0.2781319 | 0.1527055 | 0.1527055
67.03879 | 15.6599 | 15.45481 | 15.15113 | 0.2050891 | 0.1518421 | 0.1518421
67.04879 | 15.5891 | 15.45624 | 15.1543 | 0.1328557 | 0.1509747 | 0.1509747
67.05879 | 15.5095 | 15.45767 | 15.15746 | 0.05183006 | 0.1501039 | 0.1501039
67.06879 | 15.4281 | 15.45909 | 15.16063 | -0.03098911 | 0.1492305 | 0.1492305
67.07878 | 15.359 | 15.4605 | 15.16379 | -0.1015018 | 0.148356 | 0.148356
67.08878 | 15.2893 | 15.46191 | 15.16695 | -0.1726123 | 0.1474795 | 0.1474795
67.09878 | 15.2056 | 15.46332 | 15.17012 | -0.2577204 | 0.1466024 | 0.1466024
67.10878 | 15.1275 | 15.46473 | 15.17328 | -0.3372274 | 0.1457255 | 0.1457255
67.11878 | 15.0596 | 15.46613 | 15.17644 | -0.4065345 | 0.1448492 | 0.1448492
67.12877 | 14.9887 | 15.46754 | 15.17959 | -0.4788413 | 0.143975 | 0.143975
67.13877 | 14.9102 | 15.46895 | 15.18275 | -0.5587519 | 0.1431018 | 0.1431018
67.14877 | 14.8391 | 15.47037 | 15.1859 | -0.6312658 | 0.1422309 | 0.1422309
67.15877 | 14.7733 | 15.47178 | 15.18906 | -0.6984842 | 0.1413629 | 0.1413629
67.16877 | 14.6967 | 15.47321 | 15.19221 | -0.7765078 | 0.1404983 | 0.1404983
67.17877 | 14.6244 | 15.47464 | 15.19536 | -0.8502378 | 0.1396375 | 0.1396375
67.18876 | 14.5614 | 15.47607 | 15.19851 | -0.9146733 | 0.1387818 | 0.1387818
67.19876 | 14.5002 | 15.47752 | 15.20166 | -0.9773184 | 0.13793 | 0.13793
67.20876 | 14.4389 | 15.47897 | 15.20481 | -1.040072 | 0.1370833 | 0.1370833
67.21876 | 14.3704 | 15.48044 | 15.20795 | -1.110035 | 0.136242 | 0.136242
67.22876 | 14.3192 | 15.48191 | 15.2111 | -1.162709 | 0.1354066 | 0.1354066
67.23875 | 14.2673 | 15.48339 | 15.21424 | -1.216092 | 0.1345782 | 0.1345782
67.24875 | 14.2085 | 15.48489 | 15.21738 | -1.276388 | 0.1337554 | 0.1337554
67.25875 | 14.145 | 15.4864 | 15.22052 | -1.341395 | 0.1329394 | 0.1329394
67.26875 | 14.1095 | 15.48792 | 15.22365 | -1.378416 | 0.1321305 | 0.1321305
67.27875 | 14.0589 | 15.48945 | 15.22679 | -1.430549 | 0.1313288 | 0.1313288
67.28875 | 14.0129 | 15.491 | 15.22993 | -1.478096 | 0.1305346 | 0.1305346
67.29874 | 13.9619 | 15.49255 | 15.23306 | -1.530655 | 0.1297489 | 0.1297489
67.30874 | 13.9214 | 15.49413 | 15.23619 | -1.572729 | 0.1289702 | 0.1289702
67.31874 | 13.8863 | 15.49572 | 15.23932 | -1.609418 | 0.1281996 | 0.1281996
67.32874 | 13.8498 | 15.49732 | 15.24245 | -1.647522 | 0.127437 | 0.127437
67.33874 | 13.8088 | 15.49894 | 15.24557 | -1.69014 | 0.1266826 | 0.1266826
67.34873 | 13.7923 | 15.50057 | 15.2487 | -1.708272 | 0.1259373 | 0.1259373
67.35873 | 13.7611 | 15.50222 | 15.25182 | -1.74112 | 0.1251995 | 0.1251995
67.36873 | 13.7327 | 15.50388 | 15.25494 | -1.771183 | 0.12447 | 0.12447
67.37873 | 13.7063 | 15.50556 | 15.25806 | -1.799261 | 0.1237489 | 0.1237489
67.38873 | 13.693 | 15.50725 | 15.26118 | -1.814254 | 0.123036 | 0.123036
67.39873 | 13.6666 | 15.50896 | 15.2643 | -1.842361 | 0.1223314 | 0.1223314
67.40872 | 13.6461 | 15.51068 | 15.26741 | -1.864582 | 0.1216356 | 0.1216356
67.41872 | 13.6291 | 15.51242 | 15.27052 | -1.883318 | 0.1209472 | 0.1209472
67.42872 | 13.618 | 15.51417 | 15.27364 | -1.896169 | 0.1202667 | 0.1202667
67.43872 | 13.5989 | 15.51593 | 15.27674 | -1.917033 | 0.1195941 | 0.1195941
67.44872 | 13.5861 | 15.51771 | 15.27985 | -1.931611 | 0.1189291 | 0.1189291
67.45871 | 13.5786 | 15.5195 | 15.28296 | -1.9409 | 0.1182724 | 0.1182724
67.46871 | 13.5764 | 15.5213 | 15.28606 | -1.944904 | 0.1176223 | 0.1176223
67.47871 | 13.5666 | 15.52312 | 15.28916 | -1.956521 | 0.1169794 | 0.1169794
67.48871 | 13.561 | 15.52495 | 15.29226 | -1.963949 | 0.1163435 | 0.1163435
67.49871 | 13.5556 | 15.52679 | 15.29536 | -1.971189 | 0.1157144 | 0.1157144
67.50871 | 13.5539 | 15.52864 | 15.29846 | -1.974741 | 0.1150919 | 0.1150919
67.5187 | 13.552 | 15.5305 | 15.30155 | -1.978502 | 0.1144765 | 0.1144765
67.5287 | 13.5459 | 15.53237 | 15.30464 | -1.986475 | 0.1138666 | 0.1138666
67.5387 | 13.5427 | 15.53426 | 15.30773 | -1.991558 | 0.1132628 | 0.1132628
67.5487 | 13.545 | 15.53615 | 15.31082 | -1.99115 | 0.1126648 | 0.1126648
67.5587 | 13.5437 | 15.53805 | 15.31391 | -1.994352 | 0.1120724 | 0.1120724
67.56869 | 13.5376 | 15.53996 | 15.31699 | -2.002362 | 0.1114863 | 0.1114863
67.57869 | 13.5376 | 15.54188 | 15.32007 | -2.004282 | 0.1109049 | 0.1109049
67.58869 | 13.5395 | 15.54381 | 15.32315 | -2.00431 | 0.1103287 | 0.1103287
67.59869 | 13.5397 | 15.54575 | 15.32623 | -2.006046 | 0.1097577 | 0.1097577
67.60869 | 13.5379 | 15.54769 | 15.32931 | -2.009791 | 0.1091916 | 0.1091916
67.61869 | 13.5415 | 15.54964 | 15.33238 | -2.008143 | 0.1086306 | 0.1086306
67.62868 | 13.5452 | 15.5516 | 15.33545 | -2.006401 | 0.1080749 | 0.1080749
67.63868 | 13.5424 | 15.55357 | 15.33852 | -2.011169 | 0.1075236 | 0.1075236
67.64868 | 13.5406 | 15.55554 | 15.34159 | -2.014944 | 0.1069771 | 0.1069771
67.65868 | 13.5444 | 15.55753 | 15.34466 | -2.013126 | 0.1064354 | 0.1064354
67.66868 | 13.5436 | 15.55952 | 15.34772 | -2.015916 | 0.1058987 | 0.1058987
67.67867 | 13.5334 | 15.56151 | 15.35078 | -2.028112 | 0.1053673 | 0.1053673
67.68867 | 13.5336 | 15.56352 | 15.35384 | -2.029918 | 0.1048404 | 0.1048404
67.69867 | 13.5366 | 15.56553 | 15.35689 | -2.028931 | 0.1043185 | 0.1043185
67.70867 | 13.5271 | 15.56755 | 15.35995 | -2.040453 | 0.1038018 | 0.1038018
67.71867 | 13.5212 | 15.56958 | 15.363 | -2.048383 | 0.1032905 | 0.1032905
67.72867 | 13.5174 | 15.57162 | 15.36605 | -2.054221 | 0.1027846 | 0.1027846
67.73866 | 13.5066 | 15.57367 | 15.3691 | -2.067067 | 0.1022848 | 0.1022848
67.74866 | 13.5036 | 15.57572 | 15.37214 | -2.072124 | 0.1017904 | 0.1017904
67.75866 | 13.4982 | 15.57779 | 15.37519 | -2.079591 | 0.101302 | 0.101302
67.76866 | 13.4872 | 15.57987 | 15.37823 | -2.092667 | 0.1008198 | 0.1008198
67.77866 | 13.4781 | 15.58195 | 15.38127 | -2.103855 | 0.1003442 | 0.1003442
67.78865 | 13.4634 | 15.58405 | 15.3843 | -2.120652 | 0.09987571 | 0.09987571
67.79865 | 13.4542 | 15.58616 | 15.38733 | -2.131962 | 0.09941378 | 0.09941378
67.80865 | 13.4412 | 15.58828 | 15.39037 | -2.147084 | 0.09895912 | 0.09895912
67.81865 | 13.4264 | 15.59042 | 15.3934 | -2.16402 | 0.09851202 | 0.09851202
67.82865 | 13.4082 | 15.59257 | 15.39642 | -2.184368 | 0.09807276 | 0.09807276
67.83865 | 13.3917 | 15.59473 | 15.39945 | -2.20303 | 0.09764165 | 0.09764165
67.84864 | 13.3682 | 15.5969 | 15.40247 | -2.228705 | 0.09721937 | 0.09721937
67.85864 | 13.3567 | 15.5991 | 15.40549 | -2.242397 | 0.09680543 | 0.09680543
67.86864 | 13.3358 | 15.6013 | 15.4085 | -2.265504 | 0.09640053 | 0.09640053
67.87864 | 13.3126 | 15.60353 | 15.41152 | -2.290928 | 0.096005 | 0.096005
67.88864 | 13.2923 | 15.60577 | 15.41453 | -2.313468 | 0.09561913 | 0.09561913
67.89863 | 13.2697 | 15.60802 | 15.41754 | -2.338324 | 0.09524365 | 0.09524365
67.90863 | 13.2501 | 15.6103 | 15.42054 | -2.3602 | 0.09487803 | 0.09487803
67.91863 | 13.2227 | 15.61259 | 15.42355 | -2.389894 | 0.09452299 | 0.09452299
67.92863 | 13.1967 | 15.61491 | 15.42655 | -2.418208 | 0.09417882 | 0.09417882
67.93863 | 13.1719 | 15.61724 | 15.42955 | -2.445341 | 0.09384581 | 0.09384581
67.94863 | 13.1499 | 15.6196 | 15.43255 | -2.469695 | 0.09352426 | 0.09352426
67.95862 | 13.1224 | 15.62197 | 15.43554 | -2.499567 | 0.09321472 | 0.09321472
67.96862 | 13.0909 | 15.62436 | 15.43853 | -2.533463 | 0.09291689 | 0.09291689
67.97862 | 13.0586 | 15.62678 | 15.44152 | -2.568181 | 0.09263134 | 0.09263134
67.98862 | 13.0331 | 15.62922 | 15.4445 | -2.596121 | 0.0923583 | 0.0923583
67.99862 | 13.0029 | 15.63168 | 15.44749 | -2.628785 | 0.09209804 | 0.09209804
68.00861 | 12.9698 | 15.63417 | 15.45047 | -2.664369 | 0.09185101 | 0.09185101
68.01861 | 12.9443 | 15.63668 | 15.45344 | -2.692379 | 0.09161698 | 0.09161698
68.02861 | 12.9198 | 15.63921 | 15.45642 | -2.719413 | 0.09139642 | 0.09139642
68.03861 | 12.8895 | 15.64177 | 15.45939 | -2.752272 | 0.09118952 | 0.09118952
68.04861 | 12.8495 | 15.64436 | 15.46236 | -2.794856 | 0.0909965 | 0.0909965
68.0586 | 12.8267 | 15.64696 | 15.46533 | -2.820263 | 0.09081772 | 0.09081772
68.0686 | 12.8023 | 15.6496 | 15.46829 | -2.847298 | 0.09065301 | 0.09065301
68.0786 | 12.7692 | 15.65226 | 15.47125 | -2.88306 | 0.09050274 | 0.09050274
68.0886 | 12.7374 | 15.65495 | 15.47421 | -2.917547 | 0.09036707 | 0.09036707
68.0986 | 12.7108 | 15.65766 | 15.47717 | -2.946862 | 0.09024617 | 0.09024617
68.1086 | 12.6847 | 15.6604 | 15.48012 | -2.975703 | 0.09014019 | 0.09014019
68.11859 | 12.6466 | 15.66317 | 15.48307 | -3.016569 | 0.09004936 | 0.09004936
68.12859 | 12.6261 | 15.66597 | 15.48602 | -3.039865 | 0.08997365 | 0.08997365
68.13859 | 12.5996 | 15.66879 | 15.48896 | -3.069189 | 0.08991329 | 0.08991329
68.14859 | 12.5739 | 15.67164 | 15.4919 | -3.097741 | 0.08986841 | 0.08986841
68.15859 | 12.5432 | 15.67452 | 15.49484 | -3.131322 | 0.08983914 | 0.08983914
68.16858 | 12.5219 | 15.67743 | 15.49778 | -3.155528 | 0.08982557 | 0.08982557
68.17858 | 12.4979 | 15.68037 | 15.50071 | -3.182466 | 0.08982787 | 0.08982787
68.18858 | 12.4747 | 15.68333 | 15.50364 | -3.208632 | 0.08984613 | 0.08984613
68.19858 | 12.4458 | 15.68633 | 15.50657 | -3.240528 | 0.08988046 | 0.08988046
68.20858 | 12.4241 | 15.68935 | 15.50949 | -3.265254 | 0.08993099 | 0.08993099
68.21858 | 12.405 | 15.69241 | 15.51241 | -3.287408 | 0.08999782 | 0.08999782
68.22857 | 12.38 | 15.69549 | 15.51533 | -3.31549 | 0.09008095 | 0.09008095
68.23857 | 12.3556 | 15.6986 | 15.51824 | -3.343005 | 0.09018068 | 0.09018068
68.24857 | 12.3309 | 15.70175 | 15.52116 | -3.37085 | 0.09029703 | 0.09029703
68.25857 | 12.3145 | 15.70493 | 15.52406 | -3.390425 | 0.09043011 | 0.09043011
68.26857 | 12.2917 | 15.70813 | 15.52697 | -3.416431 | 0.09058003 | 0.09058003
68.27856 | 12.2699 | 15.71136 | 15.52987 | -3.441464 | 0.09074669 | 0.09074669
68.28856 | 12.2564 | 15.71463 | 15.53277 | -3.458232 | 0.0909306 | 0.0909306
68.29856 | 12.2345 | 15.71793 | 15.53567 | -3.483431 | 0.09113168 | 0.09113168
68.30856 | 12.2148 | 15.72126 | 15.53856 | -3.506462 | 0.09135005 | 0.09135005
68.31856 | 12.1947 | 15.72462 | 15.54145 | -3.529924 | 0.09158584 | 0.09158584
68.32856 | 12.1769 | 15.72802 | 15.54434 | -3.551118 | 0.09183915 | 0.09183915
68.33855 | 12.1671 | 15.73144 | 15.54722 | -3.564341 | 0.09210985 | 0.09210985
68.34855 | 12.1443 | 15.7349 | 15.5501 | -3.590599 | 0.09239859 | 0.09239859
68.35855 | 12.1309 | 15.73839 | 15.55298 | -3.60749 | 0.09270525 | 0.09270525
68.36855 | 12.1123 | 15.74191 | 15.55585 | -3.629614 | 0.09302997 | 0.09302997
68.37855 | 12.1019 | 15.74547 | 15.55873 | -3.643572 | 0.09337288 | 0.09337288
68.38854 | 12.088 | 15.74906 | 15.56159 | -3.661059 | 0.09373378 | 0.09373378
68.39854 | 12.0708 | 15.75268 | 15.56446 | -3.681883 | 0.09411353 | 0.09411353
68.40854 | 12.0563 | 15.75634 | 15.56732 | -3.700042 | 0.09451192 | 0.09451192
68.41854 | 12.0549 | 15.76003 | 15.57018 | -3.705135 | 0.09492913 | 0.09492913
68.42854 | 12.0427 | 15.76376 | 15.57303 | -3.721062 | 0.09536534 | 0.09536534
68.43854 | 12.0273 | 15.76752 | 15.57588 | -3.740225 | 0.09582069 | 0.09582069
68.44853 | 12.0126 | 15.77132 | 15.57873 | -3.758719 | 0.09629491 | 0.09629491
68.45853 | 12.014 | 15.77515 | 15.58157 | -3.761152 | 0.09678911 | 0.09678911
68.46853 | 12.0055 | 15.77902 | 15.58442 | -3.773522 | 0.09730302 | 0.09730302
68.47853 | 11.9889 | 15.78293 | 15.58725 | -3.794028 | 0.09783683 | 0.09783683
68.48853 | 11.9812 | 15.78687 | 15.59009 | -3.805671 | 0.09839076 | 0.09839076
68.49852 | 11.9811 | 15.79085 | 15.59292 | -3.809747 | 0.09896441 | 0.09896441
68.50852 | 11.9673 | 15.79487 | 15.59575 | -3.827565 | 0.09955917 | 0.09955917
68.51852 | 11.9605 | 15.79892 | 15.59857 | -3.838421 | 0.1001747 | 0.1001747
68.52852 | 11.9545 | 15.80302 | 15.60139 | -3.848516 | 0.1008112 | 0.1008112
68.53852 | 11.9493 | 15.80715 | 15.60421 | -3.857849 | 0.1014689 | 0.1014689
68.54852 | 11.9464 | 15.81132 | 15.60703 | -3.864922 | 0.102148 | 0.102148
68.55851 | 11.9397 | 15.81553 | 15.60983 | -3.87583 | 0.1028481 | 0.1028481
68.56851 | 11.9295 | 15.81978 | 15.61264 | -3.890283 | 0.1035708 | 0.1035708
68.57851 | 11.9289 | 15.82408 | 15.61545 | -3.895177 | 0.1043158 | 0.1043158
68.58851 | 11.9252 | 15.82841 | 15.61825 | -3.903213 | 0.1050831 | 0.1050831
68.59851 | 11.9193 | 15.83279 | 15.62104 | -3.91349 | 0.1058732 | 0.1058732
68.6085 | 11.9114 | 15.8372 | 15.62383 | -3.925805 | 0.1066853 | 0.1066853
68.6185 | 11.9089 | 15.84167 | 15.62662 | -3.932767 | 0.1075216 | 0.1075216
68.6285 | 11.9041 | 15.84617 | 15.62941 | -3.942073 | 0.1083813 | 0.1083813
68.6385 | 11.894 | 15.85072 | 15.63219 | -3.956723 | 0.1092648 | 0.1092648
68.6485 | 11.8874 | 15.85532 | 15.63497 | -3.967917 | 0.1101723 | 0.1101723
68.6585 | 11.8829 | 15.85996 | 15.63775 | -3.977056 | 0.1111042 | 0.1111042
68.66849 | 11.8801 | 15.86464 | 15.64052 | -3.984537 | 0.1120598 | 0.1120598
68.67849 | 11.8769 | 15.86937 | 15.64329 | -3.992468 | 0.1130411 | 0.1130411
68.68849 | 11.8722 | 15.87415 | 15.64605 | -4.001945 | 0.1140476 | 0.1140476
68.69849 | 11.8649 | 15.87897 | 15.64881 | -4.01407 | 0.1150796 | 0.1150796
68.70849 | 11.8614 | 15.88384 | 15.65157 | -4.022443 | 0.1161372 | 0.1161372
68.71848 | 11.8563 | 15.88876 | 15.65432 | -4.032459 | 0.1172198 | 0.1172198
68.72848 | 11.854 | 15.89373 | 15.65707 | -4.039729 | 0.1183297 | 0.1183297
68.73848 | 11.8444 | 15.89875 | 15.65982 | -4.054348 | 0.1194661 | 0.1194661
68.74848 | 11.8431 | 15.90382 | 15.66256 | -4.060716 | 0.1206293 | 0.1206293
68.75848 | 11.8393 | 15.90894 | 15.6653 | -4.069636 | 0.1218196 | 0.1218196
68.76848 | 11.8289 | 15.91411 | 15.66803 | -4.085206 | 0.1230371 | 0.1230371
68.77847 | 11.8111 | 15.91932 | 15.67076 | -4.108221 | 0.1242808 | 0.1242808
68.78847 | 11.8189 | 15.92459 | 15.67349 | -4.105694 | 0.1255536 | 0.1255536
68.79847 | 11.8137 | 15.92992 | 15.67621 | -4.116219 | 0.1268543 | 0.1268543
68.80847 | 11.8072 | 15.9353 | 15.67893 | -4.128097 | 0.1281832 | 0.1281832
68.81847 | 11.7961 | 15.94073 | 15.68165 | -4.144627 | 0.1295404 | 0.1295404
68.82846 | 11.7947 | 15.94621 | 15.68436 | -4.151505 | 0.1309248 | 0.1309248
68.83846 | 11.7938 | 15.95174 | 15.68706 | -4.157942 | 0.1323391 | 0.1323391
68.84846 | 11.7782 | 15.95733 | 15.68977 | -4.179133 | 0.1337823 | 0.1337823
68.85846 | 11.7724 | 15.96298 | 15.69247 | -4.190578 | 0.1352544 | 0.1352544
68.86846 | 11.7737 | 15.96868 | 15.69517 | -4.194976 | 0.1367554 | 0.1367554
68.87846 | 11.7649 | 15.97443 | 15.69786 | -4.209529 | 0.1382855 | 0.1382855
68.88845 | 11.7591 | 15.98023 | 15.70054 | -4.221131 | 0.1398432 | 0.1398432
68.89845 | 11.7508 | 15.98609 | 15.70323 | -4.235292 | 0.1414314 | 0.1414314
68.90845 | 11.7407 | 15.99201 | 15.70591 | -4.251307 | 0.1430487 | 0.1430487
68.91845 | 11.7417 | 15.99798 | 15.70859 | -4.256277 | 0.144695 | 0.144695
68.92845 | 11.735 | 16.004 | 15.71126 | -4.269 | 0.1463702 | 0.1463702
68.93844 | 11.7291 | 16.01007 | 15.71393 | -4.280971 | 0.1480725 | 0.1480725
68.94844 | 11.7278 | 16.0162 | 15.71659 | -4.288401 | 0.149805 | 0.149805
68.95844 | 11.7269 | 16.02238 | 15.71925 | -4.295484 | 0.1515659 | 0.1515659
68.96844 | 11.7204 | 16.02862 | 15.72191 | -4.308218 | 0.1533549 | 0.1533549
68.97844 | 11.7129 | 16.0349 | 15.72456 | -4.322005 | 0.1551717 | 0.1551717
68.98844 | 11.7116 | 16.04124 | 15.72721 | -4.329642 | 0.157016 | 0.157016
68.99843 | 11.712 | 16.04762 | 15.72985 | -4.335623 | 0.1588855 | 0.1588855
69.00843 | 11.7048 | 16.05406 | 15.73249 | -4.34926 | 0.1607834 | 0.1607834
69.01843 | 11.7078 | 16.06054 | 15.73513 | -4.352744 | 0.1627074 | 0.1627074
69.02843 | 11.7032 | 16.06708 | 15.73776 | -4.363876 | 0.1646569 | 0.1646569
69.03843 | 11.7001 | 16.07365 | 15.74039 | -4.373553 | 0.1666314 | 0.1666314
69.04842 | 11.7001 | 16.08027 | 15.74301 | -4.380168 | 0.1686281 | 0.1686281
69.05842 | 11.6993 | 16.08693 | 15.74563 | -4.387633 | 0.1706504 | 0.1706504
69.06842 | 11.7041 | 16.09364 | 15.74825 | -4.389539 | 0.1726954 | 0.1726954
69.07842 | 11.7048 | 16.10038 | 15.75086 | -4.395584 | 0.1747623 | 0.1747623
69.08842 | 11.7022 | 16.10717 | 15.75347 | -4.404967 | 0.1768502 | 0.1768502
69.09842 | 11.7063 | 16.11399 | 15.75607 | -4.407687 | 0.1789582 | 0.1789582
69.10841 | 11.7106 | 16.12083 | 15.75867 | -4.410233 | 0.181083 | 0.181083
69.11841 | 11.7048 | 16.12772 | 15.76126 | -4.422918 | 0.1832279 | 0.1832279
69.12841 | 11.7148 | 16.13463 | 15.76385 | -4.419832 | 0.1853895 | 0.1853895
69.13841 | 11.7169 | 16.14157 | 15.76644 | -4.424673 | 0.1875668 | 0.1875668
69.14841 | 11.7169 | 16.14854 | 15.76902 | -4.431638 | 0.1897585 | 0.1897585
69.1584 | 11.7231 | 16.15552 | 15.7716 | -4.432418 | 0.191961 | 0.191961
69.1684 | 11.7231 | 16.16252 | 15.77417 | -4.439424 | 0.1941773 | 0.1941773
69.1784 | 11.7303 | 16.16955 | 15.77674 | -4.439247 | 0.1964039 | 0.1964039
69.1884 | 11.7335 | 16.17658 | 15.7793 | -4.443083 | 0.1986393 | 0.1986393
69.1984 | 11.7393 | 16.18363 | 15.78186 | -4.444329 | 0.2008819 | 0.2008819
69.2084 | 11.7421 | 16.19068 | 15.78442 | -4.448582 | 0.2031303 | 0.2031303
69.21839 | 11.7491 | 16.19773 | 15.78697 | -4.448631 | 0.2053805 | 0.2053805
69.22839 | 11.7526 | 16.20479 | 15.78952 | -4.452189 | 0.2076355 | 0.2076355
69.23839 | 11.7565 | 16.21184 | 15.79206 | -4.455344 | 0.2098913 | 0.2098913
69.24839 | 11.7584 | 16.21889 | 15.7946 | -4.460492 | 0.2121462 | 0.2121462
69.25839 | 11.7659 | 16.22593 | 15.79713 | -4.460031 | 0.2143984 | 0.2143984
69.26838 | 11.77 | 16.23295 | 15.79966 | -4.46295 | 0.216644 | 0.216644
69.27838 | 11.7721 | 16.23996 | 15.80219 | -4.467858 | 0.2188855 | 0.2188855
69.28838 | 11.774 | 16.24695 | 15.80471 | -4.472947 | 0.221119 | 0.221119
69.29838 | 11.7789 | 16.25391 | 15.80723 | -4.475011 | 0.2233427 | 0.2233427
69.30838 | 11.7838 | 16.26085 | 15.80974 | -4.477047 | 0.2255546 | 0.2255546
69.31838 | 11.7853 | 16.26775 | 15.81225 | -4.482451 | 0.227753 | 0.227753
69.32837 | 11.7884 | 16.27461 | 15.81475 | -4.486213 | 0.2299336 | 0.2299336
69.33837 | 11.79 | 16.28144 | 15.81724 | -4.491443 | 0.2320992 | 0.2320992
69.34837 | 11.7953 | 16.28823 | 15.81974 | -4.49293 | 0.2342458 | 0.2342458
69.35837 | 11.7913 | 16.29497 | 15.82223 | -4.503671 | 0.2363713 | 0.2363713
69.36837 | 11.7953 | 16.30166 | 15.82471 | -4.506362 | 0.238474 | 0.238474
69.37836 | 11.7961 | 16.30829 | 15.82719 | -4.512192 | 0.24055 | 0.24055
69.38836 | 11.7986 | 16.31487 | 15.82967 | -4.516271 | 0.2426017 | 0.2426017
69.39836 | 11.7988 | 16.32139 | 15.83214 | -4.52259 | 0.2446252 | 0.2446252
69.40836 | 11.7975 | 16.32784 | 15.83461 | -4.530344 | 0.2466188 | 0.2466188
69.41836 | 11.7933 | 16.33423 | 15.83707 | -4.54093 | 0.2485807 | 0.2485807
69.42836 | 11.7895 | 16.34055 | 15.83953 | -4.551045 | 0.2505094 | 0.2505094
69.43835 | 11.795 | 16.34678 | 15.84198 | -4.551779 | 0.2524012 | 0.2524012
69.44835 | 11.792 | 16.35294 | 15.84443 | -4.560942 | 0.2542585 | 0.2542585
69.45835 | 11.7861 | 16.35902 | 15.84687 | -4.572925 | 0.2560778 | 0.2560778
69.46835 | 11.7899 | 16.36502 | 15.84931 | -4.575123 | 0.2578576 | 0.2578576
69.47835 | 11.7859 | 16.37094 | 15.85174 | -4.585035 | 0.2595965 | 0.2595965
69.48834 | 11.7856 | 16.37675 | 15.85417 | -4.591153 | 0.2612915 | 0.2612915
69.49834 | 11.7777 | 16.38248 | 15.85659 | -4.604784 | 0.2629446 | 0.2629446
69.50834 | 11.7751 | 16.38812 | 15.85902 | -4.613021 | 0.264553 | 0.264553
69.51834 | 11.7812 | 16.39366 | 15.86143 | -4.612462 | 0.2661156 | 0.2661156
69.52834 | 11.7707 | 16.3991 | 15.86384 | -4.628404 | 0.2676311 | 0.2676311
69.53834 | 11.7721 | 16.40445 | 15.86625 | -4.632345 | 0.2690987 | 0.2690987
69.54833 | 11.7609 | 16.40968 | 15.86865 | -4.648779 | 0.270516 | 0.270516
69.55833 | 11.7611 | 16.41481 | 15.87104 | -4.653713 | 0.271885 | 0.271885
69.56833 | 11.7615 | 16.41984 | 15.87344 | -4.658342 | 0.2732035 | 0.2732035
69.57833 | 11.7587 | 16.42476 | 15.87582 | -4.666064 | 0.2744709 | 0.2744709
69.58833 | 11.7569 | 16.42958 | 15.8782 | -4.672677 | 0.2756864 | 0.2756864
69.59832 | 11.7538 | 16.43428 | 15.88058 | -4.680476 | 0.2768485 | 0.2768485
69.60832 | 11.76 | 16.43887 | 15.88295 | -4.67887 | 0.2779591 | 0.2779591
69.61832 | 11.7495 | 16.44335 | 15.88532 | -4.693853 | 0.2790165 | 0.2790165
69.62832 | 11.7515 | 16.44772 | 15.88768 | -4.696224 | 0.2800206 | 0.2800206
69.63832 | 11.7446 | 16.45198 | 15.89004 | -4.707383 | 0.2809711 | 0.2809711
69.64832 | 11.7528 | 16.45613 | 15.89239 | -4.703329 | 0.2818679 | 0.2818679
69.65831 | 11.7473 | 16.46016 | 15.89474 | -4.71286 | 0.2827102 | 0.2827102
69.66831 | 11.75 | 16.46408 | 15.89708 | -4.714082 | 0.2834997 | 0.2834997
69.67831 | 11.7418 | 16.46789 | 15.89942 | -4.726092 | 0.2842356 | 0.2842356
69.68831 | 11.742 | 16.47159 | 15.90175 | -4.729591 | 0.2849182 | 0.2849182
69.69831 | 11.7432 | 16.47518 | 15.90408 | -4.731979 | 0.2855478 | 0.2855478
69.7083 | 11.7441 | 16.47865 | 15.9064 | -4.734552 | 0.2861239 | 0.2861239
69.7183 | 11.7462 | 16.48202 | 15.90872 | -4.73582 | 0.2866485 | 0.2866485
69.7283 | 11.7451 | 16.48528 | 15.91104 | -4.740179 | 0.2871212 | 0.2871212
69.7383 | 11.7479 | 16.48843 | 15.91335 | -4.740531 | 0.2875427 | 0.2875427
69.7483 | 11.7467 | 16.49148 | 15.91565 | -4.744776 | 0.2879134 | 0.2879134
69.7583 | 11.7494 | 16.49442 | 15.91795 | -4.745016 | 0.2882342 | 0.2882342
69.76829 | 11.7449 | 16.49725 | 15.92024 | -4.75235 | 0.2885055 | 0.2885055
69.77829 | 11.7513 | 16.49999 | 15.92253 | -4.748685 | 0.2887285 | 0.2887285
69.78829 | 11.7464 | 16.50262 | 15.92481 | -4.756219 | 0.2889039 | 0.2889039
69.79829 | 11.7504 | 16.50516 | 15.92709 | -4.754755 | 0.2890325 | 0.2890325
69.80829 | 11.7428 | 16.50759 | 15.92936 | -4.764794 | 0.2891152 | 0.2891152
69.81828 | 11.7457 | 16.50994 | 15.93163 | -4.764236 | 0.289153 | 0.289153
69.82828 | 11.7452 | 16.51219 | 15.93389 | -4.766987 | 0.289147 | 0.289147
69.83828 | 11.7491 | 16.51435 | 15.93615 | -4.765248 | 0.2890982 | 0.2890982
69.84828 | 11.7486 | 16.51642 | 15.9384 | -4.76782 | 0.2890076 | 0.2890076
69.85828 | 11.7513 | 16.51841 | 15.94065 | -4.767105 | 0.2888764 | 0.2888764
69.86828 | 11.7479 | 16.52031 | 15.9429 | -4.772407 | 0.2887056 | 0.2887056
69.87827 | 11.7537 | 16.52212 | 15.94513 | -4.768424 | 0.2884967 | 0.2884967
69.88827 | 11.7494 | 16.52386 | 15.94736 | -4.774464 | 0.2882505 | 0.2882505
69.89827 | 11.7502 | 16.52553 | 15.94959 | -4.775327 | 0.2879682 | 0.2879682
69.90827 | 11.7481 | 16.52712 | 15.95181 | -4.779015 | 0.2876511 | 0.2876511
69.91827 | 11.7523 | 16.52863 | 15.95403 | -4.776331 | 0.2873003 | 0.2873003
69.92826 | 11.7536 | 16.53008 | 15.95624 | -4.776475 | 0.2869176 | 0.2869176
69.93826 | 11.75 | 16.53145 | 15.95845 | -4.781453 | 0.2865034 | 0.2865034
69.94826 | 11.748 | 16.53277 | 15.96065 | -4.784766 | 0.2860591 | 0.2860591
69.95826 | 11.7526 | 16.53402 | 15.96284 | -4.781416 | 0.2855861 | 0.2855861
69.96826 | 11.7564 | 16.53521 | 15.96504 | -4.778806 | 0.2850856 | 0.2850856
69.97826 | 11.7547 | 16.53634 | 15.96722 | -4.781638 | 0.2845587 | 0.2845587
69.98825 | 11.7589 | 16.53741 | 15.9694 | -4.778513 | 0.2840071 | 0.2840071
69.99825 | 11.7551 | 16.53844 | 15.97157 | -4.783336 | 0.2834309 | 0.2834309
70.00825 | 11.7623 | 16.53941 | 15.97374 | -4.777108 | 0.2828319 | 0.2828319
70.01825 | 11.763 | 16.54033 | 15.97591 | -4.777331 | 0.2822111 | 0.2822111
70.02825 | 11.7669 | 16.54121 | 15.97807 | -4.774307 | 0.2815696 | 0.2815696
70.03824 | 11.7606 | 16.54204 | 15.98022 | -4.781438 | 0.2809092 | 0.2809092
70.04824 | 11.7702 | 16.54283 | 15.98237 | -4.772627 | 0.2802296 | 0.2802296
70.05824 | 11.7693 | 16.54358 | 15.98451 | -4.774276 | 0.2795324 | 0.2795324
70.06824 | 11.7667 | 16.54429 | 15.98665 | -4.777586 | 0.2788185 | 0.2788185
70.07824 | 11.7681 | 16.54496 | 15.98878 | -4.77686 | 0.278089 | 0.278089
70.08824 | 11.7697 | 16.5456 | 15.99091 | -4.775899 | 0.2773448 | 0.2773448
70.09823 | 11.7795 | 16.5462 | 15.99303 | -4.766703 | 0.2765873 | 0.2765873
70.10823 | 11.7768 | 16.54678 | 15.99515 | -4.769977 | 0.2758161 | 0.2758161
70.11823 | 11.7825 | 16.54732 | 15.99726 | -4.764821 | 0.2750326 | 0.2750326
70.12823 | 11.7746 | 16.54784 | 15.99936 | -4.773237 | 0.2742375 | 0.2742375
70.13823 | 11.7888 | 16.54832 | 16.00146 | -4.759525 | 0.2734314 | 0.2734314
70.14822 | 11.7844 | 16.54879 | 16.00355 | -4.764386 | 0.2726159 | 0.2726159
70.15822 | 11.7889 | 16.54922 | 16.00564 | -4.760323 | 0.2717899 | 0.2717899
70.16822 | 11.7909 | 16.54964 | 16.00773 | -4.758737 | 0.2709547 | 0.2709547
70.17822 | 11.7875 | 16.55003 | 16.00981 | -4.762528 | 0.2701109 | 0.2701109
70.18822 | 11.7952 | 16.5504 | 16.01188 | -4.755196 | 0.2692588 | 0.2692588
70.19822 | 11.7888 | 16.55074 | 16.01395 | -4.761943 | 0.2683988 | 0.2683988
70.20821 | 11.7928 | 16.55107 | 16.01601 | -4.75827 | 0.2675323 | 0.2675323
70.21821 | 11.7922 | 16.55138 | 16.01806 | -4.759177 | 0.2666575 | 0.2666575
70.22821 | 11.7953 | 16.55166 | 16.02011 | -4.756364 | 0.2657757 | 0.2657757
70.23821 | 11.7979 | 16.55193 | 16.02216 | -4.754032 | 0.2648871 | 0.2648871
70.24821 | 11.7955 | 16.55218 | 16.0242 | -4.756681 | 0.2639916 | 0.2639916
70.2582 | 11.7983 | 16.55241 | 16.02623 | -4.754111 | 0.2630904 | 0.2630904
70.2682 | 11.7911 | 16.55262 | 16.02826 | -4.761522 | 0.2621817 | 0.2621817
70.2782 | 11.7966 | 16.55281 | 16.03028 | -4.756214 | 0.2612663 | 0.2612663
70.2882 | 11.7972 | 16.55299 | 16.0323 | -4.755787 | 0.2603441 | 0.2603441
70.2982 | 11.7927 | 16.55314 | 16.03431 | -4.760441 | 0.2594151 | 0.2594151
70.3082 | 11.7952 | 16.55327 | 16.03632 | -4.758075 | 0.258479 | 0.258479
70.31819 | 11.7887 | 16.55339 | 16.03832 | -4.764688 | 0.2575365 | 0.2575365
70.32819 | 11.7879 | 16.55348 | 16.04031 | -4.765582 | 0.2565856 | 0.2565856
70.33819 | 11.7896 | 16.55355 | 16.0423 | -4.763954 | 0.255627 | 0.255627
70.34819 | 11.7818 | 16.5536 | 16.04428 | -4.771804 | 0.2546602 | 0.2546602
70.35819 | 11.7824 | 16.55363 | 16.04626 | -4.771231 | 0.253685 | 0.253685
70.36818 | 11.7865 | 16.55364 | 16.04823 | -4.767136 | 0.2527019 | 0.2527019
70.37818 | 11.7817 | 16.55362 | 16.0502 | -4.771916 | 0.2517086 | 0.2517086
70.38818 | 11.7851 | 16.55357 | 16.05216 | -4.768471 | 0.2507055 | 0.2507055
70.39818 | 11.7778 | 16.5535 | 16.05411 | -4.775699 | 0.2496923 | 0.2496923
70.40818 | 11.7785 | 16.5534 | 16.05606 | -4.774901 | 0.2486685 | 0.2486685
70.41818 | 11.782 | 16.55328 | 16.05801 | -4.771275 | 0.2476335 | 0.2476335
70.42817 | 11.7751 | 16.55312 | 16.05994 | -4.77802 | 0.246588 | 0.246588
70.43817 | 11.7754 | 16.55294 | 16.06188 | -4.777535 | 0.2455293 | 0.2455293
70.44817 | 11.7783 | 16.55272 | 16.0638 | -4.774419 | 0.244458 | 0.244458
70.45817 | 11.7683 | 16.55247 | 16.06572 | -4.784171 | 0.2433736 | 0.2433736
70.46817 | 11.7763 | 16.55219 | 16.06764 | -4.775891 | 0.2422757 | 0.2422757
70.47816 | 11.7744 | 16.55188 | 16.06955 | -4.777476 | 0.2411649 | 0.2411649
70.48816 | 11.7753 | 16.55153 | 16.07145 | -4.776227 | 0.2400383 | 0.2400383
70.49816 | 11.7758 | 16.55114 | 16.07335 | -4.775341 | 0.2388968 | 0.2388968
70.50816 | 11.7772 | 16.55072 | 16.07524 | -4.77352 | 0.2377399 | 0.2377399
70.51816 | 11.778 | 16.55026 | 16.07713 | -4.77226 | 0.2365671 | 0.2365671
70.52816 | 11.7801 | 16.54976 | 16.07901 | -4.769663 | 0.2353782 | 0.2353782
70.53815 | 11.778 | 16.54923 | 16.08088 | -4.771227 | 0.234174 | 0.234174
70.54815 | 11.774 | 16.54865 | 16.08275 | -4.774651 | 0.2329517 | 0.2329517
70.55815 | 11.7832 | 16.54803 | 16.08461 | -4.764835 | 0.2317123 | 0.2317123
70.56815 | 11.7768 | 16.54738 | 16.08647 | -4.770578 | 0.2304556 | 0.2304556
70.57815 | 11.7744 | 16.54668 | 16.08832 | -4.772281 | 0.2291814 | 0.2291814
70.58814 | 11.7715 | 16.54594 | 16.09016 | -4.774443 | 0.2278909 | 0.2278909
70.59814 | 11.7727 | 16.54516 | 16.092 | -4.772463 | 0.2265812 | 0.2265812
70.60814 | 11.7754 | 16.54434 | 16.09383 | -4.768941 | 0.2252538 | 0.2252538
70.61814 | 11.7749 | 16.54348 | 16.09566 | -4.768578 | 0.2239086 | 0.2239086
70.62814 | 11.775 | 16.54257 | 16.09748 | -4.767573 | 0.2225457 | 0.2225457
70.63814 | 11.7664 | 16.54163 | 16.0993 | -4.775228 | 0.221165 | 0.221165
70.64813 | 11.7737 | 16.54064 | 16.10111 | -4.766942 | 0.2197683 | 0.2197683
70.65813 | 11.7764 | 16.53961 | 16.10291 | -4.763215 | 0.218353 | 0.218353
70.66813 | 11.7695 | 16.53855 | 16.10471 | -4.769048 | 0.2169206 | 0.2169206
70.67813 | 11.7679 | 16.53744 | 16.1065 | -4.769541 | 0.2154715 | 0.2154715
70.68813 | 11.7666 | 16.5363 | 16.10828 | -4.769696 | 0.214006 | 0.214006
70.69812 | 11.7637 | 16.53511 | 16.11006 | -4.771414 | 0.2125261 | 0.2125261
70.70812 | 11.7639 | 16.53389 | 16.11184 | -4.769994 | 0.2110292 | 0.2110292
70.71812 | 11.763 | 16.53264 | 16.1136 | -4.769638 | 0.2095174 | 0.2095174
70.72812 | 11.7643 | 16.53135 | 16.11536 | -4.767047 | 0.2079911 | 0.2079911
70.73812 | 11.7599 | 16.53002 | 16.11712 | -4.770122 | 0.2064509 | 0.2064509
70.74812 | 11.7697 | 16.52866 | 16.11887 | -4.758965 | 0.2048976 | 0.2048976
70.75811 | 11.7724 | 16.52728 | 16.12061 | -4.754878 | 0.2033332 | 0.2033332
70.76811 | 11.7653 | 16.52586 | 16.12235 | -4.76056 | 0.2017555 | 0.2017555
70.77811 | 11.764 | 16.52441 | 16.12408 | -4.760413 | 0.2001667 | 0.2001667
70.78811 | 11.7714 | 16.52294 | 16.12581 | -4.75154 | 0.1985675 | 0.1985675
70.79811 | 11.7785 | 16.52144 | 16.12752 | -4.742942 | 0.1969588 | 0.1969588
70.8081 | 11.7721 | 16.51992 | 16.12924 | -4.747822 | 0.195343 | 0.195343
70.8181 | 11.7724 | 16.51838 | 16.13094 | -4.745978 | 0.1937178 | 0.1937178
70.8281 | 11.7711 | 16.51681 | 16.13264 | -4.745715 | 0.1920855 | 0.1920855
70.8381 | 11.7785 | 16.51523 | 16.13434 | -4.736733 | 0.1904472 | 0.1904472
70.8481 | 11.7774 | 16.51363 | 16.13603 | -4.736234 | 0.1888036 | 0.1888036
70.8581 | 11.7785 | 16.51202 | 16.13771 | -4.733521 | 0.1871557 | 0.1871557
70.86809 | 11.7831 | 16.5104 | 16.13938 | -4.727296 | 0.1855061 | 0.1855061
70.87809 | 11.7851 | 16.50876 | 16.14105 | -4.723659 | 0.1838523 | 0.1838523
70.88809 | 11.7891 | 16.50711 | 16.14272 | -4.718012 | 0.182197 | 0.182197
70.89809 | 11.7915 | 16.50546 | 16.14438 | -4.713958 | 0.1805411 | 0.1805411
70.90809 | 11.7937 | 16.5038 | 16.14603 | -4.710099 | 0.1788855 | 0.1788855
70.91808 | 11.7947 | 16.50214 | 16.14767 | -4.707437 | 0.1772328 | 0.1772328
70.92808 | 11.7989 | 16.50047 | 16.14931 | -4.701572 | 0.1755806 | 0.1755806
70.93808 | 11.8037 | 16.49881 | 16.15094 | -4.695107 | 0.1739315 | 0.1739315
70.94808 | 11.8087 | 16.49714 | 16.15257 | -4.688443 | 0.1722864 | 0.1722864
70.95808 | 11.8108 | 16.49548 | 16.15419 | -4.684683 | 0.1706462 | 0.1706462
70.96808 | 11.8102 | 16.49383 | 16.15581 | -4.683628 | 0.1690117 | 0.1690117
70.97807 | 11.8151 | 16.49218 | 16.15741 | -4.677082 | 0.1673855 | 0.1673855
70.98807 | 11.8232 | 16.49054 | 16.15901 | -4.667343 | 0.165765 | 0.165765
70.99807 | 11.8296 | 16.48891 | 16.16061 | -4.659314 | 0.1641529 | 0.1641529
71.00807 | 11.8326 | 16.4873 | 16.1622 | -4.654698 | 0.1625498 | 0.1625498
71.01807 | 11.8379 | 16.48569 | 16.16378 | -4.647794 | 0.1609566 | 0.1609566
71.02806 | 11.8439 | 16.48411 | 16.16536 | -4.640207 | 0.1593756 | 0.1593756
71.03806 | 11.8539 | 16.48254 | 16.16693 | -4.628635 | 0.1578045 | 0.1578045
71.04806 | 11.8635 | 16.48098 | 16.16849 | -4.617481 | 0.1562454 | 0.1562454
71.05806 | 11.8668 | 16.47945 | 16.17005 | -4.612646 | 0.1546991 | 0.1546991
71.06806 | 11.8705 | 16.47793 | 16.1716 | -4.607432 | 0.1531664 | 0.1531664
71.07806 | 11.8814 | 16.47644 | 16.17314 | -4.59504 | 0.1516477 | 0.1516477
71.08805 | 11.8855 | 16.47497 | 16.17468 | -4.589472 | 0.1501453 | 0.1501453
71.09805 | 11.8992 | 16.47353 | 16.17621 | -4.574327 | 0.1486566 | 0.1486566
71.10805 | 11.9011 | 16.47211 | 16.17774 | -4.571008 | 0.1471839 | 0.1471839
71.11805 | 11.9056 | 16.47071 | 16.17926 | -4.565115 | 0.1457276 | 0.1457276
71.12805 | 11.9174 | 16.46935 | 16.18077 | -4.551949 | 0.1442882 | 0.1442882
71.13804 | 11.9266 | 16.46801 | 16.18228 | -4.541413 | 0.1428676 | 0.1428676
71.14804 | 11.9346 | 16.46671 | 16.18378 | -4.532105 | 0.1414634 | 0.1414634
71.15804 | 11.939 | 16.46543 | 16.18527 | -4.526428 | 0.1400776 | 0.1400776
71.16804 | 11.945 | 16.46418 | 16.18676 | -4.519181 | 0.1387104 | 0.1387104
71.17804 | 11.9563 | 16.46297 | 16.18824 | -4.506666 | 0.1373624 | 0.1373624
71.18804 | 11.9633 | 16.46178 | 16.18972 | -4.498484 | 0.1360337 | 0.1360337
71.19803 | 11.9673 | 16.46064 | 16.19118 | -4.493335 | 0.1347262 | 0.1347262
71.20803 | 11.9711 | 16.45952 | 16.19264 | -4.488419 | 0.1334374 | 0.1334374
71.21803 | 11.9743 | 16.45844 | 16.1941 | -4.484138 | 0.1321689 | 0.1321689
71.22803 | 11.987 | 16.45739 | 16.19555 | -4.470391 | 0.1309209 | 0.1309209
71.23803 | 11.9921 | 16.45638 | 16.19699 | -4.464279 | 0.1296939 | 0.1296939
71.24802 | 11.9983 | 16.4554 | 16.19843 | -4.457104 | 0.128489 | 0.128489
71.25802 | 12.0027 | 16.45446 | 16.19986 | -4.451764 | 0.1273042 | 0.1273042
71.26802 | 12.0083 | 16.45356 | 16.20128 | -4.44526 | 0.1261407 | 0.1261407
71.27802 | 12.0173 | 16.45269 | 16.2027 | -4.435393 | 0.1249988 | 0.1249988
71.28802 | 12.0242 | 16.45186 | 16.20411 | -4.427662 | 0.1238786 | 0.1238786
71.29801 | 12.03 | 16.45107 | 16.20551 | -4.42107 | 0.1227813 | 0.1227813
71.30801 | 12.0372 | 16.45031 | 16.2069 | -4.413114 | 0.1217048 | 0.1217048
71.31801 | 12.0404 | 16.44959 | 16.20829 | -4.409195 | 0.1206502 | 0.1206502
71.32801 | 12.0499 | 16.44891 | 16.20968 | -4.399014 | 0.1196177 | 0.1196177
71.33801 | 12.0568 | 16.44827 | 16.21106 | -4.39147 | 0.1186073 | 0.1186073
71.34801 | 12.0647 | 16.44766 | 16.21243 | -4.382964 | 0.1176189 | 0.1176189
71.358 | 12.0737 | 16.4471 | 16.21379 | -4.373397 | 0.1166537 | 0.1166537
71.368 | 12.0818 | 16.44657 | 16.21515 | -4.364766 | 0.1157097 | 0.1157097
71.378 | 12.0948 | 16.44607 | 16.2165 | -4.351273 | 0.1147878 | 0.1147878
71.388 | 12.1017 | 16.44562 | 16.21784 | -4.343918 | 0.113888 | 0.113888
71.398 | 12.1119 | 16.4452 | 16.21918 | -4.333301 | 0.1130104 | 0.1130104
71.40799 | 12.1218 | 16.44482 | 16.22051 | -4.323021 | 0.1121556 | 0.1121556
71.41799 | 12.1278 | 16.44448 | 16.22183 | -4.316679 | 0.1113221 | 0.1113221
71.42799 | 12.14 | 16.44417 | 16.22315 | -4.304173 | 0.1105105 | 0.1105105
71.43799 | 12.1544 | 16.44391 | 16.22446 | -4.289505 | 0.1097208 | 0.1097208
71.44799 | 12.1624 | 16.44367 | 16.22577 | -4.281274 | 0.108953 | 0.108953
71.45799 | 12.1747 | 16.44348 | 16.22707 | -4.26878 | 0.1082069 | 0.1082069
71.46798 | 12.1769 | 16.44332 | 16.22836 | -4.266423 | 0.1074832 | 0.1074832
71.47798 | 12.1921 | 16.4432 | 16.22964 | -4.251102 | 0.1067804 | 0.1067804
71.48798 | 12.2028 | 16.44312 | 16.23092 | -4.240318 | 0.1060991 | 0.1060991
71.49798 | 12.2145 | 16.44307 | 16.23219 | -4.228569 | 0.1054392 | 0.1054392
71.50798 | 12.2264 | 16.44306 | 16.23346 | -4.216657 | 0.1048006 | 0.1048006
71.51797 | 12.233 | 16.44308 | 16.23471 | -4.21008 | 0.1041838 | 0.1041838
71.52797 | 12.248 | 16.44314 | 16.23596 | -4.195138 | 0.1035875 | 0.1035875
71.53797 | 12.2576 | 16.44323 | 16.23721 | -4.185632 | 0.1030122 | 0.1030122
71.54797 | 12.2661 | 16.44336 | 16.23845 | -4.177261 | 0.1024578 | 0.1024578
71.55797 | 12.276 | 16.44353 | 16.23968 | -4.167525 | 0.1019241 | 0.1019241
71.56797 | 12.2838 | 16.44372 | 16.2409 | -4.159923 | 0.101411 | 0.101411
71.57796 | 12.2983 | 16.44396 | 16.24212 | -4.145656 | 0.100919 | 0.100919
71.58796 | 12.3018 | 16.44422 | 16.24333 | -4.142422 | 0.1004469 | 0.1004469
71.59796 | 12.3173 | 16.44452 | 16.24453 | -4.127223 | 0.099995 | 0.099995
71.60796 | 12.3221 | 16.44486 | 16.24573 | -4.122757 | 0.09956329 | 0.09956329
71.61796 | 12.3308 | 16.44522 | 16.24692 | -4.114424 | 0.09915162 | 0.09915162
71.62795 | 12.3491 | 16.44562 | 16.2481 | -4.096524 | 0.09876021 | 0.09876021
71.63795 | 12.3611 | 16.44606 | 16.24928 | -4.084957 | 0.09838825 | 0.09838825
71.64795 | 12.3722 | 16.44652 | 16.25045 | -4.074323 | 0.09803592 | 0.09803592
71.65795 | 12.3834 | 16.44702 | 16.25161 | -4.063621 | 0.09770313 | 0.09770313
71.66795 | 12.3893 | 16.44755 | 16.25277 | -4.058251 | 0.09738975 | 0.09738975
71.67795 | 12.4059 | 16.44811 | 16.25392 | -4.042212 | 0.09709565 | 0.09709565
71.68794 | 12.419 | 16.4487 | 16.25506 | -4.029705 | 0.09682087 | 0.09682087
71.69794 | 12.4317 | 16.44933 | 16.2562 | -4.017629 | 0.09656493 | 0.09656493
71.70794 | 12.4406 | 16.44998 | 16.25733 | -4.009384 | 0.09632789 | 0.09632789
71.71794 | 12.4499 | 16.45067 | 16.25845 | -4.000771 | 0.09610962 | 0.09610962
71.72794 | 12.4679 | 16.45139 | 16.25957 | -3.983487 | 0.09590997 | 0.09590997
71.73793 | 12.4846 | 16.45213 | 16.26067 | -3.967533 | 0.09572901 | 0.09572901
71.74793 | 12.498 | 16.45291 | 16.26178 | -3.954909 | 0.0955662 | 0.0955662
71.75793 | 12.5115 | 16.45372 | 16.26287 | -3.942215 | 0.0954216 | 0.0954216
71.76793 | 12.5279 | 16.45455 | 16.26396 | -3.92665 | 0.09529508 | 0.09529508
71.77793 | 12.5432 | 16.45541 | 16.26504 | -3.912215 | 0.09518649 | 0.09518649
71.78793 | 12.5617 | 16.45631 | 16.26612 | -3.894607 | 0.09509567 | 0.09509567
71.79792 | 12.5738 | 16.45723 | 16.26718 | -3.883428 | 0.09502254 | 0.09502254
71.80792 | 12.585 | 16.45818 | 16.26824 | -3.873177 | 0.0949668 | 0.0949668
71.81792 | 12.6012 | 16.45915 | 16.2693 | -3.857954 | 0.09492836 | 0.09492836
71.82792 | 12.6197 | 16.46016 | 16.27034 | -3.840458 | 0.09490706 | 0.09490706
71.83792 | 12.6348 | 16.46119 | 16.27138 | -3.826389 | 0.0949027 | 0.0949027
71.84791 | 12.6479 | 16.46225 | 16.27242 | -3.814346 | 0.09491507 | 0.09491507
71.85791 | 12.6622 | 16.46333 | 16.27344 | -3.80113 | 0.09494406 | 0.09494406
71.86791 | 12.6797 | 16.46444 | 16.27446 | -3.78474 | 0.09498944 | 0.09498944
71.87791 | 12.6975 | 16.46558 | 16.27547 | -3.768075 | 0.09505102 | 0.09505102
71.88791 | 12.714 | 16.46674 | 16.27648 | -3.752736 | 0.09512855 | 0.09512855
71.89791 | 12.729 | 16.46792 | 16.27748 | -3.73892 | 0.09522185 | 0.09522185
71.9079 | 12.7427 | 16.46913 | 16.27847 | -3.726428 | 0.09533054 | 0.09533054
71.9179 | 12.7584 | 16.47036 | 16.27945 | -3.711961 | 0.0954546 | 0.0954546
71.9279 | 12.7732 | 16.47162 | 16.28043 | -3.698416 | 0.09559368 | 0.09559368
71.9379 | 12.7858 | 16.47289 | 16.2814 | -3.687094 | 0.09574752 | 0.09574752
71.9479 | 12.8028 | 16.47419 | 16.28236 | -3.671394 | 0.09591584 | 0.09591584
71.95789 | 12.8169 | 16.47551 | 16.28332 | -3.658614 | 0.09609818 | 0.09609818
71.96789 | 12.8295 | 16.47686 | 16.28427 | -3.647356 | 0.09629456 | 0.09629456
71.97789 | 12.8431 | 16.47822 | 16.28521 | -3.635119 | 0.09650452 | 0.09650452
71.98789 | 12.8571 | 16.4796 | 16.28614 | -3.6225 | 0.09672772 | 0.09672772
71.99789 | 12.8736 | 16.481 | 16.28707 | -3.607401 | 0.09696384 | 0.09696384
72.00789 | 12.8884 | 16.48242 | 16.28799 | -3.594019 | 0.09721251 | 0.09721251
72.01788 | 12.9035 | 16.48385 | 16.28891 | -3.580354 | 0.09747312 | 0.09747312
72.02788 | 12.9195 | 16.48531 | 16.28981 | -3.565806 | 0.09774578 | 0.09774578
72.03788 | 12.9305 | 16.48677 | 16.29071 | -3.556275 | 0.09802985 | 0.09802985
72.04788 | 12.9479 | 16.48826 | 16.29161 | -3.540358 | 0.09832493 | 0.09832493
72.05788 | 12.9653 | 16.48976 | 16.29249 | -3.524455 | 0.0986306 | 0.0986306
72.06787 | 12.9828 | 16.49126 | 16.29337 | -3.508464 | 0.09894612 | 0.09894612
72.07787 | 12.9951 | 16.49279 | 16.29424 | -3.497687 | 0.09927166 | 0.09927166
72.08787 | 13.0122 | 16.49432 | 16.29511 | -3.482121 | 0.09960644 | 0.09960644
72.09787 | 13.0304 | 16.49587 | 16.29597 | -3.465466 | 0.09995002 | 0.09995002
72.10787 | 13.0517 | 16.49742 | 16.29682 | -3.44572 | 0.1003019 | 0.1003019
72.11787 | 13.073 | 16.49898 | 16.29766 | -3.425983 | 0.1006616 | 0.1006616
72.12786 | 13.0848 | 16.50055 | 16.2985 | -3.415752 | 0.1010283 | 0.1010283
72.13786 | 13.1011 | 16.50213 | 16.29932 | -3.401029 | 0.1014022 | 0.1014022
72.14786 | 13.1291 | 16.50371 | 16.30015 | -3.374611 | 0.1017823 | 0.1017823
72.15786 | 13.1497 | 16.5053 | 16.30096 | -3.355598 | 0.1021682 | 0.1021682
72.16786 | 13.17 | 16.50689 | 16.30177 | -3.336889 | 0.1025594 | 0.1025594
72.17785 | 13.1898 | 16.50848 | 16.30257 | -3.31868 | 0.102955 | 0.102955
72.18785 | 13.2117 | 16.51007 | 16.30336 | -3.298373 | 0.1033551 | 0.1033551
72.19785 | 13.2336 | 16.51167 | 16.30415 | -3.278067 | 0.1037589 | 0.1037589
72.20785 | 13.2596 | 16.51326 | 16.30493 | -3.25366 | 0.1041658 | 0.1041658
72.21785 | 13.2862 | 16.51485 | 16.3057 | -3.228651 | 0.1045753 | 0.1045753
72.22785 | 13.3063 | 16.51644 | 16.30647 | -3.210139 | 0.1049868 | 0.1049868
72.23784 | 13.3304 | 16.51802 | 16.30722 | -3.187622 | 0.1053995 | 0.1053995
72.24784 | 13.354 | 16.5196 | 16.30797 | -3.1656 | 0.1058135 | 0.1058135
72.25784 | 13.3846 | 16.52117 | 16.30872 | -3.136573 | 0.1062279 | 0.1062279
72.26784 | 13.4088 | 16.52274 | 16.30945 | -3.113937 | 0.1066423 | 0.1066423
72.27784 | 13.4286 | 16.52429 | 16.31018 | -3.095694 | 0.1070561 | 0.1070561
72.28783 | 13.4558 | 16.52584 | 16.3109 | -3.070039 | 0.1074683 | 0.1074683
72.29783 | 13.4835 | 16.52738 | 16.31162 | -3.043876 | 0.1078793 | 0.1078793
72.30783 | 13.5113 | 16.5289 | 16.31232 | -3.017601 | 0.1082881 | 0.1082881
72.31783 | 13.5417 | 16.53041 | 16.31302 | -2.988713 | 0.1086942 | 0.1086942
72.32783 | 13.5638 | 16.53191 | 16.31372 | -2.968112 | 0.1090973 | 0.1090973
72.33783 | 13.5937 | 16.5334 | 16.3144 | -2.939697 | 0.1094966 | 0.1094966
72.34782 | 13.6219 | 16.53486 | 16.31508 | -2.912964 | 0.1098915 | 0.1098915
72.35782 | 13.6513 | 16.53632 | 16.31575 | -2.885017 | 0.1102822 | 0.1102822
72.36782 | 13.6828 | 16.53775 | 16.31642 | -2.854952 | 0.1106678 | 0.1106678
72.37782 | 13.7102 | 16.53917 | 16.31707 | -2.828969 | 0.1110479 | 0.1110479
72.38782 | 13.7377 | 16.54057 | 16.31772 | -2.802867 | 0.1114221 | 0.1114221
72.39781 | 13.7727 | 16.54194 | 16.31836 | -2.769243 | 0.1117895 | 0.1117895
72.40781 | 13.7962 | 16.5433 | 16.319 | -2.7471 | 0.1121504 | 0.1121504
72.41781 | 13.8337 | 16.54463 | 16.31963 | -2.710935 | 0.1125041 | 0.1125041
72.42781 | 13.863 | 16.54595 | 16.32025 | -2.682947 | 0.1128502 | 0.1128502
72.43781 | 13.8915 | 16.54724 | 16.32086 | -2.655736 | 0.1131881 | 0.1131881
72.44781 | 13.9205 | 16.5485 | 16.32147 | -2.628001 | 0.1135177 | 0.1135177
72.4578 | 13.9539 | 16.54974 | 16.32206 | -2.595839 | 0.113838 | 0.113838
72.4678 | 13.9855 | 16.55095 | 16.32265 | -2.565454 | 0.1141495 | 0.1141495
72.4778 | 14.0175 | 16.55214 | 16.32324 | -2.534641 | 0.1144514 | 0.1144514
72.4878 | 14.0503 | 16.5533 | 16.32381 | -2.503002 | 0.1147434 | 0.1147434
72.4978 | 14.0812 | 16.55443 | 16.32438 | -2.473234 | 0.1150251 | 0.1150251
72.50779 | 14.1116 | 16.55554 | 16.32495 | -2.443938 | 0.115296 | 0.115296
72.51779 | 14.1416 | 16.55661 | 16.3255 | -2.415013 | 0.1155563 | 0.1155563
72.52779 | 14.1734 | 16.55766 | 16.32605 | -2.384258 | 0.1158054 | 0.1158054
72.53779 | 14.203 | 16.55867 | 16.32659 | -2.355673 | 0.116043 | 0.116043
72.54779 | 14.2307 | 16.55966 | 16.32712 | -2.328957 | 0.1162688 | 0.1162688
72.55779 | 14.259 | 16.56061 | 16.32764 | -2.30161 | 0.1164827 | 0.1164827
72.56778 | 14.2883 | 16.56153 | 16.32816 | -2.273231 | 0.1166842 | 0.1166842
72.57778 | 14.3146 | 16.56242 | 16.32867 | -2.24782 | 0.1168734 | 0.1168734
72.58778 | 14.3439 | 16.56328 | 16.32918 | -2.219376 | 0.11705 | 0.11705
72.59778 | 14.3697 | 16.5641 | 16.32967 | -2.194399 | 0.1172138 | 0.1172138
72.60778 | 14.3995 | 16.56489 | 16.33016 | -2.165389 | 0.1173647 | 0.1173647
72.61777 | 14.425 | 16.56565 | 16.33064 | -2.140645 | 0.1175023 | 0.1175023
72.62777 | 14.4458 | 16.56637 | 16.33111 | -2.120568 | 0.1176269 | 0.1176269
72.63777 | 14.4734 | 16.56706 | 16.33158 | -2.093657 | 0.1177382 | 0.1177382
72.64777 | 14.4951 | 16.56771 | 16.33204 | -2.072611 | 0.1178361 | 0.1178361
72.65777 | 14.5168 | 16.56833 | 16.33249 | -2.051532 | 0.1179207 | 0.1179207
72.66777 | 14.5352 | 16.56892 | 16.33293 | -2.033718 | 0.1179919 | 0.1179919
72.67776 | 14.5544 | 16.56947 | 16.33337 | -2.01507 | 0.1180496 | 0.1180496
72.68776 | 14.5728 | 16.56999 | 16.3338 | -1.997188 | 0.1180941 | 0.1180941
72.69776 | 14.5936 | 16.57047 | 16.33422 | -1.976873 | 0.1181254 | 0.1181254
72.70776 | 14.6141 | 16.57092 | 16.33464 | -1.956823 | 0.1181434 | 0.1181434
72.71776 | 14.6271 | 16.57134 | 16.33504 | -1.94424 | 0.1181485 | 0.1181485
72.72775 | 14.6457 | 16.57172 | 16.33544 | -1.926024 | 0.1181407 | 0.1181407
72.73775 | 14.6601 | 16.57207 | 16.33583 | -1.911975 | 0.1181202 | 0.1181202
72.74775 | 14.6739 | 16.57239 | 16.33622 | -1.898493 | 0.1180872 | 0.1180872
72.75775 | 14.6918 | 16.57268 | 16.3366 | -1.88088 | 0.1180419 | 0.1180419
72.76775 | 14.704 | 16.57294 | 16.33697 | -1.868935 | 0.1179847 | 0.1179847
72.77775 | 14.7151 | 16.57316 | 16.33733 | -1.85806 | 0.1179157 | 0.1179157
72.78774 | 14.727 | 16.57335 | 16.33768 | -1.846354 | 0.1178355 | 0.1178355
72.79774 | 14.7376 | 16.57352 | 16.33803 | -1.835919 | 0.1177442 | 0.1177442
72.80774 | 14.7556 | 16.57365 | 16.33837 | -1.818054 | 0.1176421 | 0.1176421
72.81774 | 14.7618 | 16.57376 | 16.3387 | -1.811962 | 0.1175299 | 0.1175299
72.82774 | 14.775 | 16.57384 | 16.33903 | -1.798843 | 0.1174078 | 0.1174078
72.83773 | 14.7903 | 16.5739 | 16.33934 | -1.783598 | 0.1172764 | 0.1172764
72.84773 | 14.8054 | 16.57393 | 16.33965 | -1.768527 | 0.1171359 | 0.1171359
72.85773 | 14.8107 | 16.57393 | 16.33996 | -1.763231 | 0.1169869 | 0.1169869
72.86773 | 14.8331 | 16.57391 | 16.34025 | -1.740812 | 0.1168299 | 0.1168299
72.87773 | 14.8431 | 16.57387 | 16.34054 | -1.730771 | 0.1166654 | 0.1166654
72.88773 | 14.8549 | 16.57381 | 16.34082 | -1.718907 | 0.1164938 | 0.1164938
72.89772 | 14.8707 | 16.57372 | 16.34109 | -1.703024 | 0.116316 | 0.116316
72.90772 | 14.8794 | 16.57362 | 16.34136 | -1.694221 | 0.1161321 | 0.1161321
72.91772 | 14.8968 | 16.5735 | 16.34161 | -1.6767 | 0.1159428 | 0.1159428
72.92772 | 14.9162 | 16.57336 | 16.34186 | -1.657162 | 0.1157486 | 0.1157486
72.93772 | 14.9259 | 16.57321 | 16.34211 | -1.647307 | 0.1155502 | 0.1155502
72.94771 | 14.9464 | 16.57304 | 16.34234 | -1.626638 | 0.1153481 | 0.1153481
72.95771 | 14.9621 | 16.57285 | 16.34257 | -1.610755 | 0.1151427 | 0.1151427
72.96771 | 14.981 | 16.57266 | 16.34279 | -1.591658 | 0.1149346 | 0.1149346
72.97771 | 14.9975 | 16.57245 | 16.343 | -1.57495 | 0.1147244 | 0.1147244
72.98771 | 15.0211 | 16.57223 | 16.34321 | -1.551131 | 0.1145126 | 0.1145126
72.99771 | 15.0388 | 16.572 | 16.3434 | -1.533203 | 0.1142997 | 0.1142997
73.0077 | 15.0593 | 16.57177 | 16.34359 | -1.512466 | 0.1140864 | 0.1140864
73.0177 | 15.0785 | 16.57152 | 16.34377 | -1.493021 | 0.1138728 | 0.1138728
73.0277 | 15.1008 | 16.57127 | 16.34395 | -1.470469 | 0.1136596 | 0.1136596
73.0377 | 15.1282 | 16.57101 | 16.34412 | -1.442811 | 0.1134472 | 0.1134472
73.0477 | 15.1516 | 16.57075 | 16.34428 | -1.419148 | 0.113236 | 0.113236
73.05769 | 15.172 | 16.57048 | 16.34443 | -1.398481 | 0.1130268 | 0.1130268
73.06769 | 15.1994 | 16.57021 | 16.34457 | -1.37081 | 0.1128193 | 0.1128193
73.07769 | 15.2268 | 16.56994 | 16.34471 | -1.343137 | 0.1126143 | 0.1126143
73.08769 | 15.2515 | 16.56966 | 16.34484 | -1.318162 | 0.112412 | 0.112412
73.09769 | 15.2855 | 16.56938 | 16.34496 | -1.283885 | 0.1122128 | 0.1122128
73.10769 | 15.317 | 16.56911 | 16.34507 | -1.252107 | 0.1120169 | 0.1120169
73.11768 | 15.3458 | 16.56883 | 16.34518 | -1.223029 | 0.1118249 | 0.1118249
73.12768 | 15.3741 | 16.56855 | 16.34528 | -1.194451 | 0.1116364 | 0.1116364
73.13768 | 15.4081 | 16.56827 | 16.34537 | -1.160173 | 0.111452 | 0.111452
73.14768 | 15.4399 | 16.568 | 16.34545 | -1.128096 | 0.1112717 | 0.1112717
73.15768 | 15.4795 | 16.56772 | 16.34553 | -1.08822 | 0.1110957 | 0.1110957
73.16767 | 15.5113 | 16.56745 | 16.3456 | -1.056146 | 0.1109244 | 0.1109244
73.17767 | 15.5425 | 16.56717 | 16.34566 | -1.024672 | 0.1107573 | 0.1107573
73.18767 | 15.5815 | 16.5669 | 16.34571 | -0.9854005 | 0.1105947 | 0.1105947
73.19767 | 15.6168 | 16.56663 | 16.34576 | -0.9498299 | 0.1104367 | 0.1104367
73.20767 | 15.6501 | 16.56636 | 16.34579 | -0.9162608 | 0.1102832 | 0.1102832
73.21767 | 15.6888 | 16.56609 | 16.34582 | -0.8772929 | 0.1101341 | 0.1101341
73.22766 | 15.7251 | 16.56583 | 16.34585 | -0.8407264 | 0.1099896 | 0.1099896
73.23766 | 15.7602 | 16.56556 | 16.34586 | -0.8053606 | 0.1098492 | 0.1098492
73.24766 | 15.7966 | 16.5653 | 16.34587 | -0.7686955 | 0.109713 | 0.109713
73.25766 | 15.8307 | 16.56503 | 16.34587 | -0.7343307 | 0.1095808 | 0.1095808
73.26766 | 15.8641 | 16.56477 | 16.34586 | -0.7006659 | 0.1094523 | 0.1094523
73.27765 | 15.9058 | 16.5645 | 16.34585 | -0.658701 | 0.1093277 | 0.1093277
73.28765 | 15.9386 | 16.56423 | 16.34582 | -0.6256349 | 0.1092062 | 0.1092062
73.29765 | 15.9724 | 16.56397 | 16.34579 | -0.5915674 | 0.109088 | 0.109088
73.30765 | 16.0044 | 16.5637 | 16.34575 | -0.5592981 | 0.1089726 | 0.1089726
73.31765 | 16.0373 | 16.56343 | 16.34571 | -0.5261263 | 0.1088598 | 0.1088598
73.32765 | 16.0689 | 16.56315 | 16.34565 | -0.4942514 | 0.1087493 | 0.1087493
73.33764 | 16.1011 | 16.56287 | 16.34559 | -0.4617732 | 0.1086409 | 0.1086409
73.34764 | 16.135 | 16.56259 | 16.34552 | -0.4275903 | 0.1085341 | 0.1085341
73.35764 | 16.1668 | 16.5623 | 16.34545 | -0.3955024 | 0.1084286 | 0.1084286
73.36764 | 16.1978 | 16.56201 | 16.34536 | -0.3642087 | 0.1083241 | 0.1083241
73.37764 | 16.2227 | 16.56171 | 16.34527 | -0.3390086 | 0.1082202 | 0.1082202
73.38763 | 16.2519 | 16.5614 | 16.34517 | -0.3095017 | 0.1081166 | 0.1081166
73.39763 | 16.2829 | 16.56109 | 16.34506 | -0.2781865 | 0.1080128 | 0.1080128
73.40763 | 16.3111 | 16.56076 | 16.34495 | -0.2496626 | 0.1079085 | 0.1079085
73.41763 | 16.3314 | 16.56043 | 16.34482 | -0.2290292 | 0.1078033 | 0.1078033
73.42763 | 16.3578 | 16.56009 | 16.34469 | -0.2022855 | 0.1076968 | 0.1076968
73.43763 | 16.3852 | 16.55973 | 16.34455 | -0.1745308 | 0.1075887 | 0.1075887
73.44762 | 16.4056 | 16.55936 | 16.34441 | -0.1537645 | 0.1074786 | 0.1074786
73.45762 | 16.4315 | 16.55899 | 16.34425 | -0.1274853 | 0.1073659 | 0.1073659
73.46762 | 16.451 | 16.55859 | 16.34409 | -0.1075927 | 0.1072503 | 0.1072503
73.47762 | 16.4747 | 16.55819 | 16.34392 | -0.08348589 | 0.1071315 | 0.1071315
73.48762 | 16.4962 | 16.55776 | 16.34375 | -0.06156405 | 0.1070091 | 0.1070091
73.49761 | 16.514 | 16.55733 | 16.34356 | -0.04332688 | 0.1068827 | 0.1068827
73.50761 | 16.5267 | 16.55687 | 16.34337 | -0.03017273 | 0.1067518 | 0.1067518
73.51761 | 16.5459 | 16.5564 | 16.34317 | -0.01050126 | 0.1066161 | 0.1066161
73.52761 | 16.5622 | 16.55591 | 16.34296 | 0.006288264 | 0.1064753 | 0.1064753
73.53761 | 16.5754 | 16.5554 | 16.34275 | 0.01999658 | 0.1063289 | 0.1063289
73.54761 | 16.5929 | 16.55488 | 16.34252 | 0.03802443 | 0.1061766 | 0.1061766
73.5576 | 16.6056 | 16.55433 | 16.34229 | 0.05127197 | 0.1060182 | 0.1060182
73.5676 | 16.614 | 16.55376 | 16.34205 | 0.06024096 | 0.1058531 | 0.1058531
73.5776 | 16.6288 | 16.55317 | 16.34181 | 0.07563155 | 0.105681 | 0.105681
73.5876 | 16.6375 | 16.55256 | 16.34155 | 0.0849444 | 0.1055017 | 0.1055017
73.5976 | 16.6493 | 16.55192 | 16.34129 | 0.09738014 | 0.1053148 | 0.1053148
73.60759 | 16.6607 | 16.55126 | 16.34102 | 0.1094387 | 0.1051203 | 0.1051203
73.61759 | 16.6701 | 16.55058 | 16.34074 | 0.119522 | 0.1049173 | 0.1049173
73.62759 | 16.6769 | 16.54987 | 16.34046 | 0.12703 | 0.1047059 | 0.1047059
73.63759 | 16.684 | 16.54914 | 16.34017 | 0.1348631 | 0.1044858 | 0.1044858
73.64759 | 16.6962 | 16.54838 | 16.33986 | 0.147822 | 0.1042567 | 0.1042567
73.65759 | 16.7 | 16.54759 | 16.33956 | 0.1524071 | 0.1040184 | 0.1040184
73.66758 | 16.7127 | 16.54678 | 16.33924 | 0.1659181 | 0.1037709 | 0.1037709
73.67758 | 16.7186 | 16.54594 | 16.33892 | 0.172657 | 0.1035134 | 0.1035134
73.68758 | 16.7285 | 16.54508 | 16.33858 | 0.1834234 | 0.1032461 | 0.1032461
73.69758 | 16.7381 | 16.54418 | 16.33824 | 0.1939177 | 0.1029687 | 0.1029687
73.70758 | 16.7499 | 16.54326 | 16.3379 | 0.2066403 | 0.102681 | 0.102681
73.71757 | 16.7557 | 16.54231 | 16.33754 | 0.2133905 | 0.1023833 | 0.1023833
73.72757 | 16.7685 | 16.54133 | 16.33718 | 0.2271704 | 0.1020747 | 0.1020747
73.73757 | 16.7789 | 16.54032 | 16.33681 | 0.2385795 | 0.1017554 | 0.1017554
73.74757 | 16.7848 | 16.53928 | 16.33643 | 0.245518 | 0.1014254 | 0.1014254
73.75757 | 16.7981 | 16.53821 | 16.33605 | 0.259886 | 0.1010844 | 0.1010844
73.76757 | 16.8117 | 16.53712 | 16.33565 | 0.2745838 | 0.1007325 | 0.1007325
73.77756 | 16.8172 | 16.53599 | 16.33525 | 0.2812102 | 0.1003699 | 0.1003699
73.78756 | 16.8359 | 16.53483 | 16.33484 | 0.3010677 | 0.09999592 | 0.09999592
73.79756 | 16.847 | 16.53364 | 16.33442 | 0.3133553 | 0.09961076 | 0.09961076
73.80756 | 16.8593 | 16.53243 | 16.334 | 0.326873 | 0.09921446 | 0.09921446
73.81756 | 16.8758 | 16.53118 | 16.33357 | 0.3446207 | 0.09880704 | 0.09880704
73.82755 | 16.8928 | 16.5299 | 16.33313 | 0.3628972 | 0.09838888 | 0.09838888
73.83755 | 16.9096 | 16.5286 | 16.33268 | 0.3810049 | 0.09795926 | 0.09795926
73.84755 | 16.9226 | 16.52726 | 16.33222 | 0.3953425 | 0.09751858 | 0.09751858
73.85755 | 16.9379 | 16.52589 | 16.33176 | 0.4120098 | 0.09706695 | 0.09706695
73.86755 | 16.9555 | 16.52449 | 16.33128 | 0.4310067 | 0.09660444 | 0.09660444
73.87755 | 16.9689 | 16.52307 | 16.3308 | 0.4458329 | 0.09613116 | 0.09613116
73.88754 | 16.9862 | 16.52161 | 16.33032 | 0.4645867 | 0.0956477 | 0.0956477
73.89754 | 16.9957 | 16.52013 | 16.32982 | 0.4755708 | 0.09515328 | 0.09515328
73.90754 | 17.0179 | 16.51862 | 16.32932 | 0.4992834 | 0.09464851 | 0.09464851
73.91754 | 17.0357 | 16.51708 | 16.32881 | 0.5186242 | 0.09413358 | 0.09413358
73.92754 | 17.0523 | 16.51551 | 16.32829 | 0.5367927 | 0.09360867 | 0.09360867
73.93753 | 17.0665 | 16.51391 | 16.32776 | 0.5525869 | 0.09307456 | 0.09307456
73.94753 | 17.0815 | 16.51229 | 16.32723 | 0.5692094 | 0.09253045 | 0.09253045
73.95753 | 17.098 | 16.51064 | 16.32669 | 0.5873585 | 0.09197694 | 0.09197694
73.96753 | 17.1145 | 16.50897 | 16.32614 | 0.6055334 | 0.09141447 | 0.09141447
73.97753 | 17.1303 | 16.50727 | 16.32558 | 0.6230336 | 0.09084326 | 0.09084326
73.98753 | 17.1462 | 16.50554 | 16.32501 | 0.6406585 | 0.09026362 | 0.09026362
73.99752 | 17.1606 | 16.50379 | 16.32444 | 0.6568055 | 0.08967653 | 0.08967653
74.00752 | 17.1726 | 16.50202 | 16.32386 | 0.6705779 | 0.08908095 | 0.08908095
74.01752 | 17.1849 | 16.50023 | 16.32327 | 0.684673 | 0.08847791 | 0.08847791
74.02752 | 17.2058 | 16.49841 | 16.32267 | 0.7073903 | 0.08786774 | 0.08786774
74.03752 | 17.2215 | 16.49657 | 16.32207 | 0.7249288 | 0.08725081 | 0.08725081
74.04751 | 17.2379 | 16.49471 | 16.32146 | 0.7431862 | 0.08662809 | 0.08662809
74.05751 | 17.2516 | 16.49283 | 16.32084 | 0.7587652 | 0.08599876 | 0.08599876
74.06751 | 17.2717 | 16.49094 | 16.32021 | 0.7807634 | 0.0853638 | 0.0853638
74.07751 | 17.2811 | 16.48902 | 16.31957 | 0.7920798 | 0.08472361 | 0.08472361
74.08751 | 17.3025 | 16.48709 | 16.31893 | 0.8154137 | 0.08407859 | 0.08407859
74.09751 | 17.3221 | 16.48514 | 16.31828 | 0.8369643 | 0.08342915 | 0.08342915
74.1075 | 17.3369 | 16.48317 | 16.31762 | 0.8537288 | 0.08277636 | 0.08277636
74.1175 | 17.3518 | 16.48119 | 16.31695 | 0.8706103 | 0.08211932 | 0.08211932
74.1275 | 17.3688 | 16.47919 | 16.31628 | 0.889606 | 0.0814591 | 0.0814591
74.1375 | 17.3888 | 16.47718 | 16.31559 | 0.911615 | 0.08079611 | 0.08079611
74.1475 | 17.4069 | 16.47516 | 16.3149 | 0.9317367 | 0.08013077 | 0.08013077
74.15749 | 17.4358 | 16.47313 | 16.3142 | 0.9626679 | 0.07946418 | 0.07946418
74.16749 | 17.4516 | 16.47109 | 16.3135 | 0.9805121 | 0.07879542 | 0.07879542
74.17749 | 17.4781 | 16.46903 | 16.31278 | 1.009066 | 0.07812555 | 0.07812555
74.18749 | 17.5001 | 16.46697 | 16.31206 | 1.03313 | 0.07745499 | 0.07745499
74.19749 | 17.5162 | 16.4649 | 16.31133 | 1.051302 | 0.07678414 | 0.07678414
74.20749 | 17.5449 | 16.46282 | 16.31059 | 1.082081 | 0.07611341 | 0.07611341
74.21748 | 17.5621 | 16.46073 | 16.30985 | 1.101365 | 0.07544383 | 0.07544383
74.22748 | 17.585 | 16.45864 | 16.30909 | 1.126358 | 0.07477449 | 0.07477449
74.23748 | 17.613 | 16.45654 | 16.30833 | 1.156455 | 0.07410641 | 0.07410641
74.24748 | 17.6348 | 16.45444 | 16.30756 | 1.180358 | 0.07343997 | 0.07343997
74.25748 | 17.6604 | 16.45234 | 16.30679 | 1.208064 | 0.07277552 | 0.07277552
74.26747 | 17.688 | 16.45023 | 16.306 | 1.237771 | 0.07211406 | 0.07211406
74.27747 | 17.7061 | 16.44812 | 16.30521 | 1.257983 | 0.07145464 | 0.07145464
74.28747 | 17.7325 | 16.446 | 16.30441 | 1.286497 | 0.07079823 | 0.07079823
74.29747 | 17.759 | 16.44389 | 16.3036 | 1.315112 | 0.07014517 | 0.07014517
74.30747 | 17.783 | 16.44177 | 16.30278 | 1.341227 | 0.06949573 | 0.06949573
74.31747 | 17.8062 | 16.43966 | 16.30196 | 1.366542 | 0.06885024 | 0.06885024
74.32746 | 17.8362 | 16.43754 | 16.30113 | 1.398655 | 0.06820958 | 0.06820958
74.33746 | 17.8555 | 16.43543 | 16.30029 | 1.420069 | 0.06757278 | 0.06757278
74.34746 | 17.8787 | 16.43332 | 16.29944 | 1.445381 | 0.06694073 | 0.06694073
74.35746 | 17.9117 | 16.43121 | 16.29858 | 1.480491 | 0.06631367 | 0.06631367
74.36746 | 17.926 | 16.4291 | 16.29772 | 1.496899 | 0.06569183 | 0.06569183
74.37745 | 17.9517 | 16.427 | 16.29685 | 1.524701 | 0.06507603 | 0.06507603
74.38745 | 17.9764 | 16.4249 | 16.29597 | 1.551502 | 0.06446526 | 0.06446526
74.39745 | 18.0035 | 16.4228 | 16.29508 | 1.580699 | 0.06386034 | 0.06386034
74.40745 | 18.0245 | 16.42071 | 16.29418 | 1.603792 | 0.06326143 | 0.06326143
74.41745 | 18.0502 | 16.41862 | 16.29328 | 1.631581 | 0.06266871 | 0.06266871
74.42745 | 18.078 | 16.41654 | 16.29237 | 1.661465 | 0.06208232 | 0.06208232
74.43744 | 18.0994 | 16.41446 | 16.29145 | 1.684941 | 0.06150298 | 0.06150298
74.44744 | 18.1288 | 16.41239 | 16.29053 | 1.716414 | 0.06092968 | 0.06092968
74.45744 | 18.1457 | 16.41032 | 16.28959 | 1.735382 | 0.0603631 | 0.0603631
74.46744 | 18.1742 | 16.40826 | 16.28865 | 1.765944 | 0.05980336 | 0.05980336
74.47744 | 18.1935 | 16.4062 | 16.2877 | 1.7873 | 0.05925055 | 0.05925055
74.48743 | 18.2123 | 16.40415 | 16.28674 | 1.808148 | 0.05870528 | 0.05870528
74.49743 | 18.2383 | 16.40211 | 16.28578 | 1.836191 | 0.05816655 | 0.05816655
74.50743 | 18.2623 | 16.40007 | 16.2848 | 1.862228 | 0.05763498 | 0.05763498
74.51743 | 18.284 | 16.39804 | 16.28382 | 1.885959 | 0.05711059 | 0.05711059
74.52743 | 18.3078 | 16.39602 | 16.28283 | 1.911783 | 0.05659345 | 0.05659345
74.53743 | 18.329 | 16.394 | 16.28183 | 1.935 | 0.05608359 | 0.05608359
74.54742 | 18.3474 | 16.39199 | 16.28083 | 1.955409 | 0.05558151 | 0.05558151
74.55742 | 18.3699 | 16.38999 | 16.27981 | 1.979913 | 0.05508625 | 0.05508625
74.56742 | 18.3936 | 16.38799 | 16.27879 | 2.00561 | 0.05459832 | 0.05459832
74.57742 | 18.4101 | 16.386 | 16.27776 | 2.0241 | 0.05411771 | 0.05411771
74.58742 | 18.4305 | 16.38402 | 16.27673 | 2.046483 | 0.05364442 | 0.05364442
74.59741 | 18.447 | 16.38204 | 16.27568 | 2.064958 | 0.05317889 | 0.05317889
74.60741 | 18.466 | 16.38007 | 16.27463 | 2.085928 | 0.05272018 | 0.05272018
74.61741 | 18.4841 | 16.37811 | 16.27357 | 2.105992 | 0.05226873 | 0.05226873
74.62741 | 18.5036 | 16.37615 | 16.2725 | 2.127449 | 0.05182451 | 0.05182451
74.63741 | 18.5243 | 16.3742 | 16.27143 | 2.150099 | 0.05138748 | 0.05138748
74.6474 | 18.5433 | 16.37226 | 16.27034 | 2.171041 | 0.05095801 | 0.05095801
74.6574 | 18.5605 | 16.37032 | 16.26925 | 2.190179 | 0.05053523 | 0.05053523
74.6674 | 18.5768 | 16.36839 | 16.26815 | 2.20841 | 0.0501195 | 0.0501195
74.6774 | 18.5954 | 16.36646 | 16.26704 | 2.228935 | 0.04971078 | 0.04971078
74.6874 | 18.6132 | 16.36455 | 16.26593 | 2.248654 | 0.049309 | 0.049309
74.6974 | 18.6317 | 16.36263 | 16.2648 | 2.269068 | 0.0489141 | 0.0489141
74.70739 | 18.6545 | 16.36073 | 16.26367 | 2.293773 | 0.0485264 | 0.0485264
74.71739 | 18.6649 | 16.35882 | 16.26253 | 2.306075 | 0.04814507 | 0.04814507
74.72739 | 18.6882 | 16.35693 | 16.26139 | 2.331272 | 0.04777043 | 0.04777043
74.73739 | 18.7038 | 16.35504 | 16.26023 | 2.348763 | 0.0474024 | 0.0474024
74.74739 | 18.7252 | 16.35315 | 16.25907 | 2.372049 | 0.04704092 | 0.04704092
74.75738 | 18.7386 | 16.35127 | 16.2579 | 2.387328 | 0.04668625 | 0.04668625
74.76738 | 18.7553 | 16.3494 | 16.25672 | 2.405904 | 0.04633763 | 0.04633763
74.77738 | 18.7791 | 16.34753 | 16.25553 | 2.431575 | 0.04599532 | 0.04599532
74.78738 | 18.801 | 16.34566 | 16.25434 | 2.455341 | 0.04565926 | 0.04565926
74.79738 | 18.8227 | 16.3438 | 16.25314 | 2.478904 | 0.04532936 | 0.04532936
74.80738 | 18.8437 | 16.34194 | 16.25193 | 2.501761 | 0.04500554 | 0.04500554
74.81737 | 18.862 | 16.34009 | 16.25071 | 2.521913 | 0.04468806 | 0.04468806
74.82737 | 18.872 | 16.33824 | 16.24948 | 2.533763 | 0.04437617 | 0.04437617
74.83737 | 18.8907 | 16.33639 | 16.24825 | 2.554309 | 0.0440701 | 0.0440701
74.84737 | 18.9109 | 16.33455 | 16.24701 | 2.576351 | 0.04376982 | 0.04376982
74.85737 | 18.9332 | 16.33271 | 16.24576 | 2.60049 | 0.04347522 | 0.04347522
74.86736 | 18.9547 | 16.33088 | 16.2445 | 2.623823 | 0.04318653 | 0.04318653
74.87736 | 18.9716 | 16.32904 | 16.24324 | 2.642555 | 0.04290306 | 0.04290306
74.88736 | 18.9885 | 16.32722 | 16.24197 | 2.661285 | 0.04262504 | 0.04262504
74.89736 | 19.0067 | 16.32539 | 16.24068 | 2.681311 | 0.04235238 | 0.04235238
74.90736 | 19.0241 | 16.32357 | 16.2394 | 2.700535 | 0.04208502 | 0.04208502
74.91736 | 19.0382 | 16.32174 | 16.2381 | 2.716456 | 0.04182287 | 0.04182287
74.92735 | 19.0629 | 16.31993 | 16.2368 | 2.742972 | 0.0415661 | 0.0415661
74.93735 | 19.0823 | 16.31811 | 16.23548 | 2.764189 | 0.04131414 | 0.04131414
74.94735 | 19.0886 | 16.3163 | 16.23416 | 2.772303 | 0.04106716 | 0.04106716
74.95735 | 19.1113 | 16.31448 | 16.23283 | 2.796816 | 0.04082509 | 0.04082509
74.96735 | 19.1247 | 16.31267 | 16.2315 | 2.812026 | 0.04058786 | 0.04058786
74.97734 | 19.1446 | 16.31087 | 16.23016 | 2.833733 | 0.04035562 | 0.04035562
74.98734 | 19.1554 | 16.30906 | 16.2288 | 2.846341 | 0.04012784 | 0.04012784
74.99734 | 19.1754 | 16.30725 | 16.22744 | 2.868147 | 0.03990468 | 0.03990468
75.00734 | 19.1937 | 16.30545 | 16.22608 | 2.888251 | 0.03968608 | 0.03968608
75.01734 | 19.2077 | 16.30365 | 16.2247 | 2.904055 | 0.03947196 | 0.03947196
75.02734 | 19.23 | 16.30184 | 16.22332 | 2.928158 | 0.03926225 | 0.03926225
75.03733 | 19.2481 | 16.30004 | 16.22193 | 2.948058 | 0.03905712 | 0.03905712
75.04733 | 19.2631 | 16.29824 | 16.22053 | 2.964859 | 0.03885602 | 0.03885602
75.05733 | 19.2792 | 16.29644 | 16.21912 | 2.982759 | 0.03865916 | 0.03865916
75.06733 | 19.2853 | 16.29464 | 16.21771 | 2.990659 | 0.03846646 | 0.03846646
75.07733 | 19.3116 | 16.29284 | 16.21629 | 3.018759 | 0.03827786 | 0.03827786
75.08732 | 19.3288 | 16.29104 | 16.21486 | 3.037757 | 0.03809353 | 0.03809353
75.09732 | 19.3469 | 16.28924 | 16.21342 | 3.057656 | 0.03791293 | 0.03791293
75.10732 | 19.3676 | 16.28744 | 16.21197 | 3.080156 | 0.03773625 | 0.03773625
75.11732 | 19.3794 | 16.28564 | 16.21052 | 3.093755 | 0.03756343 | 0.03756343
75.12732 | 19.3991 | 16.28384 | 16.20906 | 3.115255 | 0.03739441 | 0.03739441
75.13732 | 19.4113 | 16.28204 | 16.20759 | 3.129256 | 0.03722913 | 0.03722913
75.14731 | 19.4288 | 16.28025 | 16.20611 | 3.148554 | 0.03706772 | 0.03706772
75.15731 | 19.4565 | 16.27844 | 16.20462 | 3.178056 | 0.03690978 | 0.03690978
75.16731 | 19.47 | 16.27664 | 16.20313 | 3.193358 | 0.03675543 | 0.03675543
75.17731 | 19.4822 | 16.27484 | 16.20163 | 3.20736 | 0.03660462 | 0.03660462
75.18731 | 19.5008 | 16.27304 | 16.20012 | 3.227764 | 0.0364573 | 0.0364573
75.1973 | 19.5096 | 16.27123 | 16.19861 | 3.238367 | 0.03631356 | 0.03631356
75.2073 | 19.5218 | 16.26943 | 16.19708 | 3.252372 | 0.03617307 | 0.03617307
75.2173 | 19.534 | 16.26762 | 16.19555 | 3.266379 | 0.03603594 | 0.03603594
75.2273 | 19.555 | 16.26581 | 16.19401 | 3.289187 | 0.03590211 | 0.03590211
75.2373 | 19.5691 | 16.264 | 16.19246 | 3.305096 | 0.03577154 | 0.03577154
75.2473 | 19.5831 | 16.26219 | 16.1909 | 3.320907 | 0.03564418 | 0.03564418
75.25729 | 19.5962 | 16.26038 | 16.18934 | 3.335817 | 0.03552013 | 0.03552013
75.26729 | 19.6128 | 16.25857 | 16.18777 | 3.354231 | 0.03539909 | 0.03539909
75.27729 | 19.6211 | 16.25675 | 16.18619 | 3.364346 | 0.03528114 | 0.03528114
75.28729 | 19.6273 | 16.25494 | 16.1846 | 3.372363 | 0.03516625 | 0.03516625
75.29729 | 19.6359 | 16.25312 | 16.18301 | 3.382782 | 0.03505438 | 0.03505438
75.30728 | 19.655 | 16.2513 | 16.18141 | 3.403701 | 0.0349456 | 0.0349456
75.31728 | 19.6702 | 16.24948 | 16.1798 | 3.420724 | 0.03483966 | 0.03483966
75.32728 | 19.6778 | 16.24765 | 16.17818 | 3.430148 | 0.03473663 | 0.03473663
75.33728 | 19.6877 | 16.24582 | 16.17655 | 3.441875 | 0.03463648 | 0.03463648
75.34728 | 19.6978 | 16.244 | 16.17492 | 3.453804 | 0.03453918 | 0.03453918
75.35728 | 19.7079 | 16.24216 | 16.17328 | 3.465735 | 0.0344447 | 0.0344447
75.36727 | 19.7198 | 16.24033 | 16.17163 | 3.479467 | 0.03435308 | 0.03435308
75.37727 | 19.7343 | 16.2385 | 16.16997 | 3.495802 | 0.03426414 | 0.03426414
75.38727 | 19.7501 | 16.23666 | 16.1683 | 3.51344 | 0.03417791 | 0.03417791
75.39727 | 19.7571 | 16.23482 | 16.16663 | 3.522281 | 0.03409439 | 0.03409439
75.40727 | 19.7613 | 16.23298 | 16.16495 | 3.528324 | 0.03401353 | 0.03401353
75.41726 | 19.7754 | 16.23113 | 16.16326 | 3.544267 | 0.03393539 | 0.03393539
75.42726 | 19.7837 | 16.22928 | 16.16157 | 3.554415 | 0.0338598 | 0.0338598
75.43726 | 19.7977 | 16.22743 | 16.15986 | 3.570266 | 0.0337868 | 0.0337868
75.44726 | 19.8072 | 16.22558 | 16.15815 | 3.581619 | 0.03371636 | 0.03371636
75.45726 | 19.8112 | 16.22372 | 16.15643 | 3.587475 | 0.03364848 | 0.03364848
75.46726 | 19.8273 | 16.22187 | 16.1547 | 3.605434 | 0.03358312 | 0.03358312
75.47725 | 19.8371 | 16.22001 | 16.15297 | 3.617094 | 0.03352032 | 0.03352032
75.48725 | 19.848 | 16.21814 | 16.15122 | 3.629858 | 0.03345995 | 0.03345995
75.49725 | 19.8604 | 16.21627 | 16.14947 | 3.644125 | 0.03340204 | 0.03340204
75.50725 | 19.8646 | 16.2144 | 16.14771 | 3.650195 | 0.03334657 | 0.03334657
75.51725 | 19.8712 | 16.21253 | 16.14594 | 3.658669 | 0.03329353 | 0.03329353
75.52724 | 19.8733 | 16.21066 | 16.14417 | 3.662643 | 0.03324294 | 0.03324294
75.53724 | 19.8894 | 16.20878 | 16.14239 | 3.680622 | 0.0331947 | 0.0331947
75.54724 | 19.9047 | 16.2069 | 16.1406 | 3.697804 | 0.03314883 | 0.03314883
75.55724 | 19.9111 | 16.20501 | 16.1388 | 3.706089 | 0.03310532 | 0.03310532
75.56724 | 19.9217 | 16.20312 | 16.13699 | 3.718578 | 0.03306416 | 0.03306416
75.57724 | 19.932 | 16.20123 | 16.13518 | 3.730769 | 0.03302533 | 0.03302533
75.58723 | 19.944 | 16.19934 | 16.13336 | 3.744662 | 0.03298885 | 0.03298885
75.59723 | 19.9528 | 16.19744 | 16.13153 | 3.75536 | 0.03295464 | 0.03295464
75.60723 | 19.9609 | 16.19554 | 16.12969 | 3.76536 | 0.03292273 | 0.03292273
75.61723 | 19.9693 | 16.19364 | 16.12785 | 3.775665 | 0.0328931 | 0.0328931
75.62723 | 19.98 | 16.19173 | 16.126 | 3.788272 | 0.03286574 | 0.03286574
75.63722 | 19.9804 | 16.18982 | 16.12414 | 3.790581 | 0.03284067 | 0.03284067
75.64722 | 19.9991 | 16.18791 | 16.12227 | 3.811195 | 0.03281783 | 0.03281783
75.65722 | 20.009 | 16.18599 | 16.12039 | 3.823012 | 0.03279723 | 0.03279723
75.66722 | 20.0156 | 16.18407 | 16.11851 | 3.831532 | 0.03277888 | 0.03277888
75.67722 | 20.0271 | 16.18214 | 16.11662 | 3.844956 | 0.03276275 | 0.03276275
75.68722 | 20.0388 | 16.18022 | 16.11472 | 3.858583 | 0.03274885 | 0.03274885
75.69721 | 20.0467 | 16.17829 | 16.11281 | 3.868411 | 0.03273717 | 0.03273717
75.70721 | 20.0563 | 16.17635 | 16.1109 | 3.879945 | 0.0327277 | 0.0327277
75.71721 | 20.07 | 16.17442 | 16.10898 | 3.895582 | 0.03272043 | 0.03272043
75.72721 | 20.0702 | 16.17248 | 16.10705 | 3.897723 | 0.03271537 | 0.03271537
75.73721 | 20.0819 | 16.17053 | 16.10511 | 3.911366 | 0.03271251 | 0.03271251
75.7472 | 20.0829 | 16.16859 | 16.10316 | 3.914312 | 0.03271185 | 0.03271185
75.7572 | 20.0897 | 16.16664 | 16.10121 | 3.923062 | 0.03271338 | 0.03271338
75.7672 | 20.0977 | 16.16468 | 16.09925 | 3.933016 | 0.03271711 | 0.03271711
75.7772 | 20.1042 | 16.16273 | 16.09728 | 3.941473 | 0.03272303 | 0.03272303
75.7872 | 20.1127 | 16.16076 | 16.0953 | 3.951943 | 0.03272622 | 0.03272622
75.7972 | 20.1164 | 16.15879 | 16.09332 | 3.957607 | 0.03273652 | 0.03273652
75.80719 | 20.1263 | 16.15683 | 16.09133 | 3.969472 | 0.03274901 | 0.03274901
75.81719 | 20.1329 | 16.15486 | 16.08933 | 3.978043 | 0.0327637 | 0.0327637
75.82719 | 20.1378 | 16.15288 | 16.08732 | 3.984917 | 0.03278059 | 0.03278059
75.83719 | 20.1364 | 16.15091 | 16.08531 | 3.985494 | 0.03279967 | 0.03279967
75.84719 | 20.1383 | 16.14893 | 16.08328 | 3.989375 | 0.03282095 | 0.03282095
75.85718 | 20.1431 | 16.14694 | 16.08125 | 3.996157 | 0.03284442 | 0.03284442
75.86718 | 20.1399 | 16.14495 | 16.07922 | 3.994949 | 0.03286765 | 0.03286765
75.87718 | 20.1464 | 16.14296 | 16.07717 | 4.003439 | 0.03289556 | 0.03289556
75.88718 | 20.1552 | 16.14097 | 16.07512 | 4.014233 | 0.03292568 | 0.03292568
75.89718 | 20.1592 | 16.13897 | 16.07305 | 4.02023 | 0.03295803 | 0.03295803
75.90718 | 20.1566 | 16.13697 | 16.07098 | 4.01963 | 0.03299261 | 0.03299261
75.91717 | 20.1599 | 16.13497 | 16.06891 | 4.024932 | 0.03302938 | 0.03302938
75.92717 | 20.163 | 16.13296 | 16.06682 | 4.030038 | 0.03306843 | 0.03306843
75.93717 | 20.1615 | 16.13095 | 16.06473 | 4.030548 | 0.03310972 | 0.03310972
75.94717 | 20.1608 | 16.12894 | 16.06263 | 4.031861 | 0.03315327 | 0.03315327
75.95717 | 20.1623 | 16.12692 | 16.06052 | 4.035378 | 0.03319909 | 0.03319909
75.96716 | 20.1641 | 16.12491 | 16.05841 | 4.039195 | 0.03324713 | 0.03324713
75.97716 | 20.1621 | 16.12288 | 16.05629 | 4.039217 | 0.03329749 | 0.03329749
75.98716 | 20.1608 | 16.12086 | 16.05416 | 4.039943 | 0.03335015 | 0.03335015
75.99716 | 20.1627 | 16.11883 | 16.05202 | 4.043872 | 0.03340511 | 0.03340511
76.00716 | 20.1597 | 16.1168 | 16.04987 | 4.042904 | 0.03346237 | 0.03346237
76.01716 | 20.1661 | 16.11476 | 16.04772 | 4.051338 | 0.03352196 | 0.03352196
76.02715 | 20.164 | 16.11273 | 16.04556 | 4.051274 | 0.03358382 | 0.03358382
76.03715 | 20.1594 | 16.11068 | 16.04339 | 4.048715 | 0.03364808 | 0.03364808
76.04715 | 20.1635 | 16.10864 | 16.04121 | 4.054859 | 0.03371469 | 0.03371469
76.05715 | 20.1627 | 16.10659 | 16.03903 | 4.056106 | 0.03378367 | 0.03378367
76.06715 | 20.1644 | 16.10454 | 16.03683 | 4.059855 | 0.03385502 | 0.03385502
76.07714 | 20.1637 | 16.10249 | 16.03464 | 4.061206 | 0.0339287 | 0.0339287
76.08714 | 20.1563 | 16.10044 | 16.03243 | 4.055861 | 0.03400484 | 0.03400484
76.09714 | 20.1589 | 16.09838 | 16.03021 | 4.060519 | 0.0340834 | 0.0340834
76.10714 | 20.1643 | 16.09632 | 16.02799 | 4.06798 | 0.03416439 | 0.03416439
76.11714 | 20.1632 | 16.09426 | 16.02576 | 4.068944 | 0.03424782 | 0.03424782
76.12714 | 20.1628 | 16.09219 | 16.02352 | 4.07061 | 0.03433371 | 0.03433371
76.13713 | 20.161 | 16.09012 | 16.02128 | 4.070877 | 0.03442196 | 0.03442196
76.14713 | 20.1615 | 16.08805 | 16.01903 | 4.073449 | 0.03451279 | 0.03451279
76.15713 | 20.164 | 16.08598 | 16.01676 | 4.078024 | 0.03460612 | 0.03460612
76.16713 | 20.1626 | 16.0839 | 16.0145 | 4.078701 | 0.03470195 | 0.03470195
76.17713 | 20.1684 | 16.08182 | 16.01222 | 4.086581 | 0.0348003 | 0.0348003
76.18712 | 20.1671 | 16.07974 | 16.00994 | 4.087361 | 0.0349011 | 0.0349011
76.19712 | 20.1625 | 16.07765 | 16.00765 | 4.084845 | 0.03500453 | 0.03500453
76.20712 | 20.1613 | 16.07557 | 16.00535 | 4.085733 | 0.03511053 | 0.03511053
76.21712 | 20.1624 | 16.07348 | 16.00304 | 4.088922 | 0.0352191 | 0.0352191
76.22712 | 20.1644 | 16.07139 | 16.00072 | 4.093015 | 0.03533025 | 0.03533025
76.23712 | 20.1683 | 16.06929 | 15.9984 | 4.099009 | 0.03544401 | 0.03544401
76.24711 | 20.1707 | 16.0672 | 15.99608 | 4.103504 | 0.03556026 | 0.03556026
76.25711 | 20.1706 | 16.0651 | 15.99374 | 4.105503 | 0.03567925 | 0.03567925
76.26711 | 20.169 | 16.063 | 15.99139 | 4.106005 | 0.03580088 | 0.03580088
76.27711 | 20.1681 | 16.06089 | 15.98904 | 4.107209 | 0.03592516 | 0.03592516
76.28711 | 20.1686 | 16.05878 | 15.98668 | 4.109815 | 0.0360521 | 0.0360521
76.2971 | 20.1661 | 16.05668 | 15.98432 | 4.109421 | 0.03618159 | 0.03618159
76.3071 | 20.1626 | 16.05457 | 15.98194 | 4.108032 | 0.03631387 | 0.03631387
76.3171 | 20.1585 | 16.05246 | 15.97956 | 4.106045 | 0.03644885 | 0.03644885
76.3271 | 20.1569 | 16.05034 | 15.97717 | 4.10656 | 0.03658653 | 0.03658653
76.3371 | 20.1614 | 16.04822 | 15.97477 | 4.113177 | 0.03672692 | 0.03672692
76.3471 | 20.1624 | 16.0461 | 15.97236 | 4.116297 | 0.03687002 | 0.03687002
76.35709 | 20.1583 | 16.04398 | 15.96995 | 4.114316 | 0.03701571 | 0.03701571
76.36709 | 20.1525 | 16.04186 | 15.96753 | 4.110639 | 0.03716427 | 0.03716427
76.37709 | 20.1466 | 16.03973 | 15.9651 | 4.106865 | 0.03731556 | 0.03731556
76.38709 | 20.1435 | 16.03761 | 15.96267 | 4.105893 | 0.0374696 | 0.0374696
76.39709 | 20.1428 | 16.03548 | 15.96022 | 4.107323 | 0.03762638 | 0.03762638
76.40708 | 20.1319 | 16.03335 | 15.95778 | 4.098552 | 0.03778576 | 0.03778576
76.41708 | 20.1288 | 16.03121 | 15.95532 | 4.097586 | 0.03794805 | 0.03794805
76.42708 | 20.1153 | 16.02908 | 15.95285 | 4.086222 | 0.0381131 | 0.0381131
76.43708 | 20.1197 | 16.02694 | 15.95038 | 4.09276 | 0.0382809 | 0.0382809
76.44708 | 20.117 | 16.0248 | 15.9479 | 4.0922 | 0.03845147 | 0.03845147
76.45708 | 20.1082 | 16.02266 | 15.94541 | 4.085542 | 0.03862479 | 0.03862479
76.46707 | 20.1056 | 16.02052 | 15.94292 | 4.085083 | 0.0388007 | 0.0388007
76.47707 | 20.0964 | 16.01837 | 15.94041 | 4.078029 | 0.03897954 | 0.03897954
76.48707 | 20.091 | 16.01622 | 15.9379 | 4.074777 | 0.03916114 | 0.03916114
76.49707 | 20.0859 | 16.01407 | 15.93538 | 4.071827 | 0.03934548 | 0.03934548
76.50707 | 20.0791 | 16.01192 | 15.93286 | 4.067179 | 0.0395326 | 0.0395326
76.51706 | 20.0711 | 16.00977 | 15.93032 | 4.061331 | 0.03972224 | 0.03972224
76.52706 | 20.0701 | 16.00761 | 15.92778 | 4.062487 | 0.03991483 | 0.03991483
76.53706 | 20.0564 | 16.00545 | 15.92523 | 4.050945 | 0.04011016 | 0.04011016
76.54706 | 20.0576 | 16.00329 | 15.92268 | 4.054305 | 0.04030822 | 0.04030822
76.55706 | 20.0523 | 16.00113 | 15.92011 | 4.051167 | 0.04050901 | 0.04050901
76.56706 | 20.0492 | 15.99897 | 15.91754 | 4.050231 | 0.04071252 | 0.04071252
76.57705 | 20.0495 | 15.9968 | 15.91497 | 4.052695 | 0.04091855 | 0.04091855
76.58705 | 20.038 | 15.99464 | 15.91238 | 4.043363 | 0.04112748 | 0.04112748
76.59705 | 20.0343 | 15.99247 | 15.90979 | 4.041834 | 0.04133912 | 0.04133912
76.60705 | 20.0289 | 15.99029 | 15.90719 | 4.038606 | 0.04155345 | 0.04155345
76.61705 | 20.0239 | 15.98812 | 15.90458 | 4.035781 | 0.04177048 | 0.04177048
76.62704 | 20.0275 | 15.98595 | 15.90197 | 4.041555 | 0.04198996 | 0.04198996
76.63704 | 20.0236 | 15.98377 | 15.89934 | 4.039834 | 0.04221234 | 0.04221234
76.64704 | 20.0088 | 15.98159 | 15.89671 | 4.027214 | 0.0424374 | 0.0424374
76.65704 | 20.0056 | 15.9794 | 15.89407 | 4.026197 | 0.04266512 | 0.04266512
76.66704 | 20.0014 | 15.97722 | 15.89143 | 4.024182 | 0.04289551 | 0.04289551
76.67704 | 19.9956 | 15.97503 | 15.88877 | 4.020569 | 0.04312856 | 0.04312856
76.68703 | 19.9901 | 15.97284 | 15.88612 | 4.017256 | 0.04336403 | 0.04336403
76.69703 | 19.988 | 15.97065 | 15.88345 | 4.017348 | 0.04360237 | 0.04360237
76.70703 | 19.9791 | 15.96846 | 15.88077 | 4.010641 | 0.04384337 | 0.04384337
76.71703 | 19.9736 | 15.96626 | 15.87809 | 4.007337 | 0.04408702 | 0.04408702
76.72703 | 19.9679 | 15.96407 | 15.8754 | 4.003835 | 0.04433331 | 0.04433331
76.73702 | 19.9598 | 15.96187 | 15.8727 | 3.997932 | 0.044582 | 0.044582
76.74702 | 19.9505 | 15.95967 | 15.87 | 3.990834 | 0.04483358 | 0.04483358
76.75702 | 19.9325 | 15.95746 | 15.86729 | 3.975039 | 0.04508781 | 0.04508781
76.76702 | 19.9292 | 15.95526 | 15.86457 | 3.973945 | 0.04534468 | 0.04534468
76.77702 | 19.9189 | 15.95305 | 15.86184 | 3.965853 | 0.0456042 | 0.0456042
76.78702 | 19.9149 | 15.95084 | 15.8591 | 3.964064 | 0.04586638 | 0.04586638
76.79701 | 19.9088 | 15.94863 | 15.85636 | 3.960174 | 0.04613095 | 0.04613095
76.80701 | 19.9034 | 15.94641 | 15.85361 | 3.956989 | 0.04639844 | 0.04639844
76.81701 | 19.8971 | 15.94419 | 15.85086 | 3.952905 | 0.04666859 | 0.04666859
76.82701 | 19.8812 | 15.94198 | 15.84809 | 3.939224 | 0.04694142 | 0.04694142
76.83701 | 19.875 | 15.93976 | 15.84532 | 3.935244 | 0.04721692 | 0.04721692
76.847 | 19.8704 | 15.93754 | 15.84255 | 3.932865 | 0.04749484 | 0.04749484
76.857 | 19.8633 | 15.93531 | 15.83976 | 3.92799 | 0.04777571 | 0.04777571
76.867 | 19.853 | 15.93308 | 15.83697 | 3.919916 | 0.04805927 | 0.04805927
76.877 | 19.8492 | 15.93086 | 15.83416 | 3.918345 | 0.04834553 | 0.04834553
76.887 | 19.844 | 15.92862 | 15.83136 | 3.915375 | 0.04863449 | 0.04863449
76.897 | 19.8392 | 15.92639 | 15.82854 | 3.912808 | 0.04892618 | 0.04892618
76.90699 | 19.8316 | 15.92416 | 15.82572 | 3.90744 | 0.04922028 | 0.04922028
76.91699 | 19.8264 | 15.92192 | 15.82289 | 3.904476 | 0.0495174 | 0.0495174
76.92699 | 19.8173 | 15.91969 | 15.82005 | 3.897614 | 0.04981725 | 0.04981725
76.93699 | 19.813 | 15.91745 | 15.81721 | 3.895554 | 0.05011984 | 0.05011984
76.94699 | 19.8094 | 15.9152 | 15.81435 | 3.894196 | 0.05042517 | 0.05042517
76.95698 | 19.8039 | 15.91296 | 15.8115 | 3.890938 | 0.05073294 | 0.05073294
76.96698 | 19.7962 | 15.91072 | 15.80863 | 3.885483 | 0.05104375 | 0.05104375
76.97698 | 19.7864 | 15.90847 | 15.80575 | 3.87793 | 0.05135733 | 0.05135733
76.98698 | 19.7782 | 15.90622 | 15.80287 | 3.871979 | 0.05167366 | 0.05167366
76.99698 | 19.7716 | 15.90397 | 15.79998 | 3.86763 | 0.05199275 | 0.05199275
77.00698 | 19.7631 | 15.90172 | 15.79709 | 3.861383 | 0.05231461 | 0.05231461
77.01697 | 19.7505 | 15.89946 | 15.79419 | 3.851035 | 0.05263891 | 0.05263891
77.02697 | 19.7437 | 15.89721 | 15.79128 | 3.846491 | 0.05296631 | 0.05296631
77.03697 | 19.7353 | 15.89495 | 15.78836 | 3.840349 | 0.05329648 | 0.05329648
77.04697 | 19.7267 | 15.89269 | 15.78543 | 3.834008 | 0.05362944 | 0.05362944
77.05697 | 19.7198 | 15.89043 | 15.7825 | 3.82937 | 0.0539652 | 0.0539652
77.06696 | 19.7071 | 15.88817 | 15.77956 | 3.81893 | 0.05430341 | 0.05430341
77.07696 | 19.6961 | 15.88591 | 15.77662 | 3.810195 | 0.05464476 | 0.05464476
77.08696 | 19.683 | 15.88364 | 15.77366 | 3.799361 | 0.05498893 | 0.05498893
77.09696 | 19.664 | 15.88137 | 15.7707 | 3.782629 | 0.05533591 | 0.05533591
77.10696 | 19.66 | 15.8791 | 15.76773 | 3.780898 | 0.05568574 | 0.05568574
77.11696 | 19.6509 | 15.87683 | 15.76475 | 3.774069 | 0.05603841 | 0.05603841
77.12695 | 19.6421 | 15.87456 | 15.76177 | 3.767539 | 0.05639361 | 0.05639361
77.13695 | 19.6293 | 15.87229 | 15.75878 | 3.757013 | 0.05675203 | 0.05675203
77.14695 | 19.6209 | 15.87001 | 15.75579 | 3.750888 | 0.05711337 | 0.05711337
77.15695 | 19.6071 | 15.86774 | 15.75278 | 3.739365 | 0.05747765 | 0.05747765
77.16695 | 19.6027 | 15.86546 | 15.74977 | 3.737242 | 0.05784489 | 0.05784489
77.17694 | 19.5908 | 15.86318 | 15.74675 | 3.727619 | 0.05821478 | 0.05821478
77.18694 | 19.583 | 15.8609 | 15.74372 | 3.722099 | 0.05858806 | 0.05858806
77.19694 | 19.5703 | 15.85862 | 15.74069 | 3.711681 | 0.05896443 | 0.05896443
77.20694 | 19.559 | 15.85634 | 15.73765 | 3.702663 | 0.05934394 | 0.05934394
77.21694 | 19.5521 | 15.85405 | 15.7346 | 3.698046 | 0.05972662 | 0.05972662
77.22694 | 19.5438 | 15.85177 | 15.73155 | 3.692029 | 0.06011255 | 0.06011255
77.23693 | 19.5279 | 15.84949 | 15.72849 | 3.678411 | 0.0605014 | 0.0605014
77.24693 | 19.5204 | 15.8472 | 15.72542 | 3.673196 | 0.06089402 | 0.06089402
77.25693 | 19.5105 | 15.84492 | 15.72234 | 3.665581 | 0.06129009 | 0.06129009
77.26693 | 19.495 | 15.84263 | 15.71925 | 3.652366 | 0.0616897 | 0.0616897
77.27693 | 19.4861 | 15.84035 | 15.71616 | 3.645751 | 0.06209294 | 0.06209294
77.28692 | 19.4787 | 15.83807 | 15.71307 | 3.640633 | 0.06249951 | 0.06249951
77.29692 | 19.4625 | 15.83578 | 15.70996 | 3.626717 | 0.06291029 | 0.06291029
77.30692 | 19.4433 | 15.8335 | 15.70685 | 3.609801 | 0.06332501 | 0.06332501
77.31692 | 19.439 | 15.83122 | 15.70373 | 3.607783 | 0.06374378 | 0.06374378
77.32692 | 19.4244 | 15.82894 | 15.7006 | 3.595464 | 0.06416671 | 0.06416671
77.33692 | 19.4127 | 15.82666 | 15.69747 | 3.586044 | 0.06459395 | 0.06459395
77.34691 | 19.3967 | 15.82438 | 15.69433 | 3.57232 | 0.06502519 | 0.06502519
77.35691 | 19.383 | 15.8221 | 15.69118 | 3.560895 | 0.06546144 | 0.06546144
77.36691 | 19.3715 | 15.81983 | 15.68803 | 3.551669 | 0.06590241 | 0.06590241
77.37691 | 19.3564 | 15.81756 | 15.68486 | 3.53884 | 0.06634826 | 0.06634826
77.38691 | 19.3462 | 15.81529 | 15.68169 | 3.530908 | 0.06679915 | 0.06679915
77.3969 | 19.3275 | 15.81303 | 15.67852 | 3.51447 | 0.06725481 | 0.06725481
77.4069 | 19.3192 | 15.81077 | 15.67534 | 3.508431 | 0.06771627 | 0.06771627
77.4169 | 19.2965 | 15.80851 | 15.67215 | 3.487988 | 0.06818328 | 0.06818328
77.4269 | 19.2882 | 15.80626 | 15.66895 | 3.481941 | 0.06865601 | 0.06865601
77.4369 | 19.271 | 15.80401 | 15.66574 | 3.466989 | 0.06913466 | 0.06913466
77.4469 | 19.2614 | 15.80177 | 15.66253 | 3.459632 | 0.06961941 | 0.06961941
77.45689 | 19.254 | 15.79953 | 15.65931 | 3.454467 | 0.07010996 | 0.07010996
77.46689 | 19.238 | 15.7973 | 15.65609 | 3.440698 | 0.07060748 | 0.07060748
77.47689 | 19.2296 | 15.79508 | 15.65285 | 3.434523 | 0.07111168 | 0.07111168
77.48689 | 19.2145 | 15.79286 | 15.64961 | 3.421641 | 0.07162277 | 0.07162277
77.49689 | 19.2045 | 15.79065 | 15.64637 | 3.413852 | 0.07214094 | 0.07214094
77.50688 | 19.1895 | 15.78845 | 15.64311 | 3.401054 | 0.07266586 | 0.07266586
77.51688 | 19.1776 | 15.78625 | 15.63985 | 3.391349 | 0.0731988 | 0.0731988
77.52688 | 19.1585 | 15.78406 | 15.63658 | 3.374437 | 0.07373944 | 0.07373944
77.53688 | 19.1551 | 15.78188 | 15.63331 | 3.373221 | 0.074285 | 0.074285
77.54688 | 19.1455 | 15.77971 | 15.63003 | 3.36579 | 0.07484164 | 0.07484164
77.55688 | 19.136 | 15.77755 | 15.62674 | 3.35845 | 0.07540658 | 0.07540658
77.56687 | 19.128 | 15.7754 | 15.62344 | 3.352598 | 0.07597944 | 0.07597944
77.57687 | 19.1157 | 15.77326 | 15.62014 | 3.342437 | 0.07656157 | 0.07656157
77.58687 | 19.1023 | 15.77113 | 15.61683 | 3.331165 | 0.07715257 | 0.07715257
77.59687 | 19.0927 | 15.76902 | 15.61351 | 3.323683 | 0.07775266 | 0.07775266
77.60687 | 19.0804 | 15.76691 | 15.61019 | 3.313489 | 0.07836201 | 0.07836201
77.61686 | 19.0695 | 15.76482 | 15.60686 | 3.304683 | 0.07897869 | 0.07897869
77.62686 | 19.0619 | 15.76273 | 15.60352 | 3.299165 | 0.07960709 | 0.07960709
77.63686 | 19.0517 | 15.76067 | 15.60018 | 3.291034 | 0.08024526 | 0.08024526
77.64686 | 19.0375 | 15.75861 | 15.59682 | 3.27889 | 0.08089338 | 0.08089338
77.65686 | 19.0306 | 15.75657 | 15.59346 | 3.274033 | 0.08155158 | 0.08155158
77.66686 | 19.0242 | 15.75454 | 15.5901 | 3.269663 | 0.08222002 | 0.08222002
77.67685 | 19.0196 | 15.75252 | 15.58673 | 3.267076 | 0.08289808 | 0.08289808
77.68685 | 19.0067 | 15.75052 | 15.58335 | 3.256178 | 0.08358737 | 0.08358737
77.69685 | 18.9984 | 15.74853 | 15.57996 | 3.249865 | 0.08428728 | 0.08428728
77.70685 | 18.9914 | 15.74656 | 15.57657 | 3.244838 | 0.08499789 | 0.08499789
77.71685 | 18.9807 | 15.7446 | 15.57317 | 3.236096 | 0.0857193 | 0.0857193
77.72684 | 18.9703 | 15.74266 | 15.56976 | 3.227637 | 0.08645081 | 0.08645081
77.73684 | 18.9534 | 15.74073 | 15.56635 | 3.212665 | 0.08719402 | 0.08719402
77.74684 | 18.9448 | 15.73882 | 15.56293 | 3.205978 | 0.08794823 | 0.08794823
77.75684 | 18.9384 | 15.73692 | 15.5595 | 3.201476 | 0.08871347 | 0.08871347
77.76684 | 18.9287 | 15.73504 | 15.55606 | 3.193659 | 0.08948977 | 0.08948977
77.77684 | 18.9184 | 15.73317 | 15.55262 | 3.185227 | 0.09027712 | 0.09027712
77.78683 | 18.9054 | 15.73132 | 15.54917 | 3.174077 | 0.09107467 | 0.09107467
77.79683 | 18.8953 | 15.72949 | 15.54572 | 3.165814 | 0.09188408 | 0.09188408
77.80683 | 18.8854 | 15.72766 | 15.54225 | 3.157736 | 0.09270446 | 0.09270446
77.81683 | 18.8792 | 15.72586 | 15.53879 | 3.153343 | 0.09353576 | 0.09353576
77.82683 | 18.8608 | 15.72406 | 15.53531 | 3.136736 | 0.09437789 | 0.09437789
77.83682 | 18.8504 | 15.72229 | 15.53183 | 3.128111 | 0.09522992 | 0.09522992
77.84682 | 18.8334 | 15.72053 | 15.52834 | 3.112875 | 0.09609338 | 0.09609338
77.85682 | 18.8258 | 15.71878 | 15.52484 | 3.107024 | 0.09696732 | 0.09696732
77.86682 | 18.8161 | 15.71704 | 15.52134 | 3.099059 | 0.09785158 | 0.09785158
77.87682 | 18.8073 | 15.71532 | 15.51783 | 3.091981 | 0.09874597 | 0.09874597
77.88682 | 18.7928 | 15.71361 | 15.51431 | 3.07919 | 0.09965029 | 0.09965029
77.89681 | 18.7774 | 15.71192 | 15.51079 | 3.065484 | 0.1005634 | 0.1005634
77.90681 | 18.7649 | 15.71023 | 15.50726 | 3.054668 | 0.1014869 | 0.1014869
77.91681 | 18.7522 | 15.70856 | 15.50372 | 3.043641 | 0.1024196 | 0.1024196
77.92681 | 18.7431 | 15.7069 | 15.50018 | 3.036202 | 0.1033612 | 0.1033612
77.93681 | 18.7321 | 15.70525 | 15.49662 | 3.026853 | 0.1043115 | 0.1043115
77.9468 | 18.7219 | 15.70361 | 15.49307 | 3.018292 | 0.105269 | 0.105269
77.9568 | 18.7072 | 15.70198 | 15.4895 | 3.005224 | 0.1062354 | 0.1062354
77.9668 | 18.6989 | 15.70035 | 15.48593 | 2.998548 | 0.1072094 | 0.1072094
77.9768 | 18.6848 | 15.69874 | 15.48235 | 2.986064 | 0.1081906 | 0.1081906
77.9868 | 18.6771 | 15.69713 | 15.47877 | 2.979973 | 0.1091785 | 0.1091785
77.99679 | 18.6643 | 15.69553 | 15.47518 | 2.968775 | 0.1101718 | 0.1101718
78.00679 | 18.6526 | 15.69393 | 15.47158 | 2.958673 | 0.111172 | 0.111172
78.01679 | 18.6415 | 15.69233 | 15.46798 | 2.949168 | 0.1121775 | 0.1121775
78.02679 | 18.6325 | 15.69074 | 15.46437 | 2.941759 | 0.1131879 | 0.1131879
78.03679 | 18.6196 | 15.68915 | 15.46075 | 2.930448 | 0.1142028 | 0.1142028
78.04679 | 18.6081 | 15.68756 | 15.45712 | 2.920536 | 0.1152216 | 0.1152216
78.05678 | 18.5948 | 15.68598 | 15.45349 | 2.908822 | 0.1162427 | 0.1162427
78.06678 | 18.5827 | 15.68439 | 15.44985 | 2.898311 | 0.1172676 | 0.1172676
78.07678 | 18.5786 | 15.6828 | 15.44621 | 2.895802 | 0.1182947 | 0.1182947
78.08678 | 18.5663 | 15.6812 | 15.44256 | 2.885097 | 0.1193235 | 0.1193235
78.09678 | 18.5615 | 15.6796 | 15.4389 | 2.881896 | 0.1203533 | 0.1203533
78.10677 | 18.5511 | 15.678 | 15.43524 | 2.8731 | 0.1213826 | 0.1213826
78.11677 | 18.5416 | 15.67639 | 15.43156 | 2.865211 | 0.1224128 | 0.1224128
78.12677 | 18.5312 | 15.67477 | 15.42788 | 2.856432 | 0.1234422 | 0.1234422
78.13677 | 18.5261 | 15.67314 | 15.4242 | 2.852961 | 0.1244702 | 0.1244702
78.14677 | 18.5153 | 15.6715 | 15.42051 | 2.843801 | 0.1254962 | 0.1254962
78.15677 | 18.5124 | 15.66985 | 15.41681 | 2.842553 | 0.1265196 | 0.1265196
78.16676 | 18.4981 | 15.66818 | 15.41311 | 2.829917 | 0.1275387 | 0.1275387
78.17676 | 18.497 | 15.6665 | 15.40939 | 2.830496 | 0.1285549 | 0.1285549
78.18676 | 18.4942 | 15.66481 | 15.40568 | 2.829392 | 0.1295666 | 0.1295666
78.19676 | 18.4886 | 15.6631 | 15.40195 | 2.825504 | 0.1305731 | 0.1305731
78.20676 | 18.4828 | 15.66137 | 15.39822 | 2.821434 | 0.1315738 | 0.1315738
78.21675 | 18.4813 | 15.65962 | 15.39448 | 2.821682 | 0.1325672 | 0.1325672
78.22675 | 18.4796 | 15.65785 | 15.39074 | 2.821753 | 0.1335546 | 0.1335546
78.23675 | 18.4789 | 15.65606 | 15.38699 | 2.822845 | 0.1345344 | 0.1345344
78.24675 | 18.4754 | 15.65424 | 15.38323 | 2.82116 | 0.135506 | 0.135506
78.25675 | 18.4783 | 15.6524 | 15.37946 | 2.825899 | 0.1364688 | 0.1364688
78.26675 | 18.483 | 15.65054 | 15.37569 | 2.832463 | 0.1374223 | 0.1374223
78.27674 | 18.4776 | 15.64865 | 15.37192 | 2.828952 | 0.138365 | 0.138365
78.28674 | 18.4837 | 15.64673 | 15.36813 | 2.83697 | 0.1392983 | 0.1392983
78.29674 | 18.4922 | 15.64478 | 15.36434 | 2.847416 | 0.1402207 | 0.1402207
78.30674 | 18.4958 | 15.64281 | 15.36055 | 2.852991 | 0.1411316 | 0.1411316
78.31674 | 18.5018 | 15.6408 | 15.35674 | 2.860997 | 0.1420307 | 0.1420307
78.32673 | 18.5064 | 15.63877 | 15.35293 | 2.867632 | 0.1429166 | 0.1429166
78.33673 | 18.5112 | 15.63669 | 15.34912 | 2.874515 | 0.143784 | 0.143784
78.34673 | 18.5197 | 15.63458 | 15.34529 | 2.885117 | 0.1446448 | 0.1446448
78.35673 | 18.5274 | 15.63245 | 15.34146 | 2.894952 | 0.1454921 | 0.1454921
78.36673 | 18.5359 | 15.63028 | 15.33763 | 2.905622 | 0.1463254 | 0.1463254
78.37673 | 18.5422 | 15.62807 | 15.33378 | 2.914127 | 0.1471444 | 0.1471444
78.38672 | 18.5559 | 15.62583 | 15.32994 | 2.930065 | 0.1479481 | 0.1479481
78.39672 | 18.5642 | 15.62356 | 15.32608 | 2.940642 | 0.1487376 | 0.1487376
78.40672 | 18.5779 | 15.62124 | 15.32222 | 2.956656 | 0.1495121 | 0.1495121
78.41672 | 18.5924 | 15.61889 | 15.31835 | 2.973513 | 0.1502678 | 0.1502678
78.42672 | 18.6002 | 15.6165 | 15.31448 | 2.983702 | 0.1510112 | 0.1510112
78.43671 | 18.6159 | 15.61407 | 15.3106 | 3.001826 | 0.151738 | 0.151738
78.44671 | 18.6303 | 15.61161 | 15.30671 | 3.018691 | 0.1524495 | 0.1524495
78.45671 | 18.6394 | 15.6091 | 15.30281 | 3.030295 | 0.1531449 | 0.1531449
78.46671 | 18.659 | 15.60656 | 15.29891 | 3.052438 | 0.1538241 | 0.1538241
78.47671 | 18.6764 | 15.60398 | 15.29501 | 3.07242 | 0.1544868 | 0.1544868
78.48671 | 18.6878 | 15.60136 | 15.29109 | 3.086442 | 0.155133 | 0.155133
78.4967 | 18.7076 | 15.5987 | 15.28718 | 3.1089 | 0.1557621 | 0.1557621
78.5067 | 18.7231 | 15.596 | 15.28325 | 3.1271 | 0.1563751 | 0.1563751
78.5167 | 18.7445 | 15.59326 | 15.27932 | 3.151241 | 0.1569716 | 0.1569716
78.5267 | 18.7618 | 15.59048 | 15.27538 | 3.171321 | 0.1575513 | 0.1575513
78.5367 | 18.7808 | 15.58766 | 15.27143 | 3.19314 | 0.1581145 | 0.1581145
78.54669 | 18.805 | 15.5848 | 15.26748 | 3.220197 | 0.1586604 | 0.1586604
78.55669 | 18.8217 | 15.5819 | 15.26352 | 3.239795 | 0.1591903 | 0.1591903
78.56669 | 18.8427 | 15.57897 | 15.25956 | 3.263734 | 0.1597036 | 0.1597036
78.57669 | 18.8683 | 15.57599 | 15.25559 | 3.292311 | 0.1602003 | 0.1602003
78.58669 | 18.8943 | 15.57297 | 15.25161 | 3.321329 | 0.1606806 | 0.1606806
78.59669 | 18.9109 | 15.56992 | 15.24763 | 3.340985 | 0.1611445 | 0.1611445
78.60668 | 18.9327 | 15.56682 | 15.24364 | 3.365877 | 0.1615915 | 0.1615915
78.61668 | 18.9555 | 15.56369 | 15.23964 | 3.391811 | 0.1620228 | 0.1620228
78.62668 | 18.9826 | 15.56052 | 15.23564 | 3.422084 | 0.1624379 | 0.1624379
78.63668 | 19.0037 | 15.55731 | 15.23163 | 3.446395 | 0.1628368 | 0.1628368
78.64668 | 19.0274 | 15.55406 | 15.22762 | 3.473345 | 0.1632197 | 0.1632197
78.65667 | 19.0461 | 15.55077 | 15.2236 | 3.495329 | 0.1635862 | 0.1635862
78.66667 | 19.0648 | 15.54744 | 15.21957 | 3.517355 | 0.1639373 | 0.1639373
78.67667 | 19.0904 | 15.54408 | 15.21554 | 3.546319 | 0.1642725 | 0.1642725
78.68667 | 19.103 | 15.54068 | 15.2115 | 3.562321 | 0.164592 | 0.164592
78.69667 | 19.1205 | 15.53724 | 15.20745 | 3.58326 | 0.1648957 | 0.1648957
78.70667 | 19.1374 | 15.53376 | 15.2034 | 3.603637 | 0.1651838 | 0.1651838
78.71666 | 19.152 | 15.53025 | 15.19934 | 3.621748 | 0.165456 | 0.165456
78.72666 | 19.1728 | 15.5267 | 15.19527 | 3.646099 | 0.1657129 | 0.1657129
78.73666 | 19.1791 | 15.52311 | 15.1912 | 3.655989 | 0.1659543 | 0.1659543
78.74666 | 19.1959 | 15.51949 | 15.18712 | 3.676415 | 0.1661801 | 0.1661801
78.75666 | 19.2062 | 15.51582 | 15.18304 | 3.690379 | 0.1663903 | 0.1663903
78.76665 | 19.2211 | 15.51212 | 15.17895 | 3.708976 | 0.1665848 | 0.1665848
78.77665 | 19.2191 | 15.50837 | 15.17486 | 3.710729 | 0.1667568 | 0.1667568
78.78665 | 19.2324 | 15.5046 | 15.17075 | 3.727804 | 0.1669203 | 0.1669203
78.79665 | 19.2318 | 15.50078 | 15.16665 | 3.731018 | 0.1670681 | 0.1670681
78.80665 | 19.2429 | 15.49693 | 15.16253 | 3.745969 | 0.1672002 | 0.1672002
78.81665 | 19.2457 | 15.49304 | 15.15841 | 3.752657 | 0.1673166 | 0.1673166
78.82664 | 19.2529 | 15.48912 | 15.15429 | 3.76378 | 0.167417 | 0.167417
78.83664 | 19.2458 | 15.48516 | 15.15015 | 3.760644 | 0.1675015 | 0.1675015
78.84664 | 19.2431 | 15.48115 | 15.14601 | 3.761947 | 0.16757 | 0.16757
78.85664 | 19.243 | 15.4771 | 15.14187 | 3.765895 | 0.1676189 | 0.1676189
78.86664 | 19.2332 | 15.47302 | 15.13771 | 3.760175 | 0.167655 | 0.167655
78.87663 | 19.2326 | 15.46891 | 15.13356 | 3.76369 | 0.1676748 | 0.1676748
78.88663 | 19.219 | 15.46475 | 15.1294 | 3.754247 | 0.1676781 | 0.1676781
78.89663 | 19.2152 | 15.46056 | 15.12523 | 3.754644 | 0.1676648 | 0.1676648
78.90663 | 19.2042 | 15.45632 | 15.12105 | 3.747881 | 0.1676348 | 0.1676348
78.91663 | 19.1902 | 15.45204 | 15.11687 | 3.738157 | 0.167588 | 0.167588
78.92663 | 19.1754 | 15.44773 | 15.11268 | 3.727673 | 0.1675243 | 0.1675243
78.93662 | 19.1665 | 15.44338 | 15.10849 | 3.723125 | 0.1674436 | 0.1674436
78.94662 | 19.1458 | 15.43898 | 15.10429 | 3.706822 | 0.1673456 | 0.1673456
78.95662 | 19.1275 | 15.43454 | 15.10008 | 3.692959 | 0.1672304 | 0.1672304
78.96662 | 19.1088 | 15.43006 | 15.09587 | 3.678737 | 0.1670978 | 0.1670978
78.97662 | 19.0881 | 15.42554 | 15.09165 | 3.662556 | 0.1669478 | 0.1669478
78.98661 | 19.0671 | 15.42099 | 15.08743 | 3.646112 | 0.1667804 | 0.1667804
78.99661 | 19.0399 | 15.41639 | 15.0832 | 3.623513 | 0.1665952 | 0.1665952
79.00661 | 19.0232 | 15.41174 | 15.07896 | 3.611456 | 0.1663925 | 0.1663925
79.01661 | 18.9998 | 15.40706 | 15.07472 | 3.59274 | 0.1661721 | 0.1661721
79.02661 | 18.9785 | 15.40234 | 15.07047 | 3.576165 | 0.165934 | 0.165934
79.03661 | 18.955 | 15.39757 | 15.06621 | 3.557432 | 0.1656782 | 0.1656782
79.0466 | 18.9206 | 15.39277 | 15.06196 | 3.527835 | 0.1654051 | 0.1654051
79.0566 | 18.8983 | 15.38792 | 15.05769 | 3.510384 | 0.1651141 | 0.1651141
79.0666 | 18.8751 | 15.38303 | 15.05342 | 3.492074 | 0.1648056 | 0.1648056
79.0766 | 18.8468 | 15.3781 | 15.04914 | 3.468705 | 0.1644795 | 0.1644795
79.0866 | 18.8186 | 15.37312 | 15.04485 | 3.445476 | 0.1641362 | 0.1641362
79.09659 | 18.7943 | 15.36812 | 15.04056 | 3.426183 | 0.163776 | 0.163776
79.10659 | 18.7676 | 15.36306 | 15.03627 | 3.404535 | 0.1633985 | 0.1633985
79.11659 | 18.7365 | 15.35797 | 15.03196 | 3.378527 | 0.163004 | 0.163004
79.12659 | 18.7134 | 15.35284 | 15.02766 | 3.360558 | 0.1625928 | 0.1625928
79.13659 | 18.6881 | 15.34767 | 15.02334 | 3.340428 | 0.1621652 | 0.1621652
79.14659 | 18.663 | 15.34246 | 15.01902 | 3.320536 | 0.1617214 | 0.1617214
79.15658 | 18.6323 | 15.33722 | 15.0147 | 3.295077 | 0.1612621 | 0.1612621
79.16658 | 18.6049 | 15.33194 | 15.01037 | 3.27296 | 0.1607867 | 0.1607867
79.17658 | 18.5789 | 15.32662 | 15.00603 | 3.25228 | 0.160296 | 0.160296
79.18658 | 18.5569 | 15.32126 | 15.00168 | 3.235636 | 0.1597903 | 0.1597903
79.19658 | 18.537 | 15.31587 | 14.99733 | 3.221126 | 0.1592699 | 0.1592699
79.20657 | 18.5143 | 15.31045 | 14.99298 | 3.203846 | 0.1587358 | 0.1587358
79.21657 | 18.4868 | 15.305 | 14.98862 | 3.181805 | 0.1581873 | 0.1581873
79.22657 | 18.4679 | 15.2995 | 14.98425 | 3.168396 | 0.1576254 | 0.1576254
79.23657 | 18.4447 | 15.29398 | 14.97988 | 3.15072 | 0.1570504 | 0.1570504
79.24657 | 18.4286 | 15.28843 | 14.9755 | 3.140174 | 0.1564629 | 0.1564629
79.25657 | 18.4115 | 15.28284 | 14.97112 | 3.128659 | 0.1558632 | 0.1558632
79.26656 | 18.3955 | 15.27723 | 14.96673 | 3.118266 | 0.1552525 | 0.1552525
79.27656 | 18.3794 | 15.27159 | 14.96233 | 3.107808 | 0.1546301 | 0.1546301
79.28656 | 18.3638 | 15.26592 | 14.95793 | 3.097877 | 0.153997 | 0.153997
79.29656 | 18.3529 | 15.26023 | 14.95352 | 3.092672 | 0.1533537 | 0.1533537
79.30656 | 18.3412 | 15.25451 | 14.94911 | 3.086692 | 0.1527008 | 0.1527008
79.31655 | 18.3245 | 15.24877 | 14.94469 | 3.07573 | 0.1520395 | 0.1520395
79.32655 | 18.3088 | 15.243 | 14.94027 | 3.065796 | 0.151369 | 0.151369
79.33655 | 18.3036 | 15.23722 | 14.93583 | 3.066385 | 0.1506905 | 0.1506905
79.34655 | 18.286 | 15.23141 | 14.9314 | 3.054594 | 0.1500044 | 0.1500044
79.35655 | 18.2782 | 15.22558 | 14.92695 | 3.052623 | 0.1493114 | 0.1493114
79.36655 | 18.2687 | 15.21973 | 14.92251 | 3.048971 | 0.148612 | 0.148612
79.37654 | 18.2598 | 15.21387 | 14.91806 | 3.04593 | 0.1479075 | 0.1479075
79.38654 | 18.2457 | 15.20799 | 14.9136 | 3.037711 | 0.1471969 | 0.1471969
79.39654 | 18.2353 | 15.20209 | 14.90913 | 3.033207 | 0.1464816 | 0.1464816
79.40654 | 18.2281 | 15.19618 | 14.90466 | 3.031918 | 0.1457621 | 0.1457621
79.41654 | 18.2154 | 15.19026 | 14.90018 | 3.025142 | 0.1450389 | 0.1450389
79.42653 | 18.2004 | 15.18433 | 14.8957 | 3.016072 | 0.1443132 | 0.1443132
79.43653 | 18.1934 | 15.17838 | 14.89121 | 3.015018 | 0.1435842 | 0.1435842
79.44653 | 18.1815 | 15.17243 | 14.88672 | 3.009075 | 0.142853 | 0.142853
79.45653 | 18.1749 | 15.16646 | 14.88222 | 3.00844 | 0.1421203 | 0.1421203
79.46653 | 18.1669 | 15.16049 | 14.87771 | 3.006413 | 0.1413865 | 0.1413865
79.47653 | 18.1581 | 15.15451 | 14.8732 | 3.003594 | 0.1406521 | 0.1406521
79.48652 | 18.1474 | 15.14853 | 14.86869 | 2.998874 | 0.1399182 | 0.1399182
79.49652 | 18.1403 | 15.14254 | 14.86417 | 2.997765 | 0.139184 | 0.139184
79.50652 | 18.1319 | 15.13654 | 14.85964 | 2.995359 | 0.1384507 | 0.1384507
79.51652 | 18.1229 | 15.13054 | 14.85511 | 2.992357 | 0.1377186 | 0.1377186
79.52652 | 18.1128 | 15.12454 | 14.85057 | 2.988257 | 0.1369882 | 0.1369882
79.53651 | 18.105 | 15.11855 | 14.84603 | 2.986453 | 0.1362608 | 0.1362608
79.54651 | 18.0973 | 15.11255 | 14.84148 | 2.984755 | 0.1355352 | 0.1355352
79.55651 | 18.091 | 15.10654 | 14.83692 | 2.984456 | 0.1348126 | 0.1348126
79.56651 | 18.0819 | 15.10054 | 14.83236 | 2.981356 | 0.1340933 | 0.1340933
79.57651 | 18.0734 | 15.09455 | 14.82779 | 2.978854 | 0.1333779 | 0.1333779
79.58651 | 18.0687 | 15.08855 | 14.82322 | 2.98015 | 0.1326666 | 0.1326666
79.5965 | 18.0584 | 15.08256 | 14.81864 | 2.975836 | 0.1319605 | 0.1319605
79.6065 | 18.0501 | 15.07658 | 14.81406 | 2.973524 | 0.1312585 | 0.1312585
79.6165 | 18.0348 | 15.07059 | 14.80947 | 2.964207 | 0.1305618 | 0.1305618
79.6265 | 18.0232 | 15.06462 | 14.80487 | 2.958584 | 0.1298706 | 0.1298706
79.6365 | 18.0078 | 15.05864 | 14.80027 | 2.949155 | 0.1291852 | 0.1291852
79.64649 | 17.9992 | 15.05269 | 14.79567 | 2.946514 | 0.1285066 | 0.1285066
79.65649 | 17.9886 | 15.04673 | 14.79106 | 2.941871 | 0.1278338 | 0.1278338
79.66649 | 17.9712 | 15.04078 | 14.78644 | 2.93042 | 0.1271677 | 0.1271677
79.67649 | 17.952 | 15.03484 | 14.78182 | 2.917161 | 0.1265086 | 0.1265086
79.68649 | 17.9301 | 15.02891 | 14.77719 | 2.901193 | 0.1258567 | 0.1258567
79.69649 | 17.916 | 15.02298 | 14.77256 | 2.893015 | 0.1252122 | 0.1252122
79.70648 | 17.8961 | 15.01708 | 14.76793 | 2.879022 | 0.1245761 | 0.1245761
79.71648 | 17.8712 | 15.01118 | 14.76328 | 2.860024 | 0.1239472 | 0.1239472
79.72648 | 17.8506 | 15.00528 | 14.75863 | 2.845315 | 0.1233265 | 0.1233265
79.73648 | 17.8237 | 14.9994 | 14.75398 | 2.824295 | 0.1227141 | 0.1227141
79.74648 | 17.7987 | 14.99354 | 14.74932 | 2.805164 | 0.1221103 | 0.1221103
79.75647 | 17.7755 | 14.98769 | 14.74465 | 2.787814 | 0.1215157 | 0.1215157
79.76647 | 17.7484 | 14.98184 | 14.73998 | 2.766558 | 0.1209294 | 0.1209294
79.77647 | 17.7201 | 14.97601 | 14.73531 | 2.74409 | 0.1203521 | 0.1203521
79.78647 | 17.6866 | 14.97019 | 14.73062 | 2.716408 | 0.119784 | 0.119784
79.79647 | 17.6618 | 14.96439 | 14.72594 | 2.697414 | 0.1192252 | 0.1192252
79.80647 | 17.6302 | 14.95859 | 14.72124 | 2.671605 | 0.1186759 | 0.1186759
79.81646 | 17.5971 | 14.95282 | 14.71655 | 2.644277 | 0.1181367 | 0.1181367
79.82646 | 17.567 | 14.94706 | 14.71185 | 2.619941 | 0.1176066 | 0.1176066
79.83646 | 17.5272 | 14.94131 | 14.70714 | 2.585891 | 0.1170864 | 0.1170864
79.84646 | 17.49 | 14.93557 | 14.70242 | 2.554426 | 0.1165761 | 0.1165761
79.85646 | 17.4606 | 14.92985 | 14.6977 | 2.530746 | 0.1160758 | 0.1160758
79.86645 | 17.4264 | 14.92415 | 14.69298 | 2.502246 | 0.1155861 | 0.1155861
79.87645 | 17.393 | 14.91846 | 14.68825 | 2.474536 | 0.1151062 | 0.1151062
79.88645 | 17.3566 | 14.91279 | 14.68352 | 2.443811 | 0.1146365 | 0.1146365
79.89645 | 17.3208 | 14.90713 | 14.67877 | 2.413671 | 0.1141772 | 0.1141772
79.90645 | 17.2845 | 14.90149 | 14.67403 | 2.383015 | 0.1137284 | 0.1137284
79.91645 | 17.2467 | 14.89586 | 14.66928 | 2.350843 | 0.1132901 | 0.1132901
79.92644 | 17.2093 | 14.89025 | 14.66452 | 2.31905 | 0.1128627 | 0.1128627
79.93644 | 17.1639 | 14.88465 | 14.65976 | 2.279246 | 0.1124457 | 0.1124457
79.94644 | 17.1264 | 14.87907 | 14.655 | 2.247326 | 0.1120393 | 0.1120393
79.95644 | 17.0932 | 14.87351 | 14.65022 | 2.21969 | 0.1116437 | 0.1116437
79.96644 | 17.0593 | 14.86796 | 14.64545 | 2.191337 | 0.111259 | 0.111259
79.97643 | 17.0265 | 14.86244 | 14.64067 | 2.164062 | 0.1108856 | 0.1108856
79.98643 | 16.9895 | 14.85692 | 14.63588 | 2.132576 | 0.1105227 | 0.1105227
79.99643 | 16.9487 | 14.85143 | 14.63108 | 2.097273 | 0.1101708 | 0.1101708
80.00643 | 16.9078 | 14.84595 | 14.62629 | 2.061854 | 0.1098299 | 0.1098299
80.01643 | 16.8701 | 14.84048 | 14.62148 | 2.029617 | 0.1095002 | 0.1095002
80.02643 | 16.8351 | 14.83504 | 14.61667 | 2.000063 | 0.1091817 | 0.1091817
80.03642 | 16.784 | 14.82961 | 14.61186 | 1.954387 | 0.1088747 | 0.1088747
80.04642 | 16.7462 | 14.8242 | 14.60704 | 1.921998 | 0.1085786 | 0.1085786
80.05642 | 16.7072 | 14.81881 | 14.60222 | 1.888392 | 0.108294 | 0.108294
80.06642 | 16.6745 | 14.81343 | 14.59739 | 1.861068 | 0.1080207 | 0.1080207
80.07642 | 16.6358 | 14.80807 | 14.59256 | 1.827727 | 0.1077589 | 0.1077589
80.08641 | 16.5922 | 14.80274 | 14.58772 | 1.789462 | 0.1075088 | 0.1075088
80.09641 | 16.552 | 14.79742 | 14.58288 | 1.754585 | 0.1072701 | 0.1072701
80.10641 | 16.5121 | 14.79211 | 14.57802 | 1.719989 | 0.1070431 | 0.1070431
80.11641 | 16.4738 | 14.78682 | 14.57317 | 1.686975 | 0.1068277 | 0.1068277
80.12641 | 16.4333 | 14.78156 | 14.56831 | 1.651743 | 0.1066241 | 0.1066241
80.13641 | 16.382 | 14.77631 | 14.56344 | 1.605692 | 0.1064324 | 0.1064324
80.1464 | 16.3394 | 14.77108 | 14.55858 | 1.568317 | 0.1062528 | 0.1062528
80.1564 | 16.2988 | 14.76587 | 14.5537 | 1.532928 | 0.106085 | 0.106085
80.1664 | 16.2639 | 14.76068 | 14.54882 | 1.50322 | 0.1059293 | 0.1059293
80.1764 | 16.2248 | 14.75551 | 14.54394 | 1.469293 | 0.1057858 | 0.1057858
80.1864 | 16.1782 | 14.75035 | 14.53904 | 1.427846 | 0.1056544 | 0.1056544
80.19639 | 16.1389 | 14.74522 | 14.53415 | 1.393675 | 0.1055356 | 0.1055356
80.20639 | 16.0967 | 14.74011 | 14.52925 | 1.356589 | 0.1054289 | 0.1054289
80.21639 | 16.0634 | 14.73502 | 14.52435 | 1.328383 | 0.1053348 | 0.1053348
80.22639 | 16.0252 | 14.72994 | 14.51944 | 1.295257 | 0.1052532 | 0.1052532
80.23639 | 15.9814 | 14.72489 | 14.51452 | 1.256511 | 0.1051843 | 0.1051843
80.24639 | 15.938 | 14.71986 | 14.5096 | 1.218144 | 0.1051282 | 0.1051282
80.25638 | 15.9085 | 14.71485 | 14.50468 | 1.193652 | 0.1050849 | 0.1050849
80.26638 | 15.874 | 14.70986 | 14.49975 | 1.164144 | 0.1050545 | 0.1050545
80.27638 | 15.8386 | 14.70489 | 14.49481 | 1.133714 | 0.1050371 | 0.1050371
80.28638 | 15.8056 | 14.69994 | 14.48987 | 1.105663 | 0.1050328 | 0.1050328
80.29638 | 15.775 | 14.69501 | 14.48493 | 1.079991 | 0.1050417 | 0.1050417
80.30637 | 15.747 | 14.69011 | 14.47998 | 1.056893 | 0.1050639 | 0.1050639
80.31637 | 15.7163 | 14.68522 | 14.47502 | 1.031077 | 0.1050994 | 0.1050994
80.32637 | 15.6877 | 14.68036 | 14.47006 | 1.00734 | 0.1051484 | 0.1051484
80.33637 | 15.6624 | 14.67552 | 14.4651 | 0.9868801 | 0.105211 | 0.105211
80.34637 | 15.6268 | 14.6707 | 14.46013 | 0.956098 | 0.1052872 | 0.1052872
80.35637 | 15.6072 | 14.66591 | 14.45515 | 0.9412933 | 0.1053772 | 0.1053772
80.36636 | 15.5838 | 14.66114 | 14.45018 | 0.9226611 | 0.1054808 | 0.1054808
80.37636 | 15.5617 | 14.65639 | 14.44519 | 0.9053108 | 0.1055985 | 0.1055985
80.38636 | 15.5424 | 14.65166 | 14.4402 | 0.8907375 | 0.1057301 | 0.1057301
80.39636 | 15.519 | 14.64696 | 14.43521 | 0.872041 | 0.1058757 | 0.1058757
80.40636 | 15.5005 | 14.64228 | 14.43021 | 0.8582211 | 0.1060354 | 0.1060354
80.41635 | 15.4775 | 14.63763 | 14.42521 | 0.8398731 | 0.1062091 | 0.1062091
80.42635 | 15.4566 | 14.63299 | 14.4202 | 0.823606 | 0.1063972 | 0.1063972
80.43635 | 15.4404 | 14.62838 | 14.41519 | 0.8120153 | 0.1065996 | 0.1065996
80.44635 | 15.4143 | 14.6238 | 14.41017 | 0.7905006 | 0.1068164 | 0.1068164
80.45635 | 15.4009 | 14.61924 | 14.40514 | 0.781662 | 0.1070475 | 0.1070475
80.46635 | 15.3823 | 14.6147 | 14.40011 | 0.7675993 | 0.1072931 | 0.1072931
80.47634 | 15.3622 | 14.61019 | 14.39509 | 0.7520079 | 0.1075529 | 0.1075529
80.48634 | 15.3441 | 14.6057 | 14.39005 | 0.7383969 | 0.1078274 | 0.1078274
80.49634 | 15.326 | 14.60124 | 14.38501 | 0.7247617 | 0.1081164 | 0.1081164
80.50634 | 15.3144 | 14.5968 | 14.37996 | 0.7176021 | 0.10842 | 0.10842
80.51634 | 15.2912 | 14.59238 | 14.37491 | 0.6988183 | 0.108738 | 0.108738
80.52633 | 15.2765 | 14.58799 | 14.36985 | 0.6885057 | 0.1090703 | 0.1090703
80.53633 | 15.2573 | 14.58363 | 14.36479 | 0.6736733 | 0.1094174 | 0.1094174
80.54633 | 15.2393 | 14.57928 | 14.35973 | 0.6600166 | 0.109779 | 0.109779
80.55633 | 15.2215 | 14.57496 | 14.35465 | 0.6465357 | 0.110155 | 0.110155
80.56633 | 15.2057 | 14.57067 | 14.34958 | 0.6350307 | 0.1105455 | 0.1105455
80.57633 | 15.1815 | 14.5664 | 14.3445 | 0.6151016 | 0.1109504 | 0.1109504
80.58632 | 15.1665 | 14.56216 | 14.33942 | 0.6043443 | 0.1113691 | 0.1113691
80.59632 | 15.1505 | 14.55793 | 14.33433 | 0.5925674 | 0.1118025 | 0.1118025
80.60632 | 15.1313 | 14.55373 | 14.32923 | 0.5775669 | 0.1122501 | 0.1122501
80.61632 | 15.1152 | 14.54956 | 14.32413 | 0.5656429 | 0.1127117 | 0.1127117
80.62632 | 15.0999 | 14.5454 | 14.31903 | 0.5544956 | 0.1131873 | 0.1131873
80.63631 | 15.0802 | 14.54128 | 14.31393 | 0.5389212 | 0.1136763 | 0.1136763
80.64631 | 15.0644 | 14.53717 | 14.30881 | 0.5272281 | 0.1141795 | 0.1141795
80.65631 | 15.047 | 14.53309 | 14.3037 | 0.5139123 | 0.1146962 | 0.1146962
80.66631 | 15.0309 | 14.52903 | 14.29857 | 0.5018743 | 0.1152265 | 0.1152265
80.67631 | 15.0119 | 14.52499 | 14.29345 | 0.4869143 | 0.11577 | 0.11577
80.68631 | 14.9968 | 14.52097 | 14.28831 | 0.4758327 | 0.1163266 | 0.1163266
80.6963 | 14.9789 | 14.51697 | 14.28318 | 0.4619257 | 0.1168957 | 0.1168957
80.7063 | 14.9622 | 14.513 | 14.27804 | 0.449202 | 0.1174779 | 0.1174779
80.7163 | 14.9455 | 14.50904 | 14.2729 | 0.4364578 | 0.1180727 | 0.1180727
80.7263 | 14.931 | 14.50511 | 14.26775 | 0.4258936 | 0.1186798 | 0.1186798
80.7363 | 14.9146 | 14.50119 | 14.26259 | 0.4134099 | 0.1192989 | 0.1192989
80.74629 | 14.9 | 14.4973 | 14.25744 | 0.4027032 | 0.1199291 | 0.1199291
80.75629 | 14.8834 | 14.49342 | 14.25227 | 0.3899819 | 0.1205716 | 0.1205716
80.76629 | 14.8689 | 14.48956 | 14.24711 | 0.3793425 | 0.1212253 | 0.1212253
80.77629 | 14.8527 | 14.48571 | 14.24193 | 0.3669857 | 0.12189 | 0.12189
80.78629 | 14.834 | 14.48189 | 14.23676 | 0.352112 | 0.1225654 | 0.1225654
80.79629 | 14.8244 | 14.47808 | 14.23158 | 0.3463221 | 0.1232512 | 0.1232512
80.80628 | 14.802 | 14.47429 | 14.22639 | 0.3277127 | 0.1239463 | 0.1239463
80.81628 | 14.7891 | 14.47051 | 14.2212 | 0.3185923 | 0.1246518 | 0.1246518
80.82628 | 14.7796 | 14.46674 | 14.21601 | 0.3128576 | 0.1253666 | 0.1253666
80.83628 | 14.7693 | 14.46299 | 14.21081 | 0.3063094 | 0.1260904 | 0.1260904
80.84628 | 14.7524 | 14.45925 | 14.20561 | 0.2931484 | 0.1268229 | 0.1268229
80.85627 | 14.7454 | 14.45553 | 14.2004 | 0.2898717 | 0.1275628 | 0.1275628
80.86627 | 14.7285 | 14.45181 | 14.19519 | 0.2766874 | 0.1283113 | 0.1283113
80.87627 | 14.715 | 14.44811 | 14.18997 | 0.2668928 | 0.1290673 | 0.1290673
80.88627 | 14.7013 | 14.44441 | 14.18475 | 0.2568885 | 0.1298302 | 0.1298302
80.89627 | 14.6948 | 14.44072 | 14.17953 | 0.2540755 | 0.1305997 | 0.1305997
80.90627 | 14.6808 | 14.43705 | 14.17429 | 0.2437546 | 0.1313754 | 0.1313754
80.91626 | 14.6702 | 14.43338 | 14.16907 | 0.2368231 | 0.1321559 | 0.1321559
80.92626 | 14.6626 | 14.42971 | 14.16383 | 0.2328892 | 0.1329425 | 0.1329425
80.93626 | 14.6474 | 14.42605 | 14.15858 | 0.2213502 | 0.1337337 | 0.1337337
80.94626 | 14.634 | 14.42239 | 14.15333 | 0.211607 | 0.1345292 | 0.1345292
80.95626 | 14.6291 | 14.41874 | 14.14808 | 0.2103607 | 0.1353285 | 0.1353285
80.96625 | 14.6165 | 14.41509 | 14.14283 | 0.2014087 | 0.1361302 | 0.1361302
80.97625 | 14.6037 | 14.41144 | 14.13757 | 0.1922591 | 0.1369354 | 0.1369354
80.98625 | 14.5955 | 14.40779 | 14.1323 | 0.1877094 | 0.1377429 | 0.1377429
80.99625 | 14.5931 | 14.40414 | 14.12704 | 0.1889606 | 0.138552 | 0.138552
81.00625 | 14.5834 | 14.40049 | 14.12176 | 0.1829138 | 0.1393623 | 0.1393623
81.01625 | 14.5775 | 14.39683 | 14.11648 | 0.1806702 | 0.1401732 | 0.1401732
81.02624 | 14.5685 | 14.39317 | 14.11121 | 0.1753272 | 0.1409833 | 0.1409833
81.03624 | 14.5586 | 14.38951 | 14.10592 | 0.1690931 | 0.1417936 | 0.1417936
81.04624 | 14.5505 | 14.38583 | 14.10063 | 0.1646655 | 0.1426029 | 0.1426029
81.05624 | 14.5488 | 14.38215 | 14.09533 | 0.1666455 | 0.1434105 | 0.1434105
81.06624 | 14.5399 | 14.37847 | 14.09003 | 0.1614344 | 0.1442158 | 0.1442158
81.07623 | 14.5344 | 14.37477 | 14.08474 | 0.1596295 | 0.1450174 | 0.1450174
81.08623 | 14.5346 | 14.37106 | 14.07943 | 0.1635395 | 0.1458163 | 0.1458163
81.09623 | 14.5261 | 14.36734 | 14.07412 | 0.1587619 | 0.1466112 | 0.1466112
81.10623 | 14.5159 | 14.3636 | 14.0688 | 0.1522978 | 0.1474014 | 0.1474014
81.11623 | 14.513 | 14.35985 | 14.06348 | 0.1531486 | 0.1481862 | 0.1481862
81.12623 | 14.5066 | 14.35608 | 14.05815 | 0.1505155 | 0.1489651 | 0.1489651
81.13622 | 14.4994 | 14.3523 | 14.05283 | 0.1470958 | 0.1497367 | 0.1497367
81.14622 | 14.4975 | 14.3485 | 14.0475 | 0.1489984 | 0.1505019 | 0.1505019
81.15622 | 14.4948 | 14.34468 | 14.04216 | 0.1501208 | 0.1512593 | 0.1512593
81.16622 | 14.4896 | 14.34084 | 14.03682 | 0.1487642 | 0.1520083 | 0.1520083
81.17622 | 14.4823 | 14.33697 | 14.03147 | 0.1453299 | 0.1527482 | 0.1527482
81.18621 | 14.4708 | 14.33308 | 14.02613 | 0.1377153 | 0.1534776 | 0.1534776
81.19621 | 14.4619 | 14.32917 | 14.02078 | 0.1327292 | 0.1541975 | 0.1541975
81.20621 | 14.455 | 14.32523 | 14.01542 | 0.1297692 | 0.1549065 | 0.1549065
81.21621 | 14.4519 | 14.32126 | 14.01006 | 0.1306364 | 0.1556039 | 0.1556039
81.22621 | 14.4443 | 14.31727 | 14.00469 | 0.1270321 | 0.156289 | 0.156289
81.2362 | 14.438 | 14.31325 | 13.99933 | 0.1247534 | 0.1569608 | 0.1569608
81.2462 | 14.4325 | 14.30919 | 13.99395 | 0.1233097 | 0.1576197 | 0.1576197
81.2562 | 14.4267 | 14.3051 | 13.98857 | 0.1215981 | 0.1582647 | 0.1582647
81.2662 | 14.4136 | 14.30098 | 13.98319 | 0.1126197 | 0.158895 | 0.158895
81.2762 | 14.4024 | 14.29682 | 13.9778 | 0.1055758 | 0.1595101 | 0.1595101
81.2862 | 14.3947 | 14.29263 | 13.97241 | 0.1020675 | 0.1601095 | 0.1601095
81.29619 | 14.3915 | 14.28841 | 13.96702 | 0.1030917 | 0.1606919 | 0.1606919
81.30619 | 14.3828 | 14.28414 | 13.96163 | 0.09865788 | 0.1612581 | 0.1612581
81.31619 | 14.3716 | 14.27984 | 13.95622 | 0.09176294 | 0.1618068 | 0.1618068
81.32619 | 14.3615 | 14.27549 | 13.95082 | 0.08600791 | 0.1623375 | 0.1623375
81.33619 | 14.3549 | 14.27111 | 13.94541 | 0.08379379 | 0.1628498 | 0.1628498
81.34618 | 14.3447 | 14.26668 | 13.94 | 0.07801706 | 0.1633427 | 0.1633427
81.35618 | 14.3383 | 14.26221 | 13.93458 | 0.07608759 | 0.1638166 | 0.1638166
81.36618 | 14.3269 | 14.2577 | 13.92916 | 0.06920182 | 0.1642707 | 0.1642707
81.37618 | 14.3162 | 14.25314 | 13.92373 | 0.0630606 | 0.1647044 | 0.1647044
81.38618 | 14.3115 | 14.24854 | 13.9183 | 0.06296474 | 0.1651175 | 0.1651175
81.39618 | 14.3021 | 14.24389 | 13.91287 | 0.05821498 | 0.1655095 | 0.1655095
81.40617 | 14.2902 | 14.23919 | 13.90743 | 0.0510073 | 0.1658797 | 0.1658797
81.41617 | 14.2825 | 14.23445 | 13.90199 | 0.04805182 | 0.1662284 | 0.1662284
81.42617 | 14.2708 | 14.22966 | 13.89655 | 0.04114441 | 0.1665551 | 0.1665551
81.43617 | 14.2683 | 14.22481 | 13.8911 | 0.04348564 | 0.1668594 | 0.1668594
81.44617 | 14.2595 | 14.21992 | 13.88564 | 0.039576 | 0.1671411 | 0.1671411
81.45616 | 14.2456 | 14.21499 | 13.88019 | 0.03061106 | 0.1673996 | 0.1673996
81.46616 | 14.236 | 14.21 | 13.87473 | 0.02600086 | 0.1676354 | 0.1676354
81.47616 | 14.2272 | 14.20496 | 13.86926 | 0.02224098 | 0.167848 | 0.167848
81.48616 | 14.2152 | 14.19987 | 13.86379 | 0.01533164 | 0.1680373 | 0.1680373
81.49616 | 14.2027 | 14.19473 | 13.85832 | 0.007972961 | 0.1682031 | 0.1682031
81.50616 | 14.1876 | 14.18953 | 13.85284 | -0.001934795 | 0.1683454 | 0.1683454
81.51615 | 14.1793 | 14.1843 | 13.84737 | -0.004996874 | 0.168464 | 0.168464
81.52615 | 14.1607 | 14.179 | 13.84188 | -0.01830284 | 0.1685593 | 0.1685593
81.53615 | 14.1477 | 14.17366 | 13.8364 | -0.02595793 | 0.1686309 | 0.1686309
81.54615 | 14.1337 | 14.16826 | 13.8309 | -0.03456224 | 0.1686791 | 0.1686791
81.55615 | 14.1205 | 14.16282 | 13.82541 | -0.04231597 | 0.1687039 | 0.1687039
81.56614 | 14.1019 | 14.15732 | 13.81991 | -0.05542485 | 0.1687054 | 0.1687054
81.57614 | 14.0847 | 14.15178 | 13.81441 | -0.06707823 | 0.1686838 | 0.1686838
81.58614 | 14.0728 | 14.14618 | 13.8089 | -0.07338191 | 0.1686392 | 0.1686392
81.59614 | 14.0511 | 14.14054 | 13.80339 | -0.08943633 | 0.1685718 | 0.1685718
81.60614 | 14.0302 | 14.13484 | 13.79788 | -0.1046419 | 0.1684819 | 0.1684819
81.61614 | 14.0207 | 14.1291 | 13.79236 | -0.1083993 | 0.1683697 | 0.1683697
81.62613 | 13.9978 | 14.12331 | 13.78684 | -0.1255148 | 0.1682357 | 0.1682357
81.63613 | 13.9801 | 14.11748 | 13.78132 | -0.1373774 | 0.1680799 | 0.1680799
81.64613 | 13.9642 | 14.11159 | 13.77579 | -0.1473937 | 0.1679028 | 0.1679028
81.65613 | 13.9485 | 14.10566 | 13.77026 | -0.1571643 | 0.1677046 | 0.1677046
81.66613 | 13.9299 | 14.09969 | 13.76472 | -0.1697901 | 0.1674859 | 0.1674859
81.67612 | 13.912 | 14.09368 | 13.75918 | -0.1816779 | 0.1672473 | 0.1672473
81.68612 | 13.8962 | 14.08762 | 13.75364 | -0.1914165 | 0.1669886 | 0.1669886
81.69612 | 13.8802 | 14.08151 | 13.74809 | -0.2013129 | 0.1667107 | 0.1667107
81.70612 | 13.8644 | 14.07537 | 13.74254 | -0.2109678 | 0.1664139 | 0.1664139
81.71612 | 13.8473 | 14.06918 | 13.73699 | -0.2218825 | 0.1660987 | 0.1660987
81.72612 | 13.83 | 14.06296 | 13.73143 | -0.2329577 | 0.1657657 | 0.1657657
81.73611 | 13.8154 | 14.0567 | 13.72587 | -0.2413008 | 0.1654156 | 0.1654156
81.74611 | 13.8044 | 14.0504 | 13.7203 | -0.2460005 | 0.1650483 | 0.1650483
81.75611 | 13.7929 | 14.04406 | 13.71473 | -0.2511639 | 0.1646648 | 0.1646648
81.76611 | 13.7805 | 14.03769 | 13.70916 | -0.2571922 | 0.1642654 | 0.1642654
81.77611 | 13.7695 | 14.03129 | 13.70358 | -0.2617864 | 0.1638508 | 0.1638508
81.7861 | 13.7526 | 14.02485 | 13.69801 | -0.2722542 | 0.163422 | 0.163422
81.7961 | 13.7348 | 14.01838 | 13.69243 | -0.2835839 | 0.1629787 | 0.1629787
81.8061 | 13.7227 | 14.01188 | 13.68684 | -0.2891829 | 0.1625218 | 0.1625218
81.8161 | 13.7055 | 14.00535 | 13.68125 | -0.2998524 | 0.162052 | 0.162052
81.8261 | 13.6949 | 13.99879 | 13.67565 | -0.3038936 | 0.1615697 | 0.1615697
81.8361 | 13.6831 | 13.99221 | 13.67006 | -0.3091076 | 0.1610756 | 0.1610756
81.84609 | 13.6752 | 13.9856 | 13.66446 | -0.3104024 | 0.1605709 | 0.1605709
81.85609 | 13.6619 | 13.97897 | 13.65886 | -0.3170656 | 0.1600549 | 0.1600549
81.86609 | 13.6505 | 13.97231 | 13.65325 | -0.3218051 | 0.1595288 | 0.1595288
81.87609 | 13.6354 | 13.96562 | 13.64764 | -0.3302221 | 0.1589932 | 0.1589932
81.88609 | 13.6211 | 13.95892 | 13.64202 | -0.3378176 | 0.1584486 | 0.1584486
81.89608 | 13.6074 | 13.9522 | 13.63641 | -0.3447997 | 0.1578961 | 0.1578961
81.90608 | 13.591 | 13.94546 | 13.63079 | -0.3544557 | 0.1573352 | 0.1573352
81.91608 | 13.5798 | 13.93869 | 13.62516 | -0.3588936 | 0.156767 | 0.156767
81.92608 | 13.5653 | 13.93191 | 13.61953 | -0.3666144 | 0.1561918 | 0.1561918
81.93608 | 13.5485 | 13.92512 | 13.6139 | -0.3766192 | 0.1556105 | 0.1556105
81.94608 | 13.5395 | 13.91831 | 13.60826 | -0.378809 | 0.1550233 | 0.1550233
81.95607 | 13.5245 | 13.91149 | 13.60263 | -0.3869917 | 0.1544314 | 0.1544314
81.96607 | 13.5084 | 13.90465 | 13.59699 | -0.3962546 | 0.1538342 | 0.1538342
81.97607 | 13.4962 | 13.89781 | 13.59134 | -0.4016054 | 0.1532326 | 0.1532326
81.98607 | 13.4806 | 13.89095 | 13.58569 | -0.4103451 | 0.1526271 | 0.1526271
81.99607 | 13.4611 | 13.88407 | 13.58004 | -0.4229747 | 0.1520183 | 0.1520183
82.00606 | 13.4502 | 13.8772 | 13.57439 | -0.4270017 | 0.151407 | 0.151407
82.01606 | 13.4353 | 13.87031 | 13.56873 | -0.4350135 | 0.1507926 | 0.1507926
82.02606 | 13.4199 | 13.86342 | 13.56307 | -0.4435175 | 0.150176 | 0.150176
82.03606 | 13.4075 | 13.85651 | 13.5574 | -0.4490147 | 0.1495576 | 0.1495576
82.04606 | 13.3966 | 13.84961 | 13.55173 | -0.4530058 | 0.1489378 | 0.1489378
82.05606 | 13.3848 | 13.84269 | 13.54606 | -0.4578915 | 0.148317 | 0.148317
82.06605 | 13.3705 | 13.83578 | 13.54039 | -0.4652795 | 0.1476962 | 0.1476962
82.07605 | 13.3589 | 13.82886 | 13.53471 | -0.4699565 | 0.1470743 | 0.1470743
82.08605 | 13.3448 | 13.82193 | 13.52903 | -0.4771301 | 0.1464523 | 0.1464523
82.09605 | 13.3339 | 13.815 | 13.52334 | -0.4811009 | 0.1458306 | 0.1458306
82.10605 | 13.3129 | 13.80807 | 13.51765 | -0.4951695 | 0.1452094 | 0.1452094
82.11604 | 13.3043 | 13.80114 | 13.51196 | -0.4968432 | 0.1445896 | 0.1445896
82.12604 | 13.2932 | 13.79421 | 13.50627 | -0.501009 | 0.1439702 | 0.1439702
82.13604 | 13.2838 | 13.78727 | 13.50057 | -0.503474 | 0.1433521 | 0.1433521
82.14604 | 13.272 | 13.78034 | 13.49487 | -0.5083388 | 0.1427355 | 0.1427355
82.15604 | 13.2555 | 13.7734 | 13.48916 | -0.5179038 | 0.1421205 | 0.1421205
82.16604 | 13.2417 | 13.76647 | 13.48345 | -0.5247694 | 0.1415075 | 0.1415075
82.17603 | 13.2253 | 13.75954 | 13.47775 | -0.5342427 | 0.1408971 | 0.1408971
82.18603 | 13.2069 | 13.75261 | 13.47203 | -0.5457104 | 0.1402883 | 0.1402883
82.19603 | 13.1837 | 13.74568 | 13.46632 | -0.5619797 | 0.1396818 | 0.1396818
82.20603 | 13.1769 | 13.73875 | 13.46059 | -0.5618508 | 0.1390779 | 0.1390779
82.21603 | 13.163 | 13.73182 | 13.45487 | -0.568824 | 0.1384766 | 0.1384766
82.22602 | 13.1464 | 13.72491 | 13.44915 | -0.5785063 | 0.1378786 | 0.1378786
82.23602 | 13.1293 | 13.71798 | 13.44342 | -0.5886843 | 0.1372828 | 0.1372828
82.24602 | 13.109 | 13.71106 | 13.43769 | -0.602065 | 0.1366899 | 0.1366899
82.25602 | 13.0888 | 13.70415 | 13.43195 | -0.6153485 | 0.1361 | 0.1361
82.26602 | 13.0725 | 13.69723 | 13.42621 | -0.6247349 | 0.1355131 | 0.1355131
82.27602 | 13.055 | 13.69032 | 13.42047 | -0.6353245 | 0.1349292 | 0.1349292
82.28601 | 13.0351 | 13.68342 | 13.41473 | -0.6483239 | 0.1343491 | 0.1343491
82.29601 | 13.0149 | 13.67652 | 13.40898 | -0.6616198 | 0.1337715 | 0.1337715
82.30601 | 13.002 | 13.66962 | 13.40322 | -0.6676188 | 0.133197 | 0.133197
82.31601 | 12.9882 | 13.66272 | 13.39747 | -0.6745212 | 0.1326258 | 0.1326258
82.32601 | 12.9705 | 13.65583 | 13.39171 | -0.6853268 | 0.1320576 | 0.1320576
82.336 | 12.9496 | 13.64894 | 13.38596 | -0.6993425 | 0.1314932 | 0.1314932
82.346 | 12.9339 | 13.64205 | 13.38019 | -0.7081545 | 0.1309313 | 0.1309313
82.356 | 12.918 | 13.63517 | 13.37442 | -0.7171697 | 0.1303725 | 0.1303725
82.366 | 12.9009 | 13.62829 | 13.36865 | -0.7273879 | 0.1298167 | 0.1298167
82.376 | 12.8819 | 13.62141 | 13.36288 | -0.7395092 | 0.1292639 | 0.1292639
82.386 | 12.8615 | 13.61453 | 13.35711 | -0.7530335 | 0.1287142 | 0.1287142
82.39599 | 12.8519 | 13.60767 | 13.35133 | -0.7557673 | 0.1281678 | 0.1281678
82.40599 | 12.844 | 13.6008 | 13.34555 | -0.7567969 | 0.1276236 | 0.1276236
82.41599 | 12.829 | 13.59393 | 13.33976 | -0.7649289 | 0.1270822 | 0.1270822
82.42599 | 12.8154 | 13.58706 | 13.33398 | -0.7716633 | 0.1265434 | 0.1265434
82.43599 | 12.7956 | 13.5802 | 13.32819 | -0.7845999 | 0.1260071 | 0.1260071
82.44598 | 12.7796 | 13.57335 | 13.3224 | -0.7937454 | 0.1254739 | 0.1254739
82.45598 | 12.767 | 13.56649 | 13.3166 | -0.7994858 | 0.1249425 | 0.1249425
82.46598 | 12.7539 | 13.55963 | 13.3108 | -0.8057278 | 0.1244134 | 0.1244134
82.47598 | 12.7413 | 13.55277 | 13.305 | -0.8114713 | 0.1238864 | 0.1238864
82.48598 | 12.7286 | 13.54592 | 13.29919 | -0.8173159 | 0.1233614 | 0.1233614
82.49598 | 12.7152 | 13.53906 | 13.29338 | -0.8238616 | 0.1228384 | 0.1228384
82.50597 | 12.6982 | 13.53221 | 13.28758 | -0.8340149 | 0.1223178 | 0.1223178
82.51597 | 12.6859 | 13.52536 | 13.28177 | -0.8394618 | 0.1217983 | 0.1217983
82.52597 | 12.6736 | 13.51851 | 13.27595 | -0.8449091 | 0.1212804 | 0.1212804
82.53597 | 12.6568 | 13.51166 | 13.27013 | -0.8548564 | 0.1207639 | 0.1207639
82.54597 | 12.648 | 13.5048 | 13.26431 | -0.8568035 | 0.1202487 | 0.1202487
82.55596 | 12.6339 | 13.49796 | 13.25849 | -0.8640572 | 0.1197354 | 0.1197354
82.56596 | 12.6212 | 13.4911 | 13.25266 | -0.8699033 | 0.1192225 | 0.1192225
82.57596 | 12.5992 | 13.48425 | 13.24683 | -0.8850484 | 0.1187105 | 0.1187105
82.58596 | 12.5924 | 13.47739 | 13.24099 | -0.8849923 | 0.1181994 | 0.1181994
82.59596 | 12.5818 | 13.47053 | 13.23516 | -0.8887348 | 0.1176889 | 0.1176889
82.60596 | 12.569 | 13.46368 | 13.22932 | -0.8946756 | 0.117179 | 0.117179
82.61595 | 12.557 | 13.45682 | 13.22348 | -0.8998214 | 0.11667 | 0.11667
82.62595 | 12.5457 | 13.44996 | 13.21764 | -0.9042581 | 0.1161607 | 0.1161607
82.63595 | 12.5375 | 13.44309 | 13.21179 | -0.9055925 | 0.1156517 | 0.1156517
82.64595 | 12.5244 | 13.43622 | 13.20594 | -0.9118242 | 0.1151427 | 0.1151427
82.65595 | 12.5099 | 13.42935 | 13.20009 | -0.919453 | 0.1146336 | 0.1146336
82.66594 | 12.4961 | 13.42249 | 13.19424 | -0.9263858 | 0.1141249 | 0.1141249
82.67594 | 12.4852 | 13.41561 | 13.18838 | -0.9304082 | 0.1136154 | 0.1136154
82.68594 | 12.481 | 13.40873 | 13.18252 | -0.9277272 | 0.1131054 | 0.1131054
82.69594 | 12.4704 | 13.40184 | 13.17665 | -0.9314423 | 0.1125949 | 0.1125949
82.70594 | 12.4581 | 13.39495 | 13.17079 | -0.9368536 | 0.1120837 | 0.1120837
82.71594 | 12.4524 | 13.38806 | 13.16492 | -0.9356608 | 0.1115719 | 0.1115719
82.72593 | 12.4438 | 13.38117 | 13.15905 | -0.9373705 | 0.1110597 | 0.1110597
82.73593 | 12.4314 | 13.37427 | 13.15318 | -0.9428689 | 0.1105461 | 0.1105461
82.74593 | 12.4208 | 13.36736 | 13.1473 | -0.9465627 | 0.1100315 | 0.1100315
82.75593 | 12.4134 | 13.36045 | 13.14142 | -0.9470518 | 0.1095159 | 0.1095159
82.76593 | 12.4037 | 13.35354 | 13.13554 | -0.949836 | 0.1089991 | 0.1089991
82.77592 | 12.3956 | 13.34662 | 13.12966 | -0.951022 | 0.1084816 | 0.1084816
82.78592 | 12.3889 | 13.3397 | 13.12377 | -0.9507961 | 0.1079624 | 0.1079624
82.79592 | 12.3794 | 13.33276 | 13.11788 | -0.953365 | 0.1074419 | 0.1074419
82.80592 | 12.3732 | 13.32583 | 13.11199 | -0.9526286 | 0.10692 | 0.10692
82.81592 | 12.3677 | 13.31889 | 13.10609 | -0.9511868 | 0.1063967 | 0.1063967
82.82592 | 12.3563 | 13.31194 | 13.1002 | -0.9556397 | 0.105872 | 0.105872
82.83591 | 12.3519 | 13.30499 | 13.0943 | -0.9530941 | 0.1053464 | 0.1053464
82.84591 | 12.3452 | 13.29804 | 13.0884 | -0.9528361 | 0.1048189 | 0.1048189
82.85591 | 12.3331 | 13.29107 | 13.08249 | -0.9579727 | 0.1042898 | 0.1042898
82.86591 | 12.3259 | 13.2841 | 13.07659 | -0.9582039 | 0.1037594 | 0.1037594
82.87591 | 12.3165 | 13.27713 | 13.07067 | -0.9606297 | 0.1032274 | 0.1032274
82.8859 | 12.3059 | 13.27016 | 13.06477 | -0.9642573 | 0.1026947 | 0.1026947
82.8959 | 12.297 | 13.26317 | 13.05885 | -0.9661725 | 0.10216 | 0.10216
82.9059 | 12.2884 | 13.25618 | 13.05293 | -0.9677825 | 0.1016239 | 0.1016239
82.9159 | 12.2793 | 13.24919 | 13.04701 | -0.9698874 | 0.1010865 | 0.1010865
82.9259 | 12.264 | 13.24219 | 13.04109 | -0.9781873 | 0.1005478 | 0.1005478
82.9359 | 12.2554 | 13.23518 | 13.03517 | -0.9797824 | 0.100008 | 0.100008
82.94589 | 12.2443 | 13.22818 | 13.02924 | -0.9838798 | 0.09946752 | 0.09946752
82.95589 | 12.2309 | 13.22117 | 13.02331 | -0.9902657 | 0.09892548 | 0.09892548
82.96589 | 12.2193 | 13.21415 | 13.01738 | -0.9948472 | 0.09838247 | 0.09838247
82.97589 | 12.2067 | 13.20712 | 13.01145 | -1.000425 | 0.09783858 | 0.09783858
82.98589 | 12.1959 | 13.2001 | 13.00551 | -1.004198 | 0.09729392 | 0.09729392
82.99588 | 12.1851 | 13.19307 | 12.99958 | -1.007975 | 0.0967491 | 0.0967491
83.00588 | 12.1755 | 13.18604 | 12.99363 | -1.010541 | 0.09620322 | 0.09620322
83.01588 | 12.1586 | 13.179 | 12.98769 | -1.020404 | 0.09565691 | 0.09565691
83.02588 | 12.1518 | 13.17196 | 12.98174 | -1.020164 | 0.09511029 | 0.09511029
83.03588 | 12.1389 | 13.16492 | 12.97579 | -1.026021 | 0.09456351 | 0.09456351
83.04588 | 12.1247 | 13.15788 | 12.96984 | -1.033176 | 0.0940167 | 0.0940167
83.05587 | 12.1163 | 13.15084 | 12.96389 | -1.034536 | 0.09347054 | 0.09347054
83.06587 | 12.1075 | 13.14379 | 12.95794 | -1.036287 | 0.09292413 | 0.09292413
83.07587 | 12.0908 | 13.13674 | 12.95198 | -1.045936 | 0.09237814 | 0.09237814
83.08587 | 12.0868 | 13.12968 | 12.94602 | -1.042885 | 0.09183275 | 0.09183275
83.09587 | 12.077 | 13.12263 | 12.94006 | -1.045633 | 0.09128811 | 0.09128811
83.10586 | 12.0669 | 13.11559 | 12.9341 | -1.048687 | 0.09074495 | 0.09074495
83.11586 | 12.0551 | 13.10853 | 12.92813 | -1.053434 | 0.09020235 | 0.09020235
83.12586 | 12.0486 | 13.10148 | 12.92216 | -1.052882 | 0.08966104 | 0.08966104
83.13586 | 12.0357 | 13.09443 | 12.91619 | -1.05873 | 0.0891212 | 0.0891212
83.14586 | 12.0305 | 13.08738 | 12.91021 | -1.056879 | 0.08858301 | 0.08858301
83.15586 | 12.0219 | 13.08033 | 12.90424 | -1.05843 | 0.08804665 | 0.08804665
83.16585 | 12.0033 | 13.07329 | 12.89826 | -1.06999 | 0.08751287 | 0.08751287
83.17585 | 11.9955 | 13.06624 | 12.89228 | -1.070744 | 0.08698074 | 0.08698074
83.18585 | 11.9855 | 13.0592 | 12.8863 | -1.073702 | 0.08645102 | 0.08645102
83.19585 | 11.9796 | 13.05216 | 12.88031 | -1.072562 | 0.08592389 | 0.08592389
83.20585 | 11.97 | 13.04513 | 12.87433 | -1.075126 | 0.08539956 | 0.08539956
83.21584 | 11.9584 | 13.0381 | 12.86834 | -1.0797 | 0.08487872 | 0.08487872
83.22584 | 11.9447 | 13.03107 | 12.86235 | -1.086372 | 0.08436052 | 0.08436052
83.23584 | 11.9388 | 13.02405 | 12.85636 | -1.085248 | 0.08384567 | 0.08384567
83.24584 | 11.9233 | 13.01703 | 12.85036 | -1.093729 | 0.08333436 | 0.08333436
83.25584 | 11.9132 | 13.01002 | 12.84436 | -1.096816 | 0.08282678 | 0.08282678
83.26584 | 11.9038 | 13.00301 | 12.83836 | -1.099208 | 0.08232312 | 0.08232312
83.27583 | 11.8927 | 12.99601 | 12.83237 | -1.103313 | 0.08182405 | 0.08182405
83.28583 | 11.884 | 12.98902 | 12.82636 | -1.105018 | 0.08132875 | 0.08132875
83.29583 | 11.8714 | 12.98203 | 12.82035 | -1.11063 | 0.08083792 | 0.08083792
83.30583 | 11.8603 | 12.97505 | 12.81434 | -1.114748 | 0.08035171 | 0.08035171
83.31583 | 11.8449 | 12.96807 | 12.80833 | -1.123175 | 0.0798703 | 0.0798703
83.32582 | 11.8371 | 12.96112 | 12.80233 | -1.124016 | 0.0793944 | 0.0793944
83.33582 | 11.8274 | 12.95416 | 12.79631 | -1.126758 | 0.07892309 | 0.07892309
83.34582 | 11.8155 | 12.94721 | 12.79029 | -1.131709 | 0.07845707 | 0.07845707
83.35582 | 11.802 | 12.94027 | 12.78428 | -1.138269 | 0.0779965 | 0.0779965
83.36582 | 11.7933 | 12.93334 | 12.77825 | -1.140038 | 0.07754152 | 0.07754152
83.37582 | 11.7839 | 12.92642 | 12.77223 | -1.142516 | 0.0770923 | 0.0770923
83.38581 | 11.7794 | 12.91951 | 12.76621 | -1.140111 | 0.07664939 | 0.07664939
83.39581 | 11.7684 | 12.91261 | 12.76018 | -1.144209 | 0.07621208 | 0.07621208
83.40581 | 11.7553 | 12.90572 | 12.75416 | -1.150417 | 0.07578093 | 0.07578093
83.41581 | 11.7433 | 12.89884 | 12.74812 | -1.155537 | 0.07535607 | 0.07535607
83.42581 | 11.7365 | 12.89197 | 12.74209 | -1.155467 | 0.07493762 | 0.07493762
83.4358 | 11.7277 | 12.88511 | 12.73606 | -1.157414 | 0.07452605 | 0.07452605
83.4458 | 11.7175 | 12.87827 | 12.73003 | -1.160767 | 0.07412076 | 0.07412076
83.4558 | 11.7127 | 12.87143 | 12.72399 | -1.158731 | 0.07372226 | 0.07372226
83.4658 | 11.7055 | 12.86461 | 12.71795 | -1.159106 | 0.07333057 | 0.07333057
83.4758 | 11.6999 | 12.85779 | 12.7119 | -1.157894 | 0.07294583 | 0.07294583
83.4858 | 11.6942 | 12.85099 | 12.70586 | -1.156794 | 0.07256812 | 0.07256812
83.49579 | 11.6896 | 12.84421 | 12.69982 | -1.154613 | 0.07219785 | 0.07219785
83.50579 | 11.6783 | 12.83744 | 12.69377 | -1.159137 | 0.07183446 | 0.07183446
83.51579 | 11.6717 | 12.83067 | 12.68772 | -1.158975 | 0.07147834 | 0.07147834
83.52579 | 11.6693 | 12.82392 | 12.68167 | -1.154625 | 0.07112957 | 0.07112957
83.53579 | 11.6624 | 12.81719 | 12.67561 | -1.154788 | 0.0707882 | 0.0707882
83.54578 | 11.658 | 12.81047 | 12.66956 | -1.152471 | 0.07045463 | 0.07045463
83.55578 | 11.6502 | 12.80376 | 12.6635 | -1.15356 | 0.07012824 | 0.07012824
83.56578 | 11.6516 | 12.79706 | 12.65744 | -1.145463 | 0.06980943 | 0.06980943
83.57578 | 11.6458 | 12.79038 | 12.65138 | -1.144579 | 0.06949821 | 0.06949821
83.58578 | 11.6391 | 12.78371 | 12.64532 | -1.144608 | 0.06919464 | 0.06919464
83.59578 | 11.626 | 12.77705 | 12.63925 | -1.151051 | 0.06889875 | 0.06889875
83.60577 | 11.6244 | 12.77041 | 12.63319 | -1.146015 | 0.06861083 | 0.06861083
83.61577 | 11.6181 | 12.76378 | 12.62712 | -1.145685 | 0.06833036 | 0.06833036
83.62577 | 11.6135 | 12.75717 | 12.62105 | -1.143669 | 0.06805761 | 0.06805761
83.63577 | 11.6006 | 12.75057 | 12.61498 | -1.149967 | 0.06779262 | 0.06779262
83.64577 | 11.5981 | 12.74398 | 12.60891 | -1.145878 | 0.06753538 | 0.06753538
83.65576 | 11.592 | 12.73741 | 12.60284 | -1.14541 | 0.06728613 | 0.06728613
83.66576 | 11.5851 | 12.73085 | 12.59676 | -1.145749 | 0.06704438 | 0.06704438
83.67576 | 11.5764 | 12.7243 | 12.59068 | -1.147902 | 0.06681038 | 0.06681038
83.68576 | 11.5624 | 12.71777 | 12.5846 | -1.155368 | 0.0665841 | 0.0665841
83.69576 | 11.5577 | 12.71125 | 12.57852 | -1.153548 | 0.06636553 | 0.06636553
83.70576 | 11.5478 | 12.70474 | 12.57243 | -1.156942 | 0.06615464 | 0.06615464
83.71575 | 11.5378 | 12.69826 | 12.56635 | -1.160456 | 0.06595156 | 0.06595156
83.72575 | 11.5394 | 12.69178 | 12.56027 | -1.152377 | 0.06575595 | 0.06575595
83.73575 | 11.5263 | 12.68531 | 12.55418 | -1.159012 | 0.06556792 | 0.06556792
83.74575 | 11.5232 | 12.67886 | 12.54808 | -1.15566 | 0.06538744 | 0.06538744
83.75575 | 11.5167 | 12.67242 | 12.54199 | -1.155721 | 0.06521446 | 0.06521446
83.76574 | 11.5049 | 12.666 | 12.5359 | -1.161102 | 0.06504908 | 0.06504908
83.77574 | 11.4877 | 12.65959 | 12.52981 | -1.17189 | 0.06489093 | 0.06489093
83.78574 | 11.4908 | 12.65319 | 12.52371 | -1.16239 | 0.06474011 | 0.06474011
83.79574 | 11.4807 | 12.6468 | 12.51761 | -1.166104 | 0.06459656 | 0.06459656
83.80574 | 11.4714 | 12.64043 | 12.51151 | -1.169031 | 0.06446022 | 0.06446022
83.81574 | 11.4672 | 12.63407 | 12.50541 | -1.16687 | 0.064331 | 0.064331
83.82573 | 11.4575 | 12.62773 | 12.49931 | -1.170228 | 0.06420897 | 0.06420897
83.83573 | 11.4513 | 12.62139 | 12.4932 | -1.170092 | 0.06409377 | 0.06409377
83.84573 | 11.4409 | 12.61507 | 12.4871 | -1.174168 | 0.06398546 | 0.06398546
83.85573 | 11.4341 | 12.60876 | 12.48099 | -1.174656 | 0.06388394 | 0.06388394
83.86573 | 11.4118 | 12.60246 | 12.47488 | -1.190657 | 0.06378913 | 0.06378913
83.87572 | 11.4136 | 12.59617 | 12.46877 | -1.182575 | 0.06370101 | 0.06370101
83.88572 | 11.4037 | 12.5899 | 12.46266 | -1.186198 | 0.06361931 | 0.06361931
83.89572 | 11.3927 | 12.58363 | 12.45654 | -1.190933 | 0.06354402 | 0.06354402
83.90572 | 11.3792 | 12.57738 | 12.45043 | -1.198178 | 0.06347502 | 0.06347502
83.91572 | 11.3746 | 12.57113 | 12.44431 | -1.196535 | 0.06341219 | 0.06341219
83.92572 | 11.3675 | 12.5649 | 12.43819 | -1.197402 | 0.06335544 | 0.06335544
83.93571 | 11.3593 | 12.55869 | 12.43208 | -1.199386 | 0.06330466 | 0.06330466
83.94571 | 11.3488 | 12.55247 | 12.42595 | -1.203674 | 0.06325967 | 0.06325967
83.95571 | 11.3354 | 12.54627 | 12.41983 | -1.210872 | 0.06322037 | 0.06322037
83.96571 | 11.3306 | 12.54008 | 12.41371 | -1.209479 | 0.06318663 | 0.06318663
83.97571 | 11.3204 | 12.5339 | 12.40758 | -1.213496 | 0.06315832 | 0.06315832
83.9857 | 11.3183 | 12.52773 | 12.40146 | -1.209428 | 0.0631353 | 0.0631353
83.9957 | 11.3082 | 12.52156 | 12.39533 | -1.213363 | 0.06311744 | 0.06311744
84.0057 | 11.3107 | 12.51541 | 12.3892 | -1.204706 | 0.06310459 | 0.06310459
84.0157 | 11.302 | 12.50926 | 12.38306 | -1.207258 | 0.0630966 | 0.0630966
84.0257 | 11.2936 | 12.50312 | 12.37693 | -1.209518 | 0.06309333 | 0.06309333
84.0357 | 11.2892 | 12.49699 | 12.3708 | -1.207786 | 0.06309463 | 0.06309463
84.04569 | 11.2817 | 12.49087 | 12.36467 | -1.209167 | 0.06310034 | 0.06310034
84.05569 | 11.2855 | 12.48475 | 12.35853 | -1.199249 | 0.06311031 | 0.06311031
84.06569 | 11.2812 | 12.47864 | 12.35239 | -1.197438 | 0.06312437 | 0.06312437
84.07569 | 11.2793 | 12.47253 | 12.34625 | -1.193234 | 0.06314238 | 0.06314238
84.08569 | 11.2843 | 12.46644 | 12.34011 | -1.182136 | 0.06316416 | 0.06316416
84.09568 | 11.2895 | 12.46035 | 12.33397 | -1.17085 | 0.06318954 | 0.06318954
84.10568 | 11.2767 | 12.45426 | 12.32783 | -1.177563 | 0.06321839 | 0.06321839
84.11568 | 11.2828 | 12.44818 | 12.32168 | -1.165382 | 0.06325052 | 0.06325052
84.12568 | 11.2869 | 12.44211 | 12.31553 | -1.155205 | 0.06328578 | 0.06328578
84.13568 | 11.285 | 12.43603 | 12.30939 | -1.151033 | 0.063324 | 0.063324
84.14568 | 11.2906 | 12.42997 | 12.30324 | -1.139366 | 0.063365 | 0.063365
84.15567 | 11.2904 | 12.42391 | 12.29709 | -1.133508 | 0.06340857 | 0.06340857
84.16567 | 11.2891 | 12.41785 | 12.29094 | -1.128749 | 0.06345464 | 0.06345464
84.17567 | 11.2978 | 12.41179 | 12.28479 | -1.113992 | 0.06350299 | 0.06350299
84.18567 | 11.3058 | 12.40574 | 12.27863 | -1.099939 | 0.06355345 | 0.06355345
84.19567 | 11.3003 | 12.39969 | 12.27248 | -1.099388 | 0.06360587 | 0.06360587
84.20566 | 11.3038 | 12.39365 | 12.26633 | -1.089845 | 0.06366001 | 0.06366001
84.21566 | 11.312 | 12.3876 | 12.26017 | -1.075599 | 0.06371582 | 0.06371582
84.22566 | 11.3103 | 12.38155 | 12.25401 | -1.071254 | 0.06377308 | 0.06377308
84.23566 | 11.3163 | 12.37551 | 12.24785 | -1.05921 | 0.06383162 | 0.06383162
84.24566 | 11.3133 | 12.36947 | 12.24169 | -1.056168 | 0.06389129 | 0.06389129
84.25566 | 11.3186 | 12.36343 | 12.23552 | -1.044827 | 0.06395193 | 0.06395193
84.26565 | 11.3238 | 12.35739 | 12.22936 | -1.033592 | 0.06401331 | 0.06401331
84.27565 | 11.3239 | 12.35135 | 12.2232 | -1.027451 | 0.06407539 | 0.06407539
84.28565 | 11.3229 | 12.34531 | 12.21703 | -1.022409 | 0.06413798 | 0.06413798
84.29565 | 11.3255 | 12.33927 | 12.21087 | -1.013768 | 0.06420091 | 0.06420091
84.30565 | 11.3205 | 12.33323 | 12.2047 | -1.012726 | 0.06426403 | 0.06426403
84.31564 | 11.323 | 12.32719 | 12.19853 | -1.004188 | 0.06432714 | 0.06432714
84.32564 | 11.3234 | 12.32114 | 12.19236 | -0.9977438 | 0.06439022 | 0.06439022
84.33564 | 11.3175 | 12.3151 | 12.18619 | -0.9975977 | 0.06445306 | 0.06445306
84.34564 | 11.319 | 12.30905 | 12.18002 | -0.9900497 | 0.06451553 | 0.06451553
84.35564 | 11.3225 | 12.303 | 12.17384 | -0.9804997 | 0.0645775 | 0.0645775
84.36564 | 11.315 | 12.29695 | 12.16767 | -0.9819473 | 0.06463883 | 0.06463883
84.37563 | 11.316 | 12.2909 | 12.1615 | -0.9748985 | 0.06469934 | 0.06469934
84.38563 | 11.3113 | 12.28484 | 12.15532 | -0.9735408 | 0.06475903 | 0.06475903
84.39563 | 11.3089 | 12.27878 | 12.14914 | -0.96988 | 0.06481773 | 0.06481773
84.40563 | 11.3001 | 12.27272 | 12.14297 | -0.972616 | 0.06487531 | 0.06487531
84.41563 | 11.2988 | 12.26665 | 12.13679 | -0.9678486 | 0.06493168 | 0.06493168
84.42562 | 11.2928 | 12.26058 | 12.13061 | -0.9677836 | 0.06498668 | 0.06498668
84.43562 | 11.2972 | 12.25451 | 12.12443 | -0.9573087 | 0.06504031 | 0.06504031
84.44562 | 11.2961 | 12.24843 | 12.11824 | -0.9523297 | 0.06509243 | 0.06509243
84.45562 | 11.2937 | 12.24235 | 12.11206 | -0.9486466 | 0.06514294 | 0.06514294
84.46562 | 11.2923 | 12.23626 | 12.10588 | -0.9439592 | 0.06519178 | 0.06519178
84.47562 | 11.2822 | 12.23017 | 12.09969 | -0.9479673 | 0.06523885 | 0.06523885
84.48561 | 11.2743 | 12.22408 | 12.09351 | -0.9497769 | 0.06528406 | 0.06528406
84.49561 | 11.2709 | 12.21798 | 12.08732 | -0.9470757 | 0.06532741 | 0.06532741
84.50561 | 11.2716 | 12.21187 | 12.08113 | -0.9402697 | 0.06536881 | 0.06536881
84.51561 | 11.2662 | 12.20576 | 12.07494 | -0.9395587 | 0.06540819 | 0.06540819
84.52561 | 11.2697 | 12.19964 | 12.06875 | -0.9299427 | 0.06544552 | 0.06544552
84.5356 | 11.2686 | 12.19353 | 12.06257 | -0.9249276 | 0.06548067 | 0.06548067
84.5456 | 11.2622 | 12.1874 | 12.05637 | -0.9252013 | 0.06551376 | 0.06551376
84.5556 | 11.2614 | 12.18127 | 12.05018 | -0.9198699 | 0.06554469 | 0.06554469
84.5656 | 11.2575 | 12.17513 | 12.04399 | -0.9176331 | 0.06557341 | 0.06557341
84.5756 | 11.2479 | 12.16899 | 12.03779 | -0.9210911 | 0.06559992 | 0.06559992
84.58559 | 11.2469 | 12.16285 | 12.0316 | -0.9159499 | 0.06562419 | 0.06562419
84.59559 | 11.2432 | 12.1567 | 12.0254 | -0.9134973 | 0.06564623 | 0.06564623
84.60559 | 11.2413 | 12.15054 | 12.01921 | -0.9092393 | 0.06566603 | 0.06566603
84.61559 | 11.2436 | 12.14438 | 12.01301 | -0.900776 | 0.06568359 | 0.06568359
84.62559 | 11.2355 | 12.13821 | 12.00681 | -0.9027075 | 0.06569891 | 0.06569891
84.63559 | 11.2362 | 12.13203 | 12.00061 | -0.8958337 | 0.06571201 | 0.06571201
84.64558 | 11.236 | 12.12586 | 11.99442 | -0.8898608 | 0.06572288 | 0.06572288
84.65558 | 11.2355 | 12.11968 | 11.98821 | -0.8841767 | 0.06573158 | 0.06573158
84.66558 | 11.2258 | 12.11349 | 11.98201 | -0.8876874 | 0.06573811 | 0.06573811
84.67558 | 11.2273 | 12.10729 | 11.97581 | -0.8799931 | 0.06574249 | 0.06574249
84.68558 | 11.2195 | 12.10109 | 11.9696 | -0.8815938 | 0.06574476 | 0.06574476
84.69557 | 11.2228 | 12.0949 | 11.96341 | -0.8720958 | 0.06574497 | 0.06574497
84.70557 | 11.2226 | 12.08869 | 11.9572 | -0.8660868 | 0.06574312 | 0.06574312
84.71557 | 11.2184 | 12.08247 | 11.95099 | -0.864073 | 0.06573926 | 0.06573926
84.72557 | 11.2215 | 12.07625 | 11.94479 | -0.8547546 | 0.06573344 | 0.06573344
84.73557 | 11.2225 | 12.07003 | 11.93858 | -0.8475316 | 0.06572569 | 0.06572569
84.74557 | 11.2206 | 12.0638 | 11.93237 | -0.8432042 | 0.06571605 | 0.06571605
84.75556 | 11.2183 | 12.05758 | 11.92617 | -0.8392786 | 0.06570459 | 0.06570459
84.76556 | 11.2176 | 12.05134 | 11.91996 | -0.8337426 | 0.06569132 | 0.06569132
84.77556 | 11.2166 | 12.0451 | 11.91375 | -0.8285024 | 0.0656763 | 0.0656763
84.78556 | 11.2174 | 12.03886 | 11.90754 | -0.821458 | 0.06565956 | 0.06565956
84.79556 | 11.2233 | 12.03261 | 11.90133 | -0.8093098 | 0.06564116 | 0.06564116
84.80555 | 11.2271 | 12.02636 | 11.89512 | -0.7992639 | 0.06562116 | 0.06562116
84.81555 | 11.2321 | 12.02011 | 11.88891 | -0.7880079 | 0.06559956 | 0.06559956
84.82555 | 11.2336 | 12.01385 | 11.8827 | -0.7802482 | 0.06557641 | 0.06557641
84.83555 | 11.2338 | 12.00758 | 11.87648 | -0.773785 | 0.06555176 | 0.06555176
84.84555 | 11.2433 | 12.00132 | 11.87027 | -0.7580181 | 0.06552564 | 0.06552564
84.85555 | 11.249 | 11.99505 | 11.86405 | -0.7460479 | 0.06549807 | 0.06549807
84.86554 | 11.252 | 11.98878 | 11.85784 | -0.7367803 | 0.06546907 | 0.06546907
84.87554 | 11.2555 | 11.9825 | 11.85163 | -0.7270033 | 0.06543873 | 0.06543873
84.88554 | 11.2669 | 11.97622 | 11.84541 | -0.7093231 | 0.06540704 | 0.06540704
84.89554 | 11.2751 | 11.96994 | 11.83919 | -0.6948396 | 0.06537402 | 0.06537402
84.90554 | 11.2794 | 11.96365 | 11.83297 | -0.684253 | 0.06533967 | 0.06533967
84.91553 | 11.2928 | 11.95737 | 11.82676 | -0.6645695 | 0.06530408 | 0.06530408
84.92553 | 11.2944 | 11.95108 | 11.82054 | -0.6566767 | 0.06526717 | 0.06526717
84.93553 | 11.3059 | 11.94478 | 11.81432 | -0.6388808 | 0.06522897 | 0.06522897
84.94553 | 11.3142 | 11.93848 | 11.8081 | -0.6242818 | 0.0651895 | 0.0651895
84.95553 | 11.3307 | 11.93218 | 11.80188 | -0.6014798 | 0.06514875 | 0.06514875
84.96553 | 11.3418 | 11.92587 | 11.79566 | -0.5840747 | 0.06510672 | 0.06510672
84.97552 | 11.351 | 11.91957 | 11.78945 | -0.5685728 | 0.0650634 | 0.0650634
84.98552 | 11.3567 | 11.91326 | 11.78322 | -0.5565616 | 0.06501878 | 0.06501878
84.99552 | 11.3668 | 11.90695 | 11.777 | -0.5401474 | 0.06497284 | 0.06497284
85.00552 | 11.3776 | 11.90063 | 11.77078 | -0.52303 | 0.06492557 | 0.06492557
85.01552 | 11.393 | 11.89431 | 11.76456 | -0.5013094 | 0.06487693 | 0.06487693
85.02551 | 11.3974 | 11.88799 | 11.75834 | -0.490592 | 0.06482694 | 0.06482694
85.03551 | 11.4105 | 11.88166 | 11.75211 | -0.471165 | 0.06477549 | 0.06477549
85.04551 | 11.4136 | 11.87533 | 11.74589 | -0.4617346 | 0.06472258 | 0.06472258
85.05551 | 11.4188 | 11.869 | 11.73966 | -0.4502009 | 0.06466818 | 0.06466818
85.06551 | 11.4204 | 11.86266 | 11.73344 | -0.4422637 | 0.06461224 | 0.06461224
85.07551 | 11.4318 | 11.85632 | 11.72721 | -0.424523 | 0.06455473 | 0.06455473
85.0855 | 11.4424 | 11.84999 | 11.72099 | -0.407585 | 0.06449564 | 0.06449564
85.0955 | 11.44 | 11.84364 | 11.71477 | -0.403637 | 0.06443483 | 0.06443483
85.1055 | 11.4475 | 11.83729 | 11.70854 | -0.3897852 | 0.0643723 | 0.0643723
85.1155 | 11.4426 | 11.83093 | 11.70231 | -0.3883294 | 0.06430799 | 0.06430799
85.1255 | 11.4424 | 11.82457 | 11.69609 | -0.3821697 | 0.06424186 | 0.06424186
85.13549 | 11.4392 | 11.81821 | 11.68986 | -0.3790123 | 0.06417392 | 0.06417392
85.14549 | 11.4383 | 11.81184 | 11.68364 | -0.3735444 | 0.06410396 | 0.06410396
85.15549 | 11.4301 | 11.80547 | 11.67741 | -0.3753721 | 0.06403202 | 0.06403202
85.16549 | 11.4284 | 11.7991 | 11.67118 | -0.3706955 | 0.06395802 | 0.06395802
85.17549 | 11.4186 | 11.79271 | 11.66495 | -0.3741143 | 0.06388191 | 0.06388191
85.18549 | 11.4113 | 11.78633 | 11.65872 | -0.3750286 | 0.06380365 | 0.06380365
85.19548 | 11.405 | 11.77994 | 11.6525 | -0.3749445 | 0.06372324 | 0.06372324
85.20548 | 11.3922 | 11.77355 | 11.64627 | -0.3813493 | 0.06364049 | 0.06364049
85.21548 | 11.3762 | 11.76715 | 11.64004 | -0.3909492 | 0.0635554 | 0.0635554
85.22548 | 11.3686 | 11.76074 | 11.63381 | -0.3921441 | 0.06346794 | 0.06346794
85.23548 | 11.3538 | 11.75433 | 11.62758 | -0.4005339 | 0.06337805 | 0.06337805
85.24547 | 11.3383 | 11.74792 | 11.62135 | -0.4096249 | 0.0632858 | 0.0632858
85.25547 | 11.3163 | 11.7415 | 11.61512 | -0.4252043 | 0.06319092 | 0.06319092
85.26547 | 11.3063 | 11.73508 | 11.60889 | -0.4287784 | 0.06309348 | 0.06309348
85.27547 | 11.2893 | 11.72865 | 11.60266 | -0.4393471 | 0.06299345 | 0.06299345
85.28547 | 11.2682 | 11.72221 | 11.59643 | -0.4540104 | 0.06289077 | 0.06289077
85.29547 | 11.2448 | 11.71577 | 11.5902 | -0.4709681 | 0.06278543 | 0.06278543
85.30546 | 11.2227 | 11.70933 | 11.58397 | -0.4866267 | 0.06267749 | 0.06267749
85.31546 | 11.2057 | 11.70287 | 11.57774 | -0.4971733 | 0.06256673 | 0.06256673
85.32546 | 11.1837 | 11.69641 | 11.57151 | -0.5127143 | 0.06245323 | 0.06245323
85.33546 | 11.1654 | 11.68995 | 11.56528 | -0.5245497 | 0.06233697 | 0.06233697
85.34546 | 11.1376 | 11.68348 | 11.55904 | -0.5458794 | 0.06221795 | 0.06221795
85.35545 | 11.1164 | 11.67701 | 11.55282 | -0.5606098 | 0.06209626 | 0.06209626
85.36545 | 11.0981 | 11.67053 | 11.54658 | -0.5724282 | 0.06197169 | 0.06197169
85.37545 | 11.0742 | 11.66404 | 11.54035 | -0.589841 | 0.06184435 | 0.06184435
85.38545 | 11.0564 | 11.65755 | 11.53412 | -0.6011482 | 0.06171425 | 0.06171425
85.39545 | 11.0338 | 11.65105 | 11.52789 | -0.6172498 | 0.0615814 | 0.0615814
85.40545 | 11.017 | 11.64455 | 11.52165 | -0.6275458 | 0.06144583 | 0.06144583
85.41544 | 11.0036 | 11.63804 | 11.51543 | -0.634443 | 0.0613077 | 0.0613077
85.42544 | 10.9762 | 11.63153 | 11.50919 | -0.6553282 | 0.06116677 | 0.06116677
85.43544 | 10.9519 | 11.62501 | 11.50296 | -0.6731082 | 0.0610232 | 0.0610232
85.44544 | 10.9269 | 11.61848 | 11.49673 | -0.691583 | 0.06087705 | 0.06087705
85.45544 | 10.917 | 11.61195 | 11.4905 | -0.6949527 | 0.06072836 | 0.06072836
85.46543 | 10.8979 | 11.60542 | 11.48427 | -0.7075239 | 0.06057735 | 0.06057735
85.47543 | 10.8786 | 11.59888 | 11.47804 | -0.7202838 | 0.06042376 | 0.06042376
85.48543 | 10.8522 | 11.59234 | 11.4718 | -0.740139 | 0.06026782 | 0.06026782
85.49543 | 10.8419 | 11.58579 | 11.46557 | -0.7438897 | 0.06010959 | 0.06010959
85.50543 | 10.8238 | 11.57924 | 11.45934 | -0.7554359 | 0.05994916 | 0.05994916
85.51543 | 10.8108 | 11.57268 | 11.4531 | -0.761878 | 0.05978661 | 0.05978661
85.52542 | 10.7753 | 11.56612 | 11.44688 | -0.7908226 | 0.05962218 | 0.05962218
85.53542 | 10.7626 | 11.55956 | 11.44065 | -0.7969569 | 0.05945566 | 0.05945566
85.54542 | 10.7462 | 11.55299 | 11.43441 | -0.8067875 | 0.05928729 | 0.05928729
85.55542 | 10.7314 | 11.54641 | 11.42818 | -0.8150147 | 0.05911718 | 0.05911718
85.56542 | 10.7108 | 11.53984 | 11.42195 | -0.8290388 | 0.05894544 | 0.05894544
85.57541 | 10.696 | 11.53327 | 11.41572 | -0.8372665 | 0.05877236 | 0.05877236
85.58541 | 10.686 | 11.52668 | 11.40949 | -0.840685 | 0.0585977 | 0.0585977
85.59541 | 10.6664 | 11.5201 | 11.40326 | -0.853701 | 0.05842175 | 0.05842175
85.60541 | 10.6425 | 11.51351 | 11.39703 | -0.8710148 | 0.05824465 | 0.05824465
85.61541 | 10.6218 | 11.50693 | 11.39079 | -0.8851266 | 0.05806652 | 0.05806652
85.62541 | 10.619 | 11.50034 | 11.38456 | -0.8813369 | 0.05788749 | 0.05788749
85.6354 | 10.6073 | 11.49375 | 11.37834 | -0.8864523 | 0.05770786 | 0.05770786
85.6454 | 10.5855 | 11.48716 | 11.37211 | -0.9016601 | 0.05752744 | 0.05752744
85.6554 | 10.5737 | 11.48057 | 11.36587 | -0.906867 | 0.05734652 | 0.05734652
85.6654 | 10.5671 | 11.47397 | 11.35964 | -0.9068735 | 0.05716526 | 0.05716526
85.6754 | 10.5489 | 11.46738 | 11.35341 | -0.9184798 | 0.05698379 | 0.05698379
85.68539 | 10.5409 | 11.46079 | 11.34719 | -0.9198927 | 0.05680244 | 0.05680244
85.69539 | 10.5258 | 11.4542 | 11.34096 | -0.9283994 | 0.05662101 | 0.05662101
85.70539 | 10.5105 | 11.44761 | 11.33473 | -0.9371068 | 0.0564398 | 0.0564398
85.71539 | 10.4983 | 11.44102 | 11.3285 | -0.9427153 | 0.05625899 | 0.05625899
85.72539 | 10.4945 | 11.43443 | 11.32227 | -0.939925 | 0.0560787 | 0.0560787
85.73539 | 10.4821 | 11.42784 | 11.31604 | -0.9457364 | 0.0558991 | 0.0558991
85.74538 | 10.4725 | 11.42126 | 11.30982 | -0.9487564 | 0.05572055 | 0.05572055
85.75538 | 10.4687 | 11.41467 | 11.30359 | -0.9459719 | 0.05554277 | 0.05554277
85.76538 | 10.4632 | 11.40809 | 11.29736 | -0.94489 | 0.05536612 | 0.05536612
85.77538 | 10.4584 | 11.40151 | 11.29113 | -0.943111 | 0.05519076 | 0.05519076
85.78538 | 10.4439 | 11.39494 | 11.2849 | -0.9510351 | 0.05501684 | 0.05501684
85.79537 | 10.4397 | 11.38837 | 11.27868 | -0.9486693 | 0.05484466 | 0.05484466
85.80537 | 10.4354 | 11.3818 | 11.27245 | -0.9464007 | 0.05467404 | 0.05467404
85.81537 | 10.4322 | 11.37524 | 11.26623 | -0.9430361 | 0.0545053 | 0.0545053
85.82537 | 10.4294 | 11.36868 | 11.26 | -0.939276 | 0.05433857 | 0.05433857
85.83537 | 10.433 | 11.36212 | 11.25377 | -0.9291205 | 0.05417401 | 0.05417401
85.84537 | 10.429 | 11.35557 | 11.24755 | -0.92657 | 0.05401174 | 0.05401174
85.85536 | 10.4197 | 11.34903 | 11.24133 | -0.9293312 | 0.05385205 | 0.05385205
85.86536 | 10.4112 | 11.34249 | 11.2351 | -0.9312915 | 0.0536948 | 0.0536948
85.87536 | 10.4114 | 11.33596 | 11.22888 | -0.9245575 | 0.05354026 | 0.05354026
85.88536 | 10.4084 | 11.32943 | 11.22265 | -0.9210297 | 0.05338856 | 0.05338856
85.89536 | 10.4107 | 11.32291 | 11.21643 | -0.9122082 | 0.05323984 | 0.05323984
85.90535 | 10.4001 | 11.3164 | 11.21021 | -0.9162998 | 0.05309435 | 0.05309435
85.91535 | 10.4009 | 11.30989 | 11.20399 | -0.9089918 | 0.05295194 | 0.05295194
85.92535 | 10.3979 | 11.30339 | 11.19777 | -0.9054909 | 0.05281287 | 0.05281287
85.93535 | 10.3894 | 11.2969 | 11.19154 | -0.9074973 | 0.05267726 | 0.05267726
85.94535 | 10.3883 | 11.29041 | 11.18532 | -0.9021114 | 0.05254522 | 0.05254522
85.95535 | 10.3847 | 11.28393 | 11.1791 | -0.8992333 | 0.05241687 | 0.05241687
85.96534 | 10.3787 | 11.27747 | 11.17288 | -0.8987698 | 0.05229245 | 0.05229245
85.97534 | 10.3736 | 11.27101 | 11.16666 | -0.897408 | 0.05217179 | 0.05217179
85.98534 | 10.3694 | 11.26455 | 11.16044 | -0.8951548 | 0.05205513 | 0.05205513
85.99534 | 10.369 | 11.25811 | 11.15423 | -0.8891102 | 0.05194257 | 0.05194257
86.00534 | 10.366 | 11.25167 | 11.14801 | -0.8856746 | 0.0518342 | 0.0518342
86.01533 | 10.3512 | 11.24525 | 11.14179 | -0.8940544 | 0.05173022 | 0.05173022
86.02533 | 10.352 | 11.23884 | 11.13558 | -0.8868371 | 0.05163051 | 0.05163051
86.03533 | 10.3487 | 11.23243 | 11.12936 | -0.8837293 | 0.05153525 | 0.05153525
86.04533 | 10.3392 | 11.22603 | 11.12314 | -0.8868311 | 0.05144453 | 0.05144453
86.05533 | 10.3306 | 11.21964 | 11.11693 | -0.8890427 | 0.05135843 | 0.05135843
86.06533 | 10.331 | 11.21326 | 11.11071 | -0.8822642 | 0.05127701 | 0.05127701
86.07532 | 10.3265 | 11.2069 | 11.1045 | -0.8804022 | 0.05120041 | 0.05120041
86.08532 | 10.3278 | 11.20054 | 11.09829 | -0.8727441 | 0.05112858 | 0.05112858
86.09532 | 10.3186 | 11.1942 | 11.09207 | -0.8755963 | 0.05106162 | 0.05106162
86.10532 | 10.31 | 11.18786 | 11.08586 | -0.8778591 | 0.05099961 | 0.05099961
86.11532 | 10.3122 | 11.18153 | 11.07965 | -0.8693324 | 0.0509426 | 0.0509426
86.12531 | 10.3042 | 11.17522 | 11.07344 | -0.8710229 | 0.05089069 | 0.05089069
86.13531 | 10.3012 | 11.16892 | 11.06723 | -0.8677178 | 0.05084383 | 0.05084383
86.14531 | 10.3021 | 11.16262 | 11.06102 | -0.8605237 | 0.05080212 | 0.05080212
86.15531 | 10.3002 | 11.15634 | 11.05481 | -0.8561406 | 0.05076559 | 0.05076559
86.16531 | 10.2966 | 11.15007 | 11.0486 | -0.8534686 | 0.05073429 | 0.05073429
86.17531 | 10.301 | 11.14381 | 11.04239 | -0.8428078 | 0.05070824 | 0.05070824
86.1853 | 10.2926 | 11.13756 | 11.03619 | -0.8449646 | 0.05068756 | 0.05068756
86.1953 | 10.2919 | 11.13133 | 11.02998 | -0.8394264 | 0.05067211 | 0.05067211
86.2053 | 10.2997 | 11.1251 | 11.02378 | -0.8253996 | 0.05066201 | 0.05066201
86.2153 | 10.2895 | 11.11888 | 11.01757 | -0.8293843 | 0.05065726 | 0.05065726
86.2253 | 10.2993 | 11.11268 | 11.01136 | -0.8133804 | 0.05065789 | 0.05065789
86.23529 | 10.2953 | 11.10649 | 11.00517 | -0.8111942 | 0.0506639 | 0.0506639
86.24529 | 10.2908 | 11.10031 | 10.99896 | -0.8095133 | 0.05067531 | 0.05067531
86.25529 | 10.2955 | 11.09414 | 10.99276 | -0.798644 | 0.05069212 | 0.05069212
86.26529 | 10.2917 | 11.08799 | 10.98656 | -0.7962863 | 0.05071434 | 0.05071434
86.27529 | 10.2935 | 11.08184 | 10.98036 | -0.7883402 | 0.05074197 | 0.05074197
86.28529 | 10.298 | 11.07571 | 10.97416 | -0.7777057 | 0.050775 | 0.050775
86.29528 | 10.2897 | 11.06959 | 10.96796 | -0.7798889 | 0.05081338 | 0.05081338
86.30528 | 10.29 | 11.06348 | 10.96176 | -0.7734775 | 0.05085718 | 0.05085718
86.31528 | 10.2882 | 11.05738 | 10.95556 | -0.7691777 | 0.05090635 | 0.05090635
86.32528 | 10.2885 | 11.05129 | 10.94937 | -0.7627894 | 0.05096087 | 0.05096087
86.33528 | 10.2843 | 11.04521 | 10.94317 | -0.7609125 | 0.05102072 | 0.05102072
86.34527 | 10.2835 | 11.03915 | 10.93698 | -0.7556532 | 0.05108581 | 0.05108581
86.35527 | 10.2846 | 11.0331 | 10.93079 | -0.7484993 | 0.05115623 | 0.05115623
86.36527 | 10.2832 | 11.02706 | 10.92459 | -0.7438567 | 0.0512319 | 0.0512319
86.37527 | 10.2771 | 11.02103 | 10.9184 | -0.7439254 | 0.05131278 | 0.05131278
86.38527 | 10.2795 | 11.01501 | 10.91221 | -0.7355053 | 0.05139883 | 0.05139883
86.39527 | 10.2801 | 11.009 | 10.90602 | -0.7288963 | 0.05149001 | 0.05149001
86.40526 | 10.2793 | 11.003 | 10.89983 | -0.7237044 | 0.05158617 | 0.05158617
86.41526 | 10.2678 | 10.99702 | 10.89364 | -0.7292175 | 0.05168746 | 0.05168746
86.42526 | 10.2745 | 10.99104 | 10.88745 | -0.7165415 | 0.05179373 | 0.05179373
86.43526 | 10.2633 | 10.98508 | 10.88127 | -0.7217762 | 0.05190493 | 0.05190493
86.44526 | 10.271 | 10.97912 | 10.87508 | -0.7081217 | 0.05202099 | 0.05202099
86.45525 | 10.2642 | 10.97318 | 10.8689 | -0.7089836 | 0.05214173 | 0.05214173
86.46525 | 10.2593 | 10.96725 | 10.86272 | -0.70795 | 0.05226732 | 0.05226732
86.47525 | 10.2534 | 10.96133 | 10.85653 | -0.7079267 | 0.05239758 | 0.05239758
86.48525 | 10.2517 | 10.95541 | 10.85035 | -0.7037136 | 0.05253242 | 0.05253242
86.49525 | 10.2483 | 10.94951 | 10.84417 | -0.7012105 | 0.05267179 | 0.05267179
86.50525 | 10.2454 | 10.94362 | 10.83799 | -0.6982172 | 0.05281559 | 0.05281559
86.51524 | 10.228 | 10.93774 | 10.83181 | -0.7097396 | 0.05296362 | 0.05296362
86.52524 | 10.2308 | 10.93187 | 10.82563 | -0.7010656 | 0.05311602 | 0.05311602
86.53524 | 10.2165 | 10.926 | 10.81946 | -0.709501 | 0.05327261 | 0.05327261
86.54524 | 10.224 | 10.92015 | 10.81328 | -0.6961456 | 0.05343327 | 0.05343327
86.55524 | 10.2177 | 10.9143 | 10.8071 | -0.6965992 | 0.05359791 | 0.05359791
86.56523 | 10.2053 | 10.90847 | 10.80093 | -0.7031674 | 0.05376626 | 0.05376626
86.57523 | 10.193 | 10.90264 | 10.79476 | -0.7096385 | 0.05393856 | 0.05393856
86.58523 | 10.1915 | 10.89682 | 10.78859 | -0.7053179 | 0.05411453 | 0.05411453
86.59523 | 10.1902 | 10.89101 | 10.78242 | -0.7008056 | 0.05429405 | 0.05429405
86.60523 | 10.1832 | 10.8852 | 10.77625 | -0.7020012 | 0.05447703 | 0.05447703
86.61523 | 10.1808 | 10.8794 | 10.77008 | -0.6986046 | 0.05466333 | 0.05466333
86.62522 | 10.182 | 10.87362 | 10.76392 | -0.6916214 | 0.05485266 | 0.05485266
86.63522 | 10.1794 | 10.86784 | 10.75775 | -0.6884396 | 0.05504526 | 0.05504526
86.64522 | 10.1748 | 10.86206 | 10.75158 | -0.6872649 | 0.05524082 | 0.05524082
86.65522 | 10.1657 | 10.8563 | 10.74542 | -0.6905971 | 0.05543921 | 0.05543921
86.66522 | 10.174 | 10.85054 | 10.73926 | -0.6765358 | 0.05564031 | 0.05564031
86.67521 | 10.1701 | 10.84479 | 10.7331 | -0.6746865 | 0.05584378 | 0.05584378
86.68521 | 10.1684 | 10.83904 | 10.72694 | -0.6706376 | 0.05604989 | 0.05604989
86.69521 | 10.1762 | 10.83329 | 10.72078 | -0.6570944 | 0.05625828 | 0.05625828
86.70521 | 10.1717 | 10.82756 | 10.71462 | -0.6558567 | 0.05646883 | 0.05646883
86.71521 | 10.1693 | 10.82182 | 10.70846 | -0.6525243 | 0.0566814 | 0.0566814
86.72521 | 10.1669 | 10.8161 | 10.70231 | -0.6491968 | 0.05689582 | 0.05689582
86.7352 | 10.1644 | 10.81038 | 10.69616 | -0.6459797 | 0.05711175 | 0.05711175
86.7452 | 10.1692 | 10.80466 | 10.69 | -0.6354612 | 0.05732946 | 0.05732946
86.7552 | 10.1657 | 10.79895 | 10.68385 | -0.6332468 | 0.05754858 | 0.05754858
86.7652 | 10.1719 | 10.79324 | 10.6777 | -0.6213362 | 0.05776896 | 0.05776896
86.7752 | 10.1692 | 10.78753 | 10.67155 | -0.618329 | 0.05799044 | 0.05799044
86.78519 | 10.1705 | 10.78183 | 10.66541 | -0.6113307 | 0.05821265 | 0.05821265
86.79519 | 10.1669 | 10.77613 | 10.65926 | -0.6092296 | 0.05843586 | 0.05843586
86.80519 | 10.1584 | 10.77043 | 10.65311 | -0.612031 | 0.0586597 | 0.0586597
86.81519 | 10.1701 | 10.76473 | 10.64697 | -0.5946346 | 0.05888399 | 0.05888399
86.82519 | 10.1702 | 10.75904 | 10.64082 | -0.5888402 | 0.05910858 | 0.05910858
86.83519 | 10.1626 | 10.75335 | 10.63468 | -0.5907473 | 0.05933331 | 0.05933331
86.84518 | 10.1691 | 10.74766 | 10.62855 | -0.5785614 | 0.05955778 | 0.05955778
86.85518 | 10.1696 | 10.74197 | 10.62241 | -0.5723707 | 0.05978226 | 0.05978226
86.86518 | 10.162 | 10.73628 | 10.61627 | -0.5742807 | 0.06000637 | 0.06000637
86.87518 | 10.1729 | 10.73059 | 10.61013 | -0.5576909 | 0.06022994 | 0.06022994
86.88518 | 10.169 | 10.7249 | 10.604 | -0.5559011 | 0.06045279 | 0.06045279
86.89517 | 10.1689 | 10.71922 | 10.59787 | -0.5503166 | 0.06067455 | 0.06067455
86.90517 | 10.1677 | 10.71353 | 10.59173 | -0.5458257 | 0.06089547 | 0.06089547
86.91517 | 10.167 | 10.70783 | 10.5856 | -0.5408337 | 0.06111517 | 0.06111517
86.92517 | 10.1619 | 10.70214 | 10.57947 | -0.5402403 | 0.06133346 | 0.06133346
86.93517 | 10.1667 | 10.69645 | 10.57334 | -0.5297453 | 0.06155018 | 0.06155018
86.94517 | 10.1632 | 10.69075 | 10.56722 | -0.5275482 | 0.06176516 | 0.06176516
86.95516 | 10.1646 | 10.68505 | 10.5611 | -0.5204544 | 0.06197802 | 0.06197802
86.96516 | 10.1661 | 10.67935 | 10.55497 | -0.5132522 | 0.062189 | 0.062189
86.97516 | 10.1612 | 10.67365 | 10.54885 | -0.5124469 | 0.06239772 | 0.06239772
86.98516 | 10.1683 | 10.66794 | 10.54273 | -0.4996382 | 0.06260401 | 0.06260401
86.99516 | 10.1584 | 10.66223 | 10.53661 | -0.5038259 | 0.0628077 | 0.0628077
87.00515 | 10.1545 | 10.65652 | 10.5305 | -0.5020152 | 0.06300843 | 0.06300843
87.01515 | 10.1521 | 10.65079 | 10.52438 | -0.4986944 | 0.06320642 | 0.06320642
87.02515 | 10.1601 | 10.64507 | 10.51827 | -0.484969 | 0.06340131 | 0.06340131
87.03515 | 10.1503 | 10.63934 | 10.51215 | -0.4890385 | 0.06359294 | 0.06359294
87.04515 | 10.1532 | 10.6336 | 10.50604 | -0.4804028 | 0.06378113 | 0.06378113
87.05515 | 10.1536 | 10.62786 | 10.49993 | -0.4742614 | 0.06396574 | 0.06396574
87.06514 | 10.1618 | 10.62212 | 10.49383 | -0.4603197 | 0.06414639 | 0.06414639
87.07514 | 10.1541 | 10.61637 | 10.48772 | -0.4622662 | 0.06432338 | 0.06432338
87.08514 | 10.1542 | 10.61061 | 10.48161 | -0.4564061 | 0.06449628 | 0.06449628
87.09514 | 10.1449 | 10.60484 | 10.47551 | -0.4599391 | 0.06466496 | 0.06466496
87.10514 | 10.1357 | 10.59907 | 10.46941 | -0.463365 | 0.06482928 | 0.06482928
87.11513 | 10.1464 | 10.59329 | 10.46331 | -0.4468893 | 0.06498892 | 0.06498892
87.12513 | 10.1488 | 10.5875 | 10.45721 | -0.4387001 | 0.0651441 | 0.0651441
87.13513 | 10.1447 | 10.5817 | 10.45111 | -0.437003 | 0.0652945 | 0.0652945
87.14513 | 10.1439 | 10.5759 | 10.44502 | -0.4319978 | 0.06543999 | 0.06543999
87.15513 | 10.1487 | 10.57008 | 10.43892 | -0.421384 | 0.06558042 | 0.06558042
87.16513 | 10.1374 | 10.56426 | 10.43283 | -0.4268616 | 0.06571568 | 0.06571568
87.17512 | 10.1288 | 10.55844 | 10.42675 | -0.4296361 | 0.06584549 | 0.06584549
87.18512 | 10.1158 | 10.5526 | 10.42066 | -0.4367956 | 0.06597006 | 0.06597006
87.19512 | 10.1313 | 10.54675 | 10.41457 | -0.4154458 | 0.0660891 | 0.0660891
87.20512 | 10.1284 | 10.54089 | 10.40848 | -0.4124864 | 0.06620251 | 0.06620251
87.21512 | 10.1136 | 10.53502 | 10.4024 | -0.4214173 | 0.0663102 | 0.0663102
87.22511 | 10.1229 | 10.52914 | 10.39632 | -0.4062441 | 0.06641197 | 0.06641197
87.23511 | 10.1388 | 10.52325 | 10.39024 | -0.384455 | 0.06650793 | 0.06650793
87.24511 | 10.1178 | 10.51736 | 10.38416 | -0.3995556 | 0.0665979 | 0.0665979
87.25511 | 10.1026 | 10.51145 | 10.37808 | -0.4088458 | 0.06668179 | 0.06668179
87.26511 | 10.0963 | 10.50553 | 10.37201 | -0.4092255 | 0.06675954 | 0.06675954
87.27511 | 10.1213 | 10.49959 | 10.36593 | -0.3782946 | 0.06683109 | 0.06683109
87.2851 | 10.1121 | 10.49366 | 10.35987 | -0.3815589 | 0.06689632 | 0.06689632
87.2951 | 10.1076 | 10.48771 | 10.3538 | -0.3801064 | 0.0669553 | 0.0669553
87.3051 | 10.1056 | 10.48174 | 10.34773 | -0.376143 | 0.06700793 | 0.06700793
87.3151 | 10.117 | 10.47577 | 10.34166 | -0.3587686 | 0.06705417 | 0.06705417
87.3251 | 10.1015 | 10.46978 | 10.3356 | -0.3682833 | 0.06709399 | 0.06709399
87.33509 | 10.1031 | 10.46379 | 10.32954 | -0.3606928 | 0.06712734 | 0.06712734
87.34509 | 10.0916 | 10.45779 | 10.32348 | -0.3661854 | 0.06715428 | 0.06715428
87.35509 | 10.1019 | 10.45177 | 10.31742 | -0.3498668 | 0.06717476 | 0.06717476
87.36509 | 10.0998 | 10.44574 | 10.31136 | -0.3459373 | 0.06718879 | 0.06718879
87.37509 | 10.0956 | 10.4397 | 10.3053 | -0.3440967 | 0.06719638 | 0.06719638
87.38509 | 10.0989 | 10.43365 | 10.29925 | -0.3347451 | 0.06719753 | 0.06719753
87.39508 | 10.1053 | 10.42759 | 10.2932 | -0.3222887 | 0.0671923 | 0.0671923
87.40508 | 10.095 | 10.42152 | 10.28715 | -0.3265154 | 0.06718069 | 0.06718069
87.41508 | 10.1002 | 10.41543 | 10.28111 | -0.3152314 | 0.06716275 | 0.06716275
87.42508 | 10.0763 | 10.40934 | 10.27506 | -0.3330367 | 0.06713854 | 0.06713854
87.43508 | 10.0954 | 10.40323 | 10.26902 | -0.3078316 | 0.0671081 | 0.0671081
87.44507 | 10.0958 | 10.39712 | 10.26298 | -0.3013221 | 0.06707152 | 0.06707152
87.45507 | 10.0891 | 10.391 | 10.25694 | -0.3018963 | 0.06702881 | 0.06702881
87.46507 | 10.0917 | 10.38486 | 10.2509 | -0.2931605 | 0.0669801 | 0.0669801
87.47507 | 10.0943 | 10.37871 | 10.24486 | -0.2844148 | 0.06692548 | 0.06692548
87.48507 | 10.096 | 10.37256 | 10.23883 | -0.2765593 | 0.06686499 | 0.06686499
87.49507 | 10.0972 | 10.36639 | 10.2328 | -0.2691945 | 0.06679878 | 0.06679878
87.50506 | 10.0693 | 10.36023 | 10.22677 | -0.2909264 | 0.06672697 | 0.06672697
87.51506 | 10.0802 | 10.35404 | 10.22074 | -0.2738432 | 0.06664959 | 0.06664959
87.52506 | 10.1006 | 10.34785 | 10.21472 | -0.2472512 | 0.06656678 | 0.06656678
87.53506 | 10.0904 | 10.34165 | 10.20869 | -0.2512506 | 0.06647869 | 0.06647869
87.54506 | 10.0854 | 10.33544 | 10.20267 | -0.2500418 | 0.06638542 | 0.06638542
87.55505 | 10.0861 | 10.32923 | 10.19666 | -0.2431312 | 0.06628723 | 0.06628723
87.56505 | 10.0986 | 10.32301 | 10.19064 | -0.2244067 | 0.06618404 | 0.06618404
87.57505 | 10.0995 | 10.31677 | 10.18462 | -0.2172747 | 0.0660761 | 0.0660761
87.58505 | 10.0678 | 10.31054 | 10.17861 | -0.2427356 | 0.06596354 | 0.06596354
87.59505 | 10.093 | 10.30429 | 10.1726 | -0.2112896 | 0.06584651 | 0.06584651
87.60505 | 10.0997 | 10.29804 | 10.16659 | -0.1983372 | 0.06572518 | 0.06572518
87.61504 | 10.1064 | 10.29178 | 10.16059 | -0.185385 | 0.0655999 | 0.0655999
87.62504 | 10.1103 | 10.28552 | 10.15458 | -0.1752205 | 0.06547043 | 0.06547043
87.63504 | 10.1169 | 10.27925 | 10.14858 | -0.1623505 | 0.06533713 | 0.06533713
87.64504 | 10.1132 | 10.27298 | 10.14258 | -0.1597754 | 0.06520017 | 0.06520017
87.65504 | 10.1262 | 10.2667 | 10.13658 | -0.1404955 | 0.06505971 | 0.06505971
87.66503 | 10.1158 | 10.26042 | 10.13059 | -0.1446173 | 0.06491606 | 0.06491606
87.67503 | 10.1249 | 10.25413 | 10.12459 | -0.1292287 | 0.06476912 | 0.06476912
87.68503 | 10.1374 | 10.24784 | 10.1186 | -0.1104364 | 0.06461919 | 0.06461919
87.69503 | 10.141 | 10.24154 | 10.11261 | -0.1005406 | 0.06446645 | 0.06446645
87.70503 | 10.1508 | 10.23524 | 10.10662 | -0.08444184 | 0.06431107 | 0.06431107
87.71503 | 10.1486 | 10.22894 | 10.10063 | -0.08034034 | 0.06415323 | 0.06415323
87.72502 | 10.142 | 10.22264 | 10.09466 | -0.0806428 | 0.06399325 | 0.06399325
87.73502 | 10.1542 | 10.21634 | 10.08867 | -0.06213699 | 0.063831 | 0.063831
87.74502 | 10.1501 | 10.21003 | 10.0827 | -0.05992954 | 0.0636668 | 0.0636668
87.75502 | 10.1623 | 10.20372 | 10.07672 | -0.04142083 | 0.06350084 | 0.06350084
87.76502 | 10.1589 | 10.19741 | 10.07074 | -0.0385112 | 0.06333327 | 0.06333327
87.77501 | 10.1728 | 10.19111 | 10.06478 | -0.01830734 | 0.06316445 | 0.06316445
87.78501 | 10.169 | 10.1848 | 10.05881 | -0.01579694 | 0.06299419 | 0.06299419
87.79501 | 10.1682 | 10.17849 | 10.05284 | -0.01028663 | 0.06282281 | 0.06282281
87.80501 | 10.1833 | 10.17218 | 10.04688 | 0.01112315 | 0.06265054 | 0.06265054
87.81501 | 10.177 | 10.16587 | 10.04091 | 0.01113215 | 0.06247749 | 0.06247749
87.82501 | 10.1697 | 10.15956 | 10.03495 | 0.01014002 | 0.06230383 | 0.06230383
87.835 | 10.1799 | 10.15326 | 10.029 | 0.02664013 | 0.06212989 | 0.06212989
87.845 | 10.1867 | 10.14696 | 10.02304 | 0.03974476 | 0.06195548 | 0.06195548
87.855 | 10.1885 | 10.14065 | 10.01709 | 0.04784729 | 0.06178092 | 0.06178092
87.865 | 10.1926 | 10.13435 | 10.01114 | 0.05824742 | 0.06160638 | 0.06160638
87.875 | 10.1953 | 10.12806 | 10.00519 | 0.06724485 | 0.06143197 | 0.06143197
87.88499 | 10.1897 | 10.12177 | 9.999251 | 0.06793305 | 0.06125801 | 0.06125801
87.89499 | 10.1845 | 10.11548 | 9.993307 | 0.06902421 | 0.06108432 | 0.06108432
87.90499 | 10.1922 | 10.10919 | 9.987366 | 0.08301181 | 0.06091119 | 0.06091119
87.91499 | 10.1924 | 10.1029 | 9.981427 | 0.08949559 | 0.06073875 | 0.06073875
87.92499 | 10.1859 | 10.09662 | 9.97549 | 0.08927528 | 0.06056712 | 0.06056712
87.93498 | 10.1884 | 10.09036 | 9.969562 | 0.09804433 | 0.06039661 | 0.06039661
87.94498 | 10.1886 | 10.08408 | 9.963631 | 0.1045151 | 0.06022696 | 0.06022696
87.95498 | 10.1779 | 10.07782 | 9.957702 | 0.1000811 | 0.06005848 | 0.06005848
87.96498 | 10.1731 | 10.07156 | 9.951776 | 0.101542 | 0.05989126 | 0.05989126
87.97498 | 10.17 | 10.0653 | 9.945852 | 0.1046977 | 0.0597254 | 0.0597254
87.98498 | 10.1616 | 10.05905 | 9.93993 | 0.1025479 | 0.05956102 | 0.05956102
87.99497 | 10.1514 | 10.05281 | 9.934017 | 0.09858624 | 0.05939832 | 0.05939832
88.00497 | 10.1472 | 10.04658 | 9.928101 | 0.100625 | 0.05923714 | 0.05923714
88.01497 | 10.1418 | 10.04034 | 9.922187 | 0.1014577 | 0.05907768 | 0.05907768
88.02497 | 10.1372 | 10.03412 | 9.916276 | 0.1030842 | 0.05892003 | 0.05892003
88.03497 | 10.1236 | 10.0279 | 9.910367 | 0.09570436 | 0.05876426 | 0.05876426
88.04496 | 10.1317 | 10.02169 | 9.904467 | 0.1100119 | 0.05861058 | 0.05861058
88.05496 | 10.1074 | 10.01548 | 9.898564 | 0.09191895 | 0.05845876 | 0.05845876
88.06496 | 10.1005 | 10.00928 | 9.892663 | 0.09121929 | 0.058309 | 0.058309
88.07496 | 10.1008 | 10.00309 | 9.886765 | 0.09771277 | 0.05816136 | 0.05816136
88.08496 | 10.091 | 9.996901 | 9.880869 | 0.09409929 | 0.05801588 | 0.05801588
88.09496 | 10.0789 | 9.990721 | 9.874976 | 0.08817875 | 0.0578726 | 0.0578726
88.10495 | 10.0746 | 9.984555 | 9.869092 | 0.09004481 | 0.05773175 | 0.05773175
88.11495 | 10.0711 | 9.97839 | 9.863204 | 0.09270989 | 0.057593 | 0.057593
88.12495 | 10.0506 | 9.972232 | 9.857319 | 0.07836767 | 0.05745655 | 0.05745655
88.13495 | 10.0364 | 9.966082 | 9.851437 | 0.0703181 | 0.05732244 | 0.05732244
88.14495 | 10.0338 | 9.959939 | 9.845558 | 0.07386112 | 0.05719067 | 0.05719067
88.15494 | 10.018 | 9.953809 | 9.839687 | 0.06419057 | 0.05706139 | 0.05706139
88.16494 | 10.011 | 9.947681 | 9.833813 | 0.06331866 | 0.05693437 | 0.05693437
88.17494 | 10.0068 | 9.941561 | 9.827941 | 0.06523926 | 0.05680972 | 0.05680972
88.18494 | 9.9989 | 9.935448 | 9.822073 | 0.06345232 | 0.05668746 | 0.05668746
88.19494 | 9.9727 | 9.929342 | 9.816207 | 0.04335786 | 0.05656759 | 0.05656759
88.20494 | 9.9646 | 9.923244 | 9.810344 | 0.04135586 | 0.05645009 | 0.05645009
88.21493 | 9.9546 | 9.91716 | 9.80449 | 0.03744025 | 0.05633508 | 0.05633508
88.22493 | 9.9428 | 9.911077 | 9.798632 | 0.0317232 | 0.05622232 | 0.05622232
88.23493 | 9.9416 | 9.905001 | 9.792778 | 0.03659866 | 0.0561119 | 0.0561119
88.24493 | 9.9275 | 9.898933 | 9.786926 | 0.02856664 | 0.05600381 | 0.05600381
88.25493 | 9.9278 | 9.892873 | 9.781077 | 0.03492717 | 0.05589803 | 0.05589803
88.26492 | 9.9063 | 9.886826 | 9.775236 | 0.01947425 | 0.05579463 | 0.05579463
88.27492 | 9.9101 | 9.88078 | 9.769393 | 0.02932 | 0.05569339 | 0.05569339
88.28492 | 9.903 | 9.874742 | 9.763553 | 0.02825843 | 0.05559437 | 0.05559437
88.29492 | 9.8855 | 9.86871 | 9.757715 | 0.01678958 | 0.05549756 | 0.05549756
88.30492 | 9.8949 | 9.862686 | 9.751881 | 0.03221351 | 0.05540291 | 0.05540291
88.31492 | 9.8838 | 9.85667 | 9.746049 | 0.02713028 | 0.05531039 | 0.05531039
88.32491 | 9.8894 | 9.850649 | 9.740226 | 0.03875088 | 0.05521158 | 0.05521158
88.33491 | 9.889 | 9.844646 | 9.7344 | 0.04435351 | 0.05512322 | 0.05512322
88.34491 | 9.8827 | 9.838651 | 9.728577 | 0.04404916 | 0.05503687 | 0.05503687
88.35491 | 9.8927 | 9.832662 | 9.722757 | 0.06003792 | 0.05495249 | 0.05495249
88.36491 | 9.8783 | 9.82668 | 9.71694 | 0.05161984 | 0.05487005 | 0.05487005
88.3749 | 9.8811 | 9.820711 | 9.711132 | 0.06038905 | 0.05478958 | 0.05478958
88.3849 | 9.8931 | 9.814742 | 9.705321 | 0.07835754 | 0.05471088 | 0.05471088
88.3949 | 9.8929 | 9.808773 | 9.699513 | 0.08412662 | 0.0546304 | 0.0546304
88.4049 | 9.8962 | 9.802818 | 9.693708 | 0.09338198 | 0.05455526 | 0.05455526
88.4149 | 9.9025 | 9.796869 | 9.687905 | 0.1056309 | 0.05448183 | 0.05448183
88.4249 | 9.894 | 9.790918 | 9.682106 | 0.103082 | 0.05440583 | 0.05440583
88.43489 | 9.9044 | 9.784988 | 9.676316 | 0.1194123 | 0.05433575 | 0.05433575
88.44489 | 9.9022 | 9.779058 | 9.670523 | 0.1231424 | 0.05426719 | 0.05426719
88.45489 | 9.9066 | 9.773134 | 9.664733 | 0.1334663 | 0.05420016 | 0.05420016
88.46489 | 9.9053 | 9.767216 | 9.658947 | 0.1380842 | 0.05413461 | 0.05413461
88.47489 | 9.8997 | 9.761304 | 9.653163 | 0.1383961 | 0.0540705 | 0.0540705
88.48488 | 9.9198 | 9.755404 | 9.647388 | 0.1643963 | 0.05400786 | 0.05400786
88.49488 | 9.9067 | 9.7495 | 9.641611 | 0.1572001 | 0.0539447 | 0.0539447
88.50488 | 9.906 | 9.743605 | 9.635836 | 0.1623945 | 0.05388466 | 0.05388466
88.51488 | 9.9041 | 9.737717 | 9.630065 | 0.1663833 | 0.05382587 | 0.05382587
88.52488 | 9.8901 | 9.731833 | 9.624297 | 0.1582665 | 0.05376832 | 0.05376832
88.53488 | 9.8986 | 9.725951 | 9.618532 | 0.1726487 | 0.05370968 | 0.05370968
88.54487 | 9.8889 | 9.720085 | 9.612776 | 0.1688151 | 0.05365447 | 0.05365447
88.55487 | 9.901 | 9.714218 | 9.607017 | 0.1867819 | 0.05360035 | 0.05360035
88.56487 | 9.8822 | 9.708357 | 9.601262 | 0.1738433 | 0.0535473 | 0.0535473
88.57487 | 9.8843 | 9.7025 | 9.59551 | 0.1817995 | 0.05349529 | 0.05349529
88.58487 | 9.8735 | 9.69665 | 9.589761 | 0.1768505 | 0.05344427 | 0.05344427
88.59486 | 9.8583 | 9.69081 | 9.584021 | 0.1674904 | 0.05339427 | 0.05339427
88.60486 | 9.8674 | 9.684969 | 9.578279 | 0.1824311 | 0.05334515 | 0.05334515
88.61486 | 9.8523 | 9.679133 | 9.572539 | 0.1731667 | 0.05329694 | 0.05329694
88.62486 | 9.8503 | 9.673303 | 9.566803 | 0.1769973 | 0.0532496 | 0.0532496
88.63486 | 9.8458 | 9.667475 | 9.561071 | 0.1783252 | 0.05320197 | 0.05320197
88.64486 | 9.8321 | 9.661654 | 9.555342 | 0.1704459 | 0.0531563 | 0.0531563
88.65485 | 9.8246 | 9.655844 | 9.549621 | 0.1687558 | 0.05311147 | 0.05311147
88.66485 | 9.8151 | 9.650033 | 9.543899 | 0.1650667 | 0.05306737 | 0.05306737
88.67485 | 9.8181 | 9.644227 | 9.538179 | 0.1738728 | 0.05302402 | 0.05302402
88.68485 | 9.8054 | 9.638426 | 9.532463 | 0.166974 | 0.0529814 | 0.0529814
88.69485 | 9.8031 | 9.632629 | 9.52675 | 0.1704705 | 0.05293951 | 0.05293951
88.70484 | 9.7919 | 9.626844 | 9.521047 | 0.1650564 | 0.05289835 | 0.05289835
88.71484 | 9.7865 | 9.621057 | 9.515341 | 0.1654434 | 0.05285783 | 0.05285783
88.72484 | 9.7861 | 9.615274 | 9.509638 | 0.1708256 | 0.05281799 | 0.05281799
88.73484 | 9.7759 | 9.609497 | 9.503939 | 0.166403 | 0.05277881 | 0.05277881
88.74484 | 9.7893 | 9.603724 | 9.498244 | 0.1855758 | 0.05274028 | 0.05274028
88.75484 | 9.7866 | 9.597956 | 9.492551 | 0.1886438 | 0.0527024 | 0.0527024
88.76483 | 9.7807 | 9.592199 | 9.486868 | 0.1885014 | 0.05266519 | 0.05266519
88.77483 | 9.7849 | 9.58644 | 9.481183 | 0.1984599 | 0.05262857 | 0.05262857
88.78483 | 9.7864 | 9.580686 | 9.475501 | 0.2057138 | 0.05259259 | 0.05259259
88.79483 | 9.7869 | 9.574937 | 9.469823 | 0.2119629 | 0.05255724 | 0.05255724
88.80483 | 9.8062 | 9.569193 | 9.464148 | 0.2370072 | 0.05252252 | 0.05252252
88.81482 | 9.7935 | 9.563459 | 9.458482 | 0.2300411 | 0.05248847 | 0.05248847
88.82482 | 9.8162 | 9.557724 | 9.452814 | 0.2584759 | 0.05245502 | 0.05245502
88.83482 | 9.8138 | 9.551994 | 9.44715 | 0.2618058 | 0.0524222 | 0.0524222
88.84482 | 9.8224 | 9.546269 | 9.441489 | 0.276131 | 0.05239004 | 0.05239004
88.85482 | 9.8311 | 9.540549 | 9.435832 | 0.2905512 | 0.05235853 | 0.05235853
88.86482 | 9.8332 | 9.534833 | 9.430178 | 0.2983666 | 0.05232769 | 0.05232769
88.87481 | 9.8439 | 9.529129 | 9.424534 | 0.3147712 | 0.05229756 | 0.05229756
88.88481 | 9.8438 | 9.523423 | 9.418887 | 0.3203767 | 0.05226808 | 0.05226808
88.89481 | 9.8359 | 9.517723 | 9.413244 | 0.3181771 | 0.05223931 | 0.05223931
88.90481 | 9.8484 | 9.512028 | 9.407605 | 0.3363725 | 0.05221125 | 0.05221125
88.91481 | 9.8506 | 9.506337 | 9.401969 | 0.3442628 | 0.05218392 | 0.05218392
88.9248 | 9.8498 | 9.500658 | 9.396343 | 0.3491422 | 0.05215736 | 0.05215736
88.9348 | 9.8414 | 9.494974 | 9.390715 | 0.3464258 | 0.05212973 | 0.05212973
88.9448 | 9.8524 | 9.4893 | 9.38509 | 0.3631005 | 0.0521047 | 0.0521047
88.9548 | 9.8371 | 9.48363 | 9.379469 | 0.3534699 | 0.05208047 | 0.05208047
88.9648 | 9.8322 | 9.477966 | 9.373852 | 0.3542339 | 0.05205706 | 0.05205706
88.9748 | 9.8403 | 9.472307 | 9.368238 | 0.3679926 | 0.05203449 | 0.05203449
88.98479 | 9.8266 | 9.46666 | 9.362634 | 0.3599401 | 0.05201282 | 0.05201282
88.99479 | 9.8387 | 9.461012 | 9.357028 | 0.3776878 | 0.051992 | 0.051992
89.00479 | 9.8219 | 9.45537 | 9.351426 | 0.36653 | 0.05197208 | 0.05197208
89.01479 | 9.82 | 9.449734 | 9.345827 | 0.3702665 | 0.0519531 | 0.0519531
89.02479 | 9.8148 | 9.444101 | 9.340233 | 0.3706991 | 0.05193415 | 0.05193415
89.03478 | 9.811 | 9.438481 | 9.334647 | 0.3725186 | 0.05191709 | 0.05191709
89.04478 | 9.8079 | 9.432847 | 9.32906 | 0.3750531 | 0.05189344 | 0.05189344
89.05478 | 9.8028 | 9.427233 | 9.323477 | 0.3755666 | 0.05187836 | 0.05187836
89.06478 | 9.8122 | 9.421626 | 9.317897 | 0.3905742 | 0.05186431 | 0.05186431
89.07478 | 9.7908 | 9.416024 | 9.312322 | 0.3747758 | 0.05185131 | 0.05185131
89.08478 | 9.8004 | 9.410428 | 9.30675 | 0.3899715 | 0.05183937 | 0.05183937
89.09477 | 9.7887 | 9.404844 | 9.301187 | 0.3838555 | 0.05182855 | 0.05182855
89.10477 | 9.7926 | 9.399261 | 9.295623 | 0.3933391 | 0.05181878 | 0.05181878
89.11477 | 9.7866 | 9.393683 | 9.290063 | 0.3929166 | 0.05181011 | 0.05181011
89.12477 | 9.7952 | 9.388112 | 9.284507 | 0.4070879 | 0.05180257 | 0.05180257
89.13477 | 9.7832 | 9.382547 | 9.278955 | 0.400653 | 0.05179615 | 0.05179615
89.14476 | 9.7844 | 9.376986 | 9.273412 | 0.407414 | 0.05178708 | 0.05178708
89.15476 | 9.787 | 9.371433 | 9.267867 | 0.4155667 | 0.05178294 | 0.05178294
89.16476 | 9.7936 | 9.365887 | 9.262327 | 0.4277131 | 0.05177993 | 0.05177993
89.17476 | 9.7801 | 9.360347 | 9.256791 | 0.4197533 | 0.05177807 | 0.05177807
89.18476 | 9.7886 | 9.354813 | 9.251258 | 0.4337872 | 0.05177735 | 0.05177735
89.19476 | 9.7907 | 9.349285 | 9.24573 | 0.4414148 | 0.05177776 | 0.05177776
89.20475 | 9.7877 | 9.343769 | 9.240211 | 0.4439308 | 0.05177925 | 0.05177925
89.21475 | 9.8071 | 9.338254 | 9.23469 | 0.4688459 | 0.0517819 | 0.0517819
89.22475 | 9.8006 | 9.332745 | 9.229174 | 0.4678547 | 0.05178564 | 0.05178564
89.23475 | 9.7979 | 9.327243 | 9.223662 | 0.4706574 | 0.05179047 | 0.05179047
89.24475 | 9.8098 | 9.321746 | 9.218153 | 0.4880538 | 0.05179634 | 0.05179634
89.25474 | 9.8026 | 9.316261 | 9.212655 | 0.4863386 | 0.05180324 | 0.05180324
89.26474 | 9.8081 | 9.310777 | 9.207155 | 0.4973228 | 0.05181114 | 0.05181114
89.27474 | 9.8093 | 9.305299 | 9.201659 | 0.504001 | 0.05182001 | 0.05182001
89.28474 | 9.8354 | 9.299827 | 9.196167 | 0.5355732 | 0.0518298 | 0.0518298
89.29474 | 9.8112 | 9.294361 | 9.19068 | 0.5168395 | 0.05184046 | 0.05184046
89.30474 | 9.8258 | 9.2889 | 9.185196 | 0.5368999 | 0.05185196 | 0.05185196
89.31473 | 9.8093 | 9.283451 | 9.179722 | 0.5258492 | 0.05186423 | 0.05186423
89.32473 | 9.8384 | 9.278002 | 9.174247 | 0.5603983 | 0.05187723 | 0.05187723
89.33473 | 9.8238 | 9.272558 | 9.168776 | 0.5512418 | 0.0518909 | 0.0518909
89.34473 | 9.834 | 9.26712 | 9.16331 | 0.56688 | 0.05190516 | 0.05190516
89.35473 | 9.8228 | 9.261687 | 9.157847 | 0.5611128 | 0.05191994 | 0.05191994
89.36472 | 9.8266 | 9.256265 | 9.152395 | 0.5703351 | 0.05193517 | 0.05193517
89.37472 | 9.8373 | 9.250842 | 9.146941 | 0.5864578 | 0.05195078 | 0.05195078
89.38472 | 9.826 | 9.245424 | 9.141491 | 0.5805757 | 0.05196667 | 0.05196667
89.39472 | 9.8344 | 9.240011 | 9.136046 | 0.5943889 | 0.05198275 | 0.05198275
89.40472 | 9.8496 | 9.234602 | 9.130604 | 0.6149976 | 0.05199894 | 0.05199894
89.41472 | 9.8177 | 9.229198 | 9.125168 | 0.588502 | 0.05201513 | 0.05201513
89.42471 | 9.8363 | 9.223803 | 9.119741 | 0.6124968 | 0.05203122 | 0.05203122
89.43471 | 9.8279 | 9.218407 | 9.114313 | 0.6094931 | 0.0520471 | 0.0520471
89.44471 | 9.8365 | 9.212993 | 9.108889 | 0.6235068 | 0.05205212 | 0.05205212
89.45471 | 9.8397 | 9.207604 | 9.10347 | 0.6320959 | 0.05206726 | 0.05206726
89.46471 | 9.8306 | 9.202218 | 9.098055 | 0.6283817 | 0.05208184 | 0.05208184
89.4747 | 9.8456 | 9.196841 | 9.09265 | 0.648759 | 0.05209573 | 0.05209573
89.4847 | 9.8294 | 9.191461 | 9.087243 | 0.6379389 | 0.05210884 | 0.05210884
89.4947 | 9.8351 | 9.186084 | 9.081842 | 0.6490163 | 0.05212101 | 0.05212101
89.5047 | 9.8407 | 9.180709 | 9.076444 | 0.6599914 | 0.05213211 | 0.05213211
89.5147 | 9.8363 | 9.175336 | 9.071052 | 0.6609643 | 0.05214201 | 0.05214201
89.5247 | 9.8338 | 9.169964 | 9.065663 | 0.6638355 | 0.05215057 | 0.05215057
89.53469 | 9.8714 | 9.1646 | 9.060285 | 0.7067998 | 0.05215765 | 0.05215765
89.54469 | 9.8469 | 9.159221 | 9.054906 | 0.6876788 | 0.05215782 | 0.05215782
89.55469 | 9.8589 | 9.153854 | 9.049531 | 0.7050462 | 0.0521615 | 0.0521615
89.56469 | 9.865 | 9.148487 | 9.044161 | 0.716513 | 0.05216326 | 0.05216326
89.57469 | 9.8647 | 9.143121 | 9.038795 | 0.7215793 | 0.05216295 | 0.05216295
89.58468 | 9.895 | 9.13776 | 9.033439 | 0.7572401 | 0.05216042 | 0.05216042
89.59468 | 9.8711 | 9.132393 | 9.028082 | 0.7387065 | 0.05215553 | 0.05215553
89.60468 | 9.9267 | 9.127027 | 9.02273 | 0.7996733 | 0.05214811 | 0.05214811
89.61468 | 9.9045 | 9.121659 | 9.017383 | 0.7828408 | 0.05213803 | 0.05213803
89.62468 | 9.917 | 9.116291 | 9.01204 | 0.8007094 | 0.05212512 | 0.05212512
89.63468 | 9.9317 | 9.110921 | 9.006702 | 0.8207792 | 0.05210924 | 0.05210924
89.64467 | 9.9493 | 9.105555 | 9.001374 | 0.8437453 | 0.05209027 | 0.05209027
89.65467 | 9.9667 | 9.100181 | 8.996045 | 0.8665186 | 0.05206801 | 0.05206801
89.66467 | 9.9771 | 9.094806 | 8.990721 | 0.882294 | 0.05204234 | 0.05204234
89.67467 | 10.0141 | 9.089428 | 8.985402 | 0.9246718 | 0.05201311 | 0.05201311
89.68467 | 10.0179 | 9.084048 | 8.980087 | 0.9338524 | 0.05198018 | 0.05198018
89.69466 | 10.0109 | 9.07867 | 8.974783 | 0.9322304 | 0.05194346 | 0.05194346
89.70466 | 10.0726 | 9.073283 | 8.969477 | 0.9993171 | 0.05190274 | 0.05190274
89.71466 | 10.0549 | 9.067893 | 8.964177 | 0.9870071 | 0.05185791 | 0.05185791
89.72466 | 10.0961 | 9.062499 | 8.958881 | 1.033601 | 0.05180886 | 0.05180886
89.73466 | 10.1442 | 9.057101 | 8.953591 | 1.087099 | 0.05175545 | 0.05175545
89.74466 | 10.1313 | 9.0517 | 8.948304 | 1.0796 | 0.05169758 | 0.05169758
89.75465 | 10.1702 | 9.046299 | 8.943029 | 1.123901 | 0.0516352 | 0.0516352
89.76465 | 10.1916 | 9.040888 | 8.937752 | 1.150712 | 0.05156806 | 0.05156806
89.77465 | 10.2095 | 9.035473 | 8.932481 | 1.174027 | 0.05149612 | 0.05149612
89.78465 | 10.255 | 9.030053 | 8.927214 | 1.224947 | 0.05141929 | 0.05141929
89.79465 | 10.2844 | 9.024627 | 8.921952 | 1.259773 | 0.05133747 | 0.05133747
89.80464 | 10.3098 | 9.019202 | 8.916701 | 1.290598 | 0.05125067 | 0.05125067
89.81464 | 10.3322 | 9.013766 | 8.911449 | 1.318434 | 0.05115864 | 0.05115864
89.82464 | 10.3557 | 9.008324 | 8.906202 | 1.347376 | 0.05106139 | 0.05106139
89.83464 | 10.3858 | 9.002877 | 8.90096 | 1.382923 | 0.05095886 | 0.05095886
89.84464 | 10.4238 | 8.997424 | 8.895723 | 1.426376 | 0.05085099 | 0.05085099
89.85464 | 10.446 | 8.991966 | 8.89049 | 1.454034 | 0.05073772 | 0.05073772
89.86463 | 10.4801 | 8.986507 | 8.885269 | 1.493593 | 0.05061912 | 0.05061912
89.87463 | 10.4925 | 8.981036 | 8.880046 | 1.511464 | 0.05049495 | 0.05049495
89.88463 | 10.5252 | 8.975553 | 8.874829 | 1.549647 | 0.0503618 | 0.0503618
89.89463 | 10.5405 | 8.970071 | 8.869617 | 1.570429 | 0.05022662 | 0.05022662
89.90463 | 10.5717 | 8.964582 | 8.86441 | 1.607118 | 0.0500859 | 0.0500859
89.91462 | 10.6005 | 8.959093 | 8.859214 | 1.641407 | 0.04993979 | 0.04993979
89.92462 | 10.6219 | 8.953593 | 8.854017 | 1.668307 | 0.04978801 | 0.04978801
89.93462 | 10.6509 | 8.948087 | 8.848825 | 1.702813 | 0.0496307 | 0.0496307
89.94462 | 10.6621 | 8.942574 | 8.843639 | 1.719526 | 0.04946788 | 0.04946788
89.95462 | 10.7017 | 8.937056 | 8.838457 | 1.764644 | 0.04929959 | 0.04929959
89.96462 | 10.7324 | 8.931533 | 8.833281 | 1.800867 | 0.04912585 | 0.04912585
89.97461 | 10.7266 | 8.926009 | 8.828115 | 1.800591 | 0.04894691 | 0.04894691
89.98461 | 10.7799 | 8.92047 | 8.822949 | 1.85943 | 0.04876067 | 0.04876067
89.99461 | 10.7705 | 8.91493 | 8.817788 | 1.85557 | 0.04857086 | 0.04857086