## Summary
Parameter | C_mp-48_conventional_standard P 1 | MoO2 P 1 | MoC_0.66 F m -3 m
Sample | T.1.1-MoxCy-SM_Cu_powder.dat | T.1.1-MoxCy-SM_Cu_powder.dat | T.1.1-MoxCy-SM_Cu_powder.dat
Method | GSAS-II | GSAS-II | GSAS-II
Phase name | C_mp-48_conventional_standard P 1 | MoO2 P 1 | MoC_0.66 F m -3 m
COD / MP ID | manual | manual | manual
Formula | C4 | Mo4 O8 | Mo4 C2.64
Space group
Space group # | 1 | 1 | 225
Crystal system | triclinic | triclinic | cubic
a (Å) | 2.46772 | 5.54083 | 4.253
b (Å) | 2.46772 | 4.86854 | 4.253
c (Å) | 8.68504 | 5.64137 | 4.253
α (°) | 90 | 90 | 90
β (°) | 90 | 120.175 | 90
γ (°) | 120 | 90 | 90
Volume (A^3) | 45.80303 | 131.5589 | 76.9283
da/a0 (%) | 0 | 0 | 0
db/b0 (%) | 0 | 0 | 0
dc/c0 (%) | 0 | 0 | 0
dV/V0 (%) | 0 | 0 | 0
Weight fraction (%) | 33.3 | 33.3 | 33.3
GSAS-II mass weight fraction (%) | 14.6 | 19.2 | 66.2
Weight fraction ± (%) | 1.51 | 1 | 1
Weight fraction error source | integrated_phase_area_full_covariance | integrated_phase_area_full_covariance | integrated_phase_area_full_covariance+systematic_floor
Weight fraction propagated sigma (%) | 1.515 | 1.002 | 0.844
Weight fraction systematic floor (%) | 1 | 1 | 1
Weight fraction method | integrated_phase_pattern_area | integrated_phase_pattern_area | integrated_phase_pattern_area
Integrated phase fraction (%) | 33.3 | 33.3 | 33.3
Integrated - wt fraction (percentage points) | 18.73 | 14.13 | -32.87
Integrated phase fraction method | primary_quant_from_refined_phase_envelope | primary_quant_from_refined_phase_envelope | primary_quant_from_refined_phase_envelope
Crystallite size (nm) | 1000 | 1000 | 1000
Crystallite size source | gsas_hap_size | gsas_hap_size | gsas_hap_size
Scale factor | 2.6772 | 0.66392 | 0.70378
Scale factor sigma | 0.17915647 | 0.0219029 | 0.00939567
Scale factor sigma (%) | 6.692 | 3.299 | 1.335
Scale factor sigma source | gsas_covariance | gsas_covariance | gsas_covariance
Scale * phase mass value | 64.31171915 | 84.94081175 | 292.3971
Legacy mass-weighted scale value | 64.31171915 | 84.94081175 | 292.3971
U (Caglioti) | 0.01489 | 0.01489 | 0.01489
V (Caglioti) | -0.01538 | -0.01538 | -0.01538
W (Caglioti) | 0.00566 | 0.00566 | 0.00566
X (Lorentzian) | 0 | 0 | 0
Y (Lorentzian) | 9.23171 | 9.23171 | 9.23171
η at strongest | 1 | 1 | 1
FWHM (°) | 9.7257 | 9.7257 | 9.7257
FWHM reference 2theta (deg) | 36.6443 | 36.6443 | 36.6443
FWHM reference hkl | [1, 0, 1] | [1, 1, 2] | [1, 1, 1]
N reflections | 18 | 124 | 5
Seeded by | gsas2 | gsas2 | gsas2
Zero shift (°) | -0.00155 | -0.00155 | -0.00155
Rwp (%) | 13.84 | 13.84 | 13.84
Rp (%) | 10.28 | 10.28 | 10.28
χ² | 448.512 | 448.512 | 448.512
GoF | 21.178 | 21.178 | 21.178

## Plot Data
2theta | Y_obs | Y_calc | Background | Residual | C_mp-48_conventional_standard P 1 | MoO2 P 1 | MoC_0.66 F m -3 m | C_mp-48_conventional_standard P 1 peak 2θ | C_mp-48_conventional_standard P 1 [hkl] | MoO2 P 1 peak 2θ | MoO2 P 1 [hkl] | MoC_0.66 F m -3 m peak 2θ | MoC_0.66 F m -3 m [hkl]
10.00918 | 52.0059 | 49.91116 | 40.53548 | 2.094739 | 3.125227 | 3.125227 | 3.125227 | 10.177 | [001] | 18.175 | [001] | 36.565 | [111]
10.01918 | 51.9787 | 50.10616 | 40.58697 | 1.872536 | 3.173065 | 3.173065 | 3.173065 | 20.434 | [002] | 18.207 | [010] | 42.474 | [200]
10.02917 | 51.9852 | 50.29632 | 40.63812 | 1.688885 | 3.219399 | 3.219399 | 3.219399 | 30.861 | [003] | 18.295 | [101] | 61.63 | [220]
10.03917 | 51.9361 | 50.48142 | 40.68903 | 1.454681 | 3.264129 | 3.264129 | 3.264129 | 41.558 | [004] | 18.508 | [100] | 73.838 | [311]
10.04917 | 51.9159 | 50.66069 | 40.73966 | 1.255212 | 3.30701 | 3.30701 | 3.30701 | 42.253 | [100] | 25.836 | [011] | 77.717 | [222]
10.05917 | 51.8885 | 50.83353 | 40.79 | 1.054972 | 3.347844 | 3.347844 | 3.347844 | 43.577 | [101] | 25.922 | [111]
10.06917 | 51.8233 | 50.99935 | 40.84005 | 0.8239459 | 3.386435 | 3.386435 | 3.386435 | 47.371 | [102] | 26.075 | [110]
10.07916 | 51.8368 | 51.15744 | 40.88977 | 0.6793649 | 3.422555 | 3.422555 | 3.422555 | 52.649 | [005] | 31.696 | [102]
10.08916 | 51.7699 | 51.30752 | 40.93925 | 0.462376 | 3.45609 | 3.45609 | 3.45609 | 53.231 | [103] | 32.078 | [101]
10.09916 | 51.779 | 51.44893 | 40.98846 | 0.3300736 | 3.486823 | 3.486823 | 3.486823 | 60.76 | [104] | 32.289 | [201]
10.10916 | 51.6988 | 51.58113 | 41.03738 | 0.1176654 | 3.514586 | 3.514586 | 3.514586 | 64.301 | [006] | 36.795 | [112]
10.11916 | 51.7078 | 51.70368 | 41.08601 | 0.004119444 | 3.539222 | 3.539222 | 3.539222 | 69.703 | [105] | 36.829 | [002]
10.12916 | 51.6518 | 51.81614 | 41.13437 | -0.164338 | 3.560589 | 3.560589 | 3.560589 | 76.754 | [007] | 36.895 | [020]
10.13915 | 51.5986 | 51.91804 | 41.1824 | -0.3194351 | 3.578544 | 3.578544 | 3.578544 | 77.259 | [210] | 37.078 | [202]
10.14915 | 51.5912 | 52.00925 | 41.2302 | -0.4180532 | 3.593017 | 3.593017 | 3.593017 | 78.182 | [211] | 37.131 | [111]
10.15915 | 51.5846 | 52.08942 | 41.27772 | -0.5048249 | 3.603901 | 3.603901 | 3.603901 | 79.99 | [106] | 37.317 | [211]
10.16915 | 51.5269 | 52.15835 | 41.32496 | -0.6314523 | 3.611129 | 3.611129 | 3.611129 | 80.932 | [212] | 37.522 | [200]
10.17915 | 51.5031 | 52.2159 | 41.37193 | -0.7128008 | 3.614657 | 3.614657 | 3.614657 | 85.472 | [213] | 41.378 | [012]
10.18914 | 51.4719 | 52.26197 | 41.41857 | -0.7900667 | 3.614465 | 3.614465 | 3.614465 |  |  | 41.423 | [021]
10.19914 | 51.4438 | 52.29665 | 41.46499 | -0.8528517 | 3.610555 | 3.610555 | 3.610555 |  |  | 41.479 | [121]
10.20914 | 51.4153 | 52.31998 | 41.51113 | -0.9046773 | 3.60295 | 3.60295 | 3.60295 |  |  | 41.581 | [120]
10.21914 | 51.3575 | 52.33209 | 41.55699 | -0.9745883 | 3.591698 | 3.591698 | 3.591698 |  |  | 41.604 | [212]
10.22914 | 51.3854 | 52.3332 | 41.60259 | -0.9477959 | 3.57687 | 3.57687 | 3.57687 |  |  | 42.007 | [210]
10.23914 | 51.2948 | 52.32357 | 41.64791 | -1.028772 | 3.558555 | 3.558555 | 3.558555 |  |  | 49.274 | [103]
10.24913 | 51.2946 | 52.30358 | 41.69291 | -1.008976 | 3.536888 | 3.536888 | 3.536888 |  |  | 49.414 | [122]
10.25913 | 51.2306 | 52.27355 | 41.73769 | -1.042952 | 3.511954 | 3.511954 | 3.511954 |  |  | 49.422 | [203]
10.26913 | 51.2386 | 52.23395 | 41.7822 | -0.9953465 | 3.483916 | 3.483916 | 3.483916 |  |  | 49.679 | [121]
10.27913 | 51.1977 | 52.18524 | 41.82644 | -0.9875386 | 3.452933 | 3.452933 | 3.452933 |  |  | 49.716 | [102]
10.28913 | 51.1566 | 52.12794 | 41.87041 | -0.9713408 | 3.419177 | 3.419177 | 3.419177 |  |  | 49.826 | [221]
10.29912 | 51.1272 | 52.06266 | 41.91407 | -0.935462 | 3.382864 | 3.382864 | 3.382864 |  |  | 50.107 | [302]
10.30912 | 51.118 | 51.98984 | 41.95751 | -0.871839 | 3.344111 | 3.344111 | 3.344111 |  |  | 50.126 | [201]
10.31912 | 51.0603 | 51.91011 | 42.00068 | -0.8498125 | 3.303145 | 3.303145 | 3.303145 |  |  | 50.37 | [301]
10.32912 | 51.0906 | 51.82407 | 42.04358 | -0.7334715 | 3.260163 | 3.260163 | 3.260163 |  |  | 52.959 | [113]
10.33912 | 50.9891 | 51.73231 | 42.08622 | -0.7432104 | 3.215363 | 3.215363 | 3.215363 |  |  | 53.1 | [213]
10.34912 | 51.0359 | 51.63542 | 42.1286 | -0.5995215 | 3.168941 | 3.168941 | 3.168941 |  |  | 53.118 | [022]
10.35911 | 50.9591 | 51.53409 | 42.17067 | -0.5749884 | 3.12114 | 3.12114 | 3.12114 |  |  | 53.305 | [222]
10.36911 | 50.9467 | 51.42869 | 42.21252 | -0.4819872 | 3.072056 | 3.072056 | 3.072056 |  |  | 53.379 | [112]
10.37911 | 50.93 | 51.31987 | 42.25411 | -0.389872 | 3.021921 | 3.021921 | 3.021921 |  |  | 53.639 | [220]
10.38911 | 50.8976 | 51.20818 | 42.29544 | -0.3105785 | 2.970914 | 2.970914 | 2.970914 |  |  | 53.752 | [312]
10.39911 | 50.8696 | 51.09412 | 42.33651 | -0.2245218 | 2.919205 | 2.919205 | 2.919205 |  |  | 53.77 | [211]
10.4091 | 50.8493 | 50.97831 | 42.37727 | -0.1290078 | 2.867011 | 2.867011 | 2.867011 |  |  | 54.001 | [311]
10.4191 | 50.8218 | 50.86097 | 42.41782 | -0.0391728 | 2.814383 | 2.814383 | 2.814383 |  |  | 56.566 | [003]
10.4291 | 50.8057 | 50.74266 | 42.45812 | 0.0630355 | 2.761516 | 2.761516 | 2.761516 |  |  | 56.673 | [030]
10.4391 | 50.7521 | 50.62379 | 42.49815 | 0.1283082 | 2.708547 | 2.708547 | 2.708547 |  |  | 56.969 | [303]
10.4491 | 50.7798 | 50.50473 | 42.53793 | 0.2750682 | 2.655601 | 2.655601 | 2.655601 |  |  | 57.688 | [300]
10.4591 | 50.715 | 50.38583 | 42.57745 | 0.3291663 | 2.602795 | 2.602795 | 2.602795 |  |  | 59.94 | [013]
10.46909 | 50.7091 | 50.26753 | 42.61668 | 0.4415673 | 2.550285 | 2.550285 | 2.550285 |  |  | 60.031 | [031]
10.47909 | 50.672 | 50.14989 | 42.65569 | 0.5221096 | 2.498067 | 2.498067 | 2.498067 |  |  | 60.074 | [131]
10.48909 | 50.6726 | 50.03329 | 42.69445 | 0.6393128 | 2.446279 | 2.446279 | 2.446279 |  |  | 60.152 | [130]
10.49909 | 50.6369 | 49.91796 | 42.73296 | 0.7189396 | 2.395001 | 2.395001 | 2.395001 |  |  | 60.329 | [313]
10.50909 | 50.612 | 49.80412 | 42.77121 | 0.8078769 | 2.344304 | 2.344304 | 2.344304 |  |  | 61.023 | [310]
10.51908 | 50.5805 | 49.69209 | 42.80918 | 0.8884112 | 2.294304 | 2.294304 | 2.294304 |  |  | 63.116 | [123]
10.52908 | 50.5384 | 49.58177 | 42.84693 | 0.9566302 | 2.244947 | 2.244947 | 2.244947 |  |  | 63.242 | [223]
10.53908 | 50.5177 | 49.47344 | 42.88443 | 1.044263 | 2.196336 | 2.196336 | 2.196336 |  |  | 63.492 | [122]
10.54908 | 50.5106 | 49.36722 | 42.92168 | 1.143384 | 2.148511 | 2.148511 | 2.148511 |  |  | 63.826 | [322]
10.55908 | 50.4849 | 49.26321 | 42.95869 | 1.22169 | 2.101508 | 2.101508 | 2.101508 |  |  | 63.843 | [221]
10.56908 | 50.4743 | 49.16151 | 42.99544 | 1.312791 | 2.055355 | 2.055355 | 2.055355 |  |  | 64.051 | [321]
10.57907 | 50.4315 | 49.06228 | 43.03192 | 1.36922 | 2.010121 | 2.010121 | 2.010121 |  |  | 66.211 | [204]
10.58907 | 50.4115 | 48.96539 | 43.06818 | 1.446112 | 1.965736 | 1.965736 | 1.965736 |  |  | 66.405 | [132]
10.59907 | 50.368 | 48.87097 | 43.1042 | 1.497027 | 1.922258 | 1.922258 | 1.922258 |  |  | 66.625 | [131]
10.60907 | 50.3643 | 48.77907 | 43.13997 | 1.585232 | 1.879699 | 1.879699 | 1.879699 |  |  | 66.748 | [231]
10.61907 | 50.3323 | 48.68969 | 43.1755 | 1.642606 | 1.838065 | 1.838065 | 1.838065 |  |  | 67.09 | [202]
10.62906 | 50.3154 | 48.60295 | 43.21075 | 1.712454 | 1.797399 | 1.797399 | 1.797399 |  |  | 67.577 | [402]
10.63906 | 50.2907 | 48.51866 | 43.24579 | 1.772044 | 1.757622 | 1.757622 | 1.757622 |  |  | 69.251 | [104]
10.64906 | 50.2529 | 48.43691 | 43.28059 | 1.815994 | 1.718772 | 1.718772 | 1.718772 |  |  | 69.31 | [214]
10.65906 | 50.2301 | 48.35768 | 43.31515 | 1.872419 | 1.680844 | 1.680844 | 1.680844 |  |  | 69.469 | [023]
10.66906 | 50.2219 | 48.28096 | 43.34947 | 1.940937 | 1.643832 | 1.643832 | 1.643832 |  |  | 69.522 | [032]
10.67906 | 50.1971 | 48.20673 | 43.38354 | 1.990373 | 1.607728 | 1.607728 | 1.607728 |  |  | 69.571 | [304]
10.68905 | 50.1853 | 48.13501 | 43.41735 | 2.050288 | 1.572555 | 1.572555 | 1.572555 |  |  | 69.682 | [232]
10.69905 | 50.1418 | 48.06565 | 43.45095 | 2.076154 | 1.538233 | 1.538233 | 1.538233 |  |  | 69.754 | [103]
10.70905 | 50.1047 | 47.99866 | 43.48431 | 2.106038 | 1.504784 | 1.504784 | 1.504784 |  |  | 69.828 | [323]
10.71905 | 50.1083 | 47.93402 | 43.51744 | 2.174279 | 1.472195 | 1.472195 | 1.472195 |  |  | 69.968 | [230]
10.72905 | 50.0878 | 47.87168 | 43.55032 | 2.216121 | 1.440452 | 1.440452 | 1.440452 |  |  | 70.17 | [212]
10.73904 | 50.0749 | 47.81165 | 43.58294 | 2.263253 | 1.409568 | 1.409568 | 1.409568 |  |  | 70.351 | [403]
10.74904 | 50.0402 | 47.75376 | 43.61536 | 2.286436 | 1.379468 | 1.379468 | 1.379468 |  |  | 70.472 | [320]
10.75904 | 50.0219 | 47.69804 | 43.64754 | 2.32386 | 1.350166 | 1.350166 | 1.350166 |  |  | 70.644 | [301]
10.76904 | 49.9896 | 47.64443 | 43.67949 | 2.345175 | 1.321644 | 1.321644 | 1.321644 |  |  | 70.647 | [412]
10.77904 | 49.9659 | 47.59287 | 43.71121 | 2.373029 | 1.293888 | 1.293888 | 1.293888 |  |  | 70.922 | [401]
10.78904 | 49.9557 | 47.54333 | 43.74269 | 2.412375 | 1.266878 | 1.266878 | 1.266878 |  |  | 72.29 | [114]
10.79903 | 49.9382 | 47.49579 | 43.77391 | 2.442412 | 1.240625 | 1.240625 | 1.240625 |  |  | 72.604 | [314]
10.80903 | 49.9212 | 47.45011 | 43.80493 | 2.471092 | 1.215058 | 1.215058 | 1.215058 |  |  | 72.783 | [113]
10.81903 | 49.8882 | 47.40628 | 43.83572 | 2.481924 | 1.190184 | 1.190184 | 1.190184 |  |  | 73.37 | [413]
10.82903 | 49.8598 | 47.36425 | 43.86629 | 2.495549 | 1.165988 | 1.165988 | 1.165988 |  |  | 73.658 | [311]
10.83903 | 49.8324 | 47.32398 | 43.89662 | 2.508421 | 1.142454 | 1.142454 | 1.142454 |  |  | 73.931 | [411]
10.84902 | 49.8129 | 47.28545 | 43.92669 | 2.527451 | 1.119586 | 1.119586 | 1.119586 |  |  | 78.281 | [224]
10.85902 | 49.786 | 47.24853 | 43.95657 | 2.537469 | 1.097321 | 1.097321 | 1.097321 |  |  | 78.354 | [133]
10.86902 | 49.7781 | 47.21322 | 43.98622 | 2.564884 | 1.075666 | 1.075666 | 1.075666 |  |  | 78.362 | [004]
10.87902 | 49.7464 | 47.17946 | 44.01564 | 2.566944 | 1.054605 | 1.054605 | 1.054605 |  |  | 78.468 | [233]
10.88902 | 49.7221 | 47.1472 | 44.04484 | 2.574898 | 1.034121 | 1.034121 | 1.034121 |  |  | 78.523 | [040]
10.89902 | 49.7102 | 47.11641 | 44.07381 | 2.593792 | 1.014199 | 1.014199 | 1.014199 |  |  | 78.697 | [132]
10.90901 | 49.6645 | 47.08705 | 44.10253 | 2.577445 | 0.9948412 | 0.9948412 | 0.9948412 |  |  | 78.973 | [404]
10.91901 | 49.6476 | 47.05904 | 44.13106 | 2.588559 | 0.9759949 | 0.9759949 | 0.9759949 |  |  | 79.002 | [332]
10.92901 | 49.6369 | 47.03235 | 44.15936 | 2.60455 | 0.9576639 | 0.9576639 | 0.9576639 |  |  | 79.017 | [231]
10.93901 | 49.6093 | 47.00694 | 44.18744 | 2.60236 | 0.9398338 | 0.9398338 | 0.9398338 |  |  | 79.104 | [222]
10.94901 | 49.5925 | 46.98277 | 44.2153 | 2.609734 | 0.9224899 | 0.9224899 | 0.9224899 |  |  | 79.208 | [331]
10.959 | 49.5598 | 46.95981 | 44.24291 | 2.59999 | 0.9056344 | 0.9056344 | 0.9056344 |  |  | 79.561 | [422]
10.969 | 49.5317 | 46.93799 | 44.27032 | 2.593714 | 0.8892206 | 0.8892206 | 0.8892206 |  |  | 80.067 | [400]
10.979 | 49.4997 | 46.91728 | 44.29752 | 2.582422 | 0.8732519 | 0.8732519 | 0.8732519 |  |  | 81.141 | [124]
10.989 | 49.5049 | 46.89765 | 44.3245 | 2.607254 | 0.857715 | 0.857715 | 0.857715 |  |  | 81.277 | [014]
10.999 | 49.4801 | 46.87905 | 44.35126 | 2.601046 | 0.8425972 | 0.8425972 | 0.8425972 |  |  | 81.427 | [041]
11.009 | 49.4513 | 46.86146 | 44.37781 | 2.589837 | 0.8278861 | 0.8278861 | 0.8278861 |  |  | 81.444 | [324]
11.01899 | 49.4386 | 46.84485 | 44.40411 | 2.593746 | 0.8135831 | 0.8135831 | 0.8135831 |  |  | 81.464 | [141]
11.02899 | 49.4117 | 46.82916 | 44.43022 | 2.582539 | 0.7996488 | 0.7996488 | 0.7996488 |  |  | 81.532 | [140]
11.03899 | 49.3978 | 46.81437 | 44.45611 | 2.583433 | 0.7860857 | 0.7860857 | 0.7860857 |  |  | 81.617 | [123]
11.04899 | 49.3894 | 46.80044 | 44.48179 | 2.588963 | 0.7728826 | 0.7728826 | 0.7728826 |  |  | 81.882 | [414]
11.05899 | 49.3742 | 46.78734 | 44.50725 | 2.58686 | 0.7600286 | 0.7600286 | 0.7600286 |  |  | 82.184 | [423]
11.06898 | 49.333 | 46.77506 | 44.53248 | 2.55794 | 0.7475264 | 0.7475264 | 0.7475264 |  |  | 82.462 | [321]
11.07898 | 49.3204 | 46.76354 | 44.55752 | 2.556863 | 0.7353392 | 0.7353392 | 0.7353392 |  |  | 82.727 | [421]
11.08898 | 49.3036 | 46.75276 | 44.58235 | 2.550843 | 0.7234704 | 0.7234704 | 0.7234704 |  |  | 82.968 | [410]
11.09898 | 49.2716 | 46.74269 | 44.60696 | 2.528907 | 0.7119109 | 0.7119109 | 0.7119109 |  |  | 84.238 | [033]
11.10898 | 49.2696 | 46.73332 | 44.63136 | 2.536285 | 0.7006504 | 0.7006504 | 0.7006504 |  |  | 84.577 | [333]
11.11898 | 49.2706 | 46.7246 | 44.65556 | 2.546002 | 0.6896802 | 0.6896802 | 0.6896802 |  |  | 85.185 | [330]
11.12897 | 49.2427 | 46.71652 | 44.67952 | 2.526178 | 0.6790018 | 0.6790018 | 0.6790018 |  |  | 86.762 | [205]
11.13897 | 49.2188 | 46.70905 | 44.70329 | 2.509751 | 0.6685859 | 0.6685859 | 0.6685859 |  |  | 86.95 | [305]
11.14897 | 49.2105 | 46.70216 | 44.72686 | 2.508339 | 0.6584346 | 0.6584346 | 0.6584346 |  |  | 87.145 | [142]
11.15897 | 49.1892 | 46.69584 | 44.75022 | 2.493364 | 0.6485401 | 0.6485401 | 0.6485401 |  |  | 87.347 | [141]
11.16897 | 49.1727 | 46.69005 | 44.77337 | 2.48265 | 0.6388946 | 0.6388946 | 0.6388946 |  |  | 87.459 | [241]
11.17896 | 49.1578 | 46.68479 | 44.79629 | 2.473014 | 0.6294995 | 0.6294995 | 0.6294995 |  |  | 87.84 | [203]
11.18896 | 49.1373 | 46.68001 | 44.81903 | 2.457286 | 0.6203292 | 0.6203292 | 0.6203292 |  |  | 88.363 | [302]
11.19896 | 49.1226 | 46.67572 | 44.84156 | 2.446883 | 0.611386 | 0.611386 | 0.611386 |  |  | 88.626 | [503]
11.20896 | 49.091 | 46.67188 | 44.86389 | 2.419123 | 0.6026631 | 0.6026631 | 0.6026631 |  |  | 88.962 | [502]
11.21896 | 49.0906 | 46.66847 | 44.88601 | 2.422126 | 0.5941538 | 0.5941538 | 0.5941538 |  |  | 89.633 | [215]
11.22896 | 49.0447 | 46.66549 | 44.90793 | 2.379211 | 0.5858517 | 0.5858517 | 0.5858517 |  |  | 89.82 | [315]
11.23895 | 49.045 | 46.66291 | 44.92963 | 2.382094 | 0.5777585 | 0.5777585 | 0.5777585 |  |  | 89.916 | [024]
11.24895 | 49.0225 | 46.6607 | 44.95115 | 2.361796 | 0.5698525 | 0.5698525 | 0.5698525
11.25895 | 49.0251 | 46.65887 | 44.97246 | 2.366232 | 0.5621356 | 0.5621356 | 0.5621356
11.26895 | 49.0052 | 46.65738 | 44.99358 | 2.347817 | 0.5546024 | 0.5546024 | 0.5546024
11.27895 | 48.9592 | 46.65623 | 45.01449 | 2.302968 | 0.5472476 | 0.5472476 | 0.5472476
11.28894 | 48.9589 | 46.6554 | 45.03518 | 2.303499 | 0.5400727 | 0.5400727 | 0.5400727
11.29894 | 48.9346 | 46.65487 | 45.0557 | 2.279726 | 0.5330588 | 0.5330588 | 0.5330588
11.30894 | 48.9049 | 46.65464 | 45.07601 | 2.250262 | 0.5262079 | 0.5262079 | 0.5262079
11.31894 | 48.9008 | 46.65468 | 45.09613 | 2.24612 | 0.5195154 | 0.5195154 | 0.5195154
11.32894 | 48.8573 | 46.65499 | 45.11606 | 2.202314 | 0.5129767 | 0.5129767 | 0.5129767
11.33894 | 48.8338 | 46.65554 | 45.13578 | 2.178257 | 0.5065873 | 0.5065873 | 0.5065873
11.34893 | 48.8053 | 46.65634 | 45.15529 | 2.148962 | 0.5003491 | 0.5003491 | 0.5003491
11.35893 | 48.7894 | 46.65736 | 45.17462 | 2.132038 | 0.4942457 | 0.4942457 | 0.4942457
11.36893 | 48.7731 | 46.6586 | 45.19376 | 2.114498 | 0.4882793 | 0.4882793 | 0.4882793
11.37893 | 48.7715 | 46.66005 | 45.21271 | 2.111452 | 0.482446 | 0.482446 | 0.482446
11.38893 | 48.7387 | 46.66169 | 45.23146 | 2.077012 | 0.4767421 | 0.4767421 | 0.4767421
11.39892 | 48.7264 | 46.66351 | 45.25 | 2.062887 | 0.4711701 | 0.4711701 | 0.4711701
11.40892 | 48.6911 | 46.66551 | 45.26837 | 2.025588 | 0.4657141 | 0.4657141 | 0.4657141
11.41892 | 48.6865 | 46.66768 | 45.28654 | 2.018824 | 0.4603772 | 0.4603772 | 0.4603772
11.42892 | 48.6582 | 46.67 | 45.30453 | 1.988203 | 0.4551558 | 0.4551558 | 0.4551558
11.43892 | 48.6181 | 46.67246 | 45.32232 | 1.945636 | 0.450047 | 0.450047 | 0.450047
11.44892 | 48.5876 | 46.67507 | 45.33993 | 1.91253 | 0.4450476 | 0.4450476 | 0.4450476
11.45891 | 48.5775 | 46.6778 | 45.35732 | 1.899697 | 0.4401596 | 0.4401596 | 0.4401596
11.46891 | 48.5701 | 46.68066 | 45.37455 | 1.889438 | 0.4353703 | 0.4353703 | 0.4353703
11.47891 | 48.509 | 46.68364 | 45.39159 | 1.825365 | 0.430682 | 0.430682 | 0.430682
11.48891 | 48.4994 | 46.68672 | 45.40844 | 1.812684 | 0.4260919 | 0.4260919 | 0.4260919
11.49891 | 48.4857 | 46.6899 | 45.4251 | 1.795803 | 0.4215975 | 0.4215975 | 0.4215975
11.5089 | 48.4627 | 46.69317 | 45.44157 | 1.769533 | 0.4172005 | 0.4172005 | 0.4172005
11.5189 | 48.4444 | 46.69653 | 45.45786 | 1.747872 | 0.41289 | 0.41289 | 0.41289
11.5289 | 48.4381 | 46.69997 | 45.47397 | 1.738131 | 0.4086678 | 0.4086678 | 0.4086678
11.5389 | 48.4085 | 46.70348 | 45.48989 | 1.705016 | 0.4045319 | 0.4045319 | 0.4045319
11.5489 | 48.3796 | 46.70707 | 45.50563 | 1.672533 | 0.4004799 | 0.4004799 | 0.4004799
11.5589 | 48.3499 | 46.71071 | 45.52118 | 1.639188 | 0.3965097 | 0.3965097 | 0.3965097
11.56889 | 48.3068 | 46.71441 | 45.53654 | 1.59239 | 0.392623 | 0.392623 | 0.392623
11.57889 | 48.2932 | 46.71816 | 45.55173 | 1.575037 | 0.3888104 | 0.3888104 | 0.3888104
11.58889 | 48.2544 | 46.72196 | 45.56674 | 1.532437 | 0.3850736 | 0.3850736 | 0.3850736
11.59889 | 48.2448 | 46.7258 | 45.58157 | 1.518997 | 0.3814108 | 0.3814108 | 0.3814108
11.60889 | 48.2314 | 46.72968 | 45.59622 | 1.50172 | 0.3778202 | 0.3778202 | 0.3778202
11.61888 | 48.2101 | 46.73358 | 45.61067 | 1.476516 | 0.3743037 | 0.3743037 | 0.3743037
11.62888 | 48.1952 | 46.73752 | 45.62496 | 1.45768 | 0.3708521 | 0.3708521 | 0.3708521
11.63888 | 48.1491 | 46.74148 | 45.63907 | 1.407624 | 0.3674674 | 0.3674674 | 0.3674674
11.64888 | 48.1425 | 46.74545 | 45.65301 | 1.397047 | 0.3641484 | 0.3641484 | 0.3641484
11.65888 | 48.1112 | 46.74944 | 45.66676 | 1.361757 | 0.3608934 | 0.3608934 | 0.3608934
11.66887 | 48.1089 | 46.75344 | 45.68033 | 1.355459 | 0.3577043 | 0.3577043 | 0.3577043
11.67887 | 48.0807 | 46.75745 | 45.69373 | 1.323251 | 0.3545725 | 0.3545725 | 0.3545725
11.68887 | 48.0487 | 46.76146 | 45.70696 | 1.287241 | 0.3515004 | 0.3515004 | 0.3515004
11.69887 | 48.0232 | 46.76547 | 45.72001 | 1.257731 | 0.3484863 | 0.3484863 | 0.3484863
11.70887 | 47.9889 | 46.76947 | 45.73289 | 1.219425 | 0.3455291 | 0.3455291 | 0.3455291
11.71887 | 48.0029 | 46.77347 | 45.74559 | 1.229427 | 0.3426274 | 0.3426274 | 0.3426274
11.72886 | 47.9761 | 46.77746 | 45.75811 | 1.198643 | 0.3397827 | 0.3397827 | 0.3397827
11.73886 | 47.9511 | 46.78143 | 45.77047 | 1.169669 | 0.3369883 | 0.3369883 | 0.3369883
11.74886 | 47.9526 | 46.78539 | 45.78265 | 1.167212 | 0.3342458 | 0.3342458 | 0.3342458
11.75886 | 47.9473 | 46.78933 | 45.79466 | 1.157974 | 0.3315539 | 0.3315539 | 0.3315539
11.76886 | 47.932 | 46.79324 | 45.80651 | 1.138759 | 0.3289116 | 0.3289116 | 0.3289116
11.77885 | 47.9188 | 46.79713 | 45.81817 | 1.121673 | 0.3263203 | 0.3263203 | 0.3263203
11.78885 | 47.8867 | 46.80099 | 45.82967 | 1.08571 | 0.3237739 | 0.3237739 | 0.3237739
11.79885 | 47.8718 | 46.80482 | 45.841 | 1.066978 | 0.3212738 | 0.3212738 | 0.3212738
11.80885 | 47.8634 | 46.80862 | 45.85216 | 1.054778 | 0.3188191 | 0.3188191 | 0.3188191
11.81885 | 47.8593 | 46.81239 | 45.86316 | 1.046914 | 0.3164089 | 0.3164089 | 0.3164089
11.82885 | 47.8437 | 46.81611 | 45.87399 | 1.027587 | 0.3140421 | 0.3140421 | 0.3140421
11.83884 | 47.8315 | 46.8198 | 45.88464 | 1.011703 | 0.3117201 | 0.3117201 | 0.3117201
11.84884 | 47.8136 | 46.82344 | 45.89513 | 0.9901576 | 0.3094374 | 0.3094374 | 0.3094374
11.85884 | 47.8062 | 46.82704 | 45.90546 | 0.9791556 | 0.3071955 | 0.3071955 | 0.3071955
11.86884 | 47.8007 | 46.8306 | 45.91562 | 0.9700995 | 0.3049935 | 0.3049935 | 0.3049935
11.87884 | 47.815 | 46.83411 | 45.92562 | 0.9808911 | 0.3028305 | 0.3028305 | 0.3028305
11.88883 | 47.7913 | 46.83756 | 45.93544 | 0.953736 | 0.3007079 | 0.3007079 | 0.3007079
11.89883 | 47.7863 | 46.84097 | 45.94511 | 0.9453287 | 0.2986207 | 0.2986207 | 0.2986207
11.90883 | 47.7831 | 46.84433 | 45.95461 | 0.9387745 | 0.2965702 | 0.2965702 | 0.2965702
11.91883 | 47.7562 | 46.84762 | 45.96396 | 0.9085752 | 0.2945556 | 0.2945556 | 0.2945556
11.92883 | 47.7216 | 46.85087 | 45.97314 | 0.8707323 | 0.2925764 | 0.2925764 | 0.2925764
11.93883 | 47.7286 | 46.85405 | 45.98216 | 0.8745477 | 0.2906316 | 0.2906316 | 0.2906316
11.94882 | 47.7031 | 46.85717 | 45.99101 | 0.8459253 | 0.2887226 | 0.2887226 | 0.2887226
11.95882 | 47.7032 | 46.86024 | 45.9997 | 0.8429612 | 0.2868449 | 0.2868449 | 0.2868449
11.96882 | 47.6978 | 46.86324 | 46.00824 | 0.8345597 | 0.2849996 | 0.2849996 | 0.2849996
11.97882 | 47.6834 | 46.86618 | 46.01662 | 0.8172221 | 0.2831862 | 0.2831862 | 0.2831862
11.98882 | 47.6709 | 46.86905 | 46.02484 | 0.8018496 | 0.281404 | 0.281404 | 0.281404
11.99881 | 47.6613 | 46.87185 | 46.03289 | 0.7894464 | 0.2796543 | 0.2796543 | 0.2796543
12.00881 | 47.6426 | 46.87459 | 46.04079 | 0.7680081 | 0.2779328 | 0.2779328 | 0.2779328
12.01881 | 47.6378 | 46.87726 | 46.04854 | 0.7605388 | 0.2762407 | 0.2762407 | 0.2762407
12.02881 | 47.6103 | 46.87986 | 46.05613 | 0.7304396 | 0.2745776 | 0.2745776 | 0.2745776
12.03881 | 47.602 | 46.88239 | 46.06356 | 0.7196116 | 0.2729428 | 0.2729428 | 0.2729428
12.04881 | 47.6038 | 46.88484 | 46.07084 | 0.7189559 | 0.2713359 | 0.2713359 | 0.2713359
12.0588 | 47.5508 | 46.88722 | 46.07795 | 0.663576 | 0.2697577 | 0.2697577 | 0.2697577
12.0688 | 47.5367 | 46.88953 | 46.08492 | 0.6471678 | 0.2682048 | 0.2682048 | 0.2682048
12.0788 | 47.5214 | 46.89176 | 46.09173 | 0.629635 | 0.2666782 | 0.2666782 | 0.2666782
12.0888 | 47.501 | 46.89392 | 46.09839 | 0.6070785 | 0.2651774 | 0.2651774 | 0.2651774
12.0988 | 47.491 | 46.896 | 46.1049 | 0.5949991 | 0.2637018 | 0.2637018 | 0.2637018
12.10879 | 47.4808 | 46.898 | 46.11124 | 0.5827997 | 0.2622526 | 0.2622526 | 0.2622526
12.11879 | 47.4811 | 46.89992 | 46.11744 | 0.581177 | 0.2608263 | 0.2608263 | 0.2608263
12.12879 | 47.4564 | 46.90177 | 46.12349 | 0.5546339 | 0.259424 | 0.259424 | 0.259424
12.13879 | 47.4304 | 46.90353 | 46.12939 | 0.5268713 | 0.2580451 | 0.2580451 | 0.2580451
12.14879 | 47.4075 | 46.90521 | 46.13514 | 0.5022898 | 0.2566894 | 0.2566894 | 0.2566894
12.15879 | 47.3895 | 46.90681 | 46.14074 | 0.4826902 | 0.2553564 | 0.2553564 | 0.2553564
12.16878 | 47.367 | 46.90833 | 46.14618 | 0.4586747 | 0.254047 | 0.254047 | 0.254047
12.17878 | 47.3322 | 46.90976 | 46.15148 | 0.4224407 | 0.2527581 | 0.2527581 | 0.2527581
12.18878 | 47.3243 | 46.91111 | 46.15664 | 0.4131906 | 0.2514908 | 0.2514908 | 0.2514908
12.19878 | 47.2876 | 46.91238 | 46.16164 | 0.375225 | 0.2502446 | 0.2502446 | 0.2502446
12.20878 | 47.2846 | 46.91356 | 46.1665 | 0.3710444 | 0.2490191 | 0.2490191 | 0.2490191
12.21877 | 47.2729 | 46.91465 | 46.1712 | 0.3582501 | 0.2478154 | 0.2478154 | 0.2478154
12.22877 | 47.2319 | 46.91566 | 46.17577 | 0.3162412 | 0.2466304 | 0.2466304 | 0.2466304
12.23877 | 47.2104 | 46.91658 | 46.18019 | 0.2938189 | 0.2454651 | 0.2454651 | 0.2454651
12.24877 | 47.2199 | 46.91742 | 46.18446 | 0.3024838 | 0.2443192 | 0.2443192 | 0.2443192
12.25877 | 47.2079 | 46.91816 | 46.18859 | 0.2897364 | 0.2431923 | 0.2431923 | 0.2431923
12.26877 | 47.1703 | 46.91882 | 46.19257 | 0.2514769 | 0.2420842 | 0.2420842 | 0.2420842
12.27876 | 47.146 | 46.91939 | 46.19641 | 0.2266067 | 0.2409955 | 0.2409955 | 0.2409955
12.28876 | 47.1079 | 46.91988 | 46.2001 | 0.1880246 | 0.2399239 | 0.2399239 | 0.2399239
12.29876 | 47.0838 | 46.92027 | 46.20366 | 0.1635318 | 0.2388701 | 0.2388701 | 0.2388701
12.30876 | 47.0599 | 46.92057 | 46.20707 | 0.1393288 | 0.2378338 | 0.2378338 | 0.2378338
12.31876 | 47.0362 | 46.92078 | 46.21034 | 0.1154157 | 0.2368148 | 0.2368148 | 0.2368148
12.32875 | 47.0347 | 46.92091 | 46.21347 | 0.1137932 | 0.2358136 | 0.2358136 | 0.2358136
12.33875 | 47.0185 | 46.92094 | 46.21645 | 0.09756114 | 0.2348282 | 0.2348282 | 0.2348282
12.34875 | 46.9975 | 46.92088 | 46.2193 | 0.07662005 | 0.2338592 | 0.2338592 | 0.2338592
12.35875 | 46.9884 | 46.92073 | 46.22201 | 0.06767026 | 0.2329063 | 0.2329063 | 0.2329063
12.36875 | 46.9562 | 46.92049 | 46.22458 | 0.03571201 | 0.2319693 | 0.2319693 | 0.2319693
12.37875 | 46.9528 | 46.92015 | 46.22701 | 0.03264556 | 0.2310479 | 0.2310479 | 0.2310479
12.38874 | 46.9115 | 46.91973 | 46.2293 | -0.008229255 | 0.2301428 | 0.2301428 | 0.2301428
12.39874 | 46.911 | 46.91921 | 46.23146 | -0.008211516 | 0.229252 | 0.229252 | 0.229252
12.40874 | 46.8608 | 46.9186 | 46.23347 | -0.05780126 | 0.2283761 | 0.2283761 | 0.2283761
12.41874 | 46.8581 | 46.9179 | 46.23535 | -0.05979834 | 0.2275149 | 0.2275149 | 0.2275149
12.42874 | 46.8369 | 46.9171 | 46.2371 | -0.08020258 | 0.2266681 | 0.2266681 | 0.2266681
12.43873 | 46.8347 | 46.91621 | 46.23871 | -0.08151461 | 0.2258364 | 0.2258364 | 0.2258364
12.44873 | 46.8323 | 46.91523 | 46.24018 | -0.0829327 | 0.2250179 | 0.2250179 | 0.2250179
12.45873 | 46.8045 | 46.91416 | 46.24152 | -0.1096575 | 0.2242133 | 0.2242133 | 0.2242133
12.46873 | 46.7756 | 46.91299 | 46.24272 | -0.1373888 | 0.2234222 | 0.2234222 | 0.2234222
12.47873 | 46.7926 | 46.91173 | 46.24379 | -0.1191266 | 0.2226445 | 0.2226445 | 0.2226445
12.48873 | 46.7713 | 46.91037 | 46.24473 | -0.1390706 | 0.2218801 | 0.2218801 | 0.2218801
12.49872 | 46.7657 | 46.90892 | 46.24553 | -0.1432223 | 0.2211294 | 0.2211294 | 0.2211294
12.50872 | 46.7551 | 46.90738 | 46.24621 | -0.1522788 | 0.2203907 | 0.2203907 | 0.2203907
12.51872 | 46.7149 | 46.90574 | 46.24675 | -0.1908414 | 0.2196648 | 0.2196648 | 0.2196648
12.52872 | 46.6841 | 46.90401 | 46.24716 | -0.2199099 | 0.2189512 | 0.2189512 | 0.2189512
12.53872 | 46.6814 | 46.90218 | 46.24743 | -0.2207844 | 0.21825 | 0.21825 | 0.21825
12.54871 | 46.6856 | 46.90027 | 46.24758 | -0.214667 | 0.2175616 | 0.2175616 | 0.2175616
12.55871 | 46.6778 | 46.89825 | 46.2476 | -0.2204534 | 0.2168844 | 0.2168844 | 0.2168844
12.56871 | 46.6636 | 46.89615 | 46.24749 | -0.2325455 | 0.2162189 | 0.2162189 | 0.2162189
12.57871 | 46.6561 | 46.89394 | 46.24725 | -0.2378434 | 0.215565 | 0.215565 | 0.215565
12.58871 | 46.6384 | 46.89165 | 46.24688 | -0.2532472 | 0.2149225 | 0.2149225 | 0.2149225
12.59871 | 46.6178 | 46.88926 | 46.24638 | -0.2714568 | 0.2142914 | 0.2142914 | 0.2142914
12.6087 | 46.6018 | 46.88677 | 46.24576 | -0.2849748 | 0.213672 | 0.213672 | 0.213672
12.6187 | 46.5843 | 46.8842 | 46.24501 | -0.2998962 | 0.2130629 | 0.2130629 | 0.2130629
12.6287 | 46.5958 | 46.88152 | 46.24413 | -0.2857235 | 0.2124647 | 0.2124647 | 0.2124647
12.6387 | 46.5629 | 46.87876 | 46.24313 | -0.3158567 | 0.2118771 | 0.2118771 | 0.2118771
12.6487 | 46.543 | 46.8759 | 46.242 | -0.3328958 | 0.2113001 | 0.2113001 | 0.2113001
12.65869 | 46.5408 | 46.87294 | 46.24074 | -0.3321439 | 0.210734 | 0.210734 | 0.210734
12.66869 | 46.5238 | 46.8699 | 46.23936 | -0.3460952 | 0.2101777 | 0.2101777 | 0.2101777
12.67869 | 46.5078 | 46.86675 | 46.23786 | -0.3589526 | 0.2096314 | 0.2096314 | 0.2096314
12.68869 | 46.5054 | 46.86352 | 46.23623 | -0.3581162 | 0.2090952 | 0.2090952 | 0.2090952
12.69869 | 46.4601 | 46.86019 | 46.23448 | -0.4000862 | 0.2085689 | 0.2085689 | 0.2085689
12.70869 | 46.4633 | 46.85676 | 46.23261 | -0.3934624 | 0.2080522 | 0.2080522 | 0.2080522
12.71868 | 46.4504 | 46.85325 | 46.23061 | -0.4028487 | 0.2075457 | 0.2075457 | 0.2075457
12.72868 | 46.4584 | 46.84964 | 46.22849 | -0.3912381 | 0.2070482 | 0.2070482 | 0.2070482
12.73868 | 46.4419 | 46.84593 | 46.22625 | -0.4040341 | 0.2065601 | 0.2065601 | 0.2065601
12.74868 | 46.4022 | 46.84214 | 46.22389 | -0.4399369 | 0.2060812 | 0.2060812 | 0.2060812
12.75868 | 46.3939 | 46.83825 | 46.22141 | -0.4443467 | 0.2056115 | 0.2056115 | 0.2056115
12.76867 | 46.3828 | 46.83427 | 46.21881 | -0.4514676 | 0.2051513 | 0.2051513 | 0.2051513
12.77867 | 46.3705 | 46.83019 | 46.21609 | -0.4596916 | 0.2046995 | 0.2046995 | 0.2046995
12.78867 | 46.3573 | 46.82602 | 46.21325 | -0.4687228 | 0.2042566 | 0.2042566 | 0.2042566
12.79867 | 46.3376 | 46.82176 | 46.21029 | -0.4841615 | 0.2038224 | 0.2038224 | 0.2038224
12.80867 | 46.3419 | 46.81741 | 46.20722 | -0.4755078 | 0.2033968 | 0.2033968 | 0.2033968
12.81867 | 46.3295 | 46.81296 | 46.20402 | -0.4834618 | 0.2029797 | 0.2029797 | 0.2029797
12.82866 | 46.3285 | 46.80843 | 46.20071 | -0.4799282 | 0.2025715 | 0.2025715 | 0.2025715
12.83866 | 46.2922 | 46.8038 | 46.19728 | -0.5115982 | 0.2021711 | 0.2021711 | 0.2021711
12.84866 | 46.3028 | 46.79908 | 46.19374 | -0.4962764 | 0.201779 | 0.201779 | 0.201779
12.85866 | 46.2656 | 46.79426 | 46.19008 | -0.528663 | 0.201395 | 0.201395 | 0.201395
12.86866 | 46.2438 | 46.78936 | 46.1863 | -0.545558 | 0.201019 | 0.201019 | 0.201019
12.87865 | 46.2294 | 46.78437 | 46.18241 | -0.5549669 | 0.2006513 | 0.2006513 | 0.2006513
12.88865 | 46.2546 | 46.77928 | 46.17841 | -0.5246797 | 0.2002911 | 0.2002911 | 0.2002911
12.89865 | 46.2279 | 46.7741 | 46.17429 | -0.5462015 | 0.1999388 | 0.1999388 | 0.1999388
12.90865 | 46.2194 | 46.76883 | 46.17005 | -0.5494327 | 0.1995941 | 0.1995941 | 0.1995941
12.91865 | 46.2154 | 46.76347 | 46.1657 | -0.5480734 | 0.199257 | 0.199257 | 0.199257
12.92865 | 46.1972 | 46.75802 | 46.16124 | -0.5608237 | 0.1989274 | 0.1989274 | 0.1989274
12.93864 | 46.1824 | 46.75249 | 46.15667 | -0.5700895 | 0.1986056 | 0.1986056 | 0.1986056
12.94864 | 46.1775 | 46.74686 | 46.15199 | -0.5693599 | 0.1982908 | 0.1982908 | 0.1982908
12.95864 | 46.1763 | 46.74114 | 46.14719 | -0.5648406 | 0.1979834 | 0.1979834 | 0.1979834
12.96864 | 46.1445 | 46.73533 | 46.14228 | -0.5908318 | 0.1976831 | 0.1976831 | 0.1976831
12.97864 | 46.1284 | 46.72943 | 46.13726 | -0.6010337 | 0.19739 | 0.19739 | 0.19739
12.98863 | 46.1112 | 46.72345 | 46.13214 | -0.6122526 | 0.1971043 | 0.1971043 | 0.1971043
12.99863 | 46.1009 | 46.71738 | 46.1269 | -0.6164768 | 0.1968253 | 0.1968253 | 0.1968253
13.00863 | 46.0881 | 46.71121 | 46.12155 | -0.6231124 | 0.1965532 | 0.1965532 | 0.1965532
13.01863 | 46.0692 | 46.70496 | 46.1161 | -0.6357595 | 0.1962879 | 0.1962879 | 0.1962879
13.02863 | 46.0604 | 46.69862 | 46.11053 | -0.6382186 | 0.1960295 | 0.1960295 | 0.1960295
13.03863 | 46.0638 | 46.69219 | 46.10486 | -0.6283898 | 0.1957778 | 0.1957778 | 0.1957778
13.04862 | 46.0571 | 46.68568 | 46.09908 | -0.6285798 | 0.1955331 | 0.1955331 | 0.1955331
13.05862 | 46.0386 | 46.67908 | 46.09319 | -0.6404761 | 0.1952947 | 0.1952947 | 0.1952947
13.06862 | 46.0261 | 46.67239 | 46.0872 | -0.6462851 | 0.1950628 | 0.1950628 | 0.1950628
13.07862 | 46.0087 | 46.66561 | 46.08109 | -0.6569072 | 0.1948374 | 0.1948374 | 0.1948374
13.08862 | 45.9718 | 46.65874 | 46.07489 | -0.6869427 | 0.1946185 | 0.1946185 | 0.1946185
13.09861 | 45.9618 | 46.6518 | 46.06858 | -0.6899987 | 0.1944062 | 0.1944062 | 0.1944062
13.10861 | 45.9303 | 46.64476 | 46.06216 | -0.7144616 | 0.1941999 | 0.1941999 | 0.1941999
13.11861 | 45.9375 | 46.63764 | 46.05564 | -0.7001387 | 0.1939999 | 0.1939999 | 0.1939999
13.12861 | 45.9225 | 46.63043 | 46.04901 | -0.7079302 | 0.1938062 | 0.1938062 | 0.1938062
13.13861 | 45.9204 | 46.62314 | 46.04228 | -0.7027363 | 0.1936185 | 0.1936185 | 0.1936185
13.14861 | 45.9066 | 46.61576 | 46.03545 | -0.7091573 | 0.193437 | 0.193437 | 0.193437
13.1586 | 45.9005 | 46.6083 | 46.02852 | -0.7078011 | 0.1932618 | 0.1932618 | 0.1932618
13.1686 | 45.8857 | 46.60075 | 46.02148 | -0.7150527 | 0.1930923 | 0.1930923 | 0.1930923
13.1786 | 45.8741 | 46.59312 | 46.01433 | -0.7190201 | 0.1929288 | 0.1929288 | 0.1929288
13.1886 | 45.8379 | 46.5854 | 46.00709 | -0.7475034 | 0.1927712 | 0.1927712 | 0.1927712
13.1986 | 45.843 | 46.5776 | 45.99974 | -0.7346031 | 0.1926195 | 0.1926195 | 0.1926195
13.20859 | 45.7972 | 46.56973 | 45.99231 | -0.7725271 | 0.1924738 | 0.1924738 | 0.1924738
13.21859 | 45.8099 | 46.56176 | 45.98476 | -0.7518602 | 0.1923336 | 0.1923336 | 0.1923336
13.22859 | 45.809 | 46.55371 | 45.97711 | -0.7447104 | 0.1921992 | 0.1921992 | 0.1921992
13.23859 | 45.7677 | 46.54558 | 45.96937 | -0.777878 | 0.1920705 | 0.1920705 | 0.1920705
13.24859 | 45.7572 | 46.53736 | 45.96152 | -0.7801632 | 0.1919474 | 0.1919474 | 0.1919474
13.25859 | 45.7527 | 46.52907 | 45.95358 | -0.7763665 | 0.19183 | 0.19183 | 0.19183
13.26858 | 45.7516 | 46.5207 | 45.94554 | -0.7690963 | 0.1917182 | 0.1917182 | 0.1917182
13.27858 | 45.7323 | 46.51224 | 45.9374 | -0.7799364 | 0.1916118 | 0.1916118 | 0.1916118
13.28858 | 45.7326 | 46.5037 | 45.92916 | -0.7710954 | 0.1915109 | 0.1915109 | 0.1915109
13.29858 | 45.7205 | 46.49507 | 45.92083 | -0.7745735 | 0.1914154 | 0.1914154 | 0.1914154
13.30858 | 45.7073 | 46.48637 | 45.91239 | -0.7790711 | 0.1913254 | 0.1913254 | 0.1913254
13.31857 | 45.6651 | 46.4776 | 45.90387 | -0.8124972 | 0.1912409 | 0.1912409 | 0.1912409
13.32857 | 45.675 | 46.46873 | 45.89525 | -0.7937346 | 0.1911616 | 0.1911616 | 0.1911616
13.33857 | 45.6545 | 46.45979 | 45.88653 | -0.8052924 | 0.1910876 | 0.1910876 | 0.1910876
13.34857 | 45.6278 | 46.45077 | 45.87771 | -0.8229708 | 0.1910189 | 0.1910189 | 0.1910189
13.35857 | 45.6193 | 46.44167 | 45.8688 | -0.8223701 | 0.1909555 | 0.1909555 | 0.1909555
13.36857 | 45.6065 | 46.43249 | 45.8598 | -0.8259907 | 0.1908972 | 0.1908972 | 0.1908972
13.37856 | 45.6146 | 46.42324 | 45.85071 | -0.8086422 | 0.1908442 | 0.1908442 | 0.1908442
13.38856 | 45.5814 | 46.41391 | 45.84152 | -0.8325062 | 0.1907963 | 0.1907963 | 0.1907963
13.39856 | 45.5919 | 46.40449 | 45.83223 | -0.8125926 | 0.1907535 | 0.1907535 | 0.1907535
13.40856 | 45.5627 | 46.395 | 45.82285 | -0.8323014 | 0.1907159 | 0.1907159 | 0.1907159
13.41856 | 45.5494 | 46.38543 | 45.81338 | -0.836033 | 0.1906832 | 0.1906832 | 0.1906832
13.42855 | 45.5248 | 46.3758 | 45.80383 | -0.8509974 | 0.1906557 | 0.1906557 | 0.1906557
13.43855 | 45.4991 | 46.36608 | 45.79418 | -0.8669757 | 0.1906332 | 0.1906332 | 0.1906332
13.44855 | 45.4984 | 46.35628 | 45.78443 | -0.8578777 | 0.1906156 | 0.1906156 | 0.1906156
13.45855 | 45.4875 | 46.3464 | 45.77459 | -0.8589038 | 0.190603 | 0.190603 | 0.190603
13.46855 | 45.463 | 46.33645 | 45.76467 | -0.8734543 | 0.1905954 | 0.1905954 | 0.1905954
13.47855 | 45.4364 | 46.32643 | 45.75465 | -0.8900295 | 0.1905927 | 0.1905927 | 0.1905927
13.48854 | 45.4206 | 46.31634 | 45.74456 | -0.8957398 | 0.1905948 | 0.1905948 | 0.1905948
13.49854 | 45.4141 | 46.30617 | 45.73436 | -0.8920656 | 0.1906019 | 0.1906019 | 0.1906019
13.50854 | 45.3915 | 46.29592 | 45.72408 | -0.9044169 | 0.1906138 | 0.1906138 | 0.1906138
13.51854 | 45.3672 | 46.28559 | 45.7137 | -0.9183943 | 0.1906306 | 0.1906306 | 0.1906306
13.52854 | 45.3594 | 46.2752 | 45.70324 | -0.915798 | 0.1906521 | 0.1906521 | 0.1906521
13.53853 | 45.3478 | 46.26474 | 45.6927 | -0.9169389 | 0.1906784 | 0.1906784 | 0.1906784
13.54853 | 45.3018 | 46.2542 | 45.68207 | -0.9523964 | 0.1907096 | 0.1907096 | 0.1907096
13.55853 | 45.3113 | 46.24358 | 45.67134 | -0.9322811 | 0.1907455 | 0.1907455 | 0.1907455
13.56853 | 45.2917 | 46.23289 | 45.66054 | -0.9411936 | 0.1907861 | 0.1907861 | 0.1907861
13.57853 | 45.2827 | 46.22213 | 45.64964 | -0.9394339 | 0.1908314 | 0.1908314 | 0.1908314
13.58853 | 45.2654 | 46.2113 | 45.63866 | -0.9459027 | 0.1908815 | 0.1908815 | 0.1908815
13.59852 | 45.2569 | 46.20041 | 45.6276 | -0.943511 | 0.1909362 | 0.1909362 | 0.1909362
13.60852 | 45.2333 | 46.18944 | 45.61645 | -0.9561375 | 0.1909956 | 0.1909956 | 0.1909956
13.61852 | 45.2228 | 46.17839 | 45.60521 | -0.9555932 | 0.1910597 | 0.1910597 | 0.1910597
13.62852 | 45.2255 | 46.16728 | 45.59389 | -0.9417786 | 0.1911284 | 0.1911284 | 0.1911284
13.63852 | 45.1977 | 46.15609 | 45.58249 | -0.958394 | 0.1912018 | 0.1912018 | 0.1912018
13.64851 | 45.1855 | 46.14485 | 45.57101 | -0.9593511 | 0.1912798 | 0.1912798 | 0.1912798
13.65851 | 45.1844 | 46.13353 | 45.55944 | -0.9491275 | 0.1913624 | 0.1913624 | 0.1913624
13.66851 | 45.1801 | 46.12213 | 45.54779 | -0.9420349 | 0.1914495 | 0.1914495 | 0.1914495
13.67851 | 45.1494 | 46.11067 | 45.53605 | -0.9612737 | 0.1915413 | 0.1915413 | 0.1915413
13.68851 | 45.1574 | 46.09914 | 45.52423 | -0.9417442 | 0.1916377 | 0.1916377 | 0.1916377
13.69851 | 45.1538 | 46.08755 | 45.51233 | -0.9337467 | 0.1917386 | 0.1917386 | 0.1917386
13.7085 | 45.1459 | 46.07589 | 45.50036 | -0.9299934 | 0.191844 | 0.191844 | 0.191844
13.7185 | 45.1531 | 46.06416 | 45.4883 | -0.911061 | 0.1919541 | 0.1919541 | 0.1919541
13.7285 | 45.1223 | 46.05236 | 45.47616 | -0.9300617 | 0.1920687 | 0.1920687 | 0.1920687
13.7385 | 45.1074 | 46.0405 | 45.46393 | -0.9330958 | 0.1921878 | 0.1921878 | 0.1921878
13.7485 | 45.1083 | 46.02856 | 45.45163 | -0.9202637 | 0.1923114 | 0.1923114 | 0.1923114
13.75849 | 45.1076 | 46.01658 | 45.43926 | -0.9089776 | 0.1924395 | 0.1924395 | 0.1924395
13.76849 | 45.0694 | 46.00451 | 45.4268 | -0.935114 | 0.1925721 | 0.1925721 | 0.1925721
13.77849 | 45.0786 | 45.99239 | 45.41426 | -0.9137852 | 0.1927093 | 0.1927093 | 0.1927093
13.78849 | 45.0861 | 45.98019 | 45.40164 | -0.8940915 | 0.192851 | 0.192851 | 0.192851
13.79849 | 45.0821 | 45.96793 | 45.38894 | -0.8858334 | 0.1929972 | 0.1929972 | 0.1929972
13.80849 | 45.0711 | 45.95561 | 45.37617 | -0.884511 | 0.1931478 | 0.1931478 | 0.1931478
13.81848 | 45.0595 | 45.94324 | 45.36333 | -0.8837372 | 0.1933028 | 0.1933028 | 0.1933028
13.82848 | 45.0526 | 45.93079 | 45.3504 | -0.8781876 | 0.1934624 | 0.1934624 | 0.1934624
13.83848 | 45.0464 | 45.91827 | 45.3374 | -0.8718749 | 0.1936266 | 0.1936266 | 0.1936266
13.84848 | 45.0232 | 45.9057 | 45.32431 | -0.8824994 | 0.1937952 | 0.1937952 | 0.1937952
13.85848 | 44.9863 | 45.89306 | 45.31116 | -0.9067615 | 0.1939683 | 0.1939683 | 0.1939683
13.86847 | 44.9903 | 45.88037 | 45.29794 | -0.8900741 | 0.1941456 | 0.1941456 | 0.1941456
13.87847 | 44.9827 | 45.86761 | 45.28463 | -0.8849125 | 0.1943277 | 0.1943277 | 0.1943277
13.88847 | 44.9673 | 45.85479 | 45.27125 | -0.8874895 | 0.1945142 | 0.1945142 | 0.1945142
13.89847 | 44.9612 | 45.84191 | 45.25779 | -0.8807055 | 0.1947052 | 0.1947052 | 0.1947052
13.90847 | 44.9447 | 45.82896 | 45.24426 | -0.8842609 | 0.1949007 | 0.1949007 | 0.1949007
13.91847 | 44.9592 | 45.81596 | 45.23065 | -0.856756 | 0.1951006 | 0.1951006 | 0.1951006
13.92846 | 44.9597 | 45.8029 | 45.21699 | -0.8432042 | 0.1953049 | 0.1953049 | 0.1953049
13.93846 | 44.9231 | 45.78978 | 45.20324 | -0.8666798 | 0.1955138 | 0.1955138 | 0.1955138
13.94846 | 44.9115 | 45.7766 | 45.18941 | -0.8650963 | 0.1957272 | 0.1957272 | 0.1957272
13.95846 | 44.8935 | 45.76335 | 45.17552 | -0.8698538 | 0.1959451 | 0.1959451 | 0.1959451
13.96846 | 44.8728 | 45.75005 | 45.16155 | -0.8772528 | 0.1961675 | 0.1961675 | 0.1961675
13.97845 | 44.8674 | 45.73671 | 45.14752 | -0.8693071 | 0.1963941 | 0.1963941 | 0.1963941
13.98845 | 44.8557 | 45.72329 | 45.13341 | -0.8675903 | 0.1966255 | 0.1966255 | 0.1966255
13.99845 | 44.8359 | 45.70982 | 45.11923 | -0.873916 | 0.1968614 | 0.1968614 | 0.1968614
14.00845 | 44.8393 | 45.69628 | 45.10498 | -0.8569847 | 0.1971018 | 0.1971018 | 0.1971018
14.01845 | 44.8265 | 45.6827 | 45.09066 | -0.8561967 | 0.1973467 | 0.1973467 | 0.1973467
14.02845 | 44.824 | 45.66905 | 45.07626 | -0.8450524 | 0.1975962 | 0.1975962 | 0.1975962
14.03844 | 44.8032 | 45.65537 | 45.06182 | -0.8521658 | 0.1978499 | 0.1978499 | 0.1978499
14.04844 | 44.7916 | 45.64161 | 45.04728 | -0.85001 | 0.1981085 | 0.1981085 | 0.1981085
14.05844 | 44.7838 | 45.6278 | 45.03268 | -0.8439988 | 0.1983715 | 0.1983715 | 0.1983715
14.06844 | 44.7512 | 45.61393 | 45.01802 | -0.8627329 | 0.1986392 | 0.1986392 | 0.1986392
14.07844 | 44.7312 | 45.60001 | 45.00328 | -0.8688124 | 0.1989114 | 0.1989114 | 0.1989114
14.08843 | 44.7255 | 45.58605 | 44.98849 | -0.8605518 | 0.1991879 | 0.1991879 | 0.1991879
14.09843 | 44.7285 | 45.57202 | 44.97362 | -0.8435235 | 0.1994692 | 0.1994692 | 0.1994692
14.10843 | 44.6979 | 45.55794 | 44.95868 | -0.8600417 | 0.1997552 | 0.1997552 | 0.1997552
14.11843 | 44.6811 | 45.54381 | 44.94367 | -0.8627069 | 0.2000458 | 0.2000458 | 0.2000458
14.12843 | 44.6711 | 45.52962 | 44.9286 | -0.8585195 | 0.200341 | 0.200341 | 0.200341
14.13843 | 44.6839 | 45.51538 | 44.91346 | -0.8314798 | 0.2006408 | 0.2006408 | 0.2006408
14.14842 | 44.6371 | 45.5011 | 44.89827 | -0.8640024 | 0.2009449 | 0.2009449 | 0.2009449
14.15842 | 44.618 | 45.48676 | 44.883 | -0.8687592 | 0.2012541 | 0.2012541 | 0.2012541
14.16842 | 44.5877 | 45.47236 | 44.86766 | -0.8846649 | 0.2015679 | 0.2015679 | 0.2015679
14.17842 | 44.5879 | 45.45792 | 44.85226 | -0.8700197 | 0.2018864 | 0.2018864 | 0.2018864
14.18842 | 44.5594 | 45.44342 | 44.8368 | -0.8840241 | 0.2022095 | 0.2022095 | 0.2022095
14.19841 | 44.5485 | 45.42889 | 44.82128 | -0.880393 | 0.2025371 | 0.2025371 | 0.2025371
14.20841 | 44.5246 | 45.4143 | 44.80569 | -0.8896977 | 0.2028697 | 0.2028697 | 0.2028697
14.21841 | 44.4953 | 45.39965 | 44.79003 | -0.9043531 | 0.2032071 | 0.2032071 | 0.2032071
14.22841 | 44.4913 | 45.38496 | 44.77431 | -0.8936595 | 0.2035492 | 0.2035492 | 0.2035492
14.23841 | 44.4688 | 45.37022 | 44.75853 | -0.9014174 | 0.2038961 | 0.2038961 | 0.2038961
14.24841 | 44.4465 | 45.35543 | 44.74268 | -0.9089271 | 0.2042478 | 0.2042478 | 0.2042478
14.2584 | 44.4185 | 45.3406 | 44.72679 | -0.9221038 | 0.204604 | 0.204604 | 0.204604
14.2684 | 44.396 | 45.32572 | 44.71082 | -0.9297184 | 0.2049653 | 0.2049653 | 0.2049653
14.2784 | 44.3665 | 45.31079 | 44.69479 | -0.9442859 | 0.2053315 | 0.2053315 | 0.2053315
14.2884 | 44.3531 | 45.29581 | 44.6787 | -0.9427067 | 0.2057026 | 0.2057026 | 0.2057026
14.2984 | 44.3183 | 45.28078 | 44.66255 | -0.9624812 | 0.2060785 | 0.2060785 | 0.2060785
14.30839 | 44.3155 | 45.26572 | 44.64635 | -0.950225 | 0.206459 | 0.206459 | 0.206459
14.31839 | 44.2938 | 45.25061 | 44.63007 | -0.9568082 | 0.2068449 | 0.2068449 | 0.2068449
14.32839 | 44.2621 | 45.23545 | 44.61374 | -0.9733462 | 0.2072356 | 0.2072356 | 0.2072356
14.33839 | 44.2602 | 45.22024 | 44.59735 | -0.9600394 | 0.2076313 | 0.2076313 | 0.2076313
14.34839 | 44.2393 | 45.20499 | 44.58089 | -0.9656883 | 0.2080321 | 0.2080321 | 0.2080321
14.35839 | 44.2233 | 45.18969 | 44.56438 | -0.9663933 | 0.2084378 | 0.2084378 | 0.2084378
14.36838 | 44.2059 | 45.17437 | 44.54783 | -0.9684699 | 0.2088482 | 0.2088482 | 0.2088482
14.37838 | 44.1538 | 45.15899 | 44.5312 | -1.005188 | 0.2092641 | 0.2092641 | 0.2092641
14.38838 | 44.1746 | 45.14356 | 44.51451 | -0.9689635 | 0.2096851 | 0.2096851 | 0.2096851
14.39838 | 44.1637 | 45.1281 | 44.49776 | -0.9643964 | 0.2101112 | 0.2101112 | 0.2101112
14.40838 | 44.099 | 45.11259 | 44.48096 | -1.013587 | 0.2105424 | 0.2105424 | 0.2105424
14.41837 | 44.1081 | 45.09705 | 44.46412 | -0.988952 | 0.2109783 | 0.2109783 | 0.2109783
14.42837 | 44.1009 | 45.08146 | 44.4472 | -0.9805601 | 0.2114199 | 0.2114199 | 0.2114199
14.43837 | 44.0635 | 45.06583 | 44.43023 | -1.002327 | 0.2118668 | 0.2118668 | 0.2118668
14.44837 | 44.0714 | 45.05015 | 44.4132 | -0.978754 | 0.2123189 | 0.2123189 | 0.2123189
14.45837 | 44.0636 | 45.03444 | 44.39611 | -0.9708407 | 0.2127763 | 0.2127763 | 0.2127763
14.46837 | 44.0412 | 45.01869 | 44.37897 | -0.9774877 | 0.213239 | 0.213239 | 0.213239
14.47836 | 44.0289 | 45.00291 | 44.36179 | -0.9740111 | 0.2137065 | 0.2137065 | 0.2137065
14.48836 | 44.0085 | 44.98708 | 44.34454 | -0.97858 | 0.2141799 | 0.2141799 | 0.2141799
14.49836 | 44.0131 | 44.97121 | 44.32723 | -0.9581103 | 0.2146587 | 0.2146587 | 0.2146587
14.50836 | 44.004 | 44.9553 | 44.30987 | -0.9513027 | 0.215143 | 0.215143 | 0.215143
14.51836 | 43.9689 | 44.93936 | 44.29246 | -0.9704573 | 0.2156327 | 0.2156327 | 0.2156327
14.52835 | 43.9653 | 44.92339 | 44.27501 | -0.9580907 | 0.2161275 | 0.2161275 | 0.2161275
14.53835 | 43.9375 | 44.90737 | 44.25749 | -0.9698711 | 0.2166282 | 0.2166282 | 0.2166282
14.54835 | 43.9418 | 44.89132 | 44.23991 | -0.9495152 | 0.2171345 | 0.2171345 | 0.2171345
14.55835 | 43.9299 | 44.87522 | 44.22228 | -0.9453232 | 0.2176465 | 0.2176465 | 0.2176465
14.56835 | 43.9124 | 44.8591 | 44.2046 | -0.9466955 | 0.2181641 | 0.2181641 | 0.2181641
14.57835 | 43.9264 | 44.84293 | 44.18687 | -0.9165326 | 0.2186873 | 0.2186873 | 0.2186873
14.58834 | 43.9113 | 44.82675 | 44.1691 | -0.9154511 | 0.2192158 | 0.2192158 | 0.2192158
14.59834 | 43.896 | 44.81052 | 44.15127 | -0.914519 | 0.2197505 | 0.2197505 | 0.2197505
14.60834 | 43.8801 | 44.79425 | 44.13338 | -0.9141528 | 0.220291 | 0.220291 | 0.220291
14.61834 | 43.8629 | 44.77795 | 44.11544 | -0.915053 | 0.2208374 | 0.2208374 | 0.2208374
14.62834 | 43.8449 | 44.76162 | 44.09745 | -0.9167201 | 0.2213896 | 0.2213896 | 0.2213896
14.63833 | 43.8441 | 44.74527 | 44.07943 | -0.9011708 | 0.2219471 | 0.2219471 | 0.2219471
14.64833 | 43.8235 | 44.72887 | 44.06134 | -0.9053727 | 0.2225112 | 0.2225112 | 0.2225112
14.65833 | 43.8099 | 44.71244 | 44.0432 | -0.9025428 | 0.2230813 | 0.2230813 | 0.2230813
14.66833 | 43.7975 | 44.69598 | 44.02501 | -0.8984813 | 0.2236574 | 0.2236574 | 0.2236574
14.67833 | 43.8014 | 44.67949 | 44.00677 | -0.8780888 | 0.2242396 | 0.2242396 | 0.2242396
14.68833 | 43.7763 | 44.66297 | 43.98848 | -0.8866655 | 0.2248279 | 0.2248279 | 0.2248279
14.69832 | 43.7557 | 44.64643 | 43.97016 | -0.8907286 | 0.2254218 | 0.2254218 | 0.2254218
14.70832 | 43.7664 | 44.62985 | 43.95178 | -0.8634453 | 0.2260224 | 0.2260224 | 0.2260224
14.71832 | 43.7619 | 44.61323 | 43.93334 | -0.8513326 | 0.2266294 | 0.2266294 | 0.2266294
14.72832 | 43.7452 | 44.59659 | 43.91486 | -0.851391 | 0.2272426 | 0.2272426 | 0.2272426
14.73832 | 43.7152 | 44.57992 | 43.89633 | -0.8647208 | 0.2278622 | 0.2278622 | 0.2278622
14.74831 | 43.7111 | 44.56324 | 43.87778 | -0.8521393 | 0.2284876 | 0.2284876 | 0.2284876
14.75831 | 43.7096 | 44.54651 | 43.85915 | -0.8369134 | 0.22912 | 0.22912 | 0.22912
14.76831 | 43.6783 | 44.52976 | 43.84048 | -0.8514602 | 0.2297589 | 0.2297589 | 0.2297589
14.77831 | 43.6701 | 44.51298 | 43.82177 | -0.8428803 | 0.2304044 | 0.2304044 | 0.2304044
14.78831 | 43.6671 | 44.49617 | 43.803 | -0.829074 | 0.2310565 | 0.2310565 | 0.2310565
14.79831 | 43.6453 | 44.47934 | 43.7842 | -0.8340418 | 0.2317153 | 0.2317153 | 0.2317153
14.8083 | 43.6292 | 44.4625 | 43.76536 | -0.833301 | 0.2323801 | 0.2323801 | 0.2323801
14.8183 | 43.6168 | 44.44562 | 43.74646 | -0.8288183 | 0.2330523 | 0.2330523 | 0.2330523
14.8283 | 43.6029 | 44.42871 | 43.72752 | -0.825811 | 0.2337313 | 0.2337313 | 0.2337313
14.8383 | 43.6083 | 44.41178 | 43.70853 | -0.8034796 | 0.2344172 | 0.2344172 | 0.2344172
14.8483 | 43.5917 | 44.39482 | 43.68949 | -0.8031245 | 0.2351101 | 0.2351101 | 0.2351101
14.85829 | 43.5763 | 44.37786 | 43.67044 | -0.8015632 | 0.2358092 | 0.2358092 | 0.2358092
14.86829 | 43.5682 | 44.36086 | 43.65131 | -0.7926621 | 0.2365161 | 0.2365161 | 0.2365161
14.87829 | 43.5487 | 44.34384 | 43.63215 | -0.7951387 | 0.23723 | 0.23723 | 0.23723
14.88829 | 43.554 | 44.32679 | 43.61294 | -0.7727935 | 0.2379512 | 0.2379512 | 0.2379512
14.89829 | 43.5166 | 44.30973 | 43.59369 | -0.7931268 | 0.2386795 | 0.2386795 | 0.2386795
14.90829 | 43.4781 | 44.29264 | 43.57439 | -0.8145392 | 0.2394152 | 0.2394152 | 0.2394152
14.91828 | 43.4812 | 44.27555 | 43.55508 | -0.7943482 | 0.2401575 | 0.2401575 | 0.2401575
14.92828 | 43.4561 | 44.25842 | 43.5357 | -0.8023201 | 0.2409079 | 0.2409079 | 0.2409079
14.93828 | 43.4432 | 44.24127 | 43.51628 | -0.7980725 | 0.2416658 | 0.2416658 | 0.2416658
14.94828 | 43.4336 | 44.22411 | 43.49681 | -0.7905058 | 0.2424313 | 0.2424313 | 0.2424313
14.95828 | 43.4196 | 44.20692 | 43.47731 | -0.7873205 | 0.2432043 | 0.2432043 | 0.2432043
14.96827 | 43.4085 | 44.18973 | 43.45778 | -0.7812343 | 0.2439843 | 0.2439843 | 0.2439843
14.97827 | 43.4096 | 44.17251 | 43.43819 | -0.7629133 | 0.2447728 | 0.2447728 | 0.2447728
14.98827 | 43.3839 | 44.15528 | 43.41857 | -0.7713751 | 0.2455692 | 0.2455692 | 0.2455692
14.99827 | 43.3812 | 44.13802 | 43.3989 | -0.7568202 | 0.2463734 | 0.2463734 | 0.2463734
15.00827 | 43.351 | 44.12075 | 43.37919 | -0.7697491 | 0.2471856 | 0.2471856 | 0.2471856
15.01826 | 43.3309 | 44.10348 | 43.35946 | -0.7725795 | 0.248005 | 0.248005 | 0.248005
15.02826 | 43.2966 | 44.08618 | 43.33968 | -0.7895776 | 0.2488334 | 0.2488334 | 0.2488334
15.03826 | 43.307 | 44.06886 | 43.31985 | -0.761861 | 0.24967 | 0.24967 | 0.24967
15.04826 | 43.2981 | 44.05153 | 43.29999 | -0.7534301 | 0.2505148 | 0.2505148 | 0.2505148
15.05826 | 43.2696 | 44.03419 | 43.28008 | -0.7645854 | 0.251368 | 0.251368 | 0.251368
15.06826 | 43.2494 | 44.01683 | 43.26014 | -0.7674276 | 0.2522296 | 0.2522296 | 0.2522296
15.07825 | 43.2582 | 43.99947 | 43.24018 | -0.7412744 | 0.2530989 | 0.2530989 | 0.2530989
15.08825 | 43.2583 | 43.98209 | 43.22016 | -0.7237917 | 0.2539776 | 0.2539776 | 0.2539776
15.09825 | 43.2475 | 43.9647 | 43.2001 | -0.7171973 | 0.254865 | 0.254865 | 0.254865
15.10825 | 43.2357 | 43.94729 | 43.18001 | -0.7115917 | 0.2557612 | 0.2557612 | 0.2557612
15.11825 | 43.2122 | 43.92988 | 43.15988 | -0.7176755 | 0.2566662 | 0.2566662 | 0.2566662
15.12824 | 43.1981 | 43.91247 | 43.13973 | -0.7143667 | 0.2575793 | 0.2575793 | 0.2575793
15.13824 | 43.1789 | 43.89503 | 43.11952 | -0.7161308 | 0.2585022 | 0.2585022 | 0.2585022
15.14824 | 43.1732 | 43.87759 | 43.09928 | -0.7043857 | 0.2594343 | 0.2594343 | 0.2594343
15.15824 | 43.1723 | 43.86013 | 43.07901 | -0.6878322 | 0.2603756 | 0.2603756 | 0.2603756
15.16824 | 43.1493 | 43.84267 | 43.05869 | -0.6933706 | 0.2613262 | 0.2613262 | 0.2613262
15.17824 | 43.1175 | 43.8252 | 43.03834 | -0.7077016 | 0.2622862 | 0.2622862 | 0.2622862
15.18823 | 43.125 | 43.80774 | 43.01798 | -0.6827431 | 0.2632547 | 0.2632547 | 0.2632547
15.19823 | 43.1216 | 43.79026 | 42.99756 | -0.6686607 | 0.2642338 | 0.2642338 | 0.2642338
15.20823 | 43.111 | 43.77277 | 42.97711 | -0.6617726 | 0.2652225 | 0.2652225 | 0.2652225
15.21823 | 43.0956 | 43.75528 | 42.95662 | -0.6596791 | 0.2662211 | 0.2662211 | 0.2662211
15.22823 | 43.0793 | 43.73778 | 42.93609 | -0.658481 | 0.2672295 | 0.2672295 | 0.2672295
15.23822 | 43.0555 | 43.7203 | 42.91556 | -0.6647963 | 0.2682469 | 0.2682469 | 0.2682469
15.24822 | 43.0662 | 43.70279 | 42.89496 | -0.6365905 | 0.2692754 | 0.2692754 | 0.2692754
15.25822 | 43.0367 | 43.68528 | 42.87434 | -0.6485816 | 0.2703142 | 0.2703142 | 0.2703142
15.26822 | 43.0139 | 43.66777 | 42.85368 | -0.6538703 | 0.2713632 | 0.2713632 | 0.2713632
15.27822 | 42.9997 | 43.65026 | 42.83299 | -0.6505571 | 0.2724227 | 0.2724227 | 0.2724227
15.28822 | 42.9933 | 43.63274 | 42.81226 | -0.6394427 | 0.2734926 | 0.2734926 | 0.2734926
15.29821 | 42.9754 | 43.61525 | 42.79153 | -0.639845 | 0.2745722 | 0.2745722 | 0.2745722
15.30821 | 42.983 | 43.59773 | 42.77074 | -0.6147298 | 0.2756636 | 0.2756636 | 0.2756636
15.31821 | 42.9401 | 43.58022 | 42.74992 | -0.6401151 | 0.2767659 | 0.2767659 | 0.2767659
15.32821 | 42.935 | 43.5627 | 42.72906 | -0.6277015 | 0.2778792 | 0.2778792 | 0.2778792
15.33821 | 42.9235 | 43.54519 | 42.70818 | -0.6216897 | 0.2790036 | 0.2790036 | 0.2790036
15.3482 | 42.9029 | 43.5277 | 42.68728 | -0.6247977 | 0.2801381 | 0.2801381 | 0.2801381
15.3582 | 42.8946 | 43.51019 | 42.66634 | -0.6155911 | 0.2812851 | 0.2812851 | 0.2812851
15.3682 | 42.8683 | 43.49269 | 42.64536 | -0.624388 | 0.2824436 | 0.2824436 | 0.2824436
15.3782 | 42.8673 | 43.47519 | 42.62435 | -0.6078892 | 0.2836137 | 0.2836137 | 0.2836137
15.3882 | 42.8199 | 43.4577 | 42.60331 | -0.6377952 | 0.2847956 | 0.2847956 | 0.2847956
15.3982 | 42.829 | 43.44021 | 42.58224 | -0.6112067 | 0.2859894 | 0.2859894 | 0.2859894
15.40819 | 42.8183 | 43.42274 | 42.56116 | -0.6044417 | 0.2871939 | 0.2871939 | 0.2871939
15.41819 | 42.8074 | 43.40527 | 42.54003 | -0.597866 | 0.2884118 | 0.2884118 | 0.2884118
15.42819 | 42.7738 | 43.3878 | 42.51887 | -0.6139978 | 0.2896421 | 0.2896421 | 0.2896421
15.43819 | 42.7749 | 43.37034 | 42.49768 | -0.5954377 | 0.2908847 | 0.2908847 | 0.2908847
15.44819 | 42.7493 | 43.35289 | 42.47647 | -0.6035863 | 0.29214 | 0.29214 | 0.29214
15.45818 | 42.7244 | 43.33546 | 42.45524 | -0.6110619 | 0.2934067 | 0.2934067 | 0.2934067
15.46818 | 42.7206 | 43.31803 | 42.43397 | -0.59743 | 0.2946876 | 0.2946876 | 0.2946876
15.47818 | 42.7074 | 43.30061 | 42.41266 | -0.593209 | 0.2959814 | 0.2959814 | 0.2959814
15.48818 | 42.6883 | 43.2832 | 42.39133 | -0.5948994 | 0.2972885 | 0.2972885 | 0.2972885
15.49818 | 42.6634 | 43.2658 | 42.36998 | -0.602402 | 0.2986089 | 0.2986089 | 0.2986089
15.50818 | 42.6523 | 43.24842 | 42.34859 | -0.5961175 | 0.2999427 | 0.2999427 | 0.2999427
15.51817 | 42.6746 | 43.23106 | 42.3272 | -0.556464 | 0.3012889 | 0.3012889 | 0.3012889
15.52817 | 42.6524 | 43.21371 | 42.30576 | -0.5613076 | 0.3026502 | 0.3026502 | 0.3026502
15.53817 | 42.6205 | 43.19637 | 42.28429 | -0.575866 | 0.3040255 | 0.3040255 | 0.3040255
15.54817 | 42.6172 | 43.17904 | 42.2628 | -0.5618403 | 0.305415 | 0.305415 | 0.305415
15.55817 | 42.5964 | 43.16173 | 42.24127 | -0.5653312 | 0.3068188 | 0.3068188 | 0.3068188
15.56816 | 42.5668 | 43.14446 | 42.21975 | -0.5776566 | 0.3082356 | 0.3082356 | 0.3082356
15.57816 | 42.5507 | 43.12718 | 42.19818 | -0.5764827 | 0.3096685 | 0.3096685 | 0.3096685
15.58816 | 42.5483 | 43.10993 | 42.17658 | -0.5616277 | 0.3111162 | 0.3111162 | 0.3111162
15.59816 | 42.5154 | 43.09269 | 42.15496 | -0.5772923 | 0.312579 | 0.312579 | 0.312579
15.60816 | 42.4947 | 43.07548 | 42.13331 | -0.5807773 | 0.314057 | 0.314057 | 0.314057
15.61816 | 42.4988 | 43.05828 | 42.11163 | -0.5594834 | 0.3155505 | 0.3155505 | 0.3155505
15.62815 | 42.4874 | 43.04113 | 42.08995 | -0.5537287 | 0.317058 | 0.317058 | 0.317058
15.63815 | 42.478 | 43.02398 | 42.06823 | -0.5459795 | 0.3185827 | 0.3185827 | 0.3185827
15.64815 | 42.4506 | 43.00685 | 42.04648 | -0.5562539 | 0.3201235 | 0.3201235 | 0.3201235
15.65815 | 42.4452 | 42.98975 | 42.02471 | -0.5445528 | 0.3216805 | 0.3216805 | 0.3216805
15.66815 | 42.4312 | 42.97268 | 42.00292 | -0.541477 | 0.3232538 | 0.3232538 | 0.3232538
15.67814 | 42.3992 | 42.95564 | 41.98112 | -0.5564444 | 0.3248422 | 0.3248422 | 0.3248422
15.68814 | 42.3829 | 42.93862 | 41.95927 | -0.5557216 | 0.326449 | 0.326449 | 0.326449
15.69814 | 42.3655 | 42.92163 | 41.93741 | -0.5561266 | 0.3280727 | 0.3280727 | 0.3280727
15.70814 | 42.3272 | 42.90466 | 41.91552 | -0.5774603 | 0.3297137 | 0.3297137 | 0.3297137
15.71814 | 42.333 | 42.88772 | 41.89361 | -0.5547236 | 0.3313722 | 0.3313722 | 0.3313722
15.72814 | 42.3006 | 42.87082 | 41.87167 | -0.5702174 | 0.3330484 | 0.3330484 | 0.3330484
15.73813 | 42.2859 | 42.85396 | 41.84974 | -0.5680596 | 0.3347409 | 0.3347409 | 0.3347409
15.74813 | 42.2673 | 42.83712 | 41.82776 | -0.5698171 | 0.3364531 | 0.3364531 | 0.3364531
15.75813 | 42.2518 | 42.82031 | 41.80576 | -0.5685078 | 0.3381837 | 0.3381837 | 0.3381837
15.76813 | 42.2229 | 42.80353 | 41.78373 | -0.5806327 | 0.339933 | 0.339933 | 0.339933
15.77813 | 42.2102 | 42.78679 | 41.76169 | -0.5765927 | 0.3417011 | 0.3417011 | 0.3417011
15.78812 | 42.1994 | 42.77011 | 41.73965 | -0.5707055 | 0.3434865 | 0.3434865 | 0.3434865
15.79812 | 42.1774 | 42.75344 | 41.71756 | -0.5760387 | 0.3452932 | 0.3452932 | 0.3452932
15.80812 | 42.1609 | 42.73681 | 41.69545 | -0.57591 | 0.3471194 | 0.3471194 | 0.3471194
15.81812 | 42.1137 | 42.72022 | 41.67332 | -0.6065203 | 0.3489656 | 0.3489656 | 0.3489656
15.82812 | 42.1324 | 42.70367 | 41.65117 | -0.5712707 | 0.3508319 | 0.3508319 | 0.3508319
15.83812 | 42.0816 | 42.68716 | 41.62901 | -0.6055622 | 0.3527187 | 0.3527187 | 0.3527187
15.84811 | 42.0683 | 42.67071 | 41.60684 | -0.6024125 | 0.3546243 | 0.3546243 | 0.3546243
15.85811 | 42.0562 | 42.65429 | 41.58463 | -0.5980893 | 0.3565528 | 0.3565528 | 0.3565528
15.86811 | 42.0407 | 42.63791 | 41.5624 | -0.5972105 | 0.3585025 | 0.3585025 | 0.3585025
15.87811 | 42.0108 | 42.62158 | 41.54016 | -0.610777 | 0.3604738 | 0.3604738 | 0.3604738
15.88811 | 42.0107 | 42.60529 | 41.51789 | -0.5945899 | 0.362467 | 0.362467 | 0.362467
15.8981 | 41.9968 | 42.58907 | 41.49563 | -0.5922666 | 0.3644804 | 0.3644804 | 0.3644804
15.9081 | 41.9914 | 42.57288 | 41.47332 | -0.5814757 | 0.3665181 | 0.3665181 | 0.3665181
15.9181 | 41.9824 | 42.55673 | 41.451 | -0.5743347 | 0.3685787 | 0.3685787 | 0.3685787
15.9281 | 41.9616 | 42.54064 | 41.42866 | -0.5790448 | 0.3706625 | 0.3706625 | 0.3706625
15.9381 | 41.9596 | 42.52461 | 41.4063 | -0.565007 | 0.3727696 | 0.3727696 | 0.3727696
15.9481 | 41.964 | 42.50862 | 41.38392 | -0.5446226 | 0.3749005 | 0.3749005 | 0.3749005
15.95809 | 41.9285 | 42.49271 | 41.36155 | -0.5642087 | 0.3770533 | 0.3770533 | 0.3770533
15.96809 | 41.9149 | 42.47683 | 41.33914 | -0.5619345 | 0.3792327 | 0.3792327 | 0.3792327
15.97809 | 41.9275 | 42.46102 | 41.31671 | -0.5335175 | 0.3814369 | 0.3814369 | 0.3814369
15.98809 | 41.9009 | 42.44526 | 41.29426 | -0.5443588 | 0.3836662 | 0.3836662 | 0.3836662
15.99809 | 41.9134 | 42.42956 | 41.2718 | -0.5161597 | 0.385921 | 0.385921 | 0.385921
16.00808 | 41.9088 | 42.41394 | 41.24934 | -0.5051371 | 0.3881993 | 0.3881993 | 0.3881993
16.01808 | 41.9109 | 42.39836 | 41.22684 | -0.487461 | 0.3905062 | 0.3905062 | 0.3905062
16.02808 | 41.8877 | 42.38285 | 41.20433 | -0.4951484 | 0.3928396 | 0.3928396 | 0.3928396
16.03808 | 41.8933 | 42.3674 | 41.1818 | -0.4741007 | 0.3952001 | 0.3952001 | 0.3952001
16.04808 | 41.88 | 42.35202 | 41.15926 | -0.4720193 | 0.3975879 | 0.3975879 | 0.3975879
16.05808 | 41.8779 | 42.33671 | 41.1367 | -0.4588056 | 0.4000034 | 0.4000034 | 0.4000034
16.06807 | 41.8657 | 42.32148 | 41.11414 | -0.4557762 | 0.4024448 | 0.4024448 | 0.4024448
16.07807 | 41.8396 | 42.3063 | 41.09155 | -0.466702 | 0.4049171 | 0.4049171 | 0.4049171
16.08807 | 41.8471 | 42.2912 | 41.06894 | -0.4440999 | 0.4074185 | 0.4074185 | 0.4074185
16.09807 | 41.8509 | 42.27617 | 41.04632 | -0.4252712 | 0.4099493 | 0.4099493 | 0.4099493
16.10807 | 41.848 | 42.26122 | 41.02369 | -0.4132174 | 0.41251 | 0.41251 | 0.41251
16.11806 | 41.8187 | 42.24635 | 41.00106 | -0.4276549 | 0.4150984 | 0.4150984 | 0.4150984
16.12806 | 41.8369 | 42.23156 | 40.9784 | -0.3946556 | 0.4177201 | 0.4177201 | 0.4177201
16.13806 | 41.8208 | 42.21684 | 40.95572 | -0.396036 | 0.4203731 | 0.4203731 | 0.4203731
16.14806 | 41.8045 | 42.2022 | 40.93302 | -0.3976976 | 0.4230579 | 0.4230579 | 0.4230579
16.15806 | 41.7806 | 42.18764 | 40.91032 | -0.4070421 | 0.4257748 | 0.4257748 | 0.4257748
16.16806 | 41.7717 | 42.17317 | 40.8876 | -0.4014711 | 0.4285243 | 0.4285243 | 0.4285243
16.17805 | 41.7514 | 42.1588 | 40.86489 | -0.4074004 | 0.4313042 | 0.4313042 | 0.4313042
16.18805 | 41.734 | 42.1445 | 40.84214 | -0.4105035 | 0.4341206 | 0.4341206 | 0.4341206
16.19805 | 41.7194 | 42.1303 | 40.81938 | -0.4108963 | 0.4369713 | 0.4369713 | 0.4369713
16.20805 | 41.7281 | 42.11618 | 40.79661 | -0.3880804 | 0.4398565 | 0.4398565 | 0.4398565
16.21805 | 41.6925 | 42.10216 | 40.77383 | -0.4096573 | 0.442777 | 0.442777 | 0.442777
16.22804 | 41.6682 | 42.08824 | 40.75105 | -0.4200437 | 0.4457304 | 0.4457304 | 0.4457304
16.23804 | 41.6941 | 42.07441 | 40.72824 | -0.3803127 | 0.448723 | 0.448723 | 0.448723
16.24804 | 41.6521 | 42.06068 | 40.70542 | -0.4085804 | 0.4517525 | 0.4517525 | 0.4517525
16.25804 | 41.6292 | 42.04705 | 40.68259 | -0.4178488 | 0.4548195 | 0.4548195 | 0.4548195
16.26804 | 41.6233 | 42.03352 | 40.65975 | -0.4102198 | 0.4579246 | 0.4579246 | 0.4579246
16.27804 | 41.5943 | 42.0201 | 40.63689 | -0.4257954 | 0.4610683 | 0.4610683 | 0.4610683
16.28803 | 41.588 | 42.00679 | 40.61405 | -0.418791 | 0.4642482 | 0.4642482 | 0.4642482
16.29803 | 41.5478 | 41.99358 | 40.59117 | -0.4457817 | 0.4674711 | 0.4674711 | 0.4674711
16.30803 | 41.5312 | 41.98048 | 40.56828 | -0.449283 | 0.4707344 | 0.4707344 | 0.4707344
16.31803 | 41.5399 | 41.9675 | 40.54538 | -0.4275971 | 0.4740389 | 0.4740389 | 0.4740389
16.32803 | 41.5172 | 41.95463 | 40.52247 | -0.4374261 | 0.4773852 | 0.4773852 | 0.4773852
16.33802 | 41.4945 | 41.94189 | 40.49957 | -0.4473851 | 0.4807706 | 0.4807706 | 0.4807706
16.34802 | 41.4817 | 41.92925 | 40.47664 | -0.4475506 | 0.4842025 | 0.4842025 | 0.4842025
16.35802 | 41.4591 | 41.91674 | 40.4537 | -0.4576374 | 0.4876782 | 0.4876782 | 0.4876782
16.36802 | 41.4493 | 41.90435 | 40.43075 | -0.4550482 | 0.4911985 | 0.4911985 | 0.4911985
16.37802 | 41.4221 | 41.89209 | 40.40779 | -0.4699853 | 0.494764 | 0.494764 | 0.494764
16.38802 | 41.4127 | 41.87995 | 40.38482 | -0.4672509 | 0.4983755 | 0.4983755 | 0.4983755
16.39801 | 41.3889 | 41.86796 | 40.36187 | -0.4790595 | 0.5020301 | 0.5020301 | 0.5020301
16.40801 | 41.3566 | 41.85609 | 40.33888 | -0.4994894 | 0.5057358 | 0.5057358 | 0.5057358
16.41801 | 41.3253 | 41.84436 | 40.31589 | -0.5190554 | 0.5094897 | 0.5094897 | 0.5094897
16.42801 | 41.3277 | 41.83276 | 40.29288 | -0.5050598 | 0.5132928 | 0.5132928 | 0.5132928
16.43801 | 41.3267 | 41.82131 | 40.26987 | -0.4946053 | 0.5171456 | 0.5171456 | 0.5171456
16.448 | 41.3075 | 41.81001 | 40.24687 | -0.5025055 | 0.5210452 | 0.5210452 | 0.5210452
16.458 | 41.2722 | 41.79884 | 40.22384 | -0.5266409 | 0.5250001 | 0.5250001 | 0.5250001
16.468 | 41.2804 | 41.78783 | 40.2008 | -0.5074253 | 0.5290075 | 0.5290075 | 0.5290075
16.478 | 41.2443 | 41.77696 | 40.17776 | -0.5326616 | 0.533068 | 0.533068 | 0.533068
16.488 | 41.2224 | 41.76625 | 40.1547 | -0.5438526 | 0.5371826 | 0.5371826 | 0.5371826
16.498 | 41.2093 | 41.7557 | 40.13164 | -0.5464011 | 0.5413522 | 0.5413522 | 0.5413522
16.50799 | 41.2116 | 41.74532 | 40.1086 | -0.5337201 | 0.5455734 | 0.5455734 | 0.5455734
16.51799 | 41.1722 | 41.73509 | 40.08553 | -0.5628923 | 0.5498557 | 0.5498557 | 0.5498557
16.52799 | 41.1529 | 41.72503 | 40.06244 | -0.572131 | 0.5541958 | 0.5541958 | 0.5541958
16.53799 | 41.1473 | 41.71514 | 40.03936 | -0.5678391 | 0.5585946 | 0.5585946 | 0.5585946
16.54799 | 41.1485 | 41.70542 | 40.01626 | -0.5569198 | 0.5630531 | 0.5630531 | 0.5630531
16.55798 | 41.1184 | 41.69589 | 39.99318 | -0.577486 | 0.5675679 | 0.5675679 | 0.5675679
16.56798 | 41.0974 | 41.68652 | 39.97007 | -0.5891214 | 0.5721488 | 0.5721488 | 0.5721488
16.57798 | 41.0796 | 41.67734 | 39.94696 | -0.5977392 | 0.5767926 | 0.5767926 | 0.5767926
16.58798 | 41.0878 | 41.66834 | 39.92384 | -0.5805426 | 0.5815002 | 0.5815002 | 0.5815002
16.59798 | 41.0826 | 41.65953 | 39.90072 | -0.576935 | 0.5862727 | 0.5862727 | 0.5862727
16.60798 | 41.0406 | 41.65092 | 39.87759 | -0.61032 | 0.5911112 | 0.5911112 | 0.5911112
16.61797 | 41.0324 | 41.64251 | 39.85447 | -0.6101097 | 0.5960121 | 0.5960121 | 0.5960121
16.62797 | 41.0273 | 41.63429 | 39.83133 | -0.6069902 | 0.600986 | 0.600986 | 0.600986
16.63797 | 41.0078 | 41.62627 | 39.80819 | -0.618474 | 0.6060293 | 0.6060293 | 0.6060293
16.64797 | 41.0131 | 41.61846 | 39.78503 | -0.6053649 | 0.6111433 | 0.6111433 | 0.6111433
16.65797 | 41.0129 | 41.61087 | 39.76188 | -0.5979665 | 0.6163291 | 0.6163291 | 0.6163291
16.66796 | 40.9753 | 41.60349 | 39.73874 | -0.6281899 | 0.6215827 | 0.6215827 | 0.6215827
16.67796 | 40.9628 | 41.59632 | 39.71558 | -0.6335244 | 0.6269157 | 0.6269157 | 0.6269157
16.68796 | 40.9626 | 41.58938 | 39.69241 | -0.6267815 | 0.6323244 | 0.6323244 | 0.6323244
16.69796 | 40.9517 | 41.58266 | 39.66924 | -0.6309649 | 0.6378098 | 0.6378098 | 0.6378098
16.70796 | 40.927 | 41.57618 | 39.64606 | -0.6491796 | 0.6433737 | 0.6433737 | 0.6433737
16.71796 | 40.9195 | 41.56993 | 39.62288 | -0.6504289 | 0.6490169 | 0.6490169 | 0.6490169
16.72795 | 40.9297 | 41.56392 | 39.59972 | -0.6342231 | 0.6547353 | 0.6547353 | 0.6547353
16.73795 | 40.8947 | 41.55815 | 39.57653 | -0.6634547 | 0.6605417 | 0.6605417 | 0.6605417
16.74795 | 40.9227 | 41.55263 | 39.55334 | -0.6299342 | 0.6664317 | 0.6664317 | 0.6664317
16.75795 | 40.8758 | 41.54737 | 39.53015 | -0.6715661 | 0.6724069 | 0.6724069 | 0.6724069
16.76795 | 40.8687 | 41.54235 | 39.50695 | -0.6736547 | 0.6784687 | 0.6784687 | 0.6784687
16.77794 | 40.8426 | 41.53761 | 39.48377 | -0.6950091 | 0.6846122 | 0.6846122 | 0.6846122
16.78794 | 40.8308 | 41.53313 | 39.46057 | -0.7023254 | 0.6908517 | 0.6908517 | 0.6908517
16.79794 | 40.8267 | 41.52891 | 39.43737 | -0.7022126 | 0.6971822 | 0.6971822 | 0.6971822
16.80794 | 40.8115 | 41.52498 | 39.41416 | -0.7134758 | 0.7036055 | 0.7036055 | 0.7036055
16.81794 | 40.7973 | 41.52132 | 39.39095 | -0.72402 | 0.7101232 | 0.7101232 | 0.7101232
16.82794 | 40.7721 | 41.51795 | 39.36774 | -0.7458501 | 0.7167368 | 0.7167368 | 0.7167368
16.83793 | 40.7713 | 41.51487 | 39.34455 | -0.7435746 | 0.7234414 | 0.7234414 | 0.7234414
16.84793 | 40.775 | 41.51209 | 39.32134 | -0.7370916 | 0.7302517 | 0.7302517 | 0.7302517
16.85793 | 40.7481 | 41.50961 | 39.29812 | -0.7615102 | 0.7371632 | 0.7371632 | 0.7371632
16.86793 | 40.7426 | 41.50744 | 39.2749 | -0.7648356 | 0.7441773 | 0.7441773 | 0.7441773
16.87793 | 40.707 | 41.50557 | 39.25169 | -0.7985734 | 0.7512959 | 0.7512959 | 0.7512959
16.88792 | 40.6937 | 41.50403 | 39.22849 | -0.8103308 | 0.7585137 | 0.7585137 | 0.7585137
16.89792 | 40.6614 | 41.50281 | 39.20527 | -0.8414096 | 0.7658466 | 0.7658466 | 0.7658466
16.90792 | 40.6668 | 41.50192 | 39.18205 | -0.8351176 | 0.7732895 | 0.7732895 | 0.7732895
16.91792 | 40.6445 | 41.50136 | 39.15883 | -0.8568607 | 0.7808443 | 0.7808443 | 0.7808443
16.92792 | 40.6447 | 41.50114 | 39.13561 | -0.8564445 | 0.7885128 | 0.7885128 | 0.7885128
16.93792 | 40.6115 | 41.50128 | 39.11238 | -0.8897754 | 0.7962971 | 0.7962971 | 0.7962971
16.94791 | 40.6491 | 41.50176 | 39.08919 | -0.8526583 | 0.804191 | 0.804191 | 0.804191
16.95791 | 40.5781 | 41.5026 | 39.06596 | -0.9245009 | 0.8122125 | 0.8122125 | 0.8122125
16.96791 | 40.581 | 41.50381 | 39.04274 | -0.9228087 | 0.8203557 | 0.8203557 | 0.8203557
16.97791 | 40.5251 | 41.50539 | 39.01952 | -0.9802882 | 0.8286226 | 0.8286226 | 0.8286226
16.98791 | 40.5379 | 41.50735 | 38.9963 | -0.9694458 | 0.8370155 | 0.8370155 | 0.8370155
16.9979 | 40.4992 | 41.50969 | 38.9731 | -1.010486 | 0.8455277 | 0.8455277 | 0.8455277
17.0079 | 40.4896 | 41.51242 | 38.94988 | -1.022819 | 0.8541786 | 0.8541786 | 0.8541786
17.0179 | 40.4711 | 41.51555 | 38.92666 | -1.04445 | 0.8629617 | 0.8629617 | 0.8629617
17.0279 | 40.4707 | 41.51908 | 38.90345 | -1.048385 | 0.8718793 | 0.8718793 | 0.8718793
17.0379 | 40.4422 | 41.52303 | 38.88023 | -1.080832 | 0.8809337 | 0.8809337 | 0.8809337
17.0479 | 40.4644 | 41.5274 | 38.85702 | -1.062997 | 0.8901271 | 0.8901271 | 0.8901271
17.05789 | 40.4261 | 41.53218 | 38.83383 | -1.106082 | 0.899452 | 0.899452 | 0.899452
17.06789 | 40.412 | 41.53741 | 38.81061 | -1.125406 | 0.9089303 | 0.9089303 | 0.9089303
17.07789 | 40.3771 | 41.54307 | 38.7874 | -1.165968 | 0.9185544 | 0.9185544 | 0.9185544
17.08789 | 40.3682 | 41.54918 | 38.7642 | -1.180978 | 0.9283268 | 0.9283268 | 0.9283268
17.09789 | 40.3522 | 41.55574 | 38.74099 | -1.203542 | 0.9382502 | 0.9382502 | 0.9382502
17.10788 | 40.313 | 41.56276 | 38.71781 | -1.24976 | 0.9483162 | 0.9483162 | 0.9483162
17.11788 | 40.3238 | 41.57025 | 38.69461 | -1.246454 | 0.9585479 | 0.9585479 | 0.9585479
17.12788 | 40.3102 | 41.57822 | 38.67141 | -1.268025 | 0.9689376 | 0.9689376 | 0.9689376
17.13788 | 40.3083 | 41.58668 | 38.64822 | -1.27838 | 0.9794879 | 0.9794879 | 0.9794879
17.14788 | 40.3018 | 41.59563 | 38.62502 | -1.293827 | 0.9902012 | 0.9902012 | 0.9902012
17.15788 | 40.2997 | 41.60507 | 38.60183 | -1.305374 | 1.00108 | 1.00108 | 1.00108
17.16787 | 40.286 | 41.61502 | 38.57867 | -1.329018 | 1.012116 | 1.012116 | 1.012116
17.17787 | 40.271 | 41.62549 | 38.55549 | -1.354486 | 1.023333 | 1.023333 | 1.023333
17.18787 | 40.2172 | 41.63648 | 38.53231 | -1.419278 | 1.034724 | 1.034724 | 1.034724
17.19787 | 40.225 | 41.648 | 38.50913 | -1.423 | 1.04629 | 1.04629 | 1.04629
17.20787 | 40.1949 | 41.66006 | 38.48596 | -1.465162 | 1.058035 | 1.058035 | 1.058035
17.21786 | 40.189 | 41.67266 | 38.46281 | -1.483657 | 1.069949 | 1.069949 | 1.069949
17.22786 | 40.1886 | 41.68582 | 38.43964 | -1.497219 | 1.082058 | 1.082058 | 1.082058
17.23786 | 40.1758 | 41.69954 | 38.41648 | -1.523744 | 1.094353 | 1.094353 | 1.094353
17.24786 | 40.1843 | 41.71384 | 38.39333 | -1.529538 | 1.106837 | 1.106837 | 1.106837
17.25786 | 40.1825 | 41.72871 | 38.37017 | -1.546212 | 1.119513 | 1.119513 | 1.119513
17.26786 | 40.1277 | 41.74417 | 38.34703 | -1.616471 | 1.132382 | 1.132382 | 1.132382
17.27785 | 40.1471 | 41.76021 | 38.32391 | -1.613107 | 1.145434 | 1.145434 | 1.145434
17.28785 | 40.1043 | 41.77686 | 38.30077 | -1.672562 | 1.158698 | 1.158698 | 1.158698
17.29785 | 40.1163 | 41.79413 | 38.27763 | -1.677826 | 1.172164 | 1.172164 | 1.172164
17.30785 | 40.0505 | 41.81201 | 38.2545 | -1.761507 | 1.185834 | 1.185834 | 1.185834
17.31785 | 40.0715 | 41.83051 | 38.23138 | -1.759014 | 1.199711 | 1.199711 | 1.199711
17.32784 | 40.0415 | 41.84963 | 38.20829 | -1.808131 | 1.213782 | 1.213782 | 1.213782
17.33784 | 40.0353 | 41.86941 | 38.18517 | -1.834108 | 1.228078 | 1.228078 | 1.228078
17.34784 | 40.0572 | 41.88983 | 38.16207 | -1.832632 | 1.242589 | 1.242589 | 1.242589
17.35784 | 40.0399 | 41.91091 | 38.13896 | -1.87101 | 1.257315 | 1.257315 | 1.257315
17.36784 | 39.987 | 41.93265 | 38.11587 | -1.945648 | 1.27226 | 1.27226 | 1.27226
17.37784 | 39.9784 | 41.95505 | 38.09278 | -1.976652 | 1.287425 | 1.287425 | 1.287425
17.38783 | 39.9695 | 41.97811 | 38.06972 | -2.008608 | 1.302797 | 1.302797 | 1.302797
17.39783 | 39.9369 | 42.00187 | 38.04664 | -2.064966 | 1.318409 | 1.318409 | 1.318409
17.40783 | 39.8807 | 42.02631 | 38.02357 | -2.14561 | 1.334247 | 1.334247 | 1.334247
17.41783 | 39.9145 | 42.05144 | 38.0005 | -2.136945 | 1.350314 | 1.350314 | 1.350314
17.42783 | 39.8868 | 42.07728 | 37.97745 | -2.190477 | 1.36661 | 1.36661 | 1.36661
17.43782 | 39.8661 | 42.10378 | 37.95442 | -2.237684 | 1.383122 | 1.383122 | 1.383122
17.44782 | 39.8759 | 42.13102 | 37.93137 | -2.255123 | 1.399883 | 1.399883 | 1.399883
17.45782 | 39.8531 | 42.15897 | 37.90834 | -2.305872 | 1.416879 | 1.416879 | 1.416879
17.46782 | 39.8182 | 42.18763 | 37.88531 | -2.369435 | 1.43411 | 1.43411 | 1.43411
17.47782 | 39.8026 | 42.21702 | 37.86228 | -2.414415 | 1.451578 | 1.451578 | 1.451578
17.48782 | 39.7844 | 42.24712 | 37.83927 | -2.462716 | 1.469283 | 1.469283 | 1.469283
17.49781 | 39.7534 | 42.27791 | 37.81628 | -2.524508 | 1.487209 | 1.487209 | 1.487209
17.50781 | 39.7265 | 42.30945 | 37.79328 | -2.582953 | 1.505391 | 1.505391 | 1.505391
17.51781 | 39.7183 | 42.34172 | 37.77029 | -2.623424 | 1.523812 | 1.523812 | 1.523812
17.52781 | 39.7001 | 42.37472 | 37.7473 | -2.674619 | 1.542472 | 1.542472 | 1.542472
17.53781 | 39.682 | 42.40844 | 37.72432 | -2.726439 | 1.561371 | 1.561371 | 1.561371
17.5478 | 39.6881 | 42.44285 | 37.70138 | -2.754746 | 1.580489 | 1.580489 | 1.580489
17.5578 | 39.6628 | 42.47801 | 37.67842 | -2.81521 | 1.599864 | 1.599864 | 1.599864
17.5678 | 39.639 | 42.51389 | 37.65547 | -2.874892 | 1.619476 | 1.619476 | 1.619476
17.5778 | 39.6294 | 42.55049 | 37.63252 | -2.921088 | 1.639322 | 1.639322 | 1.639322
17.5878 | 39.5863 | 42.58779 | 37.60959 | -3.001495 | 1.659403 | 1.659403 | 1.659403
17.5978 | 39.5643 | 42.62581 | 37.58666 | -3.061506 | 1.679716 | 1.679716 | 1.679716
17.60779 | 39.5428 | 42.66447 | 37.56376 | -3.121673 | 1.700236 | 1.700236 | 1.700236
17.61779 | 39.5064 | 42.70387 | 37.54086 | -3.19747 | 1.721005 | 1.721005 | 1.721005
17.62779 | 39.507 | 42.74395 | 37.51796 | -3.236946 | 1.741997 | 1.741997 | 1.741997
17.63779 | 39.5181 | 42.78469 | 37.49506 | -3.266592 | 1.763209 | 1.763209 | 1.763209
17.64779 | 39.4923 | 42.8261 | 37.47218 | -3.333796 | 1.784637 | 1.784637 | 1.784637
17.65778 | 39.4787 | 42.8681 | 37.44933 | -3.389401 | 1.806256 | 1.806256 | 1.806256
17.66778 | 39.4462 | 42.91078 | 37.42647 | -3.46458 | 1.828103 | 1.828103 | 1.828103
17.67778 | 39.4353 | 42.95407 | 37.40362 | -3.518774 | 1.850152 | 1.850152 | 1.850152
17.68778 | 39.3939 | 42.99797 | 37.38078 | -3.604066 | 1.872396 | 1.872396 | 1.872396
17.69778 | 39.3941 | 43.04244 | 37.35794 | -3.648336 | 1.894831 | 1.894831 | 1.894831
17.70778 | 39.3736 | 43.08746 | 37.33512 | -3.713863 | 1.917447 | 1.917447 | 1.917447
17.71777 | 39.3352 | 43.13298 | 37.31233 | -3.797781 | 1.940217 | 1.940217 | 1.940217
17.72777 | 39.3314 | 43.17906 | 37.28953 | -3.847656 | 1.963176 | 1.963176 | 1.963176
17.73777 | 39.3495 | 43.22562 | 37.26674 | -3.876116 | 1.986293 | 1.986293 | 1.986293
17.74777 | 39.3384 | 43.27263 | 37.24395 | -3.934234 | 2.00956 | 2.00956 | 2.00956
17.75777 | 39.32 | 43.32008 | 37.22118 | -4.000081 | 2.032966 | 2.032966 | 2.032966
17.76776 | 39.2923 | 43.36788 | 37.19845 | -4.075579 | 2.056478 | 2.056478 | 2.056478
17.77776 | 39.2877 | 43.41609 | 37.1757 | -4.128387 | 2.08013 | 2.08013 | 2.08013
17.78776 | 39.2526 | 43.46462 | 37.15296 | -4.212023 | 2.103889 | 2.103889 | 2.103889
17.79776 | 39.2385 | 43.51345 | 37.13023 | -4.274951 | 2.12774 | 2.12774 | 2.12774
17.80776 | 39.215 | 43.56253 | 37.10751 | -4.34753 | 2.151672 | 2.151672 | 2.151672
17.81776 | 39.2124 | 43.61182 | 37.08481 | -4.399419 | 2.175671 | 2.175671 | 2.175671
17.82775 | 39.1936 | 43.66122 | 37.06214 | -4.467624 | 2.199696 | 2.199696 | 2.199696
17.83775 | 39.2168 | 43.7108 | 37.03945 | -4.494001 | 2.223782 | 2.223782 | 2.223782
17.84775 | 39.2208 | 43.76045 | 37.01678 | -4.539651 | 2.247889 | 2.247889 | 2.247889
17.85775 | 39.2022 | 43.81012 | 36.99412 | -4.607925 | 2.272 | 2.272 | 2.272
17.86775 | 39.1751 | 43.85977 | 36.97148 | -4.68467 | 2.296098 | 2.296098 | 2.296098
17.87774 | 39.1637 | 43.90929 | 36.94886 | -4.745586 | 2.320141 | 2.320141 | 2.320141
17.88774 | 39.17 | 43.95871 | 36.92624 | -4.788712 | 2.344157 | 2.344157 | 2.344157
17.89774 | 39.1275 | 44.00794 | 36.90363 | -4.880442 | 2.368104 | 2.368104 | 2.368104
17.90774 | 39.0923 | 44.05692 | 36.88103 | -4.964616 | 2.391962 | 2.391962 | 2.391962
17.91774 | 39.1077 | 44.10557 | 36.85844 | -4.997874 | 2.41571 | 2.41571 | 2.41571
17.92774 | 39.1002 | 44.15385 | 36.83587 | -5.053652 | 2.439328 | 2.439328 | 2.439328
17.93773 | 39.1084 | 44.20164 | 36.81333 | -5.093236 | 2.462769 | 2.462769 | 2.462769
17.94773 | 39.1002 | 44.24896 | 36.79078 | -5.148759 | 2.486059 | 2.486059 | 2.486059
17.95773 | 39.0919 | 44.2957 | 36.76825 | -5.203803 | 2.509153 | 2.509153 | 2.509153
17.96773 | 39.0735 | 44.3418 | 36.74572 | -5.2683 | 2.532026 | 2.532026 | 2.532026
17.97773 | 39.0617 | 44.38718 | 36.72321 | -5.325478 | 2.554655 | 2.554655 | 2.554655
17.98772 | 39.0669 | 44.43172 | 36.70074 | -5.364824 | 2.576996 | 2.576996 | 2.576996
17.99772 | 39.0184 | 44.47545 | 36.67825 | -5.457052 | 2.599066 | 2.599066 | 2.599066
18.00772 | 38.9679 | 44.51824 | 36.65578 | -5.550345 | 2.620821 | 2.620821 | 2.620821
18.01772 | 38.9634 | 44.56003 | 36.63333 | -5.596631 | 2.642235 | 2.642235 | 2.642235
18.02772 | 38.9687 | 44.60073 | 36.61088 | -5.632034 | 2.663284 | 2.663284 | 2.663284
18.03772 | 38.9904 | 44.64028 | 36.58845 | -5.649882 | 2.683943 | 2.683943 | 2.683943
18.04771 | 38.9454 | 44.67856 | 36.56606 | -5.733162 | 2.704168 | 2.704168 | 2.704168
18.05771 | 38.9616 | 44.71558 | 36.54365 | -5.753978 | 2.723974 | 2.723974 | 2.723974
18.06771 | 38.9315 | 44.75122 | 36.52127 | -5.819716 | 2.743317 | 2.743317 | 2.743317
18.07771 | 38.9065 | 44.7854 | 36.49889 | -5.878905 | 2.762171 | 2.762171 | 2.762171
18.08771 | 38.9056 | 44.81807 | 36.47653 | -5.912471 | 2.780514 | 2.780514 | 2.780514
18.0977 | 38.8804 | 44.84911 | 36.45421 | -5.968714 | 2.798303 | 2.798303 | 2.798303
18.1077 | 38.818 | 44.87853 | 36.43187 | -6.060528 | 2.815552 | 2.815552 | 2.815552
18.1177 | 38.8166 | 44.90621 | 36.40956 | -6.089612 | 2.832219 | 2.832219 | 2.832219
18.1277 | 38.8443 | 44.9321 | 36.38725 | -6.087799 | 2.848282 | 2.848282 | 2.848282
18.1377 | 38.8398 | 44.95613 | 36.36496 | -6.116326 | 2.863721 | 2.863721 | 2.863721
18.1477 | 38.8028 | 44.97823 | 36.34269 | -6.175428 | 2.878513 | 2.878513 | 2.878513
18.15769 | 38.8269 | 44.99833 | 36.32045 | -6.171428 | 2.892625 | 2.892625 | 2.892625
18.16769 | 38.7923 | 45.01641 | 36.29821 | -6.224109 | 2.906067 | 2.906067 | 2.906067
18.17769 | 38.7865 | 45.03239 | 36.27598 | -6.245894 | 2.918805 | 2.918805 | 2.918805
18.18769 | 38.7827 | 45.04623 | 36.25377 | -6.263532 | 2.930822 | 2.930822 | 2.930822
18.19769 | 38.7768 | 45.05787 | 36.23157 | -6.281073 | 2.942102 | 2.942102 | 2.942102
18.20768 | 38.7259 | 45.06726 | 36.2094 | -6.341364 | 2.95262 | 2.95262 | 2.95262
18.21768 | 38.7431 | 45.07438 | 36.18724 | -6.33128 | 2.962381 | 2.962381 | 2.962381
18.22768 | 38.752 | 45.07917 | 36.16508 | -6.327173 | 2.971363 | 2.971363 | 2.971363
18.23768 | 38.748 | 45.08161 | 36.14295 | -6.333607 | 2.979554 | 2.979554 | 2.979554
18.24768 | 38.7371 | 45.08165 | 36.12082 | -6.344551 | 2.986942 | 2.986942 | 2.986942
18.25767 | 38.7356 | 45.07928 | 36.09874 | -6.34368 | 2.993513 | 2.993513 | 2.993513
18.26767 | 38.7503 | 45.07446 | 36.07665 | -6.324164 | 2.999271 | 2.999271 | 2.999271
18.27767 | 38.7211 | 45.06719 | 36.05458 | -6.346085 | 3.004203 | 3.004203 | 3.004203
18.28767 | 38.7328 | 45.05743 | 36.03252 | -6.324628 | 3.008303 | 3.008303 | 3.008303
18.29767 | 38.7163 | 45.04518 | 36.01048 | -6.32888 | 3.011568 | 3.011568 | 3.011568
18.30767 | 38.6944 | 45.03043 | 35.98845 | -6.33603 | 3.013993 | 3.013993 | 3.013993
18.31766 | 38.687 | 45.01319 | 35.96646 | -6.326195 | 3.015577 | 3.015577 | 3.015577
18.32766 | 38.7233 | 44.99344 | 35.94447 | -6.27014 | 3.016323 | 3.016323 | 3.016323
18.33766 | 38.7002 | 44.97118 | 35.92249 | -6.270983 | 3.01623 | 3.01623 | 3.01623
18.34766 | 38.6894 | 44.94643 | 35.90053 | -6.257031 | 3.015299 | 3.015299 | 3.015299
18.35766 | 38.6874 | 44.9192 | 35.87859 | -6.231797 | 3.013536 | 3.013536 | 3.013536
18.36765 | 38.6774 | 44.88953 | 35.85668 | -6.212126 | 3.010947 | 3.010947 | 3.010947
18.37765 | 38.6808 | 44.85738 | 35.83477 | -6.176576 | 3.007534 | 3.007534 | 3.007534
18.38765 | 38.6627 | 44.8228 | 35.81288 | -6.1601 | 3.003306 | 3.003306 | 3.003306
18.39765 | 38.6611 | 44.78582 | 35.79101 | -6.124721 | 2.998272 | 2.998272 | 2.998272
18.40765 | 38.6227 | 44.74647 | 35.76915 | -6.123771 | 2.992441 | 2.992441 | 2.992441
18.41765 | 38.6163 | 44.70478 | 35.74731 | -6.088479 | 2.985825 | 2.985825 | 2.985825
18.42764 | 38.6313 | 44.66083 | 35.7255 | -6.029528 | 2.978442 | 2.978442 | 2.978442
18.43764 | 38.6201 | 44.61457 | 35.7037 | -5.994468 | 2.970291 | 2.970291 | 2.970291
18.44764 | 38.5906 | 44.56608 | 35.68191 | -5.975483 | 2.961392 | 2.961392 | 2.961392
18.45764 | 38.5774 | 44.51542 | 35.66013 | -5.938017 | 2.951761 | 2.951761 | 2.951761
18.46764 | 38.5771 | 44.46262 | 35.63838 | -5.885518 | 2.941413 | 2.941413 | 2.941413
18.47763 | 38.555 | 44.40779 | 35.61666 | -5.852793 | 2.930376 | 2.930376 | 2.930376
18.48763 | 38.5293 | 44.35088 | 35.59495 | -5.821578 | 2.918644 | 2.918644 | 2.918644
18.49763 | 38.5021 | 44.29198 | 35.57324 | -5.789884 | 2.906247 | 2.906247 | 2.906247
18.50763 | 38.4775 | 44.23117 | 35.55156 | -5.753667 | 2.893202 | 2.893202 | 2.893202
18.51763 | 38.4596 | 44.16848 | 35.5299 | -5.708883 | 2.879529 | 2.879529 | 2.879529
18.52763 | 38.4586 | 44.10399 | 35.50825 | -5.645394 | 2.865248 | 2.865248 | 2.865248
18.53762 | 38.4506 | 44.03782 | 35.48664 | -5.587225 | 2.850394 | 2.850394 | 2.850394
18.54762 | 38.4261 | 43.96991 | 35.46503 | -5.543808 | 2.834959 | 2.834959 | 2.834959
18.55762 | 38.3897 | 43.90037 | 35.44344 | -5.510673 | 2.818978 | 2.818978 | 2.818978
18.56762 | 38.3902 | 43.82928 | 35.42187 | -5.439081 | 2.802472 | 2.802472 | 2.802472
18.57762 | 38.3636 | 43.7567 | 35.40031 | -5.393101 | 2.785463 | 2.785463 | 2.785463
18.58761 | 38.322 | 43.68277 | 35.3788 | -5.360771 | 2.767992 | 2.767992 | 2.767992
18.59761 | 38.2736 | 43.60741 | 35.35728 | -5.333812 | 2.750045 | 2.750045 | 2.750045
18.60761 | 38.2439 | 43.53076 | 35.33578 | -5.286865 | 2.731662 | 2.731662 | 2.731662
18.61761 | 38.2614 | 43.4529 | 35.3143 | -5.191495 | 2.712866 | 2.712866 | 2.712866
18.62761 | 38.2198 | 43.37387 | 35.29284 | -5.154073 | 2.693679 | 2.693679 | 2.693679
18.63761 | 38.2129 | 43.29376 | 35.27139 | -5.080865 | 2.674123 | 2.674123 | 2.674123
18.6476 | 38.1893 | 43.21272 | 35.24999 | -5.02342 | 2.654242 | 2.654242 | 2.654242
18.6576 | 38.1386 | 43.13064 | 35.22859 | -4.992045 | 2.634018 | 2.634018 | 2.634018
18.6676 | 38.1326 | 43.04769 | 35.2072 | -4.915086 | 2.613494 | 2.613494 | 2.613494
18.6776 | 38.1015 | 42.96391 | 35.18584 | -4.862411 | 2.592691 | 2.592691 | 2.592691
18.6876 | 38.0874 | 42.87938 | 35.16449 | -4.791984 | 2.571631 | 2.571631 | 2.571631
18.69759 | 38.0201 | 42.79426 | 35.14319 | -4.774159 | 2.550357 | 2.550357 | 2.550357
18.70759 | 38.0025 | 42.70843 | 35.12188 | -4.705927 | 2.528849 | 2.528849 | 2.528849
18.71759 | 38.0151 | 42.62204 | 35.10059 | -4.606937 | 2.507148 | 2.507148 | 2.507148
18.72759 | 37.972 | 42.53515 | 35.07933 | -4.563151 | 2.485275 | 2.485275 | 2.485275
18.73759 | 37.9581 | 42.44783 | 35.05808 | -4.489731 | 2.463251 | 2.463251 | 2.463251
18.74759 | 37.9289 | 42.36014 | 35.03685 | -4.431236 | 2.441096 | 2.441096 | 2.441096
18.75758 | 37.9116 | 42.27221 | 35.01566 | -4.360613 | 2.41885 | 2.41885 | 2.41885
18.76758 | 37.9091 | 42.18394 | 34.99447 | -4.274844 | 2.39649 | 2.39649 | 2.39649
18.77758 | 37.8858 | 42.09547 | 34.97331 | -4.209672 | 2.374055 | 2.374055 | 2.374055
18.78758 | 37.8519 | 42.00685 | 34.95216 | -4.154952 | 2.351565 | 2.351565 | 2.351565
18.79758 | 37.8104 | 41.91813 | 34.93103 | -4.107735 | 2.329035 | 2.329035 | 2.329035
18.80757 | 37.7996 | 41.82946 | 34.90994 | -4.029863 | 2.306506 | 2.306506 | 2.306506
18.81757 | 37.7895 | 41.74071 | 34.88886 | -3.951206 | 2.28395 | 2.28395 | 2.28395
18.82757 | 37.769 | 41.652 | 34.86779 | -3.883001 | 2.261404 | 2.261404 | 2.261404
18.83757 | 37.748 | 41.56339 | 34.84674 | -3.815394 | 2.238883 | 2.238883 | 2.238883
18.84757 | 37.7412 | 41.47493 | 34.82572 | -3.73373 | 2.216404 | 2.216404 | 2.216404
18.85757 | 37.7326 | 41.38665 | 34.80471 | -3.65405 | 2.193979 | 2.193979 | 2.193979
18.86756 | 37.7221 | 41.29868 | 34.78375 | -3.576584 | 2.171644 | 2.171644 | 2.171644
18.87756 | 37.6902 | 41.2109 | 34.76279 | -3.520695 | 2.149369 | 2.149369 | 2.149369
18.88756 | 37.6612 | 41.12341 | 34.74184 | -3.462209 | 2.127188 | 2.127188 | 2.127188
18.89756 | 37.631 | 41.03626 | 34.72092 | -3.40526 | 2.105112 | 2.105112 | 2.105112
18.90756 | 37.641 | 40.94948 | 34.70002 | -3.308483 | 2.083153 | 2.083153 | 2.083153
18.91755 | 37.6096 | 40.86319 | 34.67916 | -3.253595 | 2.061343 | 2.061343 | 2.061343
18.92755 | 37.6016 | 40.77725 | 34.65831 | -3.175655 | 2.03965 | 2.03965 | 2.03965
18.93755 | 37.5913 | 40.69178 | 34.63747 | -3.100479 | 2.018103 | 2.018103 | 2.018103
18.94755 | 37.5804 | 40.60679 | 34.61665 | -3.026392 | 1.996713 | 1.996713 | 1.996713
18.95755 | 37.5515 | 40.52232 | 34.59586 | -2.970821 | 1.975488 | 1.975488 | 1.975488
18.96755 | 37.5516 | 40.43839 | 34.57509 | -2.88679 | 1.954435 | 1.954435 | 1.954435
18.97754 | 37.5482 | 40.35511 | 34.55435 | -2.806906 | 1.933584 | 1.933584 | 1.933584
18.98754 | 37.5151 | 40.27232 | 34.53362 | -2.75722 | 1.912898 | 1.912898 | 1.912898
18.99754 | 37.5031 | 40.19014 | 34.51292 | -2.687035 | 1.892406 | 1.892406 | 1.892406
19.00754 | 37.4547 | 40.10857 | 34.49223 | -2.653871 | 1.872114 | 1.872114 | 1.872114
19.01754 | 37.473 | 40.02764 | 34.47156 | -2.554644 | 1.852026 | 1.852026 | 1.852026
19.02753 | 37.4319 | 39.94745 | 34.45094 | -2.515547 | 1.832168 | 1.832168 | 1.832168
19.03753 | 37.4281 | 39.86784 | 34.43032 | -2.439739 | 1.812506 | 1.812506 | 1.812506
19.04753 | 37.4266 | 39.78891 | 34.40972 | -2.362308 | 1.793062 | 1.793062 | 1.793062
19.05753 | 37.3978 | 39.71067 | 34.38914 | -2.312869 | 1.773842 | 1.773842 | 1.773842
19.06753 | 37.3936 | 39.63313 | 34.36859 | -2.239531 | 1.754847 | 1.754847 | 1.754847
19.07753 | 37.3657 | 39.5563 | 34.34806 | -2.190604 | 1.736083 | 1.736083 | 1.736083
19.08752 | 37.3776 | 39.48027 | 34.32757 | -2.102673 | 1.717569 | 1.717569 | 1.717569
19.09752 | 37.3394 | 39.40489 | 34.30708 | -2.06549 | 1.699271 | 1.699271 | 1.699271
19.10752 | 37.3088 | 39.33024 | 34.28661 | -2.021439 | 1.68121 | 1.68121 | 1.68121
19.11752 | 37.3202 | 39.25633 | 34.26617 | -1.936127 | 1.663387 | 1.663387 | 1.663387
19.12752 | 37.2906 | 39.18316 | 34.24575 | -1.892558 | 1.645804 | 1.645804 | 1.645804
19.13751 | 37.3025 | 39.11081 | 34.22537 | -1.808305 | 1.628479 | 1.628479 | 1.628479
19.14751 | 37.268 | 39.03913 | 34.20499 | -1.77113 | 1.61138 | 1.61138 | 1.61138
19.15751 | 37.2542 | 38.96821 | 34.18464 | -1.714007 | 1.594523 | 1.594523 | 1.594523
19.16751 | 37.2566 | 38.89804 | 34.16431 | -1.641436 | 1.57791 | 1.57791 | 1.57791
19.17751 | 37.2231 | 38.82862 | 34.144 | -1.605519 | 1.561541 | 1.561541 | 1.561541
19.18751 | 37.2188 | 38.75996 | 34.12371 | -1.541156 | 1.545415 | 1.545415 | 1.545415
19.1975 | 37.1757 | 38.69211 | 34.10347 | -1.516413 | 1.529548 | 1.529548 | 1.529548
19.2075 | 37.1739 | 38.62496 | 34.08323 | -1.451055 | 1.513908 | 1.513908 | 1.513908
19.2175 | 37.1541 | 38.55855 | 34.06301 | -1.404448 | 1.498512 | 1.498512 | 1.498512
19.2275 | 37.1285 | 38.49289 | 34.04282 | -1.36439 | 1.483357 | 1.483357 | 1.483357
19.2375 | 37.1221 | 38.42798 | 34.02265 | -1.305879 | 1.468443 | 1.468443 | 1.468443
19.24749 | 37.1036 | 38.36388 | 34.00252 | -1.260276 | 1.453785 | 1.453785 | 1.453785
19.25749 | 37.0877 | 38.30045 | 33.9824 | -1.212748 | 1.43935 | 1.43935 | 1.43935
19.26749 | 37.0806 | 38.23776 | 33.9623 | -1.157158 | 1.425154 | 1.425154 | 1.425154
19.27749 | 37.0727 | 38.1758 | 33.94222 | -1.1031 | 1.411193 | 1.411193 | 1.411193
19.28749 | 37.031 | 38.11457 | 33.92217 | -1.083571 | 1.397468 | 1.397468 | 1.397468
19.29749 | 37.0097 | 38.05407 | 33.90213 | -1.044366 | 1.383977 | 1.383977 | 1.383977
19.30748 | 36.9733 | 37.99434 | 33.88215 | -1.021039 | 1.370731 | 1.370731 | 1.370731
19.31748 | 36.9905 | 37.93527 | 33.86216 | -0.9447671 | 1.357701 | 1.357701 | 1.357701
19.32748 | 36.9614 | 37.8769 | 33.8422 | -0.9155037 | 1.3449 | 1.3449 | 1.3449
19.33748 | 36.9431 | 37.81924 | 33.82227 | -0.876144 | 1.332325 | 1.332325 | 1.332325
19.34748 | 36.9417 | 37.76228 | 33.80236 | -0.820582 | 1.319975 | 1.319975 | 1.319975
19.35747 | 36.9153 | 37.70607 | 33.78249 | -0.7907687 | 1.307861 | 1.307861 | 1.307861
19.36747 | 36.8978 | 37.65048 | 33.76262 | -0.7526837 | 1.295954 | 1.295954 | 1.295954
19.37747 | 36.9265 | 37.59558 | 33.74278 | -0.6690788 | 1.284266 | 1.284266 | 1.284266
19.38747 | 36.8722 | 37.54135 | 33.72296 | -0.6691476 | 1.272794 | 1.272794 | 1.272794
19.39747 | 36.8068 | 37.48778 | 33.70317 | -0.6809833 | 1.261537 | 1.261537 | 1.261537
19.40747 | 36.8333 | 37.43488 | 33.6834 | -0.60158 | 1.250492 | 1.250492 | 1.250492
19.41746 | 36.8253 | 37.38268 | 33.66368 | -0.5573822 | 1.239668 | 1.239668 | 1.239668
19.42746 | 36.8079 | 37.33108 | 33.64396 | -0.5231802 | 1.229041 | 1.229041 | 1.229041
19.43746 | 36.8142 | 37.28012 | 33.62426 | -0.4659188 | 1.218619 | 1.218619 | 1.218619
19.44746 | 36.8064 | 37.22979 | 33.60459 | -0.423392 | 1.208401 | 1.208401 | 1.208401
19.45746 | 36.7896 | 37.18009 | 33.58494 | -0.3904927 | 1.198384 | 1.198384 | 1.198384
19.46745 | 36.7982 | 37.13106 | 33.56534 | -0.3328619 | 1.188575 | 1.188575 | 1.188575
19.47745 | 36.7601 | 37.0826 | 33.54574 | -0.3224963 | 1.178953 | 1.178953 | 1.178953
19.48745 | 36.7582 | 37.03474 | 33.52616 | -0.276538 | 1.169525 | 1.169525 | 1.169525
19.49745 | 36.712 | 36.98748 | 33.50661 | -0.2754799 | 1.160289 | 1.160289 | 1.160289
19.50745 | 36.7442 | 36.94082 | 33.48709 | -0.1966151 | 1.151242 | 1.151242 | 1.151242
19.51745 | 36.7314 | 36.89474 | 33.46759 | -0.1633366 | 1.142383 | 1.142383 | 1.142383
19.52744 | 36.705 | 36.84928 | 33.44813 | -0.144283 | 1.133717 | 1.133717 | 1.133717
19.53744 | 36.7 | 36.80436 | 33.42868 | -0.1043564 | 1.125226 | 1.125226 | 1.125226
19.54744 | 36.7036 | 36.76 | 33.40925 | -0.05639558 | 1.116914 | 1.116914 | 1.116914
19.55744 | 36.7191 | 36.71619 | 33.38985 | 0.00290626 | 1.108781 | 1.108781 | 1.108781
19.56744 | 36.6824 | 36.67295 | 33.37047 | 0.00945423 | 1.100824 | 1.100824 | 1.100824
19.57743 | 36.6819 | 36.63028 | 33.35114 | 0.05161641 | 1.093047 | 1.093047 | 1.093047
19.58743 | 36.6428 | 36.58812 | 33.33182 | 0.05468279 | 1.085434 | 1.085434 | 1.085434
19.59743 | 36.6178 | 36.54648 | 33.31251 | 0.0713174 | 1.07799 | 1.07799 | 1.07799
19.60743 | 36.6304 | 36.50537 | 33.29324 | 0.1250269 | 1.070712 | 1.070712 | 1.070712
19.61743 | 36.6277 | 36.46478 | 33.27398 | 0.1629185 | 1.063599 | 1.063599 | 1.063599
19.62743 | 36.6013 | 36.4247 | 33.25476 | 0.1765988 | 1.056648 | 1.056648 | 1.056648
19.63742 | 36.5922 | 36.38516 | 33.23558 | 0.2070352 | 1.049863 | 1.049863 | 1.049863
19.64742 | 36.5862 | 36.34609 | 33.2164 | 0.2401136 | 1.043229 | 1.043229 | 1.043229
19.65742 | 36.5932 | 36.3075 | 33.19725 | 0.2857009 | 1.03675 | 1.03675 | 1.03675
19.66742 | 36.5316 | 36.2694 | 33.17812 | 0.2622038 | 1.030424 | 1.030424 | 1.030424
19.67742 | 36.5504 | 36.23177 | 33.15902 | 0.3186291 | 1.024249 | 1.024249 | 1.024249
19.68741 | 36.4999 | 36.19465 | 33.13997 | 0.3052472 | 1.018228 | 1.018228 | 1.018228
19.69741 | 36.493 | 36.15796 | 33.12092 | 0.3350382 | 1.012348 | 1.012348 | 1.012348
19.70741 | 36.4816 | 36.12173 | 33.1019 | 0.3598719 | 1.006611 | 1.006611 | 1.006611
19.71741 | 36.4765 | 36.08595 | 33.0829 | 0.3905549 | 1.001016 | 1.001016 | 1.001016
19.72741 | 36.4626 | 36.05061 | 33.06392 | 0.4119943 | 0.9955603 | 0.9955603 | 0.9955603
19.73741 | 36.4462 | 36.0157 | 33.04498 | 0.4304965 | 0.9902418 | 0.9902418 | 0.9902418
19.7474 | 36.4705 | 35.98127 | 33.02608 | 0.4892345 | 0.9850632 | 0.9850632 | 0.9850632
19.7574 | 36.425 | 35.94722 | 33.00718 | 0.4777837 | 0.9800119 | 0.9800119 | 0.9800119
19.7674 | 36.4204 | 35.91358 | 32.98831 | 0.5068165 | 0.9750909 | 0.9750909 | 0.9750909
19.7774 | 36.4023 | 35.88036 | 32.96947 | 0.5219399 | 0.9702977 | 0.9702977 | 0.9702977
19.7874 | 36.3195 | 35.84754 | 32.95065 | 0.4719606 | 0.96563 | 0.96563 | 0.96563
19.79739 | 36.3666 | 35.81515 | 32.93188 | 0.551453 | 0.9610903 | 0.9610903 | 0.9610903
19.80739 | 36.3471 | 35.78311 | 32.91311 | 0.5639899 | 0.9566666 | 0.9566666 | 0.9566666
19.81739 | 36.3218 | 35.75145 | 32.89437 | 0.5703454 | 0.9523614 | 0.9523614 | 0.9523614
19.82739 | 36.3164 | 35.72017 | 32.87566 | 0.5962266 | 0.9481724 | 0.9481724 | 0.9481724
19.83739 | 36.321 | 35.68926 | 32.85697 | 0.6317408 | 0.9440969 | 0.9440969 | 0.9440969
19.84739 | 36.2987 | 35.6587 | 32.83831 | 0.6399953 | 0.9401327 | 0.9401327 | 0.9401327
19.85738 | 36.2787 | 35.62853 | 32.81969 | 0.6501673 | 0.936281 | 0.936281 | 0.936281
19.86738 | 36.2609 | 35.59868 | 32.80108 | 0.6622248 | 0.9325316 | 0.9325316 | 0.9325316
19.87738 | 36.2555 | 35.56916 | 32.7825 | 0.686345 | 0.928886 | 0.928886 | 0.928886
19.88738 | 36.2061 | 35.53996 | 32.76394 | 0.6661353 | 0.9253415 | 0.9253415 | 0.9253415
19.89738 | 36.2136 | 35.5111 | 32.74541 | 0.7025036 | 0.9218955 | 0.9218955 | 0.9218955
19.90737 | 36.2008 | 35.48257 | 32.72692 | 0.7182303 | 0.9185486 | 0.9185486 | 0.9185486
19.91737 | 36.1949 | 35.45432 | 32.70845 | 0.7405784 | 0.9152918 | 0.9152918 | 0.9152918
19.92737 | 36.1713 | 35.42637 | 32.68999 | 0.7449282 | 0.9121256 | 0.9121256 | 0.9121256
19.93737 | 36.1606 | 35.39871 | 32.67157 | 0.7618877 | 0.9090474 | 0.9090474 | 0.9090474
19.94737 | 36.1662 | 35.37133 | 32.65317 | 0.7948654 | 0.9060543 | 0.9060543 | 0.9060543
19.95737 | 36.1315 | 35.34423 | 32.6348 | 0.7872694 | 0.9031436 | 0.9031436 | 0.9031436
19.96736 | 36.1302 | 35.31742 | 32.61647 | 0.8127813 | 0.9003153 | 0.9003153 | 0.9003153
19.97736 | 36.0934 | 35.29084 | 32.59815 | 0.8025638 | 0.8975606 | 0.8975606 | 0.8975606
19.98736 | 36.0585 | 35.2645 | 32.57986 | 0.7939986 | 0.8948797 | 0.8948797 | 0.8948797
19.99736 | 36.1 | 35.23841 | 32.5616 | 0.861594 | 0.8922697 | 0.8922697 | 0.8922697
20.00736 | 36.0393 | 35.21254 | 32.54336 | 0.8267593 | 0.8897274 | 0.8897274 | 0.8897274
20.01735 | 36.0384 | 35.18692 | 32.52516 | 0.8514784 | 0.8872522 | 0.8872522 | 0.8872522
20.02735 | 36.0401 | 35.16149 | 32.50698 | 0.8786108 | 0.8848365 | 0.8848365 | 0.8848365
20.03735 | 36 | 35.13626 | 32.48882 | 0.8637404 | 0.8824793 | 0.8824793 | 0.8824793
20.04735 | 36.0024 | 35.11122 | 32.47069 | 0.891177 | 0.8801775 | 0.8801775 | 0.8801775
20.05735 | 35.9866 | 35.08637 | 32.45259 | 0.9002293 | 0.8779282 | 0.8779282 | 0.8779282
20.06735 | 35.9539 | 35.06169 | 32.43451 | 0.8922073 | 0.875728 | 0.875728 | 0.875728
20.07734 | 35.9466 | 35.0372 | 32.41648 | 0.9093965 | 0.8735757 | 0.8735757 | 0.8735757
20.08734 | 35.9062 | 35.01285 | 32.39845 | 0.8933549 | 0.8714641 | 0.8714641 | 0.8714641
20.09734 | 35.9114 | 34.98863 | 32.38046 | 0.9227684 | 0.8693917 | 0.8693917 | 0.8693917
20.10734 | 35.8888 | 34.96455 | 32.36249 | 0.9242465 | 0.8673554 | 0.8673554 | 0.8673554
20.11734 | 35.8888 | 34.9406 | 32.34455 | 0.9481991 | 0.865352 | 0.865352 | 0.865352
20.12733 | 35.8466 | 34.91679 | 32.32665 | 0.9298117 | 0.8633801 | 0.8633801 | 0.8633801
20.13733 | 35.8352 | 34.89306 | 32.30876 | 0.9421436 | 0.8614321 | 0.8614321 | 0.8614321
20.14733 | 35.8175 | 34.86942 | 32.2909 | 0.9480801 | 0.8595069 | 0.8595069 | 0.8595069
20.15733 | 35.7906 | 34.84587 | 32.27307 | 0.9447313 | 0.8576009 | 0.8576009 | 0.8576009
20.16733 | 35.7736 | 34.82239 | 32.25526 | 0.9512071 | 0.8557111 | 0.8557111 | 0.8557111
20.17733 | 35.7642 | 34.79898 | 32.23748 | 0.9652174 | 0.8538339 | 0.8538339 | 0.8538339
20.18732 | 35.7433 | 34.77565 | 32.21975 | 0.9676497 | 0.8519677 | 0.8519677 | 0.8519677
20.19732 | 35.7403 | 34.75234 | 32.20202 | 0.9879593 | 0.8501059 | 0.8501059 | 0.8501059
20.20732 | 35.7439 | 34.72907 | 32.18433 | 1.014833 | 0.8482468 | 0.8482468 | 0.8482468
20.21732 | 35.692 | 34.70582 | 32.16666 | 0.9861814 | 0.8463872 | 0.8463872 | 0.8463872
20.22732 | 35.7002 | 34.68259 | 32.14902 | 1.017613 | 0.8445239 | 0.8445239 | 0.8445239
20.23731 | 35.7004 | 34.65939 | 32.13142 | 1.041015 | 0.8426556 | 0.8426556 | 0.8426556
20.24731 | 35.6454 | 34.63616 | 32.11383 | 1.009242 | 0.8407753 | 0.8407753 | 0.8407753
20.25731 | 35.6285 | 34.61292 | 32.09627 | 1.015581 | 0.8388821 | 0.8388821 | 0.8388821
20.26731 | 35.6372 | 34.58966 | 32.07874 | 1.047541 | 0.8369727 | 0.8369727 | 0.8369727
20.27731 | 35.6142 | 34.56637 | 32.06124 | 1.04783 | 0.8350443 | 0.8350443 | 0.8350443
20.28731 | 35.5894 | 34.54304 | 32.04376 | 1.046358 | 0.8330941 | 0.8330941 | 0.8330941
20.2973 | 35.6102 | 34.51969 | 32.02633 | 1.090508 | 0.8311212 | 0.8311212 | 0.8311212
20.3073 | 35.5884 | 34.49626 | 32.00891 | 1.092135 | 0.8291191 | 0.8291191 | 0.8291191
20.3173 | 35.5641 | 34.47278 | 31.99151 | 1.091324 | 0.8270871 | 0.8270871 | 0.8270871
20.3273 | 35.5821 | 34.44922 | 31.97415 | 1.132883 | 0.8250227 | 0.8250227 | 0.8250227
20.3373 | 35.5533 | 34.42558 | 31.95681 | 1.127718 | 0.8229237 | 0.8229237 | 0.8229237
20.34729 | 35.5468 | 34.40189 | 31.93952 | 1.144912 | 0.8207899 | 0.8207899 | 0.8207899
20.35729 | 35.5107 | 34.37808 | 31.92224 | 1.132619 | 0.8186149 | 0.8186149 | 0.8186149
20.36729 | 35.5014 | 34.35418 | 31.90498 | 1.147221 | 0.8163989 | 0.8163989 | 0.8163989
20.37729 | 35.4949 | 34.33018 | 31.88776 | 1.164725 | 0.81414 | 0.81414 | 0.81414
20.38729 | 35.5085 | 34.30607 | 31.87056 | 1.202433 | 0.8118366 | 0.8118366 | 0.8118366
20.39729 | 35.485 | 34.28185 | 31.85339 | 1.203153 | 0.8094868 | 0.8094868 | 0.8094868
20.40728 | 35.4727 | 34.25754 | 31.83626 | 1.215163 | 0.807092 | 0.807092 | 0.807092
20.41728 | 35.4653 | 34.23308 | 31.81915 | 1.232216 | 0.8046459 | 0.8046459 | 0.8046459
20.42728 | 35.4671 | 34.20851 | 31.80206 | 1.258591 | 0.8021497 | 0.8021497 | 0.8021497
20.43728 | 35.446 | 34.18381 | 31.785 | 1.262191 | 0.7996025 | 0.7996025 | 0.7996025
20.44728 | 35.4244 | 34.15898 | 31.76797 | 1.265419 | 0.7970036 | 0.7970036 | 0.7970036
20.45727 | 35.4076 | 34.13405 | 31.75099 | 1.27355 | 0.7943548 | 0.7943548 | 0.7943548
20.46727 | 35.4126 | 34.10896 | 31.73401 | 1.303638 | 0.7916504 | 0.7916504 | 0.7916504
20.47727 | 35.3926 | 34.08374 | 31.71706 | 1.308857 | 0.7888927 | 0.7888927 | 0.7888927
20.48727 | 35.3821 | 34.05839 | 31.70015 | 1.323709 | 0.7860813 | 0.7860813 | 0.7860813
20.49727 | 35.3642 | 34.03291 | 31.68326 | 1.331293 | 0.7832165 | 0.7832165 | 0.7832165
20.50727 | 35.3639 | 34.00729 | 31.6664 | 1.35661 | 0.7802982 | 0.7802982 | 0.7802982
20.51726 | 35.3473 | 33.98157 | 31.64958 | 1.365732 | 0.7773295 | 0.7773295 | 0.7773295
20.52726 | 35.3243 | 33.95569 | 31.63277 | 1.36861 | 0.7743053 | 0.7743053 | 0.7743053
20.53726 | 35.3371 | 33.92968 | 31.616 | 1.407417 | 0.7712287 | 0.7712287 | 0.7712287
20.54726 | 35.302 | 33.90355 | 31.59925 | 1.39845 | 0.7681005 | 0.7681005 | 0.7681005
20.55726 | 35.3 | 33.87729 | 31.58253 | 1.422707 | 0.7649216 | 0.7649216 | 0.7649216
20.56725 | 35.2958 | 33.85094 | 31.56585 | 1.444858 | 0.761696 | 0.761696 | 0.761696
20.57725 | 35.2843 | 33.82445 | 31.54919 | 1.459854 | 0.7584186 | 0.7584186 | 0.7584186
20.58725 | 35.2718 | 33.79784 | 31.53256 | 1.473964 | 0.7550935 | 0.7550935 | 0.7550935
20.59725 | 35.231 | 33.77111 | 31.51595 | 1.459885 | 0.7517221 | 0.7517221 | 0.7517221
20.60725 | 35.2305 | 33.74429 | 31.49937 | 1.486212 | 0.7483059 | 0.7483059 | 0.7483059
20.61725 | 35.234 | 33.71736 | 31.48282 | 1.516641 | 0.7448462 | 0.7448462 | 0.7448462
20.62724 | 35.2137 | 33.69036 | 31.46632 | 1.523339 | 0.7413483 | 0.7413483 | 0.7413483
20.63724 | 35.1611 | 33.66324 | 31.44982 | 1.497857 | 0.7378066 | 0.7378066 | 0.7378066
20.64724 | 35.183 | 33.63604 | 31.43336 | 1.546961 | 0.7342265 | 0.7342265 | 0.7342265
20.65724 | 35.1692 | 33.60875 | 31.41692 | 1.560447 | 0.7306098 | 0.7306098 | 0.7306098
20.66724 | 35.1672 | 33.58139 | 31.40052 | 1.585808 | 0.7269584 | 0.7269584 | 0.7269584
20.67723 | 35.1362 | 33.55399 | 31.38415 | 1.582212 | 0.7232778 | 0.7232778 | 0.7232778
20.68723 | 35.1365 | 33.52649 | 31.3678 | 1.610008 | 0.7195626 | 0.7195626 | 0.7195626
20.69723 | 35.111 | 33.49894 | 31.35148 | 1.612061 | 0.7158185 | 0.7158185 | 0.7158185
20.70723 | 35.1114 | 33.47133 | 31.33519 | 1.640067 | 0.7120476 | 0.7120476 | 0.7120476
20.71723 | 35.1015 | 33.44368 | 31.31893 | 1.657817 | 0.708252 | 0.708252 | 0.708252
20.72723 | 35.0824 | 33.41599 | 31.30269 | 1.666408 | 0.7044337 | 0.7044337 | 0.7044337
20.73722 | 35.0716 | 33.3883 | 31.2865 | 1.683303 | 0.7005986 | 0.7005986 | 0.7005986
20.74722 | 35.054 | 33.36055 | 31.27032 | 1.693454 | 0.6967412 | 0.6967412 | 0.6967412
20.75722 | 35.0539 | 33.33278 | 31.25417 | 1.721124 | 0.6928675 | 0.6928675 | 0.6928675
20.76722 | 35.0494 | 33.30499 | 31.23805 | 1.744408 | 0.6889794 | 0.6889794 | 0.6889794
20.77722 | 35.0192 | 33.2772 | 31.22196 | 1.742001 | 0.6850792 | 0.6850792 | 0.6850792
20.78721 | 35.0002 | 33.24943 | 31.20591 | 1.750767 | 0.6811726 | 0.6811726 | 0.6811726
20.79721 | 35.0164 | 33.22164 | 31.18988 | 1.794757 | 0.6772542 | 0.6772542 | 0.6772542
20.80721 | 34.979 | 33.19386 | 31.17388 | 1.785136 | 0.6733297 | 0.6733297 | 0.6733297
20.81721 | 34.9745 | 33.1661 | 31.1579 | 1.808398 | 0.6694011 | 0.6694011 | 0.6694011
20.82721 | 34.976 | 33.13836 | 31.14195 | 1.837637 | 0.6654704 | 0.6654704 | 0.6654704
20.83721 | 34.9405 | 33.11065 | 31.12603 | 1.829849 | 0.6615394 | 0.6615394 | 0.6615394
20.8472 | 34.9621 | 33.083 | 31.11016 | 1.879099 | 0.657614 | 0.657614 | 0.657614
20.8572 | 34.9421 | 33.05536 | 31.0943 | 1.886738 | 0.6536882 | 0.6536882 | 0.6536882
20.8672 | 34.9319 | 33.02777 | 31.07847 | 1.904131 | 0.6497677 | 0.6497677 | 0.6497677
20.8772 | 34.9164 | 33.00023 | 31.06266 | 1.916174 | 0.6458544 | 0.6458544 | 0.6458544
20.8872 | 34.8947 | 32.97274 | 31.04689 | 1.921962 | 0.6419497 | 0.6419497 | 0.6419497
20.89719 | 34.9005 | 32.94534 | 31.03116 | 1.955163 | 0.6380593 | 0.6380593 | 0.6380593
20.90719 | 34.9076 | 32.91797 | 31.01544 | 1.989626 | 0.6341769 | 0.6341769 | 0.6341769
20.91719 | 34.8624 | 32.89068 | 30.99976 | 1.971721 | 0.6303079 | 0.6303079 | 0.6303079
20.92719 | 34.8384 | 32.86346 | 30.9841 | 1.974941 | 0.6264538 | 0.6264538 | 0.6264538
20.93719 | 34.8493 | 32.83632 | 30.96847 | 2.012984 | 0.622616 | 0.622616 | 0.622616
20.94719 | 34.8375 | 32.80926 | 30.95287 | 2.028244 | 0.618796 | 0.618796 | 0.618796
20.95718 | 34.8192 | 32.78231 | 30.93731 | 2.036891 | 0.6149987 | 0.6149987 | 0.6149987
20.96718 | 34.794 | 32.75542 | 30.92177 | 2.038576 | 0.6112178 | 0.6112178 | 0.6112178
20.97718 | 34.7942 | 32.72863 | 30.90626 | 2.065568 | 0.6074584 | 0.6074584 | 0.6074584
20.98718 | 34.7753 | 32.70194 | 30.89077 | 2.073362 | 0.6037215 | 0.6037215 | 0.6037215
20.99718 | 34.7883 | 32.67534 | 30.87532 | 2.112957 | 0.6000081 | 0.6000081 | 0.6000081
21.00717 | 34.7528 | 32.64888 | 30.85991 | 2.103923 | 0.596323 | 0.596323 | 0.596323
21.01717 | 34.7284 | 32.62249 | 30.84451 | 2.105909 | 0.5926598 | 0.5926598 | 0.5926598
21.02717 | 34.7245 | 32.59621 | 30.82914 | 2.128287 | 0.5890231 | 0.5890231 | 0.5890231
21.03717 | 34.7215 | 32.57005 | 30.81381 | 2.151453 | 0.5854136 | 0.5854136 | 0.5854136
21.04717 | 34.7111 | 32.54399 | 30.7985 | 2.167106 | 0.5818323 | 0.5818323 | 0.5818323
21.05717 | 34.6936 | 32.51806 | 30.78322 | 2.175544 | 0.5782799 | 0.5782799 | 0.5782799
21.06716 | 34.6828 | 32.49226 | 30.76798 | 2.190538 | 0.5747604 | 0.5747604 | 0.5747604
21.07716 | 34.6659 | 32.46656 | 30.75276 | 2.199338 | 0.5712675 | 0.5712675 | 0.5712675
21.08716 | 34.6465 | 32.44098 | 30.73757 | 2.205517 | 0.5678055 | 0.5678055 | 0.5678055
21.09716 | 34.6652 | 32.41553 | 30.7224 | 2.249672 | 0.5643748 | 0.5643748 | 0.5643748
21.10716 | 34.6344 | 32.3902 | 30.70727 | 2.244203 | 0.5609759 | 0.5609759 | 0.5609759
21.11715 | 34.6253 | 32.36502 | 30.69218 | 2.260283 | 0.5576125 | 0.5576125 | 0.5576125
21.12715 | 34.6127 | 32.33994 | 30.6771 | 2.27276 | 0.5542786 | 0.5542786 | 0.5542786
21.13715 | 34.6018 | 32.31499 | 30.66206 | 2.286809 | 0.5509776 | 0.5509776 | 0.5509776
21.14715 | 34.5821 | 32.29017 | 30.64704 | 2.291929 | 0.5477101 | 0.5477101 | 0.5477101
21.15715 | 34.5954 | 32.26548 | 30.63205 | 2.329918 | 0.5444763 | 0.5444763 | 0.5444763
21.16715 | 34.5647 | 32.24092 | 30.61709 | 2.323776 | 0.5412765 | 0.5412765 | 0.5412765
21.17714 | 34.5545 | 32.21652 | 30.60218 | 2.337977 | 0.5381143 | 0.5381143 | 0.5381143
21.18714 | 34.5671 | 32.19223 | 30.58728 | 2.374872 | 0.5349826 | 0.5349826 | 0.5349826
21.19714 | 34.541 | 32.16807 | 30.57241 | 2.372931 | 0.5318862 | 0.5318862 | 0.5318862
21.20714 | 34.5109 | 32.14404 | 30.55757 | 2.366859 | 0.5288241 | 0.5288241 | 0.5288241
21.21714 | 34.5169 | 32.12015 | 30.54276 | 2.396753 | 0.5257968 | 0.5257968 | 0.5257968
21.22713 | 34.5098 | 32.09641 | 30.52799 | 2.413389 | 0.5228073 | 0.5228073 | 0.5228073
21.23713 | 34.4692 | 32.07278 | 30.51324 | 2.396415 | 0.5198497 | 0.5198497 | 0.5198497
21.24713 | 34.4626 | 32.04929 | 30.49851 | 2.413307 | 0.516927 | 0.516927 | 0.516927
21.25713 | 34.4495 | 32.02593 | 30.48382 | 2.423565 | 0.5140393 | 0.5140393 | 0.5140393
21.26713 | 34.4354 | 32.00271 | 30.46915 | 2.432689 | 0.5111865 | 0.5111865 | 0.5111865
21.27713 | 34.4271 | 31.97962 | 30.45452 | 2.447479 | 0.5083685 | 0.5083685 | 0.5083685
21.28712 | 34.4097 | 31.95669 | 30.43992 | 2.453012 | 0.505588 | 0.505588 | 0.505588
21.29712 | 34.3987 | 31.93387 | 30.42535 | 2.464835 | 0.5028394 | 0.5028394 | 0.5028394
21.30712 | 34.361 | 31.91118 | 30.4108 | 2.449824 | 0.5001255 | 0.5001255 | 0.5001255
21.31712 | 34.3446 | 31.88862 | 30.39628 | 2.455981 | 0.4974461 | 0.4974461 | 0.4974461
21.32712 | 34.3425 | 31.8662 | 30.38179 | 2.476305 | 0.4948011 | 0.4948011 | 0.4948011
21.33711 | 34.2916 | 31.84393 | 30.36735 | 2.447675 | 0.4921928 | 0.4921928 | 0.4921928
21.34711 | 34.2805 | 31.82176 | 30.35292 | 2.458735 | 0.489616 | 0.489616 | 0.489616
21.35711 | 34.2608 | 31.79974 | 30.33852 | 2.461065 | 0.487073 | 0.487073 | 0.487073
21.36711 | 34.2471 | 31.77784 | 30.32415 | 2.469264 | 0.4845638 | 0.4845638 | 0.4845638
21.37711 | 34.2266 | 31.75607 | 30.3098 | 2.470533 | 0.4820879 | 0.4820879 | 0.4820879
21.38711 | 34.1999 | 31.73443 | 30.29549 | 2.465473 | 0.4796455 | 0.4796455 | 0.4796455
21.3971 | 34.1744 | 31.71294 | 30.28122 | 2.461463 | 0.4772383 | 0.4772383 | 0.4772383
21.4071 | 34.1863 | 31.69155 | 30.26697 | 2.494746 | 0.4748617 | 0.4748617 | 0.4748617
21.4171 | 34.1302 | 31.6703 | 30.25274 | 2.459903 | 0.4725176 | 0.4725176 | 0.4725176
21.4271 | 34.114 | 31.64917 | 30.23855 | 2.464832 | 0.4702059 | 0.4702059 | 0.4702059
21.4371 | 34.1142 | 31.62816 | 30.22438 | 2.486036 | 0.4679264 | 0.4679264 | 0.4679264
21.44709 | 34.0765 | 31.60731 | 30.21026 | 2.469194 | 0.4656809 | 0.4656809 | 0.4656809
21.45709 | 34.0612 | 31.58655 | 30.19616 | 2.474649 | 0.4634647 | 0.4634647 | 0.4634647
21.46709 | 34.0498 | 31.56592 | 30.18208 | 2.48388 | 0.4612798 | 0.4612798 | 0.4612798
21.47709 | 34.0396 | 31.54541 | 30.16803 | 2.494189 | 0.4591262 | 0.4591262 | 0.4591262
21.48709 | 34.0209 | 31.52502 | 30.15402 | 2.495876 | 0.457003 | 0.457003 | 0.457003
21.49709 | 34.0022 | 31.50476 | 30.14003 | 2.497441 | 0.4549106 | 0.4549106 | 0.4549106
21.50708 | 33.987 | 31.48463 | 30.12608 | 2.502367 | 0.4528504 | 0.4528504 | 0.4528504
21.51708 | 33.9704 | 31.46461 | 30.11215 | 2.505793 | 0.4508181 | 0.4508181 | 0.4508181
21.52708 | 33.9546 | 31.4447 | 30.09825 | 2.509901 | 0.4488154 | 0.4488154 | 0.4488154
21.53708 | 33.9411 | 31.42491 | 30.08438 | 2.516191 | 0.4468421 | 0.4468421 | 0.4468421
21.54708 | 33.9332 | 31.40524 | 30.07054 | 2.527965 | 0.4448979 | 0.4448979 | 0.4448979
21.55707 | 33.9217 | 31.3857 | 30.05674 | 2.536003 | 0.4429844 | 0.4429844 | 0.4429844
21.56707 | 33.9068 | 31.36625 | 30.04296 | 2.540546 | 0.4410975 | 0.4410975 | 0.4410975
21.57707 | 33.9191 | 31.34693 | 30.02921 | 2.572174 | 0.4392388 | 0.4392388 | 0.4392388
21.58707 | 33.8912 | 31.32771 | 30.01549 | 2.56349 | 0.4374081 | 0.4374081 | 0.4374081
21.59707 | 33.8819 | 31.30861 | 30.00179 | 2.573292 | 0.435605 | 0.435605 | 0.435605
21.60706 | 33.8885 | 31.28964 | 29.98814 | 2.598865 | 0.4338309 | 0.4338309 | 0.4338309
21.61706 | 33.8829 | 31.27075 | 29.97451 | 2.612145 | 0.4320822 | 0.4320822 | 0.4320822
21.62706 | 33.8523 | 31.25198 | 29.9609 | 2.600316 | 0.4303603 | 0.4303603 | 0.4303603
21.63706 | 33.8579 | 31.23332 | 29.94733 | 2.624578 | 0.4286649 | 0.4286649 | 0.4286649
21.64706 | 33.8555 | 31.21477 | 29.93378 | 2.640731 | 0.4269957 | 0.4269957 | 0.4269957
21.65706 | 33.8526 | 31.19632 | 29.92027 | 2.656278 | 0.4253524 | 0.4253524 | 0.4253524
21.66705 | 33.8492 | 31.178 | 29.90679 | 2.671199 | 0.4237364 | 0.4237364 | 0.4237364
21.67705 | 33.8346 | 31.15977 | 29.89333 | 2.674834 | 0.4221441 | 0.4221441 | 0.4221441
21.68705 | 33.8292 | 31.14164 | 29.87991 | 2.687563 | 0.420577 | 0.420577 | 0.420577
21.69705 | 33.8225 | 31.12361 | 29.86651 | 2.698889 | 0.4190346 | 0.4190346 | 0.4190346
21.70705 | 33.8126 | 31.10569 | 29.85314 | 2.706911 | 0.4175168 | 0.4175168 | 0.4175168
21.71704 | 33.807 | 31.08789 | 29.83981 | 2.719114 | 0.4160247 | 0.4160247 | 0.4160247
21.72704 | 33.8062 | 31.07017 | 29.8265 | 2.736032 | 0.4145551 | 0.4145551 | 0.4145551
21.73704 | 33.8053 | 31.05255 | 29.81322 | 2.75275 | 0.4131092 | 0.4131092 | 0.4131092
21.74704 | 33.7981 | 31.03503 | 29.79997 | 2.763068 | 0.4116869 | 0.4116869 | 0.4116869
21.75704 | 33.7944 | 31.01761 | 29.78675 | 2.776788 | 0.4102877 | 0.4102877 | 0.4102877
21.76704 | 33.7766 | 31.00029 | 29.77356 | 2.776308 | 0.4089115 | 0.4089115 | 0.4089115
21.77703 | 33.7738 | 30.98309 | 29.76041 | 2.790714 | 0.4075595 | 0.4075595 | 0.4075595
21.78703 | 33.7646 | 30.96596 | 29.74727 | 2.79864 | 0.4062285 | 0.4062285 | 0.4062285
21.79703 | 33.7611 | 30.94893 | 29.73417 | 2.81217 | 0.4049196 | 0.4049196 | 0.4049196
21.80703 | 33.7287 | 30.932 | 29.7211 | 2.796705 | 0.4036326 | 0.4036326 | 0.4036326
21.81703 | 33.7242 | 30.91515 | 29.70805 | 2.809045 | 0.4023674 | 0.4023674 | 0.4023674
21.82702 | 33.7295 | 30.89843 | 29.69505 | 2.831075 | 0.4011249 | 0.4011249 | 0.4011249
21.83702 | 33.7223 | 30.88177 | 29.68206 | 2.840528 | 0.3999023 | 0.3999023 | 0.3999023
21.84702 | 33.7179 | 30.86521 | 29.66911 | 2.852689 | 0.3987008 | 0.3987008 | 0.3987008
21.85702 | 33.6858 | 30.84874 | 29.65618 | 2.837058 | 0.39752 | 0.39752 | 0.39752
21.86702 | 33.6734 | 30.83236 | 29.64328 | 2.841037 | 0.3963597 | 0.3963597 | 0.3963597
21.87702 | 33.6913 | 30.81608 | 29.63042 | 2.875224 | 0.3952198 | 0.3952198 | 0.3952198
21.88701 | 33.6514 | 30.79989 | 29.61759 | 2.851506 | 0.394101 | 0.394101 | 0.394101
21.89701 | 33.6344 | 30.78378 | 29.60478 | 2.850615 | 0.393001 | 0.393001 | 0.393001
21.90701 | 33.6273 | 30.76776 | 29.592 | 2.859536 | 0.3919206 | 0.3919206 | 0.3919206
21.91701 | 33.6231 | 30.75183 | 29.57925 | 2.871268 | 0.3908597 | 0.3908597 | 0.3908597
21.92701 | 33.6007 | 30.73599 | 29.56653 | 2.864714 | 0.389818 | 0.389818 | 0.389818
21.937 | 33.6038 | 30.72024 | 29.55385 | 2.883558 | 0.3887963 | 0.3887963 | 0.3887963
21.947 | 33.5812 | 30.70457 | 29.54119 | 2.876631 | 0.3877925 | 0.3877925 | 0.3877925
21.957 | 33.5632 | 30.68898 | 29.52856 | 2.874219 | 0.3868072 | 0.3868072 | 0.3868072
21.967 | 33.556 | 30.67348 | 29.51596 | 2.882522 | 0.3858404 | 0.3858404 | 0.3858404
21.977 | 33.5282 | 30.65806 | 29.50338 | 2.870142 | 0.3848919 | 0.3848919 | 0.3848919
21.987 | 33.522 | 30.64272 | 29.49084 | 2.879277 | 0.3839613 | 0.3839613 | 0.3839613
21.99699 | 33.4944 | 30.62749 | 29.47834 | 2.866915 | 0.3830495 | 0.3830495 | 0.3830495
22.00699 | 33.4986 | 30.61231 | 29.46585 | 2.886285 | 0.3821546 | 0.3821546 | 0.3821546
22.01699 | 33.4823 | 30.59723 | 29.4534 | 2.885074 | 0.381277 | 0.381277 | 0.381277
22.02699 | 33.4591 | 30.58222 | 29.44097 | 2.876881 | 0.3804168 | 0.3804168 | 0.3804168
22.03699 | 33.467 | 30.56729 | 29.42857 | 2.899707 | 0.3795737 | 0.3795737 | 0.3795737
22.04698 | 33.4408 | 30.55246 | 29.41622 | 2.888338 | 0.3787485 | 0.3787485 | 0.3787485
22.05698 | 33.4185 | 30.5377 | 29.40388 | 2.880805 | 0.3779392 | 0.3779392 | 0.3779392
22.06698 | 33.4034 | 30.52301 | 29.39157 | 2.880392 | 0.3771465 | 0.3771465 | 0.3771465
22.07698 | 33.3941 | 30.5084 | 29.37929 | 2.8857 | 0.3763703 | 0.3763703 | 0.3763703
22.08698 | 33.3673 | 30.49387 | 29.36704 | 2.87343 | 0.3756104 | 0.3756104 | 0.3756104
22.09698 | 33.373 | 30.47942 | 29.35482 | 2.893582 | 0.3748667 | 0.3748667 | 0.3748667
22.10697 | 33.3471 | 30.46506 | 29.34264 | 2.882043 | 0.3741397 | 0.3741397 | 0.3741397
22.11697 | 33.335 | 30.45076 | 29.33048 | 2.884241 | 0.3734279 | 0.3734279 | 0.3734279
22.12697 | 33.3399 | 30.43654 | 29.31834 | 2.903363 | 0.3727317 | 0.3727317 | 0.3727317
22.13697 | 33.3225 | 30.42239 | 29.30624 | 2.900108 | 0.372051 | 0.372051 | 0.372051
22.14697 | 33.29 | 30.40832 | 29.29416 | 2.881678 | 0.3713858 | 0.3713858 | 0.3713858
22.15696 | 33.2995 | 30.39434 | 29.28213 | 2.905159 | 0.3707365 | 0.3707365 | 0.3707365
22.16696 | 33.2829 | 30.38042 | 29.27012 | 2.90248 | 0.3701017 | 0.3701017 | 0.3701017
22.17696 | 33.2692 | 30.36657 | 29.25813 | 2.902626 | 0.3694819 | 0.3694819 | 0.3694819
22.18696 | 33.2758 | 30.3528 | 29.24617 | 2.922998 | 0.368877 | 0.368877 | 0.368877
22.19696 | 33.2436 | 30.3391 | 29.23424 | 2.904497 | 0.3682868 | 0.3682868 | 0.3682868
22.20696 | 33.2544 | 30.32548 | 29.22234 | 2.928922 | 0.3677112 | 0.3677112 | 0.3677112
22.21695 | 33.252 | 30.31194 | 29.21049 | 2.940062 | 0.3671507 | 0.3671507 | 0.3671507
22.22695 | 33.2303 | 30.29846 | 29.19865 | 2.931842 | 0.366604 | 0.366604 | 0.366604
22.23695 | 33.21 | 30.28505 | 29.18683 | 2.924951 | 0.3660715 | 0.3660715 | 0.3660715
22.24695 | 33.2146 | 30.27171 | 29.17505 | 2.942888 | 0.3655532 | 0.3655532 | 0.3655532
22.25695 | 33.1994 | 30.25845 | 29.1633 | 2.940953 | 0.3650489 | 0.3650489 | 0.3650489
22.26694 | 33.1983 | 30.24526 | 29.15159 | 2.953035 | 0.3645589 | 0.3645589 | 0.3645589
22.27694 | 33.2042 | 30.23214 | 29.13989 | 2.972059 | 0.3640824 | 0.3640824 | 0.3640824
22.28694 | 33.1926 | 30.21909 | 29.12823 | 2.973513 | 0.3636195 | 0.3636195 | 0.3636195
22.29694 | 33.1851 | 30.2061 | 29.11659 | 2.978997 | 0.3631702 | 0.3631702 | 0.3631702
22.30694 | 33.1967 | 30.19319 | 29.10499 | 3.003511 | 0.3627344 | 0.3627344 | 0.3627344
22.31694 | 33.1771 | 30.18034 | 29.09341 | 2.996756 | 0.362312 | 0.362312 | 0.362312
22.32693 | 33.17 | 30.16758 | 29.08187 | 3.002419 | 0.3619033 | 0.3619033 | 0.3619033
22.33693 | 33.1626 | 30.15487 | 29.07035 | 3.007727 | 0.3615074 | 0.3615074 | 0.3615074
22.34693 | 33.1349 | 30.14223 | 29.05886 | 2.992666 | 0.3611246 | 0.3611246 | 0.3611246
22.35693 | 33.1421 | 30.12966 | 29.0474 | 3.012436 | 0.3607548 | 0.3607548 | 0.3607548
22.36693 | 33.1482 | 30.11716 | 29.03597 | 3.031039 | 0.360398 | 0.360398 | 0.360398
22.37692 | 33.1297 | 30.10474 | 29.02458 | 3.024962 | 0.3600543 | 0.3600543 | 0.3600543
22.38692 | 33.1234 | 30.09237 | 29.0132 | 3.03103 | 0.3597231 | 0.3597231 | 0.3597231
22.39692 | 33.1272 | 30.08007 | 29.00186 | 3.04713 | 0.3594045 | 0.3594045 | 0.3594045
22.40692 | 33.1293 | 30.06784 | 28.99054 | 3.061464 | 0.3590985 | 0.3590985 | 0.3590985
22.41692 | 33.1027 | 30.05567 | 28.97925 | 3.047032 | 0.3588051 | 0.3588051 | 0.3588051
22.42692 | 33.0776 | 30.04357 | 28.968 | 3.034032 | 0.3585242 | 0.3585242 | 0.3585242
22.43691 | 33.08 | 30.03154 | 28.95678 | 3.048455 | 0.3582558 | 0.3582558 | 0.3582558
22.44691 | 33.0654 | 30.01958 | 28.94558 | 3.045824 | 0.3579995 | 0.3579995 | 0.3579995
22.45691 | 33.0767 | 30.00767 | 28.93441 | 3.069027 | 0.3577555 | 0.3577555 | 0.3577555
22.46691 | 33.0514 | 29.99584 | 28.92326 | 3.055565 | 0.3575236 | 0.3575236 | 0.3575236
22.47691 | 33.0397 | 29.98406 | 28.91215 | 3.055637 | 0.3573039 | 0.3573039 | 0.3573039
22.4869 | 33.0509 | 29.97237 | 28.90108 | 3.078533 | 0.3570964 | 0.3570964 | 0.3570964
22.4969 | 33.0471 | 29.96072 | 28.89002 | 3.086375 | 0.3569006 | 0.3569006 | 0.3569006
22.5069 | 33.0133 | 29.94915 | 28.879 | 3.064153 | 0.3567169 | 0.3567169 | 0.3567169
22.5169 | 33.0171 | 29.93763 | 28.868 | 3.079466 | 0.3565449 | 0.3565449 | 0.3565449
22.5269 | 32.9845 | 29.92619 | 28.85703 | 3.058315 | 0.3563849 | 0.3563849 | 0.3563849
22.5369 | 32.9806 | 29.9148 | 28.84609 | 3.0658 | 0.3562365 | 0.3562365 | 0.3562365
22.54689 | 32.9585 | 29.90349 | 28.83519 | 3.055009 | 0.3561 | 0.3561 | 0.3561
22.55689 | 32.9545 | 29.89223 | 28.82431 | 3.062266 | 0.3559751 | 0.3559751 | 0.3559751
22.56689 | 32.9436 | 29.88104 | 28.81346 | 3.062559 | 0.3558618 | 0.3558618 | 0.3558618
22.57689 | 32.9315 | 29.86991 | 28.80263 | 3.061588 | 0.35576 | 0.35576 | 0.35576
22.58689 | 32.9319 | 29.85885 | 28.79184 | 3.073054 | 0.3556698 | 0.3556698 | 0.3556698
22.59688 | 32.9042 | 29.84785 | 28.78108 | 3.056346 | 0.3555911 | 0.3555911 | 0.3555911
22.60688 | 32.8889 | 29.83691 | 28.77034 | 3.051986 | 0.3555238 | 0.3555238 | 0.3555238
22.61688 | 32.8801 | 29.82604 | 28.75963 | 3.054063 | 0.3554679 | 0.3554679 | 0.3554679
22.62688 | 32.8679 | 29.81522 | 28.74895 | 3.052677 | 0.3554234 | 0.3554234 | 0.3554234
22.63688 | 32.8509 | 29.80447 | 28.7383 | 3.046428 | 0.3553902 | 0.3553902 | 0.3553902
22.64688 | 32.8045 | 29.79378 | 28.72768 | 3.010717 | 0.3553684 | 0.3553684 | 0.3553684
22.65687 | 32.8198 | 29.78317 | 28.71709 | 3.036632 | 0.3553578 | 0.3553578 | 0.3553578
22.66687 | 32.8117 | 29.7726 | 28.70653 | 3.039096 | 0.3553584 | 0.3553584 | 0.3553584
22.67687 | 32.7976 | 29.7621 | 28.69599 | 3.035497 | 0.3553703 | 0.3553703 | 0.3553703
22.68687 | 32.7821 | 29.75166 | 28.68548 | 3.030436 | 0.3553934 | 0.3553934 | 0.3553934
22.69687 | 32.7503 | 29.74129 | 28.675 | 3.009013 | 0.3554276 | 0.3554276 | 0.3554276
22.70686 | 32.7516 | 29.73098 | 28.66456 | 3.020617 | 0.355473 | 0.355473 | 0.355473
22.71686 | 32.7179 | 29.72073 | 28.65414 | 2.99717 | 0.3555295 | 0.3555295 | 0.3555295
22.72686 | 32.7339 | 29.71054 | 28.64375 | 3.023361 | 0.3555971 | 0.3555971 | 0.3555971
22.73686 | 32.7013 | 29.70041 | 28.63338 | 3.00089 | 0.3556758 | 0.3556758 | 0.3556758
22.74686 | 32.689 | 29.69034 | 28.62305 | 2.998658 | 0.3557656 | 0.3557656 | 0.3557656
22.75686 | 32.6766 | 29.68034 | 28.61274 | 2.996263 | 0.3558664 | 0.3558664 | 0.3558664
22.76685 | 32.6822 | 29.6704 | 28.60247 | 3.011797 | 0.3559782 | 0.3559782 | 0.3559782
22.77685 | 32.6594 | 29.66052 | 28.59222 | 2.998879 | 0.3561011 | 0.3561011 | 0.3561011
22.78685 | 32.6362 | 29.6507 | 28.58199 | 2.9855 | 0.356235 | 0.356235 | 0.356235
22.79685 | 32.634 | 29.64094 | 28.5718 | 2.993059 | 0.35638 | 0.35638 | 0.35638
22.80685 | 32.6253 | 29.63124 | 28.56164 | 2.994057 | 0.3565359 | 0.3565359 | 0.3565359
22.81684 | 32.6215 | 29.62162 | 28.55151 | 2.999884 | 0.3567027 | 0.3567027 | 0.3567027
22.82684 | 32.5963 | 29.61204 | 28.5414 | 2.984259 | 0.3568807 | 0.3568807 | 0.3568807
22.83684 | 32.5796 | 29.60253 | 28.53132 | 2.977072 | 0.3570696 | 0.3570696 | 0.3570696
22.84684 | 32.5729 | 29.59308 | 28.52127 | 2.979824 | 0.3572696 | 0.3572696 | 0.3572696
22.85684 | 32.5686 | 29.58369 | 28.51124 | 2.984915 | 0.3574806 | 0.3574806 | 0.3574806
22.86684 | 32.5433 | 29.57436 | 28.50125 | 2.968944 | 0.3577026 | 0.3577026 | 0.3577026
22.87683 | 32.5466 | 29.5651 | 28.49129 | 2.981503 | 0.3579353 | 0.3579353 | 0.3579353
22.88683 | 32.5189 | 29.55589 | 28.48135 | 2.963009 | 0.3581794 | 0.3581794 | 0.3581794
22.89683 | 32.5095 | 29.54675 | 28.47144 | 2.962755 | 0.3584344 | 0.3584344 | 0.3584344
22.90683 | 32.4997 | 29.53766 | 28.46156 | 2.962038 | 0.3587005 | 0.3587005 | 0.3587005
22.91683 | 32.4981 | 29.52864 | 28.45171 | 2.969461 | 0.3589776 | 0.3589776 | 0.3589776
22.92682 | 32.4699 | 29.51969 | 28.44189 | 2.950212 | 0.3592656 | 0.3592656 | 0.3592656
22.93682 | 32.4694 | 29.51079 | 28.43209 | 2.958612 | 0.3595648 | 0.3595648 | 0.3595648
22.94682 | 32.4489 | 29.50195 | 28.42232 | 2.94695 | 0.3598751 | 0.3598751 | 0.3598751
22.95682 | 32.4254 | 29.49317 | 28.41258 | 2.932227 | 0.3601966 | 0.3601966 | 0.3601966
22.96682 | 32.4246 | 29.48446 | 28.40287 | 2.940141 | 0.3605292 | 0.3605292 | 0.3605292
22.97682 | 32.4177 | 29.47581 | 28.39319 | 2.941895 | 0.3608729 | 0.3608729 | 0.3608729
22.98681 | 32.3827 | 29.46722 | 28.38354 | 2.915478 | 0.3612274 | 0.3612274 | 0.3612274
22.99681 | 32.3719 | 29.45869 | 28.37391 | 2.913208 | 0.3615935 | 0.3615935 | 0.3615935
23.00681 | 32.3694 | 29.45022 | 28.36431 | 2.919176 | 0.3619708 | 0.3619708 | 0.3619708
23.01681 | 32.3749 | 29.44182 | 28.35474 | 2.933083 | 0.3623593 | 0.3623593 | 0.3623593
23.02681 | 32.3297 | 29.43347 | 28.3452 | 2.896227 | 0.3627591 | 0.3627591 | 0.3627591
23.0368 | 32.3188 | 29.4252 | 28.33569 | 2.893602 | 0.3631699 | 0.3631699 | 0.3631699
23.0468 | 32.3128 | 29.41698 | 28.3262 | 2.895822 | 0.3635923 | 0.3635923 | 0.3635923
23.0568 | 32.3298 | 29.40882 | 28.31674 | 2.920981 | 0.3640261 | 0.3640261 | 0.3640261
23.0668 | 32.2895 | 29.40072 | 28.30731 | 2.888777 | 0.3644713 | 0.3644713 | 0.3644713
23.0768 | 32.2612 | 29.39269 | 28.2979 | 2.868511 | 0.364928 | 0.364928 | 0.364928
23.0868 | 32.2634 | 29.38472 | 28.28853 | 2.878683 | 0.3653961 | 0.3653961 | 0.3653961
23.09679 | 32.2714 | 29.37682 | 28.27919 | 2.894585 | 0.3658753 | 0.3658753 | 0.3658753
23.10679 | 32.2562 | 29.36897 | 28.26987 | 2.887231 | 0.3663665 | 0.3663665 | 0.3663665
23.11679 | 32.2287 | 29.36118 | 28.26058 | 2.867515 | 0.3668693 | 0.3668693 | 0.3668693
23.12679 | 32.211 | 29.35346 | 28.25131 | 2.857537 | 0.3673837 | 0.3673837 | 0.3673837
23.13679 | 32.224 | 29.3458 | 28.24208 | 2.878195 | 0.3679099 | 0.3679099 | 0.3679099
23.14678 | 32.1934 | 29.33822 | 28.23288 | 2.855183 | 0.3684471 | 0.3684471 | 0.3684471
23.15678 | 32.1982 | 29.33068 | 28.22369 | 2.867515 | 0.3689968 | 0.3689968 | 0.3689968
23.16678 | 32.181 | 29.32322 | 28.21454 | 2.857784 | 0.3695582 | 0.3695582 | 0.3695582
23.17678 | 32.1651 | 29.31581 | 28.20542 | 2.84929 | 0.3701316 | 0.3701316 | 0.3701316
23.18678 | 32.1609 | 29.30847 | 28.19632 | 2.852432 | 0.3707169 | 0.3707169 | 0.3707169
23.19678 | 32.1444 | 29.30119 | 28.18725 | 2.84321 | 0.3713143 | 0.3713143 | 0.3713143
23.20677 | 32.1373 | 29.29398 | 28.17821 | 2.843317 | 0.3719231 | 0.3719231 | 0.3719231
23.21677 | 32.1393 | 29.28683 | 28.1692 | 2.852468 | 0.3725445 | 0.3725445 | 0.3725445
23.22677 | 32.1313 | 29.27975 | 28.16021 | 2.851554 | 0.3731782 | 0.3731782 | 0.3731782
23.23677 | 32.0945 | 29.27272 | 28.15125 | 2.821776 | 0.3738241 | 0.3738241 | 0.3738241
23.24677 | 32.0875 | 29.26577 | 28.14232 | 2.821733 | 0.3744824 | 0.3744824 | 0.3744824
23.25676 | 32.094 | 29.25888 | 28.13342 | 2.835119 | 0.3751523 | 0.3751523 | 0.3751523
23.26676 | 32.0942 | 29.25205 | 28.12455 | 2.842147 | 0.3758353 | 0.3758353 | 0.3758353
23.27676 | 32.0509 | 29.24529 | 28.1157 | 2.805609 | 0.3765308 | 0.3765308 | 0.3765308
23.28676 | 32.0535 | 29.23859 | 28.10688 | 2.814907 | 0.3772389 | 0.3772389 | 0.3772389
23.29676 | 32.0449 | 29.23196 | 28.09808 | 2.812939 | 0.3779597 | 0.3779597 | 0.3779597
23.30676 | 32.0418 | 29.22539 | 28.08931 | 2.816406 | 0.3786932 | 0.3786932 | 0.3786932
23.31675 | 32.04 | 29.2189 | 28.08058 | 2.8211 | 0.3794387 | 0.3794387 | 0.3794387
23.32675 | 31.9971 | 29.21247 | 28.07187 | 2.784634 | 0.3801979 | 0.3801979 | 0.3801979
23.33675 | 31.9862 | 29.2061 | 28.06319 | 2.780103 | 0.38097 | 0.38097 | 0.38097
23.34675 | 31.9895 | 29.1998 | 28.05453 | 2.789704 | 0.3817552 | 0.3817552 | 0.3817552
23.35675 | 31.9803 | 29.19356 | 28.0459 | 2.786739 | 0.3825535 | 0.3825535 | 0.3825535
23.36674 | 31.9762 | 29.1874 | 28.03731 | 2.788801 | 0.3833642 | 0.3833642 | 0.3833642
23.37674 | 31.9475 | 29.1813 | 28.02873 | 2.766202 | 0.3841889 | 0.3841889 | 0.3841889
23.38674 | 31.941 | 29.17526 | 28.02018 | 2.765736 | 0.3850272 | 0.3850272 | 0.3850272
23.39674 | 31.9312 | 29.1693 | 28.01166 | 2.761902 | 0.3858788 | 0.3858788 | 0.3858788
23.40674 | 31.9317 | 29.1634 | 28.00317 | 2.768299 | 0.3867441 | 0.3867441 | 0.3867441
23.41674 | 31.9071 | 29.15757 | 27.9947 | 2.749529 | 0.387623 | 0.387623 | 0.387623
23.42673 | 31.8978 | 29.15182 | 27.98627 | 2.745984 | 0.3885148 | 0.3885148 | 0.3885148
23.43673 | 31.8858 | 29.14612 | 27.97786 | 2.739677 | 0.3894213 | 0.3894213 | 0.3894213
23.44673 | 31.882 | 29.1405 | 27.96947 | 2.7415 | 0.3903419 | 0.3903419 | 0.3903419
23.45673 | 31.8532 | 29.13495 | 27.96112 | 2.718254 | 0.3912765 | 0.3912765 | 0.3912765
23.46673 | 31.8678 | 29.12946 | 27.95279 | 2.738338 | 0.3922252 | 0.3922252 | 0.3922252
23.47672 | 31.8451 | 29.12405 | 27.94449 | 2.721047 | 0.3931874 | 0.3931874 | 0.3931874
23.48672 | 31.8393 | 29.11871 | 27.93621 | 2.720592 | 0.3941648 | 0.3941648 | 0.3941648
23.49672 | 31.8273 | 29.11343 | 27.92796 | 2.713865 | 0.3951568 | 0.3951568 | 0.3951568
23.50672 | 31.815 | 29.10823 | 27.91974 | 2.706768 | 0.3961633 | 0.3961633 | 0.3961633
23.51672 | 31.8066 | 29.1031 | 27.91155 | 2.7035 | 0.3971846 | 0.3971846 | 0.3971846
23.52672 | 31.7754 | 29.09804 | 27.90338 | 2.67736 | 0.3982208 | 0.3982208 | 0.3982208
23.53671 | 31.796 | 29.09306 | 27.89524 | 2.702944 | 0.3992709 | 0.3992709 | 0.3992709
23.54671 | 31.7812 | 29.08814 | 27.88713 | 2.69306 | 0.4003371 | 0.4003371 | 0.4003371
23.55671 | 31.7801 | 29.0833 | 27.87904 | 2.696804 | 0.4014185 | 0.4014185 | 0.4014185
23.56671 | 31.7659 | 29.07853 | 27.87098 | 2.687375 | 0.4025153 | 0.4025153 | 0.4025153
23.57671 | 31.7475 | 29.07383 | 27.86295 | 2.673672 | 0.4036276 | 0.4036276 | 0.4036276
23.5867 | 31.7432 | 29.06921 | 27.85495 | 2.673992 | 0.4047543 | 0.4047543 | 0.4047543
23.5967 | 31.7502 | 29.06466 | 27.84696 | 2.685542 | 0.4058979 | 0.4058979 | 0.4058979
23.6067 | 31.724 | 29.06018 | 27.83901 | 2.663818 | 0.4070573 | 0.4070573 | 0.4070573
23.6167 | 31.7171 | 29.05578 | 27.83108 | 2.661319 | 0.4082328 | 0.4082328 | 0.4082328
23.6267 | 31.7095 | 29.05146 | 27.82318 | 2.658045 | 0.4094243 | 0.4094243 | 0.4094243
23.6367 | 31.7127 | 29.04721 | 27.81531 | 2.665495 | 0.4106323 | 0.4106323 | 0.4106323
23.64669 | 31.7015 | 29.04303 | 27.80747 | 2.658465 | 0.4118554 | 0.4118554 | 0.4118554
23.65669 | 31.7013 | 29.03894 | 27.79965 | 2.662363 | 0.4130963 | 0.4130963 | 0.4130963
23.66669 | 31.7016 | 29.03492 | 27.79185 | 2.666685 | 0.414354 | 0.414354 | 0.414354
23.67669 | 31.6678 | 29.03097 | 27.78409 | 2.636829 | 0.4156285 | 0.4156285 | 0.4156285
23.68669 | 31.6749 | 29.0271 | 27.77634 | 2.647795 | 0.4169201 | 0.4169201 | 0.4169201
23.69668 | 31.664 | 29.02332 | 27.76864 | 2.64068 | 0.4182276 | 0.4182276 | 0.4182276
23.70668 | 31.6546 | 29.01961 | 27.76095 | 2.634989 | 0.4195537 | 0.4195537 | 0.4195537
23.71668 | 31.6599 | 29.01598 | 27.75329 | 2.64392 | 0.4208973 | 0.4208973 | 0.4208973
23.72668 | 31.6541 | 29.01243 | 27.74565 | 2.641672 | 0.4222586 | 0.4222586 | 0.4222586
23.73668 | 31.6193 | 29.00896 | 27.73804 | 2.610343 | 0.4236378 | 0.4236378 | 0.4236378
23.74668 | 31.6395 | 29.00557 | 27.73046 | 2.633934 | 0.425035 | 0.425035 | 0.425035
23.75667 | 31.6145 | 29.00226 | 27.72291 | 2.612241 | 0.426449 | 0.426449 | 0.426449
23.76667 | 31.6169 | 28.99903 | 27.71538 | 2.61787 | 0.4278827 | 0.4278827 | 0.4278827
23.77667 | 31.6005 | 28.99588 | 27.70788 | 2.604616 | 0.429335 | 0.429335 | 0.429335
23.78667 | 31.5995 | 28.99282 | 27.7004 | 2.606681 | 0.430806 | 0.430806 | 0.430806
23.79667 | 31.5804 | 28.98984 | 27.69295 | 2.590562 | 0.4322959 | 0.4322959 | 0.4322959
23.80666 | 31.5598 | 28.98694 | 27.68553 | 2.572857 | 0.4338034 | 0.4338034 | 0.4338034
23.81666 | 31.5674 | 28.98413 | 27.67813 | 2.583271 | 0.4353317 | 0.4353317 | 0.4353317
23.82666 | 31.5615 | 28.9814 | 27.67076 | 2.580101 | 0.4368795 | 0.4368795 | 0.4368795
23.83666 | 31.5336 | 28.97876 | 27.66341 | 2.554845 | 0.4384468 | 0.4384468 | 0.4384468
23.84666 | 31.544 | 28.9762 | 27.65609 | 2.567803 | 0.4400341 | 0.4400341 | 0.4400341
23.85666 | 31.5141 | 28.97372 | 27.6488 | 2.540376 | 0.4416415 | 0.4416415 | 0.4416415
23.86665 | 31.5141 | 28.97134 | 27.64154 | 2.542759 | 0.4432675 | 0.4432675 | 0.4432675
23.87665 | 31.4915 | 28.96904 | 27.6343 | 2.522457 | 0.4449155 | 0.4449155 | 0.4449155
23.88665 | 31.4777 | 28.96683 | 27.62708 | 2.510867 | 0.4465842 | 0.4465842 | 0.4465842
23.89665 | 31.4625 | 28.96471 | 27.61989 | 2.497789 | 0.4482739 | 0.4482739 | 0.4482739
23.90665 | 31.4626 | 28.96268 | 27.61273 | 2.499921 | 0.4499846 | 0.4499846 | 0.4499846
23.91664 | 31.4568 | 28.96074 | 27.60559 | 2.496061 | 0.4517149 | 0.4517149 | 0.4517149
23.92664 | 31.44 | 28.95889 | 27.59848 | 2.481113 | 0.4534685 | 0.4534685 | 0.4534685
23.93664 | 31.4203 | 28.95713 | 27.59139 | 2.463174 | 0.4552438 | 0.4552438 | 0.4552438
23.94664 | 31.3932 | 28.95546 | 27.58433 | 2.437743 | 0.4570411 | 0.4570411 | 0.4570411
23.95664 | 31.399 | 28.95388 | 27.5773 | 2.44512 | 0.4588606 | 0.4588606 | 0.4588606
23.96664 | 31.3935 | 28.9524 | 27.57029 | 2.441104 | 0.4607026 | 0.4607026 | 0.4607026
23.97663 | 31.3795 | 28.95101 | 27.56331 | 2.428492 | 0.4625653 | 0.4625653 | 0.4625653
23.98663 | 31.3625 | 28.94971 | 27.55635 | 2.412788 | 0.4644528 | 0.4644528 | 0.4644528
23.99663 | 31.3599 | 28.94851 | 27.54942 | 2.411388 | 0.4663635 | 0.4663635 | 0.4663635
24.00663 | 31.3414 | 28.94741 | 27.54251 | 2.393993 | 0.4682976 | 0.4682976 | 0.4682976
24.01663 | 31.3282 | 28.9464 | 27.53563 | 2.381801 | 0.4702553 | 0.4702553 | 0.4702553
24.02662 | 31.3067 | 28.94549 | 27.52878 | 2.36121 | 0.472235 | 0.472235 | 0.472235
24.03662 | 31.3156 | 28.94468 | 27.52195 | 2.370923 | 0.4742408 | 0.4742408 | 0.4742408
24.04662 | 31.3099 | 28.94396 | 27.51515 | 2.365937 | 0.4762709 | 0.4762709 | 0.4762709
24.05662 | 31.2886 | 28.94335 | 27.50837 | 2.345251 | 0.4783258 | 0.4783258 | 0.4783258
24.06662 | 31.2837 | 28.94283 | 27.50162 | 2.340866 | 0.4804056 | 0.4804056 | 0.4804056
24.07662 | 31.2532 | 28.94242 | 27.49489 | 2.310779 | 0.4825105 | 0.4825105 | 0.4825105
24.08661 | 31.2422 | 28.94211 | 27.48819 | 2.30009 | 0.4846389 | 0.4846389 | 0.4846389
24.09661 | 31.2528 | 28.9419 | 27.48152 | 2.310899 | 0.486795 | 0.486795 | 0.486795
24.10661 | 31.2366 | 28.9418 | 27.47486 | 2.294805 | 0.4889771 | 0.4889771 | 0.4889771
24.11661 | 31.2083 | 28.94179 | 27.46824 | 2.266506 | 0.4911855 | 0.4911855 | 0.4911855
24.12661 | 31.2171 | 28.9419 | 27.46164 | 2.275203 | 0.4934205 | 0.4934205 | 0.4934205
24.1366 | 31.2036 | 28.94211 | 27.45507 | 2.261493 | 0.4956801 | 0.4956801 | 0.4956801
24.1466 | 31.2138 | 28.94242 | 27.44852 | 2.271377 | 0.4979691 | 0.4979691 | 0.4979691
24.1566 | 31.1758 | 28.94285 | 27.44199 | 2.232954 | 0.5002854 | 0.5002854 | 0.5002854
24.1666 | 31.1644 | 28.94338 | 27.43549 | 2.221022 | 0.5026295 | 0.5026295 | 0.5026295
24.1766 | 31.1589 | 28.94402 | 27.42901 | 2.214882 | 0.5050016 | 0.5050016 | 0.5050016
24.1866 | 31.154 | 28.94477 | 27.42256 | 2.209231 | 0.507402 | 0.507402 | 0.507402
24.19659 | 31.1416 | 28.94563 | 27.41614 | 2.19597 | 0.5098286 | 0.5098286 | 0.5098286
24.20659 | 31.1476 | 28.9466 | 27.40974 | 2.200996 | 0.5122865 | 0.5122865 | 0.5122865
24.21659 | 31.1193 | 28.94769 | 27.40337 | 2.17161 | 0.5147736 | 0.5147736 | 0.5147736
24.22659 | 31.114 | 28.94889 | 27.39702 | 2.16511 | 0.5172903 | 0.5172903 | 0.5172903
24.23659 | 31.1121 | 28.9502 | 27.39069 | 2.161896 | 0.5198368 | 0.5198368 | 0.5198368
24.24658 | 31.0853 | 28.95163 | 27.3844 | 2.133668 | 0.5224107 | 0.5224107 | 0.5224107
24.25658 | 31.0921 | 28.95318 | 27.37812 | 2.138923 | 0.5250178 | 0.5250178 | 0.5250178
24.26658 | 31.073 | 28.95484 | 27.37187 | 2.11816 | 0.5276557 | 0.5276557 | 0.5276557
24.27658 | 31.0587 | 28.95662 | 27.36565 | 2.102078 | 0.5303248 | 0.5303248 | 0.5303248
24.28658 | 31.0605 | 28.95852 | 27.35945 | 2.101978 | 0.5330253 | 0.5330253 | 0.5330253
24.29658 | 31.053 | 28.96054 | 27.35327 | 2.092457 | 0.5357575 | 0.5357575 | 0.5357575
24.30657 | 31.0422 | 28.96268 | 27.34712 | 2.079518 | 0.538519 | 0.538519 | 0.538519
24.31657 | 31.0293 | 28.96495 | 27.341 | 2.064355 | 0.5413158 | 0.5413158 | 0.5413158
24.32657 | 31.0217 | 28.96733 | 27.3349 | 2.054368 | 0.5441453 | 0.5441453 | 0.5441453
24.33657 | 30.9973 | 28.96984 | 27.32882 | 2.027458 | 0.547008 | 0.547008 | 0.547008
24.34657 | 30.9948 | 28.97248 | 27.32277 | 2.022322 | 0.5499041 | 0.5499041 | 0.5499041
24.35656 | 30.9856 | 28.97524 | 27.31674 | 2.010363 | 0.5528312 | 0.5528312 | 0.5528312
24.36656 | 30.9744 | 28.97813 | 27.31074 | 1.996275 | 0.5557953 | 0.5557953 | 0.5557953
24.37656 | 30.9841 | 28.98114 | 27.30476 | 2.002959 | 0.5587938 | 0.5587938 | 0.5587938
24.38656 | 30.9616 | 28.98429 | 27.29881 | 1.977313 | 0.5618271 | 0.5618271 | 0.5618271
24.39656 | 30.9482 | 28.98756 | 27.29287 | 1.960638 | 0.5648957 | 0.5648957 | 0.5648957
24.40656 | 30.9312 | 28.99097 | 27.28697 | 1.940232 | 0.5679998 | 0.5679998 | 0.5679998
24.41655 | 30.9363 | 28.9945 | 27.28109 | 1.941797 | 0.5711366 | 0.5711366 | 0.5711366
24.42655 | 30.9322 | 28.99817 | 27.27524 | 1.934026 | 0.5743127 | 0.5743127 | 0.5743127
24.43655 | 30.8938 | 29.00198 | 27.2694 | 1.891821 | 0.5775255 | 0.5775255 | 0.5775255
24.44655 | 30.909 | 29.00592 | 27.26359 | 1.90308 | 0.5807751 | 0.5807751 | 0.5807751
24.45655 | 30.8981 | 29.01 | 27.25781 | 1.888104 | 0.5840621 | 0.5840621 | 0.5840621
24.46654 | 30.8854 | 29.01421 | 27.25206 | 1.871194 | 0.5873833 | 0.5873833 | 0.5873833
24.47654 | 30.8785 | 29.01856 | 27.24632 | 1.859943 | 0.5907458 | 0.5907458 | 0.5907458
24.48654 | 30.8728 | 29.02305 | 27.24061 | 1.849752 | 0.5941467 | 0.5941467 | 0.5941467
24.49654 | 30.8466 | 29.02768 | 27.23492 | 1.818921 | 0.5975863 | 0.5975863 | 0.5975863
24.50654 | 30.8562 | 29.03245 | 27.22926 | 1.823748 | 0.601065 | 0.601065 | 0.601065
24.51654 | 30.8336 | 29.03737 | 27.22362 | 1.796234 | 0.6045831 | 0.6045831 | 0.6045831
24.52653 | 30.817 | 29.04242 | 27.21801 | 1.774581 | 0.6081374 | 0.6081374 | 0.6081374
24.53653 | 30.808 | 29.04762 | 27.21242 | 1.760378 | 0.6117352 | 0.6117352 | 0.6117352
24.54653 | 30.8144 | 29.05297 | 27.20685 | 1.761431 | 0.6153736 | 0.6153736 | 0.6153736
24.55653 | 30.8018 | 29.05846 | 27.2013 | 1.743337 | 0.6190527 | 0.6190527 | 0.6190527
24.56653 | 30.7875 | 29.0641 | 27.19578 | 1.723396 | 0.622773 | 0.622773 | 0.622773
24.57652 | 30.7512 | 29.06989 | 27.19029 | 1.681313 | 0.6265308 | 0.6265308 | 0.6265308
24.58652 | 30.7541 | 29.07583 | 27.18482 | 1.678274 | 0.6303344 | 0.6303344 | 0.6303344
24.59652 | 30.7433 | 29.08191 | 27.17937 | 1.661385 | 0.6341801 | 0.6341801 | 0.6341801
24.60652 | 30.7377 | 29.08815 | 27.17395 | 1.649545 | 0.6380682 | 0.6380682 | 0.6380682
24.61652 | 30.7169 | 29.09455 | 27.16855 | 1.622353 | 0.6419992 | 0.6419992 | 0.6419992
24.62652 | 30.6997 | 29.10109 | 27.16317 | 1.598608 | 0.6459733 | 0.6459733 | 0.6459733
24.63651 | 30.6958 | 29.10778 | 27.15782 | 1.588015 | 0.649987 | 0.649987 | 0.649987
24.64651 | 30.6733 | 29.11464 | 27.15249 | 1.558661 | 0.6540482 | 0.6540482 | 0.6540482
24.65651 | 30.6752 | 29.12165 | 27.14719 | 1.553551 | 0.6581535 | 0.6581535 | 0.6581535
24.66651 | 30.6393 | 29.12882 | 27.14191 | 1.510485 | 0.6623033 | 0.6623033 | 0.6623033
24.67651 | 30.6427 | 29.13614 | 27.13665 | 1.506561 | 0.6664976 | 0.6664976 | 0.6664976
24.6865 | 30.6084 | 29.14361 | 27.13142 | 1.464786 | 0.6707328 | 0.6707328 | 0.6707328
24.6965 | 30.6113 | 29.15126 | 27.1262 | 1.460044 | 0.6750172 | 0.6750172 | 0.6750172
24.7065 | 30.5925 | 29.15906 | 27.12102 | 1.433443 | 0.6793471 | 0.6793471 | 0.6793471
24.7165 | 30.5817 | 29.16702 | 27.11585 | 1.414681 | 0.6837228 | 0.6837228 | 0.6837228
24.7265 | 30.5806 | 29.17514 | 27.11071 | 1.405458 | 0.6881445 | 0.6881445 | 0.6881445
24.7365 | 30.5553 | 29.18343 | 27.10559 | 1.371873 | 0.6926124 | 0.6926124 | 0.6926124
24.74649 | 30.5306 | 29.19187 | 27.1005 | 1.338734 | 0.6971223 | 0.6971223 | 0.6971223
24.75649 | 30.5273 | 29.20048 | 27.09543 | 1.326823 | 0.7016832 | 0.7016832 | 0.7016832
24.76649 | 30.5222 | 29.20925 | 27.09038 | 1.312948 | 0.7062911 | 0.7062911 | 0.7062911
24.77649 | 30.5048 | 29.21819 | 27.08535 | 1.286609 | 0.710946 | 0.710946 | 0.710946
24.78649 | 30.5056 | 29.22729 | 27.08035 | 1.278306 | 0.7156481 | 0.7156481 | 0.7156481
24.79648 | 30.4663 | 29.23655 | 27.07538 | 1.229747 | 0.7203925 | 0.7203925 | 0.7203925
24.80648 | 30.4696 | 29.24599 | 27.07042 | 1.223612 | 0.7251895 | 0.7251895 | 0.7251895
24.81648 | 30.4632 | 29.25559 | 27.06549 | 1.207611 | 0.7300342 | 0.7300342 | 0.7300342
24.82648 | 30.4514 | 29.26536 | 27.06058 | 1.186044 | 0.7349265 | 0.7349265 | 0.7349265
24.83648 | 30.4441 | 29.27529 | 27.05569 | 1.168811 | 0.7398668 | 0.7398668 | 0.7398668
24.84648 | 30.4265 | 29.28539 | 27.05082 | 1.14111 | 0.744855 | 0.744855 | 0.744855
24.85647 | 30.4113 | 29.29565 | 27.04599 | 1.115653 | 0.7498861 | 0.7498861 | 0.7498861
24.86647 | 30.4047 | 29.30608 | 27.04117 | 1.09862 | 0.7549703 | 0.7549703 | 0.7549703
24.87647 | 30.4084 | 29.31668 | 27.03637 | 1.091719 | 0.7601025 | 0.7601025 | 0.7601025
24.88647 | 30.3784 | 29.32745 | 27.0316 | 1.050951 | 0.7652827 | 0.7652827 | 0.7652827
24.89647 | 30.37 | 29.33838 | 27.02685 | 1.031617 | 0.7705108 | 0.7705108 | 0.7705108
24.90646 | 30.3744 | 29.34947 | 27.02213 | 1.024927 | 0.7757814 | 0.7757814 | 0.7757814
24.91646 | 30.355 | 29.36074 | 27.01742 | 0.9942606 | 0.7811052 | 0.7811052 | 0.7811052
24.92646 | 30.3477 | 29.37217 | 27.01274 | 0.9755281 | 0.7864767 | 0.7864767 | 0.7864767
24.93646 | 30.326 | 29.38377 | 27.00808 | 0.9422303 | 0.7918957 | 0.7918957 | 0.7918957
24.94646 | 30.3173 | 29.39553 | 27.00345 | 0.9217679 | 0.7973621 | 0.7973621 | 0.7973621
24.95645 | 30.3258 | 29.40745 | 26.99884 | 0.9183531 | 0.8028702 | 0.8028702 | 0.8028702
24.96645 | 30.3089 | 29.41954 | 26.99424 | 0.8893635 | 0.8084306 | 0.8084306 | 0.8084306
24.97645 | 30.3032 | 29.43179 | 26.98968 | 0.8714119 | 0.8140375 | 0.8140375 | 0.8140375
24.98645 | 30.271 | 29.4442 | 26.98513 | 0.8267985 | 0.8196909 | 0.8196909 | 0.8196909
24.99645 | 30.27 | 29.45677 | 26.9806 | 0.813225 | 0.8253901 | 0.8253901 | 0.8253901
25.00645 | 30.2652 | 29.46951 | 26.9761 | 0.7956923 | 0.831135 | 0.831135 | 0.831135
25.01644 | 30.262 | 29.48239 | 26.97163 | 0.7796148 | 0.8369192 | 0.8369192 | 0.8369192
25.02644 | 30.2392 | 29.49543 | 26.96717 | 0.7437683 | 0.8427537 | 0.8427537 | 0.8427537
25.03644 | 30.2279 | 29.50863 | 26.96274 | 0.7192669 | 0.8486325 | 0.8486325 | 0.8486325
25.04644 | 30.2328 | 29.52199 | 26.95832 | 0.7108125 | 0.8545549 | 0.8545549 | 0.8545549
25.05644 | 30.2059 | 29.53549 | 26.95393 | 0.6704069 | 0.8605202 | 0.8605202 | 0.8605202
25.06643 | 30.2192 | 29.54913 | 26.94957 | 0.6700653 | 0.8665221 | 0.8665221 | 0.8665221
25.07643 | 30.2095 | 29.56294 | 26.94522 | 0.6465634 | 0.8725714 | 0.8725714 | 0.8725714
25.08643 | 30.1833 | 29.57688 | 26.9409 | 0.6064167 | 0.8786617 | 0.8786617 | 0.8786617
25.09643 | 30.1639 | 29.59097 | 26.9366 | 0.5729275 | 0.884792 | 0.884792 | 0.884792
25.10643 | 30.1734 | 29.6052 | 26.93232 | 0.5681984 | 0.8909617 | 0.8909617 | 0.8909617
25.11643 | 30.155 | 29.61957 | 26.92806 | 0.5354324 | 0.8971697 | 0.8971697 | 0.8971697
25.12642 | 30.155 | 29.63405 | 26.92383 | 0.5209472 | 0.9034087 | 0.9034087 | 0.9034087
25.13642 | 30.1485 | 29.64868 | 26.91961 | 0.4998158 | 0.9096905 | 0.9096905 | 0.9096905
25.14642 | 30.1364 | 29.66344 | 26.91542 | 0.4729568 | 0.9160076 | 0.9160076 | 0.9160076
25.15642 | 30.1298 | 29.67833 | 26.91125 | 0.4514731 | 0.9223589 | 0.9223589 | 0.9223589
25.16642 | 30.121 | 29.69333 | 26.9071 | 0.4276687 | 0.9287432 | 0.9287432 | 0.9287432
25.17641 | 30.1083 | 29.70844 | 26.90298 | 0.3998622 | 0.9351529 | 0.9351529 | 0.9351529
25.18641 | 30.104 | 29.72367 | 26.89887 | 0.3803278 | 0.9415994 | 0.9415994 | 0.9415994
25.19641 | 30.0939 | 29.73902 | 26.89479 | 0.3548847 | 0.9480749 | 0.9480749 | 0.9480749
25.20641 | 30.0916 | 29.75446 | 26.89073 | 0.3371372 | 0.9545779 | 0.9545779 | 0.9545779
25.21641 | 30.0998 | 29.77001 | 26.88669 | 0.3297897 | 0.961107 | 0.961107 | 0.961107
25.22641 | 30.0789 | 29.78565 | 26.88267 | 0.2932473 | 0.9676606 | 0.9676606 | 0.9676606
25.2364 | 30.0745 | 29.80137 | 26.87868 | 0.2731302 | 0.9742306 | 0.9742306 | 0.9742306
25.2464 | 30.0515 | 29.81719 | 26.8747 | 0.234313 | 0.9808281 | 0.9808281 | 0.9808281
25.2564 | 30.0744 | 29.83308 | 26.87075 | 0.2413165 | 0.9874449 | 0.9874449 | 0.9874449
25.2664 | 30.0505 | 29.84905 | 26.86682 | 0.2014462 | 0.9940791 | 0.9940791 | 0.9940791
25.2764 | 30.054 | 29.86509 | 26.86291 | 0.188908 | 1.000729 | 1.000729 | 1.000729
25.28639 | 30.0624 | 29.88118 | 26.85902 | 0.1812237 | 1.007385 | 1.007385 | 1.007385
25.29639 | 30.0471 | 29.89733 | 26.85515 | 0.1497685 | 1.01406 | 1.01406 | 1.01406
25.30639 | 30.0452 | 29.91354 | 26.8513 | 0.1316643 | 1.020744 | 1.020744 | 1.020744
25.31639 | 30.058 | 29.92978 | 26.84748 | 0.128218 | 1.027434 | 1.027434 | 1.027434
25.32639 | 30.0597 | 29.94606 | 26.84367 | 0.1136365 | 1.03413 | 1.03413 | 1.03413
25.33639 | 30.048 | 29.96237 | 26.83989 | 0.08562725 | 1.040827 | 1.040827 | 1.040827
25.34638 | 30.0751 | 29.97869 | 26.83613 | 0.09641432 | 1.047517 | 1.047517 | 1.047517
25.35638 | 30.0739 | 29.99503 | 26.83239 | 0.0788716 | 1.054212 | 1.054212 | 1.054212
25.36638 | 30.1012 | 30.01138 | 26.82867 | 0.08982464 | 1.060901 | 1.060901 | 1.060901
25.37638 | 30.0933 | 30.02772 | 26.82497 | 0.06558028 | 1.067582 | 1.067582 | 1.067582
25.38638 | 30.1172 | 30.04405 | 26.8213 | 0.07314751 | 1.074252 | 1.074252 | 1.074252
25.39637 | 30.1337 | 30.06035 | 26.81764 | 0.07335084 | 1.080902 | 1.080902 | 1.080902
25.40637 | 30.1727 | 30.07663 | 26.81401 | 0.09606695 | 1.087542 | 1.087542 | 1.087542
25.41637 | 30.1992 | 30.09288 | 26.81039 | 0.106321 | 1.094162 | 1.094162 | 1.094162
25.42637 | 30.2298 | 30.10908 | 26.8068 | 0.120722 | 1.10076 | 1.10076 | 1.10076
25.43637 | 30.2521 | 30.12522 | 26.80322 | 0.1268797 | 1.107332 | 1.107332 | 1.107332
25.44637 | 30.2925 | 30.1413 | 26.79967 | 0.1512033 | 1.113875 | 1.113875 | 1.113875
25.45636 | 30.3502 | 30.15728 | 26.79614 | 0.1929199 | 1.120379 | 1.120379 | 1.120379
25.46636 | 30.404 | 30.17319 | 26.79263 | 0.2308052 | 1.126854 | 1.126854 | 1.126854
25.47636 | 30.4637 | 30.18901 | 26.78914 | 0.2746864 | 1.13329 | 1.13329 | 1.13329
25.48636 | 30.5307 | 30.20473 | 26.78567 | 0.3259738 | 1.139685 | 1.139685 | 1.139685
25.49636 | 30.6037 | 30.22032 | 26.78222 | 0.3833781 | 1.146033 | 1.146033 | 1.146033
25.50635 | 30.6635 | 30.23578 | 26.7788 | 0.4277246 | 1.152326 | 1.152326 | 1.152326
25.51635 | 30.7626 | 30.25111 | 26.77539 | 0.511494 | 1.158572 | 1.158572 | 1.158572
25.52635 | 30.8792 | 30.26629 | 26.772 | 0.6129127 | 1.164762 | 1.164762 | 1.164762
25.53635 | 30.971 | 30.28131 | 26.76864 | 0.6896914 | 1.170891 | 1.170891 | 1.170891
25.54635 | 31.0974 | 30.29616 | 26.76529 | 0.8012413 | 1.176957 | 1.176957 | 1.176957
25.55635 | 31.2211 | 30.31083 | 26.76196 | 0.9102736 | 1.182955 | 1.182955 | 1.182955
25.56634 | 31.3727 | 30.32529 | 26.75866 | 1.047414 | 1.188876 | 1.188876 | 1.188876
25.57634 | 31.5245 | 30.33956 | 26.75537 | 1.184945 | 1.194727 | 1.194727 | 1.194727
25.58634 | 31.6968 | 30.35361 | 26.75211 | 1.343192 | 1.2005 | 1.2005 | 1.2005
25.59634 | 31.8761 | 30.36743 | 26.74886 | 1.508667 | 1.20619 | 1.20619 | 1.20619
25.60634 | 32.0731 | 30.38102 | 26.74564 | 1.692082 | 1.211793 | 1.211793 | 1.211793
25.61633 | 32.2774 | 30.39434 | 26.74244 | 1.883061 | 1.217301 | 1.217301 | 1.217301
25.62633 | 32.5163 | 30.40741 | 26.73925 | 2.108889 | 1.22272 | 1.22272 | 1.22272
25.63633 | 32.7624 | 30.42021 | 26.73609 | 2.342191 | 1.22804 | 1.22804 | 1.22804
25.64633 | 33.0288 | 30.43272 | 26.73294 | 2.596078 | 1.23326 | 1.23326 | 1.23326
25.65633 | 33.3011 | 30.44494 | 26.72982 | 2.856163 | 1.238373 | 1.238373 | 1.238373
25.66633 | 33.5974 | 30.45685 | 26.72671 | 3.140554 | 1.243377 | 1.243377 | 1.243377
25.67632 | 33.9101 | 30.46842 | 26.72363 | 3.441677 | 1.248264 | 1.248264 | 1.248264
25.68632 | 34.2572 | 30.47968 | 26.72057 | 3.777518 | 1.253038 | 1.253038 | 1.253038
25.69632 | 34.5923 | 30.4906 | 26.71752 | 4.1017 | 1.257693 | 1.257693 | 1.257693
25.70632 | 34.9697 | 30.50117 | 26.7145 | 4.468533 | 1.262223 | 1.262223 | 1.262223
25.71632 | 35.3616 | 30.51137 | 26.71149 | 4.850229 | 1.266627 | 1.266627 | 1.266627
25.72631 | 35.7756 | 30.52119 | 26.70851 | 5.254408 | 1.270895 | 1.270895 | 1.270895
25.73631 | 36.1921 | 30.53064 | 26.70554 | 5.661459 | 1.275033 | 1.275033 | 1.275033
25.74631 | 36.6274 | 30.5397 | 26.7026 | 6.087704 | 1.279033 | 1.279033 | 1.279033
25.75631 | 37.0809 | 30.54835 | 26.69967 | 6.532551 | 1.282893 | 1.282893 | 1.282893
25.76631 | 37.5628 | 30.55659 | 26.69676 | 7.00621 | 1.286609 | 1.286609 | 1.286609
25.77631 | 38.0352 | 30.56441 | 26.69387 | 7.47079 | 1.290179 | 1.290179 | 1.290179
25.7863 | 38.5281 | 30.57179 | 26.69101 | 7.956307 | 1.293594 | 1.293594 | 1.293594
25.7963 | 39.0427 | 30.57874 | 26.68816 | 8.463956 | 1.296861 | 1.296861 | 1.296861
25.8063 | 39.565 | 30.58525 | 26.68533 | 8.979751 | 1.299973 | 1.299973 | 1.299973
25.8163 | 40.0553 | 30.5913 | 26.68252 | 9.464001 | 1.302926 | 1.302926 | 1.302926
25.8263 | 40.6135 | 30.59689 | 26.67973 | 10.01661 | 1.305719 | 1.305719 | 1.305719
25.83629 | 41.1307 | 30.602 | 26.67696 | 10.5287 | 1.308347 | 1.308347 | 1.308347
25.84629 | 41.6746 | 30.60665 | 26.67421 | 11.06795 | 1.310812 | 1.310812 | 1.310812
25.85629 | 42.1997 | 30.61081 | 26.67148 | 11.58889 | 1.31311 | 1.31311 | 1.31311
25.86629 | 42.7183 | 30.61448 | 26.66876 | 12.10382 | 1.31524 | 1.31524 | 1.31524
25.87629 | 43.2801 | 30.61767 | 26.66607 | 12.66243 | 1.317198 | 1.317198 | 1.317198
25.88629 | 43.7829 | 30.62035 | 26.66339 | 13.16255 | 1.318985 | 1.318985 | 1.318985
25.89628 | 44.2781 | 30.62253 | 26.66074 | 13.65557 | 1.320596 | 1.320596 | 1.320596
25.90628 | 44.7934 | 30.6242 | 26.6581 | 14.1692 | 1.322034 | 1.322034 | 1.322034
25.91628 | 45.2687 | 30.62537 | 26.65549 | 14.64333 | 1.323295 | 1.323295 | 1.323295
25.92628 | 45.7214 | 30.62602 | 26.65289 | 15.09538 | 1.324379 | 1.324379 | 1.324379
25.93628 | 46.1822 | 30.62616 | 26.65031 | 15.55604 | 1.325286 | 1.325286 | 1.325286
25.94627 | 46.6164 | 30.62579 | 26.64775 | 15.99061 | 1.326013 | 1.326013 | 1.326013
25.95627 | 46.9974 | 30.62489 | 26.6452 | 16.37251 | 1.326561 | 1.326561 | 1.326561
25.96627 | 47.3535 | 30.62347 | 26.64268 | 16.73003 | 1.326931 | 1.326931 | 1.326931
25.97627 | 47.721 | 30.62154 | 26.64018 | 17.09946 | 1.327121 | 1.327121 | 1.327121
25.98627 | 48.0097 | 30.61908 | 26.63769 | 17.39062 | 1.327131 | 1.327131 | 1.327131
25.99627 | 48.2946 | 30.61611 | 26.63522 | 17.67849 | 1.326962 | 1.326962 | 1.326962
26.00626 | 48.5469 | 30.61262 | 26.63278 | 17.93428 | 1.326614 | 1.326614 | 1.326614
26.01626 | 48.7678 | 30.60861 | 26.63035 | 18.15919 | 1.326088 | 1.326088 | 1.326088
26.02626 | 48.9072 | 30.60409 | 26.62793 | 18.30311 | 1.325384 | 1.325384 | 1.325384
26.03626 | 49.0348 | 30.59905 | 26.62554 | 18.43575 | 1.324504 | 1.324504 | 1.324504
26.04626 | 49.1284 | 30.59351 | 26.62317 | 18.53489 | 1.323448 | 1.323448 | 1.323448
26.05625 | 49.172 | 30.58747 | 26.62081 | 18.58453 | 1.322218 | 1.322218 | 1.322218
26.06625 | 49.2222 | 30.58092 | 26.61847 | 18.64128 | 1.320815 | 1.320815 | 1.320815
26.07625 | 49.1348 | 30.57387 | 26.61615 | 18.56093 | 1.31924 | 1.31924 | 1.31924
26.08625 | 49.0939 | 30.56634 | 26.61385 | 18.52756 | 1.317495 | 1.317495 | 1.317495
26.09625 | 48.9937 | 30.55832 | 26.61157 | 18.43538 | 1.315582 | 1.315582 | 1.315582
26.10625 | 48.8413 | 30.54981 | 26.60931 | 18.29149 | 1.313503 | 1.313503 | 1.313503
26.11624 | 48.5886 | 30.54085 | 26.60706 | 18.04775 | 1.311262 | 1.311262 | 1.311262
26.12624 | 48.4643 | 30.53141 | 26.60483 | 17.93289 | 1.308857 | 1.308857 | 1.308857
26.13624 | 48.1413 | 30.5215 | 26.60262 | 17.6198 | 1.306293 | 1.306293 | 1.306293
26.14624 | 47.8686 | 30.51115 | 26.60043 | 17.35745 | 1.303573 | 1.303573 | 1.303573
26.15624 | 47.4823 | 30.50035 | 26.59826 | 16.98195 | 1.300698 | 1.300698 | 1.300698
26.16623 | 47.1491 | 30.48913 | 26.5961 | 16.65997 | 1.297675 | 1.297675 | 1.297675
26.17623 | 46.719 | 30.47747 | 26.59397 | 16.24153 | 1.2945 | 1.2945 | 1.2945
26.18623 | 46.2834 | 30.46539 | 26.59185 | 15.81801 | 1.29118 | 1.29118 | 1.29118
26.19623 | 45.872 | 30.4529 | 26.58975 | 15.4191 | 1.287717 | 1.287717 | 1.287717
26.20623 | 45.3922 | 30.44 | 26.58766 | 14.9522 | 1.284114 | 1.284114 | 1.284114
26.21623 | 44.8935 | 30.42672 | 26.58559 | 14.46678 | 1.280376 | 1.280376 | 1.280376
26.22622 | 44.3449 | 30.41307 | 26.58355 | 13.93183 | 1.276509 | 1.276509 | 1.276509
26.23622 | 43.8231 | 30.39904 | 26.58152 | 13.42406 | 1.272508 | 1.272508 | 1.272508
26.24622 | 43.2619 | 30.38465 | 26.5795 | 12.87725 | 1.268381 | 1.268381 | 1.268381
26.25622 | 42.751 | 30.36991 | 26.57751 | 12.38109 | 1.264132 | 1.264132 | 1.264132
26.26622 | 42.1615 | 30.35482 | 26.57553 | 11.80668 | 1.259764 | 1.259764 | 1.259764
26.27621 | 41.6369 | 30.33943 | 26.57357 | 11.29747 | 1.255285 | 1.255285 | 1.255285
26.28621 | 41.0483 | 30.3237 | 26.57163 | 10.7246 | 1.25069 | 1.25069 | 1.25069
26.29621 | 40.4613 | 30.30767 | 26.56971 | 10.15363 | 1.245987 | 1.245987 | 1.245987
26.30621 | 39.8937 | 30.29134 | 26.5678 | 9.602361 | 1.24118 | 1.24118 | 1.24118
26.31621 | 39.3448 | 30.27473 | 26.56591 | 9.070074 | 1.236273 | 1.236273 | 1.236273
26.32621 | 38.7826 | 30.25784 | 26.56404 | 8.524759 | 1.231269 | 1.231269 | 1.231269
26.3362 | 38.2374 | 30.24071 | 26.56218 | 7.996689 | 1.226176 | 1.226176 | 1.226176
26.3462 | 37.6773 | 30.22331 | 26.56034 | 7.453986 | 1.22099 | 1.22099 | 1.22099
26.3562 | 37.1521 | 30.20568 | 26.55852 | 6.946422 | 1.215719 | 1.215719 | 1.215719
26.3662 | 36.6565 | 30.18782 | 26.55672 | 6.468685 | 1.210365 | 1.210365 | 1.210365
26.3762 | 36.1429 | 30.16974 | 26.55493 | 5.973164 | 1.204934 | 1.204934 | 1.204934
26.38619 | 35.6739 | 30.15147 | 26.55317 | 5.522431 | 1.199435 | 1.199435 | 1.199435
26.39619 | 35.2251 | 30.13299 | 26.55141 | 5.092109 | 1.193859 | 1.193859 | 1.193859
26.40619 | 34.7496 | 30.11433 | 26.54968 | 4.635269 | 1.188218 | 1.188218 | 1.188218
26.41619 | 34.3291 | 30.0955 | 26.54796 | 4.233602 | 1.182513 | 1.182513 | 1.182513
26.42619 | 33.9285 | 30.07651 | 26.54626 | 3.851995 | 1.176749 | 1.176749 | 1.176749
26.43619 | 33.5113 | 30.05736 | 26.54457 | 3.453938 | 1.170929 | 1.170929 | 1.170929
26.44618 | 33.1429 | 30.0381 | 26.54291 | 3.104801 | 1.165063 | 1.165063 | 1.165063
26.45618 | 32.8013 | 30.01869 | 26.54126 | 2.782612 | 1.159143 | 1.159143 | 1.159143
26.46618 | 32.4734 | 29.99916 | 26.53963 | 2.474241 | 1.153178 | 1.153178 | 1.153178
26.47618 | 32.1542 | 29.97952 | 26.53801 | 2.174677 | 1.147171 | 1.147171 | 1.147171
26.48618 | 31.8696 | 29.95979 | 26.53641 | 1.909812 | 1.141126 | 1.141126 | 1.141126
26.49617 | 31.5901 | 29.93999 | 26.53483 | 1.650114 | 1.135053 | 1.135053 | 1.135053
26.50617 | 31.3221 | 29.92009 | 26.53326 | 1.402015 | 1.128941 | 1.128941 | 1.128941
26.51617 | 31.0919 | 29.90012 | 26.53171 | 1.191784 | 1.122802 | 1.122802 | 1.122802
26.52617 | 30.8593 | 29.88009 | 26.53018 | 0.9792124 | 1.116637 | 1.116637 | 1.116637
26.53617 | 30.6399 | 29.86001 | 26.52866 | 0.7798907 | 1.110449 | 1.110449 | 1.110449
26.54617 | 30.4522 | 29.83989 | 26.52716 | 0.6123101 | 1.104243 | 1.104243 | 1.104243
26.55616 | 30.2865 | 29.81976 | 26.52568 | 0.466742 | 1.098026 | 1.098026 | 1.098026
26.56616 | 30.1001 | 29.79958 | 26.52421 | 0.3005169 | 1.09179 | 1.09179 | 1.09179
26.57616 | 29.975 | 29.77939 | 26.52276 | 0.1956072 | 1.085544 | 1.085544 | 1.085544
26.58616 | 29.7977 | 29.7592 | 26.52133 | 0.03850464 | 1.07929 | 1.07929 | 1.07929
26.59616 | 29.6766 | 29.739 | 26.51991 | -0.06239911 | 1.07303 | 1.07303 | 1.07303
26.60615 | 29.5499 | 29.71883 | 26.51851 | -0.1689326 | 1.066775 | 1.066775 | 1.066775
26.61615 | 29.4431 | 29.69866 | 26.51712 | -0.2555608 | 1.060513 | 1.060513 | 1.060513
26.62615 | 29.3372 | 29.67851 | 26.51575 | -0.3413128 | 1.054253 | 1.054253 | 1.054253
26.63615 | 29.2391 | 29.6584 | 26.5144 | -0.4192951 | 1.047999 | 1.047999 | 1.047999
26.64615 | 29.1587 | 29.63831 | 26.51306 | -0.4796146 | 1.041751 | 1.041751 | 1.041751
26.65615 | 29.0679 | 29.61828 | 26.51174 | -0.5503781 | 1.035512 | 1.035512 | 1.035512
26.66614 | 29.0095 | 29.59831 | 26.51044 | -0.5888115 | 1.029291 | 1.029291 | 1.029291
26.67614 | 28.9247 | 29.57838 | 26.50915 | -0.6536819 | 1.023078 | 1.023078 | 1.023078
26.68614 | 28.8672 | 29.55851 | 26.50788 | -0.691315 | 1.01688 | 1.01688 | 1.01688
26.69614 | 28.8035 | 29.53872 | 26.50662 | -0.7352159 | 1.010699 | 1.010699 | 1.010699
26.70614 | 28.7529 | 29.51899 | 26.50538 | -0.7660904 | 1.004538 | 1.004538 | 1.004538
26.71613 | 28.681 | 29.49936 | 26.50415 | -0.818364 | 0.9984038 | 0.9984038 | 0.9984038
26.72613 | 28.637 | 29.4798 | 26.50294 | -0.8428019 | 0.9922863 | 0.9922863 | 0.9922863
26.73613 | 28.5954 | 29.46033 | 26.50175 | -0.8649287 | 0.9861932 | 0.9861932 | 0.9861932
26.74613 | 28.561 | 29.44095 | 26.50057 | -0.8799492 | 0.9801261 | 0.9801261 | 0.9801261
26.75613 | 28.5328 | 29.42167 | 26.49941 | -0.8888676 | 0.9740864 | 0.9740864 | 0.9740864
26.76613 | 28.4729 | 29.40249 | 26.49826 | -0.9295887 | 0.9680757 | 0.9680757 | 0.9680757
26.77612 | 28.4443 | 29.38344 | 26.49713 | -0.9391357 | 0.9621014 | 0.9621014 | 0.9621014
26.78612 | 28.3932 | 29.36447 | 26.49602 | -0.9712739 | 0.9561527 | 0.9561527 | 0.9561527
26.79612 | 28.3702 | 29.34563 | 26.49492 | -0.9754263 | 0.9502369 | 0.9502369 | 0.9502369
26.80612 | 28.3358 | 29.3269 | 26.49383 | -0.9910964 | 0.9443552 | 0.9443552 | 0.9443552
26.81612 | 28.3072 | 29.30829 | 26.49276 | -1.001088 | 0.9385086 | 0.9385086 | 0.9385086
26.82611 | 28.2882 | 29.28982 | 26.49171 | -1.001621 | 0.932704 | 0.932704 | 0.932704
26.83611 | 28.2462 | 29.27146 | 26.49067 | -1.025264 | 0.9269313 | 0.9269313 | 0.9269313
26.84611 | 28.2157 | 29.25324 | 26.48965 | -1.037537 | 0.9211965 | 0.9211965 | 0.9211965
26.85611 | 28.1971 | 29.23514 | 26.48864 | -1.038042 | 0.9155009 | 0.9155009 | 0.9155009
26.86611 | 28.1757 | 29.21718 | 26.48765 | -1.041482 | 0.9098452 | 0.9098452 | 0.9098452
26.87611 | 28.1312 | 29.19936 | 26.48667 | -1.06816 | 0.9042304 | 0.9042304 | 0.9042304
26.8861 | 28.124 | 29.1817 | 26.48571 | -1.057695 | 0.8986624 | 0.8986624 | 0.8986624
26.8961 | 28.0931 | 29.16415 | 26.48476 | -1.071055 | 0.8931313 | 0.8931313 | 0.8931313
26.9061 | 28.0782 | 29.14676 | 26.48383 | -1.068558 | 0.887643 | 0.887643 | 0.887643
26.9161 | 28.0538 | 29.12951 | 26.48291 | -1.075706 | 0.8821982 | 0.8821982 | 0.8821982
26.9261 | 28.0121 | 29.1124 | 26.48201 | -1.100302 | 0.8767975 | 0.8767975 | 0.8767975
26.93609 | 28.0137 | 29.09546 | 26.48112 | -1.081763 | 0.8714465 | 0.8714465 | 0.8714465
26.94609 | 27.9841 | 29.07866 | 26.48025 | -1.094557 | 0.8661353 | 0.8661353 | 0.8661353
26.95609 | 27.958 | 29.062 | 26.47939 | -1.104003 | 0.8608696 | 0.8608696 | 0.8608696
26.96609 | 27.9527 | 29.0455 | 26.47855 | -1.0928 | 0.8556497 | 0.8556497 | 0.8556497
26.97609 | 27.9104 | 29.02915 | 26.47772 | -1.118752 | 0.8504761 | 0.8504761 | 0.8504761
26.98609 | 27.8932 | 29.01296 | 26.47691 | -1.119758 | 0.8453489 | 0.8453489 | 0.8453489
26.99608 | 27.8804 | 28.99693 | 26.47611 | -1.116534 | 0.8402735 | 0.8402735 | 0.8402735
27.00608 | 27.8506 | 28.98105 | 26.47533 | -1.130451 | 0.8352403 | 0.8352403 | 0.8352403
27.01608 | 27.841 | 28.96532 | 26.47456 | -1.124324 | 0.8302543 | 0.8302543 | 0.8302543
27.02608 | 27.8145 | 28.94975 | 26.47381 | -1.135254 | 0.8253158 | 0.8253158 | 0.8253158
27.03608 | 27.7904 | 28.93434 | 26.47307 | -1.143942 | 0.8204249 | 0.8204249 | 0.8204249
27.04607 | 27.7802 | 28.9191 | 26.47234 | -1.138903 | 0.8155868 | 0.8155868 | 0.8155868
27.05607 | 27.7567 | 28.90401 | 26.47163 | -1.147306 | 0.8107915 | 0.8107915 | 0.8107915
27.06607 | 27.7471 | 28.88907 | 26.47094 | -1.141967 | 0.8060441 | 0.8060441 | 0.8060441
27.07607 | 27.7236 | 28.87429 | 26.47025 | -1.150687 | 0.8013447 | 0.8013447 | 0.8013447
27.08607 | 27.6962 | 28.85967 | 26.46959 | -1.163466 | 0.7966933 | 0.7966933 | 0.7966933
27.09607 | 27.6844 | 28.8452 | 26.46893 | -1.160803 | 0.79209 | 0.79209 | 0.79209
27.10606 | 27.6582 | 28.83091 | 26.46829 | -1.172712 | 0.7875391 | 0.7875391 | 0.7875391
27.11606 | 27.6538 | 28.81676 | 26.46767 | -1.162965 | 0.7830317 | 0.7830317 | 0.7830317
27.12606 | 27.6362 | 28.80278 | 26.46706 | -1.166575 | 0.7785721 | 0.7785721 | 0.7785721
27.13606 | 27.6142 | 28.78894 | 26.46646 | -1.174743 | 0.7741603 | 0.7741603 | 0.7741603
27.14606 | 27.597 | 28.77527 | 26.46588 | -1.178269 | 0.7697962 | 0.7697962 | 0.7697962
27.15605 | 27.5845 | 28.76177 | 26.46531 | -1.177265 | 0.7654843 | 0.7654843 | 0.7654843
27.16605 | 27.5626 | 28.7484 | 26.46476 | -1.185804 | 0.7612152 | 0.7612152 | 0.7612152
27.17605 | 27.555 | 28.7352 | 26.46422 | -1.180198 | 0.7569934 | 0.7569934 | 0.7569934
27.18605 | 27.5373 | 28.72215 | 26.46369 | -1.184848 | 0.7528186 | 0.7528186 | 0.7528186
27.19605 | 27.5198 | 28.70925 | 26.46318 | -1.189452 | 0.7486909 | 0.7486909 | 0.7486909
27.20605 | 27.5187 | 28.69651 | 26.46268 | -1.17781 | 0.7446096 | 0.7446096 | 0.7446096
27.21604 | 27.5051 | 28.68394 | 26.4622 | -1.178835 | 0.7405794 | 0.7405794 | 0.7405794
27.22604 | 27.4993 | 28.6715 | 26.46173 | -1.1722 | 0.7365912 | 0.7365912 | 0.7365912
27.23604 | 27.4668 | 28.65922 | 26.46127 | -1.192416 | 0.7326491 | 0.7326491 | 0.7326491
27.24604 | 27.4682 | 28.64708 | 26.46083 | -1.178884 | 0.7287529 | 0.7287529 | 0.7287529
27.25604 | 27.4578 | 28.6351 | 26.4604 | -1.177303 | 0.7249023 | 0.7249023 | 0.7249023
27.26603 | 27.4456 | 28.62328 | 26.45998 | -1.177683 | 0.7211009 | 0.7211009 | 0.7211009
27.27603 | 27.4315 | 28.6116 | 26.45958 | -1.1801 | 0.7173405 | 0.7173405 | 0.7173405
27.28603 | 27.428 | 28.60006 | 26.45919 | -1.172064 | 0.7136251 | 0.7136251 | 0.7136251
27.29603 | 27.424 | 28.58868 | 26.45881 | -1.164676 | 0.7099542 | 0.7099542 | 0.7099542
27.30603 | 27.397 | 28.57743 | 26.45845 | -1.180434 | 0.7063275 | 0.7063275 | 0.7063275
27.31603 | 27.4025 | 28.56634 | 26.4581 | -1.163838 | 0.7027448 | 0.7027448 | 0.7027448
27.32602 | 27.3761 | 28.5554 | 26.45777 | -1.179296 | 0.6992093 | 0.6992093 | 0.6992093
27.33602 | 27.3717 | 28.54459 | 26.45745 | -1.172887 | 0.6957135 | 0.6957135 | 0.6957135
27.34602 | 27.3644 | 28.53392 | 26.45714 | -1.16952 | 0.6922606 | 0.6922606 | 0.6922606
27.35602 | 27.3498 | 28.52339 | 26.45684 | -1.173594 | 0.6888505 | 0.6888505 | 0.6888505
27.36602 | 27.3563 | 28.51301 | 26.45656 | -1.156709 | 0.6854827 | 0.6854827 | 0.6854827
27.37601 | 27.3242 | 28.50277 | 26.45629 | -1.178574 | 0.6821604 | 0.6821604 | 0.6821604
27.38601 | 27.321 | 28.49267 | 26.45604 | -1.171666 | 0.6788763 | 0.6788763 | 0.6788763
27.39601 | 27.3218 | 28.48269 | 26.45579 | -1.160894 | 0.6756334 | 0.6756334 | 0.6756334
27.40601 | 27.3013 | 28.47286 | 26.45556 | -1.17156 | 0.6724317 | 0.6724317 | 0.6724317
27.41601 | 27.2982 | 28.46316 | 26.45535 | -1.164961 | 0.6692708 | 0.6692708 | 0.6692708
27.42601 | 27.2865 | 28.4536 | 26.45514 | -1.167096 | 0.6661503 | 0.6661503 | 0.6661503
27.436 | 27.2679 | 28.44417 | 26.45495 | -1.176273 | 0.6630727 | 0.6630727 | 0.6630727
27.446 | 27.2531 | 28.43487 | 26.45478 | -1.181772 | 0.6600317 | 0.6600317 | 0.6600317
27.456 | 27.2525 | 28.4257 | 26.45461 | -1.173202 | 0.65703 | 0.65703 | 0.65703
27.466 | 27.2249 | 28.41666 | 26.45446 | -1.191762 | 0.6540673 | 0.6540673 | 0.6540673
27.476 | 27.231 | 28.40775 | 26.45432 | -1.176751 | 0.6511433 | 0.6511433 | 0.6511433
27.48599 | 27.2167 | 28.39898 | 26.45419 | -1.182276 | 0.6482603 | 0.6482603 | 0.6482603
27.49599 | 27.2276 | 28.39032 | 26.45408 | -1.162718 | 0.6454124 | 0.6454124 | 0.6454124
27.50599 | 27.1929 | 28.38179 | 26.45398 | -1.188886 | 0.642602 | 0.642602 | 0.642602
27.51599 | 27.1799 | 28.37338 | 26.45389 | -1.193479 | 0.639829 | 0.639829 | 0.639829
27.52599 | 27.1943 | 28.36509 | 26.45382 | -1.170794 | 0.6370928 | 0.6370928 | 0.6370928
27.53599 | 27.1663 | 28.35693 | 26.45375 | -1.190632 | 0.6343931 | 0.6343931 | 0.6343931
27.54598 | 27.1587 | 28.3489 | 26.4537 | -1.190199 | 0.6317322 | 0.6317322 | 0.6317322
27.55598 | 27.1414 | 28.34098 | 26.45366 | -1.199578 | 0.6291045 | 0.6291045 | 0.6291045
27.56598 | 27.1506 | 28.33318 | 26.45364 | -1.182575 | 0.6265124 | 0.6265124 | 0.6265124
27.57598 | 27.1305 | 28.32549 | 26.45362 | -1.194991 | 0.6239554 | 0.6239554 | 0.6239554
27.58598 | 27.1104 | 28.31792 | 26.45362 | -1.207523 | 0.6214332 | 0.6214332 | 0.6214332
27.59597 | 27.1181 | 28.31048 | 26.45363 | -1.192378 | 0.6189479 | 0.6189479 | 0.6189479
27.60597 | 27.085 | 28.30314 | 26.45366 | -1.218141 | 0.6164943 | 0.6164943 | 0.6164943
27.61597 | 27.0923 | 28.29592 | 26.45369 | -1.203617 | 0.6140745 | 0.6140745 | 0.6140745
27.62597 | 27.0674 | 28.28881 | 26.45374 | -1.221406 | 0.6116882 | 0.6116882 | 0.6116882
27.63597 | 27.0648 | 28.28181 | 26.4538 | -1.217007 | 0.609335 | 0.609335 | 0.609335
27.64597 | 27.0541 | 28.27492 | 26.45387 | -1.220818 | 0.6070146 | 0.6070146 | 0.6070146
27.65596 | 27.0496 | 28.26814 | 26.45396 | -1.218545 | 0.604729 | 0.604729 | 0.604729
27.66596 | 27.0417 | 28.26147 | 26.45405 | -1.219774 | 0.6024732 | 0.6024732 | 0.6024732
27.67596 | 27.0144 | 28.25491 | 26.45416 | -1.24051 | 0.6002492 | 0.6002492 | 0.6002492
27.68596 | 27 | 28.24845 | 26.45428 | -1.248453 | 0.5980567 | 0.5980567 | 0.5980567
27.69596 | 26.9918 | 28.2421 | 26.45441 | -1.250301 | 0.5958954 | 0.5958954 | 0.5958954
27.70595 | 27.0031 | 28.23586 | 26.45456 | -1.23276 | 0.5937672 | 0.5937672 | 0.5937672
27.71595 | 26.9754 | 28.22972 | 26.45471 | -1.254316 | 0.5916672 | 0.5916672 | 0.5916672
27.72595 | 26.9592 | 28.22367 | 26.45488 | -1.264474 | 0.5895975 | 0.5895975 | 0.5895975
27.73595 | 26.9665 | 28.21773 | 26.45506 | -1.251234 | 0.5875577 | 0.5875577 | 0.5875577
27.74595 | 26.9407 | 28.21189 | 26.45525 | -1.271194 | 0.5855475 | 0.5855475 | 0.5855475
27.75595 | 26.9372 | 28.20615 | 26.45545 | -1.268954 | 0.5835667 | 0.5835667 | 0.5835667
27.76594 | 26.9334 | 28.20052 | 26.45567 | -1.267119 | 0.5816167 | 0.5816167 | 0.5816167
27.77594 | 26.9089 | 28.19498 | 26.45589 | -1.286075 | 0.5796936 | 0.5796936 | 0.5796936
27.78594 | 26.8923 | 28.18953 | 26.45613 | -1.297228 | 0.5777989 | 0.5777989 | 0.5777989
27.79594 | 26.8924 | 28.18418 | 26.45638 | -1.291777 | 0.5759322 | 0.5759322 | 0.5759322
27.80594 | 26.8828 | 28.17892 | 26.45664 | -1.296121 | 0.5740934 | 0.5740934 | 0.5740934
27.81593 | 26.8674 | 28.17376 | 26.45691 | -1.306364 | 0.572284 | 0.572284 | 0.572284
27.82593 | 26.859 | 28.1687 | 26.4572 | -1.309696 | 0.5704999 | 0.5704999 | 0.5704999
27.83593 | 26.8412 | 28.16372 | 26.45749 | -1.322519 | 0.568743 | 0.568743 | 0.568743
27.84593 | 26.8264 | 28.15883 | 26.4578 | -1.332434 | 0.5670127 | 0.5670127 | 0.5670127
27.85593 | 26.8305 | 28.15404 | 26.45811 | -1.32354 | 0.5653088 | 0.5653088 | 0.5653088
27.86593 | 26.7993 | 28.14933 | 26.45844 | -1.350035 | 0.5636311 | 0.5636311 | 0.5636311
27.87592 | 26.8123 | 28.14472 | 26.45878 | -1.332423 | 0.5619809 | 0.5619809 | 0.5619809
27.88592 | 26.7915 | 28.1402 | 26.45913 | -1.348695 | 0.5603547 | 0.5603547 | 0.5603547
27.89592 | 26.7665 | 28.13575 | 26.45949 | -1.369254 | 0.5587538 | 0.5587538 | 0.5587538
27.90592 | 26.7675 | 28.1314 | 26.45987 | -1.3639 | 0.5571781 | 0.5571781 | 0.5571781
27.91592 | 26.7371 | 28.12713 | 26.46025 | -1.390031 | 0.5556272 | 0.5556272 | 0.5556272
27.92591 | 26.7425 | 28.12295 | 26.46064 | -1.380451 | 0.5541024 | 0.5541024 | 0.5541024
27.93591 | 26.732 | 28.11885 | 26.46105 | -1.386851 | 0.5526004 | 0.5526004 | 0.5526004
27.94591 | 26.7259 | 28.11483 | 26.46147 | -1.388934 | 0.5511226 | 0.5511226 | 0.5511226
27.95591 | 26.7147 | 28.1109 | 26.46189 | -1.3962 | 0.5496685 | 0.5496685 | 0.5496685
27.96591 | 26.7094 | 28.10705 | 26.46233 | -1.397647 | 0.5482381 | 0.5482381 | 0.5482381
27.97591 | 26.6972 | 28.10327 | 26.46278 | -1.406075 | 0.546831 | 0.546831 | 0.546831
27.9859 | 26.6781 | 28.09959 | 26.46324 | -1.421487 | 0.5454485 | 0.5454485 | 0.5454485
27.9959 | 26.6741 | 28.09597 | 26.46371 | -1.421874 | 0.5440875 | 0.5440875 | 0.5440875
28.0059 | 26.6724 | 28.09244 | 26.46419 | -1.420041 | 0.5427491 | 0.5427491 | 0.5427491
28.0159 | 26.641 | 28.08898 | 26.46469 | -1.447985 | 0.5414332 | 0.5414332 | 0.5414332
28.0259 | 26.648 | 28.08561 | 26.46519 | -1.437606 | 0.5401395 | 0.5401395 | 0.5401395
28.03589 | 26.6326 | 28.08231 | 26.4657 | -1.449707 | 0.538869 | 0.538869 | 0.538869
28.04589 | 26.6236 | 28.07908 | 26.46622 | -1.455481 | 0.5376191 | 0.5376191 | 0.5376191
28.05589 | 26.621 | 28.07593 | 26.46676 | -1.45493 | 0.5363907 | 0.5363907 | 0.5363907
28.06589 | 26.6018 | 28.07285 | 26.4673 | -1.471054 | 0.5351837 | 0.5351837 | 0.5351837
28.07589 | 26.6068 | 28.06985 | 26.46786 | -1.463051 | 0.5339979 | 0.5339979 | 0.5339979
28.08589 | 26.5772 | 28.06692 | 26.46842 | -1.489721 | 0.5328329 | 0.5328329 | 0.5328329
28.09588 | 26.584 | 28.06407 | 26.469 | -1.480067 | 0.5316898 | 0.5316898 | 0.5316898
28.10588 | 26.5583 | 28.06128 | 26.46958 | -1.502982 | 0.5305661 | 0.5305661 | 0.5305661
28.11588 | 26.549 | 28.05857 | 26.47018 | -1.509568 | 0.5294628 | 0.5294628 | 0.5294628
28.12588 | 26.543 | 28.05592 | 26.47079 | -1.512925 | 0.5283796 | 0.5283796 | 0.5283796
28.13588 | 26.5392 | 28.05335 | 26.4714 | -1.514151 | 0.5273164 | 0.5273164 | 0.5273164
28.14587 | 26.5195 | 28.05085 | 26.47203 | -1.53135 | 0.5262739 | 0.5262739 | 0.5262739
28.15587 | 26.5187 | 28.04841 | 26.47266 | -1.529714 | 0.5252499 | 0.5252499 | 0.5252499
28.16587 | 26.4968 | 28.04605 | 26.47331 | -1.549248 | 0.5242454 | 0.5242454 | 0.5242454
28.17587 | 26.4948 | 28.04375 | 26.47397 | -1.548948 | 0.52326 | 0.52326 | 0.52326
28.18587 | 26.4921 | 28.04152 | 26.47463 | -1.549416 | 0.5222937 | 0.5222937 | 0.5222937
28.19586 | 26.4678 | 28.03935 | 26.47531 | -1.571552 | 0.5213472 | 0.5213472 | 0.5213472
28.20586 | 26.4567 | 28.03725 | 26.476 | -1.580552 | 0.5204184 | 0.5204184 | 0.5204184
28.21586 | 26.4525 | 28.03522 | 26.47669 | -1.582718 | 0.5195081 | 0.5195081 | 0.5195081
28.22586 | 26.4388 | 28.03325 | 26.4774 | -1.594448 | 0.5186161 | 0.5186161 | 0.5186161
28.23586 | 26.435 | 28.03134 | 26.47812 | -1.596342 | 0.5177424 | 0.5177424 | 0.5177424
28.24586 | 26.4093 | 28.0295 | 26.47884 | -1.6202 | 0.5168865 | 0.5168865 | 0.5168865
28.25585 | 26.4106 | 28.02772 | 26.47958 | -1.617123 | 0.5160494 | 0.5160494 | 0.5160494
28.26585 | 26.3928 | 28.02601 | 26.48032 | -1.633207 | 0.5152291 | 0.5152291 | 0.5152291
28.27585 | 26.384 | 28.02435 | 26.48107 | -1.640354 | 0.5144264 | 0.5144264 | 0.5144264
28.28585 | 26.3681 | 28.02276 | 26.48184 | -1.654661 | 0.5136409 | 0.5136409 | 0.5136409
28.29585 | 26.3533 | 28.02123 | 26.48261 | -1.66793 | 0.5128727 | 0.5128727 | 0.5128727
28.30584 | 26.3485 | 28.01976 | 26.48339 | -1.671262 | 0.5121224 | 0.5121224 | 0.5121224
28.31584 | 26.3372 | 28.01835 | 26.48419 | -1.681152 | 0.5113882 | 0.5113882 | 0.5113882
28.32584 | 26.3288 | 28.017 | 26.48499 | -1.688201 | 0.5106708 | 0.5106708 | 0.5106708
28.33584 | 26.3155 | 28.01571 | 26.4858 | -1.70021 | 0.50997 | 0.50997 | 0.50997
28.34584 | 26.293 | 28.01448 | 26.48662 | -1.721478 | 0.5092857 | 0.5092857 | 0.5092857
28.35584 | 26.281 | 28.0133 | 26.48745 | -1.732304 | 0.5086177 | 0.5086177 | 0.5086177
28.36583 | 26.2668 | 28.01219 | 26.48829 | -1.745389 | 0.5079666 | 0.5079666 | 0.5079666
28.37583 | 26.2541 | 28.01113 | 26.48914 | -1.75703 | 0.507331 | 0.507331 | 0.507331
28.38583 | 26.2454 | 28.01013 | 26.48999 | -1.764729 | 0.5067113 | 0.5067113 | 0.5067113
28.39583 | 26.2277 | 28.00918 | 26.49086 | -1.781484 | 0.5061074 | 0.5061074 | 0.5061074
28.40583 | 26.2109 | 28.0083 | 26.49174 | -1.797395 | 0.5055192 | 0.5055192 | 0.5055192
28.41582 | 26.2059 | 28.00746 | 26.49262 | -1.801563 | 0.5049471 | 0.5049471 | 0.5049471
28.42582 | 26.1913 | 28.00669 | 26.49352 | -1.815385 | 0.50439 | 0.50439 | 0.50439
28.43582 | 26.1689 | 28.00596 | 26.49442 | -1.837062 | 0.5038481 | 0.5038481 | 0.5038481
28.44582 | 26.1664 | 28.00529 | 26.49533 | -1.838894 | 0.5033215 | 0.5033215 | 0.5033215
28.45582 | 26.1379 | 28.00468 | 26.49625 | -1.86678 | 0.5028099 | 0.5028099 | 0.5028099
28.46582 | 26.1406 | 28.00412 | 26.49718 | -1.86352 | 0.5023134 | 0.5023134 | 0.5023134
28.47581 | 26.1127 | 28.00361 | 26.49812 | -1.890914 | 0.5018321 | 0.5018321 | 0.5018321
28.48581 | 26.1167 | 28.00316 | 26.49906 | -1.88646 | 0.5013652 | 0.5013652 | 0.5013652
28.49581 | 26.1074 | 28.00276 | 26.50002 | -1.895359 | 0.5009128 | 0.5009128 | 0.5009128
28.50581 | 26.0852 | 28.00241 | 26.50099 | -1.91721 | 0.5004751 | 0.5004751 | 0.5004751
28.51581 | 26.0852 | 28.00211 | 26.50196 | -1.916914 | 0.5000517 | 0.5000517 | 0.5000517
28.5258 | 26.0819 | 28.00187 | 26.50294 | -1.919969 | 0.4996431 | 0.4996431 | 0.4996431
28.5358 | 26.0467 | 28.00167 | 26.50393 | -1.954975 | 0.4992483 | 0.4992483 | 0.4992483
28.5458 | 26.0424 | 28.00153 | 26.50493 | -1.959132 | 0.4988675 | 0.4988675 | 0.4988675
28.5558 | 26.0344 | 28.00144 | 26.50594 | -1.967039 | 0.4985009 | 0.4985009 | 0.4985009
28.5658 | 26.0219 | 28.0014 | 26.50695 | -1.979497 | 0.4981481 | 0.4981481 | 0.4981481
28.5758 | 26.0222 | 28.0014 | 26.50798 | -1.979205 | 0.4978092 | 0.4978092 | 0.4978092
28.58579 | 26.0153 | 28.00146 | 26.50901 | -1.986162 | 0.4974843 | 0.4974843 | 0.4974843
28.59579 | 26.0048 | 28.00157 | 26.51005 | -1.996769 | 0.4971728 | 0.4971728 | 0.4971728
28.60579 | 25.9967 | 28.00172 | 26.5111 | -2.005024 | 0.4968748 | 0.4968748 | 0.4968748
28.61579 | 25.9743 | 28.00193 | 26.51216 | -2.027629 | 0.4965903 | 0.4965903 | 0.4965903
28.62579 | 25.9801 | 28.00218 | 26.51322 | -2.022081 | 0.4963192 | 0.4963192 | 0.4963192
28.63578 | 25.9591 | 28.00248 | 26.5143 | -2.043382 | 0.4960617 | 0.4960617 | 0.4960617
28.64578 | 25.9469 | 28.00283 | 26.51538 | -2.055931 | 0.4958171 | 0.4958171 | 0.4958171
28.65578 | 25.9404 | 28.00323 | 26.51647 | -2.062827 | 0.4955856 | 0.4955856 | 0.4955856
28.66578 | 25.9421 | 28.00367 | 26.51757 | -2.06157 | 0.4953672 | 0.4953672 | 0.4953672
28.67578 | 25.9255 | 28.00416 | 26.51868 | -2.078661 | 0.4951618 | 0.4951618 | 0.4951618
28.68578 | 25.9226 | 28.0047 | 26.51979 | -2.082098 | 0.4949693 | 0.4949693 | 0.4949693
28.69577 | 25.9191 | 28.00528 | 26.52091 | -2.086181 | 0.4947898 | 0.4947898 | 0.4947898
28.70577 | 25.9081 | 28.00591 | 26.52204 | -2.097811 | 0.4946229 | 0.4946229 | 0.4946229
28.71577 | 25.891 | 28.00659 | 26.52318 | -2.115587 | 0.4944686 | 0.4944686 | 0.4944686
28.72577 | 25.8863 | 28.00731 | 26.52433 | -2.121008 | 0.494327 | 0.494327 | 0.494327
28.73577 | 25.8728 | 28.00808 | 26.52548 | -2.135275 | 0.494198 | 0.494198 | 0.494198
28.74576 | 25.864 | 28.00889 | 26.52664 | -2.144887 | 0.4940814 | 0.4940814 | 0.4940814
28.75576 | 25.8538 | 28.00974 | 26.52781 | -2.155944 | 0.4939773 | 0.4939773 | 0.4939773
28.76576 | 25.8419 | 28.01065 | 26.52899 | -2.168746 | 0.4938854 | 0.4938854 | 0.4938854
28.77576 | 25.834 | 28.01159 | 26.53017 | -2.177593 | 0.4938059 | 0.4938059 | 0.4938059
28.78576 | 25.8214 | 28.01258 | 26.53137 | -2.191183 | 0.4937386 | 0.4937386 | 0.4937386
28.79576 | 25.8096 | 28.01362 | 26.53257 | -2.204018 | 0.4936834 | 0.4936834 | 0.4936834
28.80575 | 25.8085 | 28.0147 | 26.53377 | -2.206196 | 0.4936405 | 0.4936405 | 0.4936405
28.81575 | 25.8078 | 28.01582 | 26.53499 | -2.208019 | 0.4936095 | 0.4936095 | 0.4936095
28.82575 | 25.797 | 28.01698 | 26.53621 | -2.219985 | 0.4935905 | 0.4935905 | 0.4935905
28.83575 | 25.7808 | 28.01819 | 26.53744 | -2.237393 | 0.4935834 | 0.4935834 | 0.4935834
28.84575 | 25.765 | 28.01945 | 26.53868 | -2.254446 | 0.4935882 | 0.4935882 | 0.4935882
28.85574 | 25.7653 | 28.02074 | 26.53992 | -2.25544 | 0.4936049 | 0.4936049 | 0.4936049
28.86574 | 25.7576 | 28.02208 | 26.54118 | -2.264477 | 0.4936334 | 0.4936334 | 0.4936334
28.87574 | 25.7429 | 28.02346 | 26.54244 | -2.280558 | 0.4936735 | 0.4936735 | 0.4936735
28.88574 | 25.7556 | 28.02488 | 26.5437 | -2.26928 | 0.4937254 | 0.4937254 | 0.4937254
28.89574 | 25.7267 | 28.02634 | 26.54498 | -2.299645 | 0.4937889 | 0.4937889 | 0.4937889
28.90574 | 25.7266 | 28.02785 | 26.54626 | -2.301252 | 0.493864 | 0.493864 | 0.493864
28.91573 | 25.723 | 28.0294 | 26.54755 | -2.306398 | 0.4939506 | 0.4939506 | 0.4939506
28.92573 | 25.6924 | 28.03099 | 26.54884 | -2.338588 | 0.4940487 | 0.4940487 | 0.4940487
28.93573 | 25.6964 | 28.03262 | 26.55014 | -2.33622 | 0.4941584 | 0.4941584 | 0.4941584
28.94573 | 25.6858 | 28.03429 | 26.55145 | -2.348493 | 0.4942794 | 0.4942794 | 0.4942794
28.95573 | 25.6818 | 28.03601 | 26.55277 | -2.354207 | 0.4944119 | 0.4944119 | 0.4944119
28.96572 | 25.6815 | 28.03776 | 26.55409 | -2.35626 | 0.4945554 | 0.4945554 | 0.4945554
28.97572 | 25.6725 | 28.03956 | 26.55542 | -2.367056 | 0.4947105 | 0.4947105 | 0.4947105
28.98572 | 25.673 | 28.04139 | 26.55676 | -2.368392 | 0.4948769 | 0.4948769 | 0.4948769
28.99572 | 25.6436 | 28.04327 | 26.55811 | -2.399669 | 0.4950545 | 0.4950545 | 0.4950545
29.00572 | 25.6341 | 28.04519 | 26.55946 | -2.411087 | 0.4952434 | 0.4952434 | 0.4952434
29.01572 | 25.6312 | 28.04714 | 26.56081 | -2.415944 | 0.4954433 | 0.4954433 | 0.4954433
29.02571 | 25.6329 | 28.04914 | 26.56218 | -2.41624 | 0.4956542 | 0.4956542 | 0.4956542
29.03571 | 25.6169 | 28.05118 | 26.56355 | -2.434278 | 0.4958764 | 0.4958764 | 0.4958764
29.04571 | 25.6058 | 28.05326 | 26.56493 | -2.447456 | 0.4961097 | 0.4961097 | 0.4961097
29.05571 | 25.5968 | 28.05537 | 26.56631 | -2.458573 | 0.4963541 | 0.4963541 | 0.4963541
29.06571 | 25.5857 | 28.05753 | 26.5677 | -2.47183 | 0.4966095 | 0.4966095 | 0.4966095
29.0757 | 25.594 | 28.05972 | 26.5691 | -2.465725 | 0.4968756 | 0.4968756 | 0.4968756
29.0857 | 25.5732 | 28.06196 | 26.5705 | -2.488761 | 0.497153 | 0.497153 | 0.497153
29.0957 | 25.557 | 28.06424 | 26.57191 | -2.507236 | 0.4974413 | 0.4974413 | 0.4974413
29.1057 | 25.5527 | 28.06655 | 26.57333 | -2.513851 | 0.4977405 | 0.4977405 | 0.4977405
29.1157 | 25.548 | 28.0689 | 26.57475 | -2.520905 | 0.4980507 | 0.4980507 | 0.4980507
29.1257 | 25.5491 | 28.0713 | 26.57618 | -2.522197 | 0.4983717 | 0.4983717 | 0.4983717
29.13569 | 25.5421 | 28.07373 | 26.57762 | -2.531626 | 0.4987032 | 0.4987032 | 0.4987032
29.14569 | 25.5316 | 28.0762 | 26.57906 | -2.544597 | 0.499046 | 0.499046 | 0.499046
29.15569 | 25.5242 | 28.07871 | 26.58051 | -2.554506 | 0.4993995 | 0.4993995 | 0.4993995
29.16569 | 25.5095 | 28.08125 | 26.58196 | -2.571754 | 0.4997639 | 0.4997639 | 0.4997639
29.17569 | 25.5199 | 28.08384 | 26.58342 | -2.56394 | 0.5001391 | 0.5001391 | 0.5001391
29.18568 | 25.5073 | 28.08646 | 26.58489 | -2.579162 | 0.5005246 | 0.5005246 | 0.5005246
29.19568 | 25.497 | 28.08912 | 26.58636 | -2.592125 | 0.5009212 | 0.5009212 | 0.5009212
29.20568 | 25.5064 | 28.09183 | 26.58784 | -2.585426 | 0.5013286 | 0.5013286 | 0.5013286
29.21568 | 25.4976 | 28.09457 | 26.58933 | -2.596965 | 0.5017468 | 0.5017468 | 0.5017468
29.22568 | 25.483 | 28.09734 | 26.59082 | -2.614343 | 0.5021756 | 0.5021756 | 0.5021756
29.23568 | 25.4717 | 28.10016 | 26.59231 | -2.628459 | 0.5026152 | 0.5026152 | 0.5026152
29.24567 | 25.4747 | 28.10301 | 26.59381 | -2.628309 | 0.5030649 | 0.5030649 | 0.5030649
29.25567 | 25.4704 | 28.1059 | 26.59532 | -2.635501 | 0.5035259 | 0.5035259 | 0.5035259
29.26567 | 25.4559 | 28.10883 | 26.59684 | -2.65293 | 0.5039974 | 0.5039974 | 0.5039974
29.27567 | 25.4445 | 28.1118 | 26.59836 | -2.667297 | 0.5044797 | 0.5044797 | 0.5044797
29.28567 | 25.453 | 28.1148 | 26.59988 | -2.661802 | 0.5049727 | 0.5049727 | 0.5049727
29.29566 | 25.4459 | 28.11784 | 26.60141 | -2.671942 | 0.5054757 | 0.5054757 | 0.5054757
29.30566 | 25.4239 | 28.12092 | 26.60295 | -2.697022 | 0.5059899 | 0.5059899 | 0.5059899
29.31566 | 25.4228 | 28.12404 | 26.60449 | -2.701239 | 0.5065148 | 0.5065148 | 0.5065148
29.32566 | 25.4225 | 28.12719 | 26.60604 | -2.704694 | 0.5070503 | 0.5070503 | 0.5070503
29.33566 | 25.4187 | 28.13039 | 26.6076 | -2.711687 | 0.5075964 | 0.5075964 | 0.5075964
29.34566 | 25.4116 | 28.13362 | 26.60916 | -2.722017 | 0.5081531 | 0.5081531 | 0.5081531
29.35565 | 25.3874 | 28.13688 | 26.61072 | -2.749481 | 0.5087199 | 0.5087199 | 0.5087199
29.36565 | 25.3916 | 28.14019 | 26.61229 | -2.748586 | 0.5092978 | 0.5092978 | 0.5092978
29.37565 | 25.3738 | 28.14353 | 26.61387 | -2.769728 | 0.5098865 | 0.5098865 | 0.5098865
29.38565 | 25.3614 | 28.14691 | 26.61545 | -2.785507 | 0.5104856 | 0.5104856 | 0.5104856
29.39565 | 25.3685 | 28.15032 | 26.61704 | -2.781823 | 0.5110955 | 0.5110955 | 0.5110955
29.40564 | 25.3547 | 28.15377 | 26.61863 | -2.799073 | 0.5117153 | 0.5117153 | 0.5117153
29.41564 | 25.3434 | 28.15726 | 26.62023 | -2.813864 | 0.5123462 | 0.5123462 | 0.5123462
29.42564 | 25.3299 | 28.16079 | 26.62183 | -2.830891 | 0.5129878 | 0.5129878 | 0.5129878
29.43564 | 25.331 | 28.16436 | 26.62344 | -2.833356 | 0.5136401 | 0.5136401 | 0.5136401
29.44564 | 25.3189 | 28.16796 | 26.62505 | -2.849058 | 0.514303 | 0.514303 | 0.514303
29.45564 | 25.312 | 28.1716 | 26.62667 | -2.859596 | 0.5149764 | 0.5149764 | 0.5149764
29.46563 | 25.2932 | 28.17527 | 26.62829 | -2.882068 | 0.5156599 | 0.5156599 | 0.5156599
29.47563 | 25.2967 | 28.17898 | 26.62992 | -2.882281 | 0.5163546 | 0.5163546 | 0.5163546
29.48563 | 25.2952 | 28.18273 | 26.63155 | -2.88753 | 0.5170599 | 0.5170599 | 0.5170599
29.49563 | 25.2796 | 28.18652 | 26.63319 | -2.906917 | 0.5177759 | 0.5177759 | 0.5177759
29.50563 | 25.2777 | 28.19034 | 26.63483 | -2.91264 | 0.5185025 | 0.5185025 | 0.5185025
29.51562 | 25.2686 | 28.1942 | 26.63648 | -2.925596 | 0.519239 | 0.519239 | 0.519239
29.52562 | 25.2777 | 28.19809 | 26.63813 | -2.920393 | 0.5199869 | 0.5199869 | 0.5199869
29.53562 | 25.2633 | 28.20203 | 26.63979 | -2.938726 | 0.5207454 | 0.5207454 | 0.5207454
29.54562 | 25.2484 | 28.206 | 26.64145 | -2.957596 | 0.5215146 | 0.5215146 | 0.5215146
29.55562 | 25.2484 | 28.21 | 26.64312 | -2.961603 | 0.5222944 | 0.5222944 | 0.5222944
29.56562 | 25.2495 | 28.21405 | 26.64479 | -2.964547 | 0.5230849 | 0.5230849 | 0.5230849
29.57561 | 25.2351 | 28.21812 | 26.64647 | -2.983024 | 0.5238853 | 0.5238853 | 0.5238853
29.58561 | 25.222 | 28.22224 | 26.64815 | -3.000241 | 0.524697 | 0.524697 | 0.524697
29.59561 | 25.2271 | 28.22639 | 26.64984 | -2.999294 | 0.5255195 | 0.5255195 | 0.5255195
29.60561 | 25.2189 | 28.23058 | 26.65153 | -3.011685 | 0.5263527 | 0.5263527 | 0.5263527
29.61561 | 25.2216 | 28.23481 | 26.65322 | -3.013211 | 0.5271966 | 0.5271966 | 0.5271966
29.6256 | 25.2139 | 28.23907 | 26.65492 | -3.025171 | 0.5280502 | 0.5280502 | 0.5280502
29.6356 | 25.2106 | 28.24337 | 26.65662 | -3.032771 | 0.5289155 | 0.5289155 | 0.5289155
29.6456 | 25.1901 | 28.24771 | 26.65833 | -3.057607 | 0.5297914 | 0.5297914 | 0.5297914
29.6556 | 25.199 | 28.25208 | 26.66005 | -3.053081 | 0.5306781 | 0.5306781 | 0.5306781
29.6656 | 25.1761 | 28.25649 | 26.66176 | -3.08039 | 0.5315754 | 0.5315754 | 0.5315754
29.6756 | 25.1767 | 28.26094 | 26.66349 | -3.084236 | 0.5324835 | 0.5324835 | 0.5324835
29.68559 | 25.188 | 28.26541 | 26.66521 | -3.077415 | 0.5334014 | 0.5334014 | 0.5334014
29.69559 | 25.1455 | 28.26993 | 26.66694 | -3.124434 | 0.534331 | 0.534331 | 0.534331
29.70559 | 25.1623 | 28.27449 | 26.66868 | -3.112189 | 0.5352713 | 0.5352713 | 0.5352713
29.71559 | 25.1614 | 28.27908 | 26.67041 | -3.117681 | 0.5362223 | 0.5362223 | 0.5362223
29.72559 | 25.1398 | 28.28371 | 26.67216 | -3.14391 | 0.537184 | 0.537184 | 0.537184
29.73558 | 25.136 | 28.28837 | 26.6739 | -3.15237 | 0.5381556 | 0.5381556 | 0.5381556
29.74558 | 25.1207 | 28.29307 | 26.67565 | -3.172371 | 0.5391389 | 0.5391389 | 0.5391389
29.75558 | 25.1137 | 28.29781 | 26.67741 | -3.184108 | 0.5401329 | 0.5401329 | 0.5401329
29.76558 | 25.1134 | 28.30258 | 26.67917 | -3.189182 | 0.5411376 | 0.5411376 | 0.5411376
29.77558 | 25.1051 | 28.30739 | 26.68093 | -3.202292 | 0.5421532 | 0.5421532 | 0.5421532
29.78558 | 25.1008 | 28.31224 | 26.6827 | -3.211438 | 0.5431795 | 0.5431795 | 0.5431795
29.79557 | 25.0905 | 28.31712 | 26.68447 | -3.226615 | 0.5442155 | 0.5442155 | 0.5442155
29.80557 | 25.0784 | 28.32203 | 26.68624 | -3.243634 | 0.5452633 | 0.5452633 | 0.5452633
29.81557 | 25.0777 | 28.32699 | 26.68802 | -3.249289 | 0.5463219 | 0.5463219 | 0.5463219
29.82557 | 25.0804 | 28.33198 | 26.68981 | -3.251579 | 0.5473913 | 0.5473913 | 0.5473913
29.83557 | 25.0512 | 28.33701 | 26.69159 | -3.285806 | 0.5484714 | 0.5484714 | 0.5484714
29.84556 | 25.0594 | 28.34206 | 26.69338 | -3.282664 | 0.5495612 | 0.5495612 | 0.5495612
29.85556 | 25.0629 | 28.34716 | 26.69517 | -3.284263 | 0.5506628 | 0.5506628 | 0.5506628
29.86556 | 25.0449 | 28.3523 | 26.69697 | -3.307397 | 0.5517752 | 0.5517752 | 0.5517752
29.87556 | 25.0565 | 28.35747 | 26.69877 | -3.300968 | 0.5528983 | 0.5528983 | 0.5528983
29.88556 | 25.0313 | 28.36267 | 26.70058 | -3.331374 | 0.5540322 | 0.5540322 | 0.5540322
29.89556 | 25.0306 | 28.36792 | 26.70239 | -3.337316 | 0.5551768 | 0.5551768 | 0.5551768
29.90555 | 25.0289 | 28.37319 | 26.7042 | -3.344289 | 0.5563309 | 0.5563309 | 0.5563309
29.91555 | 25.0187 | 28.3785 | 26.70601 | -3.359803 | 0.5574971 | 0.5574971 | 0.5574971
29.92555 | 25.0161 | 28.38385 | 26.70783 | -3.367751 | 0.5586737 | 0.5586737 | 0.5586737
29.93555 | 25.0077 | 28.38924 | 26.70965 | -3.381536 | 0.5598612 | 0.5598612 | 0.5598612
29.94555 | 25.0046 | 28.39466 | 26.71148 | -3.390056 | 0.5610593 | 0.5610593 | 0.5610593
29.95554 | 25.0073 | 28.40011 | 26.71331 | -3.392806 | 0.562267 | 0.562267 | 0.562267
29.96554 | 24.9952 | 28.4056 | 26.71514 | -3.410397 | 0.5634866 | 0.5634866 | 0.5634866
29.97554 | 24.9922 | 28.41112 | 26.71697 | -3.418923 | 0.5647166 | 0.5647166 | 0.5647166
29.98554 | 24.9855 | 28.41668 | 26.71881 | -3.431184 | 0.5659574 | 0.5659574 | 0.5659574
29.99554 | 24.976 | 28.42228 | 26.72065 | -3.44628 | 0.5672088 | 0.5672088 | 0.5672088
30.00554 | 24.982 | 28.42791 | 26.7225 | -3.445911 | 0.5684708 | 0.5684708 | 0.5684708
30.01553 | 24.9806 | 28.43357 | 26.72435 | -3.452972 | 0.569742 | 0.569742 | 0.569742
30.02553 | 24.9663 | 28.43927 | 26.7262 | -3.472972 | 0.5710251 | 0.5710251 | 0.5710251
30.03553 | 24.9738 | 28.44501 | 26.72805 | -3.471208 | 0.5723187 | 0.5723187 | 0.5723187
30.04553 | 24.9573 | 28.45078 | 26.72991 | -3.493477 | 0.5736228 | 0.5736228 | 0.5736228
30.05553 | 24.9565 | 28.45658 | 26.73177 | -3.500082 | 0.5749374 | 0.5749374 | 0.5749374
30.06552 | 24.9417 | 28.46241 | 26.73363 | -3.520714 | 0.576261 | 0.576261 | 0.576261
30.07552 | 24.9528 | 28.46829 | 26.7355 | -3.515487 | 0.5775966 | 0.5775966 | 0.5775966
30.08552 | 24.9423 | 28.47419 | 26.73737 | -3.531894 | 0.5789423 | 0.5789423 | 0.5789423
30.09552 | 24.9272 | 28.48014 | 26.73924 | -3.552935 | 0.5802986 | 0.5802986 | 0.5802986
30.10552 | 24.9343 | 28.48611 | 26.74111 | -3.551809 | 0.5816651 | 0.5816651 | 0.5816651
30.11552 | 24.9146 | 28.49212 | 26.74299 | -3.577518 | 0.583042 | 0.583042 | 0.583042
30.12551 | 24.9186 | 28.49815 | 26.74487 | -3.579553 | 0.5844275 | 0.5844275 | 0.5844275
30.13551 | 24.9089 | 28.50423 | 26.74675 | -3.595328 | 0.5858247 | 0.5858247 | 0.5858247
30.14551 | 24.8812 | 28.51034 | 26.74864 | -3.629137 | 0.5872321 | 0.5872321 | 0.5872321
30.15551 | 24.8996 | 28.51648 | 26.75053 | -3.616878 | 0.5886497 | 0.5886497 | 0.5886497
30.16551 | 24.8739 | 28.52265 | 26.75242 | -3.648752 | 0.5900773 | 0.5900773 | 0.5900773
30.1755 | 24.8878 | 28.52885 | 26.75431 | -3.641053 | 0.5915135 | 0.5915135 | 0.5915135
30.1855 | 24.8769 | 28.53509 | 26.75621 | -3.658192 | 0.5929611 | 0.5929611 | 0.5929611
30.1955 | 24.8612 | 28.54136 | 26.75811 | -3.680164 | 0.5944186 | 0.5944186 | 0.5944186
30.2055 | 24.8556 | 28.54767 | 26.76001 | -3.692067 | 0.595886 | 0.595886 | 0.595886
30.2155 | 24.8554 | 28.554 | 26.76191 | -3.698603 | 0.5973633 | 0.5973633 | 0.5973633
30.2255 | 24.8411 | 28.56037 | 26.76382 | -3.71927 | 0.5988503 | 0.5988503 | 0.5988503
30.23549 | 24.8328 | 28.56676 | 26.76573 | -3.733963 | 0.6003456 | 0.6003456 | 0.6003456
30.24549 | 24.8361 | 28.57319 | 26.76764 | -3.737093 | 0.601852 | 0.601852 | 0.601852
30.25549 | 24.8291 | 28.57965 | 26.76955 | -3.750555 | 0.6033679 | 0.6033679 | 0.6033679
30.26549 | 24.814 | 28.58615 | 26.77147 | -3.772147 | 0.6048934 | 0.6048934 | 0.6048934
30.27549 | 24.8079 | 28.59267 | 26.77338 | -3.78477 | 0.6064284 | 0.6064284 | 0.6064284
30.28548 | 24.8167 | 28.59922 | 26.7753 | -3.782516 | 0.6079712 | 0.6079712 | 0.6079712
30.29548 | 24.8055 | 28.6058 | 26.77723 | -3.8003 | 0.6095249 | 0.6095249 | 0.6095249
30.30548 | 24.7867 | 28.61241 | 26.77915 | -3.825713 | 0.6110878 | 0.6110878 | 0.6110878
30.31548 | 24.8085 | 28.61906 | 26.78108 | -3.810556 | 0.61266 | 0.61266 | 0.61266
30.32548 | 24.7973 | 28.62573 | 26.78301 | -3.828429 | 0.6142412 | 0.6142412 | 0.6142412
30.33548 | 24.787 | 28.63243 | 26.78494 | -3.84543 | 0.6158315 | 0.6158315 | 0.6158315
30.34547 | 24.7866 | 28.63915 | 26.78687 | -3.852554 | 0.6174291 | 0.6174291 | 0.6174291
30.35547 | 24.7725 | 28.64591 | 26.7888 | -3.873414 | 0.6190374 | 0.6190374 | 0.6190374
30.36547 | 24.773 | 28.6527 | 26.79074 | -3.879701 | 0.6206544 | 0.6206544 | 0.6206544
30.37547 | 24.7802 | 28.65952 | 26.79268 | -3.879317 | 0.6222801 | 0.6222801 | 0.6222801
30.38547 | 24.7557 | 28.66636 | 26.79462 | -3.910661 | 0.6239144 | 0.6239144 | 0.6239144
30.39546 | 24.7678 | 28.67323 | 26.79656 | -3.905425 | 0.6255557 | 0.6255557 | 0.6255557
30.40546 | 24.7575 | 28.68012 | 26.7985 | -3.922624 | 0.6272071 | 0.6272071 | 0.6272071
30.41546 | 24.7527 | 28.68705 | 26.80045 | -3.934349 | 0.6288669 | 0.6288669 | 0.6288669
30.42546 | 24.7487 | 28.694 | 26.8024 | -3.945301 | 0.6305351 | 0.6305351 | 0.6305351
30.43546 | 24.7501 | 28.70098 | 26.80435 | -3.95088 | 0.6322115 | 0.6322115 | 0.6322115
30.44546 | 24.7405 | 28.70799 | 26.8063 | -3.967485 | 0.633896 | 0.633896 | 0.633896
30.45545 | 24.7407 | 28.71501 | 26.80825 | -3.974309 | 0.635587 | 0.635587 | 0.635587
30.46545 | 24.7371 | 28.72207 | 26.8102 | -3.984965 | 0.6372876 | 0.6372876 | 0.6372876
30.47545 | 24.7333 | 28.72915 | 26.81216 | -3.995847 | 0.638996 | 0.638996 | 0.638996
30.48545 | 24.7324 | 28.73625 | 26.81412 | -4.003853 | 0.6407123 | 0.6407123 | 0.6407123
30.49545 | 24.7171 | 28.74338 | 26.81608 | -4.026284 | 0.6424363 | 0.6424363 | 0.6424363
30.50544 | 24.7316 | 28.75053 | 26.81803 | -4.018932 | 0.6441661 | 0.6441661 | 0.6441661
30.51544 | 24.7219 | 28.75771 | 26.82 | -4.035812 | 0.6459054 | 0.6459054 | 0.6459054
30.52544 | 24.7238 | 28.76491 | 26.82196 | -4.041115 | 0.6476518 | 0.6476518 | 0.6476518
30.53544 | 24.7048 | 28.77214 | 26.82392 | -4.067342 | 0.6494059 | 0.6494059 | 0.6494059
30.54544 | 24.7342 | 28.77939 | 26.82589 | -4.045192 | 0.651167 | 0.651167 | 0.651167
30.55544 | 24.7205 | 28.78666 | 26.82786 | -4.066165 | 0.6529355 | 0.6529355 | 0.6529355
30.56543 | 24.7085 | 28.79395 | 26.82983 | -4.085453 | 0.6547091 | 0.6547091 | 0.6547091
30.57543 | 24.7234 | 28.80127 | 26.8318 | -4.077871 | 0.6564917 | 0.6564917 | 0.6564917
30.58543 | 24.7227 | 28.80861 | 26.83377 | -4.08591 | 0.6582811 | 0.6582811 | 0.6582811
30.59543 | 24.7254 | 28.81597 | 26.83574 | -4.090572 | 0.6600774 | 0.6600774 | 0.6600774
30.60543 | 24.7115 | 28.82335 | 26.83771 | -4.111855 | 0.6618804 | 0.6618804 | 0.6618804
30.61542 | 24.7222 | 28.83075 | 26.83969 | -4.108551 | 0.6636884 | 0.6636884 | 0.6636884
30.62542 | 24.7273 | 28.83818 | 26.84166 | -4.110877 | 0.6655048 | 0.6655048 | 0.6655048
30.63542 | 24.7176 | 28.84562 | 26.84364 | -4.128022 | 0.6673276 | 0.6673276 | 0.6673276
30.64542 | 24.7223 | 28.85309 | 26.84562 | -4.130788 | 0.6691569 | 0.6691569 | 0.6691569
30.65542 | 24.7271 | 28.86057 | 26.8476 | -4.133474 | 0.6709925 | 0.6709925 | 0.6709925
30.66542 | 24.7249 | 28.86808 | 26.84958 | -4.14318 | 0.6728344 | 0.6728344 | 0.6728344
30.67541 | 24.7098 | 28.8756 | 26.85156 | -4.165798 | 0.6746807 | 0.6746807 | 0.6746807
30.68541 | 24.7282 | 28.88314 | 26.85354 | -4.154943 | 0.676535 | 0.676535 | 0.676535
30.69541 | 24.7123 | 28.89071 | 26.85552 | -4.178406 | 0.6783953 | 0.6783953 | 0.6783953
30.70541 | 24.7094 | 28.89829 | 26.8575 | -4.188889 | 0.6802617 | 0.6802617 | 0.6802617
30.71541 | 24.719 | 28.90589 | 26.85949 | -4.186891 | 0.6821339 | 0.6821339 | 0.6821339
30.7254 | 24.7052 | 28.9135 | 26.86147 | -4.208303 | 0.6840102 | 0.6840102 | 0.6840102
30.7354 | 24.7115 | 28.92114 | 26.86346 | -4.209641 | 0.6858942 | 0.6858942 | 0.6858942
30.7454 | 24.7142 | 28.9288 | 26.86544 | -4.214597 | 0.687784 | 0.687784 | 0.687784
30.7554 | 24.711 | 28.93647 | 26.86743 | -4.22547 | 0.6896794 | 0.6896794 | 0.6896794
30.7654 | 24.6981 | 28.94416 | 26.86942 | -4.246062 | 0.6915805 | 0.6915805 | 0.6915805
30.7754 | 24.7013 | 28.95187 | 26.87141 | -4.25057 | 0.6934872 | 0.6934872 | 0.6934872
30.78539 | 24.7028 | 28.95959 | 26.8734 | -4.256789 | 0.6953976 | 0.6953976 | 0.6953976
30.79539 | 24.6912 | 28.96733 | 26.87539 | -4.276132 | 0.6973152 | 0.6973152 | 0.6973152
30.80539 | 24.7047 | 28.97509 | 26.87738 | -4.270392 | 0.6992384 | 0.6992384 | 0.6992384
30.81539 | 24.6966 | 28.98287 | 26.87937 | -4.286268 | 0.7011671 | 0.7011671 | 0.7011671
30.82539 | 24.6878 | 28.99066 | 26.88136 | -4.302862 | 0.7031011 | 0.7031011 | 0.7031011
30.83538 | 24.7048 | 28.99846 | 26.88335 | -4.293664 | 0.7050385 | 0.7050385 | 0.7050385
30.84538 | 24.691 | 29.00629 | 26.88534 | -4.31529 | 0.7069832 | 0.7069832 | 0.7069832
30.85538 | 24.685 | 29.01413 | 26.88733 | -4.329133 | 0.7089331 | 0.7089331 | 0.7089331
30.86538 | 24.6917 | 29.02199 | 26.88933 | -4.330291 | 0.7108884 | 0.7108884 | 0.7108884
30.87538 | 24.6948 | 29.02987 | 26.89132 | -4.335066 | 0.7128488 | 0.7128488 | 0.7128488
30.88538 | 24.6825 | 29.03776 | 26.89331 | -4.355256 | 0.7148145 | 0.7148145 | 0.7148145
30.89537 | 24.6948 | 29.04565 | 26.8953 | -4.350855 | 0.7167835 | 0.7167835 | 0.7167835
30.90537 | 24.6902 | 29.05358 | 26.8973 | -4.363377 | 0.7187595 | 0.7187595 | 0.7187595
30.91537 | 24.6867 | 29.06151 | 26.89929 | -4.374815 | 0.7207407 | 0.7207407 | 0.7207407
30.92537 | 24.6874 | 29.06947 | 26.90129 | -4.382068 | 0.7227271 | 0.7227271 | 0.7227271
30.93537 | 24.6871 | 29.07744 | 26.90328 | -4.390337 | 0.7247186 | 0.7247186 | 0.7247186
30.94536 | 24.6912 | 29.08541 | 26.90527 | -4.394213 | 0.7267132 | 0.7267132 | 0.7267132
30.95536 | 24.6919 | 29.09341 | 26.90727 | -4.401513 | 0.728715 | 0.728715 | 0.728715
30.96536 | 24.6851 | 29.10143 | 26.90926 | -4.416328 | 0.7307219 | 0.7307219 | 0.7307219
30.97536 | 24.691 | 29.10946 | 26.91126 | -4.418459 | 0.7327339 | 0.7327339 | 0.7327339
30.98536 | 24.664 | 29.1175 | 26.91325 | -4.453505 | 0.734751 | 0.734751 | 0.734751
30.99536 | 24.701 | 29.12557 | 26.91525 | -4.424566 | 0.7367733 | 0.7367733 | 0.7367733
31.00535 | 24.6816 | 29.13363 | 26.91724 | -4.452035 | 0.7387987 | 0.7387987 | 0.7387987
31.01535 | 24.6808 | 29.14173 | 26.91923 | -4.460926 | 0.7408312 | 0.7408312 | 0.7408312
31.02535 | 24.6907 | 29.14983 | 26.92123 | -4.459133 | 0.7428688 | 0.7428688 | 0.7428688
31.03535 | 24.6794 | 29.15796 | 26.92322 | -4.478556 | 0.7449116 | 0.7449116 | 0.7449116
31.04535 | 24.6778 | 29.16609 | 26.92521 | -4.488293 | 0.7469595 | 0.7469595 | 0.7469595
31.05534 | 24.7059 | 29.17424 | 26.92721 | -4.468337 | 0.7490105 | 0.7490105 | 0.7490105
31.06534 | 24.684 | 29.18241 | 26.9292 | -4.498405 | 0.7510687 | 0.7510687 | 0.7510687
31.07534 | 24.7037 | 29.19059 | 26.93119 | -4.486888 | 0.7531321 | 0.7531321 | 0.7531321
31.08534 | 24.6975 | 29.19879 | 26.93318 | -4.501286 | 0.7552006 | 0.7552006 | 0.7552006
31.09534 | 24.7015 | 29.207 | 26.93518 | -4.505499 | 0.7572743 | 0.7572743 | 0.7572743
31.10534 | 24.7087 | 29.21523 | 26.93717 | -4.506527 | 0.7593531 | 0.7593531 | 0.7593531
31.11533 | 24.7041 | 29.22346 | 26.93916 | -4.519363 | 0.7614352 | 0.7614352 | 0.7614352
31.12533 | 24.7064 | 29.23172 | 26.94115 | -4.525322 | 0.7635244 | 0.7635244 | 0.7635244
31.13533 | 24.7155 | 29.24 | 26.94314 | -4.524495 | 0.7656189 | 0.7656189 | 0.7656189
31.14533 | 24.7255 | 29.24828 | 26.94513 | -4.522784 | 0.7677186 | 0.7677186 | 0.7677186
31.15533 | 24.719 | 29.25659 | 26.94712 | -4.537588 | 0.7698234 | 0.7698234 | 0.7698234
31.16532 | 24.7293 | 29.2649 | 26.9491 | -4.535599 | 0.7719314 | 0.7719314 | 0.7719314
31.17532 | 24.7209 | 29.27323 | 26.95109 | -4.552333 | 0.7740467 | 0.7740467 | 0.7740467
31.18532 | 24.7394 | 29.28158 | 26.95308 | -4.542181 | 0.7761671 | 0.7761671 | 0.7761671
31.19532 | 24.7354 | 29.28994 | 26.95507 | -4.554545 | 0.7782927 | 0.7782927 | 0.7782927
31.20532 | 24.7381 | 29.29832 | 26.95705 | -4.560223 | 0.7804235 | 0.7804235 | 0.7804235
31.21532 | 24.7338 | 29.30672 | 26.95904 | -4.572917 | 0.7825595 | 0.7825595 | 0.7825595
31.22531 | 24.7369 | 29.31512 | 26.96102 | -4.578216 | 0.7846983 | 0.7846983 | 0.7846983
31.23531 | 24.7371 | 29.32354 | 26.963 | -4.586439 | 0.7868448 | 0.7868448 | 0.7868448
31.24531 | 24.7464 | 29.33198 | 26.96499 | -4.585575 | 0.788996 | 0.788996 | 0.788996
31.25531 | 24.7469 | 29.34043 | 26.96697 | -4.593527 | 0.7911526 | 0.7911526 | 0.7911526
31.26531 | 24.7364 | 29.34889 | 26.96895 | -4.612493 | 0.7933141 | 0.7933141 | 0.7933141
31.2753 | 24.7663 | 29.35736 | 26.97093 | -4.591064 | 0.7954785 | 0.7954785 | 0.7954785
31.2853 | 24.7485 | 29.36586 | 26.97291 | -4.617359 | 0.7976501 | 0.7976501 | 0.7976501
31.2953 | 24.7547 | 29.37437 | 26.97489 | -4.619667 | 0.7998267 | 0.7998267 | 0.7998267
31.3053 | 24.7614 | 29.38289 | 26.97686 | -4.621489 | 0.8020081 | 0.8020081 | 0.8020081
31.3153 | 24.7474 | 29.39142 | 26.97884 | -4.644024 | 0.8041946 | 0.8041946 | 0.8041946
31.3253 | 24.765 | 29.39997 | 26.98082 | -4.634974 | 0.8063859 | 0.8063859 | 0.8063859
31.33529 | 24.7474 | 29.40853 | 26.98279 | -4.661127 | 0.8085797 | 0.8085797 | 0.8085797
31.34529 | 24.7775 | 29.4171 | 26.98476 | -4.639603 | 0.8107805 | 0.8107805 | 0.8107805
31.35529 | 24.7694 | 29.42569 | 26.98673 | -4.656291 | 0.812986 | 0.812986 | 0.812986
31.36529 | 24.7774 | 29.43429 | 26.9887 | -4.656892 | 0.815196 | 0.815196 | 0.815196
31.37529 | 24.7893 | 29.44291 | 26.99067 | -4.653606 | 0.8174106 | 0.8174106 | 0.8174106
31.38528 | 24.8032 | 29.45152 | 26.99264 | -4.648323 | 0.8196275 | 0.8196275 | 0.8196275
31.39528 | 24.8032 | 29.46016 | 26.99461 | -4.65696 | 0.821851 | 0.821851 | 0.821851
31.40528 | 24.8096 | 29.46881 | 26.99657 | -4.659209 | 0.8240788 | 0.8240788 | 0.8240788
31.41528 | 24.8289 | 29.47747 | 26.99854 | -4.64857 | 0.8263108 | 0.8263108 | 0.8263108
31.42528 | 24.8247 | 29.48614 | 27.0005 | -4.661441 | 0.8285469 | 0.8285469 | 0.8285469
31.43528 | 24.8455 | 29.49482 | 27.00246 | -4.649324 | 0.830787 | 0.830787 | 0.830787
31.44527 | 24.8532 | 29.50351 | 27.00442 | -4.650308 | 0.8330289 | 0.8330289 | 0.8330289
31.45527 | 24.8627 | 29.51221 | 27.00638 | -4.64951 | 0.8352769 | 0.8352769 | 0.8352769
31.46527 | 24.8821 | 29.52092 | 27.00834 | -4.638823 | 0.8375285 | 0.8375285 | 0.8375285
31.47527 | 24.8776 | 29.52964 | 27.01029 | -4.652044 | 0.8397837 | 0.8397837 | 0.8397837
31.48527 | 24.9154 | 29.53837 | 27.01225 | -4.622975 | 0.8420424 | 0.8420424 | 0.8420424
31.49526 | 24.9052 | 29.54711 | 27.0142 | -4.641906 | 0.8443023 | 0.8443023 | 0.8443023
31.50526 | 24.9251 | 29.55585 | 27.01615 | -4.630752 | 0.8465675 | 0.8465675 | 0.8465675
31.51526 | 24.9302 | 29.56461 | 27.0181 | -4.634408 | 0.848836 | 0.848836 | 0.848836
31.52526 | 24.948 | 29.57337 | 27.02005 | -4.625369 | 0.8511072 | 0.8511072 | 0.8511072
31.53526 | 24.9663 | 29.58214 | 27.02199 | -4.615839 | 0.8533816 | 0.8533816 | 0.8533816
31.54525 | 24.9778 | 29.59091 | 27.02394 | -4.613105 | 0.8556561 | 0.8556561 | 0.8556561
31.55525 | 24.9902 | 29.59969 | 27.02588 | -4.609486 | 0.8579355 | 0.8579355 | 0.8579355
31.56525 | 25.0041 | 29.60847 | 27.02782 | -4.604373 | 0.8602174 | 0.8602174 | 0.8602174
31.57525 | 25.0208 | 29.61726 | 27.02976 | -4.596464 | 0.8625013 | 0.8625013 | 0.8625013
31.58525 | 25.0314 | 29.62606 | 27.0317 | -4.594661 | 0.8647876 | 0.8647876 | 0.8647876
31.59525 | 25.0315 | 29.63486 | 27.03363 | -4.60336 | 0.8670754 | 0.8670754 | 0.8670754
31.60524 | 25.0488 | 29.64366 | 27.03557 | -4.594855 | 0.869363 | 0.869363 | 0.869363
31.61524 | 25.0663 | 29.65246 | 27.0375 | -4.586161 | 0.8716544 | 0.8716544 | 0.8716544
31.62524 | 25.0789 | 29.66127 | 27.03943 | -4.58237 | 0.8739471 | 0.8739471 | 0.8739471
31.63524 | 25.0955 | 29.67008 | 27.04136 | -4.57458 | 0.8762412 | 0.8762412 | 0.8762412
31.64524 | 25.0968 | 29.67889 | 27.04328 | -4.582092 | 0.8785363 | 0.8785363 | 0.8785363
31.65523 | 25.1223 | 29.6877 | 27.04521 | -4.565395 | 0.8808301 | 0.8808301 | 0.8808301
31.66523 | 25.1281 | 29.69651 | 27.04713 | -4.568407 | 0.8831266 | 0.8831266 | 0.8831266
31.67523 | 25.134 | 29.70532 | 27.04905 | -4.57132 | 0.8854242 | 0.8854242 | 0.8854242
31.68523 | 25.1566 | 29.71413 | 27.05097 | -4.55753 | 0.8877216 | 0.8877216 | 0.8877216
31.69523 | 25.1648 | 29.72294 | 27.05288 | -4.558141 | 0.8900198 | 0.8900198 | 0.8900198
31.70523 | 25.1873 | 29.73175 | 27.0548 | -4.544448 | 0.8923175 | 0.8923175 | 0.8923175
31.71522 | 25.1832 | 29.74054 | 27.0567 | -4.557344 | 0.8946131 | 0.8946131 | 0.8946131
31.72522 | 25.2112 | 29.74935 | 27.05861 | -4.538146 | 0.8969105 | 0.8969105 | 0.8969105
31.73522 | 25.2128 | 29.75814 | 27.06052 | -4.545344 | 0.8992074 | 0.8992074 | 0.8992074
31.74522 | 25.2319 | 29.76694 | 27.06243 | -4.535038 | 0.9015037 | 0.9015037 | 0.9015037
31.75522 | 25.2292 | 29.77573 | 27.06433 | -4.546526 | 0.9037991 | 0.9037991 | 0.9037991
31.76521 | 25.2443 | 29.7845 | 27.06623 | -4.540201 | 0.9060911 | 0.9060911 | 0.9060911
31.77521 | 25.2577 | 29.79328 | 27.06813 | -4.535578 | 0.9083843 | 0.9083843 | 0.9083843
31.78521 | 25.2705 | 29.80205 | 27.07002 | -4.531549 | 0.910676 | 0.910676 | 0.910676
31.79521 | 25.2934 | 29.81081 | 27.07191 | -4.517413 | 0.9129662 | 0.9129662 | 0.9129662
31.80521 | 25.2941 | 29.81957 | 27.07381 | -4.525469 | 0.9152546 | 0.9152546 | 0.9152546
31.81521 | 25.3031 | 29.82832 | 27.07569 | -4.525217 | 0.9175412 | 0.9175412 | 0.9175412
31.8252 | 25.3189 | 29.83705 | 27.07758 | -4.518148 | 0.9198234 | 0.9198234 | 0.9198234
31.8352 | 25.3225 | 29.84578 | 27.07946 | -4.523278 | 0.9221056 | 0.9221056 | 0.9221056
31.8452 | 25.3394 | 29.8545 | 27.08134 | -4.515099 | 0.9243856 | 0.9243856 | 0.9243856
31.8552 | 25.3362 | 29.86321 | 27.08322 | -4.52701 | 0.926663 | 0.926663 | 0.926663
31.8652 | 25.3657 | 29.87191 | 27.0851 | -4.506209 | 0.9289377 | 0.9289377 | 0.9289377
31.87519 | 25.3554 | 29.88059 | 27.08697 | -4.52519 | 0.9312073 | 0.9312073 | 0.9312073
31.88519 | 25.3848 | 29.88927 | 27.08884 | -4.504467 | 0.9334763 | 0.9334763 | 0.9334763
31.89519 | 25.3827 | 29.89793 | 27.09071 | -4.515233 | 0.9357422 | 0.9357422 | 0.9357422
31.90519 | 25.384 | 29.90659 | 27.09257 | -4.522586 | 0.9380049 | 0.9380049 | 0.9380049
31.91519 | 25.3921 | 29.91523 | 27.09443 | -4.523126 | 0.9402642 | 0.9402642 | 0.9402642
31.92519 | 25.3897 | 29.92385 | 27.09629 | -4.534154 | 0.9425201 | 0.9425201 | 0.9425201
31.93518 | 25.4 | 29.93246 | 27.09815 | -4.532459 | 0.9447702 | 0.9447702 | 0.9447702
31.94518 | 25.409 | 29.94106 | 27.1 | -4.53206 | 0.9470189 | 0.9470189 | 0.9470189
31.95518 | 25.4098 | 29.94965 | 27.10185 | -4.539846 | 0.9492639 | 0.9492639 | 0.9492639
31.96518 | 25.4226 | 29.95822 | 27.1037 | -4.535618 | 0.9515051 | 0.9515051 | 0.9515051
31.97518 | 25.4215 | 29.96677 | 27.10555 | -4.545275 | 0.9537422 | 0.9537422 | 0.9537422
31.98517 | 25.4234 | 29.97531 | 27.10739 | -4.551909 | 0.9559733 | 0.9559733 | 0.9559733
31.99517 | 25.4439 | 29.98384 | 27.10923 | -4.539936 | 0.9582025 | 0.9582025 | 0.9582025
32.00517 | 25.4386 | 29.99235 | 27.11107 | -4.553748 | 0.9604275 | 0.9604275 | 0.9604275
32.01517 | 25.4445 | 30.00084 | 27.1129 | -4.556345 | 0.9626484 | 0.9626484 | 0.9626484
32.02517 | 25.4407 | 30.00933 | 27.11473 | -4.568626 | 0.9648652 | 0.9648652 | 0.9648652
32.03517 | 25.4475 | 30.01779 | 27.11656 | -4.570291 | 0.9670777 | 0.9670777 | 0.9670777
32.04516 | 25.4542 | 30.02623 | 27.11838 | -4.572033 | 0.9692838 | 0.9692838 | 0.9692838
32.05516 | 25.4492 | 30.03467 | 27.1202 | -4.585466 | 0.9714878 | 0.9714878 | 0.9714878
32.06516 | 25.461 | 30.04308 | 27.12202 | -4.582084 | 0.9736877 | 0.9736877 | 0.9736877
32.07516 | 25.4612 | 30.05149 | 27.12384 | -4.590287 | 0.9758832 | 0.9758832 | 0.9758832
32.08516 | 25.4715 | 30.05987 | 27.12565 | -4.588373 | 0.9780745 | 0.9780745 | 0.9780745
32.09515 | 25.4735 | 30.06824 | 27.12746 | -4.594735 | 0.9802596 | 0.9802596 | 0.9802596
32.10515 | 25.4669 | 30.07659 | 27.12926 | -4.60969 | 0.9824425 | 0.9824425 | 0.9824425
32.11515 | 25.4741 | 30.08493 | 27.13106 | -4.610829 | 0.9846215 | 0.9846215 | 0.9846215
32.12515 | 25.4873 | 30.09325 | 27.13286 | -4.605953 | 0.9867964 | 0.9867964 | 0.9867964
32.13515 | 25.4726 | 30.10156 | 27.13466 | -4.628962 | 0.9889672 | 0.9889672 | 0.9889672
32.14515 | 25.4908 | 30.10986 | 27.13645 | -4.619056 | 0.9911343 | 0.9911343 | 0.9911343
32.15514 | 25.5004 | 30.11813 | 27.13824 | -4.617727 | 0.9932955 | 0.9932955 | 0.9932955
32.16514 | 25.4974 | 30.12639 | 27.14003 | -4.628992 | 0.9954551 | 0.9954551 | 0.9954551
32.17514 | 25.4979 | 30.13464 | 27.14181 | -4.636743 | 0.9976111 | 0.9976111 | 0.9976111
32.18514 | 25.498 | 30.14288 | 27.14359 | -4.64488 | 0.9997637 | 0.9997637 | 0.9997637
32.19514 | 25.5196 | 30.1511 | 27.14536 | -4.631504 | 1.001913 | 1.001913 | 1.001913
32.20513 | 25.513 | 30.15931 | 27.14713 | -4.646306 | 1.004057 | 1.004057 | 1.004057
32.21513 | 25.5276 | 30.16751 | 27.1489 | -4.639905 | 1.0062 | 1.0062 | 1.0062
32.22513 | 25.5357 | 30.17569 | 27.15067 | -4.639991 | 1.008341 | 1.008341 | 1.008341
32.23513 | 25.5394 | 30.18387 | 27.15243 | -4.644467 | 1.010479 | 1.010479 | 1.010479
32.24513 | 25.5225 | 30.19203 | 27.15419 | -4.669531 | 1.012614 | 1.012614 | 1.012614
32.25513 | 25.5572 | 30.20018 | 27.15594 | -4.642985 | 1.014747 | 1.014747 | 1.014747
32.26512 | 25.5531 | 30.20832 | 27.15769 | -4.655221 | 1.016876 | 1.016876 | 1.016876
32.27512 | 25.5579 | 30.21646 | 27.15944 | -4.658557 | 1.019006 | 1.019006 | 1.019006
32.28512 | 25.5713 | 30.22458 | 27.16118 | -4.653284 | 1.021133 | 1.021133 | 1.021133
32.29512 | 25.5812 | 30.2327 | 27.16292 | -4.651504 | 1.02326 | 1.02326 | 1.02326
32.30512 | 25.588 | 30.24082 | 27.16466 | -4.652816 | 1.025386 | 1.025386 | 1.025386
32.31511 | 25.5794 | 30.24891 | 27.16639 | -4.669514 | 1.027508 | 1.027508 | 1.027508
32.32511 | 25.6065 | 30.25702 | 27.16812 | -4.650518 | 1.029633 | 1.029633 | 1.029633
32.33511 | 25.5962 | 30.26511 | 27.16984 | -4.668914 | 1.031757 | 1.031757 | 1.031757
32.34511 | 25.6049 | 30.27321 | 27.17156 | -4.668309 | 1.033881 | 1.033881 | 1.033881
32.35511 | 25.6268 | 30.2813 | 27.17328 | -4.6545 | 1.036006 | 1.036006 | 1.036006
32.36511 | 25.6222 | 30.28939 | 27.175 | -4.667191 | 1.038132 | 1.038132 | 1.038132
32.3751 | 25.6217 | 30.29747 | 27.1767 | -4.675772 | 1.040256 | 1.040256 | 1.040256
32.3851 | 25.6393 | 30.30556 | 27.17841 | -4.666261 | 1.042384 | 1.042384 | 1.042384
32.3951 | 25.6569 | 30.31365 | 27.18011 | -4.656753 | 1.044514 | 1.044514 | 1.044514
32.4051 | 25.6535 | 30.32175 | 27.18181 | -4.668245 | 1.046646 | 1.046646 | 1.046646
32.4151 | 25.6654 | 30.32984 | 27.1835 | -4.664444 | 1.048781 | 1.048781 | 1.048781
32.42509 | 25.6892 | 30.33794 | 27.18519 | -4.648736 | 1.050916 | 1.050916 | 1.050916
32.43509 | 25.6937 | 30.34604 | 27.18687 | -4.652344 | 1.053056 | 1.053056 | 1.053056
32.44509 | 25.7101 | 30.35416 | 27.18856 | -4.644058 | 1.055201 | 1.055201 | 1.055201
32.45509 | 25.7232 | 30.36228 | 27.19023 | -4.63908 | 1.057349 | 1.057349 | 1.057349
32.46509 | 25.7314 | 30.37041 | 27.19191 | -4.639012 | 1.059502 | 1.059502 | 1.059502
32.47509 | 25.7639 | 30.37855 | 27.19358 | -4.614654 | 1.061659 | 1.061659 | 1.061659
32.48508 | 25.7633 | 30.3867 | 27.19524 | -4.623399 | 1.06382 | 1.06382 | 1.06382
32.49508 | 25.7759 | 30.39487 | 27.1969 | -4.618966 | 1.065989 | 1.065989 | 1.065989
32.50508 | 25.7984 | 30.40305 | 27.19856 | -4.604647 | 1.068163 | 1.068163 | 1.068163
32.51508 | 25.8179 | 30.41124 | 27.20021 | -4.593342 | 1.070345 | 1.070345 | 1.070345
32.52508 | 25.8426 | 30.41946 | 27.20186 | -4.576855 | 1.072533 | 1.072533 | 1.072533
32.53507 | 25.8655 | 30.42768 | 27.2035 | -4.562178 | 1.074726 | 1.074726 | 1.074726
32.54507 | 25.872 | 30.43593 | 27.20514 | -4.563928 | 1.07693 | 1.07693 | 1.07693
32.55507 | 25.8986 | 30.4442 | 27.20677 | -4.545598 | 1.079142 | 1.079142 | 1.079142
32.56507 | 25.9146 | 30.45249 | 27.2084 | -4.537891 | 1.081362 | 1.081362 | 1.081362
32.57507 | 25.926 | 30.46081 | 27.21003 | -4.534807 | 1.083592 | 1.083592 | 1.083592
32.58507 | 25.9499 | 30.46915 | 27.21165 | -4.519248 | 1.085832 | 1.085832 | 1.085832
32.59506 | 25.9696 | 30.47751 | 27.21327 | -4.507907 | 1.088079 | 1.088079 | 1.088079
32.60506 | 25.9857 | 30.4859 | 27.21488 | -4.500201 | 1.09034 | 1.09034 | 1.09034
32.61506 | 26.0034 | 30.49432 | 27.21649 | -4.490924 | 1.092611 | 1.092611 | 1.092611
32.62506 | 26.026 | 30.50278 | 27.21809 | -4.476778 | 1.094895 | 1.094895 | 1.094895
32.63506 | 26.0571 | 30.51126 | 27.21969 | -4.454163 | 1.09719 | 1.09719 | 1.09719
32.64505 | 26.05 | 30.51977 | 27.22129 | -4.469772 | 1.099495 | 1.099495 | 1.099495
32.65505 | 26.0809 | 30.52832 | 27.22288 | -4.447425 | 1.101816 | 1.101816 | 1.101816
32.66505 | 26.0949 | 30.53691 | 27.22446 | -4.442013 | 1.10415 | 1.10415 | 1.10415
32.67505 | 26.1115 | 30.54554 | 27.22604 | -4.434039 | 1.106498 | 1.106498 | 1.106498
32.68505 | 26.1487 | 30.5542 | 27.22762 | -4.405504 | 1.108861 | 1.108861 | 1.108861
32.69505 | 26.1498 | 30.56291 | 27.22919 | -4.413108 | 1.111238 | 1.111238 | 1.111238
32.70504 | 26.1693 | 30.57165 | 27.23076 | -4.402345 | 1.113629 | 1.113629 | 1.113629
32.71504 | 26.1858 | 30.58043 | 27.23232 | -4.394634 | 1.116038 | 1.116038 | 1.116038
32.72504 | 26.1901 | 30.58927 | 27.23388 | -4.399167 | 1.118463 | 1.118463 | 1.118463
32.73504 | 26.235 | 30.59815 | 27.23543 | -4.363147 | 1.120905 | 1.120905 | 1.120905
32.74504 | 26.2406 | 30.60707 | 27.23698 | -4.366473 | 1.123364 | 1.123364 | 1.123364
32.75503 | 26.2665 | 30.61604 | 27.23852 | -4.349539 | 1.125839 | 1.125839 | 1.125839
32.76503 | 26.2931 | 30.62506 | 27.24006 | -4.331964 | 1.128334 | 1.128334 | 1.128334
32.77503 | 26.3047 | 30.63414 | 27.24159 | -4.329441 | 1.130849 | 1.130849 | 1.130849
32.78503 | 26.334 | 30.64327 | 27.24312 | -4.30927 | 1.133382 | 1.133382 | 1.133382
32.79503 | 26.3598 | 30.65245 | 27.24465 | -4.292653 | 1.135935 | 1.135935 | 1.135935
32.80503 | 26.3622 | 30.66169 | 27.24617 | -4.299492 | 1.138508 | 1.138508 | 1.138508
32.81502 | 26.4019 | 30.67098 | 27.24768 | -4.269078 | 1.1411 | 1.1411 | 1.1411
32.82502 | 26.4059 | 30.68033 | 27.24919 | -4.274431 | 1.143714 | 1.143714 | 1.143714
32.83502 | 26.4555 | 30.68974 | 27.25069 | -4.234245 | 1.146351 | 1.146351 | 1.146351
32.84502 | 26.4657 | 30.69922 | 27.25219 | -4.23352 | 1.149009 | 1.149009 | 1.149009
32.85502 | 26.479 | 30.70876 | 27.25369 | -4.229757 | 1.15169 | 1.15169 | 1.15169
32.86501 | 26.5162 | 30.71835 | 27.25517 | -4.202148 | 1.154391 | 1.154391 | 1.154391
32.87501 | 26.5279 | 30.72801 | 27.25666 | -4.200114 | 1.157119 | 1.157119 | 1.157119
32.88501 | 26.5627 | 30.73775 | 27.25814 | -4.175046 | 1.15987 | 1.15987 | 1.15987
32.89501 | 26.5862 | 30.74755 | 27.25961 | -4.161346 | 1.162645 | 1.162645 | 1.162645
32.90501 | 26.598 | 30.75741 | 27.26108 | -4.159415 | 1.165445 | 1.165445 | 1.165445
32.91501 | 26.6303 | 30.76735 | 27.26254 | -4.137054 | 1.16827 | 1.16827 | 1.16827
32.925 | 26.6492 | 30.77735 | 27.264 | -4.128155 | 1.171118 | 1.171118 | 1.171118
32.935 | 26.6745 | 30.78744 | 27.26545 | -4.112938 | 1.173995 | 1.173995 | 1.173995
32.945 | 26.71 | 30.7976 | 27.2669 | -4.087596 | 1.176898 | 1.176898 | 1.176898
32.955 | 26.7087 | 30.80783 | 27.26834 | -4.099128 | 1.179828 | 1.179828 | 1.179828
32.965 | 26.7511 | 30.81814 | 27.26978 | -4.067038 | 1.182786 | 1.182786 | 1.182786
32.97499 | 26.7693 | 30.82852 | 27.27121 | -4.059215 | 1.185768 | 1.185768 | 1.185768
32.98499 | 26.8008 | 30.83898 | 27.27264 | -4.038181 | 1.188781 | 1.188781 | 1.188781
32.99499 | 26.8364 | 30.84953 | 27.27406 | -4.013128 | 1.191823 | 1.191823 | 1.191823
33.00499 | 26.8591 | 30.86016 | 27.27548 | -4.001056 | 1.194893 | 1.194893 | 1.194893
33.01499 | 26.8709 | 30.87087 | 27.27689 | -3.999967 | 1.197993 | 1.197993 | 1.197993
33.02499 | 26.8953 | 30.88166 | 27.27829 | -3.986361 | 1.201123 | 1.201123 | 1.201123
33.03498 | 26.9508 | 30.89253 | 27.27969 | -3.941731 | 1.20428 | 1.20428 | 1.20428
33.04498 | 26.9658 | 30.9035 | 27.28109 | -3.937696 | 1.20747 | 1.20747 | 1.20747
33.05498 | 27.0031 | 30.91455 | 27.28247 | -3.91145 | 1.210692 | 1.210692 | 1.210692
33.06498 | 27.0167 | 30.92569 | 27.28386 | -3.908992 | 1.213945 | 1.213945 | 1.213945
33.07498 | 27.0501 | 30.93692 | 27.28524 | -3.886823 | 1.217229 | 1.217229 | 1.217229
33.08497 | 27.0785 | 30.94823 | 27.28661 | -3.869735 | 1.220543 | 1.220543 | 1.220543
33.09497 | 27.1105 | 30.95965 | 27.28797 | -3.849149 | 1.223892 | 1.223892 | 1.223892
33.10497 | 27.1429 | 30.97116 | 27.28933 | -3.828256 | 1.227274 | 1.227274 | 1.227274
33.11497 | 27.1782 | 30.98276 | 27.29069 | -3.804558 | 1.230689 | 1.230689 | 1.230689
33.12497 | 27.2021 | 30.99445 | 27.29204 | -3.792354 | 1.234138 | 1.234138 | 1.234138
33.13497 | 27.2393 | 31.00625 | 27.29339 | -3.766948 | 1.237621 | 1.237621 | 1.237621
33.14496 | 27.258 | 31.01813 | 27.29472 | -3.760126 | 1.241135 | 1.241135 | 1.241135
33.15496 | 27.2831 | 31.03012 | 27.29606 | -3.747015 | 1.244687 | 1.244687 | 1.244687
33.16496 | 27.3204 | 31.0422 | 27.29738 | -3.721804 | 1.248274 | 1.248274 | 1.248274
33.17496 | 27.3507 | 31.05439 | 27.2987 | -3.703694 | 1.251896 | 1.251896 | 1.251896
33.18496 | 27.3787 | 31.06668 | 27.30002 | -3.687985 | 1.255555 | 1.255555 | 1.255555
33.19495 | 27.4315 | 31.07907 | 27.30133 | -3.647566 | 1.259246 | 1.259246 | 1.259246
33.20495 | 27.4296 | 31.09156 | 27.30263 | -3.661964 | 1.262977 | 1.262977 | 1.262977
33.21495 | 27.4726 | 31.10417 | 27.30393 | -3.631566 | 1.266744 | 1.266744 | 1.266744
33.22495 | 27.509 | 31.11687 | 27.30523 | -3.607875 | 1.27055 | 1.27055 | 1.27055
33.23495 | 27.5296 | 31.12969 | 27.30651 | -3.60009 | 1.274393 | 1.274393 | 1.274393
33.24495 | 27.557 | 31.14261 | 27.30779 | -3.585613 | 1.278273 | 1.278273 | 1.278273
33.25494 | 27.5994 | 31.15563 | 27.30907 | -3.556233 | 1.282188 | 1.282188 | 1.282188
33.26494 | 27.6423 | 31.16877 | 27.31034 | -3.526475 | 1.286146 | 1.286146 | 1.286146
33.27494 | 27.6648 | 31.18203 | 27.3116 | -3.517228 | 1.290143 | 1.290143 | 1.290143
33.28494 | 27.6874 | 31.19539 | 27.31286 | -3.507993 | 1.294179 | 1.294179 | 1.294179
33.29494 | 27.732 | 31.20887 | 27.31411 | -3.476871 | 1.298254 | 1.298254 | 1.298254
33.30493 | 27.7539 | 31.22245 | 27.31535 | -3.46855 | 1.302366 | 1.302366 | 1.302366
33.31493 | 27.8065 | 31.23616 | 27.31659 | -3.429657 | 1.306522 | 1.306522 | 1.306522
33.32493 | 27.8347 | 31.24998 | 27.31783 | -3.415281 | 1.310718 | 1.310718 | 1.310718
33.33493 | 27.859 | 31.26392 | 27.31905 | -3.404921 | 1.314956 | 1.314956 | 1.314956
33.34493 | 27.9142 | 31.27798 | 27.32027 | -3.363779 | 1.319235 | 1.319235 | 1.319235
33.35493 | 27.931 | 31.29216 | 27.32149 | -3.361156 | 1.323555 | 1.323555 | 1.323555
33.36492 | 27.9775 | 31.30644 | 27.3227 | -3.328938 | 1.327913 | 1.327913 | 1.327913
33.37492 | 28.0096 | 31.32086 | 27.3239 | -3.311256 | 1.332318 | 1.332318 | 1.332318
33.38492 | 28.0419 | 31.3354 | 27.3251 | -3.293496 | 1.336766 | 1.336766 | 1.336766
33.39492 | 28.0838 | 31.35006 | 27.32629 | -3.266258 | 1.341257 | 1.341257 | 1.341257
33.40492 | 28.1176 | 31.36485 | 27.32747 | -3.247245 | 1.345791 | 1.345791 | 1.345791
33.41491 | 28.1493 | 31.37974 | 27.32865 | -3.230442 | 1.350364 | 1.350364 | 1.350364
33.42491 | 28.1814 | 31.39478 | 27.32982 | -3.21338 | 1.354986 | 1.354986 | 1.354986
33.43491 | 28.2281 | 31.40994 | 27.33099 | -3.181844 | 1.359652 | 1.359652 | 1.359652
33.44491 | 28.2476 | 31.42524 | 27.33215 | -3.177636 | 1.364363 | 1.364363 | 1.364363
33.45491 | 28.2931 | 31.44066 | 27.3333 | -3.147557 | 1.369119 | 1.369119 | 1.369119
33.46491 | 28.3263 | 31.45621 | 27.33445 | -3.129908 | 1.37392 | 1.37392 | 1.37392
33.4749 | 28.3649 | 31.47187 | 27.33559 | -3.106975 | 1.378763 | 1.378763 | 1.378763
33.4849 | 28.4001 | 31.48769 | 27.33672 | -3.087588 | 1.383656 | 1.383656 | 1.383656
33.4949 | 28.4286 | 31.50363 | 27.33785 | -3.075035 | 1.388595 | 1.388595 | 1.388595
33.5049 | 28.4595 | 31.51971 | 27.33897 | -3.060215 | 1.393582 | 1.393582 | 1.393582
33.5149 | 28.5003 | 31.53593 | 27.34008 | -3.03563 | 1.398615 | 1.398615 | 1.398615
33.52489 | 28.5378 | 31.55226 | 27.34119 | -3.014462 | 1.40369 | 1.40369 | 1.40369
33.53489 | 28.5648 | 31.56875 | 27.34229 | -3.00395 | 1.408818 | 1.408818 | 1.408818
33.54489 | 28.5908 | 31.58538 | 27.34339 | -2.994576 | 1.413995 | 1.413995 | 1.413995
33.55489 | 28.6525 | 31.60214 | 27.34448 | -2.94964 | 1.41922 | 1.41922 | 1.41922
33.56489 | 28.6673 | 31.61904 | 27.34556 | -2.951745 | 1.424494 | 1.424494 | 1.424494
33.57489 | 28.709 | 31.63609 | 27.34664 | -2.92709 | 1.429817 | 1.429817 | 1.429817
33.58488 | 28.7484 | 31.65326 | 27.34771 | -2.904861 | 1.435185 | 1.435185 | 1.435185
33.59488 | 28.7785 | 31.67059 | 27.34877 | -2.892091 | 1.440607 | 1.440607 | 1.440607
33.60488 | 28.8251 | 31.68807 | 27.34983 | -2.862966 | 1.44608 | 1.44608 | 1.44608
33.61488 | 28.85 | 31.70569 | 27.35088 | -2.855685 | 1.451603 | 1.451603 | 1.451603
33.62488 | 28.8984 | 31.72345 | 27.35192 | -2.825051 | 1.457177 | 1.457177 | 1.457177
33.63487 | 28.9184 | 31.74135 | 27.35296 | -2.822947 | 1.462797 | 1.462797 | 1.462797
33.64487 | 28.9641 | 31.75941 | 27.35399 | -2.795308 | 1.468474 | 1.468474 | 1.468474
33.65487 | 28.998 | 31.77762 | 27.35501 | -2.779618 | 1.474203 | 1.474203 | 1.474203
33.66487 | 29.0285 | 31.79598 | 27.35603 | -2.767479 | 1.479984 | 1.479984 | 1.479984
33.67487 | 29.0891 | 31.81449 | 27.35704 | -2.725392 | 1.485819 | 1.485819 | 1.485819
33.68487 | 29.1234 | 31.83316 | 27.35804 | -2.709757 | 1.491706 | 1.491706 | 1.491706
33.69486 | 29.1539 | 31.85196 | 27.35903 | -2.698058 | 1.497641 | 1.497641 | 1.497641
33.70486 | 29.1918 | 31.87093 | 27.36002 | -2.679131 | 1.503636 | 1.503636 | 1.503636
33.71486 | 29.2422 | 31.89006 | 27.36101 | -2.647861 | 1.509685 | 1.509685 | 1.509685
33.72486 | 29.3033 | 31.90935 | 27.36198 | -2.606048 | 1.515788 | 1.515788 | 1.515788
33.73486 | 29.3228 | 31.92879 | 27.36295 | -2.605993 | 1.521947 | 1.521947 | 1.521947
33.74485 | 29.3752 | 31.94838 | 27.36391 | -2.573179 | 1.528155 | 1.528155 | 1.528155
33.75485 | 29.4246 | 31.96814 | 27.36487 | -2.543543 | 1.534424 | 1.534424 | 1.534424
33.76485 | 29.4731 | 31.98807 | 27.36582 | -2.51497 | 1.54075 | 1.54075 | 1.54075
33.77485 | 29.5196 | 32.00816 | 27.36676 | -2.488559 | 1.547133 | 1.547133 | 1.547133
33.78485 | 29.5738 | 32.02841 | 27.3677 | -2.454613 | 1.553572 | 1.553572 | 1.553572
33.79485 | 29.623 | 32.04883 | 27.36862 | -2.425831 | 1.560069 | 1.560069 | 1.560069
33.80484 | 29.6778 | 32.06939 | 27.36954 | -2.391595 | 1.566617 | 1.566617 | 1.566617
33.81484 | 29.6998 | 32.09015 | 27.37046 | -2.390347 | 1.57323 | 1.57323 | 1.57323
33.82484 | 29.7656 | 32.11107 | 27.37137 | -2.345468 | 1.579901 | 1.579901 | 1.579901
33.83484 | 29.8265 | 32.13216 | 27.37227 | -2.305659 | 1.586631 | 1.586631 | 1.586631
33.84484 | 29.8623 | 32.15342 | 27.37316 | -2.291123 | 1.593421 | 1.593421 | 1.593421
33.85483 | 29.9161 | 32.17484 | 27.37404 | -2.258736 | 1.600264 | 1.600264 | 1.600264
33.86483 | 29.9674 | 32.19644 | 27.37492 | -2.229045 | 1.607174 | 1.607174 | 1.607174
33.87483 | 30.0208 | 32.21823 | 27.3758 | -2.197428 | 1.614144 | 1.614144 | 1.614144
33.88483 | 30.06 | 32.24019 | 27.37666 | -2.180188 | 1.621176 | 1.621176 | 1.621176
33.89483 | 30.1062 | 32.26233 | 27.37752 | -2.156125 | 1.628269 | 1.628269 | 1.628269
33.90483 | 30.1603 | 32.28464 | 27.37837 | -2.124341 | 1.635424 | 1.635424 | 1.635424
33.91482 | 30.212 | 32.30712 | 27.37921 | -2.095115 | 1.642635 | 1.642635 | 1.642635
33.92482 | 30.2476 | 32.32979 | 27.38005 | -2.082193 | 1.649915 | 1.649915 | 1.649915
33.93482 | 30.3061 | 32.35265 | 27.38088 | -2.046553 | 1.657259 | 1.657259 | 1.657259
33.94482 | 30.3512 | 32.3757 | 27.3817 | -2.024498 | 1.664666 | 1.664666 | 1.664666
33.95482 | 30.4017 | 32.39893 | 27.38251 | -1.997227 | 1.672138 | 1.672138 | 1.672138
33.96481 | 30.449 | 32.42232 | 27.38332 | -1.973321 | 1.679667 | 1.679667 | 1.679667
33.97481 | 30.5037 | 32.44593 | 27.38412 | -1.942226 | 1.687268 | 1.687268 | 1.687268
33.98481 | 30.5414 | 32.46972 | 27.38491 | -1.928316 | 1.694934 | 1.694934 | 1.694934
33.99481 | 30.5851 | 32.4937 | 27.3857 | -1.9086 | 1.702667 | 1.702667 | 1.702667
34.00481 | 30.6456 | 32.51788 | 27.38648 | -1.872281 | 1.710468 | 1.710468 | 1.710468
34.01481 | 30.6931 | 32.54225 | 27.38725 | -1.849152 | 1.718334 | 1.718334 | 1.718334
34.0248 | 30.7458 | 32.56679 | 27.38801 | -1.82099 | 1.726259 | 1.726259 | 1.726259
34.0348 | 30.7962 | 32.59155 | 27.38877 | -1.795352 | 1.734261 | 1.734261 | 1.734261
34.0448 | 30.8359 | 32.61651 | 27.38952 | -1.780612 | 1.742331 | 1.742331 | 1.742331
34.0548 | 30.8942 | 32.64167 | 27.39026 | -1.747471 | 1.75047 | 1.75047 | 1.75047
34.0648 | 30.93 | 32.66703 | 27.39099 | -1.737032 | 1.758679 | 1.758679 | 1.758679
34.07479 | 31.0011 | 32.69257 | 27.39172 | -1.691469 | 1.766949 | 1.766949 | 1.766949
34.08479 | 31.0421 | 32.71834 | 27.39244 | -1.676235 | 1.775298 | 1.775298 | 1.775298
34.09479 | 31.0924 | 32.74431 | 27.39315 | -1.651906 | 1.783718 | 1.783718 | 1.783718
34.10479 | 31.1576 | 32.77048 | 27.39386 | -1.612884 | 1.792209 | 1.792209 | 1.792209
34.11479 | 31.2025 | 32.79687 | 27.39455 | -1.594371 | 1.800772 | 1.800772 | 1.800772
34.12479 | 31.2555 | 32.82347 | 27.39524 | -1.567967 | 1.809408 | 1.809408 | 1.809408
34.13478 | 31.3007 | 32.85025 | 27.39593 | -1.549548 | 1.818107 | 1.818107 | 1.818107
34.14478 | 31.3584 | 32.87727 | 27.3966 | -1.518868 | 1.826889 | 1.826889 | 1.826889
34.15478 | 31.4242 | 32.9045 | 27.39727 | -1.480302 | 1.835745 | 1.835745 | 1.835745
34.16478 | 31.4623 | 32.93195 | 27.39793 | -1.469653 | 1.844675 | 1.844675 | 1.844675
34.17478 | 31.5262 | 32.95962 | 27.39858 | -1.43342 | 1.85368 | 1.85368 | 1.85368
34.18477 | 31.5809 | 32.98748 | 27.39922 | -1.40658 | 1.862752 | 1.862752 | 1.862752
34.19477 | 31.6273 | 33.01559 | 27.39986 | -1.388287 | 1.871909 | 1.871909 | 1.871909
34.20477 | 31.693 | 33.04392 | 27.40049 | -1.350917 | 1.881143 | 1.881143 | 1.881143
34.21477 | 31.7338 | 33.07247 | 27.40111 | -1.338671 | 1.890454 | 1.890454 | 1.890454
34.22477 | 31.8015 | 33.10125 | 27.40172 | -1.29975 | 1.899842 | 1.899842 | 1.899842
34.23477 | 31.8485 | 33.13026 | 27.40233 | -1.281756 | 1.909309 | 1.909309 | 1.909309
34.24476 | 31.9174 | 33.15946 | 27.40293 | -1.242063 | 1.918845 | 1.918845 | 1.918845
34.25476 | 31.9711 | 33.18893 | 27.40352 | -1.217828 | 1.92847 | 1.92847 | 1.92847
34.26476 | 32.0174 | 33.21863 | 27.4041 | -1.201225 | 1.938174 | 1.938174 | 1.938174
34.27476 | 32.0909 | 33.24856 | 27.40468 | -1.157656 | 1.94796 | 1.94796 | 1.94796
34.28476 | 32.1511 | 33.27872 | 27.40525 | -1.127623 | 1.957826 | 1.957826 | 1.957826
34.29475 | 32.2111 | 33.3091 | 27.4058 | -1.097996 | 1.967764 | 1.967764 | 1.967764
34.30475 | 32.2486 | 33.33974 | 27.40636 | -1.091138 | 1.977794 | 1.977794 | 1.977794
34.31475 | 32.3294 | 33.37062 | 27.4069 | -1.041221 | 1.987907 | 1.987907 | 1.987907
34.32475 | 32.3906 | 33.40175 | 27.40744 | -1.011146 | 1.998103 | 1.998103 | 1.998103
34.33475 | 32.4504 | 33.43311 | 27.40797 | -0.9827144 | 2.008383 | 2.008383 | 2.008383
34.34475 | 32.5037 | 33.46473 | 27.40849 | -0.961029 | 2.018747 | 2.018747 | 2.018747
34.35474 | 32.5776 | 33.49656 | 27.409 | -0.9189595 | 2.029187 | 2.029187 | 2.029187
34.36474 | 32.6272 | 33.52867 | 27.4095 | -0.9014697 | 2.039722 | 2.039722 | 2.039722
34.37474 | 32.702 | 33.56103 | 27.41 | -0.8590313 | 2.050343 | 2.050343 | 2.050343
34.38474 | 32.7594 | 33.59365 | 27.41049 | -0.8342452 | 2.061052 | 2.061052 | 2.061052
34.39474 | 32.8049 | 33.62651 | 27.41097 | -0.8216128 | 2.071847 | 2.071847 | 2.071847
34.40473 | 32.8877 | 33.6596 | 27.41144 | -0.7719048 | 2.08272 | 2.08272 | 2.08272
34.41473 | 32.9555 | 33.69299 | 27.41191 | -0.7374861 | 2.093692 | 2.093692 | 2.093692
34.42473 | 33.0149 | 33.72663 | 27.41237 | -0.7117281 | 2.104753 | 2.104753 | 2.104753
34.43473 | 33.0879 | 33.76053 | 27.41282 | -0.6726299 | 2.115904 | 2.115904 | 2.115904
34.44473 | 33.1309 | 33.7947 | 27.41326 | -0.663796 | 2.127146 | 2.127146 | 2.127146
34.45473 | 33.2207 | 33.82913 | 27.41369 | -0.6084266 | 2.138478 | 2.138478 | 2.138478
34.46472 | 33.2699 | 33.86379 | 27.41412 | -0.5938899 | 2.149891 | 2.149891 | 2.149891
34.47472 | 33.3625 | 33.89876 | 27.41454 | -0.5362556 | 2.161407 | 2.161407 | 2.161407
34.48472 | 33.4018 | 33.93399 | 27.41494 | -0.5321909 | 2.173015 | 2.173015 | 2.173015
34.49472 | 33.471 | 33.9695 | 27.41535 | -0.4984958 | 2.184717 | 2.184717 | 2.184717
34.50472 | 33.5369 | 34.00528 | 27.41574 | -0.4683776 | 2.196513 | 2.196513 | 2.196513
34.51471 | 33.6189 | 34.0413 | 27.41612 | -0.4223994 | 2.208392 | 2.208392 | 2.208392
34.52471 | 33.664 | 34.07763 | 27.4165 | -0.4136331 | 2.220377 | 2.220377 | 2.220377
34.53471 | 33.7343 | 34.11425 | 27.41687 | -0.3799467 | 2.232459 | 2.232459 | 2.232459
34.54471 | 33.8038 | 34.15114 | 27.41723 | -0.3473412 | 2.244637 | 2.244637 | 2.244637
34.55471 | 33.8622 | 34.18832 | 27.41758 | -0.3261177 | 2.256911 | 2.256911 | 2.256911
34.56471 | 33.9288 | 34.22578 | 27.41793 | -0.2969791 | 2.269284 | 2.269284 | 2.269284
34.5747 | 34.0024 | 34.26349 | 27.41826 | -0.2610896 | 2.281742 | 2.281742 | 2.281742
34.5847 | 34.045 | 34.30153 | 27.41859 | -0.256525 | 2.294311 | 2.294311 | 2.294311
34.5947 | 34.138 | 34.33985 | 27.41891 | -0.2018507 | 2.30698 | 2.30698 | 2.30698
34.6047 | 34.1868 | 34.37847 | 27.41922 | -0.1916664 | 2.319748 | 2.319748 | 2.319748
34.6147 | 34.252 | 34.41738 | 27.41953 | -0.1653766 | 2.332617 | 2.332617 | 2.332617
34.62469 | 34.3393 | 34.45654 | 27.41982 | -0.1172363 | 2.345572 | 2.345572 | 2.345572
34.63469 | 34.3943 | 34.49604 | 27.42011 | -0.1017379 | 2.358643 | 2.358643 | 2.358643
34.64469 | 34.4507 | 34.53584 | 27.42039 | -0.08513832 | 2.371817 | 2.371817 | 2.371817
34.65469 | 34.5306 | 34.57594 | 27.42066 | -0.04533745 | 2.385093 | 2.385093 | 2.385093
34.66469 | 34.6125 | 34.61634 | 27.42092 | -0.003839314 | 2.398473 | 2.398473 | 2.398473
34.67469 | 34.6775 | 34.65704 | 27.42117 | 0.02045523 | 2.411957 | 2.411957 | 2.411957
34.68468 | 34.7292 | 34.69802 | 27.42142 | 0.03118496 | 2.425532 | 2.425532 | 2.425532
34.69468 | 34.8263 | 34.73933 | 27.42165 | 0.08696759 | 2.439226 | 2.439226 | 2.439226
34.70468 | 34.8924 | 34.78096 | 27.42188 | 0.1114421 | 2.453025 | 2.453025 | 2.453025
34.71468 | 34.9588 | 34.82289 | 27.4221 | 0.1359066 | 2.46693 | 2.46693 | 2.46693
34.72468 | 35.0317 | 34.86514 | 27.42232 | 0.1665583 | 2.480942 | 2.480942 | 2.480942
34.73467 | 35.0938 | 34.90766 | 27.42252 | 0.1861392 | 2.495047 | 2.495047 | 2.495047
34.74467 | 35.1932 | 34.95054 | 27.42271 | 0.2426634 | 2.509274 | 2.509274 | 2.509274
34.75467 | 35.2473 | 34.99373 | 27.4229 | 0.2535716 | 2.523609 | 2.523609 | 2.523609
34.76467 | 35.3046 | 35.03724 | 27.42308 | 0.2673603 | 2.538054 | 2.538054 | 2.538054
34.77467 | 35.4162 | 35.08107 | 27.42325 | 0.3351303 | 2.552607 | 2.552607 | 2.552607
34.78467 | 35.4691 | 35.12522 | 27.42341 | 0.3438793 | 2.56727 | 2.56727 | 2.56727
34.79466 | 35.544 | 35.16965 | 27.42356 | 0.3743494 | 2.582029 | 2.582029 | 2.582029
34.80466 | 35.6258 | 35.21445 | 27.42371 | 0.4113519 | 2.596914 | 2.596914 | 2.596914
34.81466 | 35.7036 | 35.25957 | 27.42384 | 0.4440294 | 2.611909 | 2.611909 | 2.611909
34.82466 | 35.7671 | 35.30502 | 27.42397 | 0.46208 | 2.627017 | 2.627017 | 2.627017
34.83466 | 35.8547 | 35.3508 | 27.42409 | 0.5039024 | 2.642237 | 2.642237 | 2.642237
34.84465 | 35.9192 | 35.39686 | 27.4242 | 0.5223413 | 2.657554 | 2.657554 | 2.657554
34.85465 | 36.0116 | 35.4433 | 27.4243 | 0.5683048 | 2.672999 | 2.672999 | 2.672999
34.86465 | 36.0705 | 35.49006 | 27.42439 | 0.5804352 | 2.688557 | 2.688557 | 2.688557
34.87465 | 36.1457 | 35.53717 | 27.42448 | 0.6085338 | 2.70423 | 2.70423 | 2.70423
34.88465 | 36.2285 | 35.5846 | 27.42455 | 0.6438971 | 2.720017 | 2.720017 | 2.720017
34.89464 | 36.3178 | 35.63233 | 27.42462 | 0.6854726 | 2.735903 | 2.735903 | 2.735903
34.90464 | 36.3763 | 35.68044 | 27.42468 | 0.6958649 | 2.751919 | 2.751919 | 2.751919
34.91464 | 36.4536 | 35.72888 | 27.42473 | 0.7247191 | 2.768051 | 2.768051 | 2.768051
34.92464 | 36.5531 | 35.77766 | 27.42477 | 0.7754351 | 2.784298 | 2.784298 | 2.784298
34.93464 | 36.595 | 35.82679 | 27.4248 | 0.7682119 | 2.800662 | 2.800662 | 2.800662
34.94464 | 36.702 | 35.87625 | 27.42483 | 0.8257495 | 2.817142 | 2.817142 | 2.817142
34.95463 | 36.7574 | 35.92601 | 27.42484 | 0.8313935 | 2.833722 | 2.833722 | 2.833722
34.96463 | 36.8197 | 35.97615 | 27.42485 | 0.8435471 | 2.850435 | 2.850435 | 2.850435
34.97463 | 36.9477 | 36.02664 | 27.42485 | 0.9210595 | 2.867265 | 2.867265 | 2.867265
34.98463 | 36.9815 | 36.07747 | 27.42483 | 0.9040281 | 2.884212 | 2.884212 | 2.884212
34.99463 | 37.0622 | 36.12865 | 27.42481 | 0.9335524 | 2.901278 | 2.901278 | 2.901278
35.00462 | 37.1766 | 36.18011 | 27.42479 | 0.9964867 | 2.918442 | 2.918442 | 2.918442
35.01462 | 37.2171 | 36.23198 | 27.42475 | 0.9851232 | 2.935743 | 2.935743 | 2.935743
35.02462 | 37.3417 | 36.28419 | 27.4247 | 1.057513 | 2.953161 | 2.953161 | 2.953161
35.03462 | 37.3803 | 36.33674 | 27.42465 | 1.043558 | 2.970698 | 2.970698 | 2.970698
35.04462 | 37.4875 | 36.38964 | 27.42458 | 1.097859 | 2.988352 | 2.988352 | 2.988352
35.05462 | 37.5852 | 36.44289 | 27.42451 | 1.142312 | 3.006125 | 3.006125 | 3.006125
35.06461 | 37.6311 | 36.49643 | 27.42443 | 1.134672 | 3.023999 | 3.023999 | 3.023999
35.07461 | 37.7439 | 36.55037 | 27.42434 | 1.193535 | 3.042008 | 3.042008 | 3.042008
35.08461 | 37.8465 | 36.60465 | 27.42424 | 1.241851 | 3.060136 | 3.060136 | 3.060136
35.09461 | 37.8933 | 36.65928 | 27.42413 | 1.234021 | 3.078382 | 3.078382 | 3.078382
35.10461 | 37.9992 | 36.71425 | 27.42402 | 1.284947 | 3.096745 | 3.096745 | 3.096745
35.1146 | 38.0748 | 36.76952 | 27.42389 | 1.305281 | 3.115209 | 3.115209 | 3.115209
35.1246 | 38.1905 | 36.82518 | 27.42376 | 1.365316 | 3.133809 | 3.133809 | 3.133809
35.1346 | 38.2839 | 36.88119 | 27.42361 | 1.402708 | 3.152526 | 3.152526 | 3.152526
35.1446 | 38.3221 | 36.93754 | 27.42346 | 1.384556 | 3.17136 | 3.17136 | 3.17136
35.1546 | 38.4476 | 36.99424 | 27.4233 | 1.453362 | 3.190312 | 3.190312 | 3.190312
35.1646 | 38.5358 | 37.05127 | 27.42313 | 1.484526 | 3.209381 | 3.209381 | 3.209381
35.17459 | 38.5951 | 37.10859 | 27.42295 | 1.486515 | 3.228544 | 3.228544 | 3.228544
35.18459 | 38.7113 | 37.1663 | 27.42276 | 1.544998 | 3.247846 | 3.247846 | 3.247846
35.19459 | 38.7578 | 37.22436 | 27.42257 | 1.533444 | 3.267263 | 3.267263 | 3.267263
35.20459 | 38.8873 | 37.28275 | 27.42236 | 1.604552 | 3.286796 | 3.286796 | 3.286796
35.21459 | 38.9627 | 37.34148 | 27.42215 | 1.621224 | 3.306443 | 3.306443 | 3.306443
35.22458 | 39.0106 | 37.40048 | 27.42192 | 1.610121 | 3.326186 | 3.326186 | 3.326186
35.23458 | 39.131 | 37.45987 | 27.42169 | 1.671127 | 3.346061 | 3.346061 | 3.346061
35.24458 | 39.18 | 37.5196 | 27.42145 | 1.660403 | 3.36605 | 3.36605 | 3.36605
35.25458 | 39.2966 | 37.57965 | 27.4212 | 1.71695 | 3.386151 | 3.386151 | 3.386151
35.26458 | 39.3712 | 37.64003 | 27.42094 | 1.731172 | 3.406364 | 3.406364 | 3.406364
35.27458 | 39.4252 | 37.70073 | 27.42067 | 1.724469 | 3.426688 | 3.426688 | 3.426688
35.28457 | 39.5499 | 37.7617 | 27.42039 | 1.788204 | 3.447102 | 3.447102 | 3.447102
35.29457 | 39.5935 | 37.82304 | 27.4201 | 1.770461 | 3.467646 | 3.467646 | 3.467646
35.30457 | 39.7057 | 37.8847 | 27.4198 | 1.821001 | 3.488298 | 3.488298 | 3.488298
35.31457 | 39.7847 | 37.94667 | 27.4195 | 1.838029 | 3.509057 | 3.509057 | 3.509057
35.32457 | 39.8306 | 38.00896 | 27.41918 | 1.821645 | 3.529924 | 3.529924 | 3.529924
35.33456 | 39.9561 | 38.07148 | 27.41886 | 1.884617 | 3.550874 | 3.550874 | 3.550874
35.34456 | 40.0037 | 38.13438 | 27.41853 | 1.869323 | 3.57195 | 3.57195 | 3.57195
35.35456 | 40.0875 | 38.19757 | 27.41819 | 1.88993 | 3.593128 | 3.593128 | 3.593128
35.36456 | 40.1814 | 38.26106 | 27.41783 | 1.920341 | 3.614408 | 3.614408 | 3.614408
35.37456 | 40.2424 | 38.32484 | 27.41747 | 1.917559 | 3.635789 | 3.635789 | 3.635789
35.38456 | 40.3295 | 38.38891 | 27.4171 | 1.940589 | 3.657269 | 3.657269 | 3.657269
35.39455 | 40.3984 | 38.4532 | 27.41673 | 1.945199 | 3.678825 | 3.678825 | 3.678825
35.40455 | 40.4816 | 38.51783 | 27.41634 | 1.963766 | 3.700499 | 3.700499 | 3.700499
35.41455 | 40.5587 | 38.58274 | 27.41594 | 1.975959 | 3.722267 | 3.722267 | 3.722267
35.42455 | 40.6244 | 38.64792 | 27.41553 | 1.976483 | 3.744128 | 3.744128 | 3.744128
35.43455 | 40.7267 | 38.71336 | 27.41512 | 2.013342 | 3.76608 | 3.76608 | 3.76608
35.44454 | 40.7895 | 38.77899 | 27.41469 | 2.010507 | 3.7881 | 3.7881 | 3.7881
35.45454 | 40.8743 | 38.84495 | 27.41426 | 2.029353 | 3.810229 | 3.810229 | 3.810229
35.46454 | 40.9661 | 38.91115 | 27.41381 | 2.054952 | 3.832444 | 3.832444 | 3.832444
35.47454 | 41.0224 | 38.97759 | 27.41336 | 2.04481 | 3.854743 | 3.854743 | 3.854743
35.48454 | 41.1367 | 39.04427 | 27.4129 | 2.092433 | 3.877122 | 3.877122 | 3.877122
35.49454 | 41.2013 | 39.11117 | 27.41243 | 2.090127 | 3.899582 | 3.899582 | 3.899582
35.50453 | 41.2908 | 39.17824 | 27.41195 | 2.112564 | 3.922096 | 3.922096 | 3.922096
35.51453 | 41.3917 | 39.24558 | 27.41146 | 2.14612 | 3.944707 | 3.944707 | 3.944707
35.52453 | 41.4421 | 39.31313 | 27.41096 | 2.128969 | 3.967391 | 3.967391 | 3.967391
35.53453 | 41.5614 | 39.38088 | 27.41045 | 2.180517 | 3.990144 | 3.990144 | 3.990144
35.54453 | 41.6295 | 39.44883 | 27.40993 | 2.180673 | 4.012965 | 4.012965 | 4.012965
35.55452 | 41.7195 | 39.51689 | 27.40941 | 2.20261 | 4.035828 | 4.035828 | 4.035828
35.56452 | 41.8092 | 39.5852 | 27.40887 | 2.224003 | 4.058776 | 4.058776 | 4.058776
35.57452 | 41.8739 | 39.65367 | 27.40832 | 2.220228 | 4.081783 | 4.081783 | 4.081783
35.58452 | 41.9975 | 39.72231 | 27.40777 | 2.275195 | 4.104846 | 4.104846 | 4.104846
35.59452 | 42.0552 | 39.79109 | 27.4072 | 2.264109 | 4.127963 | 4.127963 | 4.127963
35.60452 | 42.1635 | 39.86002 | 27.40663 | 2.303483 | 4.15113 | 4.15113 | 4.15113
35.61451 | 42.2445 | 39.929 | 27.40604 | 2.315497 | 4.17432 | 4.17432 | 4.17432
35.62451 | 42.3377 | 39.99818 | 27.40545 | 2.339516 | 4.197578 | 4.197578 | 4.197578
35.63451 | 42.4371 | 40.06748 | 27.40485 | 2.369624 | 4.220876 | 4.220876 | 4.220876
35.64451 | 42.4994 | 40.13687 | 27.40424 | 2.36253 | 4.244212 | 4.244212 | 4.244212
35.65451 | 42.6064 | 40.20636 | 27.40361 | 2.400044 | 4.267581 | 4.267581 | 4.267581
35.6645 | 42.6937 | 40.27585 | 27.40298 | 2.417846 | 4.290957 | 4.290957 | 4.290957
35.6745 | 42.7815 | 40.34549 | 27.40234 | 2.43601 | 4.314382 | 4.314382 | 4.314382
35.6845 | 42.8914 | 40.41518 | 27.40169 | 2.476217 | 4.33783 | 4.33783 | 4.33783
35.6945 | 42.9459 | 40.48492 | 27.40103 | 2.460979 | 4.361296 | 4.361296 | 4.361296
35.7045 | 43.0572 | 40.55469 | 27.40037 | 2.502506 | 4.384776 | 4.384776 | 4.384776
35.7145 | 43.1206 | 40.62449 | 27.39969 | 2.49611 | 4.408268 | 4.408268 | 4.408268
35.72449 | 43.2294 | 40.69423 | 27.399 | 2.535174 | 4.431742 | 4.431742 | 4.431742
35.73449 | 43.3102 | 40.76403 | 27.3983 | 2.546173 | 4.455242 | 4.455242 | 4.455242
35.74449 | 43.3973 | 40.83381 | 27.39759 | 2.563488 | 4.478739 | 4.478739 | 4.478739
35.75449 | 43.504 | 40.90356 | 27.39688 | 2.600436 | 4.502229 | 4.502229 | 4.502229
35.76449 | 43.5662 | 40.97328 | 27.39615 | 2.592924 | 4.525708 | 4.525708 | 4.525708
35.77448 | 43.6802 | 41.04285 | 27.39542 | 2.637351 | 4.549144 | 4.549144 | 4.549144
35.78448 | 43.7474 | 41.11243 | 27.39467 | 2.634969 | 4.572586 | 4.572586 | 4.572586
35.79448 | 43.8306 | 41.18192 | 27.39392 | 2.648675 | 4.596003 | 4.596003 | 4.596003
35.80448 | 43.9326 | 41.25132 | 27.39315 | 2.681281 | 4.619389 | 4.619389 | 4.619389
35.81448 | 43.99 | 41.3206 | 27.39238 | 2.669404 | 4.642739 | 4.642739 | 4.642739
35.82448 | 44.0912 | 41.38974 | 27.39159 | 2.701457 | 4.666049 | 4.666049 | 4.666049
35.83447 | 44.1621 | 41.45867 | 27.3908 | 2.703426 | 4.689291 | 4.689291 | 4.689291
35.84447 | 44.2435 | 41.52751 | 27.39 | 2.715991 | 4.712503 | 4.712503 | 4.712503
35.85447 | 44.3304 | 41.59617 | 27.38919 | 2.734233 | 4.73566 | 4.73566 | 4.73566
35.86447 | 44.4076 | 41.66463 | 27.38836 | 2.742972 | 4.758754 | 4.758754 | 4.758754
35.87447 | 44.4869 | 41.73288 | 27.38753 | 2.754023 | 4.781781 | 4.781781 | 4.781781
35.88446 | 44.5687 | 41.80083 | 27.38669 | 2.767868 | 4.804713 | 4.804713 | 4.804713
35.89446 | 44.6464 | 41.86861 | 27.38584 | 2.777793 | 4.827588 | 4.827588 | 4.827588
35.90446 | 44.7329 | 41.93612 | 27.38498 | 2.796783 | 4.850379 | 4.850379 | 4.850379
35.91446 | 44.8329 | 42.00335 | 27.38411 | 2.829551 | 4.873079 | 4.873079 | 4.873079
35.92446 | 44.9023 | 42.07028 | 27.38323 | 2.832021 | 4.895683 | 4.895683 | 4.895683
35.93446 | 45.0138 | 42.1369 | 27.38234 | 2.876905 | 4.918185 | 4.918185 | 4.918185
35.94445 | 45.0719 | 42.20311 | 27.38144 | 2.868789 | 4.940557 | 4.940557 | 4.940557
35.95445 | 45.1751 | 42.26904 | 27.38053 | 2.906062 | 4.962835 | 4.962835 | 4.962835
35.96445 | 45.2448 | 42.33459 | 27.37961 | 2.910206 | 4.984994 | 4.984994 | 4.984994
35.97445 | 45.3353 | 42.39976 | 27.37868 | 2.935539 | 5.007025 | 5.007025 | 5.007025
35.98445 | 45.4274 | 42.46452 | 27.37775 | 2.962885 | 5.028923 | 5.028923 | 5.028923
35.99444 | 45.489 | 42.52878 | 27.3768 | 2.960219 | 5.050661 | 5.050661 | 5.050661
36.00444 | 45.5891 | 42.59266 | 27.37584 | 2.99644 | 5.072273 | 5.072273 | 5.072273
36.01444 | 45.6627 | 42.65607 | 27.37487 | 3.006629 | 5.093733 | 5.093733 | 5.093733
36.02444 | 45.7702 | 42.719 | 27.3739 | 3.051202 | 5.115034 | 5.115034 | 5.115034
36.03444 | 45.8318 | 42.78142 | 27.37291 | 3.050382 | 5.13617 | 5.13617 | 5.13617
36.04444 | 45.9393 | 42.84331 | 27.37191 | 3.095989 | 5.157133 | 5.157133 | 5.157133
36.05443 | 46.004 | 42.9046 | 27.37091 | 3.099402 | 5.177897 | 5.177897 | 5.177897
36.06443 | 46.0722 | 42.96538 | 27.36989 | 3.10682 | 5.198497 | 5.198497 | 5.198497
36.07443 | 46.1923 | 43.02558 | 27.36886 | 3.166724 | 5.218904 | 5.218904 | 5.218904
36.08443 | 46.2448 | 43.08517 | 27.36783 | 3.159633 | 5.239113 | 5.239113 | 5.239113
36.09443 | 46.3364 | 43.14413 | 27.36678 | 3.192269 | 5.259117 | 5.259117 | 5.259117
36.10442 | 46.4185 | 43.20239 | 27.36573 | 3.216108 | 5.278889 | 5.278889 | 5.278889
36.11442 | 46.4767 | 43.26005 | 27.36466 | 3.216655 | 5.298462 | 5.298462 | 5.298462
36.12442 | 46.583 | 43.31701 | 27.36358 | 3.265988 | 5.317809 | 5.317809 | 5.317809
36.13442 | 46.6398 | 43.37327 | 27.3625 | 3.26653 | 5.336924 | 5.336924 | 5.336924
36.14442 | 46.7368 | 43.4288 | 27.3614 | 3.307996 | 5.3558 | 5.3558 | 5.3558
36.15442 | 46.7941 | 43.48359 | 27.3603 | 3.310508 | 5.374431 | 5.374431 | 5.374431
36.16441 | 46.8953 | 43.53755 | 27.35918 | 3.357746 | 5.39279 | 5.39279 | 5.39279
36.17441 | 46.9594 | 43.59079 | 27.35806 | 3.368612 | 5.41091 | 5.41091 | 5.41091
36.18441 | 47.0403 | 43.64322 | 27.35692 | 3.397083 | 5.428764 | 5.428764 | 5.428764
36.19441 | 47.1161 | 43.69482 | 27.35578 | 3.421282 | 5.446346 | 5.446346 | 5.446346
36.20441 | 47.196 | 43.74558 | 27.35463 | 3.450424 | 5.46365 | 5.46365 | 5.46365
36.2144 | 47.2688 | 43.79542 | 27.35346 | 3.47338 | 5.480652 | 5.480652 | 5.480652
36.2244 | 47.332 | 43.84443 | 27.35229 | 3.487571 | 5.49738 | 5.49738 | 5.49738
36.2344 | 47.4453 | 43.89253 | 27.3511 | 3.552766 | 5.51381 | 5.51381 | 5.51381
36.2444 | 47.4954 | 43.93972 | 27.34991 | 3.555681 | 5.529937 | 5.529937 | 5.529937
36.2544 | 47.6057 | 43.98596 | 27.34871 | 3.619738 | 5.545752 | 5.545752 | 5.545752
36.2644 | 47.6641 | 44.03125 | 27.34749 | 3.632852 | 5.561252 | 5.561252 | 5.561252
36.27439 | 47.7555 | 44.07551 | 27.34627 | 3.679987 | 5.576415 | 5.576415 | 5.576415
36.28439 | 47.8542 | 44.11883 | 27.34503 | 3.735375 | 5.591264 | 5.591264 | 5.591264
36.29439 | 47.9357 | 44.16113 | 27.34379 | 3.774573 | 5.605779 | 5.605779 | 5.605779
36.30439 | 48.0194 | 44.2024 | 27.34254 | 3.817001 | 5.619954 | 5.619954 | 5.619954
36.31439 | 48.1039 | 44.24262 | 27.34127 | 3.861277 | 5.633783 | 5.633783 | 5.633783
36.32438 | 48.2015 | 44.28174 | 27.34 | 3.919758 | 5.647247 | 5.647247 | 5.647247
36.33438 | 48.2947 | 44.31983 | 27.33872 | 3.974875 | 5.66037 | 5.66037 | 5.66037
36.34438 | 48.3752 | 44.35681 | 27.33742 | 4.018387 | 5.67313 | 5.67313 | 5.67313
36.35438 | 48.4774 | 44.39269 | 27.33612 | 4.084709 | 5.685524 | 5.685524 | 5.685524
36.36438 | 48.5593 | 44.42744 | 27.33481 | 4.13186 | 5.697545 | 5.697545 | 5.697545
36.37438 | 48.6502 | 44.46105 | 27.33348 | 4.189149 | 5.70919 | 5.70919 | 5.70919
36.38437 | 48.7355 | 44.49348 | 27.33215 | 4.242025 | 5.720442 | 5.720442 | 5.720442
36.39437 | 48.8228 | 44.52476 | 27.33081 | 4.298036 | 5.73132 | 5.73132 | 5.73132
36.40437 | 48.9335 | 44.55487 | 27.32945 | 4.37863 | 5.741806 | 5.741806 | 5.741806
36.41437 | 49.0155 | 44.58378 | 27.32809 | 4.431718 | 5.751898 | 5.751898 | 5.751898
36.42437 | 49.1366 | 44.61149 | 27.32671 | 4.525114 | 5.761591 | 5.761591 | 5.761591
36.43436 | 49.2469 | 44.63795 | 27.32533 | 4.608953 | 5.770872 | 5.770872 | 5.770872
36.44436 | 49.3507 | 44.6632 | 27.32394 | 4.687496 | 5.779756 | 5.779756 | 5.779756
36.45436 | 49.4697 | 44.68722 | 27.32253 | 4.78248 | 5.788229 | 5.788229 | 5.788229
36.46436 | 49.5774 | 44.70999 | 27.32112 | 4.867414 | 5.796289 | 5.796289 | 5.796289
36.47436 | 49.7192 | 44.73149 | 27.31969 | 4.98771 | 5.803932 | 5.803932 | 5.803932
36.48436 | 49.8259 | 44.75173 | 27.31826 | 5.074175 | 5.811155 | 5.811155 | 5.811155
36.49435 | 49.9676 | 44.77066 | 27.31682 | 5.196936 | 5.817949 | 5.817949 | 5.817949
36.50435 | 50.1142 | 44.78834 | 27.31536 | 5.325864 | 5.824325 | 5.824325 | 5.824325
36.51435 | 50.239 | 44.80472 | 27.3139 | 5.434284 | 5.830273 | 5.830273 | 5.830273
36.52435 | 50.3878 | 44.81979 | 27.31242 | 5.568006 | 5.83579 | 5.83579 | 5.83579
36.53435 | 50.5467 | 44.83357 | 27.31094 | 5.713133 | 5.840876 | 5.840876 | 5.840876
36.54434 | 50.6944 | 44.84602 | 27.30945 | 5.848383 | 5.845524 | 5.845524 | 5.845524
36.55434 | 50.8372 | 44.85716 | 27.30794 | 5.980036 | 5.849741 | 5.849741 | 5.849741
36.56434 | 51.0044 | 44.86699 | 27.30643 | 6.13741 | 5.853522 | 5.853522 | 5.853522
36.57434 | 51.1888 | 44.87549 | 27.3049 | 6.313308 | 5.856864 | 5.856864 | 5.856864
36.58434 | 51.347 | 44.88267 | 27.30336 | 6.464334 | 5.859767 | 5.859767 | 5.859767
36.59434 | 51.5256 | 44.88851 | 27.30182 | 6.637086 | 5.862232 | 5.862232 | 5.862232
36.60433 | 51.7292 | 44.89302 | 27.30026 | 6.836176 | 5.864253 | 5.864253 | 5.864253
36.61433 | 51.8787 | 44.89621 | 27.2987 | 6.98249 | 5.865837 | 5.865837 | 5.865837
36.62433 | 52.093 | 44.89806 | 27.29712 | 7.194937 | 5.86698 | 5.86698 | 5.86698
36.63433 | 52.2898 | 44.89859 | 27.29554 | 7.391215 | 5.867683 | 5.867683 | 5.867683
36.64433 | 52.4666 | 44.89778 | 27.29394 | 7.568825 | 5.867945 | 5.867945 | 5.867945
36.65432 | 52.6982 | 44.89564 | 27.29234 | 7.80256 | 5.867768 | 5.867768 | 5.867768
36.66432 | 52.8877 | 44.89218 | 27.29072 | 7.995521 | 5.867153 | 5.867153 | 5.867153
36.67432 | 53.1279 | 44.88739 | 27.28909 | 8.240511 | 5.866099 | 5.866099 | 5.866099
36.68432 | 53.3338 | 44.88128 | 27.28746 | 8.452517 | 5.864609 | 5.864609 | 5.864609
36.69432 | 53.5494 | 44.87386 | 27.28581 | 8.67554 | 5.862684 | 5.862684 | 5.862684
36.70432 | 53.791 | 44.86512 | 27.28415 | 8.925875 | 5.860324 | 5.860324 | 5.860324
36.71431 | 53.9917 | 44.85509 | 27.28249 | 9.136606 | 5.857536 | 5.857536 | 5.857536
36.72431 | 54.2323 | 44.84376 | 27.28081 | 9.388545 | 5.854316 | 5.854316 | 5.854316
36.73431 | 54.4718 | 44.83112 | 27.27912 | 9.640678 | 5.850667 | 5.850667 | 5.850667
36.74431 | 54.689 | 44.8172 | 27.27742 | 9.871795 | 5.846594 | 5.846594 | 5.846594
36.75431 | 54.9453 | 44.80201 | 27.27571 | 10.14329 | 5.842098 | 5.842098 | 5.842098
36.7643 | 55.168 | 44.78556 | 27.274 | 10.38244 | 5.837187 | 5.837187 | 5.837187
36.7743 | 55.4119 | 44.76783 | 27.27227 | 10.64407 | 5.831855 | 5.831855 | 5.831855
36.7843 | 55.6366 | 44.74886 | 27.27053 | 10.88774 | 5.826109 | 5.826109 | 5.826109
36.7943 | 55.8965 | 44.72864 | 27.26878 | 11.16786 | 5.819953 | 5.819953 | 5.819953
36.8043 | 56.1154 | 44.70719 | 27.26702 | 11.40821 | 5.81339 | 5.81339 | 5.81339
36.8143 | 56.3605 | 44.68452 | 27.26525 | 11.67598 | 5.806424 | 5.806424 | 5.806424
36.82429 | 56.6081 | 44.66067 | 27.26347 | 11.94743 | 5.799066 | 5.799066 | 5.799066
36.83429 | 56.8229 | 44.6356 | 27.26168 | 12.1873 | 5.791305 | 5.791305 | 5.791305
36.84429 | 57.0697 | 44.60934 | 27.25988 | 12.46036 | 5.783154 | 5.783154 | 5.783154
36.85429 | 57.2961 | 44.58192 | 27.25807 | 12.71418 | 5.774617 | 5.774617 | 5.774617
36.86429 | 57.5151 | 44.55334 | 27.25625 | 12.96176 | 5.765696 | 5.765696 | 5.765696
36.87428 | 57.7337 | 44.52365 | 27.25442 | 13.21005 | 5.756409 | 5.756409 | 5.756409
36.88428 | 57.949 | 44.4928 | 27.25258 | 13.4562 | 5.746739 | 5.746739 | 5.746739
36.89428 | 58.1537 | 44.46083 | 27.25073 | 13.69287 | 5.736701 | 5.736701 | 5.736701
36.90428 | 58.3665 | 44.42777 | 27.24887 | 13.93873 | 5.7263 | 5.7263 | 5.7263
36.91428 | 58.5443 | 44.39362 | 27.24699 | 14.15068 | 5.715542 | 5.715542 | 5.715542
36.92428 | 58.7643 | 44.35841 | 27.24511 | 14.40589 | 5.704431 | 5.704431 | 5.704431
36.93427 | 58.9062 | 44.32218 | 27.24322 | 14.58402 | 5.692985 | 5.692985 | 5.692985
36.94427 | 59.1114 | 44.28488 | 27.24132 | 14.82652 | 5.681186 | 5.681186 | 5.681186
36.95427 | 59.24 | 44.24656 | 27.2394 | 14.99344 | 5.669051 | 5.669051 | 5.669051
36.96427 | 59.425 | 44.20724 | 27.23748 | 15.21776 | 5.656586 | 5.656586 | 5.656586
36.97427 | 59.5538 | 44.16694 | 27.23555 | 15.38686 | 5.643797 | 5.643797 | 5.643797
36.98426 | 59.6919 | 44.12571 | 27.2336 | 15.56619 | 5.630701 | 5.630701 | 5.630701
36.99426 | 59.8065 | 44.08349 | 27.23165 | 15.72301 | 5.617281 | 5.617281 | 5.617281
37.00426 | 59.9408 | 44.04035 | 27.22968 | 15.90045 | 5.603555 | 5.603555 | 5.603555
37.01426 | 60.0371 | 43.99629 | 27.22771 | 16.04081 | 5.589527 | 5.589527 | 5.589527
37.02426 | 60.1072 | 43.95134 | 27.22572 | 16.15586 | 5.575206 | 5.575206 | 5.575206
37.03426 | 60.2405 | 43.90552 | 27.22373 | 16.33498 | 5.560596 | 5.560596 | 5.560596
37.04425 | 60.2683 | 43.85888 | 27.22172 | 16.40942 | 5.545719 | 5.545719 | 5.545719
37.05425 | 60.3653 | 43.81136 | 27.21971 | 16.55394 | 5.530552 | 5.530552 | 5.530552
37.06425 | 60.4062 | 43.76303 | 27.21768 | 16.64317 | 5.515116 | 5.515116 | 5.515116
37.07425 | 60.4372 | 43.71389 | 27.21564 | 16.72331 | 5.499417 | 5.499417 | 5.499417
37.08425 | 60.4715 | 43.66398 | 27.2136 | 16.80752 | 5.483462 | 5.483462 | 5.483462
37.09424 | 60.4836 | 43.61336 | 27.21154 | 16.87024 | 5.467272 | 5.467272 | 5.467272
37.10424 | 60.502 | 43.56194 | 27.20947 | 16.94006 | 5.450823 | 5.450823 | 5.450823
37.11424 | 60.5025 | 43.5098 | 27.20739 | 16.9927 | 5.434137 | 5.434137 | 5.434137
37.12424 | 60.4447 | 43.45697 | 27.2053 | 16.98773 | 5.417221 | 5.417221 | 5.417221
37.13424 | 60.4481 | 43.40345 | 27.2032 | 17.04465 | 5.40008 | 5.40008 | 5.40008
37.14424 | 60.3797 | 43.34926 | 27.2011 | 17.03044 | 5.382722 | 5.382722 | 5.382722
37.15423 | 60.3754 | 43.29449 | 27.19898 | 17.08091 | 5.36517 | 5.36517 | 5.36517
37.16423 | 60.2645 | 43.23903 | 27.19685 | 17.02547 | 5.347395 | 5.347395 | 5.347395
37.17423 | 60.2354 | 43.18298 | 27.19471 | 17.05242 | 5.329423 | 5.329423 | 5.329423
37.18423 | 60.1277 | 43.12633 | 27.19256 | 17.00137 | 5.311259 | 5.311259 | 5.311259
37.19423 | 60.0361 | 43.06912 | 27.19039 | 16.96698 | 5.292909 | 5.292909 | 5.292909
37.20422 | 59.9367 | 43.01142 | 27.18822 | 16.92528 | 5.274398 | 5.274398 | 5.274398
37.21422 | 59.8287 | 42.95313 | 27.18604 | 16.87557 | 5.255697 | 5.255697 | 5.255697
37.22422 | 59.7059 | 42.89434 | 27.18385 | 16.81156 | 5.236829 | 5.236829 | 5.236829
37.23422 | 59.5995 | 42.83505 | 27.18165 | 16.76445 | 5.217802 | 5.217802 | 5.217802
37.24422 | 59.4439 | 42.77529 | 27.17943 | 16.66861 | 5.19862 | 5.19862 | 5.19862
37.25422 | 59.3334 | 42.71508 | 27.17721 | 16.61832 | 5.179291 | 5.179291 | 5.179291
37.26421 | 59.1635 | 42.65449 | 27.17498 | 16.50901 | 5.159839 | 5.159839 | 5.159839
37.27421 | 59.0185 | 42.59343 | 27.17273 | 16.42507 | 5.140233 | 5.140233 | 5.140233
37.28421 | 58.8386 | 42.53197 | 27.17048 | 16.30663 | 5.120498 | 5.120498 | 5.120498
37.29421 | 58.6951 | 42.47013 | 27.16821 | 16.22497 | 5.10064 | 5.10064 | 5.10064
37.30421 | 58.493 | 42.40793 | 27.16594 | 16.08507 | 5.080664 | 5.080664 | 5.080664
37.3142 | 58.3516 | 42.34545 | 27.16365 | 16.00615 | 5.060598 | 5.060598 | 5.060598
37.3242 | 58.1676 | 42.28257 | 27.16136 | 15.88503 | 5.040406 | 5.040406 | 5.040406
37.3342 | 57.9721 | 42.21939 | 27.15905 | 15.75271 | 5.020113 | 5.020113 | 5.020113
37.3442 | 57.7946 | 42.15591 | 27.15673 | 15.63869 | 4.999726 | 4.999726 | 4.999726
37.3542 | 57.6028 | 42.09216 | 27.1544 | 15.51064 | 4.979251 | 4.979251 | 4.979251
37.3642 | 57.4464 | 42.02814 | 27.15207 | 15.41826 | 4.958692 | 4.958692 | 4.958692
37.37419 | 57.2315 | 41.96395 | 27.14972 | 15.26755 | 4.938077 | 4.938077 | 4.938077
37.38419 | 57.0326 | 41.89947 | 27.14736 | 15.13313 | 4.917369 | 4.917369 | 4.917369
37.39419 | 56.8323 | 41.83478 | 27.14499 | 14.99752 | 4.896595 | 4.896595 | 4.896595
37.40419 | 56.612 | 41.76989 | 27.14261 | 14.84211 | 4.875759 | 4.875759 | 4.875759
37.41419 | 56.425 | 41.70482 | 27.14022 | 14.72018 | 4.854867 | 4.854867 | 4.854867
37.42418 | 56.209 | 41.63965 | 27.13782 | 14.56935 | 4.833944 | 4.833944 | 4.833944
37.43418 | 55.996 | 41.57427 | 27.13541 | 14.42173 | 4.812954 | 4.812954 | 4.812954
37.44418 | 55.8119 | 41.50876 | 27.13299 | 14.30314 | 4.791924 | 4.791924 | 4.791924
37.45418 | 55.5586 | 41.44313 | 27.13056 | 14.11547 | 4.770857 | 4.770857 | 4.770857
37.46418 | 55.3608 | 41.37739 | 27.12812 | 13.98341 | 4.749758 | 4.749758 | 4.749758
37.47418 | 55.1002 | 41.31156 | 27.12566 | 13.78864 | 4.728633 | 4.728633 | 4.728633
37.48417 | 54.8979 | 41.24573 | 27.1232 | 13.65217 | 4.70751 | 4.70751 | 4.70751
37.49417 | 54.6706 | 41.17976 | 27.12073 | 13.49084 | 4.686345 | 4.686345 | 4.686345
37.50417 | 54.4327 | 41.11374 | 27.11824 | 13.31896 | 4.665166 | 4.665166 | 4.665166
37.51417 | 54.1871 | 41.04769 | 27.11575 | 13.13941 | 4.643979 | 4.643979 | 4.643979
37.52417 | 53.9524 | 40.9816 | 27.11324 | 12.9708 | 4.622787 | 4.622787 | 4.622787
37.53416 | 53.7306 | 40.91558 | 27.11073 | 12.81502 | 4.601615 | 4.601615 | 4.601615
37.54416 | 53.4953 | 40.84948 | 27.10821 | 12.64582 | 4.580426 | 4.580426 | 4.580426
37.55416 | 53.2655 | 40.78341 | 27.10567 | 12.48209 | 4.559246 | 4.559246 | 4.559246
37.56416 | 53.0232 | 40.71735 | 27.10312 | 12.30585 | 4.538076 | 4.538076 | 4.538076
37.57416 | 52.8256 | 40.65133 | 27.10056 | 12.17427 | 4.516923 | 4.516923 | 4.516923
37.58416 | 52.5681 | 40.58536 | 27.098 | 11.98274 | 4.495788 | 4.495788 | 4.495788
37.59415 | 52.3824 | 40.51951 | 27.09542 | 11.86289 | 4.474698 | 4.474698 | 4.474698
37.60415 | 52.128 | 40.45367 | 27.09283 | 11.67433 | 4.453613 | 4.453613 | 4.453613
37.61415 | 51.9609 | 40.38791 | 27.09023 | 11.57299 | 4.432558 | 4.432558 | 4.432558
37.62415 | 51.7398 | 40.32223 | 27.08762 | 11.41757 | 4.411536 | 4.411536 | 4.411536
37.63415 | 51.4982 | 40.25666 | 27.085 | 11.24154 | 4.390552 | 4.390552 | 4.390552
37.64414 | 51.3185 | 40.19126 | 27.08238 | 11.12724 | 4.369629 | 4.369629 | 4.369629
37.65414 | 51.0874 | 40.12592 | 27.07974 | 10.96148 | 4.348728 | 4.348728 | 4.348728
37.66414 | 50.9291 | 40.06071 | 27.07708 | 10.86839 | 4.327874 | 4.327874 | 4.327874
37.67414 | 50.6921 | 39.99563 | 27.07442 | 10.69647 | 4.307069 | 4.307069 | 4.307069
37.68414 | 50.5092 | 39.9307 | 27.07175 | 10.5785 | 4.286317 | 4.286317 | 4.286317
37.69414 | 50.3197 | 39.86593 | 27.06907 | 10.45377 | 4.265621 | 4.265621 | 4.265621
37.70413 | 50.1173 | 39.80138 | 27.06638 | 10.31592 | 4.245002 | 4.245002 | 4.245002
37.71413 | 49.9511 | 39.73694 | 27.06367 | 10.21416 | 4.224424 | 4.224424 | 4.224424
37.72413 | 49.7429 | 39.67269 | 27.06096 | 10.07021 | 4.20391 | 4.20391 | 4.20391
37.73413 | 49.5772 | 39.60862 | 27.05823 | 9.96858 | 4.183462 | 4.183462 | 4.183462
37.74413 | 49.3996 | 39.54475 | 27.0555 | 9.854853 | 4.163082 | 4.163082 | 4.163082
37.75412 | 49.2125 | 39.48114 | 27.05276 | 9.731362 | 4.142794 | 4.142794 | 4.142794
37.76412 | 49.0807 | 39.41768 | 27.05 | 9.663023 | 4.122559 | 4.122559 | 4.122559
37.77412 | 48.8912 | 39.35443 | 27.04723 | 9.536768 | 4.102399 | 4.102399 | 4.102399
37.78412 | 48.7319 | 39.29141 | 27.04446 | 9.44049 | 4.082318 | 4.082318 | 4.082318
37.79412 | 48.5664 | 39.22862 | 27.04167 | 9.337781 | 4.062316 | 4.062316 | 4.062316
37.80412 | 48.4216 | 39.16606 | 27.03887 | 9.255537 | 4.042397 | 4.042397 | 4.042397
37.81411 | 48.2757 | 39.10381 | 27.03607 | 9.171891 | 4.022581 | 4.022581 | 4.022581
37.82411 | 48.1478 | 39.04174 | 27.03325 | 9.106057 | 4.002832 | 4.002832 | 4.002832
37.83411 | 47.988 | 38.97993 | 27.03042 | 9.00807 | 3.983171 | 3.983171 | 3.983171
37.84411 | 47.8794 | 38.91837 | 27.02758 | 8.961026 | 3.963599 | 3.963599 | 3.963599
37.85411 | 47.7122 | 38.85708 | 27.02473 | 8.855116 | 3.944119 | 3.944119 | 3.944119
37.8641 | 47.6245 | 38.79612 | 27.02187 | 8.828378 | 3.924751 | 3.924751 | 3.924751
37.8741 | 47.4695 | 38.73538 | 27.019 | 8.734125 | 3.905458 | 3.905458 | 3.905458
37.8841 | 47.3612 | 38.67491 | 27.01612 | 8.686293 | 3.886263 | 3.886263 | 3.886263
37.8941 | 47.2239 | 38.61472 | 27.01323 | 8.609179 | 3.867165 | 3.867165 | 3.867165
37.9041 | 47.1116 | 38.55482 | 27.01032 | 8.556777 | 3.848167 | 3.848167 | 3.848167
37.9141 | 47.0286 | 38.49522 | 27.00741 | 8.533383 | 3.829269 | 3.829269 | 3.829269
37.92409 | 46.8941 | 38.43597 | 27.00449 | 8.45813 | 3.810493 | 3.810493 | 3.810493
37.93409 | 46.7953 | 38.37696 | 27.00156 | 8.418341 | 3.791801 | 3.791801 | 3.791801
37.94409 | 46.6938 | 38.31825 | 26.99861 | 8.37555 | 3.773213 | 3.773213 | 3.773213
37.95409 | 46.5829 | 38.25985 | 26.99566 | 8.32305 | 3.754731 | 3.754731 | 3.754731
37.96409 | 46.4855 | 38.20176 | 26.99269 | 8.283741 | 3.736356 | 3.736356 | 3.736356
37.97408 | 46.3804 | 38.14404 | 26.98972 | 8.236361 | 3.718107 | 3.718107 | 3.718107
37.98408 | 46.2887 | 38.08658 | 26.98673 | 8.202122 | 3.699949 | 3.699949 | 3.699949
37.99408 | 46.1878 | 38.02944 | 26.98374 | 8.158362 | 3.681901 | 3.681901 | 3.681901
38.00408 | 46.0695 | 37.97262 | 26.98073 | 8.096882 | 3.663963 | 3.663963 | 3.663963
38.01408 | 45.9995 | 37.91613 | 26.97771 | 8.083374 | 3.646138 | 3.646138 | 3.646138
38.02408 | 45.8827 | 37.85996 | 26.97468 | 8.02274 | 3.628426 | 3.628426 | 3.628426
38.03407 | 45.7959 | 37.80419 | 26.97165 | 7.991713 | 3.610847 | 3.610847 | 3.610847
38.04407 | 45.6992 | 37.74868 | 26.9686 | 7.950517 | 3.593362 | 3.593362 | 3.593362
38.05407 | 45.5924 | 37.69351 | 26.96554 | 7.898887 | 3.575992 | 3.575992 | 3.575992
38.06407 | 45.5211 | 37.63868 | 26.96247 | 7.88242 | 3.558737 | 3.558737 | 3.558737
38.07407 | 45.3655 | 37.58419 | 26.95939 | 7.781315 | 3.541599 | 3.541599 | 3.541599
38.08406 | 45.3221 | 37.53008 | 26.9563 | 7.792016 | 3.524595 | 3.524595 | 3.524595
38.09406 | 45.2169 | 37.47627 | 26.9532 | 7.74063 | 3.507691 | 3.507691 | 3.507691
38.10406 | 45.1042 | 37.4228 | 26.95009 | 7.6814 | 3.490905 | 3.490905 | 3.490905
38.11406 | 45.0284 | 37.36967 | 26.94696 | 7.658725 | 3.474237 | 3.474237 | 3.474237
38.12406 | 44.9213 | 37.3169 | 26.94383 | 7.604403 | 3.457689 | 3.457689 | 3.457689
38.13405 | 44.8309 | 37.26452 | 26.94069 | 7.566385 | 3.441275 | 3.441275 | 3.441275
38.14405 | 44.7201 | 37.21243 | 26.93754 | 7.507666 | 3.424965 | 3.424965 | 3.424965
38.15405 | 44.6285 | 37.1607 | 26.93437 | 7.467801 | 3.408775 | 3.408775 | 3.408775
38.16405 | 44.5441 | 37.10932 | 26.9312 | 7.434784 | 3.392706 | 3.392706 | 3.392706
38.17405 | 44.4172 | 37.05828 | 26.92801 | 7.358915 | 3.376757 | 3.376757 | 3.376757
38.18405 | 44.3574 | 37.0076 | 26.92482 | 7.349795 | 3.360929 | 3.360929 | 3.360929
38.19404 | 44.2563 | 36.95733 | 26.92161 | 7.298972 | 3.345238 | 3.345238 | 3.345238
38.20404 | 44.1695 | 36.90735 | 26.9184 | 7.262145 | 3.329652 | 3.329652 | 3.329652
38.21404 | 44.0429 | 36.85774 | 26.91517 | 7.185165 | 3.314188 | 3.314188 | 3.314188
38.22404 | 43.969 | 36.80847 | 26.91193 | 7.160529 | 3.298846 | 3.298846 | 3.298846
38.23404 | 43.8709 | 36.75956 | 26.90869 | 7.11134 | 3.283625 | 3.283625 | 3.283625
38.24403 | 43.7664 | 36.71105 | 26.90543 | 7.055348 | 3.26854 | 3.26854 | 3.26854
38.25403 | 43.6828 | 36.66285 | 26.90216 | 7.019947 | 3.253563 | 3.253563 | 3.253563
38.26403 | 43.5884 | 36.61501 | 26.89888 | 6.973392 | 3.238708 | 3.238708 | 3.238708
38.27403 | 43.4769 | 36.56752 | 26.89559 | 6.909381 | 3.223975 | 3.223975 | 3.223975
38.28403 | 43.3962 | 36.52039 | 26.89229 | 6.875815 | 3.209364 | 3.209364 | 3.209364
38.29403 | 43.3022 | 36.47361 | 26.88898 | 6.828593 | 3.194875 | 3.194875 | 3.194875
38.30402 | 43.2304 | 36.42723 | 26.88567 | 6.803171 | 3.180521 | 3.180521 | 3.180521
38.31402 | 43.1257 | 36.38116 | 26.88233 | 6.744538 | 3.166276 | 3.166276 | 3.166276
38.32402 | 43.0288 | 36.33545 | 26.87899 | 6.693352 | 3.152152 | 3.152152 | 3.152152
38.33402 | 42.9323 | 36.29009 | 26.87564 | 6.64221 | 3.13815 | 3.13815 | 3.13815
38.34402 | 42.8376 | 36.24509 | 26.87228 | 6.592515 | 3.124269 | 3.124269 | 3.124269
38.35401 | 42.7537 | 36.20048 | 26.86891 | 6.553221 | 3.110524 | 3.110524 | 3.110524
38.36401 | 42.6568 | 36.15618 | 26.86552 | 6.500618 | 3.096886 | 3.096886 | 3.096886
38.37401 | 42.5797 | 36.11224 | 26.86213 | 6.467463 | 3.083369 | 3.083369 | 3.083369
38.38401 | 42.4935 | 36.06864 | 26.85873 | 6.424855 | 3.069973 | 3.069973 | 3.069973
38.39401 | 42.3894 | 36.0254 | 26.85531 | 6.363996 | 3.056698 | 3.056698 | 3.056698
38.40401 | 42.3038 | 35.98251 | 26.85189 | 6.321285 | 3.043543 | 3.043543 | 3.043543
38.414 | 42.2044 | 35.94002 | 26.84845 | 6.264379 | 3.030523 | 3.030523 | 3.030523
38.424 | 42.1586 | 35.89783 | 26.84501 | 6.260769 | 3.017608 | 3.017608 | 3.017608
38.434 | 42.0046 | 35.85599 | 26.84155 | 6.148609 | 3.004813 | 3.004813 | 3.004813
38.444 | 41.955 | 35.8145 | 26.83808 | 6.140501 | 2.992138 | 2.992138 | 2.992138
38.454 | 41.834 | 35.77335 | 26.83461 | 6.060649 | 2.979581 | 2.979581 | 2.979581
38.46399 | 41.754 | 35.73259 | 26.83112 | 6.021405 | 2.967157 | 2.967157 | 2.967157
38.47399 | 41.6826 | 35.69214 | 26.82762 | 5.990459 | 2.954839 | 2.954839 | 2.954839
38.48399 | 41.551 | 35.65203 | 26.82412 | 5.898967 | 2.942639 | 2.942639 | 2.942639
38.49399 | 41.5128 | 35.61227 | 26.8206 | 5.900531 | 2.930557 | 2.930557 | 2.930557
38.50399 | 41.3733 | 35.57285 | 26.81707 | 5.800454 | 2.918593 | 2.918593 | 2.918593
38.51399 | 41.3011 | 35.53377 | 26.81353 | 5.767335 | 2.906746 | 2.906746 | 2.906746
38.52398 | 41.219 | 35.49506 | 26.80998 | 5.723938 | 2.895027 | 2.895027 | 2.895027
38.53398 | 41.1021 | 35.45666 | 26.80642 | 5.645439 | 2.883414 | 2.883414 | 2.883414
38.54398 | 41.0582 | 35.4186 | 26.80285 | 5.639601 | 2.871917 | 2.871917 | 2.871917
38.55398 | 40.945 | 35.38087 | 26.79927 | 5.564126 | 2.860535 | 2.860535 | 2.860535
38.56398 | 40.8314 | 35.34348 | 26.79568 | 5.487915 | 2.84927 | 2.84927 | 2.84927
38.57397 | 40.7688 | 35.30647 | 26.79208 | 5.462327 | 2.838132 | 2.838132 | 2.838132
38.58397 | 40.6714 | 35.26975 | 26.78846 | 5.401646 | 2.827096 | 2.827096 | 2.827096
38.59397 | 40.5898 | 35.23337 | 26.78484 | 5.356434 | 2.816175 | 2.816175 | 2.816175
38.60397 | 40.4706 | 35.19731 | 26.78121 | 5.273289 | 2.805368 | 2.805368 | 2.805368
38.61397 | 40.3839 | 35.16158 | 26.77756 | 5.222315 | 2.794673 | 2.794673 | 2.794673
38.62397 | 40.3255 | 35.12619 | 26.77391 | 5.199312 | 2.784093 | 2.784093 | 2.784093
38.63396 | 40.2133 | 35.09115 | 26.77025 | 5.122147 | 2.773635 | 2.773635 | 2.773635
38.64396 | 40.1349 | 35.05641 | 26.76657 | 5.078489 | 2.763279 | 2.763279 | 2.763279
38.65396 | 40.0374 | 35.02199 | 26.76289 | 5.015406 | 2.753035 | 2.753035 | 2.753035
38.66396 | 39.9207 | 34.9879 | 26.75919 | 4.932799 | 2.742902 | 2.742902 | 2.742902
38.67396 | 39.8783 | 34.95413 | 26.75549 | 4.92417 | 2.732881 | 2.732881 | 2.732881
38.68395 | 39.7483 | 34.92071 | 26.75178 | 4.827586 | 2.72298 | 2.72298 | 2.72298
38.69395 | 39.666 | 34.88758 | 26.74805 | 4.778415 | 2.713179 | 2.713179 | 2.713179
38.70395 | 39.5925 | 34.85477 | 26.74431 | 4.737726 | 2.703488 | 2.703488 | 2.703488
38.71395 | 39.4733 | 34.82228 | 26.74056 | 4.651019 | 2.693906 | 2.693906 | 2.693906
38.72395 | 39.4451 | 34.7901 | 26.73681 | 4.654996 | 2.684433 | 2.684433 | 2.684433
38.73395 | 39.3038 | 34.75824 | 26.73304 | 4.545557 | 2.675068 | 2.675068 | 2.675068
38.74394 | 39.213 | 34.72672 | 26.72926 | 4.486276 | 2.66582 | 2.66582 | 2.66582
38.75394 | 39.1554 | 34.69549 | 26.72547 | 4.459912 | 2.656671 | 2.656671 | 2.656671
38.76394 | 39.0062 | 34.66456 | 26.72168 | 4.341638 | 2.647629 | 2.647629 | 2.647629
38.77394 | 38.9734 | 34.63395 | 26.71787 | 4.339455 | 2.638693 | 2.638693 | 2.638693
38.78394 | 38.8408 | 34.60364 | 26.71405 | 4.237164 | 2.629863 | 2.629863 | 2.629863
38.79393 | 38.754 | 34.57366 | 26.71022 | 4.180336 | 2.621148 | 2.621148 | 2.621148
38.80393 | 38.6651 | 34.54397 | 26.70638 | 4.121133 | 2.612529 | 2.612529 | 2.612529
38.81393 | 38.585 | 34.51457 | 26.70253 | 4.070425 | 2.604015 | 2.604015 | 2.604015
38.82393 | 38.489 | 34.48548 | 26.69867 | 4.003516 | 2.595606 | 2.595606 | 2.595606
38.83393 | 38.4119 | 34.4567 | 26.6948 | 3.955205 | 2.5873 | 2.5873 | 2.5873
38.84393 | 38.291 | 34.42821 | 26.69091 | 3.862793 | 2.579097 | 2.579097 | 2.579097
38.85392 | 38.2231 | 34.40004 | 26.68703 | 3.823056 | 2.571006 | 2.571006 | 2.571006
38.86392 | 38.1261 | 34.37215 | 26.68312 | 3.753948 | 2.563009 | 2.563009 | 2.563009
38.87392 | 38.0475 | 34.34455 | 26.67921 | 3.702946 | 2.555114 | 2.555114 | 2.555114
38.88392 | 37.992 | 34.31725 | 26.67529 | 3.674749 | 2.547321 | 2.547321 | 2.547321
38.89392 | 37.8746 | 34.29024 | 26.67136 | 3.584358 | 2.539629 | 2.539629 | 2.539629
38.90391 | 37.8121 | 34.26355 | 26.66742 | 3.548549 | 2.532045 | 2.532045 | 2.532045
38.91391 | 37.7127 | 34.23712 | 26.66346 | 3.475576 | 2.524554 | 2.524554 | 2.524554
38.92391 | 37.6315 | 34.21099 | 26.6595 | 3.420514 | 2.517163 | 2.517163 | 2.517163
38.93391 | 37.5747 | 34.18514 | 26.65552 | 3.389564 | 2.509871 | 2.509871 | 2.509871
38.94391 | 37.4713 | 34.15957 | 26.65154 | 3.311726 | 2.502679 | 2.502679 | 2.502679
38.95391 | 37.407 | 34.1343 | 26.64754 | 3.272704 | 2.495584 | 2.495584 | 2.495584
38.9639 | 37.2989 | 34.10933 | 26.64354 | 3.189573 | 2.488595 | 2.488595 | 2.488595
38.9739 | 37.2666 | 34.08462 | 26.63953 | 3.181985 | 2.481696 | 2.481696 | 2.481696
38.9839 | 37.1421 | 34.06019 | 26.6355 | 3.081914 | 2.474895 | 2.474895 | 2.474895
38.9939 | 37.0852 | 34.03604 | 26.63146 | 3.049162 | 2.468191 | 2.468191 | 2.468191
39.0039 | 37.0085 | 34.01217 | 26.62742 | 2.996333 | 2.461583 | 2.461583 | 2.461583
39.01389 | 36.9169 | 33.9886 | 26.62337 | 2.928302 | 2.455077 | 2.455077 | 2.455077
39.02389 | 36.8632 | 33.96528 | 26.6193 | 2.897918 | 2.448661 | 2.448661 | 2.448661
39.03389 | 36.7631 | 33.94224 | 26.61522 | 2.820859 | 2.442339 | 2.442339 | 2.442339
39.04389 | 36.6929 | 33.91947 | 26.61113 | 2.773426 | 2.436113 | 2.436113 | 2.436113
39.05389 | 36.6253 | 33.89698 | 26.60704 | 2.72832 | 2.429981 | 2.429981 | 2.429981
39.06389 | 36.5585 | 33.87476 | 26.60293 | 2.683742 | 2.423943 | 2.423943 | 2.423943
39.07388 | 36.4773 | 33.85283 | 26.59882 | 2.62447 | 2.418005 | 2.418005 | 2.418005
39.08388 | 36.3853 | 33.83115 | 26.59469 | 2.554154 | 2.412153 | 2.412153 | 2.412153
39.09388 | 36.3342 | 33.80973 | 26.59055 | 2.524468 | 2.406394 | 2.406394 | 2.406394
39.10388 | 36.2643 | 33.78858 | 26.5864 | 2.475717 | 2.400728 | 2.400728 | 2.400728
39.11388 | 36.1794 | 33.7677 | 26.58224 | 2.411699 | 2.395153 | 2.395153 | 2.395153
39.12387 | 36.1142 | 33.7471 | 26.57808 | 2.367098 | 2.389675 | 2.389675 | 2.389675
39.13387 | 36.0483 | 33.72675 | 26.5739 | 2.321552 | 2.384284 | 2.384284 | 2.384284
39.14387 | 35.9684 | 33.70666 | 26.56971 | 2.261744 | 2.378983 | 2.378983 | 2.378983
39.15387 | 35.8866 | 33.68682 | 26.56551 | 2.199776 | 2.373772 | 2.373772 | 2.373772
39.16387 | 35.8061 | 33.66725 | 26.5613 | 2.138846 | 2.368652 | 2.368652 | 2.368652
39.17387 | 35.74 | 33.64794 | 26.55708 | 2.092058 | 2.363621 | 2.363621 | 2.363621
39.18386 | 35.7104 | 33.62891 | 26.55285 | 2.08149 | 2.358686 | 2.358686 | 2.358686
39.19386 | 35.5977 | 33.61011 | 26.54861 | 1.987588 | 2.353834 | 2.353834 | 2.353834
39.20386 | 35.5486 | 33.59157 | 26.54436 | 1.957029 | 2.34907 | 2.34907 | 2.34907
39.21386 | 35.4578 | 33.57328 | 26.5401 | 1.884515 | 2.344395 | 2.344395 | 2.344395
39.22386 | 35.4003 | 33.55525 | 26.53583 | 1.845053 | 2.339806 | 2.339806 | 2.339806
39.23385 | 35.2917 | 33.53749 | 26.53155 | 1.754213 | 2.335312 | 2.335312 | 2.335312
39.24385 | 35.2373 | 33.51996 | 26.52726 | 1.717342 | 2.330899 | 2.330899 | 2.330899
39.25385 | 35.1612 | 33.50268 | 26.52296 | 1.658521 | 2.326573 | 2.326573 | 2.326573
39.26385 | 35.084 | 33.48565 | 26.51865 | 1.598349 | 2.322334 | 2.322334 | 2.322334
39.27385 | 35.0411 | 33.46887 | 26.51433 | 1.572229 | 2.318182 | 2.318182 | 2.318182
39.28385 | 34.9518 | 33.45234 | 26.50999 | 1.499462 | 2.314115 | 2.314115 | 2.314115
39.29384 | 34.884 | 33.43607 | 26.50566 | 1.447932 | 2.310137 | 2.310137 | 2.310137
39.30384 | 34.8084 | 33.42003 | 26.5013 | 1.388371 | 2.306242 | 2.306242 | 2.306242
39.31384 | 34.7245 | 33.40423 | 26.49694 | 1.320267 | 2.30243 | 2.30243 | 2.30243
39.32384 | 34.6758 | 33.38868 | 26.49257 | 1.287118 | 2.298704 | 2.298704 | 2.298704
39.33384 | 34.5835 | 33.37337 | 26.48819 | 1.210126 | 2.295062 | 2.295062 | 2.295062
39.34383 | 34.5436 | 33.35832 | 26.4838 | 1.185276 | 2.291508 | 2.291508 | 2.291508
39.35383 | 34.468 | 33.3435 | 26.4794 | 1.124501 | 2.288034 | 2.288034 | 2.288034
39.36383 | 34.4158 | 33.32891 | 26.47498 | 1.086885 | 2.284644 | 2.284644 | 2.284644
39.37383 | 34.3447 | 33.31457 | 26.47056 | 1.03013 | 2.281337 | 2.281337 | 2.281337
39.38383 | 34.2647 | 33.30046 | 26.46613 | 0.9642353 | 2.278112 | 2.278112 | 2.278112
39.39383 | 34.2235 | 33.2866 | 26.46168 | 0.9369031 | 2.274971 | 2.274971 | 2.274971
39.40382 | 34.1317 | 33.27298 | 26.45724 | 0.8587211 | 2.271914 | 2.271914 | 2.271914
39.41382 | 34.0785 | 33.25958 | 26.45277 | 0.8189152 | 2.268938 | 2.268938 | 2.268938
39.42382 | 34.012 | 33.24643 | 26.4483 | 0.7655748 | 2.266042 | 2.266042 | 2.266042
39.43382 | 33.9415 | 33.2335 | 26.44382 | 0.7079996 | 2.263228 | 2.263228 | 2.263228
39.44382 | 33.9012 | 33.22081 | 26.43932 | 0.6803899 | 2.260496 | 2.260496 | 2.260496
39.45381 | 33.8387 | 33.20837 | 26.43482 | 0.6303348 | 2.257847 | 2.257847 | 2.257847
39.46381 | 33.7691 | 33.19614 | 26.43031 | 0.5729604 | 2.255277 | 2.255277 | 2.255277
39.47381 | 33.7127 | 33.18415 | 26.42579 | 0.5285537 | 2.252787 | 2.252787 | 2.252787
39.48381 | 33.6478 | 33.17238 | 26.42125 | 0.4754161 | 2.250377 | 2.250377 | 2.250377
39.49381 | 33.5938 | 33.16085 | 26.41671 | 0.4329487 | 2.248048 | 2.248048 | 2.248048
39.50381 | 33.5437 | 33.14955 | 26.41215 | 0.3941514 | 2.245798 | 2.245798 | 2.245798
39.5138 | 33.493 | 33.13849 | 26.4076 | 0.3545144 | 2.24363 | 2.24363 | 2.24363
39.5238 | 33.418 | 33.12764 | 26.40302 | 0.2903601 | 2.241539 | 2.241539 | 2.241539
39.5338 | 33.3618 | 33.11702 | 26.39844 | 0.2447786 | 2.239528 | 2.239528 | 2.239528
39.5438 | 33.3373 | 33.10663 | 26.39384 | 0.2306701 | 2.237595 | 2.237595 | 2.237595
39.5538 | 33.2757 | 33.09646 | 26.38924 | 0.1792352 | 2.235742 | 2.235742 | 2.235742
39.56379 | 33.2038 | 33.08654 | 26.38463 | 0.1172641 | 2.233968 | 2.233968 | 2.233968
39.57379 | 33.1563 | 33.07682 | 26.38001 | 0.07947867 | 2.232271 | 2.232271 | 2.232271
39.58379 | 33.0902 | 33.06733 | 26.37537 | 0.02286967 | 2.230652 | 2.230652 | 2.230652
39.59379 | 33.0592 | 33.05806 | 26.37073 | 0.001138036 | 2.229111 | 2.229111 | 2.229111
39.60379 | 32.9876 | 33.04902 | 26.36608 | -0.06141962 | 2.227648 | 2.227648 | 2.227648
39.61379 | 32.9395 | 33.0402 | 26.36141 | -0.1006983 | 2.226262 | 2.226262 | 2.226262
39.62378 | 32.9109 | 33.03161 | 26.35674 | -0.1207074 | 2.224955 | 2.224955 | 2.224955
39.63378 | 32.8413 | 33.02323 | 26.35206 | -0.1819299 | 2.223723 | 2.223723 | 2.223723
39.64378 | 32.7893 | 33.01507 | 26.34737 | -0.2257722 | 2.222569 | 2.222569 | 2.222569
39.65378 | 32.733 | 33.00714 | 26.34266 | -0.2741356 | 2.221491 | 2.221491 | 2.221491
39.66378 | 32.6665 | 32.99942 | 26.33795 | -0.3329187 | 2.22049 | 2.22049 | 2.22049
39.67377 | 32.6507 | 32.99193 | 26.33323 | -0.3412262 | 2.219565 | 2.219565 | 2.219565
39.68377 | 32.5559 | 32.98465 | 26.3285 | -0.4287469 | 2.218717 | 2.218717 | 2.218717
39.69377 | 32.5367 | 32.97759 | 26.32375 | -0.4408859 | 2.217944 | 2.217944 | 2.217944
39.70377 | 32.4824 | 32.97074 | 26.319 | -0.4883425 | 2.217247 | 2.217247 | 2.217247
39.71377 | 32.4317 | 32.96412 | 26.31424 | -0.5324163 | 2.216626 | 2.216626 | 2.216626
39.72377 | 32.3767 | 32.95771 | 26.30946 | -0.5810075 | 2.216081 | 2.216081 | 2.216081
39.73376 | 32.3236 | 32.95152 | 26.30469 | -0.6279227 | 2.215612 | 2.215612 | 2.215612
39.74376 | 32.2619 | 32.94555 | 26.29989 | -0.6836459 | 2.215218 | 2.215218 | 2.215218
39.75376 | 32.2329 | 32.93978 | 26.29509 | -0.7068836 | 2.214898 | 2.214898 | 2.214898
39.76376 | 32.179 | 32.93424 | 26.29028 | -0.7552369 | 2.214653 | 2.214653 | 2.214653
39.77376 | 32.1358 | 32.9289 | 26.28546 | -0.7931044 | 2.214483 | 2.214483 | 2.214483
39.78375 | 32.0949 | 32.92379 | 26.28063 | -0.8288898 | 2.214387 | 2.214387 | 2.214387
39.79375 | 32.0546 | 32.91889 | 26.27579 | -0.8642853 | 2.214366 | 2.214366 | 2.214366
39.80375 | 31.9767 | 32.91419 | 26.27093 | -0.9374936 | 2.21442 | 2.21442 | 2.21442
39.81375 | 31.9725 | 32.90971 | 26.26607 | -0.9372145 | 2.214548 | 2.214548 | 2.214548
39.82375 | 31.9103 | 32.90545 | 26.2612 | -0.9951485 | 2.214749 | 2.214749 | 2.214749
39.83375 | 31.8777 | 32.90139 | 26.25632 | -1.023694 | 2.215025 | 2.215025 | 2.215025
39.84374 | 31.8427 | 32.89756 | 26.25143 | -1.054855 | 2.215374 | 2.215374 | 2.215374
39.85374 | 31.7756 | 32.89392 | 26.24653 | -1.118323 | 2.215797 | 2.215797 | 2.215797
39.86374 | 31.7863 | 32.8905 | 26.24162 | -1.104202 | 2.216294 | 2.216294 | 2.216294
39.87374 | 31.7149 | 32.88729 | 26.2367 | -1.172392 | 2.216864 | 2.216864 | 2.216864
39.88374 | 31.6829 | 32.88429 | 26.23177 | -1.201392 | 2.217508 | 2.217508 | 2.217508
39.89373 | 31.6591 | 32.8815 | 26.22683 | -1.222404 | 2.218224 | 2.218224 | 2.218224
39.90373 | 31.6216 | 32.87892 | 26.22188 | -1.257323 | 2.219014 | 2.219014 | 2.219014
39.91373 | 31.5793 | 32.87655 | 26.21692 | -1.297251 | 2.219876 | 2.219876 | 2.219876
39.92373 | 31.5433 | 32.87439 | 26.21195 | -1.331087 | 2.220812 | 2.220812 | 2.220812
39.93373 | 31.5028 | 32.87243 | 26.20697 | -1.369633 | 2.22182 | 2.22182 | 2.22182
39.94373 | 31.4836 | 32.87069 | 26.20198 | -1.387086 | 2.222901 | 2.222901 | 2.222901
39.95372 | 31.4293 | 32.86915 | 26.19699 | -1.439848 | 2.224053 | 2.224053 | 2.224053
39.96372 | 31.4273 | 32.86782 | 26.19198 | -1.440516 | 2.225278 | 2.225278 | 2.225278
39.97372 | 31.3839 | 32.86669 | 26.18696 | -1.48279 | 2.226576 | 2.226576 | 2.226576
39.98372 | 31.3313 | 32.86577 | 26.18193 | -1.534472 | 2.227946 | 2.227946 | 2.227946
39.99372 | 31.3106 | 32.86506 | 26.1769 | -1.55446 | 2.229388 | 2.229388 | 2.229388
40.00371 | 31.2743 | 32.86455 | 26.17185 | -1.590255 | 2.230901 | 2.230901 | 2.230901
40.01371 | 31.2488 | 32.86425 | 26.16679 | -1.615454 | 2.232486 | 2.232486 | 2.232486
40.02371 | 31.2404 | 32.86416 | 26.16173 | -1.623759 | 2.234144 | 2.234144 | 2.234144
40.03371 | 31.1827 | 32.86427 | 26.15665 | -1.681569 | 2.235873 | 2.235873 | 2.235873
40.04371 | 31.1702 | 32.86458 | 26.15156 | -1.694384 | 2.237673 | 2.237673 | 2.237673
40.05371 | 31.1078 | 32.8651 | 26.14647 | -1.757303 | 2.239545 | 2.239545 | 2.239545
40.0637 | 31.1117 | 32.86583 | 26.14137 | -1.754125 | 2.241486 | 2.241486 | 2.241486
40.0737 | 31.0508 | 32.86675 | 26.13625 | -1.815952 | 2.243501 | 2.243501 | 2.243501
40.0837 | 31.023 | 32.86788 | 26.13113 | -1.844883 | 2.245586 | 2.245586 | 2.245586
40.0937 | 31.0007 | 32.86922 | 26.12599 | -1.868516 | 2.247742 | 2.247742 | 2.247742
40.1037 | 30.9628 | 32.87075 | 26.12085 | -1.907953 | 2.249969 | 2.249969 | 2.249969
40.11369 | 30.9622 | 32.87249 | 26.1157 | -1.910291 | 2.252265 | 2.252265 | 2.252265
40.12369 | 30.9131 | 32.87443 | 26.11053 | -1.961332 | 2.254633 | 2.254633 | 2.254633
40.13369 | 30.8993 | 32.87657 | 26.10536 | -1.977274 | 2.257072 | 2.257072 | 2.257072
40.14369 | 30.8631 | 32.87892 | 26.10018 | -2.015819 | 2.259581 | 2.259581 | 2.259581
40.15369 | 30.8323 | 32.88146 | 26.09498 | -2.049165 | 2.262161 | 2.262161 | 2.262161
40.16369 | 30.816 | 32.88421 | 26.08978 | -2.068212 | 2.264811 | 2.264811 | 2.264811
40.17368 | 30.7842 | 32.88716 | 26.08457 | -2.102956 | 2.267528 | 2.267528 | 2.267528
40.18368 | 30.7994 | 32.8903 | 26.07935 | -2.090904 | 2.270318 | 2.270318 | 2.270318
40.19368 | 30.7336 | 32.89365 | 26.07412 | -2.16005 | 2.273177 | 2.273177 | 2.273177
40.20368 | 30.7297 | 32.8972 | 26.06888 | -2.167496 | 2.276106 | 2.276106 | 2.276106
40.21368 | 30.718 | 32.90094 | 26.06363 | -2.182943 | 2.279105 | 2.279105 | 2.279105
40.22367 | 30.6829 | 32.90488 | 26.05837 | -2.221984 | 2.28217 | 2.28217 | 2.28217
40.23367 | 30.6764 | 32.90903 | 26.0531 | -2.232628 | 2.285308 | 2.285308 | 2.285308
40.24367 | 30.6499 | 32.91337 | 26.04782 | -2.263468 | 2.288515 | 2.288515 | 2.288515
40.25367 | 30.6305 | 32.91791 | 26.04254 | -2.287407 | 2.29179 | 2.29179 | 2.29179
40.26367 | 30.6245 | 32.92264 | 26.03724 | -2.298143 | 2.295135 | 2.295135 | 2.295135
40.27367 | 30.5948 | 32.92758 | 26.03193 | -2.332776 | 2.298549 | 2.298549 | 2.298549
40.28366 | 30.5859 | 32.9327 | 26.02662 | -2.346797 | 2.302027 | 2.302027 | 2.302027
40.29366 | 30.5794 | 32.93802 | 26.02129 | -2.358622 | 2.305577 | 2.305577 | 2.305577
40.30366 | 30.5355 | 32.94354 | 26.01595 | -2.408044 | 2.309197 | 2.309197 | 2.309197
40.31366 | 30.5451 | 32.94926 | 26.01061 | -2.40416 | 2.312884 | 2.312884 | 2.312884
40.32366 | 30.5068 | 32.95517 | 26.00525 | -2.448371 | 2.316639 | 2.316639 | 2.316639
40.33365 | 30.527 | 32.96127 | 25.99989 | -2.434272 | 2.32046 | 2.32046 | 2.32046
40.34365 | 30.4967 | 32.96757 | 25.99452 | -2.470871 | 2.324351 | 2.324351 | 2.324351
40.35365 | 30.5113 | 32.97406 | 25.98913 | -2.462763 | 2.328309 | 2.328309 | 2.328309
40.36365 | 30.5054 | 32.98075 | 25.98374 | -2.475348 | 2.332336 | 2.332336 | 2.332336
40.37365 | 30.4537 | 32.98763 | 25.97834 | -2.533926 | 2.336429 | 2.336429 | 2.336429
40.38365 | 30.4603 | 32.9947 | 25.97293 | -2.534396 | 2.34059 | 2.34059 | 2.34059
40.39364 | 30.4346 | 33.00195 | 25.96751 | -2.567349 | 2.344813 | 2.344813 | 2.344813
40.40364 | 30.4799 | 33.0094 | 25.96208 | -2.529501 | 2.349107 | 2.349107 | 2.349107
40.41364 | 30.4241 | 33.01704 | 25.95664 | -2.592943 | 2.353468 | 2.353468 | 2.353468
40.42364 | 30.4329 | 33.02488 | 25.95119 | -2.591975 | 2.357896 | 2.357896 | 2.357896
40.43364 | 30.4184 | 33.0329 | 25.94573 | -2.614497 | 2.362389 | 2.362389 | 2.362389
40.44363 | 30.3798 | 33.0411 | 25.94027 | -2.661298 | 2.366944 | 2.366944 | 2.366944
40.45363 | 30.385 | 33.0495 | 25.93479 | -2.664496 | 2.37157 | 2.37157 | 2.37157
40.46363 | 30.3756 | 33.05808 | 25.9293 | -2.682481 | 2.376261 | 2.376261 | 2.376261
40.47363 | 30.3707 | 33.06685 | 25.9238 | -2.696153 | 2.381017 | 2.381017 | 2.381017
40.48363 | 30.3706 | 33.07581 | 25.9183 | -2.705211 | 2.385838 | 2.385838 | 2.385838
40.49363 | 30.352 | 33.08495 | 25.91278 | -2.732955 | 2.390725 | 2.390725 | 2.390725
40.50362 | 30.3346 | 33.09427 | 25.90726 | -2.759673 | 2.395671 | 2.395671 | 2.395671
40.51362 | 30.3454 | 33.10379 | 25.90173 | -2.758385 | 2.400686 | 2.400686 | 2.400686
40.52362 | 30.3047 | 33.11348 | 25.89618 | -2.80878 | 2.405766 | 2.405766 | 2.405766
40.53362 | 30.3368 | 33.12336 | 25.89063 | -2.786558 | 2.41091 | 2.41091 | 2.41091
40.54362 | 30.3053 | 33.13342 | 25.88507 | -2.828118 | 2.416117 | 2.416117 | 2.416117
40.55361 | 30.3249 | 33.14365 | 25.8795 | -2.818748 | 2.421383 | 2.421383 | 2.421383
40.56361 | 30.302 | 33.15407 | 25.87392 | -2.852069 | 2.426716 | 2.426716 | 2.426716
40.57361 | 30.2955 | 33.16467 | 25.86833 | -2.869169 | 2.432113 | 2.432113 | 2.432113
40.58361 | 30.288 | 33.17545 | 25.86273 | -2.887447 | 2.437572 | 2.437572 | 2.437572
40.59361 | 30.2721 | 33.1864 | 25.85712 | -2.914303 | 2.443094 | 2.443094 | 2.443094
40.60361 | 30.3029 | 33.19754 | 25.8515 | -2.894635 | 2.448678 | 2.448678 | 2.448678
40.6136 | 30.2899 | 33.20883 | 25.84588 | -2.918932 | 2.454317 | 2.454317 | 2.454317
40.6236 | 30.2966 | 33.22032 | 25.84024 | -2.923715 | 2.460024 | 2.460024 | 2.460024
40.6336 | 30.2829 | 33.23197 | 25.8346 | -2.949072 | 2.465791 | 2.465791 | 2.465791
40.6436 | 30.2777 | 33.2438 | 25.82894 | -2.966102 | 2.47162 | 2.47162 | 2.47162
40.6536 | 30.2939 | 33.2558 | 25.82328 | -2.961903 | 2.477508 | 2.477508 | 2.477508
40.66359 | 30.2861 | 33.26796 | 25.81761 | -2.981864 | 2.483451 | 2.483451 | 2.483451
40.67359 | 30.3019 | 33.2803 | 25.81193 | -2.978405 | 2.489459 | 2.489459 | 2.489459
40.68359 | 30.3046 | 33.29282 | 25.80624 | -2.988215 | 2.495527 | 2.495527 | 2.495527
40.69359 | 30.2983 | 33.30549 | 25.80053 | -3.007192 | 2.501653 | 2.501653 | 2.501653
40.70359 | 30.3206 | 33.31834 | 25.79482 | -2.997736 | 2.507838 | 2.507838 | 2.507838
40.71359 | 30.3236 | 33.33135 | 25.7891 | -3.007745 | 2.514081 | 2.514081 | 2.514081
40.72358 | 30.3213 | 33.34451 | 25.78338 | -3.023205 | 2.520375 | 2.520375 | 2.520375
40.73358 | 30.3482 | 33.35784 | 25.77764 | -3.009641 | 2.526733 | 2.526733 | 2.526733
40.74358 | 30.3258 | 33.37134 | 25.7719 | -3.045537 | 2.533147 | 2.533147 | 2.533147
40.75358 | 30.3672 | 33.38499 | 25.76614 | -3.017794 | 2.539618 | 2.539618 | 2.539618
40.76358 | 30.3741 | 33.39881 | 25.76037 | -3.024709 | 2.546145 | 2.546145 | 2.546145
40.77357 | 30.3826 | 33.41277 | 25.7546 | -3.030168 | 2.552721 | 2.552721 | 2.552721
40.78357 | 30.3888 | 33.4269 | 25.74882 | -3.038096 | 2.559358 | 2.559358 | 2.559358
40.79357 | 30.4047 | 33.44118 | 25.74303 | -3.036479 | 2.56605 | 2.56605 | 2.56605
40.80357 | 30.4189 | 33.45561 | 25.73723 | -3.036715 | 2.572796 | 2.572796 | 2.572796
40.81357 | 30.4106 | 33.4702 | 25.73141 | -3.059601 | 2.579596 | 2.579596 | 2.579596
40.82357 | 30.4511 | 33.48494 | 25.72559 | -3.033839 | 2.586448 | 2.586448 | 2.586448
40.83356 | 30.4362 | 33.49981 | 25.71977 | -3.063605 | 2.593345 | 2.593345 | 2.593345
40.84356 | 30.4629 | 33.51484 | 25.71393 | -3.051939 | 2.600302 | 2.600302 | 2.600302
40.85356 | 30.457 | 33.53001 | 25.70809 | -3.073014 | 2.607309 | 2.607309 | 2.607309
40.86356 | 30.4597 | 33.54534 | 25.70223 | -3.085635 | 2.614369 | 2.614369 | 2.614369
40.87356 | 30.5101 | 33.5608 | 25.69636 | -3.050696 | 2.621478 | 2.621478 | 2.621478
40.88355 | 30.4964 | 33.57638 | 25.6905 | -3.079984 | 2.62863 | 2.62863 | 2.62863
40.89355 | 30.5131 | 33.59212 | 25.68461 | -3.079024 | 2.635838 | 2.635838 | 2.635838
40.90355 | 30.5361 | 33.608 | 25.67872 | -3.071901 | 2.643094 | 2.643094 | 2.643094
40.91355 | 30.5194 | 33.62401 | 25.67282 | -3.104611 | 2.650398 | 2.650398 | 2.650398
40.92355 | 30.5531 | 33.64015 | 25.66691 | -3.087053 | 2.657749 | 2.657749 | 2.657749
40.93355 | 30.5629 | 33.65643 | 25.66099 | -3.093528 | 2.665147 | 2.665147 | 2.665147
40.94354 | 30.5759 | 33.67281 | 25.65507 | -3.096913 | 2.672583 | 2.672583 | 2.672583
40.95354 | 30.5936 | 33.68934 | 25.64913 | -3.095741 | 2.680071 | 2.680071 | 2.680071
40.96354 | 30.6021 | 33.70599 | 25.64318 | -3.103894 | 2.687604 | 2.687604 | 2.687604
40.97354 | 30.6408 | 33.72277 | 25.63723 | -3.081969 | 2.695181 | 2.695181 | 2.695181
40.98354 | 30.6413 | 33.73967 | 25.63126 | -3.098365 | 2.702801 | 2.702801 | 2.702801
40.99353 | 30.6608 | 33.75666 | 25.62529 | -3.095862 | 2.710456 | 2.710456 | 2.710456
41.00353 | 30.6909 | 33.77379 | 25.61931 | -3.082891 | 2.71816 | 2.71816 | 2.71816
41.01353 | 30.6845 | 33.79103 | 25.61332 | -3.106534 | 2.725905 | 2.725905 | 2.725905
41.02353 | 30.7374 | 33.80839 | 25.60732 | -3.070988 | 2.733689 | 2.733689 | 2.733689
41.03353 | 30.7286 | 33.82585 | 25.60131 | -3.09725 | 2.741513 | 2.741513 | 2.741513
41.04353 | 30.7593 | 33.84342 | 25.59529 | -3.08412 | 2.749375 | 2.749375 | 2.749375
41.05352 | 30.7944 | 33.86107 | 25.58927 | -3.066675 | 2.757267 | 2.757267 | 2.757267
41.06352 | 30.8117 | 33.87885 | 25.58324 | -3.067149 | 2.765204 | 2.765204 | 2.765204
41.07352 | 30.843 | 33.89672 | 25.57719 | -3.053722 | 2.773176 | 2.773176 | 2.773176
41.08352 | 30.8394 | 33.91469 | 25.57114 | -3.075292 | 2.781184 | 2.781184 | 2.781184
41.09352 | 30.8842 | 33.93275 | 25.56508 | -3.048555 | 2.789225 | 2.789225 | 2.789225
41.10351 | 30.9268 | 33.95089 | 25.55901 | -3.024091 | 2.797292 | 2.797292 | 2.797292
41.11351 | 30.9389 | 33.96913 | 25.55293 | -3.030233 | 2.8054 | 2.8054 | 2.8054
41.12351 | 31.0127 | 33.98746 | 25.54685 | -2.97476 | 2.813538 | 2.813538 | 2.813538
41.13351 | 31.0089 | 34.00587 | 25.54075 | -2.99697 | 2.821707 | 2.821707 | 2.821707
41.14351 | 31.049 | 34.02436 | 25.53464 | -2.97536 | 2.829906 | 2.829906 | 2.829906
41.15351 | 31.0906 | 34.04293 | 25.52853 | -2.952326 | 2.838133 | 2.838133 | 2.838133
41.1635 | 31.1253 | 34.06155 | 25.52241 | -2.936249 | 2.84638 | 2.84638 | 2.84638
41.1735 | 31.1894 | 34.08026 | 25.51628 | -2.890859 | 2.854661 | 2.854661 | 2.854661
41.1835 | 31.2102 | 34.09904 | 25.51014 | -2.888838 | 2.862967 | 2.862967 | 2.862967
41.1935 | 31.2486 | 34.11788 | 25.50399 | -2.869281 | 2.871299 | 2.871299 | 2.871299
41.2035 | 31.2952 | 34.13679 | 25.49783 | -2.841586 | 2.879653 | 2.879653 | 2.879653
41.21349 | 31.3176 | 34.15573 | 25.49167 | -2.83813 | 2.888021 | 2.888021 | 2.888021
41.22349 | 31.3949 | 34.17475 | 25.48549 | -2.779848 | 2.896419 | 2.896419 | 2.896419
41.23349 | 31.4118 | 34.19382 | 25.4793 | -2.782017 | 2.904838 | 2.904838 | 2.904838
41.24349 | 31.4682 | 34.21293 | 25.47311 | -2.744734 | 2.913274 | 2.913274 | 2.913274
41.25349 | 31.4759 | 34.2321 | 25.46691 | -2.756196 | 2.921729 | 2.921729 | 2.921729
41.26349 | 31.5115 | 34.2513 | 25.4607 | -2.739799 | 2.930201 | 2.930201 | 2.930201
41.27348 | 31.5734 | 34.27052 | 25.45448 | -2.697122 | 2.938679 | 2.938679 | 2.938679
41.28348 | 31.5952 | 34.2898 | 25.44826 | -2.694597 | 2.94718 | 2.94718 | 2.94718
41.29348 | 31.6701 | 34.3091 | 25.44202 | -2.639003 | 2.955694 | 2.955694 | 2.955694
41.30348 | 31.6751 | 34.32844 | 25.43577 | -2.653335 | 2.964221 | 2.964221 | 2.964221
41.31348 | 31.7175 | 34.34779 | 25.42952 | -2.630291 | 2.972757 | 2.972757 | 2.972757
41.32347 | 31.7587 | 34.36715 | 25.42326 | -2.608447 | 2.981295 | 2.981295 | 2.981295
41.33347 | 31.7771 | 34.38654 | 25.41699 | -2.609437 | 2.989848 | 2.989848 | 2.989848
41.34347 | 31.8604 | 34.40594 | 25.41071 | -2.545539 | 2.998409 | 2.998409 | 2.998409
41.35347 | 31.8811 | 34.42535 | 25.40442 | -2.544249 | 3.006975 | 3.006975 | 3.006975
41.36347 | 31.9213 | 34.44476 | 25.39813 | -2.523462 | 3.015545 | 3.015545 | 3.015545
41.37347 | 31.9689 | 34.46417 | 25.39182 | -2.495274 | 3.024118 | 3.024118 | 3.024118
41.38346 | 32.001 | 34.48356 | 25.38551 | -2.482562 | 3.032683 | 3.032683 | 3.032683
41.39346 | 32.0497 | 34.50296 | 25.37919 | -2.453262 | 3.041257 | 3.041257 | 3.041257
41.40346 | 32.0917 | 34.52235 | 25.37286 | -2.430647 | 3.04983 | 3.04983 | 3.04983
41.41346 | 32.1184 | 34.54172 | 25.36652 | -2.423316 | 3.058399 | 3.058399 | 3.058399
41.42346 | 32.1612 | 34.56106 | 25.36017 | -2.399863 | 3.066964 | 3.066964 | 3.066964
41.43345 | 32.1687 | 34.58036 | 25.35382 | -2.411665 | 3.075515 | 3.075515 | 3.075515
41.44345 | 32.2375 | 34.59965 | 25.34745 | -2.362155 | 3.084067 | 3.084067 | 3.084067
41.45345 | 32.2426 | 34.61891 | 25.34108 | -2.376311 | 3.09261 | 3.09261 | 3.09261
41.46345 | 32.2836 | 34.63813 | 25.3347 | -2.354526 | 3.101143 | 3.101143 | 3.101143
41.47345 | 32.3347 | 34.6573 | 25.32831 | -2.322598 | 3.109664 | 3.109664 | 3.109664
41.48344 | 32.3546 | 34.6764 | 25.32191 | -2.321801 | 3.118162 | 3.118162 | 3.118162
41.49344 | 32.397 | 34.69547 | 25.31551 | -2.29847 | 3.126655 | 3.126655 | 3.126655
41.50344 | 32.4065 | 34.71448 | 25.30909 | -2.307981 | 3.13513 | 3.13513 | 3.13513
41.51344 | 32.4387 | 34.73343 | 25.30267 | -2.294728 | 3.143587 | 3.143587 | 3.143587
41.52344 | 32.4711 | 34.75231 | 25.29623 | -2.281208 | 3.152025 | 3.152025 | 3.152025
41.53344 | 32.517 | 34.77111 | 25.28979 | -2.254114 | 3.160441 | 3.160441 | 3.160441
41.54343 | 32.5516 | 34.78982 | 25.28335 | -2.238224 | 3.168825 | 3.168825 | 3.168825
41.55343 | 32.5604 | 34.80847 | 25.27689 | -2.248071 | 3.177194 | 3.177194 | 3.177194
41.56343 | 32.5919 | 34.82703 | 25.27042 | -2.235128 | 3.185535 | 3.185535 | 3.185535
41.57343 | 32.6273 | 34.84549 | 25.26395 | -2.218193 | 3.193848 | 3.193848 | 3.193848
41.58343 | 32.6374 | 34.86386 | 25.25746 | -2.226458 | 3.202131 | 3.202131 | 3.202131
41.59342 | 32.676 | 34.8821 | 25.25098 | -2.206103 | 3.210374 | 3.210374 | 3.210374
41.60342 | 32.6978 | 34.90026 | 25.24448 | -2.202457 | 3.218592 | 3.218592 | 3.218592
41.61342 | 32.7292 | 34.9183 | 25.23797 | -2.189096 | 3.226775 | 3.226775 | 3.226775
41.62342 | 32.7521 | 34.93622 | 25.23145 | -2.184116 | 3.23492 | 3.23492 | 3.23492
41.63342 | 32.7812 | 34.95401 | 25.22493 | -2.17281 | 3.243027 | 3.243027 | 3.243027
41.64342 | 32.8154 | 34.97168 | 25.2184 | -2.156275 | 3.251093 | 3.251093 | 3.251093
41.65341 | 32.8484 | 34.98919 | 25.21186 | -2.140786 | 3.259108 | 3.259108 | 3.259108
41.66341 | 32.8681 | 35.00657 | 25.20531 | -2.138475 | 3.267088 | 3.267088 | 3.267088
41.67341 | 32.8866 | 35.02381 | 25.19875 | -2.137213 | 3.27502 | 3.27502 | 3.27502
41.68341 | 32.9074 | 35.0409 | 25.19219 | -2.133502 | 3.282905 | 3.282905 | 3.282905
41.69341 | 32.9558 | 35.05782 | 25.18561 | -2.10202 | 3.290735 | 3.290735 | 3.290735
41.7034 | 32.9729 | 35.07457 | 25.17904 | -2.101668 | 3.29851 | 3.29851 | 3.29851
41.7134 | 33.0358 | 35.09116 | 25.17245 | -2.055364 | 3.306239 | 3.306239 | 3.306239
41.7234 | 33.0224 | 35.10758 | 25.16585 | -2.085184 | 3.313912 | 3.313912 | 3.313912
41.7334 | 33.0608 | 35.12382 | 25.15924 | -2.063021 | 3.321527 | 3.321527 | 3.321527
41.7434 | 33.0907 | 35.13987 | 25.15262 | -2.049172 | 3.329083 | 3.329083 | 3.329083
41.7534 | 33.1153 | 35.15573 | 25.146 | -2.04043 | 3.336576 | 3.336576 | 3.336576
41.76339 | 33.1397 | 35.17137 | 25.13938 | -2.031673 | 3.343999 | 3.343999 | 3.343999
41.77339 | 33.1708 | 35.18683 | 25.13274 | -2.016026 | 3.351363 | 3.351363 | 3.351363
41.78339 | 33.1893 | 35.20207 | 25.12609 | -2.012769 | 3.358661 | 3.358661 | 3.358661
41.79339 | 33.2399 | 35.2171 | 25.11943 | -1.977195 | 3.365888 | 3.365888 | 3.365888
41.80339 | 33.2401 | 35.2319 | 25.11277 | -1.991798 | 3.373044 | 3.373044 | 3.373044
41.81338 | 33.3091 | 35.24645 | 25.1061 | -1.937352 | 3.380117 | 3.380117 | 3.380117
41.82338 | 33.2975 | 35.26079 | 25.09942 | -1.963292 | 3.387124 | 3.387124 | 3.387124
41.83338 | 33.3583 | 35.27489 | 25.09273 | -1.91659 | 3.394053 | 3.394053 | 3.394053
41.84338 | 33.383 | 35.28874 | 25.08604 | -1.905742 | 3.400902 | 3.400902 | 3.400902
41.85338 | 33.4082 | 35.30234 | 25.07933 | -1.894139 | 3.407669 | 3.407669 | 3.407669
41.86338 | 33.4509 | 35.31568 | 25.07262 | -1.864778 | 3.414354 | 3.414354 | 3.414354
41.87337 | 33.4564 | 35.32874 | 25.0659 | -1.872339 | 3.420945 | 3.420945 | 3.420945
41.88337 | 33.5209 | 35.34154 | 25.05917 | -1.820642 | 3.427456 | 3.427456 | 3.427456
41.89337 | 33.5173 | 35.35407 | 25.05244 | -1.836767 | 3.433876 | 3.433876 | 3.433876
41.90337 | 33.5533 | 35.36631 | 25.04569 | -1.813009 | 3.440205 | 3.440205 | 3.440205
41.91337 | 33.5889 | 35.37826 | 25.03894 | -1.78936 | 3.44644 | 3.44644 | 3.44644
41.92336 | 33.5977 | 35.38991 | 25.03219 | -1.792206 | 3.452573 | 3.452573 | 3.452573
41.93336 | 33.617 | 35.40126 | 25.02542 | -1.784261 | 3.458615 | 3.458615 | 3.458615
41.94336 | 33.6624 | 35.41231 | 25.01864 | -1.749908 | 3.464556 | 3.464556 | 3.464556
41.95336 | 33.6575 | 35.42304 | 25.01185 | -1.765542 | 3.470396 | 3.470396 | 3.470396
41.96336 | 33.7035 | 35.43346 | 25.00506 | -1.729956 | 3.476131 | 3.476131 | 3.476131
41.97336 | 33.6994 | 35.44354 | 24.99826 | -1.744145 | 3.481761 | 3.481761 | 3.481761
41.98335 | 33.752 | 35.45329 | 24.99146 | -1.701293 | 3.487278 | 3.487278 | 3.487278
41.99335 | 33.7626 | 35.46271 | 24.98464 | -1.700113 | 3.49269 | 3.49269 | 3.49269
42.00335 | 33.7839 | 35.47179 | 24.97782 | -1.687889 | 3.49799 | 3.49799 | 3.49799
42.01335 | 33.8023 | 35.48052 | 24.97099 | -1.678217 | 3.503177 | 3.503177 | 3.503177
42.02335 | 33.8185 | 35.48889 | 24.96415 | -1.670389 | 3.508248 | 3.508248 | 3.508248
42.03334 | 33.8474 | 35.49689 | 24.9573 | -1.649494 | 3.513196 | 3.513196 | 3.513196
42.04334 | 33.8768 | 35.50454 | 24.95045 | -1.62774 | 3.51803 | 3.51803 | 3.51803
42.05334 | 33.8734 | 35.51181 | 24.94359 | -1.638415 | 3.522743 | 3.522743 | 3.522743
42.06334 | 33.9145 | 35.51871 | 24.93671 | -1.604211 | 3.527333 | 3.527333 | 3.527333
42.07334 | 33.9042 | 35.52523 | 24.92983 | -1.621025 | 3.531797 | 3.531797 | 3.531797
42.08334 | 33.9492 | 35.53135 | 24.92295 | -1.58215 | 3.536134 | 3.536134 | 3.536134
42.09333 | 33.9439 | 35.53708 | 24.91606 | -1.593176 | 3.540339 | 3.540339 | 3.540339
42.10333 | 33.941 | 35.54241 | 24.90916 | -1.60141 | 3.544418 | 3.544418 | 3.544418
42.11333 | 33.979 | 35.54734 | 24.90225 | -1.568338 | 3.548364 | 3.548364 | 3.548364
42.12333 | 33.9584 | 35.55186 | 24.89533 | -1.593457 | 3.552177 | 3.552177 | 3.552177
42.13333 | 34.0197 | 35.55596 | 24.8884 | -1.536263 | 3.555854 | 3.555854 | 3.555854
42.14332 | 34.0256 | 35.55964 | 24.88147 | -1.534045 | 3.55939 | 3.55939 | 3.55939
42.15332 | 34.0176 | 35.56291 | 24.87453 | -1.545305 | 3.562791 | 3.562791 | 3.562791
42.16332 | 34.0418 | 35.56574 | 24.86758 | -1.523938 | 3.566051 | 3.566051 | 3.566051
42.17332 | 34.0485 | 35.56814 | 24.86063 | -1.519635 | 3.569169 | 3.569169 | 3.569169
42.18332 | 34.0864 | 35.5701 | 24.85366 | -1.483696 | 3.572145 | 3.572145 | 3.572145
42.19332 | 34.1059 | 35.57161 | 24.84669 | -1.465713 | 3.574974 | 3.574974 | 3.574974
42.20331 | 34.1099 | 35.57268 | 24.83972 | -1.462782 | 3.577655 | 3.577655 | 3.577655
42.21331 | 34.1347 | 35.5733 | 24.83273 | -1.4386 | 3.58019 | 3.58019 | 3.58019
42.22331 | 34.157 | 35.57346 | 24.82573 | -1.416464 | 3.582577 | 3.582577 | 3.582577
42.23331 | 34.1998 | 35.57317 | 24.81873 | -1.373366 | 3.584812 | 3.584812 | 3.584812
42.24331 | 34.2079 | 35.57241 | 24.81172 | -1.364505 | 3.586895 | 3.586895 | 3.586895
42.2533 | 34.2016 | 35.57118 | 24.80471 | -1.369578 | 3.588823 | 3.588823 | 3.588823
42.2633 | 34.23 | 35.56948 | 24.79768 | -1.339481 | 3.590599 | 3.590599 | 3.590599
42.2733 | 34.2456 | 35.56731 | 24.79065 | -1.321708 | 3.592219 | 3.592219 | 3.592219
42.2833 | 34.2921 | 35.56466 | 24.78361 | -1.272557 | 3.593683 | 3.593683 | 3.593683
42.2933 | 34.2883 | 35.56153 | 24.77656 | -1.273226 | 3.594988 | 3.594988 | 3.594988
42.3033 | 34.3122 | 35.55791 | 24.76951 | -1.245709 | 3.596135 | 3.596135 | 3.596135
42.31329 | 34.332 | 35.55381 | 24.76245 | -1.221811 | 3.597121 | 3.597121 | 3.597121
42.32329 | 34.3652 | 35.54922 | 24.75538 | -1.184019 | 3.597947 | 3.597947 | 3.597947
42.33329 | 34.3838 | 35.54413 | 24.7483 | -1.160335 | 3.598612 | 3.598612 | 3.598612
42.34329 | 34.3889 | 35.53855 | 24.74121 | -1.149653 | 3.599113 | 3.599113 | 3.599113
42.35329 | 34.427 | 35.53248 | 24.73412 | -1.105475 | 3.599452 | 3.599452 | 3.599452
42.36328 | 34.445 | 35.52591 | 24.72703 | -1.080906 | 3.599627 | 3.599627 | 3.599627
42.37328 | 34.4519 | 35.51883 | 24.71992 | -1.066928 | 3.599637 | 3.599637 | 3.599637
42.38328 | 34.5001 | 35.51125 | 24.7128 | -1.011147 | 3.599482 | 3.599482 | 3.599482
42.39328 | 34.4902 | 35.50316 | 24.70568 | -1.012959 | 3.599161 | 3.599161 | 3.599161
42.40328 | 34.5323 | 35.49457 | 24.69855 | -0.9622661 | 3.598673 | 3.598673 | 3.598673
42.41328 | 34.5482 | 35.48547 | 24.69141 | -0.9372657 | 3.598019 | 3.598019 | 3.598019
42.42327 | 34.5444 | 35.47587 | 24.68427 | -0.9314654 | 3.597199 | 3.597199 | 3.597199
42.43327 | 34.5902 | 35.46575 | 24.67712 | -0.8755457 | 3.59621 | 3.59621 | 3.59621
42.44327 | 34.5791 | 35.45511 | 24.66996 | -0.876014 | 3.595053 | 3.595053 | 3.595053
42.45327 | 34.6297 | 35.44397 | 24.66279 | -0.814272 | 3.593728 | 3.593728 | 3.593728
42.46327 | 34.6269 | 35.43232 | 24.65561 | -0.8054167 | 3.592235 | 3.592235 | 3.592235
42.47326 | 34.664 | 35.42016 | 24.64844 | -0.7561625 | 3.590575 | 3.590575 | 3.590575
42.48326 | 34.6697 | 35.40748 | 24.64125 | -0.7377829 | 3.588745 | 3.588745 | 3.588745
42.49326 | 34.6903 | 35.39429 | 24.63405 | -0.7039916 | 3.586747 | 3.586747 | 3.586747
42.50326 | 34.7236 | 35.38059 | 24.62685 | -0.6569875 | 3.584581 | 3.584581 | 3.584581
42.51326 | 34.7371 | 35.36637 | 24.61963 | -0.6292714 | 3.582246 | 3.582246 | 3.582246
42.52326 | 34.7445 | 35.35164 | 24.61241 | -0.6071447 | 3.579743 | 3.579743 | 3.579743
42.53325 | 34.7902 | 35.33642 | 24.6052 | -0.5462214 | 3.577075 | 3.577075 | 3.577075
42.54325 | 34.8027 | 35.32067 | 24.59796 | -0.5179748 | 3.574238 | 3.574238 | 3.574238
42.55325 | 34.8371 | 35.30442 | 24.59072 | -0.4673185 | 3.571232 | 3.571232 | 3.571232
42.56325 | 34.8563 | 35.28766 | 24.58347 | -0.4313551 | 3.568061 | 3.568061 | 3.568061
42.57325 | 34.8576 | 35.27039 | 24.57622 | -0.4127863 | 3.564723 | 3.564723 | 3.564723
42.58324 | 34.9117 | 35.25263 | 24.56896 | -0.3409306 | 3.561223 | 3.561223 | 3.561223
42.59324 | 34.9226 | 35.23436 | 24.56169 | -0.3117553 | 3.557554 | 3.557554 | 3.557554
42.60324 | 34.9588 | 35.21558 | 24.55442 | -0.2567803 | 3.553722 | 3.553722 | 3.553722
42.61324 | 34.951 | 35.19631 | 24.54713 | -0.2453065 | 3.549725 | 3.549725 | 3.549725
42.62324 | 34.9898 | 35.17654 | 24.53984 | -0.1867352 | 3.545565 | 3.545565 | 3.545565
42.63324 | 35.0212 | 35.15627 | 24.53254 | -0.1350729 | 3.541244 | 3.541244 | 3.541244
42.64323 | 35.0733 | 35.13554 | 24.52524 | -0.06223923 | 3.536766 | 3.536766 | 3.536766
42.65323 | 35.0637 | 35.1143 | 24.51793 | -0.05059653 | 3.532122 | 3.532122 | 3.532122
42.66323 | 35.0774 | 35.09257 | 24.51061 | -0.01516929 | 3.52732 | 3.52732 | 3.52732
42.67323 | 35.1164 | 35.07036 | 24.50328 | 0.04604007 | 3.522359 | 3.522359 | 3.522359
42.68323 | 35.1408 | 35.04767 | 24.49595 | 0.093129 | 3.517241 | 3.517241 | 3.517241
42.69322 | 35.1707 | 35.02453 | 24.48861 | 0.1461682 | 3.511972 | 3.511972 | 3.511972
42.70322 | 35.1879 | 35.0009 | 24.48127 | 0.1870036 | 3.506543 | 3.506543 | 3.506543
42.71322 | 35.1888 | 34.97679 | 24.47391 | 0.2120054 | 3.500961 | 3.500961 | 3.500961
42.72322 | 35.2421 | 34.95223 | 24.46655 | 0.2898725 | 3.495226 | 3.495226 | 3.495226
42.73322 | 35.263 | 34.9272 | 24.45918 | 0.3357996 | 3.48934 | 3.48934 | 3.48934
42.74322 | 35.2679 | 34.90172 | 24.4518 | 0.366182 | 3.483305 | 3.483305 | 3.483305
42.75321 | 35.3137 | 34.87581 | 24.44443 | 0.4378904 | 3.477128 | 3.477128 | 3.477128
42.76321 | 35.3226 | 34.84943 | 24.43704 | 0.4731712 | 3.470797 | 3.470797 | 3.470797
42.77321 | 35.3481 | 34.8226 | 24.42964 | 0.5254955 | 3.464322 | 3.464322 | 3.464322
42.78321 | 35.3766 | 34.79534 | 24.42223 | 0.5812566 | 3.457703 | 3.457703 | 3.457703
42.79321 | 35.4085 | 34.76765 | 24.41482 | 0.6408515 | 3.450942 | 3.450942 | 3.450942
42.8032 | 35.4359 | 34.73955 | 24.40741 | 0.6963472 | 3.444047 | 3.444047 | 3.444047
42.8132 | 35.4406 | 34.71101 | 24.39999 | 0.7295918 | 3.437007 | 3.437007 | 3.437007
42.8232 | 35.4964 | 34.68204 | 24.39256 | 0.8143563 | 3.42983 | 3.42983 | 3.42983
42.8332 | 35.4932 | 34.65267 | 24.38512 | 0.8405316 | 3.422517 | 3.422517 | 3.422517
42.8432 | 35.5404 | 34.62288 | 24.37767 | 0.9175157 | 3.415071 | 3.415071 | 3.415071
42.8532 | 35.5574 | 34.5927 | 24.37022 | 0.9647002 | 3.407494 | 3.407494 | 3.407494
42.86319 | 35.5676 | 34.56215 | 24.36276 | 1.005447 | 3.399796 | 3.399796 | 3.399796
42.87319 | 35.6095 | 34.53118 | 24.3553 | 1.078318 | 3.391961 | 3.391961 | 3.391961
42.88319 | 35.6132 | 34.49982 | 24.34782 | 1.113375 | 3.384 | 3.384 | 3.384
42.89319 | 35.651 | 34.46809 | 24.34034 | 1.18291 | 3.375915 | 3.375915 | 3.375915
42.90319 | 35.6871 | 34.43598 | 24.33286 | 1.25112 | 3.367707 | 3.367707 | 3.367707
42.91318 | 35.6639 | 34.40354 | 24.32537 | 1.260361 | 3.359389 | 3.359389 | 3.359389
42.92318 | 35.7193 | 34.3707 | 24.31787 | 1.348598 | 3.350944 | 3.350944 | 3.350944
42.93318 | 35.7221 | 34.33751 | 24.31036 | 1.384591 | 3.342382 | 3.342382 | 3.342382
42.94318 | 35.7551 | 34.30397 | 24.30285 | 1.45113 | 3.333707 | 3.333707 | 3.333707
42.95318 | 35.7731 | 34.27009 | 24.29533 | 1.503012 | 3.32492 | 3.32492 | 3.32492
42.96318 | 35.7572 | 34.23587 | 24.2878 | 1.521334 | 3.316022 | 3.316022 | 3.316022
42.97317 | 35.8068 | 34.20136 | 24.28027 | 1.605445 | 3.307027 | 3.307027 | 3.307027
42.98317 | 35.8173 | 34.16648 | 24.27273 | 1.650817 | 3.297917 | 3.297917 | 3.297917
42.99317 | 35.8457 | 34.13129 | 24.26518 | 1.714405 | 3.288704 | 3.288704 | 3.288704
43.00317 | 35.8494 | 34.0958 | 24.25763 | 1.753605 | 3.279389 | 3.279389 | 3.279389
43.01317 | 35.8597 | 34.05999 | 24.25007 | 1.799707 | 3.269975 | 3.269975 | 3.269975
43.02316 | 35.9092 | 34.02393 | 24.24251 | 1.885272 | 3.260473 | 3.260473 | 3.260473
43.03316 | 35.9164 | 33.98754 | 24.23493 | 1.928863 | 3.250868 | 3.250868 | 3.250868
43.04316 | 35.9234 | 33.95086 | 24.22735 | 1.972539 | 3.24117 | 3.24117 | 3.24117
43.05316 | 35.9659 | 33.91391 | 24.21976 | 2.051991 | 3.231381 | 3.231381 | 3.231381
43.06316 | 35.9709 | 33.87668 | 24.21217 | 2.094216 | 3.221505 | 3.221505 | 3.221505
43.07316 | 36.0091 | 33.8392 | 24.20457 | 2.169903 | 3.211543 | 3.211543 | 3.211543
43.08315 | 36.0134 | 33.80149 | 24.19697 | 2.211911 | 3.201507 | 3.201507 | 3.201507
43.09315 | 36.0445 | 33.76349 | 24.18935 | 2.281007 | 3.191379 | 3.191379 | 3.191379
43.10315 | 36.0613 | 33.72525 | 24.18173 | 2.336048 | 3.181173 | 3.181173 | 3.181173
43.11315 | 36.0627 | 33.68677 | 24.17411 | 2.375926 | 3.170889 | 3.170889 | 3.170889
43.12315 | 36.1018 | 33.64807 | 24.16647 | 2.453735 | 3.160531 | 3.160531 | 3.160531
43.13314 | 36.108 | 33.60917 | 24.15884 | 2.498831 | 3.15011 | 3.15011 | 3.15011
43.14314 | 36.1418 | 33.57002 | 24.15119 | 2.571781 | 3.139609 | 3.139609 | 3.139609
43.15314 | 36.1546 | 33.53066 | 24.14354 | 2.623943 | 3.129039 | 3.129039 | 3.129039
43.16314 | 36.1632 | 33.49109 | 24.13588 | 2.67211 | 3.118404 | 3.118404 | 3.118404
43.17314 | 36.1748 | 33.45133 | 24.12821 | 2.723475 | 3.107704 | 3.107704 | 3.107704
43.18314 | 36.2044 | 33.41137 | 24.12054 | 2.79303 | 3.096943 | 3.096943 | 3.096943
43.19313 | 36.2311 | 33.37127 | 24.11287 | 2.859831 | 3.086133 | 3.086133 | 3.086133
43.20313 | 36.2317 | 33.33095 | 24.10518 | 2.900751 | 3.075255 | 3.075255 | 3.075255
43.21313 | 36.2333 | 33.29046 | 24.09749 | 2.942842 | 3.064322 | 3.064322 | 3.064322
43.22313 | 36.2674 | 33.2498 | 24.08979 | 3.017598 | 3.053336 | 3.053336 | 3.053336
43.23313 | 36.2745 | 33.20899 | 24.08209 | 3.065514 | 3.0423 | 3.0423 | 3.0423
43.24312 | 36.2963 | 33.16806 | 24.07438 | 3.128243 | 3.031225 | 3.031225 | 3.031225
43.25312 | 36.276 | 33.12694 | 24.06667 | 3.149058 | 3.020092 | 3.020092 | 3.020092
43.26312 | 36.3162 | 33.08569 | 24.05894 | 3.230513 | 3.008915 | 3.008915 | 3.008915
43.27312 | 36.3203 | 33.0443 | 24.05121 | 3.276002 | 2.997696 | 2.997696 | 2.997696
43.28312 | 36.3105 | 33.00278 | 24.04347 | 3.307719 | 2.986435 | 2.986435 | 2.986435
43.29312 | 36.3207 | 32.96114 | 24.03573 | 3.359559 | 2.975137 | 2.975137 | 2.975137
43.30311 | 36.3371 | 32.91943 | 24.02799 | 3.417674 | 2.963812 | 2.963812 | 2.963812
43.31311 | 36.3403 | 32.87756 | 24.02023 | 3.462738 | 2.952443 | 2.952443 | 2.952443
43.32311 | 36.3541 | 32.83559 | 24.01247 | 3.518509 | 2.94104 | 2.94104 | 2.94104
43.33311 | 36.3393 | 32.79352 | 24.0047 | 3.545776 | 2.929607 | 2.929607 | 2.929607
43.34311 | 36.364 | 32.75136 | 23.99693 | 3.612636 | 2.918145 | 2.918145 | 2.918145
43.3531 | 36.3659 | 32.70916 | 23.98916 | 3.65674 | 2.906668 | 2.906668 | 2.906668
43.3631 | 36.3798 | 32.66683 | 23.98137 | 3.712968 | 2.895154 | 2.895154 | 2.895154
43.3731 | 36.3797 | 32.62443 | 23.97358 | 3.755271 | 2.883618 | 2.883618 | 2.883618
43.3831 | 36.3848 | 32.58196 | 23.96578 | 3.802843 | 2.87206 | 2.87206 | 2.87206
43.3931 | 36.4077 | 32.53942 | 23.95797 | 3.868282 | 2.860482 | 2.860482 | 2.860482
43.4031 | 36.3909 | 32.49682 | 23.95016 | 3.894078 | 2.848887 | 2.848887 | 2.848887
43.41309 | 36.4195 | 32.45421 | 23.94235 | 3.965286 | 2.837288 | 2.837288 | 2.837288
43.42309 | 36.4241 | 32.41152 | 23.93453 | 4.012585 | 2.825663 | 2.825663 | 2.825663
43.43309 | 36.4194 | 32.36877 | 23.9267 | 4.050628 | 2.814025 | 2.814025 | 2.814025
43.44309 | 36.4219 | 32.32599 | 23.91886 | 4.095908 | 2.802378 | 2.802378 | 2.802378
43.45309 | 36.451 | 32.28318 | 23.91102 | 4.167822 | 2.79072 | 2.79072 | 2.79072
43.46308 | 36.4404 | 32.24038 | 23.90318 | 4.200022 | 2.779067 | 2.779067 | 2.779067
43.47308 | 36.4551 | 32.19751 | 23.89532 | 4.257589 | 2.767397 | 2.767397 | 2.767397
43.48308 | 36.453 | 32.15463 | 23.88746 | 4.298373 | 2.755722 | 2.755722 | 2.755722
43.49308 | 36.4765 | 32.11173 | 23.87959 | 4.364772 | 2.744044 | 2.744044 | 2.744044
43.50308 | 36.5029 | 32.06882 | 23.87172 | 4.43408 | 2.732366 | 2.732366 | 2.732366
43.51308 | 36.4888 | 32.02591 | 23.86384 | 4.462894 | 2.720688 | 2.720688 | 2.720688
43.52307 | 36.5087 | 31.98304 | 23.85597 | 4.525664 | 2.709023 | 2.709023 | 2.709023
43.53307 | 36.4985 | 31.94013 | 23.84808 | 4.558374 | 2.69735 | 2.69735 | 2.69735
43.54307 | 36.5394 | 31.89722 | 23.84018 | 4.642176 | 2.685682 | 2.685682 | 2.685682
43.55307 | 36.5441 | 31.85434 | 23.83228 | 4.689765 | 2.67402 | 2.67402 | 2.67402
43.56307 | 36.5252 | 31.81146 | 23.82437 | 4.713737 | 2.662365 | 2.662365 | 2.662365
43.57306 | 36.5683 | 31.76865 | 23.81646 | 4.799647 | 2.650731 | 2.650731 | 2.650731
43.58306 | 36.5563 | 31.72583 | 23.80854 | 4.830474 | 2.639095 | 2.639095 | 2.639095
43.59306 | 36.6055 | 31.68303 | 23.80061 | 4.922472 | 2.627471 | 2.627471 | 2.627471
43.60306 | 36.5549 | 31.64026 | 23.79268 | 4.914638 | 2.61586 | 2.61586 | 2.61586
43.61306 | 36.5864 | 31.59753 | 23.78474 | 4.988868 | 2.604263 | 2.604263 | 2.604263
43.62306 | 36.5884 | 31.55484 | 23.7768 | 5.033559 | 2.592681 | 2.592681 | 2.592681
43.63305 | 36.6067 | 31.51224 | 23.76886 | 5.094464 | 2.581127 | 2.581127 | 2.581127
43.64305 | 36.5908 | 31.46964 | 23.7609 | 5.121163 | 2.569579 | 2.569579 | 2.569579
43.65305 | 36.5939 | 31.42709 | 23.75294 | 5.166813 | 2.558049 | 2.558049 | 2.558049
43.66305 | 36.6147 | 31.38459 | 23.74497 | 5.230109 | 2.54654 | 2.54654 | 2.54654
43.67305 | 36.5954 | 31.34215 | 23.737 | 5.253247 | 2.535052 | 2.535052 | 2.535052
43.68304 | 36.5984 | 31.29982 | 23.72903 | 5.298585 | 2.523596 | 2.523596 | 2.523596
43.69304 | 36.6011 | 31.2575 | 23.72104 | 5.3436 | 2.512153 | 2.512153 | 2.512153
43.70304 | 36.5889 | 31.21525 | 23.71305 | 5.373649 | 2.500733 | 2.500733 | 2.500733
43.71304 | 36.5772 | 31.17307 | 23.70505 | 5.404129 | 2.489339 | 2.489339 | 2.489339
43.72304 | 36.5935 | 31.13096 | 23.69705 | 5.462536 | 2.47797 | 2.47797 | 2.47797
43.73304 | 36.5672 | 31.08893 | 23.68904 | 5.478268 | 2.466629 | 2.466629 | 2.466629
43.74303 | 36.5846 | 31.04702 | 23.68104 | 5.537581 | 2.455327 | 2.455327 | 2.455327
43.75303 | 36.5265 | 31.00514 | 23.67302 | 5.521355 | 2.444042 | 2.444042 | 2.444042
43.76303 | 36.5628 | 30.96335 | 23.66499 | 5.599446 | 2.432787 | 2.432787 | 2.432787
43.77303 | 36.5333 | 30.92165 | 23.65696 | 5.611651 | 2.421562 | 2.421562 | 2.421562
43.78303 | 36.5256 | 30.88003 | 23.64893 | 5.645568 | 2.410368 | 2.410368 | 2.410368
43.79302 | 36.4974 | 30.83855 | 23.64089 | 5.658853 | 2.399218 | 2.399218 | 2.399218
43.80302 | 36.4849 | 30.79711 | 23.63285 | 5.687787 | 2.388089 | 2.388089 | 2.388089
43.81302 | 36.5038 | 30.75578 | 23.62479 | 5.748025 | 2.376994 | 2.376994 | 2.376994
43.82302 | 36.4771 | 30.71453 | 23.61673 | 5.762566 | 2.365934 | 2.365934 | 2.365934
43.83302 | 36.449 | 30.67339 | 23.60867 | 5.775607 | 2.354908 | 2.354908 | 2.354908
43.84302 | 36.4529 | 30.63235 | 23.6006 | 5.820546 | 2.343919 | 2.343919 | 2.343919
43.85301 | 36.4434 | 30.59146 | 23.59253 | 5.851942 | 2.332976 | 2.332976 | 2.332976
43.86301 | 36.4147 | 30.55063 | 23.58445 | 5.864072 | 2.322059 | 2.322059 | 2.322059
43.87301 | 36.4135 | 30.50991 | 23.57636 | 5.903595 | 2.311181 | 2.311181 | 2.311181
43.88301 | 36.3994 | 30.46929 | 23.56827 | 5.930109 | 2.30034 | 2.30034 | 2.30034
43.89301 | 36.4042 | 30.42879 | 23.56017 | 5.975411 | 2.289539 | 2.289539 | 2.289539
43.903 | 36.3482 | 30.38844 | 23.55208 | 5.959761 | 2.278787 | 2.278787 | 2.278787
43.913 | 36.3748 | 30.34816 | 23.54397 | 6.026636 | 2.268065 | 2.268065 | 2.268065
43.923 | 36.3473 | 30.308 | 23.53585 | 6.039296 | 2.257383 | 2.257383 | 2.257383
43.933 | 36.3415 | 30.26796 | 23.52773 | 6.073538 | 2.246742 | 2.246742 | 2.246742
43.943 | 36.31 | 30.22804 | 23.51961 | 6.081961 | 2.236143 | 2.236143 | 2.236143
43.953 | 36.3004 | 30.18824 | 23.51148 | 6.112163 | 2.225586 | 2.225586 | 2.225586
43.96299 | 36.3035 | 30.1486 | 23.50335 | 6.154895 | 2.215085 | 2.215085 | 2.215085
43.97299 | 36.2696 | 30.10905 | 23.49521 | 6.160554 | 2.204612 | 2.204612 | 2.204612
43.98299 | 36.2642 | 30.06961 | 23.48706 | 6.194586 | 2.194184 | 2.194184 | 2.194184
43.99299 | 36.2669 | 30.03031 | 23.47891 | 6.236595 | 2.183798 | 2.183798 | 2.183798
44.00299 | 36.2335 | 29.99113 | 23.47075 | 6.242375 | 2.173457 | 2.173457 | 2.173457
44.01298 | 36.212 | 29.95211 | 23.4626 | 6.25989 | 2.163171 | 2.163171 | 2.163171
44.02298 | 36.1993 | 29.91319 | 23.45443 | 6.286114 | 2.152919 | 2.152919 | 2.152919
44.03298 | 36.2008 | 29.87439 | 23.44626 | 6.326409 | 2.142712 | 2.142712 | 2.142712
44.04298 | 36.1763 | 29.83573 | 23.43808 | 6.340572 | 2.13255 | 2.13255 | 2.13255
44.05298 | 36.1433 | 29.7972 | 23.42989 | 6.346104 | 2.122434 | 2.122434 | 2.122434
44.06298 | 36.1522 | 29.7588 | 23.4217 | 6.393402 | 2.112365 | 2.112365 | 2.112365
44.07297 | 36.1235 | 29.72057 | 23.41352 | 6.402931 | 2.102351 | 2.102351 | 2.102351
44.08297 | 36.1155 | 29.68244 | 23.40532 | 6.433062 | 2.092373 | 2.092373 | 2.092373
44.09297 | 36.0714 | 29.64444 | 23.39711 | 6.426958 | 2.082443 | 2.082443 | 2.082443
44.10297 | 36.078 | 29.60658 | 23.3889 | 6.471418 | 2.07256 | 2.07256 | 2.07256
44.11297 | 36.0439 | 29.56886 | 23.38069 | 6.475042 | 2.062724 | 2.062724 | 2.062724
44.12296 | 36.0029 | 29.53131 | 23.37247 | 6.471588 | 2.052946 | 2.052946 | 2.052946
44.13296 | 36.0119 | 29.49386 | 23.36425 | 6.518037 | 2.043205 | 2.043205 | 2.043205
44.14296 | 35.9817 | 29.45655 | 23.35602 | 6.525149 | 2.033512 | 2.033512 | 2.033512
44.15296 | 35.9502 | 29.41938 | 23.34778 | 6.530821 | 2.023866 | 2.023866 | 2.023866
44.16296 | 35.9499 | 29.38235 | 23.33954 | 6.567555 | 2.014269 | 2.014269 | 2.014269
44.17296 | 35.892 | 29.34545 | 23.33129 | 6.546549 | 2.00472 | 2.00472 | 2.00472
44.18295 | 35.9158 | 29.30873 | 23.32305 | 6.607066 | 1.995228 | 1.995228 | 1.995228
44.19295 | 35.8507 | 29.27212 | 23.31479 | 6.57858 | 1.985776 | 1.985776 | 1.985776
44.20295 | 35.8438 | 29.23565 | 23.30653 | 6.608153 | 1.976372 | 1.976372 | 1.976372
44.21295 | 35.837 | 29.19932 | 23.29826 | 6.637685 | 1.967017 | 1.967017 | 1.967017
44.22295 | 35.788 | 29.16312 | 23.28999 | 6.624875 | 1.957711 | 1.957711 | 1.957711
44.23294 | 35.783 | 29.12711 | 23.28172 | 6.655889 | 1.948463 | 1.948463 | 1.948463
44.24294 | 35.762 | 29.0912 | 23.27344 | 6.670797 | 1.939254 | 1.939254 | 1.939254
44.25294 | 35.7321 | 29.05544 | 23.26515 | 6.676662 | 1.930095 | 1.930095 | 1.930095
44.26294 | 35.7035 | 29.01981 | 23.25686 | 6.683686 | 1.920984 | 1.920984 | 1.920984
44.27294 | 35.675 | 28.98433 | 23.24856 | 6.690666 | 1.911923 | 1.911923 | 1.911923
44.28294 | 35.664 | 28.94899 | 23.24026 | 6.715006 | 1.902911 | 1.902911 | 1.902911
44.29293 | 35.613 | 28.91383 | 23.23196 | 6.699168 | 1.893956 | 1.893956 | 1.893956
44.30293 | 35.6242 | 28.87878 | 23.22365 | 6.745422 | 1.885042 | 1.885042 | 1.885042
44.31293 | 35.59 | 28.84387 | 23.21533 | 6.746134 | 1.876177 | 1.876177 | 1.876177
44.32293 | 35.5655 | 28.8091 | 23.20701 | 6.756404 | 1.867361 | 1.867361 | 1.867361
44.33293 | 35.5266 | 28.77447 | 23.19869 | 6.752131 | 1.858594 | 1.858594 | 1.858594
44.34292 | 35.5047 | 28.74002 | 23.19036 | 6.764682 | 1.849885 | 1.849885 | 1.849885
44.35292 | 35.4852 | 28.70568 | 23.18203 | 6.779525 | 1.841216 | 1.841216 | 1.841216
44.36292 | 35.4499 | 28.67148 | 23.17368 | 6.778425 | 1.832597 | 1.832597 | 1.832597
44.37292 | 35.4199 | 28.63742 | 23.16534 | 6.782484 | 1.824026 | 1.824026 | 1.824026
44.38292 | 35.4235 | 28.6035 | 23.15699 | 6.82 | 1.815504 | 1.815504 | 1.815504
44.39292 | 35.3868 | 28.56973 | 23.14863 | 6.817075 | 1.807031 | 1.807031 | 1.807031
44.40291 | 35.3395 | 28.53612 | 23.14028 | 6.803375 | 1.798615 | 1.798615 | 1.798615
44.41291 | 35.3243 | 28.50263 | 23.13191 | 6.821667 | 1.79024 | 1.79024 | 1.79024
44.42291 | 35.3044 | 28.46928 | 23.12354 | 6.835118 | 1.781913 | 1.781913 | 1.781913
44.43291 | 35.2654 | 28.43607 | 23.11517 | 6.829328 | 1.773634 | 1.773634 | 1.773634
44.44291 | 35.2381 | 28.403 | 23.10679 | 6.835097 | 1.765405 | 1.765405 | 1.765405
44.4529 | 35.1981 | 28.37011 | 23.09841 | 6.827993 | 1.757231 | 1.757231 | 1.757231
44.4629 | 35.188 | 28.33732 | 23.09002 | 6.850682 | 1.749098 | 1.749098 | 1.749098
44.4729 | 35.1393 | 28.30467 | 23.08163 | 6.834631 | 1.741013 | 1.741013 | 1.741013
44.4829 | 35.1259 | 28.27216 | 23.07323 | 6.853741 | 1.732976 | 1.732976 | 1.732976
44.4929 | 35.0847 | 28.23979 | 23.06483 | 6.844911 | 1.724987 | 1.724987 | 1.724987
44.5029 | 35.0653 | 28.20756 | 23.05642 | 6.857743 | 1.717046 | 1.717046 | 1.717046
44.51289 | 35.0346 | 28.1755 | 23.04802 | 6.859104 | 1.70916 | 1.70916 | 1.70916
44.52289 | 34.9836 | 28.14354 | 23.0396 | 6.840059 | 1.701314 | 1.701314 | 1.701314
44.53289 | 34.9621 | 28.11172 | 23.03118 | 6.850377 | 1.693515 | 1.693515 | 1.693515
44.54289 | 34.9301 | 28.08004 | 23.02275 | 6.850057 | 1.685764 | 1.685764 | 1.685764
44.55289 | 34.8946 | 28.0485 | 23.01432 | 6.8461 | 1.67806 | 1.67806 | 1.67806
44.56288 | 34.8686 | 28.01712 | 23.00589 | 6.851475 | 1.670411 | 1.670411 | 1.670411
44.57288 | 34.8213 | 27.98585 | 22.99745 | 6.835446 | 1.6628 | 1.6628 | 1.6628
44.58288 | 34.8092 | 27.95472 | 22.98901 | 6.854482 | 1.655237 | 1.655237 | 1.655237
44.59288 | 34.7555 | 27.92372 | 22.98056 | 6.831782 | 1.64772 | 1.64772 | 1.64772
44.60288 | 34.7194 | 27.89285 | 22.9721 | 6.826547 | 1.640249 | 1.640249 | 1.640249
44.61288 | 34.6915 | 27.86212 | 22.96365 | 6.829378 | 1.632825 | 1.632825 | 1.632825
44.62287 | 34.6438 | 27.83155 | 22.95519 | 6.812246 | 1.625454 | 1.625454 | 1.625454
44.63287 | 34.6001 | 27.80109 | 22.94673 | 6.79901 | 1.618122 | 1.618122 | 1.618122
44.64287 | 34.566 | 27.77076 | 22.93825 | 6.795241 | 1.610835 | 1.610835 | 1.610835
44.65287 | 34.5487 | 27.74056 | 22.92978 | 6.808141 | 1.603594 | 1.603594 | 1.603594
44.66287 | 34.4916 | 27.71049 | 22.9213 | 6.781108 | 1.596398 | 1.596398 | 1.596398
44.67286 | 34.4351 | 27.68058 | 22.91282 | 6.754515 | 1.589255 | 1.589255 | 1.589255
44.68286 | 34.4347 | 27.65078 | 22.90433 | 6.783921 | 1.582149 | 1.582149 | 1.582149
44.69286 | 34.3698 | 27.6211 | 22.89584 | 6.748697 | 1.575089 | 1.575089 | 1.575089
44.70286 | 34.3293 | 27.59156 | 22.88734 | 6.737743 | 1.568073 | 1.568073 | 1.568073
44.71286 | 34.2823 | 27.56214 | 22.87884 | 6.72016 | 1.561101 | 1.561101 | 1.561101
44.72286 | 34.2588 | 27.53285 | 22.87033 | 6.725949 | 1.554174 | 1.554174 | 1.554174
44.73285 | 34.2088 | 27.50372 | 22.86183 | 6.705081 | 1.547298 | 1.547298 | 1.547298
44.74285 | 34.161 | 27.47469 | 22.85331 | 6.686315 | 1.540458 | 1.540458 | 1.540458
44.75285 | 34.1267 | 27.44578 | 22.84479 | 6.680921 | 1.533663 | 1.533663 | 1.533663
44.76285 | 34.0929 | 27.417 | 22.83627 | 6.675902 | 1.52691 | 1.52691 | 1.52691
44.77285 | 34.0153 | 27.38834 | 22.82774 | 6.626957 | 1.520201 | 1.520201 | 1.520201
44.78284 | 34.0096 | 27.35984 | 22.81921 | 6.649759 | 1.513542 | 1.513542 | 1.513542
44.79284 | 33.9278 | 27.33144 | 22.81068 | 6.596365 | 1.506919 | 1.506919 | 1.506919
44.80284 | 33.9123 | 27.30315 | 22.80214 | 6.609146 | 1.500339 | 1.500339 | 1.500339
44.81284 | 33.848 | 27.27499 | 22.79359 | 6.573005 | 1.493801 | 1.493801 | 1.493801
44.82284 | 33.8242 | 27.24696 | 22.78504 | 6.577241 | 1.487306 | 1.487306 | 1.487306
44.83283 | 33.7519 | 27.21907 | 22.7765 | 6.532828 | 1.480859 | 1.480859 | 1.480859
44.84283 | 33.7368 | 27.19128 | 22.76794 | 6.545521 | 1.474447 | 1.474447 | 1.474447
44.85283 | 33.6734 | 27.16361 | 22.75938 | 6.509793 | 1.468077 | 1.468077 | 1.468077
44.86283 | 33.6296 | 27.13606 | 22.75081 | 6.493544 | 1.461749 | 1.461749 | 1.461749
44.87283 | 33.5889 | 27.10862 | 22.74224 | 6.480276 | 1.455462 | 1.455462 | 1.455462
44.88283 | 33.5637 | 27.08131 | 22.73366 | 6.482389 | 1.449215 | 1.449215 | 1.449215
44.89282 | 33.4789 | 27.05414 | 22.72509 | 6.424757 | 1.443016 | 1.443016 | 1.443016
44.90282 | 33.4679 | 27.02707 | 22.71651 | 6.440834 | 1.436851 | 1.436851 | 1.436851
44.91282 | 33.425 | 27.00011 | 22.70792 | 6.424895 | 1.430727 | 1.430727 | 1.430727
44.92282 | 33.3711 | 26.97326 | 22.69933 | 6.397838 | 1.424643 | 1.424643 | 1.424643
44.93282 | 33.3109 | 26.94653 | 22.69074 | 6.364366 | 1.418598 | 1.418598 | 1.418598
44.94281 | 33.2929 | 26.91995 | 22.68215 | 6.372953 | 1.4126 | 1.4126 | 1.4126
44.95281 | 33.2604 | 26.89345 | 22.67355 | 6.366951 | 1.406635 | 1.406635 | 1.406635
44.96281 | 33.1696 | 26.86707 | 22.66494 | 6.302535 | 1.400709 | 1.400709 | 1.400709
44.97281 | 33.1562 | 26.84079 | 22.65633 | 6.315405 | 1.394823 | 1.394823 | 1.394823
44.98281 | 33.1297 | 26.81464 | 22.64771 | 6.315064 | 1.388975 | 1.388975 | 1.388975
44.99281 | 33.0437 | 26.78859 | 22.63909 | 6.25511 | 1.383166 | 1.383166 | 1.383166
45.0028 | 33.0494 | 26.76268 | 22.63048 | 6.286718 | 1.377401 | 1.377401 | 1.377401
45.0128 | 32.9891 | 26.73686 | 22.62185 | 6.252242 | 1.371669 | 1.371669 | 1.371669
45.0228 | 32.9513 | 26.71114 | 22.61322 | 6.240156 | 1.365974 | 1.365974 | 1.365974
45.0328 | 32.9002 | 26.68554 | 22.60459 | 6.21466 | 1.360318 | 1.360318 | 1.360318
45.0428 | 32.8773 | 26.66004 | 22.59595 | 6.217255 | 1.354699 | 1.354699 | 1.354699
45.05279 | 32.828 | 26.63468 | 22.58731 | 6.193317 | 1.349123 | 1.349123 | 1.349123
45.06279 | 32.7997 | 26.6094 | 22.57867 | 6.190296 | 1.343579 | 1.343579 | 1.343579
45.07279 | 32.7468 | 26.58423 | 22.57002 | 6.162568 | 1.338071 | 1.338071 | 1.338071
45.08279 | 32.6991 | 26.55917 | 22.56136 | 6.139934 | 1.332601 | 1.332601 | 1.332601
45.09279 | 32.6648 | 26.53421 | 22.55271 | 6.130594 | 1.327167 | 1.327167 | 1.327167
45.10279 | 32.6364 | 26.50935 | 22.54404 | 6.127049 | 1.321769 | 1.321769 | 1.321769
45.11278 | 32.5598 | 26.48463 | 22.53539 | 6.075175 | 1.316412 | 1.316412 | 1.316412
45.12278 | 32.5314 | 26.45998 | 22.52672 | 6.071421 | 1.311087 | 1.311087 | 1.311087
45.13278 | 32.5095 | 26.43544 | 22.51805 | 6.07406 | 1.305798 | 1.305798 | 1.305798
45.14278 | 32.4284 | 26.411 | 22.50937 | 6.017405 | 1.300542 | 1.300542 | 1.300542
45.15278 | 32.4017 | 26.38666 | 22.50069 | 6.015043 | 1.295323 | 1.295323 | 1.295323
45.16277 | 32.374 | 26.36245 | 22.49201 | 6.011552 | 1.290145 | 1.290145 | 1.290145
45.17277 | 32.3016 | 26.33831 | 22.48333 | 5.963287 | 1.284996 | 1.284996 | 1.284996
45.18277 | 32.2584 | 26.31428 | 22.47463 | 5.944124 | 1.279881 | 1.279881 | 1.279881
45.19277 | 32.2046 | 26.29034 | 22.46594 | 5.914258 | 1.274801 | 1.274801 | 1.274801
45.20277 | 32.1974 | 26.26651 | 22.45724 | 5.930895 | 1.269755 | 1.269755 | 1.269755
45.21277 | 32.1035 | 26.24277 | 22.44854 | 5.860734 | 1.264743 | 1.264743 | 1.264743
45.22276 | 32.0844 | 26.21915 | 22.43984 | 5.865252 | 1.25977 | 1.25977 | 1.25977
45.23276 | 32.0488 | 26.1956 | 22.43113 | 5.853196 | 1.254825 | 1.254825 | 1.254825
45.24276 | 31.9661 | 26.17216 | 22.42242 | 5.793943 | 1.249914 | 1.249914 | 1.249914
45.25276 | 31.9385 | 26.14881 | 22.4137 | 5.789694 | 1.245035 | 1.245035 | 1.245035
45.26276 | 31.8968 | 26.12555 | 22.40498 | 5.77125 | 1.24019 | 1.24019 | 1.24019
45.27275 | 31.8486 | 26.10241 | 22.39626 | 5.746188 | 1.235383 | 1.235383 | 1.235383
45.28275 | 31.7854 | 26.07934 | 22.38754 | 5.706056 | 1.230603 | 1.230603 | 1.230603
45.29275 | 31.7414 | 26.05637 | 22.3788 | 5.685029 | 1.225855 | 1.225855 | 1.225855
45.30275 | 31.71 | 26.03349 | 22.37007 | 5.676509 | 1.22114 | 1.22114 | 1.22114
45.31275 | 31.658 | 26.0107 | 22.36133 | 5.647297 | 1.216457 | 1.216457 | 1.216457
45.32275 | 31.6092 | 25.98801 | 22.35259 | 5.621193 | 1.211805 | 1.211805 | 1.211805
45.33274 | 31.5469 | 25.96542 | 22.34385 | 5.581476 | 1.20719 | 1.20719 | 1.20719
45.34274 | 31.5392 | 25.94291 | 22.33511 | 5.596289 | 1.202602 | 1.202602 | 1.202602
45.35274 | 31.4724 | 25.92049 | 22.32635 | 5.551913 | 1.198044 | 1.198044 | 1.198044
45.36274 | 31.4027 | 25.89815 | 22.3176 | 5.504547 | 1.193518 | 1.193518 | 1.193518
45.37274 | 31.3956 | 25.87591 | 22.30884 | 5.519693 | 1.189023 | 1.189023 | 1.189023
45.38273 | 31.3466 | 25.85377 | 22.30009 | 5.492828 | 1.184562 | 1.184562 | 1.184562
45.39273 | 31.2608 | 25.8317 | 22.29132 | 5.429097 | 1.180128 | 1.180128 | 1.180128
45.40273 | 31.2567 | 25.80972 | 22.28255 | 5.446979 | 1.175724 | 1.175724 | 1.175724
45.41273 | 31.222 | 25.78783 | 22.27378 | 5.434174 | 1.171349 | 1.171349 | 1.171349
45.42273 | 31.1284 | 25.76602 | 22.265 | 5.362382 | 1.167005 | 1.167005 | 1.167005
45.43273 | 31.109 | 25.7443 | 22.25622 | 5.364705 | 1.162691 | 1.162691 | 1.162691
45.44272 | 31.084 | 25.72268 | 22.24745 | 5.361322 | 1.158409 | 1.158409 | 1.158409
45.45272 | 30.971 | 25.70113 | 22.23866 | 5.269875 | 1.154154 | 1.154154 | 1.154154
45.46272 | 30.9688 | 25.67966 | 22.22988 | 5.289144 | 1.149927 | 1.149927 | 1.149927
45.47272 | 30.9243 | 25.65827 | 22.22108 | 5.26603 | 1.145729 | 1.145729 | 1.145729
45.48272 | 30.859 | 25.63697 | 22.21229 | 5.222033 | 1.14156 | 1.14156 | 1.14156
45.49271 | 30.7994 | 25.61577 | 22.2035 | 5.183632 | 1.137423 | 1.137423 | 1.137423
45.50271 | 30.7812 | 25.59463 | 22.1947 | 5.186571 | 1.133311 | 1.133311 | 1.133311
45.51271 | 30.7172 | 25.57357 | 22.18589 | 5.143628 | 1.129227 | 1.129227 | 1.129227
45.52271 | 30.6742 | 25.5526 | 22.17708 | 5.121605 | 1.125171 | 1.125171 | 1.125171
45.53271 | 30.6113 | 25.5317 | 22.16827 | 5.079601 | 1.121143 | 1.121143 | 1.121143
45.54271 | 30.5789 | 25.51088 | 22.15946 | 5.068017 | 1.117142 | 1.117142 | 1.117142
45.5527 | 30.5334 | 25.49017 | 22.15065 | 5.043233 | 1.113173 | 1.113173 | 1.113173
45.5627 | 30.4704 | 25.46951 | 22.14183 | 5.000891 | 1.109228 | 1.109228 | 1.109228
45.5727 | 30.4377 | 25.44893 | 22.133 | 4.988771 | 1.105309 | 1.105309 | 1.105309
45.5827 | 30.409 | 25.42843 | 22.12417 | 4.980573 | 1.101417 | 1.101417 | 1.101417
45.5927 | 30.3085 | 25.408 | 22.11534 | 4.900498 | 1.097553 | 1.097553 | 1.097553
45.60269 | 30.2942 | 25.38767 | 22.10652 | 4.906526 | 1.093718 | 1.093718 | 1.093718
45.61269 | 30.2523 | 25.3674 | 22.09768 | 4.884898 | 1.089906 | 1.089906 | 1.089906
45.62269 | 30.1728 | 25.34721 | 22.08884 | 4.825594 | 1.086121 | 1.086121 | 1.086121
45.63269 | 30.1261 | 25.32709 | 22.08 | 4.799015 | 1.082361 | 1.082361 | 1.082361
45.64269 | 30.1118 | 25.30704 | 22.07116 | 4.80476 | 1.078628 | 1.078628 | 1.078628
45.65269 | 30.0429 | 25.28707 | 22.06231 | 4.755832 | 1.07492 | 1.07492 | 1.07492
45.66268 | 29.9768 | 25.26719 | 22.05346 | 4.70961 | 1.071242 | 1.071242 | 1.071242
45.67268 | 29.9632 | 25.24737 | 22.04461 | 4.715834 | 1.067585 | 1.067585 | 1.067585
45.68268 | 29.8916 | 25.22761 | 22.03575 | 4.663986 | 1.063954 | 1.063954 | 1.063954
45.69268 | 29.8197 | 25.20794 | 22.02689 | 4.611765 | 1.060348 | 1.060348 | 1.060348
45.70268 | 29.8182 | 25.18833 | 22.01803 | 4.629872 | 1.056767 | 1.056767 | 1.056767
45.71267 | 29.7274 | 25.16881 | 22.00917 | 4.558588 | 1.053214 | 1.053214 | 1.053214
45.72267 | 29.6941 | 25.14935 | 22.0003 | 4.544752 | 1.049682 | 1.049682 | 1.049682
45.73267 | 29.655 | 25.12995 | 21.99143 | 4.525046 | 1.046175 | 1.046175 | 1.046175
45.74267 | 29.5926 | 25.11063 | 21.98255 | 4.48197 | 1.042692 | 1.042692 | 1.042692
45.75267 | 29.5377 | 25.09138 | 21.97368 | 4.446324 | 1.039233 | 1.039233 | 1.039233
45.76267 | 29.4804 | 25.07219 | 21.9648 | 4.408209 | 1.035799 | 1.035799 | 1.035799
45.77266 | 29.4378 | 25.05309 | 21.95592 | 4.384706 | 1.032391 | 1.032391 | 1.032391
45.78266 | 29.3873 | 25.03405 | 21.94703 | 4.353253 | 1.029004 | 1.029004 | 1.029004
45.79266 | 29.2918 | 25.01507 | 21.93815 | 4.276733 | 1.02564 | 1.02564 | 1.02564
45.80266 | 29.2897 | 24.99615 | 21.92925 | 4.293545 | 1.0223 | 1.0223 | 1.0223
45.81266 | 29.2245 | 24.97731 | 21.92036 | 4.247191 | 1.018983 | 1.018983 | 1.018983
45.82265 | 29.1545 | 24.95855 | 21.91147 | 4.195951 | 1.015693 | 1.015693 | 1.015693
45.83265 | 29.1313 | 24.93984 | 21.90257 | 4.191463 | 1.012422 | 1.012422 | 1.012422
45.84265 | 29.0694 | 24.92119 | 21.89367 | 4.14821 | 1.009174 | 1.009174 | 1.009174
45.85265 | 28.9942 | 24.90261 | 21.88476 | 4.091591 | 1.005949 | 1.005949 | 1.005949
45.86265 | 28.9543 | 24.88409 | 21.87585 | 4.070207 | 1.002747 | 1.002747 | 1.002747
45.87265 | 28.9364 | 24.86564 | 21.86694 | 4.070759 | 0.9995664 | 0.9995664 | 0.9995664
45.88264 | 28.8342 | 24.84727 | 21.85804 | 3.986929 | 0.9964115 | 0.9964115 | 0.9964115
45.89264 | 28.8169 | 24.82895 | 21.84912 | 3.987952 | 0.9932756 | 0.9932756 | 0.9932756
45.90264 | 28.7759 | 24.81069 | 21.8402 | 3.965213 | 0.9901618 | 0.9901618 | 0.9901618
45.91264 | 28.6929 | 24.79249 | 21.83128 | 3.900411 | 0.9870698 | 0.9870698 | 0.9870698
45.92264 | 28.6624 | 24.77435 | 21.82236 | 3.888046 | 0.9839995 | 0.9839995 | 0.9839995
45.93263 | 28.603 | 24.7563 | 21.81344 | 3.846701 | 0.9809537 | 0.9809537 | 0.9809537
45.94263 | 28.5652 | 24.73829 | 21.80451 | 3.826913 | 0.9779263 | 0.9779263 | 0.9779263
45.95263 | 28.4877 | 24.72034 | 21.79558 | 3.767363 | 0.9749203 | 0.9749203 | 0.9749203
45.96263 | 28.4483 | 24.70245 | 21.78664 | 3.745852 | 0.9719355 | 0.9719355 | 0.9719355
45.97263 | 28.4084 | 24.68462 | 21.7777 | 3.72378 | 0.9689717 | 0.9689717 | 0.9689717
45.98263 | 28.363 | 24.66685 | 21.76876 | 3.696149 | 0.9660287 | 0.9660287 | 0.9660287
45.99262 | 28.2842 | 24.64916 | 21.75983 | 3.63504 | 0.9631095 | 0.9631095 | 0.9631095
46.00262 | 28.2634 | 24.63151 | 21.75089 | 3.631889 | 0.960208 | 0.960208 | 0.960208
46.01262 | 28.1936 | 24.61392 | 21.74194 | 3.579679 | 0.957327 | 0.957327 | 0.957327
46.02262 | 28.1495 | 24.59639 | 21.73299 | 3.553111 | 0.9544664 | 0.9544664 | 0.9544664
46.03262 | 28.1152 | 24.57892 | 21.72404 | 3.536284 | 0.951626 | 0.951626 | 0.951626
46.04261 | 28.0456 | 24.56152 | 21.71509 | 3.484082 | 0.9488086 | 0.9488086 | 0.9488086
46.05261 | 27.996 | 24.54416 | 21.70614 | 3.451839 | 0.9460084 | 0.9460084 | 0.9460084
46.06261 | 27.9704 | 24.52686 | 21.69718 | 3.44354 | 0.943228 | 0.943228 | 0.943228
46.07261 | 27.8974 | 24.50962 | 21.68821 | 3.387783 | 0.9404676 | 0.9404676 | 0.9404676
46.08261 | 27.8653 | 24.49243 | 21.67925 | 3.37287 | 0.9377266 | 0.9377266 | 0.9377266
46.09261 | 27.8223 | 24.4753 | 21.67028 | 3.347001 | 0.9350051 | 0.9350051 | 0.9350051
46.1026 | 27.7709 | 24.45824 | 21.66132 | 3.312659 | 0.9323058 | 0.9323058 | 0.9323058
46.1126 | 27.6968 | 24.44122 | 21.65235 | 3.255578 | 0.929623 | 0.929623 | 0.929623
46.1226 | 27.6847 | 24.42426 | 21.64338 | 3.260442 | 0.9269595 | 0.9269595 | 0.9269595
46.1326 | 27.6157 | 24.40735 | 21.6344 | 3.208352 | 0.9243149 | 0.9243149 | 0.9243149
46.1426 | 27.5646 | 24.39049 | 21.62543 | 3.174107 | 0.9216892 | 0.9216892 | 0.9216892
46.15259 | 27.5315 | 24.37371 | 21.61645 | 3.157791 | 0.919085 | 0.919085 | 0.919085
46.16259 | 27.4842 | 24.35696 | 21.60747 | 3.127238 | 0.9164968 | 0.9164968 | 0.9164968
46.17259 | 27.4383 | 24.34027 | 21.59849 | 3.098032 | 0.9139273 | 0.9139273 | 0.9139273
46.18259 | 27.3919 | 24.32363 | 21.5895 | 3.068272 | 0.9113763 | 0.9113763 | 0.9113763
46.19259 | 27.3539 | 24.30704 | 21.58051 | 3.04686 | 0.9088435 | 0.9088435 | 0.9088435
46.20259 | 27.2973 | 24.2905 | 21.57152 | 3.006795 | 0.9063289 | 0.9063289 | 0.9063289
46.21258 | 27.2446 | 24.27404 | 21.56253 | 2.970561 | 0.9038351 | 0.9038351 | 0.9038351
46.22258 | 27.2143 | 24.25761 | 21.55354 | 2.956691 | 0.9013573 | 0.9013573 | 0.9013573
46.23258 | 27.1526 | 24.24123 | 21.54454 | 2.91137 | 0.8988968 | 0.8988968 | 0.8988968
46.24258 | 27.1292 | 24.2249 | 21.53554 | 2.904298 | 0.8964542 | 0.8964542 | 0.8964542
46.25258 | 27.0844 | 24.20862 | 21.52654 | 2.875776 | 0.8940293 | 0.8940293 | 0.8940293
46.26257 | 26.984 | 24.19241 | 21.51754 | 2.791587 | 0.8916241 | 0.8916241 | 0.8916241
46.27257 | 27.0157 | 24.17624 | 21.50853 | 2.839463 | 0.8892342 | 0.8892342 | 0.8892342
46.28257 | 26.9189 | 24.16011 | 21.49953 | 2.758789 | 0.8868617 | 0.8868617 | 0.8868617
46.29257 | 26.8552 | 24.14403 | 21.49052 | 2.711166 | 0.8845063 | 0.8845063 | 0.8845063
46.30257 | 26.846 | 24.12801 | 21.4815 | 2.717993 | 0.8821682 | 0.8821682 | 0.8821682
46.31257 | 26.7749 | 24.11203 | 21.47249 | 2.662871 | 0.8798472 | 0.8798472 | 0.8798472
46.32256 | 26.7225 | 24.09612 | 21.46348 | 2.626385 | 0.8775453 | 0.8775453 | 0.8775453
46.33256 | 26.7238 | 24.08023 | 21.45446 | 2.643565 | 0.8752581 | 0.8752581 | 0.8752581
46.34256 | 26.6132 | 24.0644 | 21.44544 | 2.548798 | 0.8729876 | 0.8729876 | 0.8729876
46.35256 | 26.5823 | 24.04862 | 21.43642 | 2.533682 | 0.8707337 | 0.8707337 | 0.8707337
46.36256 | 26.5311 | 24.03288 | 21.42739 | 2.498219 | 0.8684965 | 0.8684965 | 0.8684965
46.37255 | 26.4902 | 24.01721 | 21.41837 | 2.472993 | 0.8662777 | 0.8662777 | 0.8662777
46.38255 | 26.4474 | 24.00157 | 21.40935 | 2.445835 | 0.8640733 | 0.8640733 | 0.8640733
46.39255 | 26.3823 | 23.98597 | 21.40031 | 2.39633 | 0.8618851 | 0.8618851 | 0.8618851
46.40255 | 26.3652 | 23.97042 | 21.39128 | 2.394779 | 0.8597131 | 0.8597131 | 0.8597131
46.41255 | 26.2881 | 23.95492 | 21.38225 | 2.333181 | 0.8575571 | 0.8575571 | 0.8575571
46.42255 | 26.2424 | 23.93946 | 21.37321 | 2.302937 | 0.8554174 | 0.8554174 | 0.8554174
46.43254 | 26.2167 | 23.92407 | 21.36418 | 2.292632 | 0.8532954 | 0.8532954 | 0.8532954
46.44254 | 26.1213 | 23.9087 | 21.35514 | 2.212597 | 0.8511871 | 0.8511871 | 0.8511871
46.45254 | 26.1129 | 23.89338 | 21.3461 | 2.219517 | 0.8490944 | 0.8490944 | 0.8490944
46.46254 | 26.0628 | 23.87811 | 21.33706 | 2.184692 | 0.8470175 | 0.8470175 | 0.8470175
46.47254 | 25.9824 | 23.86288 | 21.32801 | 2.119522 | 0.8449559 | 0.8449559 | 0.8449559
46.48253 | 25.9774 | 23.84771 | 21.31897 | 2.129692 | 0.8429119 | 0.8429119 | 0.8429119
46.49253 | 25.911 | 23.83257 | 21.30992 | 2.078434 | 0.8408812 | 0.8408812 | 0.8408812
46.50253 | 25.8645 | 23.81747 | 21.30087 | 2.047031 | 0.8388657 | 0.8388657 | 0.8388657
46.51253 | 25.8355 | 23.80241 | 21.29182 | 2.033085 | 0.8368653 | 0.8368653 | 0.8368653
46.52253 | 25.7597 | 23.7874 | 21.28276 | 1.972296 | 0.83488 | 0.83488 | 0.83488
46.53253 | 25.7424 | 23.77244 | 21.27371 | 1.969963 | 0.8329098 | 0.8329098 | 0.8329098
46.54252 | 25.6905 | 23.75753 | 21.26466 | 1.932972 | 0.8309563 | 0.8309563 | 0.8309563
46.55252 | 25.6434 | 23.74265 | 21.2556 | 1.900753 | 0.8290157 | 0.8290157 | 0.8290157
46.56252 | 25.6061 | 23.72781 | 21.24654 | 1.878292 | 0.8270898 | 0.8270898 | 0.8270898
46.57252 | 25.5475 | 23.71301 | 21.23748 | 1.834489 | 0.8251786 | 0.8251786 | 0.8251786
46.58252 | 25.53 | 23.69826 | 21.22841 | 1.831743 | 0.823282 | 0.823282 | 0.823282
46.59251 | 25.4714 | 23.68356 | 21.21935 | 1.787842 | 0.8214016 | 0.8214016 | 0.8214016
46.60251 | 25.4264 | 23.66889 | 21.21029 | 1.757513 | 0.8195338 | 0.8195338 | 0.8195338
46.61251 | 25.3945 | 23.65426 | 21.20122 | 1.740243 | 0.8176803 | 0.8176803 | 0.8176803
46.62251 | 25.3247 | 23.63967 | 21.19214 | 1.685032 | 0.8158411 | 0.8158411 | 0.8158411
46.63251 | 25.2994 | 23.62512 | 21.18307 | 1.67428 | 0.814016 | 0.814016 | 0.814016
46.64251 | 25.2618 | 23.61061 | 21.174 | 1.651187 | 0.8122049 | 0.8122049 | 0.8122049
46.6525 | 25.1875 | 23.59616 | 21.16493 | 1.59134 | 0.8104096 | 0.8104096 | 0.8104096
46.6625 | 25.174 | 23.58173 | 21.15585 | 1.592266 | 0.8086265 | 0.8086265 | 0.8086265
46.6725 | 25.1095 | 23.56735 | 21.14678 | 1.542153 | 0.8068572 | 0.8068572 | 0.8068572
46.6825 | 25.0973 | 23.553 | 21.13769 | 1.5443 | 0.8051016 | 0.8051016 | 0.8051016
46.6925 | 25.0378 | 23.53869 | 21.12861 | 1.499108 | 0.8033597 | 0.8033597 | 0.8033597
46.70249 | 24.9842 | 23.52444 | 21.11954 | 1.459762 | 0.8016331 | 0.8016331 | 0.8016331
46.71249 | 24.9509 | 23.51021 | 21.11045 | 1.440691 | 0.7999183 | 0.7999183 | 0.7999183
46.72249 | 24.9075 | 23.49602 | 21.10137 | 1.411481 | 0.7982171 | 0.7982171 | 0.7982171
46.73249 | 24.8714 | 23.48187 | 21.09228 | 1.389533 | 0.7965291 | 0.7965291 | 0.7965291
46.74249 | 24.8274 | 23.46775 | 21.08319 | 1.359646 | 0.7948545 | 0.7948545 | 0.7948545
46.75249 | 24.7848 | 23.45368 | 21.0741 | 1.33112 | 0.7931931 | 0.7931931 | 0.7931931
46.76248 | 24.7349 | 23.43966 | 21.06502 | 1.295243 | 0.7915466 | 0.7915466 | 0.7915466
46.77248 | 24.7143 | 23.42566 | 21.05592 | 1.288642 | 0.7899114 | 0.7899114 | 0.7899114
46.78248 | 24.6493 | 23.4117 | 21.04683 | 1.237603 | 0.7882893 | 0.7882893 | 0.7882893
46.79248 | 24.6064 | 23.39777 | 21.03773 | 1.208626 | 0.7866801 | 0.7866801 | 0.7866801
46.80248 | 24.5612 | 23.38389 | 21.02864 | 1.177312 | 0.7850838 | 0.7850838 | 0.7850838
46.81247 | 24.5481 | 23.37005 | 21.01955 | 1.178048 | 0.7835018 | 0.7835018 | 0.7835018
46.82247 | 24.4657 | 23.35624 | 21.01045 | 1.109461 | 0.7819309 | 0.7819309 | 0.7819309
46.83247 | 24.476 | 23.34246 | 21.00135 | 1.133536 | 0.7803729 | 0.7803729 | 0.7803729
46.84247 | 24.4062 | 23.32872 | 20.99224 | 1.077475 | 0.7788273 | 0.7788273 | 0.7788273
46.85247 | 24.3721 | 23.31502 | 20.98314 | 1.057078 | 0.7772944 | 0.7772944 | 0.7772944
46.86247 | 24.3284 | 23.30136 | 20.97403 | 1.027045 | 0.7757738 | 0.7757738 | 0.7757738
46.87246 | 24.2759 | 23.28774 | 20.96494 | 0.9881619 | 0.7742671 | 0.7742671 | 0.7742671
46.88246 | 24.2567 | 23.27414 | 20.95583 | 0.9825566 | 0.7727713 | 0.7727713 | 0.7727713
46.89246 | 24.1965 | 23.26058 | 20.94672 | 0.935916 | 0.7712878 | 0.7712878 | 0.7712878
46.90246 | 24.1734 | 23.24706 | 20.93761 | 0.92634 | 0.7698164 | 0.7698164 | 0.7698164
46.91246 | 24.1335 | 23.23357 | 20.9285 | 0.8999287 | 0.7683572 | 0.7683572 | 0.7683572
46.92245 | 24.077 | 23.22013 | 20.9194 | 0.856869 | 0.7669115 | 0.7669115 | 0.7669115
46.93245 | 24.0613 | 23.20671 | 20.91028 | 0.8545878 | 0.7654763 | 0.7654763 | 0.7654763
46.94245 | 24.0018 | 23.19333 | 20.90117 | 0.808472 | 0.7640531 | 0.7640531 | 0.7640531
46.95245 | 23.9664 | 23.17998 | 20.89205 | 0.7864215 | 0.7626419 | 0.7626419 | 0.7626419
46.96245 | 23.9159 | 23.16666 | 20.88294 | 0.7492366 | 0.7612424 | 0.7612424 | 0.7612424
46.97245 | 23.8782 | 23.15338 | 20.87382 | 0.7248176 | 0.7598547 | 0.7598547 | 0.7598547
46.98244 | 23.8779 | 23.14015 | 20.86471 | 0.7377515 | 0.75848 | 0.75848 | 0.75848
46.99244 | 23.7675 | 23.12694 | 20.85559 | 0.6405646 | 0.7571156 | 0.7571156 | 0.7571156
47.00244 | 23.7774 | 23.11376 | 20.84647 | 0.663644 | 0.7557628 | 0.7557628 | 0.7557628
47.01244 | 23.7238 | 23.10061 | 20.83735 | 0.6231899 | 0.7544215 | 0.7544215 | 0.7544215
47.02244 | 23.6805 | 23.0875 | 20.82822 | 0.5930023 | 0.7530917 | 0.7530917 | 0.7530917
47.03243 | 23.6591 | 23.07443 | 20.81911 | 0.5846688 | 0.7517745 | 0.7517745 | 0.7517745
47.04243 | 23.5845 | 23.06138 | 20.80998 | 0.5231151 | 0.7504675 | 0.7504675 | 0.7504675
47.05243 | 23.5851 | 23.04837 | 20.80086 | 0.5367284 | 0.7491717 | 0.7491717 | 0.7491717
47.06243 | 23.5176 | 23.03539 | 20.79173 | 0.482209 | 0.7478872 | 0.7478872 | 0.7478872
47.07243 | 23.4939 | 23.02244 | 20.7826 | 0.4714572 | 0.7466137 | 0.7466137 | 0.7466137
47.08243 | 23.4603 | 23.00953 | 20.77347 | 0.4507726 | 0.7453516 | 0.7453516 | 0.7453516
47.09242 | 23.4105 | 22.99666 | 20.76435 | 0.4138432 | 0.7441016 | 0.7441016 | 0.7441016
47.10242 | 23.3837 | 22.98381 | 20.75522 | 0.3998944 | 0.7428614 | 0.7428614 | 0.7428614
47.11242 | 23.3219 | 22.97099 | 20.74609 | 0.3509138 | 0.7416322 | 0.7416322 | 0.7416322
47.12242 | 23.306 | 22.9582 | 20.73696 | 0.3478012 | 0.7404138 | 0.7404138 | 0.7404138
47.13242 | 23.247 | 22.94544 | 20.72782 | 0.3015567 | 0.7392064 | 0.7392064 | 0.7392064
47.14241 | 23.2254 | 22.93273 | 20.7187 | 0.2926684 | 0.7380109 | 0.7380109 | 0.7380109
47.15241 | 23.202 | 22.92004 | 20.70956 | 0.281961 | 0.736825 | 0.736825 | 0.736825
47.16241 | 23.1379 | 22.90738 | 20.70043 | 0.2305225 | 0.7356498 | 0.7356498 | 0.7356498
47.17241 | 23.1423 | 22.89475 | 20.69129 | 0.247553 | 0.7344852 | 0.7344852 | 0.7344852
47.18241 | 23.0641 | 22.88215 | 20.68215 | 0.1819522 | 0.7333312 | 0.7333312 | 0.7333312
47.19241 | 23.0438 | 22.86958 | 20.67302 | 0.1742207 | 0.7321878 | 0.7321878 | 0.7321878
47.2024 | 23.0176 | 22.85705 | 20.66389 | 0.1605462 | 0.7310559 | 0.7310559 | 0.7310559
47.2124 | 22.9734 | 22.84455 | 20.65475 | 0.1288533 | 0.7299334 | 0.7299334 | 0.7299334
47.2224 | 22.9439 | 22.83207 | 20.64561 | 0.1118303 | 0.7288212 | 0.7288212 | 0.7288212
47.2324 | 22.9044 | 22.81962 | 20.63646 | 0.08477672 | 0.7277194 | 0.7277194 | 0.7277194
47.2424 | 22.8637 | 22.80721 | 20.62732 | 0.05649288 | 0.726628 | 0.726628 | 0.726628
47.25239 | 22.8476 | 22.79483 | 20.61819 | 0.05276695 | 0.7255478 | 0.7255478 | 0.7255478
47.26239 | 22.7906 | 22.78248 | 20.60905 | 0.008123236 | 0.7244767 | 0.7244767 | 0.7244767
47.27239 | 22.7618 | 22.77015 | 20.5999 | -0.008350156 | 0.7234158 | 0.7234158 | 0.7234158
47.28239 | 22.7265 | 22.75785 | 20.59076 | -0.03135336 | 0.7223651 | 0.7223651 | 0.7223651
47.29239 | 22.6791 | 22.74559 | 20.58161 | -0.06648599 | 0.7213243 | 0.7213243 | 0.7213243
47.30239 | 22.6546 | 22.73335 | 20.57247 | -0.07874802 | 0.7202936 | 0.7202936 | 0.7202936
47.31238 | 22.6207 | 22.72115 | 20.56333 | -0.1004517 | 0.7192739 | 0.7192739 | 0.7192739
47.32238 | 22.5656 | 22.70897 | 20.55418 | -0.1433721 | 0.718263 | 0.718263 | 0.718263
47.33238 | 22.5643 | 22.69682 | 20.54504 | -0.1325216 | 0.717262 | 0.717262 | 0.717262
47.34238 | 22.4839 | 22.6847 | 20.53589 | -0.2008002 | 0.7162709 | 0.7162709 | 0.7162709
47.35238 | 22.4723 | 22.67261 | 20.52674 | -0.2003076 | 0.7152896 | 0.7152896 | 0.7152896
47.36237 | 22.4379 | 22.66056 | 20.5176 | -0.2226556 | 0.7143189 | 0.7143189 | 0.7143189
47.37237 | 22.3845 | 22.64852 | 20.50845 | -0.2640203 | 0.713357 | 0.713357 | 0.713357
47.38237 | 22.3953 | 22.63651 | 20.4993 | -0.2412133 | 0.7124047 | 0.7124047 | 0.7124047
47.39237 | 22.2953 | 22.62453 | 20.49015 | -0.3292346 | 0.7114621 | 0.7114621 | 0.7114621
47.40237 | 22.3096 | 22.61258 | 20.481 | -0.3029843 | 0.710529 | 0.710529 | 0.710529
47.41237 | 22.2531 | 22.60066 | 20.47185 | -0.347562 | 0.7096055 | 0.7096055 | 0.7096055
47.42236 | 22.2097 | 22.58878 | 20.4627 | -0.3790795 | 0.7086922 | 0.7086922 | 0.7086922
47.43236 | 22.1921 | 22.57691 | 20.45355 | -0.3848131 | 0.7077876 | 0.7077876 | 0.7077876
47.44236 | 22.1528 | 22.56507 | 20.4444 | -0.4122745 | 0.7068924 | 0.7068924 | 0.7068924
47.45236 | 22.1164 | 22.55326 | 20.43524 | -0.4368636 | 0.7060065 | 0.7060065 | 0.7060065
47.46236 | 22.0878 | 22.54148 | 20.42609 | -0.4536814 | 0.7051303 | 0.7051303 | 0.7051303
47.47235 | 22.0509 | 22.52974 | 20.41695 | -0.4788373 | 0.704264 | 0.704264 | 0.704264
47.48235 | 22.0042 | 22.51801 | 20.40779 | -0.5138092 | 0.7034061 | 0.7034061 | 0.7034061
47.49235 | 21.9941 | 22.50631 | 20.39864 | -0.5122074 | 0.702557 | 0.702557 | 0.702557
47.50235 | 21.9347 | 22.49463 | 20.38948 | -0.5599339 | 0.7017176 | 0.7017176 | 0.7017176
47.51235 | 21.947 | 22.48299 | 20.38033 | -0.5359868 | 0.700887 | 0.700887 | 0.700887
47.52235 | 21.8622 | 22.47137 | 20.37117 | -0.6091665 | 0.7000655 | 0.7000655 | 0.7000655
47.53234 | 21.8588 | 22.45978 | 20.36202 | -0.6009847 | 0.6992539 | 0.6992539 | 0.6992539
47.54234 | 21.8127 | 22.44822 | 20.35287 | -0.635518 | 0.6984504 | 0.6984504 | 0.6984504
47.55234 | 21.7869 | 22.43668 | 20.34371 | -0.6497782 | 0.697656 | 0.697656 | 0.697656
47.56234 | 21.7769 | 22.42516 | 20.33455 | -0.6482645 | 0.6968704 | 0.6968704 | 0.6968704
47.57234 | 21.7012 | 22.41368 | 20.3254 | -0.7124772 | 0.6960936 | 0.6960936 | 0.6960936
47.58233 | 21.6969 | 22.40223 | 20.31625 | -0.705328 | 0.6953266 | 0.6953266 | 0.6953266
47.59233 | 21.6534 | 22.39079 | 20.30709 | -0.7373932 | 0.6945675 | 0.6945675 | 0.6945675
47.60233 | 21.6358 | 22.37938 | 20.29793 | -0.7435848 | 0.6938172 | 0.6938172 | 0.6938172
47.61233 | 21.5862 | 22.368 | 20.28878 | -0.7818024 | 0.6930757 | 0.6930757 | 0.6930757
47.62233 | 21.5436 | 22.35665 | 20.27962 | -0.8130458 | 0.6923429 | 0.6923429 | 0.6923429
47.63233 | 21.5222 | 22.34531 | 20.27046 | -0.8231148 | 0.6916186 | 0.6916186 | 0.6916186
47.64232 | 21.509 | 22.33402 | 20.26131 | -0.825021 | 0.6909037 | 0.6909037 | 0.6909037
47.65232 | 21.4486 | 22.32274 | 20.25215 | -0.8741414 | 0.6901966 | 0.6901966 | 0.6901966
47.66232 | 21.4529 | 22.31149 | 20.24299 | -0.8585874 | 0.6894981 | 0.6894981 | 0.6894981
47.67232 | 21.3958 | 22.30026 | 20.23383 | -0.9044587 | 0.6888081 | 0.6888081 | 0.6888081
47.68232 | 21.3735 | 22.28906 | 20.22468 | -0.9155555 | 0.6881266 | 0.6881266 | 0.6881266
47.69231 | 21.3454 | 22.27789 | 20.21553 | -0.9324882 | 0.687454 | 0.687454 | 0.687454
47.70231 | 21.2867 | 22.26674 | 20.20637 | -0.9800355 | 0.6867894 | 0.6867894 | 0.6867894
47.71231 | 21.3023 | 22.25561 | 20.19721 | -0.9533075 | 0.686133 | 0.686133 | 0.686133
47.72231 | 21.2298 | 22.2445 | 20.18805 | -1.014704 | 0.6854849 | 0.6854849 | 0.6854849
47.73231 | 21.2375 | 22.23343 | 20.17889 | -0.995926 | 0.6848451 | 0.6848451 | 0.6848451
47.74231 | 21.1915 | 22.22237 | 20.16973 | -1.030872 | 0.6842135 | 0.6842135 | 0.6842135
47.7523 | 21.1715 | 22.21135 | 20.16058 | -1.039854 | 0.6835907 | 0.6835907 | 0.6835907
47.7623 | 21.1375 | 22.20035 | 20.15142 | -1.06285 | 0.6829755 | 0.6829755 | 0.6829755
47.7723 | 21.1018 | 22.18937 | 20.14226 | -1.08757 | 0.6823684 | 0.6823684 | 0.6823684
47.7823 | 21.0794 | 22.17841 | 20.13311 | -1.099014 | 0.6817693 | 0.6817693 | 0.6817693
47.7923 | 21.0603 | 22.16748 | 20.12395 | -1.107182 | 0.6811784 | 0.6811784 | 0.6811784
47.80229 | 21.0321 | 22.15659 | 20.1148 | -1.124486 | 0.680596 | 0.680596 | 0.680596
47.81229 | 21.0043 | 22.1457 | 20.10564 | -1.141402 | 0.6800209 | 0.6800209 | 0.6800209
47.82229 | 20.9687 | 22.13484 | 20.09648 | -1.166143 | 0.6794539 | 0.6794539 | 0.6794539
47.83229 | 20.9357 | 22.12401 | 20.08732 | -1.188307 | 0.6788947 | 0.6788947 | 0.6788947
47.84229 | 20.9301 | 22.11319 | 20.07816 | -1.183095 | 0.6783433 | 0.6783433 | 0.6783433
47.85229 | 20.8808 | 22.10241 | 20.06901 | -1.221606 | 0.6777998 | 0.6777998 | 0.6777998
47.86228 | 20.9034 | 22.09165 | 20.05986 | -1.188252 | 0.6772645 | 0.6772645 | 0.6772645
47.87228 | 20.8065 | 22.08091 | 20.0507 | -1.27441 | 0.6767365 | 0.6767365 | 0.6767365
47.88228 | 20.8436 | 22.07019 | 20.04154 | -1.226592 | 0.6762161 | 0.6762161 | 0.6762161
47.89228 | 20.7645 | 22.0595 | 20.03239 | -1.294997 | 0.6757034 | 0.6757034 | 0.6757034
47.90228 | 20.7768 | 22.04882 | 20.02323 | -1.272024 | 0.6751983 | 0.6751983 | 0.6751983
47.91227 | 20.7421 | 22.03819 | 20.01408 | -1.296086 | 0.6747013 | 0.6747013 | 0.6747013
47.92227 | 20.6845 | 22.02756 | 20.00493 | -1.343059 | 0.6742113 | 0.6742113 | 0.6742113
47.93227 | 20.7053 | 22.01696 | 19.99577 | -1.311656 | 0.6737287 | 0.6737287 | 0.6737287
47.94227 | 20.6383 | 22.00637 | 19.98661 | -1.368075 | 0.6732537 | 0.6732537 | 0.6732537
47.95227 | 20.6293 | 21.99582 | 19.97746 | -1.366516 | 0.672786 | 0.672786 | 0.672786
47.96227 | 20.6051 | 21.98528 | 19.9683 | -1.38018 | 0.6723257 | 0.6723257 | 0.6723257
47.97226 | 20.5558 | 21.97478 | 19.95916 | -1.418977 | 0.6718732 | 0.6718732 | 0.6718732
47.98226 | 20.5433 | 21.96429 | 19.95 | -1.420985 | 0.6714275 | 0.6714275 | 0.6714275
47.99226 | 20.5204 | 21.95382 | 19.94085 | -1.433415 | 0.670989 | 0.670989 | 0.670989
48.00226 | 20.4793 | 21.94337 | 19.93169 | -1.464068 | 0.6705577 | 0.6705577 | 0.6705577
48.01226 | 20.4761 | 21.93294 | 19.92254 | -1.456842 | 0.6701336 | 0.6701336 | 0.6701336
48.02225 | 20.4017 | 21.92255 | 19.9134 | -1.520848 | 0.669717 | 0.669717 | 0.669717
48.03225 | 20.4166 | 21.91217 | 19.90424 | -1.495565 | 0.669307 | 0.669307 | 0.669307
48.04225 | 20.3487 | 21.9018 | 19.89509 | -1.553104 | 0.6689041 | 0.6689041 | 0.6689041
48.05225 | 20.3655 | 21.89146 | 19.88594 | -1.525965 | 0.668508 | 0.668508 | 0.668508
48.06225 | 20.2999 | 21.88115 | 19.87679 | -1.581246 | 0.668119 | 0.668119 | 0.668119
48.07224 | 20.2981 | 21.87086 | 19.86765 | -1.572759 | 0.6677372 | 0.6677372 | 0.6677372
48.08224 | 20.2706 | 21.86058 | 19.8585 | -1.589982 | 0.6673618 | 0.6673618 | 0.6673618
48.09224 | 20.2366 | 21.85033 | 19.84935 | -1.613727 | 0.6669932 | 0.6669932 | 0.6669932
48.10224 | 20.205 | 21.84009 | 19.8402 | -1.635092 | 0.6666313 | 0.6666313 | 0.6666313
48.11224 | 20.1761 | 21.82988 | 19.83105 | -1.653777 | 0.6662761 | 0.6662761 | 0.6662761
48.12224 | 20.1378 | 21.81968 | 19.8219 | -1.681883 | 0.6659276 | 0.6659276 | 0.6659276
48.13223 | 20.1442 | 21.80952 | 19.81276 | -1.66532 | 0.665586 | 0.665586 | 0.665586
48.14223 | 20.0981 | 21.79937 | 19.80361 | -1.701266 | 0.6652506 | 0.6652506 | 0.6652506
48.15223 | 20.0891 | 21.78923 | 19.79447 | -1.700133 | 0.6649216 | 0.6649216 | 0.6649216
48.16223 | 20.0425 | 21.77912 | 19.78532 | -1.736619 | 0.6645991 | 0.6645991 | 0.6645991
48.17223 | 20.0229 | 21.76903 | 19.77618 | -1.746125 | 0.664283 | 0.664283 | 0.664283
48.18222 | 20.0011 | 21.75896 | 19.76704 | -1.757861 | 0.6639736 | 0.6639736 | 0.6639736
48.19222 | 19.9762 | 21.74891 | 19.7579 | -1.772706 | 0.6636701 | 0.6636701 | 0.6636701
48.20222 | 19.9458 | 21.73887 | 19.74875 | -1.793071 | 0.6633728 | 0.6633728 | 0.6633728
48.21222 | 19.9273 | 21.72885 | 19.73961 | -1.801555 | 0.6630817 | 0.6630817 | 0.6630817
48.22222 | 19.9061 | 21.71886 | 19.73047 | -1.812758 | 0.6627967 | 0.6627967 | 0.6627967
48.23222 | 19.8766 | 21.70888 | 19.72133 | -1.832279 | 0.6625178 | 0.6625178 | 0.6625178
48.24221 | 19.8472 | 21.69893 | 19.71219 | -1.85173 | 0.6622452 | 0.6622452 | 0.6622452
48.25221 | 19.8224 | 21.68899 | 19.70305 | -1.866589 | 0.6619782 | 0.6619782 | 0.6619782
48.26221 | 19.799 | 21.67907 | 19.69391 | -1.880066 | 0.6617172 | 0.6617172 | 0.6617172
48.27221 | 19.7852 | 21.66916 | 19.68478 | -1.883961 | 0.6614619 | 0.6614619 | 0.6614619
48.28221 | 19.7459 | 21.65928 | 19.67564 | -1.913375 | 0.6612125 | 0.6612125 | 0.6612125
48.2922 | 19.7342 | 21.64942 | 19.66651 | -1.915217 | 0.660969 | 0.660969 | 0.660969
48.3022 | 19.6844 | 21.63957 | 19.65737 | -1.955166 | 0.6607309 | 0.6607309 | 0.6607309
48.3122 | 19.6914 | 21.62973 | 19.64824 | -1.938333 | 0.6604985 | 0.6604985 | 0.6604985
48.3222 | 19.6343 | 21.61992 | 19.6391 | -1.985618 | 0.6602716 | 0.6602716 | 0.6602716
48.3322 | 19.6435 | 21.61012 | 19.62997 | -1.966619 | 0.6600501 | 0.6600501 | 0.6600501
48.3422 | 19.6109 | 21.60034 | 19.62084 | -1.989438 | 0.6598341 | 0.6598341 | 0.6598341
48.35219 | 19.5696 | 21.59058 | 19.61171 | -2.020983 | 0.6596236 | 0.6596236 | 0.6596236
48.36219 | 19.5787 | 21.58084 | 19.60258 | -2.002136 | 0.6594182 | 0.6594182 | 0.6594182
48.37219 | 19.5035 | 21.5711 | 19.59345 | -2.067605 | 0.6592181 | 0.6592181 | 0.6592181
48.38219 | 19.5274 | 21.56139 | 19.58432 | -2.03399 | 0.659023 | 0.659023 | 0.659023
48.39219 | 19.4797 | 21.55169 | 19.57519 | -2.071992 | 0.6588332 | 0.6588332 | 0.6588332
48.40218 | 19.4577 | 21.54202 | 19.56607 | -2.08432 | 0.6586488 | 0.6586488 | 0.6586488
48.41218 | 19.4555 | 21.53235 | 19.55695 | -2.076852 | 0.6584686 | 0.6584686 | 0.6584686
48.42218 | 19.4014 | 21.5227 | 19.54782 | -2.121301 | 0.6582936 | 0.6582936 | 0.6582936
48.43218 | 19.4032 | 21.51307 | 19.5387 | -2.109866 | 0.6581234 | 0.6581234 | 0.6581234
48.44218 | 19.3574 | 21.50345 | 19.52957 | -2.146045 | 0.657958 | 0.657958 | 0.657958
48.45218 | 19.3491 | 21.49384 | 19.52045 | -2.14474 | 0.6577973 | 0.6577973 | 0.6577973
48.46217 | 19.306 | 21.48426 | 19.51134 | -2.178259 | 0.6576414 | 0.6576414 | 0.6576414
48.47217 | 19.3096 | 21.47468 | 19.50221 | -2.165084 | 0.65749 | 0.65749 | 0.65749
48.48217 | 19.2634 | 21.46512 | 19.49309 | -2.201722 | 0.6573427 | 0.6573427 | 0.6573427
48.49217 | 19.2631 | 21.45558 | 19.48398 | -2.192476 | 0.6572003 | 0.6572003 | 0.6572003
48.50217 | 19.2122 | 21.44604 | 19.47486 | -2.233842 | 0.6570617 | 0.6570617 | 0.6570617
48.51216 | 19.2233 | 21.43653 | 19.46575 | -2.213233 | 0.6569279 | 0.6569279 | 0.6569279
48.52216 | 19.1793 | 21.42703 | 19.45663 | -2.247728 | 0.656798 | 0.656798 | 0.656798
48.53216 | 19.1559 | 21.41754 | 19.44752 | -2.261636 | 0.6566723 | 0.6566723 | 0.6566723
48.54216 | 19.1487 | 21.40806 | 19.43841 | -2.259357 | 0.6565505 | 0.6565505 | 0.6565505
48.55216 | 19.1152 | 21.39859 | 19.42929 | -2.283391 | 0.6564327 | 0.6564327 | 0.6564327
48.56216 | 19.1024 | 21.38914 | 19.42018 | -2.286738 | 0.6563189 | 0.6563189 | 0.6563189
48.57215 | 19.0744 | 21.37971 | 19.41108 | -2.305306 | 0.6562088 | 0.6562088 | 0.6562088
48.58215 | 19.049 | 21.37028 | 19.40197 | -2.321278 | 0.6561024 | 0.6561024 | 0.6561024
48.59215 | 19.0503 | 21.36086 | 19.39286 | -2.310562 | 0.6559997 | 0.6559997 | 0.6559997
48.60215 | 18.9946 | 21.35146 | 19.38376 | -2.356858 | 0.6559005 | 0.6559005 | 0.6559005
48.61215 | 19.0091 | 21.34207 | 19.37465 | -2.332965 | 0.6558049 | 0.6558049 | 0.6558049
48.62214 | 18.9437 | 21.33269 | 19.36556 | -2.388994 | 0.6557127 | 0.6557127 | 0.6557127
48.63214 | 18.9825 | 21.32332 | 19.35645 | -2.340824 | 0.6556238 | 0.6556238 | 0.6556238
48.64214 | 18.896 | 21.31396 | 19.34735 | -2.417965 | 0.6555381 | 0.6555381 | 0.6555381
48.65214 | 18.9258 | 21.30462 | 19.33825 | -2.378817 | 0.6554556 | 0.6554556 | 0.6554556
48.66214 | 18.8644 | 21.29528 | 19.32915 | -2.430879 | 0.6553761 | 0.6553761 | 0.6553761
48.67214 | 18.8828 | 21.28595 | 19.32005 | -2.403152 | 0.6552997 | 0.6552997 | 0.6552997
48.68213 | 18.8416 | 21.27664 | 19.31096 | -2.435044 | 0.6552263 | 0.6552263 | 0.6552263
48.69213 | 18.8291 | 21.26734 | 19.30187 | -2.438236 | 0.6551555 | 0.6551555 | 0.6551555
48.70213 | 18.7928 | 21.25804 | 19.29278 | -2.465238 | 0.6550877 | 0.6550877 | 0.6550877
48.71213 | 18.7893 | 21.24875 | 19.28368 | -2.459449 | 0.6550223 | 0.6550223 | 0.6550223
48.72213 | 18.7613 | 21.23947 | 19.27459 | -2.47817 | 0.6549597 | 0.6549597 | 0.6549597
48.73212 | 18.7417 | 21.23021 | 19.26551 | -2.488508 | 0.6548995 | 0.6548995 | 0.6548995
48.74212 | 18.7488 | 21.22095 | 19.25642 | -2.472146 | 0.6548416 | 0.6548416 | 0.6548416
48.75212 | 18.6812 | 21.21169 | 19.24733 | -2.530492 | 0.6547861 | 0.6547861 | 0.6547861
48.76212 | 18.7161 | 21.20245 | 19.23825 | -2.486346 | 0.6547328 | 0.6547328 | 0.6547328
48.77212 | 18.6342 | 21.19321 | 19.22916 | -2.559009 | 0.6546817 | 0.6546817 | 0.6546817
48.78212 | 18.6683 | 21.18398 | 19.22008 | -2.515678 | 0.6546325 | 0.6546325 | 0.6546325
48.79211 | 18.6094 | 21.17476 | 19.21101 | -2.565364 | 0.6545855 | 0.6545855 | 0.6545855
48.80211 | 18.632 | 21.16555 | 19.20193 | -2.533548 | 0.6545403 | 0.6545403 | 0.6545403
48.81211 | 18.5698 | 21.15634 | 19.19285 | -2.586539 | 0.6544968 | 0.6544968 | 0.6544968
48.82211 | 18.598 | 21.14714 | 19.18377 | -2.549137 | 0.654455 | 0.654455 | 0.654455
48.83211 | 18.5326 | 21.13794 | 19.1747 | -2.60534 | 0.6544149 | 0.6544149 | 0.6544149
48.8421 | 18.5606 | 21.12876 | 19.16563 | -2.568159 | 0.6543763 | 0.6543763 | 0.6543763
48.8521 | 18.5167 | 21.11958 | 19.15656 | -2.602875 | 0.6543391 | 0.6543391 | 0.6543391
48.8621 | 18.5012 | 21.1104 | 19.14749 | -2.609196 | 0.6543032 | 0.6543032 | 0.6543032
48.8721 | 18.5004 | 21.10122 | 19.13842 | -2.600823 | 0.6542686 | 0.6542686 | 0.6542686
48.8821 | 18.4623 | 21.09205 | 19.12935 | -2.629754 | 0.6542352 | 0.6542352 | 0.6542352
48.8921 | 18.488 | 21.08289 | 19.12028 | -2.59489 | 0.6542028 | 0.6542028 | 0.6542028
48.90209 | 18.413 | 21.07374 | 19.11123 | -2.66074 | 0.6541713 | 0.6541713 | 0.6541713
48.91209 | 18.4651 | 21.06459 | 19.10216 | -2.599485 | 0.6541409 | 0.6541409 | 0.6541409
48.92209 | 18.3888 | 21.05543 | 19.0931 | -2.666634 | 0.6541111 | 0.6541111 | 0.6541111
48.93209 | 18.4303 | 21.04629 | 19.08404 | -2.615987 | 0.6540821 | 0.6540821 | 0.6540821
48.94209 | 18.3439 | 21.03714 | 19.07498 | -2.693243 | 0.6540537 | 0.6540537 | 0.6540537
48.95208 | 18.3836 | 21.02801 | 19.06593 | -2.644412 | 0.6540258 | 0.6540258 | 0.6540258
48.96208 | 18.3455 | 21.01887 | 19.05688 | -2.673374 | 0.6539984 | 0.6539984 | 0.6539984
48.97208 | 18.3415 | 21.00974 | 19.04783 | -2.66824 | 0.6539713 | 0.6539713 | 0.6539713
48.98208 | 18.3158 | 21.00061 | 19.03877 | -2.684807 | 0.6539444 | 0.6539444 | 0.6539444
48.99208 | 18.317 | 20.99148 | 19.02972 | -2.674477 | 0.6539178 | 0.6539178 | 0.6539178
49.00208 | 18.2984 | 20.98235 | 19.02068 | -2.683949 | 0.6538912 | 0.6538912 | 0.6538912
49.01207 | 18.2789 | 20.97323 | 19.01164 | -2.694331 | 0.6538646 | 0.6538646 | 0.6538646
49.02207 | 18.2792 | 20.96411 | 19.00259 | -2.684906 | 0.6538379 | 0.6538379 | 0.6538379
49.03207 | 18.2343 | 20.95498 | 18.99355 | -2.720682 | 0.6538109 | 0.6538109 | 0.6538109
49.04207 | 18.2758 | 20.94586 | 18.98451 | -2.670059 | 0.6537837 | 0.6537837 | 0.6537837
49.05207 | 18.202 | 20.93674 | 18.97547 | -2.734737 | 0.6537562 | 0.6537562 | 0.6537562
49.06206 | 18.2235 | 20.92762 | 18.96644 | -2.704124 | 0.6537281 | 0.6537281 | 0.6537281
49.07206 | 18.2106 | 20.9185 | 18.9574 | -2.707902 | 0.6536996 | 0.6536996 | 0.6536996
49.08206 | 18.1901 | 20.90938 | 18.94837 | -2.71928 | 0.6536704 | 0.6536704 | 0.6536704
49.09206 | 18.1966 | 20.90026 | 18.93934 | -2.703658 | 0.6536405 | 0.6536405 | 0.6536405
49.10206 | 18.1703 | 20.89114 | 18.93031 | -2.720835 | 0.6536097 | 0.6536097 | 0.6536097
49.11206 | 18.1576 | 20.88201 | 18.92128 | -2.724412 | 0.6535781 | 0.6535781 | 0.6535781
49.12205 | 18.1574 | 20.8729 | 18.91226 | -2.715496 | 0.6535456 | 0.6535456 | 0.6535456
49.13205 | 18.1562 | 20.86377 | 18.90323 | -2.70757 | 0.6535119 | 0.6535119 | 0.6535119
49.14205 | 18.1307 | 20.85464 | 18.89421 | -2.723943 | 0.6534771 | 0.6534771 | 0.6534771
49.15205 | 18.1162 | 20.84551 | 18.88519 | -2.729313 | 0.6534411 | 0.6534411 | 0.6534411
49.16205 | 18.1371 | 20.83638 | 18.87617 | -2.699282 | 0.6534038 | 0.6534038 | 0.6534038
49.17204 | 18.107 | 20.82726 | 18.86716 | -2.720258 | 0.6533651 | 0.6533651 | 0.6533651
49.18204 | 18.1354 | 20.81812 | 18.85815 | -2.682722 | 0.6533249 | 0.6533249 | 0.6533249
49.19204 | 18.0925 | 20.80898 | 18.84913 | -2.716483 | 0.6532832 | 0.6532832 | 0.6532832
49.20204 | 18.1379 | 20.79984 | 18.84012 | -2.661942 | 0.6532398 | 0.6532398 | 0.6532398
49.21204 | 18.0733 | 20.7907 | 18.83111 | -2.717397 | 0.6531947 | 0.6531947 | 0.6531947
49.22204 | 18.1219 | 20.78155 | 18.82211 | -2.659649 | 0.6531479 | 0.6531479 | 0.6531479
49.23203 | 18.0891 | 20.77241 | 18.81311 | -2.683307 | 0.6530992 | 0.6530992 | 0.6530992
49.24203 | 18.103 | 20.76325 | 18.80411 | -2.660251 | 0.6530485 | 0.6530485 | 0.6530485
49.25203 | 18.1092 | 20.75409 | 18.7951 | -2.644892 | 0.6529958 | 0.6529958 | 0.6529958
49.26203 | 18.0986 | 20.74493 | 18.7861 | -2.646328 | 0.6529411 | 0.6529411 | 0.6529411
49.27203 | 18.1117 | 20.73576 | 18.77711 | -2.62406 | 0.6528842 | 0.6528842 | 0.6528842
49.28202 | 18.0951 | 20.7266 | 18.76812 | -2.631496 | 0.652825 | 0.652825 | 0.652825
49.29202 | 18.1001 | 20.71742 | 18.75913 | -2.617319 | 0.6527636 | 0.6527636 | 0.6527636
49.30202 | 18.1221 | 20.70824 | 18.75014 | -2.586136 | 0.6526997 | 0.6526997 | 0.6526997
49.31202 | 18.0949 | 20.69905 | 18.74115 | -2.604149 | 0.6526335 | 0.6526335 | 0.6526335
49.32202 | 18.1515 | 20.68986 | 18.73216 | -2.538356 | 0.6525647 | 0.6525647 | 0.6525647
49.33202 | 18.105 | 20.68066 | 18.72318 | -2.575657 | 0.6524933 | 0.6524933 | 0.6524933
49.34201 | 18.1487 | 20.67146 | 18.7142 | -2.522762 | 0.6524194 | 0.6524194 | 0.6524194
49.35201 | 18.1161 | 20.66225 | 18.70522 | -2.546151 | 0.6523427 | 0.6523427 | 0.6523427
49.36201 | 18.1489 | 20.65303 | 18.69624 | -2.504135 | 0.6522632 | 0.6522632 | 0.6522632
49.37201 | 18.1346 | 20.64381 | 18.68727 | -2.509212 | 0.652181 | 0.652181 | 0.652181
49.38201 | 18.1645 | 20.63458 | 18.6783 | -2.470083 | 0.6520958 | 0.6520958 | 0.6520958
49.392 | 18.1636 | 20.62536 | 18.66933 | -2.461756 | 0.6520078 | 0.6520078 | 0.6520078
49.402 | 18.1661 | 20.61611 | 18.66036 | -2.450013 | 0.6519167 | 0.6519167 | 0.6519167
49.412 | 18.1785 | 20.60686 | 18.6514 | -2.428364 | 0.6518226 | 0.6518226 | 0.6518226
49.422 | 18.1771 | 20.59761 | 18.64243 | -2.420507 | 0.6517253 | 0.6517253 | 0.6517253
49.432 | 18.1724 | 20.58834 | 18.63347 | -2.415943 | 0.6516249 | 0.6516249 | 0.6516249
49.442 | 18.2102 | 20.57907 | 18.62451 | -2.368872 | 0.6515213 | 0.6515213 | 0.6515213
49.45199 | 18.1804 | 20.5698 | 18.61556 | -2.389403 | 0.6514145 | 0.6514145 | 0.6514145
49.46199 | 18.2347 | 20.56052 | 18.6066 | -2.325817 | 0.6513043 | 0.6513043 | 0.6513043
49.47199 | 18.1812 | 20.55122 | 18.59765 | -2.370022 | 0.6511907 | 0.6511907 | 0.6511907
49.48199 | 18.2376 | 20.54192 | 18.5887 | -2.304321 | 0.6510738 | 0.6510738 | 0.6510738
49.49199 | 18.2012 | 20.53261 | 18.57975 | -2.331411 | 0.6509534 | 0.6509534 | 0.6509534
49.50198 | 18.2471 | 20.5233 | 18.57081 | -2.276202 | 0.6508296 | 0.6508296 | 0.6508296
49.51198 | 18.2356 | 20.51398 | 18.56187 | -2.278376 | 0.6507023 | 0.6507023 | 0.6507023
49.52198 | 18.237 | 20.50464 | 18.55293 | -2.267641 | 0.6505713 | 0.6505713 | 0.6505713
49.53198 | 18.2443 | 20.4953 | 18.54399 | -2.250999 | 0.6504368 | 0.6504368 | 0.6504368
49.54198 | 18.2351 | 20.48595 | 18.53505 | -2.250847 | 0.6502986 | 0.6502986 | 0.6502986
49.55198 | 18.2341 | 20.47659 | 18.52612 | -2.242487 | 0.6501567 | 0.6501567 | 0.6501567
49.56197 | 18.2656 | 20.46723 | 18.51719 | -2.201628 | 0.6500113 | 0.6500113 | 0.6500113
49.57197 | 18.2203 | 20.45785 | 18.50826 | -2.23755 | 0.649862 | 0.649862 | 0.649862
49.58197 | 18.2923 | 20.44846 | 18.49934 | -2.156164 | 0.649709 | 0.649709 | 0.649709
49.59197 | 18.193 | 20.43907 | 18.49041 | -2.246069 | 0.6495522 | 0.6495522 | 0.6495522
49.60197 | 18.2475 | 20.42967 | 18.48149 | -2.182165 | 0.6493916 | 0.6493916 | 0.6493916
49.61196 | 18.2295 | 20.42026 | 18.47258 | -2.190762 | 0.6492273 | 0.6492273 | 0.6492273
49.62196 | 18.2111 | 20.41084 | 18.46366 | -2.199739 | 0.649059 | 0.649059 | 0.649059
49.63196 | 18.2307 | 20.40141 | 18.45475 | -2.170708 | 0.6488868 | 0.6488868 | 0.6488868
49.64196 | 18.1814 | 20.39197 | 18.44584 | -2.210568 | 0.6487108 | 0.6487108 | 0.6487108
49.65196 | 18.1943 | 20.38252 | 18.43693 | -2.188218 | 0.6485308 | 0.6485308 | 0.6485308
49.66196 | 18.1774 | 20.37306 | 18.42802 | -2.19566 | 0.6483469 | 0.6483469 | 0.6483469
49.67195 | 18.1526 | 20.3636 | 18.41912 | -2.211001 | 0.6481592 | 0.6481592 | 0.6481592
49.68195 | 18.1648 | 20.35412 | 18.41022 | -2.189324 | 0.6479675 | 0.6479675 | 0.6479675
49.69195 | 18.1138 | 20.34464 | 18.40132 | -2.230838 | 0.6477719 | 0.6477719 | 0.6477719
49.70195 | 18.0928 | 20.33514 | 18.39243 | -2.242342 | 0.6475721 | 0.6475721 | 0.6475721
49.71195 | 18.1036 | 20.32564 | 18.38353 | -2.222037 | 0.6473686 | 0.6473686 | 0.6473686
49.72194 | 18.0374 | 20.31613 | 18.37465 | -2.278732 | 0.6471612 | 0.6471612 | 0.6471612
49.73194 | 18.0676 | 20.30661 | 18.36576 | -2.239009 | 0.6469497 | 0.6469497 | 0.6469497
49.74194 | 17.9911 | 20.29708 | 18.35687 | -2.305976 | 0.646734 | 0.646734 | 0.646734
49.75194 | 17.9801 | 20.28753 | 18.34799 | -2.307434 | 0.6465146 | 0.6465146 | 0.6465146
49.76194 | 17.9571 | 20.27798 | 18.33911 | -2.320883 | 0.6462911 | 0.6462911 | 0.6462911
49.77194 | 17.9181 | 20.26842 | 18.33023 | -2.350323 | 0.6460637 | 0.6460637 | 0.6460637
49.78193 | 17.8856 | 20.25886 | 18.32136 | -2.373263 | 0.6458326 | 0.6458326 | 0.6458326
49.79193 | 17.8755 | 20.24928 | 18.31249 | -2.373784 | 0.6455973 | 0.6455973 | 0.6455973
49.80193 | 17.8052 | 20.2397 | 18.30362 | -2.434496 | 0.645358 | 0.645358 | 0.645358
49.81193 | 17.8117 | 20.2301 | 18.29475 | -2.418399 | 0.6451147 | 0.6451147 | 0.6451147
49.82193 | 17.7394 | 20.22049 | 18.28589 | -2.481094 | 0.6448678 | 0.6448678 | 0.6448678
49.83192 | 17.7396 | 20.21089 | 18.27704 | -2.471289 | 0.6446171 | 0.6446171 | 0.6446171
49.84192 | 17.713 | 20.20127 | 18.26818 | -2.488265 | 0.6443622 | 0.6443622 | 0.6443622
49.85192 | 17.6412 | 20.19163 | 18.25932 | -2.550433 | 0.6441035 | 0.6441035 | 0.6441035
49.86192 | 17.6564 | 20.18199 | 18.25047 | -2.525592 | 0.643841 | 0.643841 | 0.643841
49.87192 | 17.5677 | 20.17234 | 18.24162 | -2.604642 | 0.6435747 | 0.6435747 | 0.6435747
49.88192 | 17.5728 | 20.16268 | 18.23277 | -2.589884 | 0.6433045 | 0.6433045 | 0.6433045
49.89191 | 17.5428 | 20.15303 | 18.22393 | -2.610227 | 0.6430309 | 0.6430309 | 0.6430309
49.90191 | 17.4915 | 20.14335 | 18.21509 | -2.651852 | 0.6427533 | 0.6427533 | 0.6427533
49.91191 | 17.4691 | 20.13367 | 18.20625 | -2.664569 | 0.6424719 | 0.6424719 | 0.6424719
49.92191 | 17.4385 | 20.12398 | 18.19742 | -2.685477 | 0.6421869 | 0.6421869 | 0.6421869
49.93191 | 17.3803 | 20.11428 | 18.18858 | -2.733978 | 0.6418983 | 0.6418983 | 0.6418983
49.9419 | 17.3854 | 20.10458 | 18.17976 | -2.71918 | 0.6416063 | 0.6416063 | 0.6416063
49.9519 | 17.3181 | 20.09486 | 18.17093 | -2.776765 | 0.6413105 | 0.6413105 | 0.6413105
49.9619 | 17.3115 | 20.08514 | 18.16211 | -2.773642 | 0.6410112 | 0.6410112 | 0.6410112
49.9719 | 17.2837 | 20.07541 | 18.15329 | -2.791712 | 0.6407083 | 0.6407083 | 0.6407083
49.9819 | 17.2421 | 20.06567 | 18.14447 | -2.823574 | 0.6404019 | 0.6404019 | 0.6404019
49.9919 | 17.2328 | 20.05593 | 18.13565 | -2.823129 | 0.6400922 | 0.6400922 | 0.6400922
50.00189 | 17.1707 | 20.04619 | 18.12685 | -2.875486 | 0.6397794 | 0.6397794 | 0.6397794
50.01189 | 17.1912 | 20.03643 | 18.11804 | -2.845227 | 0.639463 | 0.639463 | 0.639463
50.02189 | 17.1154 | 20.02666 | 18.10923 | -2.91126 | 0.6391432 | 0.6391432 | 0.6391432
50.03189 | 17.1158 | 20.01689 | 18.10043 | -2.901087 | 0.6388203 | 0.6388203 | 0.6388203
50.04189 | 17.0772 | 20.00711 | 18.09163 | -2.929908 | 0.6384941 | 0.6384941 | 0.6384941
50.05188 | 17.0499 | 19.99733 | 18.08284 | -2.947432 | 0.6381651 | 0.6381651 | 0.6381651
50.06188 | 17.0321 | 19.98754 | 18.07404 | -2.955439 | 0.6378327 | 0.6378327 | 0.6378327
50.07188 | 17.0078 | 19.97774 | 18.06525 | -2.969941 | 0.6374972 | 0.6374972 | 0.6374972
50.08188 | 16.9762 | 19.96794 | 18.05646 | -2.991737 | 0.6371589 | 0.6371589 | 0.6371589
50.09188 | 16.9514 | 19.95813 | 18.04767 | -3.006727 | 0.6368175 | 0.6368175 | 0.6368175
50.10188 | 16.9319 | 19.94831 | 18.03889 | -3.016412 | 0.6364732 | 0.6364732 | 0.6364732
50.11187 | 16.8973 | 19.9385 | 18.03012 | -3.041201 | 0.6361265 | 0.6361265 | 0.6361265
50.12187 | 16.898 | 19.92867 | 18.02134 | -3.030675 | 0.6357767 | 0.6357767 | 0.6357767
50.13187 | 16.8427 | 19.91884 | 18.01257 | -3.076144 | 0.6354242 | 0.6354242 | 0.6354242
50.14187 | 16.8676 | 19.90901 | 18.0038 | -3.041408 | 0.635069 | 0.635069 | 0.635069
50.15187 | 16.8065 | 19.89917 | 17.99503 | -3.092668 | 0.6347113 | 0.6347113 | 0.6347113
50.16186 | 16.8004 | 19.88933 | 17.98628 | -3.088933 | 0.6343513 | 0.6343513 | 0.6343513
50.17186 | 16.7869 | 19.87948 | 17.97752 | -3.092584 | 0.6339886 | 0.6339886 | 0.6339886
50.18186 | 16.7523 | 19.86963 | 17.96876 | -3.117331 | 0.6336235 | 0.6336235 | 0.6336235
50.19186 | 16.7699 | 19.85977 | 17.96001 | -3.089874 | 0.633256 | 0.633256 | 0.633256
50.20186 | 16.715 | 19.84991 | 17.95125 | -3.134914 | 0.6328863 | 0.6328863 | 0.6328863
50.21186 | 16.7201 | 19.84005 | 17.94251 | -3.11995 | 0.6325144 | 0.6325144 | 0.6325144
50.22185 | 16.6854 | 19.83019 | 17.93377 | -3.144793 | 0.6321407 | 0.6321407 | 0.6321407
50.23185 | 16.6674 | 19.82032 | 17.92503 | -3.152923 | 0.6317646 | 0.6317646 | 0.6317646
50.24185 | 16.6775 | 19.81045 | 17.91629 | -3.13295 | 0.6313865 | 0.6313865 | 0.6313865
50.25185 | 16.6372 | 19.80058 | 17.90756 | -3.163375 | 0.6310065 | 0.6310065 | 0.6310065
50.26185 | 16.6259 | 19.7907 | 17.89882 | -3.164798 | 0.6306246 | 0.6306246 | 0.6306246
50.27184 | 16.6127 | 19.78083 | 17.8901 | -3.168128 | 0.6302413 | 0.6302413 | 0.6302413
50.28184 | 16.6073 | 19.77095 | 17.88138 | -3.163647 | 0.629856 | 0.629856 | 0.629856
50.29184 | 16.5708 | 19.76106 | 17.87266 | -3.190264 | 0.629469 | 0.629469 | 0.629469
50.30184 | 16.5895 | 19.75118 | 17.86394 | -3.16168 | 0.6290804 | 0.6290804 | 0.6290804
50.31184 | 16.5555 | 19.74129 | 17.85522 | -3.185794 | 0.6286904 | 0.6286904 | 0.6286904
50.32184 | 16.5449 | 19.73141 | 17.84651 | -3.186508 | 0.6282989 | 0.6282989 | 0.6282989
50.33183 | 16.5455 | 19.72153 | 17.83781 | -3.176031 | 0.6279065 | 0.6279065 | 0.6279065
50.34183 | 16.5086 | 19.71164 | 17.82911 | -3.203044 | 0.6275124 | 0.6275124 | 0.6275124
50.35183 | 16.5282 | 19.70176 | 17.8204 | -3.173556 | 0.6271172 | 0.6271172 | 0.6271172
50.36183 | 16.477 | 19.69187 | 17.81171 | -3.214869 | 0.6267208 | 0.6267208 | 0.6267208
50.37183 | 16.4954 | 19.68198 | 17.80301 | -3.186581 | 0.6263234 | 0.6263234 | 0.6263234
50.38182 | 16.4789 | 19.6721 | 17.79433 | -3.193204 | 0.6259254 | 0.6259254 | 0.6259254
50.39182 | 16.4462 | 19.66222 | 17.78564 | -3.216018 | 0.6255261 | 0.6255261 | 0.6255261
50.40182 | 16.4701 | 19.65233 | 17.77696 | -3.182234 | 0.6251261 | 0.6251261 | 0.6251261
50.41182 | 16.4253 | 19.64245 | 17.76827 | -3.21715 | 0.6247253 | 0.6247253 | 0.6247253
50.42182 | 16.4408 | 19.63257 | 17.7596 | -3.191768 | 0.6243239 | 0.6243239 | 0.6243239
50.43182 | 16.3982 | 19.62269 | 17.75092 | -3.224487 | 0.6239219 | 0.6239219 | 0.6239219
50.44181 | 16.3981 | 19.61282 | 17.74226 | -3.214719 | 0.6235197 | 0.6235197 | 0.6235197
50.45181 | 16.3966 | 19.60294 | 17.73359 | -3.206343 | 0.6231168 | 0.6231168 | 0.6231168
50.46181 | 16.3729 | 19.59307 | 17.72493 | -3.220169 | 0.6227136 | 0.6227136 | 0.6227136
50.47181 | 16.387 | 19.5832 | 17.71627 | -3.196198 | 0.6223101 | 0.6223101 | 0.6223101
50.48181 | 16.354 | 19.57333 | 17.70761 | -3.21933 | 0.6219064 | 0.6219064 | 0.6219064
50.4918 | 16.3454 | 19.56348 | 17.69897 | -3.218075 | 0.621503 | 0.621503 | 0.621503
50.5018 | 16.3456 | 19.55361 | 17.69032 | -3.208014 | 0.6210992 | 0.6210992 | 0.6210992
50.5118 | 16.3309 | 19.54376 | 17.68167 | -3.212857 | 0.6206954 | 0.6206954 | 0.6206954
50.5218 | 16.3267 | 19.5339 | 17.67303 | -3.207203 | 0.6202918 | 0.6202918 | 0.6202918
50.5318 | 16.3106 | 19.52405 | 17.66439 | -3.213454 | 0.6198884 | 0.6198884 | 0.6198884
50.5418 | 16.3094 | 19.51421 | 17.65575 | -3.204809 | 0.6194854 | 0.6194854 | 0.6194854
50.55179 | 16.289 | 19.50438 | 17.64713 | -3.215379 | 0.619083 | 0.619083 | 0.619083
50.56179 | 16.2909 | 19.49454 | 17.6385 | -3.203644 | 0.6186807 | 0.6186807 | 0.6186807
50.57179 | 16.2786 | 19.48471 | 17.62988 | -3.206114 | 0.618279 | 0.618279 | 0.618279
50.58179 | 16.2585 | 19.47489 | 17.62126 | -3.21639 | 0.6178779 | 0.6178779 | 0.6178779
50.59179 | 16.2644 | 19.46507 | 17.61264 | -3.200671 | 0.6174774 | 0.6174774 | 0.6174774
50.60178 | 16.2463 | 19.45527 | 17.60403 | -3.208968 | 0.6170781 | 0.6170781 | 0.6170781
50.61178 | 16.2365 | 19.44546 | 17.59542 | -3.208961 | 0.6166793 | 0.6166793 | 0.6166793
50.62178 | 16.2382 | 19.43566 | 17.58682 | -3.197461 | 0.6162813 | 0.6162813 | 0.6162813
50.63178 | 16.2326 | 19.42587 | 17.57821 | -3.193268 | 0.6158844 | 0.6158844 | 0.6158844
50.64178 | 16.2313 | 19.41608 | 17.56962 | -3.184781 | 0.6154886 | 0.6154886 | 0.6154886
50.65178 | 16.207 | 19.4063 | 17.56102 | -3.199302 | 0.6150939 | 0.6150939 | 0.6150939
50.66177 | 16.212 | 19.39654 | 17.55244 | -3.18454 | 0.6147008 | 0.6147008 | 0.6147008
50.67177 | 16.2009 | 19.38678 | 17.54385 | -3.185876 | 0.6143086 | 0.6143086 | 0.6143086
50.68177 | 16.1938 | 19.37702 | 17.53527 | -3.183219 | 0.6139178 | 0.6139178 | 0.6139178
50.69177 | 16.1916 | 19.36727 | 17.52669 | -3.175671 | 0.6135284 | 0.6135284 | 0.6135284
50.70177 | 16.1704 | 19.35753 | 17.51811 | -3.187131 | 0.6131406 | 0.6131406 | 0.6131406
50.71176 | 16.1713 | 19.34781 | 17.50954 | -3.176509 | 0.6127549 | 0.6127549 | 0.6127549
50.72176 | 16.1525 | 19.33809 | 17.50098 | -3.185587 | 0.6123703 | 0.6123703 | 0.6123703
50.73176 | 16.1671 | 19.32837 | 17.49241 | -3.161273 | 0.6119873 | 0.6119873 | 0.6119873
50.74176 | 16.1557 | 19.31867 | 17.48385 | -3.162969 | 0.6116064 | 0.6116064 | 0.6116064
50.75176 | 16.128 | 19.30897 | 17.47529 | -3.180974 | 0.6112274 | 0.6112274 | 0.6112274
50.76176 | 16.1349 | 19.29929 | 17.46674 | -3.164389 | 0.6108502 | 0.6108502 | 0.6108502
50.77175 | 16.1193 | 19.28962 | 17.4582 | -3.170324 | 0.6104755 | 0.6104755 | 0.6104755
50.78175 | 16.1179 | 19.27996 | 17.44965 | -3.162059 | 0.6101024 | 0.6101024 | 0.6101024
50.79175 | 16.1218 | 19.2703 | 17.44111 | -3.148504 | 0.6097315 | 0.6097315 | 0.6097315
50.80175 | 16.0797 | 19.26066 | 17.43257 | -3.18096 | 0.6093628 | 0.6093628 | 0.6093628
50.81175 | 16.099 | 19.25103 | 17.42404 | -3.152027 | 0.6089965 | 0.6089965 | 0.6089965
50.82174 | 16.0875 | 19.24141 | 17.41552 | -3.153914 | 0.6086331 | 0.6086331 | 0.6086331
50.83174 | 16.0706 | 19.2318 | 17.40699 | -3.161203 | 0.6082714 | 0.6082714 | 0.6082714
50.84174 | 16.0801 | 19.2222 | 17.39847 | -3.142104 | 0.6079126 | 0.6079126 | 0.6079126
50.85174 | 16.0414 | 19.21262 | 17.38995 | -3.171216 | 0.6075561 | 0.6075561 | 0.6075561
50.86174 | 16.0538 | 19.20304 | 17.38143 | -3.14924 | 0.6072023 | 0.6072023 | 0.6072023
50.87174 | 16.0495 | 19.19348 | 17.37292 | -3.143976 | 0.6068511 | 0.6068511 | 0.6068511
50.88173 | 16.0179 | 19.18393 | 17.36442 | -3.166034 | 0.6065032 | 0.6065032 | 0.6065032
50.89173 | 16.0297 | 19.17439 | 17.35592 | -3.144695 | 0.6061577 | 0.6061577 | 0.6061577
50.90173 | 16.0081 | 19.16487 | 17.34742 | -3.156768 | 0.605815 | 0.605815 | 0.605815
50.91173 | 15.9933 | 19.15535 | 17.33893 | -3.162054 | 0.6054754 | 0.6054754 | 0.6054754
50.92173 | 16.0039 | 19.14585 | 17.33044 | -3.141953 | 0.6051387 | 0.6051387 | 0.6051387
50.93172 | 15.9659 | 19.13638 | 17.32196 | -3.170475 | 0.6048054 | 0.6048054 | 0.6048054
50.94172 | 15.9876 | 19.1269 | 17.31348 | -3.139301 | 0.6044749 | 0.6044749 | 0.6044749
50.95172 | 15.962 | 19.11744 | 17.305 | -3.155441 | 0.6041476 | 0.6041476 | 0.6041476
50.96172 | 15.9599 | 19.10799 | 17.29652 | -3.148094 | 0.6038235 | 0.6038235 | 0.6038235
50.97172 | 15.9462 | 19.09856 | 17.28805 | -3.152361 | 0.6035027 | 0.6035027 | 0.6035027
50.98172 | 15.9408 | 19.08914 | 17.27959 | -3.148342 | 0.6031853 | 0.6031853 | 0.6031853
50.99171 | 15.9365 | 19.07975 | 17.27113 | -3.143247 | 0.6028716 | 0.6028716 | 0.6028716
51.00171 | 15.9285 | 19.07036 | 17.26267 | -3.141857 | 0.602561 | 0.602561 | 0.602561
51.01171 | 15.9107 | 19.06098 | 17.25422 | -3.150282 | 0.6022539 | 0.6022539 | 0.6022539
51.02171 | 15.9087 | 19.05162 | 17.24577 | -3.142921 | 0.6019503 | 0.6019503 | 0.6019503
51.03171 | 15.8877 | 19.04228 | 17.23732 | -3.154576 | 0.6016505 | 0.6016505 | 0.6016505
51.0417 | 15.9017 | 19.03295 | 17.22889 | -3.131255 | 0.6013544 | 0.6013544 | 0.6013544
51.0517 | 15.8774 | 19.02364 | 17.22045 | -3.146239 | 0.6010619 | 0.6010619 | 0.6010619
51.0617 | 15.8831 | 19.01434 | 17.21202 | -3.13124 | 0.6007731 | 0.6007731 | 0.6007731
51.0717 | 15.8595 | 19.00506 | 17.20359 | -3.145555 | 0.6004882 | 0.6004882 | 0.6004882
51.0817 | 15.8531 | 18.99579 | 17.19517 | -3.142687 | 0.6002069 | 0.6002069 | 0.6002069
51.0917 | 15.85 | 18.98653 | 17.18675 | -3.136534 | 0.5999297 | 0.5999297 | 0.5999297
51.10169 | 15.8401 | 18.97731 | 17.17834 | -3.137207 | 0.5996567 | 0.5996567 | 0.5996567
51.11169 | 15.8299 | 18.96809 | 17.16992 | -3.138187 | 0.5993874 | 0.5993874 | 0.5993874
51.12169 | 15.8349 | 18.95888 | 17.16152 | -3.123982 | 0.599122 | 0.599122 | 0.599122
51.13169 | 15.8085 | 18.94969 | 17.15311 | -3.141194 | 0.5988607 | 0.5988607 | 0.5988607
51.14169 | 15.815 | 18.94052 | 17.14471 | -3.125523 | 0.5986036 | 0.5986036 | 0.5986036
51.15168 | 15.8054 | 18.93138 | 17.13633 | -3.125978 | 0.5983508 | 0.5983508 | 0.5983508
51.16168 | 15.7917 | 18.92224 | 17.12793 | -3.13054 | 0.598102 | 0.598102 | 0.598102
51.17168 | 15.789 | 18.91312 | 17.11955 | -3.124119 | 0.5978573 | 0.5978573 | 0.5978573
51.18168 | 15.767 | 18.90402 | 17.11116 | -3.137015 | 0.5976169 | 0.5976169 | 0.5976169
51.19168 | 15.7707 | 18.89493 | 17.10279 | -3.124229 | 0.5973808 | 0.5973808 | 0.5973808
51.20168 | 15.761 | 18.88586 | 17.09441 | -3.124859 | 0.597149 | 0.597149 | 0.597149
51.21167 | 15.7511 | 18.87682 | 17.08605 | -3.125716 | 0.5969218 | 0.5969218 | 0.5969218
51.22167 | 15.749 | 18.86778 | 17.07769 | -3.118782 | 0.5966988 | 0.5966988 | 0.5966988
51.23167 | 15.7233 | 18.85876 | 17.06932 | -3.135465 | 0.5964801 | 0.5964801 | 0.5964801
51.24167 | 15.7279 | 18.84977 | 17.06097 | -3.121866 | 0.5962659 | 0.5962659 | 0.5962659
51.25167 | 15.7087 | 18.84078 | 17.05262 | -3.132084 | 0.5960562 | 0.5960562 | 0.5960562
51.26166 | 15.7068 | 18.83183 | 17.04428 | -3.125029 | 0.5958511 | 0.5958511 | 0.5958511
51.27166 | 15.6976 | 18.82288 | 17.03593 | -3.125284 | 0.5956504 | 0.5956504 | 0.5956504
51.28166 | 15.6955 | 18.81396 | 17.02759 | -3.118456 | 0.5954543 | 0.5954543 | 0.5954543
51.29166 | 15.6837 | 18.80505 | 17.01926 | -3.121347 | 0.5952627 | 0.5952627 | 0.5952627
51.30166 | 15.6788 | 18.79616 | 17.01093 | -3.117355 | 0.5950757 | 0.5950757 | 0.5950757
51.31166 | 15.6618 | 18.78728 | 17.0026 | -3.125482 | 0.5948934 | 0.5948934 | 0.5948934
51.32165 | 15.6637 | 18.77844 | 16.99429 | -3.114736 | 0.5947158 | 0.5947158 | 0.5947158
51.33165 | 15.6537 | 18.7696 | 16.98597 | -3.1159 | 0.5945428 | 0.5945428 | 0.5945428
51.34165 | 15.6295 | 18.76078 | 16.97766 | -3.131283 | 0.5943744 | 0.5943744 | 0.5943744
51.35165 | 15.6502 | 18.75198 | 16.96935 | -3.101784 | 0.5942107 | 0.5942107 | 0.5942107
51.36165 | 15.6264 | 18.7432 | 16.96105 | -3.116803 | 0.5940518 | 0.5940518 | 0.5940518
51.37164 | 15.6243 | 18.73445 | 16.95276 | -3.11015 | 0.5938978 | 0.5938978 | 0.5938978
51.38164 | 15.6252 | 18.72571 | 16.94446 | -3.100507 | 0.5937483 | 0.5937483 | 0.5937483
51.39164 | 15.6025 | 18.71698 | 16.93617 | -3.114483 | 0.5936036 | 0.5936036 | 0.5936036
51.40164 | 15.6058 | 18.70828 | 16.92789 | -3.102477 | 0.5934637 | 0.5934637 | 0.5934637
51.41164 | 15.5952 | 18.69959 | 16.91961 | -3.104391 | 0.5933286 | 0.5933286 | 0.5933286
51.42163 | 15.5759 | 18.69093 | 16.91134 | -3.115032 | 0.5931985 | 0.5931985 | 0.5931985
51.43163 | 15.5998 | 18.68228 | 16.90306 | -3.082483 | 0.5930729 | 0.5930729 | 0.5930729
51.44163 | 15.5686 | 18.67365 | 16.8948 | -3.105054 | 0.5929522 | 0.5929522 | 0.5929522
51.45163 | 15.5693 | 18.66504 | 16.88653 | -3.095744 | 0.5928364 | 0.5928364 | 0.5928364
51.46163 | 15.5812 | 18.65645 | 16.87828 | -3.075252 | 0.5927254 | 0.5927254 | 0.5927254
51.47163 | 15.5535 | 18.64788 | 16.87002 | -3.09438 | 0.5926192 | 0.5926192 | 0.5926192
51.48162 | 15.5634 | 18.63934 | 16.86178 | -3.075935 | 0.592518 | 0.592518 | 0.592518
51.49162 | 15.5551 | 18.6308 | 16.85354 | -3.075701 | 0.5924215 | 0.5924215 | 0.5924215
51.50162 | 15.5362 | 18.62229 | 16.8453 | -3.086086 | 0.5923298 | 0.5923298 | 0.5923298
51.51162 | 15.5405 | 18.61379 | 16.83706 | -3.073291 | 0.5922431 | 0.5922431 | 0.5922431
51.52162 | 15.5431 | 18.60531 | 16.82883 | -3.062214 | 0.5921612 | 0.5921612 | 0.5921612
51.53161 | 15.5182 | 18.59687 | 16.82061 | -3.078665 | 0.5920842 | 0.5920842 | 0.5920842
51.54161 | 15.5292 | 18.58843 | 16.81239 | -3.059227 | 0.5920119 | 0.5920119 | 0.5920119
51.55161 | 15.5084 | 18.58001 | 16.80417 | -3.071609 | 0.5919446 | 0.5919446 | 0.5919446
51.56161 | 15.504 | 18.57161 | 16.79596 | -3.067609 | 0.5918821 | 0.5918821 | 0.5918821
51.57161 | 15.5063 | 18.56323 | 16.78776 | -3.056929 | 0.5918244 | 0.5918244 | 0.5918244
51.58161 | 15.4909 | 18.55487 | 16.77955 | -3.063967 | 0.5917715 | 0.5917715 | 0.5917715
51.5916 | 15.4977 | 18.54653 | 16.77136 | -3.048834 | 0.5917235 | 0.5917235 | 0.5917235
51.6016 | 15.4817 | 18.53821 | 16.76317 | -3.056511 | 0.5916803 | 0.5916803 | 0.5916803
51.6116 | 15.4804 | 18.52991 | 16.75498 | -3.049507 | 0.5916419 | 0.5916419 | 0.5916419
51.6216 | 15.4753 | 18.52162 | 16.7468 | -3.046323 | 0.5916084 | 0.5916084 | 0.5916084
51.6316 | 15.463 | 18.51336 | 16.73862 | -3.050357 | 0.5915796 | 0.5915796 | 0.5915796
51.64159 | 15.4578 | 18.50512 | 16.73045 | -3.047319 | 0.5915555 | 0.5915555 | 0.5915555
51.65159 | 15.4552 | 18.49689 | 16.72228 | -3.041692 | 0.5915363 | 0.5915363 | 0.5915363
51.66159 | 15.4369 | 18.48868 | 16.71412 | -3.051783 | 0.5915218 | 0.5915218 | 0.5915218
51.67159 | 15.4346 | 18.48049 | 16.70596 | -3.045894 | 0.591512 | 0.591512 | 0.591512
51.68159 | 15.42 | 18.47232 | 16.6978 | -3.052324 | 0.5915069 | 0.5915069 | 0.5915069
51.69159 | 15.4252 | 18.46417 | 16.68965 | -3.038972 | 0.5915066 | 0.5915066 | 0.5915066
51.70158 | 15.4097 | 18.45605 | 16.68152 | -3.046348 | 0.5915109 | 0.5915109 | 0.5915109
51.71158 | 15.405 | 18.44793 | 16.67337 | -3.042934 | 0.5915199 | 0.5915199 | 0.5915199
51.72158 | 15.3881 | 18.43984 | 16.66524 | -3.051739 | 0.5915336 | 0.5915336 | 0.5915336
51.73158 | 15.3782 | 18.43176 | 16.65711 | -3.053563 | 0.5915518 | 0.5915518 | 0.5915518
51.74158 | 15.381 | 18.42371 | 16.64898 | -3.042705 | 0.5915746 | 0.5915746 | 0.5915746
51.75157 | 15.3713 | 18.41567 | 16.64087 | -3.044374 | 0.5916021 | 0.5916021 | 0.5916021
51.76157 | 15.3621 | 18.40765 | 16.63275 | -3.045553 | 0.591634 | 0.591634 | 0.591634
51.77157 | 15.3463 | 18.39965 | 16.62464 | -3.053351 | 0.5916705 | 0.5916705 | 0.5916705
51.78157 | 15.3524 | 18.39167 | 16.61653 | -3.039268 | 0.5917116 | 0.5917116 | 0.5917116
51.79157 | 15.348 | 18.3837 | 16.60843 | -3.035702 | 0.5917571 | 0.5917571 | 0.5917571
51.80157 | 15.3275 | 18.37576 | 16.60033 | -3.048255 | 0.591807 | 0.591807 | 0.591807
51.81156 | 15.3323 | 18.36783 | 16.59225 | -3.035534 | 0.5918613 | 0.5918613 | 0.5918613
51.82156 | 15.3246 | 18.35992 | 16.58416 | -3.035323 | 0.59192 | 0.59192 | 0.59192
51.83156 | 15.3088 | 18.35203 | 16.57608 | -3.043231 | 0.5919831 | 0.5919831 | 0.5919831
51.84156 | 15.3095 | 18.34416 | 16.568 | -3.034656 | 0.5920505 | 0.5920505 | 0.5920505
51.85156 | 15.3079 | 18.3363 | 16.55993 | -3.028399 | 0.5921222 | 0.5921222 | 0.5921222
51.86155 | 15.2888 | 18.32847 | 16.55187 | -3.039667 | 0.592198 | 0.592198 | 0.592198
51.87155 | 15.2996 | 18.32064 | 16.54381 | -3.021045 | 0.5922782 | 0.5922782 | 0.5922782
51.88155 | 15.2903 | 18.31284 | 16.53575 | -3.022541 | 0.5923625 | 0.5923625 | 0.5923625
51.89155 | 15.2802 | 18.30505 | 16.5277 | -3.024854 | 0.592451 | 0.592451 | 0.592451
51.90155 | 15.2791 | 18.29728 | 16.51965 | -3.018184 | 0.5925436 | 0.5925436 | 0.5925436
51.91155 | 15.2752 | 18.28953 | 16.51161 | -3.014332 | 0.5926402 | 0.5926402 | 0.5926402
51.92154 | 15.2697 | 18.2818 | 16.50358 | -3.012105 | 0.5927408 | 0.5927408 | 0.5927408
51.93154 | 15.2696 | 18.27409 | 16.49555 | -3.004486 | 0.5928455 | 0.5928455 | 0.5928455
51.94154 | 15.2572 | 18.26639 | 16.48752 | -3.009185 | 0.5929541 | 0.5929541 | 0.5929541
51.95154 | 15.2642 | 18.2587 | 16.4795 | -2.9945 | 0.5930666 | 0.5930666 | 0.5930666
51.96154 | 15.2659 | 18.25103 | 16.47148 | -2.985132 | 0.593183 | 0.593183 | 0.593183
51.97153 | 15.2497 | 18.24339 | 16.46348 | -2.993689 | 0.593303 | 0.593303 | 0.593303
51.98153 | 15.2538 | 18.23575 | 16.45547 | -2.981953 | 0.5934269 | 0.5934269 | 0.5934269
51.99153 | 15.2419 | 18.22813 | 16.44747 | -2.986235 | 0.5935546 | 0.5935546 | 0.5935546
52.00153 | 15.2447 | 18.22053 | 16.43947 | -2.975832 | 0.593686 | 0.593686 | 0.593686
52.01153 | 15.2483 | 18.21295 | 16.43148 | -2.964645 | 0.5938209 | 0.5938209 | 0.5938209
52.02153 | 15.2335 | 18.20537 | 16.4235 | -2.971874 | 0.5939594 | 0.5939594 | 0.5939594
52.03152 | 15.2382 | 18.19783 | 16.41552 | -2.959627 | 0.5941015 | 0.5941015 | 0.5941015
52.04152 | 15.2408 | 18.19029 | 16.40755 | -2.949487 | 0.594247 | 0.594247 | 0.594247
52.05152 | 15.2203 | 18.18276 | 16.39958 | -2.962463 | 0.5943958 | 0.5943958 | 0.5943958
52.06152 | 15.2309 | 18.17525 | 16.39161 | -2.944354 | 0.5945482 | 0.5945482 | 0.5945482
52.07152 | 15.2139 | 18.16776 | 16.38365 | -2.95386 | 0.5947039 | 0.5947039 | 0.5947039
52.08151 | 15.2303 | 18.16029 | 16.3757 | -2.929989 | 0.5948626 | 0.5948626 | 0.5948626
52.09151 | 15.2373 | 18.15282 | 16.36775 | -2.915524 | 0.5950247 | 0.5950247 | 0.5950247
52.10151 | 15.2092 | 18.14537 | 16.35981 | -2.936175 | 0.5951899 | 0.5951899 | 0.5951899
52.11151 | 15.2298 | 18.13794 | 16.35187 | -2.90814 | 0.5953582 | 0.5953582 | 0.5953582
52.12151 | 15.2168 | 18.13052 | 16.34393 | -2.913719 | 0.5955296 | 0.5955296 | 0.5955296
52.13151 | 15.206 | 18.12311 | 16.336 | -2.917112 | 0.5957039 | 0.5957039 | 0.5957039
52.1415 | 15.2199 | 18.11573 | 16.32808 | -2.895827 | 0.595881 | 0.595881 | 0.595881
52.1515 | 15.2042 | 18.10835 | 16.32016 | -2.904148 | 0.5960611 | 0.5960611 | 0.5960611
52.1615 | 15.2048 | 18.10098 | 16.31225 | -2.896183 | 0.596244 | 0.596244 | 0.596244
52.1715 | 15.2184 | 18.09363 | 16.30434 | -2.875231 | 0.5964296 | 0.5964296 | 0.5964296
52.1815 | 15.2027 | 18.08629 | 16.29644 | -2.883593 | 0.5966179 | 0.5966179 | 0.5966179
52.19149 | 15.2002 | 18.07897 | 16.28855 | -2.878775 | 0.5968086 | 0.5968086 | 0.5968086
52.20149 | 15.1936 | 18.07166 | 16.28066 | -2.878062 | 0.5970021 | 0.5970021 | 0.5970021
52.21149 | 15.1963 | 18.06436 | 16.27277 | -2.868062 | 0.597198 | 0.597198 | 0.597198
52.22149 | 15.196 | 18.05707 | 16.26489 | -2.861075 | 0.5973963 | 0.5973963 | 0.5973963
52.23149 | 15.1837 | 18.0498 | 16.25701 | -2.8661 | 0.597597 | 0.597597 | 0.597597
52.24149 | 15.1866 | 18.04254 | 16.24914 | -2.855937 | 0.5977999 | 0.5977999 | 0.5977999
52.25148 | 15.1907 | 18.03529 | 16.24128 | -2.844594 | 0.5980049 | 0.5980049 | 0.5980049
52.26148 | 15.1734 | 18.02805 | 16.23342 | -2.854654 | 0.5982122 | 0.5982122 | 0.5982122
52.27148 | 15.191 | 18.02083 | 16.22556 | -2.829827 | 0.5984216 | 0.5984216 | 0.5984216
52.28148 | 15.1701 | 18.01361 | 16.21771 | -2.843511 | 0.598633 | 0.598633 | 0.598633
52.29148 | 15.1835 | 18.00641 | 16.20987 | -2.822906 | 0.5988463 | 0.5988463 | 0.5988463
52.30147 | 15.1765 | 17.99922 | 16.20204 | -2.822719 | 0.5990613 | 0.5990613 | 0.5990613
52.31147 | 15.1643 | 17.99204 | 16.1942 | -2.827736 | 0.5992783 | 0.5992783 | 0.5992783
52.32147 | 15.166 | 17.98486 | 16.18637 | -2.818863 | 0.599497 | 0.599497 | 0.599497
52.33147 | 15.1589 | 17.9777 | 16.17855 | -2.818801 | 0.5997174 | 0.5997174 | 0.5997174
52.34147 | 15.1557 | 17.97055 | 16.17073 | -2.814849 | 0.5999393 | 0.5999393 | 0.5999393
52.35147 | 15.1612 | 17.96341 | 16.16292 | -2.802207 | 0.6001628 | 0.6001628 | 0.6001628
52.36146 | 15.1474 | 17.95628 | 16.15512 | -2.808881 | 0.6003874 | 0.6003874 | 0.6003874
52.37146 | 15.1456 | 17.94916 | 16.14732 | -2.803558 | 0.6006136 | 0.6006136 | 0.6006136
52.38146 | 15.1496 | 17.94204 | 16.13952 | -2.792444 | 0.6008411 | 0.6008411 | 0.6008411
52.39146 | 15.1234 | 17.93494 | 16.13173 | -2.81154 | 0.6010699 | 0.6010699 | 0.6010699
52.40146 | 15.1554 | 17.92784 | 16.12394 | -2.772444 | 0.6012997 | 0.6012997 | 0.6012997
52.41145 | 15.1342 | 17.92076 | 16.11617 | -2.786563 | 0.6015303 | 0.6015303 | 0.6015303
52.42145 | 15.1311 | 17.91368 | 16.1084 | -2.782585 | 0.6017622 | 0.6017622 | 0.6017622
52.43145 | 15.1409 | 17.90661 | 16.10063 | -2.765714 | 0.601995 | 0.601995 | 0.601995
52.44145 | 15.1299 | 17.89955 | 16.09287 | -2.769651 | 0.6022286 | 0.6022286 | 0.6022286
52.45145 | 15.1291 | 17.8925 | 16.08511 | -2.763396 | 0.6024629 | 0.6024629 | 0.6024629
52.46145 | 15.1345 | 17.88545 | 16.07735 | -2.750949 | 0.602698 | 0.602698 | 0.602698
52.47144 | 15.1325 | 17.87842 | 16.06962 | -2.745916 | 0.6029333 | 0.6029333 | 0.6029333
52.48144 | 15.1253 | 17.87138 | 16.06187 | -2.746083 | 0.6031695 | 0.6031695 | 0.6031695
52.49144 | 15.1167 | 17.86436 | 16.05414 | -2.747657 | 0.6034061 | 0.6034061 | 0.6034061
52.50144 | 15.1396 | 17.85734 | 16.04641 | -2.717737 | 0.603643 | 0.603643 | 0.603643
52.51144 | 15.1298 | 17.85032 | 16.03868 | -2.720524 | 0.6038802 | 0.6038802 | 0.6038802
52.52143 | 15.1372 | 17.84332 | 16.03097 | -2.706124 | 0.6041173 | 0.6041173 | 0.6041173
52.53143 | 15.1342 | 17.83632 | 16.02326 | -2.702123 | 0.6043549 | 0.6043549 | 0.6043549
52.54143 | 15.1315 | 17.82933 | 16.01555 | -2.697827 | 0.6045924 | 0.6045924 | 0.6045924
52.55143 | 15.1426 | 17.82234 | 16.00785 | -2.679737 | 0.6048299 | 0.6048299 | 0.6048299
52.56143 | 15.1587 | 17.81535 | 16.00015 | -2.656652 | 0.6050673 | 0.6050673 | 0.6050673
52.57143 | 15.1548 | 17.80837 | 15.99246 | -2.653572 | 0.6053045 | 0.6053045 | 0.6053045
52.58142 | 15.1784 | 17.8014 | 15.98478 | -2.623004 | 0.6055412 | 0.6055412 | 0.6055412
52.59142 | 15.1741 | 17.79443 | 15.9771 | -2.620334 | 0.6057777 | 0.6057777 | 0.6057777
52.60142 | 15.1867 | 17.78747 | 15.96943 | -2.600768 | 0.6060138 | 0.6060138 | 0.6060138
52.61142 | 15.204 | 17.78051 | 15.96176 | -2.576506 | 0.6062494 | 0.6062494 | 0.6062494
52.62142 | 15.2189 | 17.77355 | 15.95409 | -2.554647 | 0.6064843 | 0.6064843 | 0.6064843
52.63141 | 15.249 | 17.7666 | 15.94644 | -2.5176 | 0.6067184 | 0.6067184 | 0.6067184
52.64141 | 15.2556 | 17.75965 | 15.93879 | -2.504048 | 0.6069519 | 0.6069519 | 0.6069519
52.65141 | 15.2686 | 17.7527 | 15.93115 | -2.4841 | 0.6071846 | 0.6071846 | 0.6071846
52.66141 | 15.3062 | 17.74575 | 15.92351 | -2.439555 | 0.6074164 | 0.6074164 | 0.6074164
52.67141 | 15.3226 | 17.73881 | 15.91587 | -2.416212 | 0.6076472 | 0.6076472 | 0.6076472
52.68141 | 15.3558 | 17.73187 | 15.90824 | -2.376072 | 0.6078768 | 0.6078768 | 0.6078768
52.6914 | 15.3847 | 17.72494 | 15.90063 | -2.340241 | 0.6081051 | 0.6081051 | 0.6081051
52.7014 | 15.4034 | 17.71801 | 15.89301 | -2.314605 | 0.6083324 | 0.6083324 | 0.6083324
52.7114 | 15.4611 | 17.71107 | 15.8854 | -2.249971 | 0.6085583 | 0.6085583 | 0.6085583
52.7214 | 15.4979 | 17.70414 | 15.87779 | -2.206238 | 0.6087829 | 0.6087829 | 0.6087829
52.7314 | 15.5364 | 17.69721 | 15.87019 | -2.160807 | 0.609006 | 0.609006 | 0.609006
52.74139 | 15.5806 | 17.69028 | 15.8626 | -2.109683 | 0.6092273 | 0.6092273 | 0.6092273
52.75139 | 15.6269 | 17.68335 | 15.85501 | -2.056454 | 0.6094472 | 0.6094472 | 0.6094472
52.76139 | 15.6886 | 17.67643 | 15.84743 | -1.987825 | 0.6096654 | 0.6096654 | 0.6096654
52.77139 | 15.7386 | 17.6695 | 15.83985 | -1.930897 | 0.6098817 | 0.6098817 | 0.6098817
52.78139 | 15.7939 | 17.66257 | 15.83228 | -1.868669 | 0.6100963 | 0.6100963 | 0.6100963
52.79139 | 15.8644 | 17.65564 | 15.82471 | -1.79124 | 0.6103089 | 0.6103089 | 0.6103089
52.80138 | 15.9208 | 17.64872 | 15.81716 | -1.727919 | 0.6105193 | 0.6105193 | 0.6105193
52.81138 | 15.9838 | 17.64179 | 15.80961 | -1.65799 | 0.6107278 | 0.6107278 | 0.6107278
52.82138 | 16.0727 | 17.63486 | 15.80206 | -1.56216 | 0.6109341 | 0.6109341 | 0.6109341
52.83138 | 16.1354 | 17.62793 | 15.79452 | -1.49253 | 0.6111382 | 0.6111382 | 0.6111382
52.84138 | 16.2188 | 17.621 | 15.78698 | -1.402198 | 0.61134 | 0.61134 | 0.61134
52.85137 | 16.3001 | 17.61407 | 15.77945 | -1.313972 | 0.6115392 | 0.6115392 | 0.6115392
52.86137 | 16.3804 | 17.60714 | 15.77193 | -1.226738 | 0.6117362 | 0.6117362 | 0.6117362
52.87137 | 16.4758 | 17.6002 | 15.76441 | -1.124401 | 0.6119305 | 0.6119305 | 0.6119305
52.88137 | 16.5621 | 17.59326 | 15.7569 | -1.031163 | 0.6121224 | 0.6121224 | 0.6121224
52.89137 | 16.6653 | 17.58632 | 15.74939 | -0.9210227 | 0.6123115 | 0.6123115 | 0.6123115
52.90137 | 16.7679 | 17.57938 | 15.74189 | -0.8114801 | 0.6124979 | 0.6124979 | 0.6124979
52.91136 | 16.86 | 17.57244 | 15.7344 | -0.7124418 | 0.6126813 | 0.6126813 | 0.6126813
52.92136 | 16.9753 | 17.56549 | 15.72691 | -0.5901937 | 0.612862 | 0.612862 | 0.612862
52.93136 | 17.0789 | 17.55854 | 15.71942 | -0.4796428 | 0.6130398 | 0.6130398 | 0.6130398
52.94136 | 17.1807 | 17.55159 | 15.71195 | -0.3708888 | 0.6132146 | 0.6132146 | 0.6132146
52.95136 | 17.3078 | 17.54463 | 15.70447 | -0.2368312 | 0.6133862 | 0.6133862 | 0.6133862
52.96135 | 17.4063 | 17.53768 | 15.69701 | -0.1313774 | 0.6135546 | 0.6135546 | 0.6135546
52.97135 | 17.5239 | 17.53071 | 15.68955 | -0.006812677 | 0.6137199 | 0.6137199 | 0.6137199
52.98135 | 17.6454 | 17.52374 | 15.6821 | 0.1216558 | 0.613882 | 0.613882 | 0.613882
52.99135 | 17.7605 | 17.51677 | 15.67465 | 0.2437286 | 0.6140406 | 0.6140406 | 0.6140406
53.00135 | 17.8894 | 17.50979 | 15.66721 | 0.3796054 | 0.6141959 | 0.6141959 | 0.6141959
53.01135 | 18.0087 | 17.50281 | 15.65977 | 0.5058866 | 0.6143478 | 0.6143478 | 0.6143478
53.02134 | 18.1313 | 17.49583 | 15.65235 | 0.6354654 | 0.614496 | 0.614496 | 0.614496
53.03134 | 18.2626 | 17.48884 | 15.64492 | 0.7737558 | 0.6146408 | 0.6146408 | 0.6146408
53.04134 | 18.3756 | 17.48185 | 15.6375 | 0.8937514 | 0.614782 | 0.614782 | 0.614782
53.05134 | 18.5092 | 17.47485 | 15.63009 | 1.034352 | 0.6149194 | 0.6149194 | 0.6149194
53.06134 | 18.6412 | 17.46784 | 15.62268 | 1.173358 | 0.6150531 | 0.6150531 | 0.6150531
53.07133 | 18.7617 | 17.46084 | 15.61529 | 1.300862 | 0.6151829 | 0.6151829 | 0.6151829
53.08133 | 18.9011 | 17.45382 | 15.60789 | 1.447279 | 0.615309 | 0.615309 | 0.615309
53.09133 | 19.0024 | 17.4468 | 15.60051 | 1.555601 | 0.6154312 | 0.6154312 | 0.6154312
53.10133 | 19.1489 | 17.43977 | 15.59312 | 1.709129 | 0.6155493 | 0.6155493 | 0.6155493
53.11133 | 19.2645 | 17.43274 | 15.58575 | 1.831764 | 0.6156635 | 0.6156635 | 0.6156635
53.12133 | 19.3886 | 17.4257 | 15.57837 | 1.962904 | 0.6157737 | 0.6157737 | 0.6157737
53.13132 | 19.5054 | 17.41866 | 15.57102 | 2.086744 | 0.6158796 | 0.6158796 | 0.6158796
53.14132 | 19.6224 | 17.4116 | 15.56366 | 2.210797 | 0.6159815 | 0.6159815 | 0.6159815
53.15132 | 19.7525 | 17.40454 | 15.55631 | 2.347956 | 0.6160792 | 0.6160792 | 0.6160792
53.16132 | 19.8702 | 17.39748 | 15.54896 | 2.472722 | 0.6161727 | 0.6161727 | 0.6161727
53.17132 | 19.9672 | 17.3904 | 15.54162 | 2.576795 | 0.6162619 | 0.6162619 | 0.6162619
53.18131 | 20.1105 | 17.38333 | 15.53429 | 2.727168 | 0.6163466 | 0.6163466 | 0.6163466
53.19131 | 20.2129 | 17.37625 | 15.52696 | 2.836655 | 0.6164272 | 0.6164272 | 0.6164272
53.20131 | 20.3096 | 17.36915 | 15.51964 | 2.940449 | 0.6165033 | 0.6165033 | 0.6165033
53.21131 | 20.4281 | 17.36205 | 15.51233 | 3.06605 | 0.6165749 | 0.6165749 | 0.6165749
53.22131 | 20.5187 | 17.35494 | 15.50502 | 3.163758 | 0.6166421 | 0.6166421 | 0.6166421
53.23131 | 20.6295 | 17.34783 | 15.49771 | 3.281674 | 0.6167048 | 0.6167048 | 0.6167048
53.2413 | 20.7321 | 17.34071 | 15.49042 | 3.39139 | 0.6167629 | 0.6167629 | 0.6167629
53.2513 | 20.8312 | 17.33358 | 15.48313 | 3.497621 | 0.6168164 | 0.6168164 | 0.6168164
53.2613 | 20.9203 | 17.32644 | 15.47584 | 3.59386 | 0.6168654 | 0.6168654 | 0.6168654
53.2713 | 21.0147 | 17.31929 | 15.46856 | 3.695406 | 0.6169097 | 0.6169097 | 0.6169097
53.2813 | 21.1101 | 17.31214 | 15.46129 | 3.79796 | 0.6169494 | 0.6169494 | 0.6169494
53.29129 | 21.1976 | 17.30498 | 15.45403 | 3.892616 | 0.6169843 | 0.6169843 | 0.6169843
53.30129 | 21.2653 | 17.29781 | 15.44677 | 3.967486 | 0.6170146 | 0.6170146 | 0.6170146
53.31129 | 21.3866 | 17.29064 | 15.43952 | 4.095964 | 0.6170401 | 0.6170401 | 0.6170401
53.32129 | 21.4581 | 17.28345 | 15.43227 | 4.17465 | 0.6170608 | 0.6170608 | 0.6170608
53.33129 | 21.5255 | 17.27626 | 15.42503 | 4.249244 | 0.6170768 | 0.6170768 | 0.6170768
53.34129 | 21.6312 | 17.26905 | 15.41779 | 4.362147 | 0.617088 | 0.617088 | 0.617088
53.35128 | 21.6979 | 17.26185 | 15.41057 | 4.436051 | 0.6170943 | 0.6170943 | 0.6170943
53.36128 | 21.773 | 17.25463 | 15.40334 | 4.51837 | 0.6170958 | 0.6170958 | 0.6170958
53.37128 | 21.8638 | 17.2474 | 15.39613 | 4.616397 | 0.6170925 | 0.6170925 | 0.6170925
53.38128 | 21.9199 | 17.24017 | 15.38891 | 4.679733 | 0.6170842 | 0.6170842 | 0.6170842
53.39128 | 22.0079 | 17.23292 | 15.38171 | 4.774977 | 0.6170711 | 0.6170711 | 0.6170711
53.40127 | 22.0684 | 17.22568 | 15.37452 | 4.842723 | 0.6170532 | 0.6170532 | 0.6170532
53.41127 | 22.1381 | 17.21842 | 15.36733 | 4.919684 | 0.6170303 | 0.6170303 | 0.6170303
53.42127 | 22.2087 | 17.21115 | 15.36014 | 4.997553 | 0.6170025 | 0.6170025 | 0.6170025
53.43127 | 22.2695 | 17.20387 | 15.35296 | 5.065631 | 0.6169698 | 0.6169698 | 0.6169698
53.44127 | 22.3454 | 17.19658 | 15.34579 | 5.148818 | 0.6169321 | 0.6169321 | 0.6169321
53.45127 | 22.3889 | 17.18929 | 15.33862 | 5.199613 | 0.6168896 | 0.6168896 | 0.6168896
53.46126 | 22.4374 | 17.18199 | 15.33146 | 5.255409 | 0.6168421 | 0.6168421 | 0.6168421
53.47126 | 22.5136 | 17.17468 | 15.32431 | 5.338922 | 0.6167897 | 0.6167897 | 0.6167897
53.48126 | 22.5636 | 17.16736 | 15.31716 | 5.396242 | 0.6167324 | 0.6167324 | 0.6167324
53.49126 | 22.6075 | 17.16003 | 15.31002 | 5.447471 | 0.6166701 | 0.6166701 | 0.6166701
53.50126 | 22.6622 | 17.15269 | 15.30288 | 5.509509 | 0.6166029 | 0.6166029 | 0.6166029
53.51125 | 22.6921 | 17.14535 | 15.29576 | 5.546747 | 0.6165309 | 0.6165309 | 0.6165309
53.52125 | 22.7325 | 17.138 | 15.28864 | 5.594501 | 0.6164539 | 0.6164539 | 0.6164539
53.53125 | 22.7797 | 17.13064 | 15.28152 | 5.649064 | 0.6163719 | 0.6163719 | 0.6163719
53.54125 | 22.7964 | 17.12326 | 15.27441 | 5.673135 | 0.6162851 | 0.6162851 | 0.6162851
53.55125 | 22.826 | 17.11589 | 15.26731 | 5.710114 | 0.6161934 | 0.6161934 | 0.6161934
53.56125 | 22.8409 | 17.1085 | 15.26021 | 5.732402 | 0.6160968 | 0.6160968 | 0.6160968
53.57124 | 22.8664 | 17.10111 | 15.25312 | 5.76529 | 0.6159955 | 0.6159955 | 0.6159955
53.58124 | 22.8736 | 17.09371 | 15.24604 | 5.779894 | 0.6158893 | 0.6158893 | 0.6158893
53.59124 | 22.8749 | 17.08629 | 15.23896 | 5.788606 | 0.6157782 | 0.6157782 | 0.6157782
53.60124 | 22.8912 | 17.07887 | 15.23189 | 5.812326 | 0.6156623 | 0.6156623 | 0.6156623
53.61124 | 22.8638 | 17.07145 | 15.22482 | 5.792355 | 0.6155416 | 0.6155416 | 0.6155416
53.62123 | 22.8468 | 17.06402 | 15.21777 | 5.782783 | 0.6154162 | 0.6154162 | 0.6154162
53.63123 | 22.8607 | 17.05657 | 15.21072 | 5.804127 | 0.615286 | 0.615286 | 0.615286
53.64123 | 22.8248 | 17.04912 | 15.20367 | 5.775679 | 0.615151 | 0.615151 | 0.615151
53.65123 | 22.8017 | 17.04166 | 15.19663 | 5.760038 | 0.6150114 | 0.6150114 | 0.6150114
53.66123 | 22.7688 | 17.0342 | 15.18959 | 5.734605 | 0.6148671 | 0.6148671 | 0.6148671
53.67123 | 22.7348 | 17.02672 | 15.18257 | 5.708079 | 0.6147181 | 0.6147181 | 0.6147181
53.68122 | 22.6999 | 17.01925 | 15.17555 | 5.680654 | 0.6145647 | 0.6145647 | 0.6145647
53.69122 | 22.6296 | 17.01176 | 15.16854 | 5.617843 | 0.6144064 | 0.6144064 | 0.6144064
53.70122 | 22.5923 | 17.00426 | 15.16153 | 5.588039 | 0.6142438 | 0.6142438 | 0.6142438
53.71122 | 22.5339 | 16.99676 | 15.15453 | 5.537143 | 0.6140764 | 0.6140764 | 0.6140764
53.72122 | 22.4367 | 16.98925 | 15.14753 | 5.447453 | 0.6139048 | 0.6139048 | 0.6139048
53.73121 | 22.4032 | 16.98174 | 15.14055 | 5.421463 | 0.6137286 | 0.6137286 | 0.6137286
53.74121 | 22.3312 | 16.97421 | 15.13357 | 5.356988 | 0.613548 | 0.613548 | 0.613548
53.75121 | 22.2282 | 16.96668 | 15.12659 | 5.261519 | 0.613363 | 0.613363 | 0.613363
53.76121 | 22.1559 | 16.95914 | 15.11962 | 5.196756 | 0.6131736 | 0.6131736 | 0.6131736
53.77121 | 22.0696 | 16.9516 | 15.11266 | 5.118 | 0.61298 | 0.61298 | 0.61298
53.78121 | 21.9787 | 16.94405 | 15.1057 | 5.03465 | 0.612782 | 0.612782 | 0.612782
53.7912 | 21.8712 | 16.9365 | 15.09876 | 4.934699 | 0.61258 | 0.61258 | 0.61258
53.8012 | 21.7809 | 16.92894 | 15.09182 | 4.851961 | 0.6123736 | 0.6123736 | 0.6123736
53.8112 | 21.6944 | 16.92137 | 15.08488 | 4.77303 | 0.6121631 | 0.6121631 | 0.6121631
53.8212 | 21.5682 | 16.9138 | 15.07795 | 4.654404 | 0.6119485 | 0.6119485 | 0.6119485
53.8312 | 21.4828 | 16.90622 | 15.07103 | 4.576583 | 0.6117299 | 0.6117299 | 0.6117299
53.84119 | 21.3689 | 16.89864 | 15.06412 | 4.470261 | 0.6115074 | 0.6115074 | 0.6115074
53.85119 | 21.24 | 16.89105 | 15.05721 | 4.348951 | 0.6112809 | 0.6112809 | 0.6112809
53.86119 | 21.1551 | 16.88345 | 15.0503 | 4.271647 | 0.6110503 | 0.6110503 | 0.6110503
53.87119 | 21.029 | 16.87585 | 15.0434 | 4.153148 | 0.610816 | 0.610816 | 0.610816
53.88119 | 20.9145 | 16.86825 | 15.03651 | 4.046253 | 0.6105778 | 0.6105778 | 0.6105778
53.89119 | 20.8011 | 16.86064 | 15.02963 | 3.940463 | 0.6103359 | 0.6103359 | 0.6103359
53.90118 | 20.6767 | 16.85303 | 15.02276 | 3.82367 | 0.6100906 | 0.6100906 | 0.6100906
53.91118 | 20.5767 | 16.84541 | 15.01589 | 3.73129 | 0.6098413 | 0.6098413 | 0.6098413
53.92118 | 20.4362 | 16.83779 | 15.00902 | 3.598413 | 0.6095885 | 0.6095885 | 0.6095885
53.93118 | 20.3332 | 16.83016 | 15.00216 | 3.50304 | 0.6093321 | 0.6093321 | 0.6093321
53.94118 | 20.2119 | 16.82253 | 14.99531 | 3.389371 | 0.6090722 | 0.6090722 | 0.6090722
53.95117 | 20.0907 | 16.8149 | 14.98847 | 3.275798 | 0.6088092 | 0.6088092 | 0.6088092
53.96117 | 19.9875 | 16.80726 | 14.98164 | 3.180236 | 0.6085425 | 0.6085425 | 0.6085425
53.97117 | 19.8584 | 16.79962 | 14.9748 | 3.058778 | 0.6082726 | 0.6082726 | 0.6082726
53.98117 | 19.7352 | 16.79198 | 14.96798 | 2.943222 | 0.6079993 | 0.6079993 | 0.6079993
53.99117 | 19.6366 | 16.78433 | 14.96116 | 2.85227 | 0.607723 | 0.607723 | 0.607723
54.00117 | 19.5235 | 16.77668 | 14.95435 | 2.74682 | 0.6074435 | 0.6074435 | 0.6074435
54.01116 | 19.401 | 16.76903 | 14.94755 | 2.631965 | 0.6071612 | 0.6071612 | 0.6071612
54.02116 | 19.2858 | 16.76138 | 14.94075 | 2.52442 | 0.6068757 | 0.6068757 | 0.6068757
54.03116 | 19.1848 | 16.75372 | 14.93396 | 2.431078 | 0.6065871 | 0.6065871 | 0.6065871
54.04116 | 19.0653 | 16.74606 | 14.92718 | 2.319237 | 0.6062958 | 0.6062958 | 0.6062958
54.05116 | 18.9551 | 16.7384 | 14.9204 | 2.216698 | 0.6060016 | 0.6060016 | 0.6060016
54.06115 | 18.8324 | 16.73075 | 14.91363 | 2.101653 | 0.605705 | 0.605705 | 0.605705
54.07115 | 18.738 | 16.72308 | 14.90687 | 2.014917 | 0.6054053 | 0.6054053 | 0.6054053
54.08115 | 18.6161 | 16.71542 | 14.90011 | 1.900682 | 0.6051031 | 0.6051031 | 0.6051031
54.09115 | 18.5072 | 16.70775 | 14.89336 | 1.799447 | 0.6047984 | 0.6047984 | 0.6047984
54.10115 | 18.3937 | 16.70009 | 14.88661 | 1.693614 | 0.6044911 | 0.6044911 | 0.6044911
54.11115 | 18.2853 | 16.69242 | 14.87987 | 1.592881 | 0.6041815 | 0.6041815 | 0.6041815
54.12114 | 18.1806 | 16.68476 | 14.87315 | 1.495841 | 0.6038699 | 0.6038699 | 0.6038699
54.13114 | 18.0657 | 16.67709 | 14.86642 | 1.388609 | 0.6035556 | 0.6035556 | 0.6035556
54.14114 | 17.9574 | 16.66942 | 14.85971 | 1.287976 | 0.6032391 | 0.6032391 | 0.6032391
54.15114 | 17.8615 | 16.66176 | 14.85299 | 1.199744 | 0.6029205 | 0.6029205 | 0.6029205
54.16114 | 17.7381 | 16.65409 | 14.84629 | 1.08401 | 0.6025999 | 0.6025999 | 0.6025999
54.17113 | 17.6481 | 16.64643 | 14.8396 | 1.001669 | 0.6022775 | 0.6022775 | 0.6022775
54.18113 | 17.5272 | 16.63877 | 14.83291 | 0.8884335 | 0.6019529 | 0.6019529 | 0.6019529
54.19113 | 17.4188 | 16.6311 | 14.82622 | 0.7876973 | 0.6016264 | 0.6016264 | 0.6016264
54.20113 | 17.3182 | 16.62344 | 14.81955 | 0.6947597 | 0.6012982 | 0.6012982 | 0.6012982
54.21113 | 17.2203 | 16.61578 | 14.81287 | 0.6045205 | 0.6009682 | 0.6009682 | 0.6009682
54.22113 | 17.1124 | 16.60812 | 14.80621 | 0.5042794 | 0.6006366 | 0.6006366 | 0.6006366
54.23112 | 17.0035 | 16.60047 | 14.79956 | 0.4030286 | 0.6003038 | 0.6003038 | 0.6003038
54.24112 | 16.902 | 16.59282 | 14.79291 | 0.3091832 | 0.5999691 | 0.5999691 | 0.5999691
54.25112 | 16.8053 | 16.58516 | 14.78627 | 0.2201352 | 0.599633 | 0.599633 | 0.599633
54.26112 | 16.6999 | 16.57752 | 14.77963 | 0.1223846 | 0.5992956 | 0.5992956 | 0.5992956
54.27112 | 16.5909 | 16.56987 | 14.773 | 0.02103104 | 0.5989568 | 0.5989568 | 0.5989568
54.28111 | 16.5038 | 16.56223 | 14.76638 | -0.05843341 | 0.5986172 | 0.5986172 | 0.5986172
54.29111 | 16.4069 | 16.55459 | 14.75977 | -0.1476936 | 0.5982761 | 0.5982761 | 0.5982761
54.30111 | 16.2919 | 16.54696 | 14.75316 | -0.2550573 | 0.597934 | 0.597934 | 0.597934
54.31111 | 16.2167 | 16.53932 | 14.74655 | -0.3226248 | 0.5975908 | 0.5975908 | 0.5975908
54.32111 | 16.12 | 16.5317 | 14.73996 | -0.4116965 | 0.5972467 | 0.5972467 | 0.5972467
54.33111 | 16.0277 | 16.52407 | 14.73337 | -0.4963724 | 0.5969018 | 0.5969018 | 0.5969018
54.3411 | 15.9443 | 16.51646 | 14.72679 | -0.5721604 | 0.5965564 | 0.5965564 | 0.5965564
54.3511 | 15.8509 | 16.50885 | 14.72022 | -0.6579456 | 0.59621 | 0.59621 | 0.59621
54.3611 | 15.775 | 16.50124 | 14.71365 | -0.7262358 | 0.595863 | 0.595863 | 0.595863
54.3711 | 15.6913 | 16.49363 | 14.70709 | -0.8023311 | 0.5955154 | 0.5955154 | 0.5955154
54.3811 | 15.6003 | 16.48603 | 14.70053 | -0.8857317 | 0.5951672 | 0.5951672 | 0.5951672
54.39109 | 15.54 | 16.47845 | 14.69399 | -0.9384456 | 0.5948191 | 0.5948191 | 0.5948191
54.40109 | 15.4453 | 16.47086 | 14.68745 | -1.025558 | 0.5944702 | 0.5944702 | 0.5944702
54.41109 | 15.3747 | 16.46328 | 14.68091 | -1.088576 | 0.5941211 | 0.5941211 | 0.5941211
54.42109 | 15.3243 | 16.4557 | 14.67439 | -1.1314 | 0.5937717 | 0.5937717 | 0.5937717
54.43109 | 15.2236 | 16.44813 | 14.66786 | -1.224531 | 0.5934222 | 0.5934222 | 0.5934222
54.44109 | 15.1795 | 16.44057 | 14.66135 | -1.261069 | 0.5930728 | 0.5930728 | 0.5930728
54.45108 | 15.108 | 16.43302 | 14.65485 | -1.325021 | 0.5927236 | 0.5927236 | 0.5927236
54.46108 | 15.049 | 16.42547 | 14.64835 | -1.376473 | 0.5923742 | 0.5923742 | 0.5923742
54.47108 | 14.9928 | 16.41793 | 14.64186 | -1.425132 | 0.5920249 | 0.5920249 | 0.5920249
54.48108 | 14.927 | 16.4104 | 14.63537 | -1.483399 | 0.5916759 | 0.5916759 | 0.5916759
54.49108 | 14.888 | 16.40287 | 14.62889 | -1.514874 | 0.5913271 | 0.5913271 | 0.5913271
54.50107 | 14.834 | 16.39536 | 14.62243 | -1.561364 | 0.5909791 | 0.5909791 | 0.5909791
54.51107 | 14.776 | 16.38785 | 14.61596 | -1.611855 | 0.5906312 | 0.5906312 | 0.5906312
54.52107 | 14.7371 | 16.38035 | 14.6095 | -1.643254 | 0.5902837 | 0.5902837 | 0.5902837
54.53107 | 14.6925 | 16.37286 | 14.60305 | -1.680362 | 0.5899369 | 0.5899369 | 0.5899369
54.54107 | 14.6449 | 16.36538 | 14.59661 | -1.720479 | 0.5895907 | 0.5895907 | 0.5895907
54.55107 | 14.6238 | 16.3579 | 14.59017 | -1.734105 | 0.5892452 | 0.5892452 | 0.5892452
54.56106 | 14.5678 | 16.35045 | 14.58374 | -1.782647 | 0.5889008 | 0.5889008 | 0.5889008
54.57106 | 14.5209 | 16.34299 | 14.57732 | -1.822092 | 0.5885569 | 0.5885569 | 0.5885569
54.58106 | 14.5077 | 16.33555 | 14.5709 | -1.827846 | 0.5882139 | 0.5882139 | 0.5882139
54.59106 | 14.4648 | 16.32811 | 14.56449 | -1.863311 | 0.5878719 | 0.5878719 | 0.5878719
54.60106 | 14.4312 | 16.32069 | 14.55809 | -1.889485 | 0.587531 | 0.587531 | 0.587531
54.61105 | 14.4067 | 16.31328 | 14.5517 | -1.906577 | 0.5871915 | 0.5871915 | 0.5871915
54.62105 | 14.3576 | 16.30587 | 14.54531 | -1.948273 | 0.5868529 | 0.5868529 | 0.5868529
54.63105 | 14.3468 | 16.29848 | 14.53893 | -1.951679 | 0.5865155 | 0.5865155 | 0.5865155
54.64105 | 14.3231 | 16.2911 | 14.53256 | -1.967996 | 0.5861794 | 0.5861794 | 0.5861794
54.65105 | 14.2958 | 16.28372 | 14.52619 | -1.987924 | 0.5858447 | 0.5858447 | 0.5858447
54.66105 | 14.2744 | 16.27636 | 14.51983 | -2.001963 | 0.5855115 | 0.5855115 | 0.5855115
54.67104 | 14.2523 | 16.26902 | 14.51348 | -2.016722 | 0.5851801 | 0.5851801 | 0.5851801
54.68104 | 14.2341 | 16.26168 | 14.50713 | -2.027584 | 0.5848498 | 0.5848498 | 0.5848498
54.69104 | 14.2141 | 16.25436 | 14.5008 | -2.040259 | 0.5845213 | 0.5845213 | 0.5845213
54.70104 | 14.1953 | 16.24705 | 14.49446 | -2.051745 | 0.5841943 | 0.5841943 | 0.5841943
54.71104 | 14.1824 | 16.23974 | 14.48814 | -2.057344 | 0.5838693 | 0.5838693 | 0.5838693
54.72103 | 14.1659 | 16.23246 | 14.48182 | -2.066563 | 0.5835462 | 0.5835462 | 0.5835462
54.73103 | 14.1437 | 16.22519 | 14.47551 | -2.081487 | 0.5832248 | 0.5832248 | 0.5832248
54.74103 | 14.1423 | 16.21792 | 14.46921 | -2.075624 | 0.5829053 | 0.5829053 | 0.5829053
54.75103 | 14.1138 | 16.21067 | 14.46291 | -2.096874 | 0.5825877 | 0.5825877 | 0.5825877
54.76103 | 14.108 | 16.20344 | 14.45662 | -2.095438 | 0.5822724 | 0.5822724 | 0.5822724
54.77102 | 14.0898 | 16.19622 | 14.45034 | -2.106421 | 0.5819592 | 0.5819592 | 0.5819592
54.78102 | 14.083 | 16.18901 | 14.44407 | -2.106011 | 0.581648 | 0.581648 | 0.581648
54.79102 | 14.0798 | 16.18182 | 14.4378 | -2.102015 | 0.5813391 | 0.5813391 | 0.5813391
54.80102 | 14.0596 | 16.17463 | 14.43154 | -2.115033 | 0.5810324 | 0.5810324 | 0.5810324
54.81102 | 14.0518 | 16.16746 | 14.42528 | -2.115665 | 0.580728 | 0.580728 | 0.580728
54.82102 | 14.0398 | 16.16031 | 14.41903 | -2.120511 | 0.5804261 | 0.5804261 | 0.5804261
54.83101 | 14.0397 | 16.15318 | 14.4128 | -2.113479 | 0.5801269 | 0.5801269 | 0.5801269
54.84101 | 14.0309 | 16.14605 | 14.40656 | -2.115154 | 0.5798299 | 0.5798299 | 0.5798299
54.85101 | 14.0314 | 16.13894 | 14.40034 | -2.107544 | 0.5795354 | 0.5795354 | 0.5795354
54.86101 | 14.0113 | 16.13185 | 14.39412 | -2.120549 | 0.5792436 | 0.5792436 | 0.5792436
54.87101 | 14.0131 | 16.12477 | 14.38791 | -2.111669 | 0.5789544 | 0.5789544 | 0.5789544
54.881 | 13.9926 | 16.11771 | 14.38171 | -2.125111 | 0.5786682 | 0.5786682 | 0.5786682
54.891 | 13.9966 | 16.11066 | 14.37551 | -2.114062 | 0.5783845 | 0.5783845 | 0.5783845
54.901 | 13.9906 | 16.10363 | 14.36932 | -2.113028 | 0.5781036 | 0.5781036 | 0.5781036
54.911 | 13.9893 | 16.09661 | 14.36313 | -2.10731 | 0.5778256 | 0.5778256 | 0.5778256
54.921 | 13.975 | 16.08961 | 14.35696 | -2.114608 | 0.5775505 | 0.5775505 | 0.5775505
54.931 | 13.9654 | 16.08262 | 14.35079 | -2.117222 | 0.5772784 | 0.5772784 | 0.5772784
54.94099 | 13.9637 | 16.07566 | 14.34463 | -2.111959 | 0.5770095 | 0.5770095 | 0.5770095
54.95099 | 13.9587 | 16.0687 | 14.33847 | -2.110005 | 0.5767433 | 0.5767433 | 0.5767433
54.96099 | 13.9606 | 16.06177 | 14.33233 | -2.101168 | 0.5764804 | 0.5764804 | 0.5764804
54.97099 | 13.9413 | 16.05485 | 14.32619 | -2.113547 | 0.5762206 | 0.5762206 | 0.5762206
54.98099 | 13.9408 | 16.04794 | 14.32005 | -2.107144 | 0.575964 | 0.575964 | 0.575964
54.99098 | 13.9368 | 16.04106 | 14.31393 | -2.104263 | 0.5757108 | 0.5757108 | 0.5757108
55.00098 | 13.9324 | 16.03419 | 14.30781 | -2.101794 | 0.5754608 | 0.5754608 | 0.5754608
55.01098 | 13.9232 | 16.02734 | 14.3017 | -2.104141 | 0.575214 | 0.575214 | 0.575214
55.02098 | 13.924 | 16.02051 | 14.29559 | -2.096505 | 0.5749706 | 0.5749706 | 0.5749706
55.03098 | 13.9093 | 16.01369 | 14.2895 | -2.104387 | 0.5747307 | 0.5747307 | 0.5747307
55.04098 | 13.9101 | 16.00689 | 14.2834 | -2.096787 | 0.5744942 | 0.5744942 | 0.5744942
55.05097 | 13.9007 | 16.00011 | 14.27733 | -2.099411 | 0.5742614 | 0.5742614 | 0.5742614
55.06097 | 13.8867 | 15.99335 | 14.27125 | -2.106646 | 0.574032 | 0.574032 | 0.574032
55.07097 | 13.8848 | 15.9866 | 14.26518 | -2.1018 | 0.5738061 | 0.5738061 | 0.5738061
55.08097 | 13.8769 | 15.97987 | 14.25912 | -2.102971 | 0.5735839 | 0.5735839 | 0.5735839
55.09097 | 13.8533 | 15.97316 | 14.25306 | -2.11986 | 0.5733653 | 0.5733653 | 0.5733653
55.10096 | 13.8657 | 15.96647 | 14.24702 | -2.100774 | 0.5731506 | 0.5731506 | 0.5731506
55.11096 | 13.8457 | 15.9598 | 14.24098 | -2.1141 | 0.5729394 | 0.5729394 | 0.5729394
55.12096 | 13.8502 | 15.95315 | 14.23495 | -2.102945 | 0.5727321 | 0.5727321 | 0.5727321
55.13096 | 13.8286 | 15.94651 | 14.22892 | -2.117908 | 0.5725285 | 0.5725285 | 0.5725285
55.14096 | 13.8238 | 15.93989 | 14.2229 | -2.116091 | 0.5723288 | 0.5723288 | 0.5723288
55.15096 | 13.8222 | 15.93329 | 14.21689 | -2.111092 | 0.572133 | 0.572133 | 0.572133
55.16095 | 13.8134 | 15.92672 | 14.21089 | -2.113318 | 0.5719412 | 0.5719412 | 0.5719412
55.17095 | 13.8058 | 15.92016 | 14.2049 | -2.114357 | 0.5717533 | 0.5717533 | 0.5717533
55.18095 | 13.7999 | 15.91362 | 14.19891 | -2.113715 | 0.5715693 | 0.5715693 | 0.5715693
55.19095 | 13.783 | 15.90709 | 14.19292 | -2.124093 | 0.5713893 | 0.5713893 | 0.5713893
55.20095 | 13.791 | 15.90059 | 14.18695 | -2.10959 | 0.5712135 | 0.5712135 | 0.5712135
55.21094 | 13.7814 | 15.89411 | 14.18099 | -2.112713 | 0.5710418 | 0.5710418 | 0.5710418
55.22094 | 13.7628 | 15.88765 | 14.17503 | -2.124849 | 0.5708741 | 0.5708741 | 0.5708741
55.23094 | 13.7663 | 15.8812 | 14.16907 | -2.114905 | 0.5707105 | 0.5707105 | 0.5707105
55.24094 | 13.7554 | 15.87478 | 14.16313 | -2.11938 | 0.5705512 | 0.5705512 | 0.5705512
55.25094 | 13.7462 | 15.86838 | 14.15719 | -2.122176 | 0.570396 | 0.570396 | 0.570396
55.26094 | 13.7402 | 15.86199 | 14.15126 | -2.121792 | 0.5702451 | 0.5702451 | 0.5702451
55.27093 | 13.739 | 15.85563 | 14.14534 | -2.116633 | 0.5700985 | 0.5700985 | 0.5700985
55.28093 | 13.7309 | 15.84929 | 14.13942 | -2.118389 | 0.5699562 | 0.5699562 | 0.5699562
55.29093 | 13.7404 | 15.84297 | 14.13351 | -2.102565 | 0.5698181 | 0.5698181 | 0.5698181
55.30093 | 13.712 | 15.83666 | 14.12761 | -2.124661 | 0.5696843 | 0.5696843 | 0.5696843
55.31093 | 13.7298 | 15.83038 | 14.12171 | -2.100578 | 0.5695549 | 0.5695549 | 0.5695549
55.32092 | 13.7163 | 15.82412 | 14.11583 | -2.107822 | 0.5694301 | 0.5694301 | 0.5694301
55.33092 | 13.7127 | 15.81788 | 14.10995 | -2.105179 | 0.5693096 | 0.5693096 | 0.5693096
55.34092 | 13.7179 | 15.81166 | 14.10408 | -2.093758 | 0.5691935 | 0.5691935 | 0.5691935
55.35092 | 13.705 | 15.80546 | 14.09821 | -2.100457 | 0.5690819 | 0.5690819 | 0.5690819
55.36092 | 13.7061 | 15.79928 | 14.09235 | -2.093177 | 0.5689748 | 0.5689748 | 0.5689748
55.37092 | 13.7041 | 15.79312 | 14.0865 | -2.089018 | 0.5688721 | 0.5688721 | 0.5688721
55.38091 | 13.6977 | 15.78699 | 14.08066 | -2.089286 | 0.5687742 | 0.5687742 | 0.5687742
55.39091 | 13.6913 | 15.78087 | 14.07483 | -2.089569 | 0.5686807 | 0.5686807 | 0.5686807
55.40091 | 13.6922 | 15.77477 | 14.069 | -2.082572 | 0.5685918 | 0.5685918 | 0.5685918
55.41091 | 13.6781 | 15.7687 | 14.06318 | -2.090598 | 0.5685075 | 0.5685075 | 0.5685075
55.42091 | 13.6854 | 15.76264 | 14.05736 | -2.077244 | 0.5684278 | 0.5684278 | 0.5684278
55.4309 | 13.6759 | 15.75662 | 14.05156 | -2.080717 | 0.5683528 | 0.5683528 | 0.5683528
55.4409 | 13.6763 | 15.75061 | 14.04576 | -2.074306 | 0.5682824 | 0.5682824 | 0.5682824
55.4509 | 13.6744 | 15.74462 | 14.03997 | -2.070217 | 0.5682168 | 0.5682168 | 0.5682168
55.4609 | 13.6665 | 15.73865 | 14.03418 | -2.072149 | 0.5681558 | 0.5681558 | 0.5681558
55.4709 | 13.6625 | 15.7327 | 14.0284 | -2.070202 | 0.5680996 | 0.5680996 | 0.5680996
55.4809 | 13.6672 | 15.72678 | 14.02263 | -2.059577 | 0.5680481 | 0.5680481 | 0.5680481
55.49089 | 13.6561 | 15.72088 | 14.01688 | -2.064779 | 0.5680013 | 0.5680013 | 0.5680013
55.50089 | 13.6531 | 15.715 | 14.01112 | -2.061898 | 0.5679594 | 0.5679594 | 0.5679594
55.51089 | 13.6583 | 15.70914 | 14.00537 | -2.050838 | 0.5679222 | 0.5679222 | 0.5679222
55.52089 | 13.6352 | 15.7033 | 13.99963 | -2.0681 | 0.5678898 | 0.5678898 | 0.5678898
55.53089 | 13.6456 | 15.69748 | 13.9939 | -2.051883 | 0.5678623 | 0.5678623 | 0.5678623
55.54088 | 13.6378 | 15.69169 | 13.98818 | -2.053895 | 0.5678396 | 0.5678396 | 0.5678396
55.55088 | 13.6225 | 15.68592 | 13.98246 | -2.063422 | 0.5678218 | 0.5678218 | 0.5678218
55.56088 | 13.6223 | 15.68017 | 13.97675 | -2.057872 | 0.5678088 | 0.5678088 | 0.5678088
55.57088 | 13.6071 | 15.67444 | 13.97104 | -2.067344 | 0.5678007 | 0.5678007 | 0.5678007
55.58088 | 13.6216 | 15.66874 | 13.96534 | -2.047137 | 0.5677975 | 0.5677975 | 0.5677975
55.59088 | 13.6102 | 15.66305 | 13.95966 | -2.052853 | 0.5677992 | 0.5677992 | 0.5677992
55.60087 | 13.5974 | 15.6574 | 13.95398 | -2.059997 | 0.5678058 | 0.5678058 | 0.5678058
55.61087 | 13.6015 | 15.65176 | 13.94831 | -2.050257 | 0.5678174 | 0.5678174 | 0.5678174
55.62087 | 13.5955 | 15.64614 | 13.94264 | -2.05064 | 0.567834 | 0.567834 | 0.567834
55.63087 | 13.5932 | 15.64054 | 13.93698 | -2.047345 | 0.5678555 | 0.5678555 | 0.5678555
55.64087 | 13.588 | 15.63497 | 13.93133 | -2.046972 | 0.5678819 | 0.5678819 | 0.5678819
55.65086 | 13.5773 | 15.62943 | 13.92569 | -2.052127 | 0.5679134 | 0.5679134 | 0.5679134
55.66086 | 13.5758 | 15.6239 | 13.92005 | -2.048099 | 0.5679498 | 0.5679498 | 0.5679498
55.67086 | 13.5784 | 15.61839 | 13.91442 | -2.039994 | 0.5679913 | 0.5679913 | 0.5679913
55.68086 | 13.5755 | 15.61291 | 13.9088 | -2.037411 | 0.5680378 | 0.5680378 | 0.5680378
55.69086 | 13.5604 | 15.60745 | 13.90318 | -2.04705 | 0.5680893 | 0.5680893 | 0.5680893
55.70086 | 13.5638 | 15.60201 | 13.89757 | -2.038212 | 0.5681458 | 0.5681458 | 0.5681458
55.71085 | 13.5502 | 15.5966 | 13.89198 | -2.046402 | 0.5682074 | 0.5682074 | 0.5682074
55.72085 | 13.5467 | 15.59121 | 13.88639 | -2.04451 | 0.568274 | 0.568274 | 0.568274
55.73085 | 13.5556 | 15.58584 | 13.8808 | -2.03024 | 0.5683457 | 0.5683457 | 0.5683457
55.74085 | 13.5311 | 15.58049 | 13.87522 | -2.049392 | 0.5684225 | 0.5684225 | 0.5684225
55.75085 | 13.5524 | 15.57517 | 13.86965 | -2.022767 | 0.5685044 | 0.5685044 | 0.5685044
55.76084 | 13.5383 | 15.56987 | 13.8641 | -2.031571 | 0.5685913 | 0.5685913 | 0.5685913
55.77084 | 13.5262 | 15.56459 | 13.85854 | -2.038392 | 0.5686833 | 0.5686833 | 0.5686833
55.78084 | 13.5446 | 15.55934 | 13.85299 | -2.014735 | 0.5687805 | 0.5687805 | 0.5687805
55.79084 | 13.5259 | 15.5541 | 13.84745 | -2.028201 | 0.5688827 | 0.5688827 | 0.5688827
55.80084 | 13.5308 | 15.54889 | 13.84192 | -2.018091 | 0.5689901 | 0.5689901 | 0.5689901
55.81084 | 13.5303 | 15.5437 | 13.83639 | -2.013403 | 0.5691027 | 0.5691027 | 0.5691027
55.82083 | 13.5165 | 15.53854 | 13.83088 | -2.022043 | 0.5692202 | 0.5692202 | 0.5692202
55.83083 | 13.5316 | 15.5334 | 13.82537 | -2.001801 | 0.569343 | 0.569343 | 0.569343
55.84083 | 13.5172 | 15.52828 | 13.81987 | -2.011082 | 0.5694709 | 0.5694709 | 0.5694709
55.85083 | 13.5127 | 15.52319 | 13.81437 | -2.010485 | 0.569604 | 0.569604 | 0.569604
55.86083 | 13.5202 | 15.51811 | 13.80889 | -1.997912 | 0.5697422 | 0.5697422 | 0.5697422
55.87082 | 13.5086 | 15.51307 | 13.80341 | -2.004467 | 0.5698856 | 0.5698856 | 0.5698856
55.88082 | 13.4994 | 15.50804 | 13.79794 | -2.008639 | 0.5700341 | 0.5700341 | 0.5700341
55.89082 | 13.5138 | 15.50303 | 13.79247 | -1.989235 | 0.5701879 | 0.5701879 | 0.5701879
55.90082 | 13.4966 | 15.49805 | 13.78701 | -2.001454 | 0.5703468 | 0.5703468 | 0.5703468
55.91082 | 13.5086 | 15.4931 | 13.78156 | -1.984496 | 0.5705109 | 0.5705109 | 0.5705109
55.92082 | 13.5024 | 15.48816 | 13.77612 | -1.98576 | 0.5706802 | 0.5706802 | 0.5706802
55.93081 | 13.4931 | 15.48325 | 13.77069 | -1.990153 | 0.5708545 | 0.5708545 | 0.5708545
55.94081 | 13.5131 | 15.47836 | 13.76526 | -1.965264 | 0.5710342 | 0.5710342 | 0.5710342
55.95081 | 13.498 | 15.4735 | 13.75984 | -1.975498 | 0.571219 | 0.571219 | 0.571219
55.96081 | 13.4933 | 15.46866 | 13.75443 | -1.975356 | 0.5714092 | 0.5714092 | 0.5714092
55.97081 | 13.5071 | 15.46384 | 13.74902 | -1.956736 | 0.5716044 | 0.5716044 | 0.5716044
55.9808 | 13.4963 | 15.45904 | 13.74363 | -1.962744 | 0.5718047 | 0.5718047 | 0.5718047
55.9908 | 13.4994 | 15.45427 | 13.73824 | -1.954871 | 0.5720102 | 0.5720102 | 0.5720102
56.0008 | 13.5004 | 15.44952 | 13.73286 | -1.949121 | 0.5722213 | 0.5722213 | 0.5722213
56.0108 | 13.4909 | 15.44479 | 13.72748 | -1.953894 | 0.5724373 | 0.5724373 | 0.5724373
56.0208 | 13.4949 | 15.44009 | 13.72211 | -1.945191 | 0.5726588 | 0.5726588 | 0.5726588
56.0308 | 13.4945 | 15.43541 | 13.71675 | -1.94091 | 0.5728852 | 0.5728852 | 0.5728852
56.04079 | 13.4755 | 15.43076 | 13.71141 | -1.955257 | 0.5731168 | 0.5731168 | 0.5731168
56.05079 | 13.5033 | 15.42612 | 13.70606 | -1.922823 | 0.5733539 | 0.5733539 | 0.5733539
56.06079 | 13.4848 | 15.42151 | 13.70072 | -1.936712 | 0.5735962 | 0.5735962 | 0.5735962
56.07079 | 13.4822 | 15.41692 | 13.69539 | -1.934725 | 0.5738437 | 0.5738437 | 0.5738437
56.08079 | 13.4963 | 15.41236 | 13.69007 | -1.916061 | 0.5740965 | 0.5740965 | 0.5740965
56.09078 | 13.4846 | 15.40782 | 13.68476 | -1.923225 | 0.5743542 | 0.5743542 | 0.5743542
56.10078 | 13.4833 | 15.40331 | 13.67945 | -1.920007 | 0.5746175 | 0.5746175 | 0.5746175
56.11078 | 13.4925 | 15.39881 | 13.67415 | -1.906313 | 0.574886 | 0.574886 | 0.574886
56.12078 | 13.4771 | 15.39434 | 13.66886 | -1.917242 | 0.5751597 | 0.5751597 | 0.5751597
56.13078 | 13.4851 | 15.38989 | 13.66358 | -1.904794 | 0.5754387 | 0.5754387 | 0.5754387
56.14078 | 13.4826 | 15.38547 | 13.6583 | -1.90287 | 0.575723 | 0.575723 | 0.575723
56.15077 | 13.4705 | 15.38107 | 13.65304 | -1.910573 | 0.5760122 | 0.5760122 | 0.5760122
56.16077 | 13.4758 | 15.3767 | 13.64777 | -1.900896 | 0.576307 | 0.576307 | 0.576307
56.17077 | 13.4826 | 15.37234 | 13.64252 | -1.889742 | 0.5766071 | 0.5766071 | 0.5766071
56.18077 | 13.4589 | 15.36801 | 13.63727 | -1.909111 | 0.5769124 | 0.5769124 | 0.5769124
56.19077 | 13.4635 | 15.3637 | 13.63203 | -1.900203 | 0.5772229 | 0.5772229 | 0.5772229
56.20076 | 13.4544 | 15.35942 | 13.62681 | -1.905024 | 0.5775385 | 0.5775385 | 0.5775385
56.21076 | 13.4529 | 15.35516 | 13.62158 | -1.902263 | 0.5778596 | 0.5778596 | 0.5778596
56.22076 | 13.4556 | 15.35093 | 13.61637 | -1.895326 | 0.578186 | 0.578186 | 0.578186
56.23076 | 13.4554 | 15.34671 | 13.61116 | -1.891312 | 0.5785175 | 0.5785175 | 0.5785175
56.24076 | 13.4401 | 15.34252 | 13.60596 | -1.902422 | 0.5788546 | 0.5788546 | 0.5788546
56.25076 | 13.4468 | 15.33835 | 13.60076 | -1.891554 | 0.5791967 | 0.5791967 | 0.5791967
56.26075 | 13.4299 | 15.33422 | 13.59558 | -1.904315 | 0.5795438 | 0.5795438 | 0.5795438
56.27075 | 13.4422 | 15.3301 | 13.59041 | -1.887895 | 0.5798966 | 0.5798966 | 0.5798966
56.28075 | 13.4234 | 15.326 | 13.58523 | -1.902599 | 0.5802547 | 0.5802547 | 0.5802547
56.29075 | 13.4238 | 15.32193 | 13.58007 | -1.898126 | 0.5806182 | 0.5806182 | 0.5806182
56.30075 | 13.4328 | 15.31788 | 13.57492 | -1.885076 | 0.5809867 | 0.5809867 | 0.5809867
56.31074 | 13.4106 | 15.31385 | 13.56977 | -1.903254 | 0.5813603 | 0.5813603 | 0.5813603
56.32074 | 13.4158 | 15.30985 | 13.56463 | -1.894051 | 0.5817395 | 0.5817395 | 0.5817395
56.33074 | 13.4149 | 15.30587 | 13.5595 | -1.890972 | 0.582124 | 0.582124 | 0.582124
56.34074 | 13.4009 | 15.30192 | 13.55437 | -1.901017 | 0.5825139 | 0.5825139 | 0.5825139
56.35074 | 13.3865 | 15.29798 | 13.54926 | -1.911485 | 0.582909 | 0.582909 | 0.582909
56.36074 | 13.4016 | 15.29408 | 13.54415 | -1.892476 | 0.5833095 | 0.5833095 | 0.5833095
56.37073 | 13.3918 | 15.2902 | 13.53905 | -1.898395 | 0.5837148 | 0.5837148 | 0.5837148
56.38073 | 13.3897 | 15.28633 | 13.53396 | -1.896634 | 0.5841259 | 0.5841259 | 0.5841259
56.39073 | 13.3856 | 15.2825 | 13.52887 | -1.896896 | 0.5845423 | 0.5845423 | 0.5845423
56.40073 | 13.3824 | 15.27868 | 13.52379 | -1.896282 | 0.584964 | 0.584964 | 0.584964
56.41073 | 13.3839 | 15.27489 | 13.51872 | -1.890991 | 0.585391 | 0.585391 | 0.585391
56.42072 | 13.3772 | 15.27113 | 13.51366 | -1.893928 | 0.585823 | 0.585823 | 0.585823
56.43072 | 13.3806 | 15.26738 | 13.5086 | -1.886785 | 0.5862606 | 0.5862606 | 0.5862606
56.44072 | 13.3839 | 15.26367 | 13.50355 | -1.879765 | 0.5867037 | 0.5867037 | 0.5867037
56.45072 | 13.3759 | 15.25997 | 13.49851 | -1.884069 | 0.587152 | 0.587152 | 0.587152
56.46072 | 13.3702 | 15.2563 | 13.49348 | -1.886097 | 0.5876057 | 0.5876057 | 0.5876057
56.47072 | 13.3713 | 15.25265 | 13.48845 | -1.881348 | 0.5880648 | 0.5880648 | 0.5880648
56.48071 | 13.3717 | 15.24903 | 13.48344 | -1.877327 | 0.5885287 | 0.5885287 | 0.5885287
56.49071 | 13.3598 | 15.24543 | 13.47843 | -1.885626 | 0.5889985 | 0.5889985 | 0.5889985
56.50071 | 13.363 | 15.24185 | 13.47343 | -1.878848 | 0.5894736 | 0.5894736 | 0.5894736
56.51071 | 13.3665 | 15.23829 | 13.46843 | -1.871794 | 0.589954 | 0.589954 | 0.589954
56.52071 | 13.3565 | 15.23476 | 13.46344 | -1.878264 | 0.5904399 | 0.5904399 | 0.5904399
56.5307 | 13.363 | 15.23126 | 13.45847 | -1.868262 | 0.5909306 | 0.5909306 | 0.5909306
56.5407 | 13.3657 | 15.22778 | 13.4535 | -1.862079 | 0.5914271 | 0.5914271 | 0.5914271
56.5507 | 13.3627 | 15.22432 | 13.44853 | -1.861621 | 0.5919291 | 0.5919291 | 0.5919291
56.5607 | 13.365 | 15.22089 | 13.44358 | -1.855886 | 0.5924364 | 0.5924364 | 0.5924364
56.5707 | 13.3541 | 15.21747 | 13.43863 | -1.863375 | 0.5929492 | 0.5929492 | 0.5929492
56.5807 | 13.3645 | 15.21409 | 13.43369 | -1.849588 | 0.5934673 | 0.5934673 | 0.5934673
56.59069 | 13.3683 | 15.21073 | 13.42876 | -1.842428 | 0.5939903 | 0.5939903 | 0.5939903
56.60069 | 13.3524 | 15.20739 | 13.42383 | -1.854989 | 0.5945192 | 0.5945192 | 0.5945192
56.61069 | 13.36 | 15.20407 | 13.41891 | -1.844073 | 0.5950536 | 0.5950536 | 0.5950536
56.62069 | 13.364 | 15.20078 | 13.414 | -1.836782 | 0.5955934 | 0.5955934 | 0.5955934
56.63069 | 13.3525 | 15.19751 | 13.4091 | -1.845014 | 0.5961386 | 0.5961386 | 0.5961386
56.64068 | 13.3618 | 15.19427 | 13.40421 | -1.832474 | 0.5966887 | 0.5966887 | 0.5966887
56.65068 | 13.3483 | 15.19105 | 13.39932 | -1.842755 | 0.5972448 | 0.5972448 | 0.5972448
56.66068 | 13.3549 | 15.18786 | 13.39444 | -1.832959 | 0.5978063 | 0.5978063 | 0.5978063
56.67068 | 13.3544 | 15.18469 | 13.38957 | -1.830288 | 0.5983733 | 0.5983733 | 0.5983733
56.68068 | 13.3464 | 15.18154 | 13.3847 | -1.83514 | 0.5989457 | 0.5989457 | 0.5989457
56.69068 | 13.3525 | 15.17842 | 13.37985 | -1.825917 | 0.5995236 | 0.5995236 | 0.5995236
56.70067 | 13.3611 | 15.17532 | 13.375 | -1.814221 | 0.6001065 | 0.6001065 | 0.6001065
56.71067 | 13.3531 | 15.17225 | 13.37016 | -1.819146 | 0.6006953 | 0.6006953 | 0.6006953
56.72067 | 13.3558 | 15.1692 | 13.36533 | -1.813396 | 0.6012897 | 0.6012897 | 0.6012897
56.73067 | 13.3614 | 15.16617 | 13.3605 | -1.804769 | 0.6018896 | 0.6018896 | 0.6018896
56.74067 | 13.3496 | 15.16317 | 13.35568 | -1.813566 | 0.6024949 | 0.6024949 | 0.6024949
56.75066 | 13.3622 | 15.16019 | 13.35088 | -1.797991 | 0.6031052 | 0.6031052 | 0.6031052
56.76066 | 13.3548 | 15.15724 | 13.34607 | -1.802438 | 0.6037217 | 0.6037217 | 0.6037217
56.77066 | 13.3545 | 15.15431 | 13.34128 | -1.799808 | 0.6043436 | 0.6043436 | 0.6043436
56.78066 | 13.3595 | 15.1514 | 13.33649 | -1.791903 | 0.6049711 | 0.6049711 | 0.6049711
56.79066 | 13.357 | 15.14852 | 13.33171 | -1.791522 | 0.6056042 | 0.6056042 | 0.6056042
56.80066 | 13.3685 | 15.14567 | 13.32694 | -1.777166 | 0.6062428 | 0.6062428 | 0.6062428
56.81065 | 13.3522 | 15.14284 | 13.32218 | -1.790637 | 0.6068864 | 0.6068864 | 0.6068864
56.82065 | 13.3512 | 15.14003 | 13.31742 | -1.788829 | 0.6075362 | 0.6075362 | 0.6075362
56.83065 | 13.3716 | 15.13725 | 13.31267 | -1.765646 | 0.6081915 | 0.6081915 | 0.6081915
56.84065 | 13.3652 | 15.13449 | 13.30793 | -1.769288 | 0.6088525 | 0.6088525 | 0.6088525
56.85065 | 13.3611 | 15.13175 | 13.3032 | -1.770654 | 0.6095191 | 0.6095191 | 0.6095191
56.86064 | 13.3725 | 15.12905 | 13.29848 | -1.756547 | 0.6101906 | 0.6101906 | 0.6101906
56.87064 | 13.3656 | 15.12636 | 13.29376 | -1.760763 | 0.6108685 | 0.6108685 | 0.6108685
56.88064 | 13.3671 | 15.1237 | 13.28905 | -1.756603 | 0.611552 | 0.611552 | 0.611552
56.89064 | 13.3795 | 15.12107 | 13.28434 | -1.741567 | 0.6122412 | 0.6122412 | 0.6122412
56.90064 | 13.3711 | 15.11846 | 13.27965 | -1.747357 | 0.612936 | 0.612936 | 0.612936
56.91064 | 13.3705 | 15.11587 | 13.27496 | -1.745371 | 0.6136366 | 0.6136366 | 0.6136366
56.92063 | 13.3778 | 15.11331 | 13.27029 | -1.735513 | 0.6143421 | 0.6143421 | 0.6143421
56.93063 | 13.3608 | 15.11078 | 13.26561 | -1.749977 | 0.615054 | 0.615054 | 0.615054
56.94063 | 13.3824 | 15.10827 | 13.26095 | -1.725865 | 0.6157717 | 0.6157717 | 0.6157717
56.95063 | 13.3801 | 15.10578 | 13.25629 | -1.725679 | 0.6164951 | 0.6164951 | 0.6164951
56.96063 | 13.3669 | 15.10332 | 13.25165 | -1.736418 | 0.6172242 | 0.6172242 | 0.6172242
56.97062 | 13.3677 | 15.10088 | 13.24701 | -1.733184 | 0.6179584 | 0.6179584 | 0.6179584
56.98062 | 13.3713 | 15.09847 | 13.24238 | -1.727173 | 0.618699 | 0.618699 | 0.618699
56.99062 | 13.3621 | 15.09609 | 13.23775 | -1.733987 | 0.6194455 | 0.6194455 | 0.6194455
57.00062 | 13.38 | 15.09373 | 13.23313 | -1.713726 | 0.6201977 | 0.6201977 | 0.6201977
57.01062 | 13.3734 | 15.09139 | 13.22852 | -1.71799 | 0.6209558 | 0.6209558 | 0.6209558
57.02062 | 13.367 | 15.08908 | 13.22392 | -1.722079 | 0.6217197 | 0.6217197 | 0.6217197
57.03061 | 13.3775 | 15.0868 | 13.21933 | -1.709297 | 0.6224887 | 0.6224887 | 0.6224887
57.04061 | 13.3661 | 15.08454 | 13.21474 | -1.718436 | 0.623264 | 0.623264 | 0.623264
57.05061 | 13.3606 | 15.0823 | 13.21016 | -1.721702 | 0.6240458 | 0.6240458 | 0.6240458
57.06061 | 13.3783 | 15.08009 | 13.20559 | -1.701792 | 0.6248328 | 0.6248328 | 0.6248328
57.07061 | 13.3602 | 15.07791 | 13.20103 | -1.717709 | 0.6256264 | 0.6256264 | 0.6256264
57.0806 | 13.3709 | 15.07575 | 13.19648 | -1.704852 | 0.6264244 | 0.6264244 | 0.6264244
57.0906 | 13.3722 | 15.07362 | 13.19193 | -1.701419 | 0.6272296 | 0.6272296 | 0.6272296
57.1006 | 13.3567 | 15.07151 | 13.18739 | -1.714812 | 0.6280406 | 0.6280406 | 0.6280406
57.1106 | 13.3768 | 15.06943 | 13.18286 | -1.692631 | 0.6288577 | 0.6288577 | 0.6288577
57.1206 | 13.3552 | 15.06738 | 13.17833 | -1.712175 | 0.6296807 | 0.6296807 | 0.6296807
57.1306 | 13.3648 | 15.06535 | 13.17382 | -1.700545 | 0.6305097 | 0.6305097 | 0.6305097
57.14059 | 13.3637 | 15.06334 | 13.16931 | -1.699643 | 0.6313439 | 0.6313439 | 0.6313439
57.15059 | 13.3637 | 15.06136 | 13.16481 | -1.697665 | 0.632185 | 0.632185 | 0.632185
57.16059 | 13.3629 | 15.05941 | 13.16032 | -1.696512 | 0.6330322 | 0.6330322 | 0.6330322
57.17059 | 13.3737 | 15.05749 | 13.15583 | -1.683786 | 0.6338853 | 0.6338853 | 0.6338853
57.18059 | 13.3645 | 15.05559 | 13.15135 | -1.691085 | 0.6347446 | 0.6347446 | 0.6347446
57.19058 | 13.3786 | 15.05371 | 13.14689 | -1.675113 | 0.6356091 | 0.6356091 | 0.6356091
57.20058 | 13.3827 | 15.05186 | 13.14242 | -1.669165 | 0.6364806 | 0.6364806 | 0.6364806
57.21058 | 13.3728 | 15.05004 | 13.13797 | -1.677243 | 0.6373583 | 0.6373583 | 0.6373583
57.22058 | 13.386 | 15.04825 | 13.13352 | -1.662247 | 0.638242 | 0.638242 | 0.638242
57.23058 | 13.3857 | 15.04648 | 13.12908 | -1.660777 | 0.6391321 | 0.6391321 | 0.6391321
57.24058 | 13.3786 | 15.04473 | 13.12465 | -1.666134 | 0.6400282 | 0.6400282 | 0.6400282
57.25057 | 13.3938 | 15.04302 | 13.12023 | -1.649219 | 0.6409297 | 0.6409297 | 0.6409297
57.26057 | 13.3991 | 15.04133 | 13.11581 | -1.642228 | 0.6418381 | 0.6418381 | 0.6418381
57.27057 | 13.3937 | 15.03966 | 13.11141 | -1.645965 | 0.6427531 | 0.6427531 | 0.6427531
57.28057 | 13.4085 | 15.03803 | 13.107 | -1.629527 | 0.6436741 | 0.6436741 | 0.6436741
57.29057 | 13.4018 | 15.03642 | 13.10261 | -1.634617 | 0.6446017 | 0.6446017 | 0.6446017
57.30056 | 13.4027 | 15.03483 | 13.09823 | -1.632135 | 0.6455345 | 0.6455345 | 0.6455345
57.31056 | 13.416 | 15.03328 | 13.09385 | -1.617277 | 0.6464744 | 0.6464744 | 0.6464744
57.32056 | 13.4159 | 15.03175 | 13.08948 | -1.615847 | 0.6474209 | 0.6474209 | 0.6474209
57.33056 | 13.4199 | 15.03024 | 13.08512 | -1.610343 | 0.6483736 | 0.6483736 | 0.6483736
57.34056 | 13.4337 | 15.02877 | 13.08077 | -1.595067 | 0.6493329 | 0.6493329 | 0.6493329
57.35056 | 13.4306 | 15.02732 | 13.07642 | -1.596717 | 0.6502983 | 0.6502983 | 0.6502983
57.36055 | 13.4329 | 15.0259 | 13.07209 | -1.592996 | 0.6512693 | 0.6512693 | 0.6512693
57.37055 | 13.4477 | 15.0245 | 13.06776 | -1.576801 | 0.6522477 | 0.6522477 | 0.6522477
57.38055 | 13.4322 | 15.02313 | 13.06343 | -1.590932 | 0.6532326 | 0.6532326 | 0.6532326
57.39055 | 13.4526 | 15.02179 | 13.05912 | -1.569191 | 0.654224 | 0.654224 | 0.654224
57.40055 | 13.4481 | 15.02048 | 13.05481 | -1.572378 | 0.6552219 | 0.6552219 | 0.6552219
57.41054 | 13.4489 | 15.01919 | 13.05052 | -1.570293 | 0.6562254 | 0.6562254 | 0.6562254
57.42054 | 13.4585 | 15.01793 | 13.04622 | -1.559434 | 0.6572364 | 0.6572364 | 0.6572364
57.43054 | 13.4576 | 15.0167 | 13.04194 | -1.559103 | 0.6582539 | 0.6582539 | 0.6582539
57.44054 | 13.4523 | 15.0155 | 13.03766 | -1.563199 | 0.6592781 | 0.6592781 | 0.6592781
57.45054 | 13.4636 | 15.01432 | 13.0334 | -1.550723 | 0.6603089 | 0.6603089 | 0.6603089
57.46054 | 13.4661 | 15.01317 | 13.02914 | -1.547074 | 0.6613463 | 0.6613463 | 0.6613463
57.47053 | 13.4708 | 15.01205 | 13.02489 | -1.541255 | 0.6623894 | 0.6623894 | 0.6623894
57.48053 | 13.4732 | 15.01096 | 13.02064 | -1.537762 | 0.6634402 | 0.6634402 | 0.6634402
57.49053 | 13.4751 | 15.0099 | 13.0164 | -1.534797 | 0.6644976 | 0.6644976 | 0.6644976
57.50053 | 13.4735 | 15.00886 | 13.01217 | -1.53536 | 0.6655618 | 0.6655618 | 0.6655618
57.51053 | 13.4878 | 15.00785 | 13.00795 | -1.520051 | 0.6666328 | 0.6666328 | 0.6666328
57.52052 | 13.4762 | 15.00687 | 13.00374 | -1.530671 | 0.6677094 | 0.6677094 | 0.6677094
57.53052 | 13.4865 | 15.00592 | 12.99954 | -1.519418 | 0.668794 | 0.668794 | 0.668794
57.54052 | 13.4887 | 15.00499 | 12.99534 | -1.516294 | 0.6698852 | 0.6698852 | 0.6698852
57.55052 | 13.4862 | 15.0041 | 12.99115 | -1.517898 | 0.6709834 | 0.6709834 | 0.6709834
57.56052 | 13.5027 | 15.00323 | 12.98696 | -1.50053 | 0.6720884 | 0.6720884 | 0.6720884
57.57052 | 13.4896 | 15.00239 | 12.98279 | -1.51279 | 0.6732003 | 0.6732003 | 0.6732003
57.58051 | 13.495 | 15.00158 | 12.97863 | -1.50658 | 0.6743181 | 0.6743181 | 0.6743181
57.59051 | 13.4929 | 15.0008 | 12.97447 | -1.507898 | 0.6754438 | 0.6754438 | 0.6754438
57.60051 | 13.5 | 15.00004 | 12.97031 | -1.500044 | 0.6765765 | 0.6765765 | 0.6765765
57.61051 | 13.4943 | 14.99932 | 12.96617 | -1.505019 | 0.6777161 | 0.6777161 | 0.6777161
57.62051 | 13.5048 | 14.99862 | 12.96203 | -1.493823 | 0.6788628 | 0.6788628 | 0.6788628
57.6305 | 13.5082 | 14.99796 | 12.95791 | -1.489756 | 0.6800153 | 0.6800153 | 0.6800153
57.6405 | 13.503 | 14.99732 | 12.95379 | -1.494318 | 0.681176 | 0.681176 | 0.681176
57.6505 | 13.5164 | 14.99671 | 12.94968 | -1.480308 | 0.6823438 | 0.6823438 | 0.6823438
57.6605 | 13.5066 | 14.99613 | 12.94557 | -1.489528 | 0.6835187 | 0.6835187 | 0.6835187
57.6705 | 13.5112 | 14.99558 | 12.94147 | -1.484376 | 0.6847006 | 0.6847006 | 0.6847006
57.6805 | 13.509 | 14.99505 | 12.93739 | -1.486054 | 0.6858898 | 0.6858898 | 0.6858898
57.69049 | 13.5095 | 14.99456 | 12.93331 | -1.485062 | 0.6870849 | 0.6870849 | 0.6870849
57.70049 | 13.5144 | 14.9941 | 12.92923 | -1.479699 | 0.6882884 | 0.6882884 | 0.6882884
57.71049 | 13.5162 | 14.99366 | 12.92517 | -1.477464 | 0.689499 | 0.689499 | 0.689499
57.72049 | 13.5145 | 14.99326 | 12.92111 | -1.47876 | 0.6907169 | 0.6907169 | 0.6907169
57.73049 | 13.513 | 14.99288 | 12.91706 | -1.479885 | 0.691942 | 0.691942 | 0.691942
57.74048 | 13.5077 | 14.99254 | 12.91302 | -1.484839 | 0.6931732 | 0.6931732 | 0.6931732
57.75048 | 13.503 | 14.99222 | 12.90898 | -1.489223 | 0.6944129 | 0.6944129 | 0.6944129
57.76048 | 13.5118 | 14.99194 | 12.90496 | -1.480138 | 0.69566 | 0.69566 | 0.69566
57.77048 | 13.5031 | 14.99168 | 12.90094 | -1.488581 | 0.6969144 | 0.6969144 | 0.6969144
57.78048 | 13.5095 | 14.99145 | 12.89693 | -1.481955 | 0.6981761 | 0.6981761 | 0.6981761
57.79048 | 13.5117 | 14.99126 | 12.89292 | -1.479558 | 0.6994452 | 0.6994452 | 0.6994452
57.80047 | 13.5124 | 14.99109 | 12.88893 | -1.478692 | 0.7007205 | 0.7007205 | 0.7007205
57.81047 | 13.5059 | 14.99096 | 12.88494 | -1.485056 | 0.7020045 | 0.7020045 | 0.7020045
57.82047 | 13.5117 | 14.99085 | 12.88096 | -1.47915 | 0.7032959 | 0.7032959 | 0.7032959
57.83047 | 13.5041 | 14.99077 | 12.87699 | -1.486674 | 0.7045948 | 0.7045948 | 0.7045948
57.84047 | 13.5033 | 14.99073 | 12.87302 | -1.487428 | 0.7059013 | 0.7059013 | 0.7059013
57.85046 | 13.5076 | 14.99071 | 12.86907 | -1.483113 | 0.7072139 | 0.7072139 | 0.7072139
57.86046 | 13.5083 | 14.99073 | 12.86512 | -1.482428 | 0.7085354 | 0.7085354 | 0.7085354
57.87046 | 13.5017 | 14.99077 | 12.86118 | -1.489074 | 0.7098645 | 0.7098645 | 0.7098645
57.88046 | 13.5063 | 14.99085 | 12.85725 | -1.48455 | 0.7112011 | 0.7112011 | 0.7112011
57.89046 | 13.5004 | 14.99096 | 12.85332 | -1.490557 | 0.7125454 | 0.7125454 | 0.7125454
57.90046 | 13.4993 | 14.99109 | 12.8494 | -1.491795 | 0.7138974 | 0.7138974 | 0.7138974
57.91045 | 13.4949 | 14.99126 | 12.8455 | -1.496363 | 0.7152557 | 0.7152557 | 0.7152557
57.92045 | 13.4977 | 14.99146 | 12.84159 | -1.493762 | 0.7166229 | 0.7166229 | 0.7166229
57.93045 | 13.5013 | 14.99169 | 12.8377 | -1.490392 | 0.7179979 | 0.7179979 | 0.7179979
57.94045 | 13.4979 | 14.99195 | 12.83381 | -1.494053 | 0.7193807 | 0.7193807 | 0.7193807
57.95045 | 13.4942 | 14.99225 | 12.82993 | -1.498045 | 0.7207711 | 0.7207711 | 0.7207711
57.96044 | 13.5015 | 14.99257 | 12.82606 | -1.491068 | 0.722168 | 0.722168 | 0.722168
57.97044 | 13.5055 | 14.99292 | 12.8222 | -1.487423 | 0.7235741 | 0.7235741 | 0.7235741
57.98044 | 13.4972 | 14.99331 | 12.81834 | -1.496108 | 0.7249879 | 0.7249879 | 0.7249879
57.99044 | 13.5048 | 14.99373 | 12.8145 | -1.488925 | 0.7264095 | 0.7264095 | 0.7264095
58.00044 | 13.4991 | 14.99417 | 12.81066 | -1.495074 | 0.7278392 | 0.7278392 | 0.7278392
58.01044 | 13.4945 | 14.99465 | 12.80682 | -1.500154 | 0.7292766 | 0.7292766 | 0.7292766
58.02043 | 13.5042 | 14.99516 | 12.803 | -1.490964 | 0.7307205 | 0.7307205 | 0.7307205
58.03043 | 13.5008 | 14.99571 | 12.79919 | -1.494908 | 0.7321739 | 0.7321739 | 0.7321739
58.04043 | 13.5035 | 14.99628 | 12.79538 | -1.492782 | 0.7336351 | 0.7336351 | 0.7336351
58.05043 | 13.504 | 14.99689 | 12.79158 | -1.492888 | 0.7351042 | 0.7351042 | 0.7351042
58.06043 | 13.503 | 14.99753 | 12.78778 | -1.494526 | 0.7365814 | 0.7365814 | 0.7365814
58.07042 | 13.5001 | 14.9982 | 12.784 | -1.498095 | 0.7380652 | 0.7380652 | 0.7380652
58.08042 | 13.5115 | 14.9989 | 12.78022 | -1.487397 | 0.7395584 | 0.7395584 | 0.7395584
58.09042 | 13.512 | 14.99963 | 12.77645 | -1.48763 | 0.7410596 | 0.7410596 | 0.7410596
58.10042 | 13.516 | 15.0004 | 12.77269 | -1.484396 | 0.742569 | 0.742569 | 0.742569
58.11042 | 13.5221 | 15.00119 | 12.76893 | -1.479093 | 0.7440864 | 0.7440864 | 0.7440864
58.12041 | 13.5174 | 15.00202 | 12.76519 | -1.484622 | 0.7456105 | 0.7456105 | 0.7456105
58.13041 | 13.525 | 15.00288 | 12.76145 | -1.477884 | 0.7471442 | 0.7471442 | 0.7471442
58.14041 | 13.5386 | 15.00378 | 12.75772 | -1.465178 | 0.748686 | 0.748686 | 0.748686
58.15041 | 13.532 | 15.0047 | 12.754 | -1.472704 | 0.750236 | 0.750236 | 0.750236
58.16041 | 13.5402 | 15.00566 | 12.75028 | -1.465463 | 0.7517942 | 0.7517942 | 0.7517942
58.17041 | 13.5439 | 15.00665 | 12.74657 | -1.462754 | 0.7533606 | 0.7533606 | 0.7533606
58.1804 | 13.5435 | 15.00768 | 12.74288 | -1.464177 | 0.7549337 | 0.7549337 | 0.7549337
58.1904 | 13.5583 | 15.00873 | 12.73918 | -1.450433 | 0.7565166 | 0.7565166 | 0.7565166
58.2004 | 13.5605 | 15.00982 | 12.7355 | -1.449322 | 0.7581077 | 0.7581077 | 0.7581077
58.2104 | 13.5484 | 15.01094 | 12.73182 | -1.462543 | 0.7597071 | 0.7597071 | 0.7597071
58.2204 | 13.5676 | 15.0121 | 12.72815 | -1.444497 | 0.7613148 | 0.7613148 | 0.7613148
58.23039 | 13.5709 | 15.01328 | 12.72449 | -1.442382 | 0.7629292 | 0.7629292 | 0.7629292
58.24039 | 13.5738 | 15.0145 | 12.72084 | -1.440702 | 0.7645536 | 0.7645536 | 0.7645536
58.25039 | 13.5924 | 15.01575 | 12.7172 | -1.423354 | 0.7661863 | 0.7661863 | 0.7661863
58.26039 | 13.5823 | 15.01704 | 12.71356 | -1.434739 | 0.7678274 | 0.7678274 | 0.7678274
58.27039 | 13.5876 | 15.01836 | 12.70993 | -1.430757 | 0.7694768 | 0.7694768 | 0.7694768
58.28039 | 13.6023 | 15.01971 | 12.7063 | -1.417408 | 0.7711347 | 0.7711347 | 0.7711347
58.29038 | 13.6022 | 15.02109 | 12.70269 | -1.418889 | 0.7727987 | 0.7727987 | 0.7727987
58.30038 | 13.6096 | 15.02251 | 12.69909 | -1.412906 | 0.7744734 | 0.7744734 | 0.7744734
58.31038 | 13.6191 | 15.02396 | 12.69549 | -1.404856 | 0.7761566 | 0.7761566 | 0.7761566
58.32038 | 13.6148 | 15.02544 | 12.6919 | -1.41064 | 0.7778482 | 0.7778482 | 0.7778482
58.33038 | 13.6238 | 15.02696 | 12.68831 | -1.403156 | 0.7795483 | 0.7795483 | 0.7795483
58.34037 | 13.6346 | 15.0285 | 12.68474 | -1.393905 | 0.7812552 | 0.7812552 | 0.7812552
58.35037 | 13.6287 | 15.03009 | 12.68117 | -1.401388 | 0.7829723 | 0.7829723 | 0.7829723
58.36037 | 13.6355 | 15.0317 | 12.67761 | -1.396204 | 0.7846978 | 0.7846978 | 0.7846978
58.37037 | 13.6487 | 15.03335 | 12.67406 | -1.384653 | 0.7864319 | 0.7864319 | 0.7864319
58.38037 | 13.6366 | 15.03504 | 12.67051 | -1.398437 | 0.7881747 | 0.7881747 | 0.7881747
58.39037 | 13.6613 | 15.03675 | 12.66698 | -1.375453 | 0.7899259 | 0.7899259 | 0.7899259
58.40036 | 13.6649 | 15.0385 | 12.66345 | -1.373601 | 0.7916839 | 0.7916839 | 0.7916839
58.41036 | 13.6605 | 15.04029 | 12.65993 | -1.379785 | 0.7934524 | 0.7934524 | 0.7934524
58.42036 | 13.6761 | 15.0421 | 12.65641 | -1.366002 | 0.7952293 | 0.7952293 | 0.7952293
58.43036 | 13.6787 | 15.04395 | 12.65291 | -1.365253 | 0.7970149 | 0.7970149 | 0.7970149
58.44036 | 13.6747 | 15.04584 | 12.64941 | -1.371137 | 0.7988091 | 0.7988091 | 0.7988091
58.45035 | 13.695 | 15.04775 | 12.64592 | -1.352753 | 0.8006101 | 0.8006101 | 0.8006101
58.46035 | 13.6994 | 15.0497 | 12.64244 | -1.350304 | 0.8024216 | 0.8024216 | 0.8024216
58.47035 | 13.693 | 15.05169 | 12.63896 | -1.35869 | 0.8042418 | 0.8042418 | 0.8042418
58.48035 | 13.7154 | 15.05371 | 12.6355 | -1.338309 | 0.8060705 | 0.8060705 | 0.8060705
58.49035 | 13.7156 | 15.05576 | 12.63204 | -1.340161 | 0.8079079 | 0.8079079 | 0.8079079
58.50035 | 13.7159 | 15.05785 | 12.62859 | -1.341948 | 0.809754 | 0.809754 | 0.809754
58.51034 | 13.7203 | 15.05996 | 12.62514 | -1.339665 | 0.8116067 | 0.8116067 | 0.8116067
58.52034 | 13.7245 | 15.06212 | 12.62171 | -1.337619 | 0.8134702 | 0.8134702 | 0.8134702
58.53034 | 13.7291 | 15.06431 | 12.61828 | -1.335207 | 0.8153423 | 0.8153423 | 0.8153423
58.54034 | 13.744 | 15.06653 | 12.61486 | -1.322529 | 0.8172232 | 0.8172232 | 0.8172232
58.55034 | 13.7389 | 15.06878 | 12.61145 | -1.329884 | 0.8191129 | 0.8191129 | 0.8191129
58.56033 | 13.7571 | 15.07107 | 12.60804 | -1.313972 | 0.8210092 | 0.8210092 | 0.8210092
58.57033 | 13.7636 | 15.0734 | 12.60465 | -1.309795 | 0.8229163 | 0.8229163 | 0.8229163
58.58033 | 13.7578 | 15.07575 | 12.60126 | -1.317953 | 0.8248321 | 0.8248321 | 0.8248321
58.59033 | 13.7728 | 15.07814 | 12.59787 | -1.305344 | 0.8267565 | 0.8267565 | 0.8267565
58.60033 | 13.7793 | 15.08057 | 12.5945 | -1.301269 | 0.8286898 | 0.8286898 | 0.8286898
58.61033 | 13.7805 | 15.08303 | 12.59113 | -1.302528 | 0.8306317 | 0.8306317 | 0.8306317
58.62032 | 13.7939 | 15.08552 | 12.58778 | -1.291619 | 0.8325806 | 0.8325806 | 0.8325806
58.63032 | 13.8008 | 15.08805 | 12.58443 | -1.287246 | 0.83454 | 0.83454 | 0.83454
58.64032 | 13.7928 | 15.09061 | 12.58108 | -1.297807 | 0.8365082 | 0.8365082 | 0.8365082
58.65032 | 13.8221 | 15.0932 | 12.57775 | -1.271102 | 0.8384852 | 0.8384852 | 0.8384852
58.66032 | 13.8195 | 15.09583 | 12.57442 | -1.276332 | 0.8404709 | 0.8404709 | 0.8404709
58.67031 | 13.8148 | 15.09849 | 12.5711 | -1.283692 | 0.8424634 | 0.8424634 | 0.8424634
58.68031 | 13.8363 | 15.10119 | 12.56779 | -1.264889 | 0.8444666 | 0.8444666 | 0.8444666
58.69031 | 13.8413 | 15.10392 | 12.56448 | -1.26262 | 0.8464786 | 0.8464786 | 0.8464786
58.70031 | 13.8447 | 15.10669 | 12.56119 | -1.261985 | 0.8484993 | 0.8484993 | 0.8484993
58.71031 | 13.8653 | 15.10948 | 12.5579 | -1.244184 | 0.8505287 | 0.8505287 | 0.8505287
58.72031 | 13.871 | 15.11232 | 12.55462 | -1.241317 | 0.8525669 | 0.8525669 | 0.8525669
58.7303 | 13.8786 | 15.11518 | 12.55135 | -1.236581 | 0.8546119 | 0.8546119 | 0.8546119
58.7403 | 13.8902 | 15.11808 | 12.54808 | -1.227882 | 0.8566676 | 0.8566676 | 0.8566676
58.7503 | 13.8969 | 15.12102 | 12.54482 | -1.224117 | 0.8587319 | 0.8587319 | 0.8587319
58.7603 | 13.8979 | 15.12399 | 12.54157 | -1.226086 | 0.8608052 | 0.8608052 | 0.8608052
58.7703 | 13.9257 | 15.12699 | 12.53833 | -1.201288 | 0.862887 | 0.862887 | 0.862887
58.78029 | 13.9262 | 15.13002 | 12.5351 | -1.203822 | 0.8649755 | 0.8649755 | 0.8649755
58.79029 | 13.9284 | 15.13309 | 12.53187 | -1.204692 | 0.8670749 | 0.8670749 | 0.8670749
58.80029 | 13.9548 | 15.1362 | 12.52865 | -1.181396 | 0.8691828 | 0.8691828 | 0.8691828
58.81029 | 13.9444 | 15.13933 | 12.52544 | -1.194934 | 0.8712996 | 0.8712996 | 0.8712996
58.82029 | 13.9567 | 15.14251 | 12.52223 | -1.185806 | 0.873425 | 0.873425 | 0.873425
58.83029 | 13.9743 | 15.14571 | 12.51903 | -1.171411 | 0.8755592 | 0.8755592 | 0.8755592
58.84028 | 13.9772 | 15.14895 | 12.51585 | -1.171748 | 0.8776999 | 0.8776999 | 0.8776999
58.85028 | 13.9937 | 15.15222 | 12.51267 | -1.15852 | 0.8798511 | 0.8798511 | 0.8798511
58.86028 | 14.0031 | 15.15553 | 12.50949 | -1.152427 | 0.8820113 | 0.8820113 | 0.8820113
58.87028 | 14.0066 | 15.15887 | 12.50633 | -1.152267 | 0.88418 | 0.88418 | 0.88418
58.88028 | 14.0257 | 15.16224 | 12.50317 | -1.136541 | 0.8863574 | 0.8863574 | 0.8863574
58.89027 | 14.0302 | 15.16564 | 12.50002 | -1.135445 | 0.8885412 | 0.8885412 | 0.8885412
58.90027 | 14.0382 | 15.16909 | 12.49688 | -1.130885 | 0.8907357 | 0.8907357 | 0.8907357
58.91027 | 14.0538 | 15.17256 | 12.49374 | -1.118759 | 0.8929388 | 0.8929388 | 0.8929388
58.92027 | 14.0528 | 15.17607 | 12.49062 | -1.123267 | 0.8951505 | 0.8951505 | 0.8951505
58.93027 | 14.0677 | 15.17961 | 12.4875 | -1.111908 | 0.8973708 | 0.8973708 | 0.8973708
58.94027 | 14.0868 | 15.18318 | 12.48438 | -1.096382 | 0.8995996 | 0.8995996 | 0.8995996
58.95026 | 14.0868 | 15.18679 | 12.48128 | -1.099986 | 0.9018347 | 0.9018347 | 0.9018347
58.96026 | 14.1001 | 15.19043 | 12.47819 | -1.090327 | 0.9040804 | 0.9040804 | 0.9040804
58.97026 | 14.1085 | 15.1941 | 12.4751 | -1.085601 | 0.9063347 | 0.9063347 | 0.9063347
58.98026 | 14.1184 | 15.19781 | 12.47202 | -1.079408 | 0.9085975 | 0.9085975 | 0.9085975
58.99026 | 14.1258 | 15.20155 | 12.46894 | -1.075747 | 0.9108686 | 0.9108686 | 0.9108686
59.00025 | 14.1502 | 15.20532 | 12.46588 | -1.055116 | 0.913146 | 0.913146 | 0.913146
59.01025 | 14.1515 | 15.20912 | 12.46282 | -1.057622 | 0.9154339 | 0.9154339 | 0.9154339
59.02025 | 14.1653 | 15.21296 | 12.45977 | -1.04766 | 0.9177303 | 0.9177303 | 0.9177303
59.03025 | 14.1795 | 15.21683 | 12.45673 | -1.037331 | 0.920035 | 0.920035 | 0.920035
59.04025 | 14.1901 | 15.22074 | 12.45369 | -1.030635 | 0.9223481 | 0.9223481 | 0.9223481
59.05025 | 14.1921 | 15.22467 | 12.45066 | -1.032572 | 0.9246694 | 0.9246694 | 0.9246694
59.06024 | 14.2116 | 15.22864 | 12.44765 | -1.017037 | 0.9269968 | 0.9269968 | 0.9269968
59.07024 | 14.2246 | 15.23264 | 12.44463 | -1.008038 | 0.9293346 | 0.9293346 | 0.9293346
59.08024 | 14.2293 | 15.23667 | 12.44163 | -1.007371 | 0.9316806 | 0.9316806 | 0.9316806
59.09024 | 14.2494 | 15.24074 | 12.43863 | -0.9913369 | 0.9340349 | 0.9340349 | 0.9340349
59.10024 | 14.2543 | 15.24483 | 12.43564 | -0.9905348 | 0.9363972 | 0.9363972 | 0.9363972
59.11023 | 14.2611 | 15.24896 | 12.43266 | -0.9878605 | 0.9387654 | 0.9387654 | 0.9387654
59.12023 | 14.2687 | 15.25312 | 12.42969 | -0.9844225 | 0.941144 | 0.941144 | 0.941144
59.13023 | 14.2848 | 15.25732 | 12.42672 | -0.972516 | 0.9435307 | 0.9435307 | 0.9435307
59.14023 | 14.2892 | 15.26154 | 12.42377 | -0.9723413 | 0.9459253 | 0.9459253 | 0.9459253
59.15023 | 14.31 | 15.2658 | 12.42081 | -0.9557982 | 0.948328 | 0.948328 | 0.948328
59.16023 | 14.3185 | 15.27009 | 12.41787 | -0.9515866 | 0.9507386 | 0.9507386 | 0.9507386
59.17022 | 14.3188 | 15.2744 | 12.41494 | -0.9556023 | 0.9531548 | 0.9531548 | 0.9531548
59.18022 | 14.3359 | 15.27875 | 12.41201 | -0.9428533 | 0.9555812 | 0.9555812 | 0.9555812
59.19022 | 14.3513 | 15.28314 | 12.40909 | -0.9318355 | 0.9580154 | 0.9580154 | 0.9580154
59.20022 | 14.3576 | 15.28755 | 12.40618 | -0.9299488 | 0.9604574 | 0.9604574 | 0.9604574
59.21022 | 14.3765 | 15.29199 | 12.40327 | -0.915493 | 0.9629072 | 0.9629072 | 0.9629072
59.22021 | 14.3783 | 15.29646 | 12.40038 | -0.9181638 | 0.9653624 | 0.9653624 | 0.9653624
59.23021 | 14.3885 | 15.30097 | 12.39749 | -0.9124694 | 0.9678276 | 0.9678276 | 0.9678276
59.24021 | 14.4124 | 15.30551 | 12.3946 | -0.8931056 | 0.9703004 | 0.9703004 | 0.9703004
59.25021 | 14.4169 | 15.31007 | 12.39173 | -0.8931722 | 0.9727808 | 0.9727808 | 0.9727808
59.26021 | 14.4238 | 15.31467 | 12.38886 | -0.8908688 | 0.9752687 | 0.9752687 | 0.9752687
59.27021 | 14.4428 | 15.3193 | 12.386 | -0.8764955 | 0.9777641 | 0.9777641 | 0.9777641
59.2802 | 14.4515 | 15.32395 | 12.38315 | -0.8724481 | 0.9802646 | 0.9802646 | 0.9802646
59.2902 | 14.4695 | 15.32863 | 12.38031 | -0.8591347 | 0.9827748 | 0.9827748 | 0.9827748
59.3002 | 14.4888 | 15.33335 | 12.37747 | -0.8445507 | 0.9852923 | 0.9852923 | 0.9852923
59.3102 | 14.4973 | 15.3381 | 12.37464 | -0.8407964 | 0.9878172 | 0.9878172 | 0.9878172
59.3202 | 14.5204 | 15.34287 | 12.37182 | -0.8224716 | 0.9903494 | 0.9903494 | 0.9903494
59.33019 | 14.5421 | 15.34767 | 12.36901 | -0.8055688 | 0.9928854 | 0.9928854 | 0.9928854
59.34019 | 14.5525 | 15.3525 | 12.36621 | -0.800002 | 0.9954318 | 0.9954318 | 0.9954318
59.35019 | 14.57 | 15.35736 | 12.36341 | -0.7873641 | 0.9979853 | 0.9979853 | 0.9979853
59.36019 | 14.5947 | 15.36225 | 12.36062 | -0.7675549 | 1.000546 | 1.000546 | 1.000546
59.37019 | 14.6068 | 15.36717 | 12.35783 | -0.760374 | 1.003113 | 1.003113 | 1.003113
59.38019 | 14.6299 | 15.37212 | 12.35506 | -0.7422214 | 1.005688 | 1.005688 | 1.005688
59.39018 | 14.65 | 15.37709 | 12.35229 | -0.7270923 | 1.008266 | 1.008266 | 1.008266
59.40018 | 14.6607 | 15.3821 | 12.34953 | -0.7213957 | 1.010854 | 1.010854 | 1.010854
59.41018 | 14.6966 | 15.38713 | 12.34678 | -0.6905268 | 1.013449 | 1.013449 | 1.013449
59.42018 | 14.7055 | 15.39219 | 12.34403 | -0.6866858 | 1.01605 | 1.01605 | 1.01605
59.43018 | 14.7207 | 15.39727 | 12.3413 | -0.6765719 | 1.018658 | 1.018658 | 1.018658
59.44017 | 14.7556 | 15.40238 | 12.33857 | -0.64678 | 1.02127 | 1.02127 | 1.02127
59.45017 | 14.7699 | 15.40752 | 12.33585 | -0.6376203 | 1.023891 | 1.023891 | 1.023891
59.46017 | 14.7849 | 15.41269 | 12.33313 | -0.627787 | 1.026518 | 1.026518 | 1.026518
59.47017 | 14.8184 | 15.41788 | 12.33042 | -0.5994802 | 1.029152 | 1.029152 | 1.029152
59.48017 | 14.8376 | 15.4231 | 12.32772 | -0.5855001 | 1.031792 | 1.031792 | 1.031792
59.49017 | 14.8452 | 15.42835 | 12.32503 | -0.5831457 | 1.034438 | 1.034438 | 1.034438
59.50016 | 14.8881 | 15.43361 | 12.32235 | -0.5455122 | 1.037087 | 1.037087 | 1.037087
59.51016 | 14.9049 | 15.43891 | 12.31967 | -0.5340094 | 1.039745 | 1.039745 | 1.039745
59.52016 | 14.9174 | 15.44423 | 12.317 | -0.5268319 | 1.042409 | 1.042409 | 1.042409
59.53016 | 14.9535 | 15.44958 | 12.31434 | -0.4960797 | 1.045079 | 1.045079 | 1.045079
59.54016 | 14.9685 | 15.45495 | 12.31169 | -0.4864522 | 1.047755 | 1.047755 | 1.047755
59.55015 | 14.9887 | 15.46034 | 12.30904 | -0.4716441 | 1.050433 | 1.050433 | 1.050433
59.56015 | 15.0244 | 15.46577 | 12.3064 | -0.4413658 | 1.05312 | 1.05312 | 1.05312
59.57015 | 15.0377 | 15.47121 | 12.30377 | -0.4335116 | 1.055813 | 1.055813 | 1.055813
59.58015 | 15.054 | 15.47668 | 12.30115 | -0.422681 | 1.058511 | 1.058511 | 1.058511
59.59015 | 15.0961 | 15.48217 | 12.29853 | -0.3860742 | 1.061214 | 1.061214 | 1.061214
59.60015 | 15.1181 | 15.48769 | 12.29592 | -0.3695908 | 1.063923 | 1.063923 | 1.063923
59.61014 | 15.1274 | 15.49322 | 12.29332 | -0.3658239 | 1.066633 | 1.066633 | 1.066633
59.62014 | 15.1756 | 15.49879 | 12.29073 | -0.3231862 | 1.069352 | 1.069352 | 1.069352
59.63014 | 15.1962 | 15.50437 | 12.28814 | -0.3081713 | 1.072076 | 1.072076 | 1.072076
59.64014 | 15.2156 | 15.50998 | 12.28557 | -0.2943785 | 1.074804 | 1.074804 | 1.074804
59.65014 | 15.2607 | 15.51561 | 12.28299 | -0.2549075 | 1.077538 | 1.077538 | 1.077538
59.66013 | 15.2839 | 15.52125 | 12.28043 | -0.2373531 | 1.080274 | 1.080274 | 1.080274
59.67013 | 15.3099 | 15.52692 | 12.27788 | -0.217025 | 1.083016 | 1.083016 | 1.083016
59.68013 | 15.3521 | 15.53262 | 12.27533 | -0.1805183 | 1.085764 | 1.085764 | 1.085764
59.69013 | 15.3757 | 15.53833 | 12.27279 | -0.1626323 | 1.088515 | 1.088515 | 1.088515
59.70013 | 15.4113 | 15.54407 | 12.27025 | -0.1327669 | 1.091271 | 1.091271 | 1.091271
59.71013 | 15.4497 | 15.54982 | 12.26773 | -0.1001212 | 1.094032 | 1.094032 | 1.094032
59.72012 | 15.4705 | 15.55559 | 12.26521 | -0.08508995 | 1.096793 | 1.096793 | 1.096793
59.73012 | 15.5137 | 15.56138 | 12.2627 | -0.04768388 | 1.099562 | 1.099562 | 1.099562
59.74012 | 15.5546 | 15.5672 | 12.2602 | -0.01259701 | 1.102334 | 1.102334 | 1.102334
59.75012 | 15.5769 | 15.57303 | 12.2577 | 0.003871279 | 1.10511 | 1.10511 | 1.10511
59.76012 | 15.6163 | 15.57888 | 12.25521 | 0.03742081 | 1.107889 | 1.107889 | 1.107889
59.77011 | 15.6686 | 15.58474 | 12.25273 | 0.08385831 | 1.11067 | 1.11067 | 1.11067
59.78011 | 15.6989 | 15.59063 | 12.25026 | 0.108272 | 1.113456 | 1.113456 | 1.113456
59.79011 | 15.7358 | 15.59653 | 12.24779 | 0.1392685 | 1.116246 | 1.116246 | 1.116246
59.80011 | 15.7822 | 15.60245 | 12.24533 | 0.1797478 | 1.119039 | 1.119039 | 1.119039
59.81011 | 15.8165 | 15.60839 | 12.24288 | 0.2081102 | 1.121836 | 1.121836 | 1.121836
59.82011 | 15.856 | 15.61434 | 12.24044 | 0.2416563 | 1.124635 | 1.124635 | 1.124635
59.8301 | 15.9038 | 15.62031 | 12.23801 | 0.2834922 | 1.127434 | 1.127434 | 1.127434
59.8401 | 15.9392 | 15.62629 | 12.23558 | 0.3129069 | 1.130239 | 1.130239 | 1.130239
59.8501 | 15.9804 | 15.63229 | 12.23316 | 0.3481061 | 1.133046 | 1.133046 | 1.133046
59.8601 | 16.0253 | 15.63831 | 12.23074 | 0.3869903 | 1.135856 | 1.135856 | 1.135856
59.8701 | 16.0566 | 15.64434 | 12.22834 | 0.4122606 | 1.138668 | 1.138668 | 1.138668
59.88009 | 16.1063 | 15.65038 | 12.22594 | 0.4559225 | 1.141479 | 1.141479 | 1.141479
59.89009 | 16.1493 | 15.65644 | 12.22355 | 0.4928647 | 1.144296 | 1.144296 | 1.144296
59.90009 | 16.1902 | 15.66251 | 12.22116 | 0.5276937 | 1.147114 | 1.147114 | 1.147114
59.91009 | 16.238 | 15.66859 | 12.21879 | 0.5694103 | 1.149934 | 1.149934 | 1.149934
59.92009 | 16.2807 | 15.67469 | 12.21642 | 0.606014 | 1.152756 | 1.152756 | 1.152756
59.93009 | 16.3247 | 15.68079 | 12.21406 | 0.6439057 | 1.155579 | 1.155579 | 1.155579
59.94008 | 16.3709 | 15.68691 | 12.21171 | 0.683992 | 1.158401 | 1.158401 | 1.158401
59.95008 | 16.4168 | 15.69304 | 12.20936 | 0.7237608 | 1.161227 | 1.161227 | 1.161227
59.96008 | 16.4619 | 15.69918 | 12.20702 | 0.7627193 | 1.164054 | 1.164054 | 1.164054
59.97008 | 16.5007 | 15.70533 | 12.20469 | 0.7953674 | 1.166881 | 1.166881 | 1.166881
59.98008 | 16.5551 | 15.71149 | 12.20236 | 0.8436056 | 1.16971 | 1.16971 | 1.16971
59.99007 | 16.6033 | 15.71766 | 12.20005 | 0.8856405 | 1.172537 | 1.172537 | 1.172537
60.00007 | 16.6423 | 15.72384 | 12.19774 | 0.9184603 | 1.175366 | 1.175366 | 1.175366
60.01007 | 16.7002 | 15.73003 | 12.19544 | 0.9701721 | 1.178197 | 1.178197 | 1.178197
60.02007 | 16.7406 | 15.73622 | 12.19314 | 1.004376 | 1.181027 | 1.181027 | 1.181027
60.03007 | 16.7881 | 15.74243 | 12.19086 | 1.045672 | 1.183857 | 1.183857 | 1.183857
60.04007 | 16.8403 | 15.74864 | 12.18858 | 1.09166 | 1.186687 | 1.186687 | 1.186687
60.05006 | 16.8908 | 15.75485 | 12.18631 | 1.135949 | 1.189515 | 1.189515 | 1.189515
60.06006 | 16.9327 | 15.76107 | 12.18404 | 1.171625 | 1.192344 | 1.192344 | 1.192344
60.07006 | 16.987 | 15.7673 | 12.18178 | 1.219696 | 1.195173 | 1.195173 | 1.195173
60.08006 | 17.0408 | 15.77354 | 12.17953 | 1.267261 | 1.198001 | 1.198001 | 1.198001
60.09006 | 17.0892 | 15.77978 | 12.17729 | 1.309422 | 1.200828 | 1.200828 | 1.200828
60.10005 | 17.1408 | 15.78601 | 12.17506 | 1.354785 | 1.203652 | 1.203652 | 1.203652
60.11005 | 17.193 | 15.79226 | 12.17283 | 1.400738 | 1.206477 | 1.206477 | 1.206477
60.12005 | 17.2456 | 15.79851 | 12.17061 | 1.447089 | 1.2093 | 1.2093 | 1.2093
60.13005 | 17.2969 | 15.80476 | 12.1684 | 1.492136 | 1.212122 | 1.212122 | 1.212122
60.14005 | 17.3519 | 15.81102 | 12.16619 | 1.540882 | 1.214942 | 1.214942 | 1.214942
60.15005 | 17.4004 | 15.81727 | 12.16399 | 1.583126 | 1.21776 | 1.21776 | 1.21776
60.16004 | 17.4548 | 15.82352 | 12.16181 | 1.631276 | 1.220573 | 1.220573 | 1.220573
60.17004 | 17.5055 | 15.82978 | 12.15962 | 1.675718 | 1.223387 | 1.223387 | 1.223387
60.18004 | 17.5526 | 15.83604 | 12.15745 | 1.716561 | 1.226198 | 1.226198 | 1.226198
60.19004 | 17.613 | 15.8423 | 12.15528 | 1.770705 | 1.229006 | 1.229006 | 1.229006
60.20004 | 17.6602 | 15.84855 | 12.15312 | 1.81165 | 1.231811 | 1.231811 | 1.231811
60.21003 | 17.7101 | 15.8548 | 12.15096 | 1.855302 | 1.234611 | 1.234611 | 1.234611
60.22003 | 17.7669 | 15.86105 | 12.14882 | 1.905851 | 1.23741 | 1.23741 | 1.23741
60.23003 | 17.8176 | 15.8673 | 12.14668 | 1.950303 | 1.240206 | 1.240206 | 1.240206
60.24003 | 17.8681 | 15.87354 | 12.14455 | 1.994559 | 1.242998 | 1.242998 | 1.242998
60.25003 | 17.9208 | 15.87978 | 12.14242 | 2.041018 | 1.245787 | 1.245787 | 1.245787
60.26003 | 17.9722 | 15.88602 | 12.1403 | 2.086183 | 1.248571 | 1.248571 | 1.248571
60.27002 | 18.0191 | 15.89224 | 12.1382 | 2.126858 | 1.251348 | 1.251348 | 1.251348
60.28002 | 18.0711 | 15.89847 | 12.13609 | 2.172633 | 1.254124 | 1.254124 | 1.254124
60.29002 | 18.1239 | 15.90468 | 12.134 | 2.219215 | 1.256895 | 1.256895 | 1.256895
60.30002 | 18.1664 | 15.9109 | 12.13191 | 2.255504 | 1.259661 | 1.259661 | 1.259661
60.31002 | 18.2199 | 15.9171 | 12.12983 | 2.302801 | 1.262423 | 1.262423 | 1.262423
60.32001 | 18.2614 | 15.92329 | 12.12776 | 2.338112 | 1.265176 | 1.265176 | 1.265176
60.33001 | 18.3068 | 15.92947 | 12.12569 | 2.377325 | 1.267927 | 1.267927 | 1.267927
60.34001 | 18.3553 | 15.93565 | 12.12364 | 2.419649 | 1.270672 | 1.270672 | 1.270672
60.35001 | 18.4067 | 15.94182 | 12.12158 | 2.464882 | 1.273411 | 1.273411 | 1.273411
60.36001 | 18.4453 | 15.94797 | 12.11954 | 2.497326 | 1.276144 | 1.276144 | 1.276144
60.37001 | 18.4929 | 15.95412 | 12.1175 | 2.538782 | 1.278871 | 1.278871 | 1.278871
60.38 | 18.5327 | 15.96024 | 12.11548 | 2.572456 | 1.281589 | 1.281589 | 1.281589
60.39 | 18.5739 | 15.96636 | 12.11345 | 2.607536 | 1.284303 | 1.284303 | 1.284303
60.4 | 18.615 | 15.97247 | 12.11144 | 2.64253 | 1.28701 | 1.28701 | 1.28701
60.41 | 18.656 | 15.97856 | 12.10943 | 2.677438 | 1.28971 | 1.28971 | 1.28971
60.42 | 18.6952 | 15.98464 | 12.10743 | 2.71056 | 1.292403 | 1.292403 | 1.292403
60.42999 | 18.731 | 15.9907 | 12.10544 | 2.740304 | 1.295085 | 1.295085 | 1.295085
60.43999 | 18.7662 | 15.99674 | 12.10346 | 2.769457 | 1.297762 | 1.297762 | 1.297762
60.44999 | 18.7989 | 16.00277 | 12.10148 | 2.796128 | 1.300432 | 1.300432 | 1.300432
60.45999 | 18.8391 | 16.00878 | 12.09951 | 2.830315 | 1.303093 | 1.303093 | 1.303093
60.46999 | 18.8587 | 16.01478 | 12.09754 | 2.843921 | 1.305745 | 1.305745 | 1.305745
60.47999 | 18.8858 | 16.02075 | 12.09559 | 2.865045 | 1.308389 | 1.308389 | 1.308389
60.48998 | 18.9282 | 16.02671 | 12.09364 | 2.901495 | 1.311022 | 1.311022 | 1.311022
60.49998 | 18.9534 | 16.03264 | 12.0917 | 2.920758 | 1.313648 | 1.313648 | 1.313648
60.50998 | 18.9734 | 16.03856 | 12.08976 | 2.934843 | 1.316265 | 1.316265 | 1.316265
60.51998 | 19.0106 | 16.04445 | 12.08784 | 2.966148 | 1.318872 | 1.318872 | 1.318872
60.52998 | 19.0241 | 16.05032 | 12.08592 | 2.973776 | 1.321469 | 1.321469 | 1.321469
60.53997 | 19.0429 | 16.05617 | 12.084 | 2.986735 | 1.324054 | 1.324054 | 1.324054
60.54997 | 19.077 | 16.06199 | 12.0821 | 3.015009 | 1.326631 | 1.326631 | 1.326631
60.55997 | 19.0852 | 16.06779 | 12.0802 | 3.017408 | 1.329197 | 1.329197 | 1.329197
60.56997 | 19.1079 | 16.07357 | 12.07831 | 3.034331 | 1.331753 | 1.331753 | 1.331753
60.57997 | 19.1244 | 16.07932 | 12.07643 | 3.04508 | 1.334298 | 1.334298 | 1.334298
60.58997 | 19.1398 | 16.08504 | 12.07455 | 3.054755 | 1.336832 | 1.336832 | 1.336832
60.59996 | 19.1415 | 16.09074 | 12.07268 | 3.050763 | 1.339352 | 1.339352 | 1.339352
60.60996 | 19.1568 | 16.09641 | 12.07082 | 3.060393 | 1.341863 | 1.341863 | 1.341863
60.61996 | 19.1668 | 16.10205 | 12.06896 | 3.064751 | 1.344362 | 1.344362 | 1.344362
60.62996 | 19.1638 | 16.10766 | 12.06712 | 3.056139 | 1.346849 | 1.346849 | 1.346849
60.63996 | 19.1866 | 16.11324 | 12.06527 | 3.073357 | 1.349323 | 1.349323 | 1.349323
60.64995 | 19.1867 | 16.11879 | 12.06344 | 3.06791 | 1.351782 | 1.351782 | 1.351782
60.65995 | 19.1821 | 16.12431 | 12.06162 | 3.05779 | 1.354231 | 1.354231 | 1.354231
60.66995 | 19.1969 | 16.1298 | 12.0598 | 3.067102 | 1.356667 | 1.356667 | 1.356667
60.67995 | 19.1872 | 16.13525 | 12.05799 | 3.051946 | 1.359089 | 1.359089 | 1.359089
60.68995 | 19.1848 | 16.14068 | 12.05618 | 3.044124 | 1.361498 | 1.361498 | 1.361498
60.69995 | 19.194 | 16.14606 | 12.05438 | 3.047936 | 1.363893 | 1.363893 | 1.363893
60.70994 | 19.1902 | 16.15141 | 12.0526 | 3.038789 | 1.366272 | 1.366272 | 1.366272
60.71994 | 19.1757 | 16.15673 | 12.05081 | 3.018972 | 1.368639 | 1.368639 | 1.368639
60.72994 | 19.1694 | 16.16201 | 12.04904 | 3.007391 | 1.370991 | 1.370991 | 1.370991
60.73994 | 19.17 | 16.16725 | 12.04727 | 3.002749 | 1.373328 | 1.373328 | 1.373328
60.74994 | 19.1463 | 16.17246 | 12.04551 | 2.973843 | 1.37565 | 1.37565 | 1.37565
60.75993 | 19.1544 | 16.17762 | 12.04375 | 2.976782 | 1.377955 | 1.377955 | 1.377955
60.76993 | 19.1321 | 16.18275 | 12.04201 | 2.949355 | 1.380246 | 1.380246 | 1.380246
60.77993 | 19.1074 | 16.18783 | 12.04027 | 2.919568 | 1.382522 | 1.382522 | 1.382522
60.78993 | 19.109 | 16.19288 | 12.03853 | 2.916122 | 1.384782 | 1.384782 | 1.384782
60.79993 | 19.0969 | 16.19788 | 12.03681 | 2.899017 | 1.387025 | 1.387025 | 1.387025
60.80993 | 19.078 | 16.20285 | 12.03509 | 2.875154 | 1.389253 | 1.389253 | 1.389253
60.81992 | 19.0707 | 16.20776 | 12.03338 | 2.86294 | 1.391461 | 1.391461 | 1.391461
60.82992 | 19.045 | 16.21264 | 12.03167 | 2.832364 | 1.393654 | 1.393654 | 1.393654
60.83992 | 19.0218 | 16.21747 | 12.02998 | 2.804333 | 1.39583 | 1.39583 | 1.39583
60.84992 | 19.0165 | 16.22225 | 12.02829 | 2.794247 | 1.397989 | 1.397989 | 1.397989
60.85992 | 18.9931 | 16.22699 | 12.0266 | 2.766107 | 1.40013 | 1.40013 | 1.40013
60.86991 | 18.9716 | 16.23168 | 12.02493 | 2.739919 | 1.402251 | 1.402251 | 1.402251
60.87991 | 18.9566 | 16.23633 | 12.02326 | 2.720273 | 1.404356 | 1.404356 | 1.404356
60.88991 | 18.9381 | 16.24092 | 12.0216 | 2.697175 | 1.406442 | 1.406442 | 1.406442
60.89991 | 18.8993 | 16.24547 | 12.01994 | 2.653827 | 1.40851 | 1.40851 | 1.40851
60.90991 | 18.8963 | 16.24997 | 12.0183 | 2.646328 | 1.410559 | 1.410559 | 1.410559
60.91991 | 18.8623 | 16.25442 | 12.01666 | 2.607879 | 1.412588 | 1.412588 | 1.412588
60.9299 | 18.846 | 16.25882 | 12.01502 | 2.587185 | 1.414597 | 1.414597 | 1.414597
60.9399 | 18.8259 | 16.26316 | 12.0134 | 2.562739 | 1.416588 | 1.416588 | 1.416588
60.9499 | 18.8018 | 16.26746 | 12.01178 | 2.534345 | 1.418559 | 1.418559 | 1.418559
60.9599 | 18.7748 | 16.2717 | 12.01017 | 2.503104 | 1.42051 | 1.42051 | 1.42051
60.9699 | 18.7629 | 16.27588 | 12.00856 | 2.487017 | 1.42244 | 1.42244 | 1.42244
60.97989 | 18.74 | 16.28001 | 12.00697 | 2.459989 | 1.424349 | 1.424349 | 1.424349
60.98989 | 18.7267 | 16.28409 | 12.00537 | 2.442612 | 1.426238 | 1.426238 | 1.426238
60.99989 | 18.7036 | 16.28811 | 12.00379 | 2.41549 | 1.428106 | 1.428106 | 1.428106
61.00989 | 18.6816 | 16.29207 | 12.00221 | 2.389526 | 1.429953 | 1.429953 | 1.429953
61.01989 | 18.6708 | 16.29598 | 12.00064 | 2.374818 | 1.431779 | 1.431779 | 1.431779
61.02989 | 18.6529 | 16.29983 | 11.99908 | 2.353068 | 1.433583 | 1.433583 | 1.433583
61.03988 | 18.649 | 16.30362 | 11.99753 | 2.345381 | 1.435364 | 1.435364 | 1.435364
61.04988 | 18.6203 | 16.30735 | 11.99598 | 2.312949 | 1.437124 | 1.437124 | 1.437124
61.05988 | 18.596 | 16.31102 | 11.99444 | 2.284977 | 1.438862 | 1.438862 | 1.438862
61.06988 | 18.5927 | 16.31463 | 11.9929 | 2.278066 | 1.440577 | 1.440577 | 1.440577
61.07988 | 18.5817 | 16.31818 | 11.99138 | 2.263516 | 1.44227 | 1.44227 | 1.44227
61.08987 | 18.5806 | 16.32167 | 11.98986 | 2.258931 | 1.443938 | 1.443938 | 1.443938
61.09987 | 18.5666 | 16.3251 | 11.98834 | 2.241505 | 1.445584 | 1.445584 | 1.445584
61.10987 | 18.5536 | 16.32846 | 11.98684 | 2.225142 | 1.447207 | 1.447207 | 1.447207
61.11987 | 18.5501 | 16.33176 | 11.98534 | 2.218343 | 1.448807 | 1.448807 | 1.448807
61.12987 | 18.5607 | 16.33499 | 11.98384 | 2.225708 | 1.450383 | 1.450383 | 1.450383
61.13987 | 18.5529 | 16.33816 | 11.98236 | 2.214738 | 1.451934 | 1.451934 | 1.451934
61.14986 | 18.5361 | 16.34126 | 11.98088 | 2.194837 | 1.45346 | 1.45346 | 1.45346
61.15986 | 18.5459 | 16.3443 | 11.97941 | 2.201598 | 1.454964 | 1.454964 | 1.454964
61.16986 | 18.552 | 16.34727 | 11.97795 | 2.204728 | 1.456442 | 1.456442 | 1.456442
61.17986 | 18.5465 | 16.35018 | 11.97649 | 2.196323 | 1.457896 | 1.457896 | 1.457896
61.18986 | 18.5685 | 16.35301 | 11.97504 | 2.215487 | 1.459325 | 1.459325 | 1.459325
61.19985 | 18.5554 | 16.35578 | 11.9736 | 2.199621 | 1.460728 | 1.460728 | 1.460728
61.20985 | 18.5555 | 16.35848 | 11.97216 | 2.197023 | 1.462106 | 1.462106 | 1.462106
61.21985 | 18.5712 | 16.36111 | 11.97073 | 2.210094 | 1.463459 | 1.463459 | 1.463459
61.22985 | 18.583 | 16.36367 | 11.96931 | 2.219334 | 1.464786 | 1.464786 | 1.464786
61.23985 | 18.5809 | 16.36615 | 11.96789 | 2.214745 | 1.466088 | 1.466088 | 1.466088
61.24985 | 18.5921 | 16.36857 | 11.96648 | 2.223528 | 1.467363 | 1.467363 | 1.467363
61.25984 | 18.6112 | 16.37092 | 11.96508 | 2.240285 | 1.468611 | 1.468611 | 1.468611
61.26984 | 18.6159 | 16.37319 | 11.96369 | 2.24271 | 1.469834 | 1.469834 | 1.469834
61.27984 | 18.6436 | 16.37539 | 11.9623 | 2.268209 | 1.471031 | 1.471031 | 1.471031
61.28984 | 18.6491 | 16.37752 | 11.96092 | 2.271581 | 1.4722 | 1.4722 | 1.4722
61.29984 | 18.6518 | 16.37957 | 11.95954 | 2.272227 | 1.473343 | 1.473343 | 1.473343
61.30983 | 18.6831 | 16.38155 | 11.95818 | 2.301549 | 1.474458 | 1.474458 | 1.474458
61.31983 | 18.6992 | 16.38346 | 11.95682 | 2.315742 | 1.475547 | 1.475547 | 1.475547
61.32983 | 18.7036 | 16.38529 | 11.95546 | 2.318311 | 1.476608 | 1.476608 | 1.476608
61.33983 | 18.714 | 16.38704 | 11.95412 | 2.326956 | 1.477642 | 1.477642 | 1.477642
61.34983 | 18.7496 | 16.38872 | 11.95278 | 2.360876 | 1.478649 | 1.478649 | 1.478649
61.35982 | 18.7583 | 16.39033 | 11.95145 | 2.367973 | 1.479627 | 1.479627 | 1.479627
61.36982 | 18.7657 | 16.39185 | 11.95012 | 2.373846 | 1.480578 | 1.480578 | 1.480578
61.37982 | 18.7868 | 16.3933 | 11.9488 | 2.393496 | 1.481501 | 1.481501 | 1.481501
61.38982 | 18.8036 | 16.39468 | 11.94749 | 2.408924 | 1.482396 | 1.482396 | 1.482396
61.39982 | 18.8281 | 16.39597 | 11.94618 | 2.432129 | 1.483262 | 1.483262 | 1.483262
61.40982 | 18.8525 | 16.39719 | 11.94489 | 2.455312 | 1.4841 | 1.4841 | 1.4841
61.41981 | 18.8643 | 16.39833 | 11.9436 | 2.465974 | 1.48491 | 1.48491 | 1.48491
61.42981 | 18.872 | 16.39939 | 11.94231 | 2.472615 | 1.485691 | 1.485691 | 1.485691
61.43981 | 18.9124 | 16.40037 | 11.94103 | 2.512034 | 1.486444 | 1.486444 | 1.486444
61.44981 | 18.9267 | 16.40127 | 11.93976 | 2.525433 | 1.487168 | 1.487168 | 1.487168
61.45981 | 18.9381 | 16.40209 | 11.9385 | 2.536011 | 1.487863 | 1.487863 | 1.487863
61.4698 | 18.9596 | 16.40283 | 11.93724 | 2.55677 | 1.488529 | 1.488529 | 1.488529
61.4798 | 18.9824 | 16.40349 | 11.93599 | 2.578909 | 1.489166 | 1.489166 | 1.489166
61.4898 | 19.0021 | 16.40407 | 11.93475 | 2.598028 | 1.489774 | 1.489774 | 1.489774
61.4998 | 19.0382 | 16.40457 | 11.93351 | 2.633628 | 1.490353 | 1.490353 | 1.490353
61.5098 | 19.0257 | 16.40499 | 11.93228 | 2.620708 | 1.490903 | 1.490903 | 1.490903
61.5198 | 19.0523 | 16.40533 | 11.93106 | 2.64697 | 1.491423 | 1.491423 | 1.491423
61.52979 | 19.0899 | 16.40559 | 11.92984 | 2.684314 | 1.491914 | 1.491914 | 1.491914
61.53979 | 19.1107 | 16.40576 | 11.92864 | 2.704938 | 1.492375 | 1.492375 | 1.492375
61.54979 | 19.1052 | 16.40585 | 11.92743 | 2.699345 | 1.492807 | 1.492807 | 1.492807
61.55979 | 19.1578 | 16.40587 | 11.92624 | 2.751934 | 1.49321 | 1.49321 | 1.49321
61.56979 | 19.175 | 16.4058 | 11.92505 | 2.769204 | 1.493583 | 1.493583 | 1.493583
61.57978 | 19.1905 | 16.40564 | 11.92387 | 2.784857 | 1.493925 | 1.493925 | 1.493925
61.58978 | 19.2092 | 16.40541 | 11.92269 | 2.803792 | 1.494239 | 1.494239 | 1.494239
61.59978 | 19.2424 | 16.40509 | 11.92152 | 2.83731 | 1.494522 | 1.494522 | 1.494522
61.60978 | 19.2579 | 16.40469 | 11.92036 | 2.85321 | 1.494776 | 1.494776 | 1.494776
61.61978 | 19.2956 | 16.40421 | 11.91921 | 2.891393 | 1.495 | 1.495 | 1.495
61.62978 | 19.3022 | 16.40364 | 11.91806 | 2.898559 | 1.495195 | 1.495195 | 1.495195
61.63977 | 19.3361 | 16.40299 | 11.91692 | 2.933107 | 1.495359 | 1.495359 | 1.495359
61.64977 | 19.3582 | 16.40226 | 11.91578 | 2.955938 | 1.495493 | 1.495493 | 1.495493
61.65977 | 19.3771 | 16.40145 | 11.91465 | 2.975652 | 1.495598 | 1.495598 | 1.495598
61.66977 | 19.3943 | 16.40055 | 11.91353 | 2.993749 | 1.495673 | 1.495673 | 1.495673
61.67977 | 19.4195 | 16.39957 | 11.91242 | 3.019929 | 1.495718 | 1.495718 | 1.495718
61.68976 | 19.4618 | 16.39851 | 11.91131 | 3.063291 | 1.495733 | 1.495733 | 1.495733
61.69976 | 19.4767 | 16.39736 | 11.91021 | 3.079336 | 1.495718 | 1.495718 | 1.495718
61.70976 | 19.4996 | 16.39614 | 11.90912 | 3.103465 | 1.495673 | 1.495673 | 1.495673
61.71976 | 19.5332 | 16.39482 | 11.90803 | 3.138376 | 1.495599 | 1.495599 | 1.495599
61.72976 | 19.5577 | 16.39343 | 11.90695 | 3.16427 | 1.495494 | 1.495494 | 1.495494
61.73976 | 19.5679 | 16.39195 | 11.90587 | 3.175947 | 1.49536 | 1.49536 | 1.49536
61.74975 | 19.6081 | 16.3904 | 11.90481 | 3.217705 | 1.495197 | 1.495197 | 1.495197
61.75975 | 19.6334 | 16.38875 | 11.90374 | 3.244646 | 1.495003 | 1.495003 | 1.495003
61.76975 | 19.6542 | 16.38703 | 11.90269 | 3.26717 | 1.49478 | 1.49478 | 1.49478
61.77975 | 19.6734 | 16.38522 | 11.90164 | 3.288177 | 1.494527 | 1.494527 | 1.494527
61.78975 | 19.7031 | 16.38334 | 11.9006 | 3.319765 | 1.494244 | 1.494244 | 1.494244
61.79974 | 19.7263 | 16.38137 | 11.89957 | 3.344933 | 1.493933 | 1.493933 | 1.493933
61.80974 | 19.7468 | 16.37931 | 11.89854 | 3.367485 | 1.493591 | 1.493591 | 1.493591
61.81974 | 19.766 | 16.37718 | 11.89752 | 3.388819 | 1.49322 | 1.49322 | 1.49322
61.82974 | 19.7892 | 16.37497 | 11.89651 | 3.414234 | 1.49282 | 1.49282 | 1.49282
61.83974 | 19.8249 | 16.37267 | 11.8955 | 3.45223 | 1.49239 | 1.49239 | 1.49239
61.84974 | 19.8384 | 16.37029 | 11.8945 | 3.468107 | 1.491932 | 1.491932 | 1.491932
61.85973 | 19.8563 | 16.36784 | 11.8935 | 3.488462 | 1.491444 | 1.491444 | 1.491444
61.86973 | 19.8953 | 16.3653 | 11.89252 | 3.53 | 1.490927 | 1.490927 | 1.490927
61.87973 | 19.9133 | 16.36268 | 11.89154 | 3.550619 | 1.490382 | 1.490382 | 1.490382
61.88973 | 19.9171 | 16.35998 | 11.89056 | 3.557117 | 1.489807 | 1.489807 | 1.489807
61.89973 | 19.9482 | 16.3572 | 11.88959 | 3.590995 | 1.489204 | 1.489204 | 1.489204
61.90972 | 19.9812 | 16.35435 | 11.88863 | 3.62685 | 1.488572 | 1.488572 | 1.488572
61.91972 | 19.9845 | 16.35141 | 11.88768 | 3.633086 | 1.487911 | 1.487911 | 1.487911
61.92972 | 20.0119 | 16.3484 | 11.88673 | 3.663501 | 1.487222 | 1.487222 | 1.487222
61.93972 | 20.048 | 16.3453 | 11.88579 | 3.702695 | 1.486505 | 1.486505 | 1.486505
61.94972 | 20.0466 | 16.34213 | 11.88486 | 3.704467 | 1.485759 | 1.485759 | 1.485759
61.95972 | 20.0649 | 16.33888 | 11.88393 | 3.726016 | 1.484986 | 1.484986 | 1.484986
61.96971 | 20.1063 | 16.33556 | 11.88301 | 3.770739 | 1.484185 | 1.484185 | 1.484185
61.97971 | 20.1262 | 16.33216 | 11.88209 | 3.794042 | 1.483355 | 1.483355 | 1.483355
61.98971 | 20.1257 | 16.32868 | 11.88118 | 3.797023 | 1.482498 | 1.482498 | 1.482498
61.99971 | 20.1724 | 16.32512 | 11.88028 | 3.847279 | 1.481613 | 1.481613 | 1.481613
62.00971 | 20.1907 | 16.32149 | 11.87939 | 3.869211 | 1.480701 | 1.480701 | 1.480701
62.0197 | 20.1969 | 16.31779 | 11.8785 | 3.879114 | 1.479762 | 1.479762 | 1.479762
62.0297 | 20.2334 | 16.314 | 11.87762 | 3.919396 | 1.478796 | 1.478796 | 1.478796
62.0397 | 20.2534 | 16.31015 | 11.87674 | 3.943253 | 1.477802 | 1.477802 | 1.477802
62.0497 | 20.2667 | 16.30622 | 11.87587 | 3.960483 | 1.476782 | 1.476782 | 1.476782
62.0597 | 20.3 | 16.30221 | 11.87501 | 3.997788 | 1.475734 | 1.475734 | 1.475734
62.0697 | 20.3232 | 16.29814 | 11.87415 | 4.025064 | 1.474661 | 1.474661 | 1.474661
62.07969 | 20.3426 | 16.29399 | 11.8733 | 4.04861 | 1.473562 | 1.473562 | 1.473562
62.08969 | 20.3573 | 16.28977 | 11.87246 | 4.067531 | 1.472436 | 1.472436 | 1.472436
62.09969 | 20.38 | 16.28548 | 11.87163 | 4.094525 | 1.471283 | 1.471283 | 1.471283
62.10969 | 20.4092 | 16.28111 | 11.8708 | 4.128088 | 1.470105 | 1.470105 | 1.470105
62.11969 | 20.4189 | 16.27668 | 11.86997 | 4.142223 | 1.468902 | 1.468902 | 1.468902
62.12968 | 20.4542 | 16.27218 | 11.86916 | 4.182023 | 1.467674 | 1.467674 | 1.467674
62.13968 | 20.4743 | 16.2676 | 11.86835 | 4.206696 | 1.46642 | 1.46642 | 1.46642
62.14968 | 20.4886 | 16.26296 | 11.86754 | 4.225639 | 1.46514 | 1.46514 | 1.46514
62.15968 | 20.5205 | 16.25825 | 11.86674 | 4.262251 | 1.463835 | 1.463835 | 1.463835
62.16968 | 20.5426 | 16.25347 | 11.86595 | 4.289129 | 1.462506 | 1.462506 | 1.462506
62.17968 | 20.5518 | 16.24863 | 11.86517 | 4.303175 | 1.461152 | 1.461152 | 1.461152
62.18967 | 20.5854 | 16.24372 | 11.86439 | 4.341683 | 1.459775 | 1.459775 | 1.459775
62.19967 | 20.6099 | 16.23874 | 11.86362 | 4.371161 | 1.458373 | 1.458373 | 1.458373
62.20967 | 20.614 | 16.2337 | 11.86285 | 4.380304 | 1.456947 | 1.456947 | 1.456947
62.21967 | 20.6487 | 16.22859 | 11.8621 | 4.420113 | 1.455497 | 1.455497 | 1.455497
62.22967 | 20.6728 | 16.22341 | 11.86134 | 4.449385 | 1.454024 | 1.454024 | 1.454024
62.23966 | 20.686 | 16.21818 | 11.8606 | 4.467816 | 1.452529 | 1.452529 | 1.452529
62.24966 | 20.6944 | 16.21289 | 11.85986 | 4.481515 | 1.451009 | 1.451009 | 1.451009
62.25966 | 20.7316 | 16.20752 | 11.85913 | 4.524076 | 1.449466 | 1.449466 | 1.449466
62.26966 | 20.743 | 16.2021 | 11.8584 | 4.540898 | 1.447901 | 1.447901 | 1.447901
62.27966 | 20.7583 | 16.19662 | 11.85768 | 4.561682 | 1.446313 | 1.446313 | 1.446313
62.28966 | 20.7867 | 16.19107 | 11.85696 | 4.595626 | 1.444703 | 1.444703 | 1.444703
62.29965 | 20.8004 | 16.18548 | 11.85626 | 4.614924 | 1.443073 | 1.443073 | 1.443073
62.30965 | 20.8095 | 16.17981 | 11.85556 | 4.629687 | 1.441419 | 1.441419 | 1.441419
62.31965 | 20.8465 | 16.17409 | 11.85486 | 4.672407 | 1.439744 | 1.439744 | 1.439744
62.32965 | 20.8442 | 16.16831 | 11.85417 | 4.675885 | 1.438047 | 1.438047 | 1.438047
62.33965 | 20.8529 | 16.16248 | 11.85349 | 4.69042 | 1.436329 | 1.436329 | 1.436329
62.34964 | 20.8882 | 16.15659 | 11.85282 | 4.731606 | 1.434592 | 1.434592 | 1.434592
62.35964 | 20.8966 | 16.15065 | 11.85215 | 4.745952 | 1.432833 | 1.432833 | 1.432833
62.36964 | 20.9011 | 16.14465 | 11.85149 | 4.756454 | 1.431053 | 1.431053 | 1.431053
62.37964 | 20.9319 | 16.13859 | 11.85083 | 4.79331 | 1.429253 | 1.429253 | 1.429253
62.38964 | 20.9277 | 16.13248 | 11.85018 | 4.79522 | 1.427434 | 1.427434 | 1.427434
62.39964 | 20.9401 | 16.12632 | 11.84954 | 4.813781 | 1.425594 | 1.425594 | 1.425594
62.40963 | 20.9743 | 16.12011 | 11.8489 | 4.854189 | 1.423737 | 1.423737 | 1.423737
62.41963 | 20.9733 | 16.11385 | 11.84827 | 4.859455 | 1.421859 | 1.421859 | 1.421859
62.42963 | 20.9883 | 16.10753 | 11.84764 | 4.88077 | 1.419962 | 1.419962 | 1.419962
62.43963 | 21.0067 | 16.10116 | 11.84702 | 4.905536 | 1.418047 | 1.418047 | 1.418047
62.44963 | 21.0149 | 16.09475 | 11.84641 | 4.920151 | 1.416112 | 1.416112 | 1.416112
62.45962 | 21.0275 | 16.08829 | 11.84581 | 4.939207 | 1.414162 | 1.414162 | 1.414162
62.46962 | 21.0451 | 16.08178 | 11.84521 | 4.963318 | 1.412191 | 1.412191 | 1.412191
62.47962 | 21.052 | 16.07522 | 11.84461 | 4.976776 | 1.410203 | 1.410203 | 1.410203
62.48962 | 21.0692 | 16.06862 | 11.84403 | 5.00058 | 1.408198 | 1.408198 | 1.408198
62.49962 | 21.083 | 16.06197 | 11.84345 | 5.021029 | 1.406175 | 1.406175 | 1.406175
62.50962 | 21.0862 | 16.05528 | 11.84287 | 5.030924 | 1.404135 | 1.404135 | 1.404135
62.51961 | 21.1121 | 16.04855 | 11.84231 | 5.063555 | 1.40208 | 1.40208 | 1.40208
62.52961 | 21.1151 | 16.04176 | 11.84174 | 5.073336 | 1.400007 | 1.400007 | 1.400007
62.53961 | 21.1278 | 16.03494 | 11.84119 | 5.09286 | 1.397917 | 1.397917 | 1.397917
62.54961 | 21.1519 | 16.02807 | 11.84064 | 5.123826 | 1.395812 | 1.395812 | 1.395812
62.55961 | 21.1411 | 16.02117 | 11.8401 | 5.119932 | 1.393691 | 1.393691 | 1.393691
62.5696 | 21.1775 | 16.01423 | 11.83956 | 5.163272 | 1.391556 | 1.391556 | 1.391556
62.5796 | 21.1974 | 16.00724 | 11.83903 | 5.190158 | 1.389404 | 1.389404 | 1.389404
62.5896 | 21.1882 | 16.00022 | 11.8385 | 5.187983 | 1.387237 | 1.387237 | 1.387237
62.5996 | 21.2104 | 15.99315 | 11.83799 | 5.217247 | 1.385056 | 1.385056 | 1.385056
62.6096 | 21.2377 | 15.98605 | 11.83747 | 5.251648 | 1.382859 | 1.382859 | 1.382859
62.6196 | 21.2321 | 15.97892 | 11.83697 | 5.253185 | 1.380649 | 1.380649 | 1.380649
62.62959 | 21.2509 | 15.97175 | 11.83647 | 5.279151 | 1.378427 | 1.378427 | 1.378427
62.63959 | 21.2724 | 15.96454 | 11.83598 | 5.307859 | 1.376188 | 1.376188 | 1.376188
62.64959 | 21.2831 | 15.9573 | 11.83549 | 5.325801 | 1.373937 | 1.373937 | 1.373937
62.65959 | 21.2995 | 15.95002 | 11.83501 | 5.349477 | 1.371672 | 1.371672 | 1.371672
62.66959 | 21.3024 | 15.94271 | 11.83453 | 5.359686 | 1.369394 | 1.369394 | 1.369394
62.67958 | 21.3242 | 15.93538 | 11.83407 | 5.388819 | 1.367105 | 1.367105 | 1.367105
62.68958 | 21.3257 | 15.92801 | 11.8336 | 5.397692 | 1.364802 | 1.364802 | 1.364802
62.69958 | 21.3486 | 15.92061 | 11.83315 | 5.427995 | 1.362486 | 1.362486 | 1.362486
62.70958 | 21.3692 | 15.91317 | 11.8327 | 5.456027 | 1.360159 | 1.360159 | 1.360159
62.71958 | 21.3539 | 15.90571 | 11.83225 | 5.448189 | 1.357819 | 1.357819 | 1.357819
62.72958 | 21.3892 | 15.89822 | 11.83181 | 5.49098 | 1.355468 | 1.355468 | 1.355468
62.73957 | 21.4074 | 15.89071 | 11.83138 | 5.516691 | 1.353109 | 1.353109 | 1.353109
62.74957 | 21.3985 | 15.88316 | 11.83096 | 5.515336 | 1.350735 | 1.350735 | 1.350735
62.75957 | 21.424 | 15.87559 | 11.83054 | 5.548408 | 1.348351 | 1.348351 | 1.348351
62.76957 | 21.4242 | 15.868 | 11.83013 | 5.556204 | 1.345957 | 1.345957 | 1.345957
62.77957 | 21.4398 | 15.86037 | 11.82972 | 5.579427 | 1.343552 | 1.343552 | 1.343552
62.78956 | 21.4526 | 15.85273 | 11.82932 | 5.599866 | 1.341139 | 1.341139 | 1.341139
62.79956 | 21.4528 | 15.84507 | 11.82892 | 5.607733 | 1.338715 | 1.338715 | 1.338715
62.80956 | 21.4764 | 15.83738 | 11.82853 | 5.639025 | 1.336281 | 1.336281 | 1.336281
62.81956 | 21.4665 | 15.82966 | 11.82815 | 5.636839 | 1.333837 | 1.333837 | 1.333837
62.82956 | 21.4836 | 15.82193 | 11.82777 | 5.661675 | 1.331384 | 1.331384 | 1.331384
62.83956 | 21.4962 | 15.81417 | 11.8274 | 5.682031 | 1.328922 | 1.328922 | 1.328922
62.84955 | 21.4853 | 15.8064 | 11.82704 | 5.6789 | 1.326454 | 1.326454 | 1.326454
62.85955 | 21.5165 | 15.7986 | 11.82668 | 5.717895 | 1.323975 | 1.323975 | 1.323975
62.86955 | 21.5162 | 15.79079 | 11.82633 | 5.725409 | 1.321488 | 1.321488 | 1.321488
62.87955 | 21.5236 | 15.78296 | 11.82598 | 5.740641 | 1.318993 | 1.318993 | 1.318993
62.88955 | 21.5379 | 15.77511 | 11.82564 | 5.762791 | 1.31649 | 1.31649 | 1.31649
62.89954 | 21.5383 | 15.76725 | 11.82531 | 5.771048 | 1.313982 | 1.313982 | 1.313982
62.90954 | 21.5572 | 15.75937 | 11.82498 | 5.79783 | 1.311464 | 1.311464 | 1.311464
62.91954 | 21.5458 | 15.75147 | 11.82466 | 5.794327 | 1.308939 | 1.308939 | 1.308939
62.92954 | 21.575 | 15.74356 | 11.82434 | 5.831438 | 1.306407 | 1.306407 | 1.306407
62.93954 | 21.5861 | 15.73564 | 11.82403 | 5.850463 | 1.303869 | 1.303869 | 1.303869
62.94954 | 21.5705 | 15.7277 | 11.82373 | 5.842802 | 1.301324 | 1.301324 | 1.301324
62.95953 | 21.6074 | 15.71975 | 11.82343 | 5.887645 | 1.298776 | 1.298776 | 1.298776
62.96953 | 21.5952 | 15.71179 | 11.82314 | 5.883408 | 1.296219 | 1.296219 | 1.296219
62.97953 | 21.5981 | 15.70382 | 11.82285 | 5.894282 | 1.293656 | 1.293656 | 1.293656
62.98953 | 21.6228 | 15.69583 | 11.82257 | 5.926967 | 1.291088 | 1.291088 | 1.291088
62.99953 | 21.6376 | 15.68784 | 11.82229 | 5.949762 | 1.288515 | 1.288515 | 1.288515
63.00952 | 21.6471 | 15.67984 | 11.82203 | 5.967259 | 1.285938 | 1.285938 | 1.285938
63.01952 | 21.6395 | 15.67183 | 11.82176 | 5.967672 | 1.283355 | 1.283355 | 1.283355
63.02952 | 21.6799 | 15.66381 | 11.82151 | 6.016093 | 1.280767 | 1.280767 | 1.280767
63.03952 | 21.6611 | 15.65578 | 11.82126 | 6.005323 | 1.278174 | 1.278174 | 1.278174
63.04952 | 21.6898 | 15.64774 | 11.82101 | 6.042059 | 1.275577 | 1.275577 | 1.275577
63.05952 | 21.6937 | 15.6397 | 11.82077 | 6.054 | 1.272975 | 1.272975 | 1.272975
63.06951 | 21.7067 | 15.63166 | 11.82054 | 6.07504 | 1.270373 | 1.270373 | 1.270373
63.07951 | 21.7166 | 15.62361 | 11.82031 | 6.092993 | 1.267764 | 1.267764 | 1.267764
63.08951 | 21.7196 | 15.61555 | 11.82009 | 6.104051 | 1.265152 | 1.265152 | 1.265152
63.09951 | 21.7469 | 15.60749 | 11.81988 | 6.139413 | 1.262536 | 1.262536 | 1.262536
63.10951 | 21.7332 | 15.59942 | 11.81967 | 6.133778 | 1.259918 | 1.259918 | 1.259918
63.1195 | 21.7509 | 15.59136 | 11.81947 | 6.159539 | 1.257298 | 1.257298 | 1.257298
63.1295 | 21.764 | 15.58329 | 11.81927 | 6.18071 | 1.254674 | 1.254674 | 1.254674
63.1395 | 21.7693 | 15.57522 | 11.81908 | 6.194082 | 1.252047 | 1.252047 | 1.252047
63.1495 | 21.7803 | 15.56714 | 11.81889 | 6.213156 | 1.249417 | 1.249417 | 1.249417
63.1595 | 21.8056 | 15.55907 | 11.81871 | 6.246531 | 1.246786 | 1.246786 | 1.246786
63.1695 | 21.8071 | 15.55099 | 11.81854 | 6.256105 | 1.244152 | 1.244152 | 1.244152
63.17949 | 21.8035 | 15.54293 | 11.81837 | 6.260572 | 1.241519 | 1.241519 | 1.241519
63.18949 | 21.8375 | 15.53486 | 11.81821 | 6.302645 | 1.238882 | 1.238882 | 1.238882
63.19949 | 21.8273 | 15.52678 | 11.81805 | 6.300517 | 1.236244 | 1.236244 | 1.236244
63.20949 | 21.833 | 15.51871 | 11.8179 | 6.314287 | 1.233604 | 1.233604 | 1.233604
63.21949 | 21.8514 | 15.51065 | 11.81776 | 6.340755 | 1.230963 | 1.230963 | 1.230963
63.22948 | 21.8656 | 15.50259 | 11.81762 | 6.363011 | 1.228324 | 1.228324 | 1.228324
63.23948 | 21.8544 | 15.49453 | 11.81748 | 6.359872 | 1.225681 | 1.225681 | 1.225681
63.24948 | 21.8761 | 15.48647 | 11.81736 | 6.38963 | 1.223038 | 1.223038 | 1.223038
63.25948 | 21.8749 | 15.47842 | 11.81724 | 6.396482 | 1.220394 | 1.220394 | 1.220394
63.26948 | 21.8757 | 15.47037 | 11.81712 | 6.40533 | 1.21775 | 1.21775 | 1.21775
63.27948 | 21.8977 | 15.46233 | 11.81701 | 6.435373 | 1.215105 | 1.215105 | 1.215105
63.28947 | 21.8866 | 15.4543 | 11.81691 | 6.432301 | 1.212464 | 1.212464 | 1.212464
63.29947 | 21.9083 | 15.44627 | 11.81681 | 6.462031 | 1.20982 | 1.20982 | 1.20982
63.30947 | 21.9023 | 15.43824 | 11.81672 | 6.464055 | 1.207176 | 1.207176 | 1.207176
63.31947 | 21.9215 | 15.43023 | 11.81663 | 6.491272 | 1.204533 | 1.204533 | 1.204533
63.32947 | 21.9089 | 15.42222 | 11.81655 | 6.48668 | 1.20189 | 1.20189 | 1.20189
63.33946 | 21.917 | 15.41423 | 11.81647 | 6.502773 | 1.199251 | 1.199251 | 1.199251
63.34946 | 21.9269 | 15.40624 | 11.8164 | 6.520665 | 1.19661 | 1.19661 | 1.19661
63.35946 | 21.9385 | 15.39825 | 11.81634 | 6.540247 | 1.193971 | 1.193971 | 1.193971
63.36946 | 21.9151 | 15.39028 | 11.81628 | 6.524821 | 1.191332 | 1.191332 | 1.191332
63.37946 | 21.9342 | 15.38232 | 11.81623 | 6.551884 | 1.188695 | 1.188695 | 1.188695
63.38946 | 21.9316 | 15.37436 | 11.81618 | 6.557237 | 1.18606 | 1.18606 | 1.18606
63.39945 | 21.9321 | 15.36643 | 11.81614 | 6.565673 | 1.183428 | 1.183428 | 1.183428
63.40945 | 21.9271 | 15.3585 | 11.81611 | 6.568604 | 1.180796 | 1.180796 | 1.180796
63.41945 | 21.9291 | 15.35058 | 11.81608 | 6.578524 | 1.178166 | 1.178166 | 1.178166
63.42945 | 21.9334 | 15.34267 | 11.81605 | 6.590732 | 1.175538 | 1.175538 | 1.175538
63.43945 | 21.928 | 15.33477 | 11.81604 | 6.593228 | 1.172912 | 1.172912 | 1.172912
63.44944 | 21.9352 | 15.3269 | 11.81602 | 6.608304 | 1.170291 | 1.170291 | 1.170291
63.45944 | 21.9289 | 15.31903 | 11.81602 | 6.609874 | 1.16767 | 1.16767 | 1.16767
63.46944 | 21.9189 | 15.31117 | 11.81602 | 6.607731 | 1.165051 | 1.165051 | 1.165051
63.47944 | 21.928 | 15.30333 | 11.81602 | 6.624675 | 1.162435 | 1.162435 | 1.162435
63.48944 | 21.9189 | 15.2955 | 11.81603 | 6.623403 | 1.159822 | 1.159822 | 1.159822
63.49944 | 21.9025 | 15.28768 | 11.81605 | 6.614818 | 1.157212 | 1.157212 | 1.157212
63.50943 | 21.908 | 15.27989 | 11.81607 | 6.628111 | 1.154607 | 1.154607 | 1.154607
63.51943 | 21.897 | 15.2721 | 11.81609 | 6.624895 | 1.152003 | 1.152003 | 1.152003
63.52943 | 21.8884 | 15.26434 | 11.81613 | 6.624064 | 1.149403 | 1.149403 | 1.149403
63.53943 | 21.8751 | 15.25658 | 11.81617 | 6.618518 | 1.146806 | 1.146806 | 1.146806
63.54943 | 21.8583 | 15.24885 | 11.81621 | 6.609455 | 1.144212 | 1.144212 | 1.144212
63.55942 | 21.8553 | 15.24113 | 11.81626 | 6.614168 | 1.141624 | 1.141624 | 1.141624
63.56942 | 21.8329 | 15.23343 | 11.81631 | 6.599472 | 1.139038 | 1.139038 | 1.139038
63.57942 | 21.8376 | 15.22574 | 11.81637 | 6.611859 | 1.136455 | 1.136455 | 1.136455
63.58942 | 21.8115 | 15.21807 | 11.81644 | 6.593428 | 1.133877 | 1.133877 | 1.133877
63.59942 | 21.8017 | 15.21042 | 11.81651 | 6.59128 | 1.131302 | 1.131302 | 1.131302
63.60942 | 21.7783 | 15.20279 | 11.81659 | 6.575513 | 1.128732 | 1.128732 | 1.128732
63.61941 | 21.7691 | 15.19518 | 11.81667 | 6.573921 | 1.126169 | 1.126169 | 1.126169
63.62941 | 21.7521 | 15.18758 | 11.81676 | 6.564518 | 1.123607 | 1.123607 | 1.123607
63.63941 | 21.7279 | 15.18 | 11.81686 | 6.547896 | 1.12105 | 1.12105 | 1.12105
63.64941 | 21.7155 | 15.17245 | 11.81696 | 6.543054 | 1.118497 | 1.118497 | 1.118497
63.65941 | 21.6943 | 15.16491 | 11.81706 | 6.529394 | 1.115949 | 1.115949 | 1.115949
63.6694 | 21.6633 | 15.15739 | 11.81717 | 6.505906 | 1.113408 | 1.113408 | 1.113408
63.6794 | 21.6628 | 15.14989 | 11.81729 | 6.512905 | 1.110869 | 1.110869 | 1.110869
63.6894 | 21.6188 | 15.14242 | 11.81741 | 6.476384 | 1.108336 | 1.108336 | 1.108336
63.6994 | 21.6056 | 15.13496 | 11.81754 | 6.470643 | 1.105807 | 1.105807 | 1.105807
63.7094 | 21.5787 | 15.12752 | 11.81767 | 6.451181 | 1.103283 | 1.103283 | 1.103283
63.7194 | 21.5669 | 15.1201 | 11.81781 | 6.446798 | 1.100765 | 1.100765 | 1.100765
63.72939 | 21.5382 | 15.11271 | 11.81795 | 6.425487 | 1.098255 | 1.098255 | 1.098255
63.73939 | 21.5162 | 15.10534 | 11.8181 | 6.410861 | 1.095747 | 1.095747 | 1.095747
63.74939 | 21.5002 | 15.09799 | 11.81825 | 6.402214 | 1.093244 | 1.093244 | 1.093244
63.75939 | 21.4761 | 15.09066 | 11.81841 | 6.385444 | 1.090747 | 1.090747 | 1.090747
63.76939 | 21.4426 | 15.08335 | 11.81858 | 6.359252 | 1.088256 | 1.088256 | 1.088256
63.77938 | 21.4376 | 15.07607 | 11.81875 | 6.361532 | 1.085773 | 1.085773 | 1.085773
63.78938 | 21.4036 | 15.0688 | 11.81893 | 6.334795 | 1.083293 | 1.083293 | 1.083293
63.79938 | 21.388 | 15.06156 | 11.81911 | 6.326436 | 1.080819 | 1.080819 | 1.080819
63.80938 | 21.3593 | 15.05435 | 11.81929 | 6.304953 | 1.078351 | 1.078351 | 1.078351
63.81938 | 21.3498 | 15.04715 | 11.81949 | 6.302648 | 1.075888 | 1.075888 | 1.075888
63.82938 | 21.314 | 15.03998 | 11.81969 | 6.274019 | 1.073432 | 1.073432 | 1.073432
63.83937 | 21.2847 | 15.03284 | 11.81989 | 6.251859 | 1.070984 | 1.070984 | 1.070984
63.84937 | 21.2778 | 15.02572 | 11.8201 | 6.252083 | 1.06854 | 1.06854 | 1.06854
63.85937 | 21.254 | 15.01862 | 11.82031 | 6.235382 | 1.066102 | 1.066102 | 1.066102
63.86937 | 21.2253 | 15.01154 | 11.82053 | 6.213758 | 1.06367 | 1.06367 | 1.06367
63.87937 | 21.2168 | 15.00449 | 11.82076 | 6.212309 | 1.061245 | 1.061245 | 1.061245
63.88936 | 21.1966 | 14.99747 | 11.82099 | 6.199128 | 1.058829 | 1.058829 | 1.058829
63.89936 | 21.1656 | 14.99047 | 11.82122 | 6.17513 | 1.056416 | 1.056416 | 1.056416
63.90936 | 21.1513 | 14.98349 | 11.82146 | 6.167807 | 1.05401 | 1.05401 | 1.05401
63.91936 | 21.1286 | 14.97654 | 11.82171 | 6.152059 | 1.051611 | 1.051611 | 1.051611
63.92936 | 21.1131 | 14.96961 | 11.82196 | 6.143485 | 1.049218 | 1.049218 | 1.049218
63.93936 | 21.082 | 14.96271 | 11.82222 | 6.119287 | 1.046832 | 1.046832 | 1.046832
63.94935 | 21.0719 | 14.95585 | 11.82248 | 6.116053 | 1.044456 | 1.044456 | 1.044456
63.95935 | 21.0521 | 14.949 | 11.82275 | 6.103103 | 1.042083 | 1.042083 | 1.042083
63.96935 | 21.0204 | 14.94217 | 11.82302 | 6.078227 | 1.039718 | 1.039718 | 1.039718
63.97935 | 21.0065 | 14.93537 | 11.8233 | 6.071125 | 1.037359 | 1.037359 | 1.037359
63.98935 | 20.9829 | 14.9286 | 11.82358 | 6.054297 | 1.035007 | 1.035007 | 1.035007
63.99934 | 20.9617 | 14.92186 | 11.82387 | 6.039836 | 1.032664 | 1.032664 | 1.032664
64.00934 | 20.9447 | 14.91514 | 11.82416 | 6.029556 | 1.030327 | 1.030327 | 1.030327
64.01934 | 20.9368 | 14.90845 | 11.82446 | 6.028349 | 1.027996 | 1.027996 | 1.027996
64.02934 | 20.8985 | 14.90178 | 11.82477 | 5.996715 | 1.025672 | 1.025672 | 1.025672
64.03934 | 20.8889 | 14.89515 | 11.82508 | 5.993755 | 1.023356 | 1.023356 | 1.023356
64.04934 | 20.8718 | 14.88853 | 11.82539 | 5.983267 | 1.021047 | 1.021047 | 1.021047
64.05933 | 20.8521 | 14.88195 | 11.82571 | 5.970146 | 1.018747 | 1.018747 | 1.018747
64.06933 | 20.8193 | 14.8754 | 11.82604 | 5.943905 | 1.016452 | 1.016452 | 1.016452
64.07933 | 20.813 | 14.86886 | 11.82637 | 5.944136 | 1.014165 | 1.014165 | 1.014165
64.08933 | 20.793 | 14.86236 | 11.82671 | 5.93064 | 1.011885 | 1.011885 | 1.011885
64.09933 | 20.7695 | 14.85588 | 11.82705 | 5.913616 | 1.009612 | 1.009612 | 1.009612
64.10932 | 20.7425 | 14.84944 | 11.82739 | 5.893058 | 1.007349 | 1.007349 | 1.007349
64.11932 | 20.7333 | 14.84302 | 11.82775 | 5.89028 | 1.005092 | 1.005092 | 1.005092
64.12932 | 20.6989 | 14.83663 | 11.8281 | 5.862273 | 1.002842 | 1.002842 | 1.002842
64.13932 | 20.6808 | 14.83026 | 11.82846 | 5.850539 | 1.000599 | 1.000599 | 1.000599
64.14932 | 20.6665 | 14.82392 | 11.82883 | 5.842576 | 0.9983642 | 0.9983642 | 0.9983642
64.15932 | 20.6408 | 14.81761 | 11.8292 | 5.823186 | 0.9961369 | 0.9961369 | 0.9961369
64.16931 | 20.6205 | 14.81134 | 11.82958 | 5.809161 | 0.9939194 | 0.9939194 | 0.9939194
64.17931 | 20.6029 | 14.80509 | 11.82996 | 5.797814 | 0.9917075 | 0.9917075 | 0.9917075
64.18931 | 20.5825 | 14.79886 | 11.83035 | 5.783639 | 0.9895033 | 0.9895033 | 0.9895033
64.19931 | 20.5569 | 14.79267 | 11.83074 | 5.764234 | 0.9873072 | 0.9873072 | 0.9873072
64.20931 | 20.5372 | 14.7865 | 11.83114 | 5.750702 | 0.9851185 | 0.9851185 | 0.9851185
64.2193 | 20.5177 | 14.78036 | 11.83155 | 5.737336 | 0.9829397 | 0.9829397 | 0.9829397
64.2293 | 20.4976 | 14.77425 | 11.83195 | 5.723347 | 0.9807666 | 0.9807666 | 0.9807666
64.2393 | 20.4632 | 14.76817 | 11.83237 | 5.695029 | 0.9786014 | 0.9786014 | 0.9786014
64.2493 | 20.4634 | 14.76212 | 11.83279 | 5.701282 | 0.976444 | 0.976444 | 0.976444
64.2593 | 20.4225 | 14.75609 | 11.83321 | 5.666407 | 0.9742946 | 0.9742946 | 0.9742946
64.2693 | 20.3978 | 14.7501 | 11.83364 | 5.647703 | 0.9721531 | 0.9721531 | 0.9721531
64.27929 | 20.3789 | 14.74414 | 11.83407 | 5.634764 | 0.9700215 | 0.9700215 | 0.9700215
64.28929 | 20.3614 | 14.7382 | 11.83451 | 5.623202 | 0.9678959 | 0.9678959 | 0.9678959
64.29929 | 20.3395 | 14.73229 | 11.83495 | 5.607211 | 0.9657783 | 0.9657783 | 0.9657783
64.30929 | 20.3151 | 14.72641 | 11.8354 | 5.588691 | 0.9636687 | 0.9636687 | 0.9636687
64.31929 | 20.3004 | 14.72056 | 11.83586 | 5.579841 | 0.9615672 | 0.9615672 | 0.9615672
64.32928 | 20.2746 | 14.71474 | 11.83632 | 5.559857 | 0.9594757 | 0.9594757 | 0.9594757
64.33928 | 20.248 | 14.70895 | 11.83678 | 5.539049 | 0.9573902 | 0.9573902 | 0.9573902
64.34928 | 20.2288 | 14.70319 | 11.83725 | 5.525612 | 0.9553129 | 0.9553129 | 0.9553129
64.35928 | 20.2106 | 14.69745 | 11.83772 | 5.513146 | 0.9532436 | 0.9532436 | 0.9532436
64.36928 | 20.1879 | 14.69175 | 11.8382 | 5.49615 | 0.9511825 | 0.9511825 | 0.9511825
64.37928 | 20.1617 | 14.68607 | 11.83869 | 5.475625 | 0.9491294 | 0.9491294 | 0.9491294
64.38927 | 20.1405 | 14.68044 | 11.83918 | 5.460065 | 0.9470866 | 0.9470866 | 0.9470866
64.39927 | 20.1094 | 14.67482 | 11.83967 | 5.434581 | 0.9450499 | 0.9450499 | 0.9450499
64.40927 | 20.0802 | 14.66923 | 11.84017 | 5.410967 | 0.9430213 | 0.9430213 | 0.9430213
64.41927 | 20.0727 | 14.66368 | 11.84067 | 5.409024 | 0.9410011 | 0.9410011 | 0.9410011
64.42927 | 20.0463 | 14.65815 | 11.84118 | 5.388151 | 0.938989 | 0.938989 | 0.938989
64.43926 | 20.0188 | 14.65266 | 11.8417 | 5.366144 | 0.9369869 | 0.9369869 | 0.9369869
64.44926 | 19.9898 | 14.64719 | 11.84221 | 5.342612 | 0.9349913 | 0.9349913 | 0.9349913
64.45926 | 19.984 | 14.64175 | 11.84274 | 5.34225 | 0.9330039 | 0.9330039 | 0.9330039
64.46926 | 19.9445 | 14.63634 | 11.84327 | 5.308159 | 0.9310247 | 0.9310247 | 0.9310247
64.47926 | 19.9192 | 14.63096 | 11.8438 | 5.288238 | 0.9290537 | 0.9290537 | 0.9290537
64.48926 | 19.9032 | 14.62561 | 11.84434 | 5.277587 | 0.927091 | 0.927091 | 0.927091
64.49925 | 19.8809 | 14.6203 | 11.84488 | 5.260602 | 0.9251385 | 0.9251385 | 0.9251385
64.50925 | 19.8364 | 14.61501 | 11.84543 | 5.221392 | 0.9231923 | 0.9231923 | 0.9231923
64.51925 | 19.825 | 14.60975 | 11.84598 | 5.215252 | 0.9212546 | 0.9212546 | 0.9212546
64.52925 | 19.8074 | 14.60452 | 11.84654 | 5.202882 | 0.9193251 | 0.9193251 | 0.9193251
64.53925 | 19.7603 | 14.59932 | 11.84711 | 5.160982 | 0.9174038 | 0.9174038 | 0.9174038
64.54924 | 19.7384 | 14.59415 | 11.84767 | 5.144248 | 0.9154927 | 0.9154927 | 0.9154927
64.55924 | 19.7179 | 14.58901 | 11.84825 | 5.128889 | 0.913588 | 0.913588 | 0.913588
64.56924 | 19.6978 | 14.5839 | 11.84882 | 5.1139 | 0.9116917 | 0.9116917 | 0.9116917
64.57924 | 19.6482 | 14.57882 | 11.84941 | 5.069382 | 0.9098038 | 0.9098038 | 0.9098038
64.58924 | 19.6507 | 14.57377 | 11.84999 | 5.076933 | 0.9079241 | 0.9079241 | 0.9079241
64.59924 | 19.6125 | 14.56875 | 11.85059 | 5.043755 | 0.9060527 | 0.9060527 | 0.9060527
64.60923 | 19.5856 | 14.56376 | 11.85118 | 5.021842 | 0.9041915 | 0.9041915 | 0.9041915
64.61923 | 19.5584 | 14.5588 | 11.85179 | 4.999604 | 0.9023368 | 0.9023368 | 0.9023368
64.62923 | 19.5344 | 14.55386 | 11.85239 | 4.980536 | 0.9004905 | 0.9004905 | 0.9004905
64.63923 | 19.5101 | 14.54896 | 11.853 | 4.961139 | 0.8986524 | 0.8986524 | 0.8986524
64.64923 | 19.471 | 14.54409 | 11.85362 | 4.926912 | 0.8968227 | 0.8968227 | 0.8968227
64.65922 | 19.4575 | 14.53925 | 11.85424 | 4.91825 | 0.8950031 | 0.8950031 | 0.8950031
64.66922 | 19.4275 | 14.53444 | 11.85487 | 4.893063 | 0.8931901 | 0.8931901 | 0.8931901
64.67922 | 19.3962 | 14.52965 | 11.8555 | 4.866546 | 0.8913854 | 0.8913854 | 0.8913854
64.68922 | 19.3563 | 14.5249 | 11.85613 | 4.8314 | 0.889589 | 0.889589 | 0.889589
64.69922 | 19.3412 | 14.52018 | 11.85677 | 4.821024 | 0.8878009 | 0.8878009 | 0.8878009
64.70921 | 19.315 | 14.51549 | 11.85742 | 4.799513 | 0.886023 | 0.886023 | 0.886023
64.71921 | 19.2736 | 14.51082 | 11.85807 | 4.762778 | 0.8842516 | 0.8842516 | 0.8842516
64.72921 | 19.2667 | 14.50619 | 11.85872 | 4.760512 | 0.8824886 | 0.8824886 | 0.8824886
64.73921 | 19.2366 | 14.50158 | 11.85938 | 4.735017 | 0.8807338 | 0.8807338 | 0.8807338
64.74921 | 19.2054 | 14.49701 | 11.86004 | 4.708393 | 0.8789874 | 0.8789874 | 0.8789874
64.75921 | 19.1769 | 14.49246 | 11.86071 | 4.684438 | 0.8772493 | 0.8772493 | 0.8772493
64.7692 | 19.1552 | 14.48795 | 11.86139 | 4.66725 | 0.8755212 | 0.8755212 | 0.8755212
64.7792 | 19.1263 | 14.48346 | 11.86206 | 4.642837 | 0.8737997 | 0.8737997 | 0.8737997
64.7892 | 19.0931 | 14.47901 | 11.86275 | 4.614093 | 0.8720865 | 0.8720865 | 0.8720865
64.7992 | 19.0776 | 14.47458 | 11.86343 | 4.603021 | 0.8703815 | 0.8703815 | 0.8703815
64.8092 | 19.0465 | 14.47018 | 11.86413 | 4.576319 | 0.8686849 | 0.8686849 | 0.8686849
64.81919 | 19.0161 | 14.46582 | 11.86482 | 4.550283 | 0.8669982 | 0.8669982 | 0.8669982
64.82919 | 18.988 | 14.46148 | 11.86552 | 4.526521 | 0.8653183 | 0.8653183 | 0.8653183
64.83919 | 18.9681 | 14.45717 | 11.86623 | 4.510931 | 0.8636464 | 0.8636464 | 0.8636464
64.84919 | 18.9406 | 14.45289 | 11.86694 | 4.487711 | 0.8619828 | 0.8619828 | 0.8619828
64.85919 | 18.9077 | 14.44864 | 11.86766 | 4.459061 | 0.8603275 | 0.8603275 | 0.8603275
64.86919 | 18.8994 | 14.44442 | 11.86838 | 4.454982 | 0.8586805 | 0.8586805 | 0.8586805
64.87918 | 18.8659 | 14.44023 | 11.8691 | 4.42567 | 0.8570433 | 0.8570433 | 0.8570433
64.88918 | 18.8393 | 14.43607 | 11.86983 | 4.403233 | 0.8554127 | 0.8554127 | 0.8554127
64.89918 | 18.8224 | 14.43193 | 11.87056 | 4.390466 | 0.8537904 | 0.8537904 | 0.8537904
64.90918 | 18.7986 | 14.42783 | 11.8713 | 4.37077 | 0.8521763 | 0.8521763 | 0.8521763
64.91918 | 18.7704 | 14.42375 | 11.87204 | 4.346645 | 0.8505703 | 0.8505703 | 0.8505703
64.92917 | 18.7399 | 14.41971 | 11.87279 | 4.320187 | 0.8489741 | 0.8489741 | 0.8489741
64.93917 | 18.7247 | 14.4157 | 11.87354 | 4.309003 | 0.8473846 | 0.8473846 | 0.8473846
64.94917 | 18.6981 | 14.41171 | 11.8743 | 4.286391 | 0.8458032 | 0.8458032 | 0.8458032
64.95917 | 18.663 | 14.40775 | 11.87506 | 4.255249 | 0.84423 | 0.84423 | 0.84423
64.96917 | 18.6451 | 14.40382 | 11.87583 | 4.241279 | 0.8426649 | 0.8426649 | 0.8426649
64.97917 | 18.6236 | 14.39992 | 11.8766 | 4.223679 | 0.8411079 | 0.8411079 | 0.8411079
64.98916 | 18.595 | 14.39605 | 11.87737 | 4.198947 | 0.8395606 | 0.8395606 | 0.8395606
64.99916 | 18.5723 | 14.39221 | 11.87815 | 4.18009 | 0.83802 | 0.83802 | 0.83802
65.00916 | 18.5539 | 14.3884 | 11.87893 | 4.165504 | 0.8364874 | 0.8364874 | 0.8364874
65.01916 | 18.5274 | 14.38461 | 11.87972 | 4.142789 | 0.8349629 | 0.8349629 | 0.8349629
65.02916 | 18.4983 | 14.38085 | 11.88052 | 4.117445 | 0.8334465 | 0.8334465 | 0.8334465
65.03915 | 18.4825 | 14.37713 | 11.88131 | 4.105369 | 0.8319397 | 0.8319397 | 0.8319397
65.04915 | 18.4545 | 14.37343 | 11.88211 | 4.081068 | 0.8304394 | 0.8304394 | 0.8304394
65.05915 | 18.4241 | 14.36976 | 11.88292 | 4.054338 | 0.8289472 | 0.8289472 | 0.8289472
65.06915 | 18.3959 | 14.36612 | 11.88373 | 4.02978 | 0.8274629 | 0.8274629 | 0.8274629
65.07915 | 18.3822 | 14.36251 | 11.88455 | 4.019694 | 0.8259868 | 0.8259868 | 0.8259868
65.08915 | 18.348 | 14.35892 | 11.88537 | 3.989078 | 0.8245186 | 0.8245186 | 0.8245186
65.09914 | 18.3147 | 14.35537 | 11.88619 | 3.959332 | 0.8230598 | 0.8230598 | 0.8230598
65.10914 | 18.2897 | 14.35184 | 11.88702 | 3.93786 | 0.8216076 | 0.8216076 | 0.8216076
65.11914 | 18.2753 | 14.34834 | 11.88785 | 3.926958 | 0.8201638 | 0.8201638 | 0.8201638
65.12914 | 18.2403 | 14.34487 | 11.88869 | 3.895429 | 0.8187275 | 0.8187275 | 0.8187275
65.13914 | 18.2117 | 14.34143 | 11.88953 | 3.870273 | 0.8172991 | 0.8172991 | 0.8172991
65.14913 | 18.1932 | 14.33802 | 11.89038 | 3.855185 | 0.81588 | 0.81588 | 0.81588
65.15913 | 18.1644 | 14.33463 | 11.89123 | 3.829772 | 0.8144675 | 0.8144675 | 0.8144675
65.16913 | 18.1243 | 14.33127 | 11.89208 | 3.793031 | 0.8130628 | 0.8130628 | 0.8130628
65.17913 | 18.1142 | 14.32794 | 11.89294 | 3.786262 | 0.811666 | 0.811666 | 0.811666
65.18913 | 18.0841 | 14.32463 | 11.8938 | 3.759465 | 0.810277 | 0.810277 | 0.810277
65.19913 | 18.0468 | 14.32136 | 11.89467 | 3.72544 | 0.8088959 | 0.8088959 | 0.8088959
65.20912 | 18.0131 | 14.31812 | 11.89554 | 3.694985 | 0.807524 | 0.807524 | 0.807524
65.21912 | 17.9938 | 14.3149 | 11.89642 | 3.678904 | 0.8061584 | 0.8061584 | 0.8061584
65.22912 | 17.9671 | 14.3117 | 11.8973 | 3.655396 | 0.8048007 | 0.8048007 | 0.8048007
65.23912 | 17.9197 | 14.30854 | 11.89819 | 3.611161 | 0.8034508 | 0.8034508 | 0.8034508
65.24912 | 17.8951 | 14.3054 | 11.89908 | 3.589698 | 0.8021085 | 0.8021085 | 0.8021085
65.25911 | 17.8754 | 14.3023 | 11.89997 | 3.573104 | 0.8007754 | 0.8007754 | 0.8007754
65.26911 | 17.843 | 14.29921 | 11.90087 | 3.543786 | 0.7994487 | 0.7994487 | 0.7994487
65.27911 | 17.8062 | 14.29616 | 11.90177 | 3.51004 | 0.7981296 | 0.7981296 | 0.7981296
65.28911 | 17.7915 | 14.29313 | 11.90268 | 3.498367 | 0.7968182 | 0.7968182 | 0.7968182
65.29911 | 17.7567 | 14.29013 | 11.90359 | 3.466567 | 0.7955146 | 0.7955146 | 0.7955146
65.30911 | 17.7218 | 14.28716 | 11.9045 | 3.434639 | 0.7942186 | 0.7942186 | 0.7942186
65.3191 | 17.6984 | 14.28422 | 11.90542 | 3.414182 | 0.7929314 | 0.7929314 | 0.7929314
65.3291 | 17.6759 | 14.2813 | 11.90635 | 3.3946 | 0.7916506 | 0.7916506 | 0.7916506
65.3391 | 17.6437 | 14.27841 | 11.90728 | 3.365292 | 0.7903774 | 0.7903774 | 0.7903774
65.3491 | 17.6051 | 14.27554 | 11.90821 | 3.329556 | 0.7891117 | 0.7891117 | 0.7891117
65.3591 | 17.5862 | 14.27271 | 11.90915 | 3.313493 | 0.7878538 | 0.7878538 | 0.7878538
65.36909 | 17.5622 | 14.2699 | 11.91009 | 3.2923 | 0.7866047 | 0.7866047 | 0.7866047
65.37909 | 17.524 | 14.26712 | 11.91103 | 3.256884 | 0.7853616 | 0.7853616 | 0.7853616
65.38909 | 17.4899 | 14.26436 | 11.91198 | 3.225541 | 0.7841262 | 0.7841262 | 0.7841262
65.39909 | 17.4742 | 14.26163 | 11.91293 | 3.212572 | 0.7828982 | 0.7828982 | 0.7828982
65.40909 | 17.4544 | 14.25892 | 11.91389 | 3.195476 | 0.7816776 | 0.7816776 | 0.7816776
65.41909 | 17.4173 | 14.25625 | 11.91485 | 3.161053 | 0.7804644 | 0.7804644 | 0.7804644
65.42908 | 17.4032 | 14.2536 | 11.91582 | 3.149602 | 0.7792599 | 0.7792599 | 0.7792599
65.43908 | 17.3788 | 14.25097 | 11.91679 | 3.127826 | 0.7780616 | 0.7780616 | 0.7780616
65.44908 | 17.3463 | 14.24838 | 11.91776 | 3.097924 | 0.7768707 | 0.7768707 | 0.7768707
65.45908 | 17.3225 | 14.2458 | 11.91874 | 3.076696 | 0.7756873 | 0.7756873 | 0.7756873
65.46908 | 17.2978 | 14.24326 | 11.91972 | 3.054542 | 0.7745111 | 0.7745111 | 0.7745111
65.47907 | 17.2792 | 14.24074 | 11.92071 | 3.038459 | 0.7733432 | 0.7733432 | 0.7733432
65.48907 | 17.2437 | 14.23825 | 11.9217 | 3.005453 | 0.7721817 | 0.7721817 | 0.7721817
65.49907 | 17.2275 | 14.23578 | 11.9227 | 2.991721 | 0.7710274 | 0.7710274 | 0.7710274
65.50907 | 17.1988 | 14.23334 | 11.9237 | 2.965463 | 0.7698804 | 0.7698804 | 0.7698804
65.51907 | 17.1702 | 14.23092 | 11.9247 | 2.939279 | 0.7687406 | 0.7687406 | 0.7687406
65.52907 | 17.1379 | 14.22853 | 11.92571 | 2.909369 | 0.7676081 | 0.7676081 | 0.7676081
65.53906 | 17.1238 | 14.22617 | 11.92672 | 2.897631 | 0.7664838 | 0.7664838 | 0.7664838
65.54906 | 17.104 | 14.22383 | 11.92773 | 2.88017 | 0.7653657 | 0.7653657 | 0.7653657
65.55906 | 17.0645 | 14.22152 | 11.92875 | 2.842983 | 0.7642547 | 0.7642547 | 0.7642547
65.56906 | 17.0547 | 14.21923 | 11.92978 | 2.835471 | 0.7631508 | 0.7631508 | 0.7631508
65.57906 | 17.0292 | 14.21697 | 11.9308 | 2.812234 | 0.7620541 | 0.7620541 | 0.7620541
65.58905 | 17.0017 | 14.21473 | 11.93184 | 2.786968 | 0.7609655 | 0.7609655 | 0.7609655
65.59905 | 16.9647 | 14.21252 | 11.93287 | 2.75218 | 0.759883 | 0.759883 | 0.759883
65.60905 | 16.955 | 14.21033 | 11.93391 | 2.744667 | 0.7588075 | 0.7588075 | 0.7588075
65.61905 | 16.9263 | 14.20817 | 11.93495 | 2.718128 | 0.757739 | 0.757739 | 0.757739
65.62905 | 16.8934 | 14.20604 | 11.936 | 2.687365 | 0.7566776 | 0.7566776 | 0.7566776
65.63905 | 16.8713 | 14.20392 | 11.93705 | 2.667376 | 0.7556231 | 0.7556231 | 0.7556231
65.64904 | 16.8538 | 14.20184 | 11.93811 | 2.651961 | 0.7545767 | 0.7545767 | 0.7545767
65.65904 | 16.8161 | 14.19978 | 11.93917 | 2.616322 | 0.7535362 | 0.7535362 | 0.7535362
65.66904 | 16.7829 | 14.19774 | 11.94023 | 2.585159 | 0.7525026 | 0.7525026 | 0.7525026
65.67904 | 16.7654 | 14.19573 | 11.9413 | 2.569672 | 0.7514759 | 0.7514759 | 0.7514759
65.68904 | 16.7442 | 14.19374 | 11.94237 | 2.550459 | 0.7504561 | 0.7504561 | 0.7504561
65.69903 | 16.7089 | 14.19178 | 11.94345 | 2.51712 | 0.7494442 | 0.7494442 | 0.7494442
65.70903 | 16.6848 | 14.18984 | 11.94453 | 2.494959 | 0.7484381 | 0.7484381 | 0.7484381
65.71903 | 16.6639 | 14.18793 | 11.94561 | 2.475973 | 0.7474389 | 0.7474389 | 0.7474389
65.72903 | 16.6374 | 14.18604 | 11.9467 | 2.451363 | 0.7464465 | 0.7464465 | 0.7464465
65.73903 | 16.5991 | 14.18417 | 11.94779 | 2.414928 | 0.7454608 | 0.7454608 | 0.7454608
65.74903 | 16.5886 | 14.18233 | 11.94888 | 2.40627 | 0.7444819 | 0.7444819 | 0.7444819
65.75902 | 16.5584 | 14.18051 | 11.94998 | 2.377885 | 0.7435107 | 0.7435107 | 0.7435107
65.76902 | 16.5309 | 14.17872 | 11.95109 | 2.352178 | 0.7425453 | 0.7425453 | 0.7425453
65.77902 | 16.5026 | 14.17695 | 11.95219 | 2.325648 | 0.7415866 | 0.7415866 | 0.7415866
65.78902 | 16.4831 | 14.17521 | 11.9533 | 2.307893 | 0.7406345 | 0.7406345 | 0.7406345
65.79902 | 16.4507 | 14.17349 | 11.95442 | 2.277214 | 0.7396891 | 0.7396891 | 0.7396891
65.80901 | 16.4219 | 14.17179 | 11.95554 | 2.25011 | 0.7387512 | 0.7387512 | 0.7387512
65.81901 | 16.4036 | 14.17012 | 11.95666 | 2.233484 | 0.7378191 | 0.7378191 | 0.7378191
65.82901 | 16.3832 | 14.16847 | 11.95778 | 2.214735 | 0.7368935 | 0.7368935 | 0.7368935
65.83901 | 16.3556 | 14.16684 | 11.95891 | 2.188762 | 0.7359745 | 0.7359745 | 0.7359745
65.84901 | 16.3284 | 14.16523 | 11.96005 | 2.163165 | 0.735062 | 0.735062 | 0.735062
65.85901 | 16.3142 | 14.16365 | 11.96119 | 2.150545 | 0.7341561 | 0.7341561 | 0.7341561
65.869 | 16.2944 | 14.1621 | 11.96233 | 2.1323 | 0.7332576 | 0.7332576 | 0.7332576
65.879 | 16.2662 | 14.16057 | 11.96347 | 2.105634 | 0.7323646 | 0.7323646 | 0.7323646
65.889 | 16.2399 | 14.15906 | 11.96462 | 2.080844 | 0.7314782 | 0.7314782 | 0.7314782
65.899 | 16.2276 | 14.15757 | 11.96577 | 2.070031 | 0.7305981 | 0.7305981 | 0.7305981
65.909 | 16.2006 | 14.1561 | 11.96693 | 2.044496 | 0.7297245 | 0.7297245 | 0.7297245
65.91899 | 16.173 | 14.15466 | 11.96809 | 2.018335 | 0.7288581 | 0.7288581 | 0.7288581
65.92899 | 16.1579 | 14.15325 | 11.96925 | 2.004654 | 0.7279973 | 0.7279973 | 0.7279973
65.93899 | 16.1317 | 14.15185 | 11.97042 | 1.979849 | 0.7271428 | 0.7271428 | 0.7271428
65.94899 | 16.1127 | 14.15048 | 11.97159 | 1.962222 | 0.7262946 | 0.7262946 | 0.7262946
65.95899 | 16.0873 | 14.14913 | 11.97277 | 1.938172 | 0.7254528 | 0.7254528 | 0.7254528
65.96899 | 16.0719 | 14.1478 | 11.97395 | 1.924099 | 0.7246173 | 0.7246173 | 0.7246173
65.97898 | 16.0511 | 14.1465 | 11.97513 | 1.904603 | 0.7237888 | 0.7237888 | 0.7237888
65.98898 | 16.0252 | 14.14521 | 11.97632 | 1.879986 | 0.7229658 | 0.7229658 | 0.7229658
65.99898 | 16.0131 | 14.14395 | 11.97751 | 1.869146 | 0.722149 | 0.722149 | 0.722149
66.00898 | 15.99 | 14.14272 | 11.9787 | 1.847284 | 0.7213384 | 0.7213384 | 0.7213384
66.01898 | 15.9724 | 14.1415 | 11.9799 | 1.830899 | 0.720534 | 0.720534 | 0.720534
66.02897 | 15.9469 | 14.14031 | 11.9811 | 1.806591 | 0.7197365 | 0.7197365 | 0.7197365
66.03897 | 15.9362 | 14.13914 | 11.9823 | 1.797063 | 0.7189444 | 0.7189444 | 0.7189444
66.04897 | 15.9186 | 14.13799 | 11.98351 | 1.780612 | 0.7181585 | 0.7181585 | 0.7181585
66.05897 | 15.891 | 14.13686 | 11.98472 | 1.754139 | 0.7173787 | 0.7173787 | 0.7173787
66.06897 | 15.8836 | 14.13576 | 11.98594 | 1.747845 | 0.7166049 | 0.7166049 | 0.7166049
66.07897 | 15.8537 | 14.13467 | 11.98716 | 1.719028 | 0.7158372 | 0.7158372 | 0.7158372
66.08896 | 15.843 | 14.13361 | 11.98838 | 1.709389 | 0.7150763 | 0.7150763 | 0.7150763
66.09896 | 15.8219 | 14.13257 | 11.98961 | 1.689329 | 0.7143206 | 0.7143206 | 0.7143206
66.10896 | 15.8114 | 14.13155 | 11.99084 | 1.679848 | 0.713571 | 0.713571 | 0.713571
66.11896 | 15.8039 | 14.13056 | 11.99207 | 1.673345 | 0.7128273 | 0.7128273 | 0.7128273
66.12896 | 15.7857 | 14.12958 | 11.99331 | 1.65612 | 0.7120897 | 0.7120897 | 0.7120897
66.13895 | 15.7675 | 14.12863 | 11.99455 | 1.638874 | 0.7113586 | 0.7113586 | 0.7113586
66.14895 | 15.7667 | 14.12769 | 11.9958 | 1.639007 | 0.7106328 | 0.7106328 | 0.7106328
66.15895 | 15.7485 | 14.12678 | 11.99704 | 1.621718 | 0.7099129 | 0.7099129 | 0.7099129
66.16895 | 15.7297 | 14.12589 | 11.9983 | 1.603808 | 0.7091988 | 0.7091988 | 0.7091988
66.17895 | 15.7325 | 14.12502 | 11.99955 | 1.607478 | 0.7084907 | 0.7084907 | 0.7084907
66.18895 | 15.7242 | 14.12417 | 12.00081 | 1.600026 | 0.7077884 | 0.7077884 | 0.7077884
66.19894 | 15.7152 | 14.12335 | 12.00207 | 1.591851 | 0.7070929 | 0.7070929 | 0.7070929
66.20894 | 15.7021 | 14.12254 | 12.00334 | 1.579557 | 0.7064022 | 0.7064022 | 0.7064022
66.21894 | 15.6941 | 14.12176 | 12.00461 | 1.572342 | 0.7057173 | 0.7057173 | 0.7057173
66.22894 | 15.6955 | 14.12099 | 12.00588 | 1.574507 | 0.7050382 | 0.7050382 | 0.7050382
66.23894 | 15.6911 | 14.12025 | 12.00715 | 1.570851 | 0.7043648 | 0.7043648 | 0.7043648
66.24893 | 15.6845 | 14.11953 | 12.00843 | 1.564973 | 0.7036978 | 0.7036978 | 0.7036978
66.25893 | 15.6924 | 14.11882 | 12.00972 | 1.573576 | 0.7030358 | 0.7030358 | 0.7030358
66.26893 | 15.6956 | 14.11814 | 12.011 | 1.577458 | 0.7023796 | 0.7023796 | 0.7023796
66.27893 | 15.6887 | 14.11748 | 12.01229 | 1.571219 | 0.701729 | 0.701729 | 0.701729
66.28893 | 15.6992 | 14.11684 | 12.01359 | 1.58236 | 0.7010841 | 0.7010841 | 0.7010841
66.29893 | 15.7083 | 14.11622 | 12.01488 | 1.592081 | 0.7004448 | 0.7004448 | 0.7004448
66.30892 | 15.709 | 14.11562 | 12.01618 | 1.593381 | 0.6998117 | 0.6998117 | 0.6998117
66.31892 | 15.7148 | 14.11504 | 12.01749 | 1.599761 | 0.6991837 | 0.6991837 | 0.6991837
66.32892 | 15.7324 | 14.11448 | 12.0188 | 1.617921 | 0.6985611 | 0.6985611 | 0.6985611
66.33892 | 15.7391 | 14.11394 | 12.02011 | 1.625161 | 0.6979442 | 0.6979442 | 0.6979442
66.34892 | 15.7472 | 14.11342 | 12.02142 | 1.633781 | 0.6973329 | 0.6973329 | 0.6973329
66.35891 | 15.7622 | 14.11292 | 12.02274 | 1.649281 | 0.6967276 | 0.6967276 | 0.6967276
66.36891 | 15.7822 | 14.11244 | 12.02406 | 1.669761 | 0.6961273 | 0.6961273 | 0.6961273
66.37891 | 15.7961 | 14.11198 | 12.02538 | 1.684121 | 0.6955324 | 0.6955324 | 0.6955324
66.38891 | 15.8236 | 14.11154 | 12.02671 | 1.712061 | 0.694943 | 0.694943 | 0.694943
66.39891 | 15.8406 | 14.11112 | 12.02804 | 1.729482 | 0.6943591 | 0.6943591 | 0.6943591
66.40891 | 15.867 | 14.11072 | 12.02937 | 1.756283 | 0.6937806 | 0.6937806 | 0.6937806
66.4189 | 15.8916 | 14.11034 | 12.03071 | 1.781265 | 0.6932081 | 0.6932081 | 0.6932081
66.4289 | 15.9173 | 14.10997 | 12.03205 | 1.807326 | 0.6926405 | 0.6926405 | 0.6926405
66.4389 | 15.9457 | 14.10963 | 12.0334 | 1.836069 | 0.6920782 | 0.6920782 | 0.6920782
66.4489 | 15.9768 | 14.10931 | 12.03474 | 1.867492 | 0.6915214 | 0.6915214 | 0.6915214
66.4589 | 16.0001 | 14.109 | 12.0361 | 1.891096 | 0.6909697 | 0.6909697 | 0.6909697
66.46889 | 16.038 | 14.10872 | 12.03745 | 1.929279 | 0.6904243 | 0.6904243 | 0.6904243
66.47889 | 16.0715 | 14.10846 | 12.03881 | 1.963044 | 0.6898834 | 0.6898834 | 0.6898834
66.48889 | 16.098 | 14.10821 | 12.04017 | 1.98979 | 0.6893478 | 0.6893478 | 0.6893478
66.49889 | 16.1301 | 14.10798 | 12.04153 | 2.022117 | 0.6888176 | 0.6888176 | 0.6888176
66.50889 | 16.1725 | 14.10778 | 12.0429 | 2.064725 | 0.6882926 | 0.6882926 | 0.6882926
66.51889 | 16.2066 | 14.10759 | 12.04427 | 2.099013 | 0.6877728 | 0.6877728 | 0.6877728
66.52888 | 16.2388 | 14.10742 | 12.04564 | 2.131383 | 0.6872589 | 0.6872589 | 0.6872589
66.53888 | 16.2851 | 14.10727 | 12.04702 | 2.177833 | 0.6867497 | 0.6867497 | 0.6867497
66.54888 | 16.318 | 14.10713 | 12.0484 | 2.210865 | 0.6862456 | 0.6862456 | 0.6862456
66.55888 | 16.3533 | 14.10702 | 12.04978 | 2.246278 | 0.6857468 | 0.6857468 | 0.6857468
66.56888 | 16.391 | 14.10693 | 12.05117 | 2.284073 | 0.6852531 | 0.6852531 | 0.6852531
66.57887 | 16.4294 | 14.10685 | 12.05256 | 2.322548 | 0.6847651 | 0.6847651 | 0.6847651
66.58887 | 16.4636 | 14.10679 | 12.05395 | 2.356805 | 0.6842818 | 0.6842818 | 0.6842818
66.59887 | 16.4985 | 14.10676 | 12.05535 | 2.391744 | 0.6838036 | 0.6838036 | 0.6838036
66.60887 | 16.5289 | 14.10674 | 12.05674 | 2.422163 | 0.6833305 | 0.6833305 | 0.6833305
66.61887 | 16.5694 | 14.10674 | 12.05815 | 2.462665 | 0.6828626 | 0.6828626 | 0.6828626
66.62887 | 16.5961 | 14.10675 | 12.05955 | 2.489348 | 0.6823997 | 0.6823997 | 0.6823997
66.63886 | 16.6235 | 14.10679 | 12.06096 | 2.516712 | 0.6819424 | 0.6819424 | 0.6819424
66.64886 | 16.6564 | 14.10684 | 12.06237 | 2.549558 | 0.6814897 | 0.6814897 | 0.6814897
66.65886 | 16.6847 | 14.10691 | 12.06379 | 2.577786 | 0.6810421 | 0.6810421 | 0.6810421
66.66886 | 16.7079 | 14.107 | 12.06521 | 2.600896 | 0.6805995 | 0.6805995 | 0.6805995
66.67886 | 16.7359 | 14.10711 | 12.06663 | 2.628787 | 0.6801619 | 0.6801619 | 0.6801619
66.68885 | 16.7564 | 14.10724 | 12.06805 | 2.649161 | 0.6797296 | 0.6797296 | 0.6797296
66.69885 | 16.7768 | 14.10738 | 12.06948 | 2.669416 | 0.6793022 | 0.6793022 | 0.6793022
66.70885 | 16.7968 | 14.10755 | 12.07091 | 2.689254 | 0.6788795 | 0.6788795 | 0.6788795
66.71885 | 16.8112 | 14.10773 | 12.07234 | 2.703473 | 0.678462 | 0.678462 | 0.678462
66.72885 | 16.8225 | 14.10793 | 12.07378 | 2.714574 | 0.6780492 | 0.6780492 | 0.6780492
66.73885 | 16.8361 | 14.10814 | 12.07522 | 2.727957 | 0.6776417 | 0.6776417 | 0.6776417
66.74884 | 16.8414 | 14.10838 | 12.07666 | 2.733023 | 0.6772392 | 0.6772392 | 0.6772392
66.75884 | 16.8415 | 14.10863 | 12.0781 | 2.732871 | 0.6768414 | 0.6768414 | 0.6768414
66.76884 | 16.8419 | 14.1089 | 12.07955 | 2.733001 | 0.6764486 | 0.6764486 | 0.6764486
66.77884 | 16.8396 | 14.10919 | 12.08101 | 2.730413 | 0.6760605 | 0.6760605 | 0.6760605
66.78884 | 16.8331 | 14.10949 | 12.08246 | 2.723607 | 0.6756774 | 0.6756774 | 0.6756774
66.79883 | 16.8307 | 14.10982 | 12.08392 | 2.720885 | 0.6752995 | 0.6752995 | 0.6752995
66.80883 | 16.8146 | 14.11016 | 12.08538 | 2.704444 | 0.6749262 | 0.6749262 | 0.6749262
66.81883 | 16.8044 | 14.11051 | 12.08684 | 2.693886 | 0.6745576 | 0.6745576 | 0.6745576
66.82883 | 16.7817 | 14.11089 | 12.08831 | 2.67081 | 0.674194 | 0.674194 | 0.674194
66.83883 | 16.7568 | 14.11128 | 12.08978 | 2.645517 | 0.6738351 | 0.6738351 | 0.6738351
66.84883 | 16.7343 | 14.11169 | 12.09125 | 2.622606 | 0.6734811 | 0.6734811 | 0.6734811
66.85882 | 16.7065 | 14.11212 | 12.09272 | 2.594379 | 0.6731322 | 0.6731322 | 0.6731322
66.86882 | 16.6716 | 14.11257 | 12.0942 | 2.559033 | 0.6727878 | 0.6727878 | 0.6727878
66.87882 | 16.6301 | 14.11303 | 12.09568 | 2.517071 | 0.6724482 | 0.6724482 | 0.6724482
66.88882 | 16.5957 | 14.11351 | 12.09717 | 2.482191 | 0.6721134 | 0.6721134 | 0.6721134
66.89882 | 16.5486 | 14.11401 | 12.09866 | 2.434593 | 0.6717833 | 0.6717833 | 0.6717833
66.90881 | 16.5009 | 14.11452 | 12.10015 | 2.38638 | 0.6714583 | 0.6714583 | 0.6714583
66.91881 | 16.4437 | 14.11505 | 12.10164 | 2.328648 | 0.6711377 | 0.6711377 | 0.6711377
66.92881 | 16.4003 | 14.1156 | 12.10313 | 2.2847 | 0.670822 | 0.670822 | 0.670822
66.93881 | 16.3433 | 14.11617 | 12.10463 | 2.227134 | 0.6705109 | 0.6705109 | 0.6705109
66.94881 | 16.2814 | 14.11675 | 12.10613 | 2.164652 | 0.6702045 | 0.6702045 | 0.6702045
66.95881 | 16.2233 | 14.11735 | 12.10764 | 2.105952 | 0.6699028 | 0.6699028 | 0.6699028
66.9688 | 16.1614 | 14.11796 | 12.10915 | 2.043436 | 0.6696061 | 0.6696061 | 0.6696061
66.9788 | 16.0965 | 14.1186 | 12.11066 | 1.977903 | 0.6693138 | 0.6693138 | 0.6693138
66.9888 | 16.0251 | 14.11925 | 12.11217 | 1.905853 | 0.6690262 | 0.6690262 | 0.6690262
66.9988 | 15.955 | 14.11991 | 12.11368 | 1.835085 | 0.6687433 | 0.6687433 | 0.6687433
67.0088 | 15.8861 | 14.1206 | 12.1152 | 1.765501 | 0.6684651 | 0.6684651 | 0.6684651
67.01879 | 15.8147 | 14.1213 | 12.11672 | 1.693401 | 0.6681917 | 0.6681917 | 0.6681917
67.02879 | 15.7315 | 14.12202 | 12.11825 | 1.609484 | 0.6679227 | 0.6679227 | 0.6679227
67.03879 | 15.6599 | 14.12275 | 12.11977 | 1.53715 | 0.6676584 | 0.6676584 | 0.6676584
67.04879 | 15.5891 | 14.1235 | 12.1213 | 1.465599 | 0.6673987 | 0.6673987 | 0.6673987
67.05879 | 15.5095 | 14.12427 | 12.12284 | 1.385232 | 0.6671437 | 0.6671437 | 0.6671437
67.06879 | 15.4281 | 14.12505 | 12.12437 | 1.303048 | 0.6668932 | 0.6668932 | 0.6668932
67.07878 | 15.359 | 14.12585 | 12.12591 | 1.233148 | 0.6666476 | 0.6666476 | 0.6666476
67.08878 | 15.2893 | 14.12667 | 12.12745 | 1.162631 | 0.6664063 | 0.6664063 | 0.6664063
67.09878 | 15.2056 | 14.1275 | 12.12899 | 1.078097 | 0.6661697 | 0.6661697 | 0.6661697
67.10878 | 15.1275 | 14.12835 | 12.13054 | 0.9991472 | 0.6659376 | 0.6659376 | 0.6659376
67.11878 | 15.0596 | 14.12922 | 12.13209 | 0.9303806 | 0.6657101 | 0.6657101 | 0.6657101
67.12877 | 14.9887 | 14.1301 | 12.13364 | 0.8585989 | 0.6654873 | 0.6654873 | 0.6654873
67.13877 | 14.9102 | 14.131 | 12.13519 | 0.7791994 | 0.6652689 | 0.6652689 | 0.6652689
67.14877 | 14.8391 | 14.13192 | 12.13675 | 0.7071839 | 0.6650551 | 0.6650551 | 0.6650551
67.15877 | 14.7733 | 14.13285 | 12.13831 | 0.640452 | 0.6648458 | 0.6648458 | 0.6648458
67.16877 | 14.6967 | 14.1338 | 12.13987 | 0.5629038 | 0.664641 | 0.664641 | 0.664641
67.17877 | 14.6244 | 14.13476 | 12.14144 | 0.4896394 | 0.6644408 | 0.6644408 | 0.6644408
67.18876 | 14.5614 | 14.13574 | 12.143 | 0.4256597 | 0.6642453 | 0.6642453 | 0.6642453
67.19876 | 14.5002 | 14.13674 | 12.14457 | 0.3634628 | 0.6640541 | 0.6640541 | 0.6640541
67.20876 | 14.4389 | 14.13775 | 12.14615 | 0.3011497 | 0.6638674 | 0.6638674 | 0.6638674
67.21876 | 14.3704 | 14.13878 | 12.14772 | 0.2316205 | 0.6636853 | 0.6636853 | 0.6636853
67.22876 | 14.3192 | 14.13982 | 12.1493 | 0.1793753 | 0.6635076 | 0.6635076 | 0.6635076
67.23875 | 14.2673 | 14.14089 | 12.15088 | 0.126415 | 0.6633346 | 0.6633346 | 0.6633346
67.24875 | 14.2085 | 14.14196 | 12.15246 | 0.06653764 | 0.6631659 | 0.6631659 | 0.6631659
67.25875 | 14.145 | 14.14306 | 12.15405 | 0.001944246 | 0.6630017 | 0.6630017 | 0.6630017
67.26875 | 14.1095 | 14.14417 | 12.15564 | -0.03466527 | 0.662842 | 0.662842 | 0.662842
67.27875 | 14.0589 | 14.14529 | 12.15723 | -0.08639066 | 0.6626867 | 0.6626867 | 0.6626867
67.28875 | 14.0129 | 14.14643 | 12.15882 | -0.1335319 | 0.6625359 | 0.6625359 | 0.6625359
67.29874 | 13.9619 | 14.14759 | 12.16042 | -0.185688 | 0.6623897 | 0.6623897 | 0.6623897
67.30874 | 13.9214 | 14.14876 | 12.16202 | -0.2273613 | 0.6622478 | 0.6622478 | 0.6622478
67.31874 | 13.8863 | 14.14995 | 12.16362 | -0.2636502 | 0.6621104 | 0.6621104 | 0.6621104
67.32874 | 13.8498 | 14.15116 | 12.16522 | -0.3013551 | 0.6619773 | 0.6619773 | 0.6619773
67.33874 | 13.8088 | 14.15238 | 12.16683 | -0.3435758 | 0.6618488 | 0.6618488 | 0.6618488
67.34873 | 13.7923 | 14.15361 | 12.16844 | -0.361311 | 0.6617248 | 0.6617248 | 0.6617248
67.35873 | 13.7611 | 14.15486 | 12.17005 | -0.3937632 | 0.661605 | 0.661605 | 0.661605
67.36873 | 13.7327 | 14.15613 | 12.17166 | -0.4234311 | 0.6614897 | 0.6614897 | 0.6614897
67.37873 | 13.7063 | 14.15741 | 12.17328 | -0.4511148 | 0.6613788 | 0.6613788 | 0.6613788
67.38873 | 13.693 | 14.15871 | 12.1749 | -0.4657142 | 0.6612723 | 0.6612723 | 0.6612723
67.39873 | 13.6666 | 14.16003 | 12.17652 | -0.4934293 | 0.6611703 | 0.6611703 | 0.6611703
67.40872 | 13.6461 | 14.16136 | 12.17814 | -0.5152587 | 0.6610727 | 0.6610727 | 0.6610727
67.41872 | 13.6291 | 14.16271 | 12.17977 | -0.5336056 | 0.6609796 | 0.6609796 | 0.6609796
67.42872 | 13.618 | 14.16407 | 12.1814 | -0.5460668 | 0.6608905 | 0.6608905 | 0.6608905
67.43872 | 13.5989 | 14.16544 | 12.18303 | -0.5665449 | 0.6608062 | 0.6608062 | 0.6608062
67.44872 | 13.5861 | 14.16684 | 12.18466 | -0.5807374 | 0.6607258 | 0.6607258 | 0.6607258
67.45871 | 13.5786 | 14.16824 | 12.18629 | -0.5896446 | 0.6606502 | 0.6606502 | 0.6606502
67.46871 | 13.5764 | 14.16967 | 12.18793 | -0.5932694 | 0.660579 | 0.660579 | 0.660579
67.47871 | 13.5666 | 14.17111 | 12.18957 | -0.6045084 | 0.6605118 | 0.6605118 | 0.6605118
67.48871 | 13.561 | 14.17256 | 12.19122 | -0.611564 | 0.6604494 | 0.6604494 | 0.6604494
67.49871 | 13.5556 | 14.17403 | 12.19286 | -0.6184339 | 0.6603909 | 0.6603909 | 0.6603909
67.50871 | 13.5539 | 14.17552 | 12.19451 | -0.6216204 | 0.6603371 | 0.6603371 | 0.6603371
67.5187 | 13.552 | 14.17702 | 12.19616 | -0.6250202 | 0.6602876 | 0.6602876 | 0.6602876
67.5287 | 13.5459 | 14.17854 | 12.19781 | -0.6326369 | 0.6602424 | 0.6602424 | 0.6602424
67.5387 | 13.5427 | 14.18007 | 12.19946 | -0.6373689 | 0.6602015 | 0.6602015 | 0.6602015
67.5487 | 13.545 | 14.18162 | 12.20112 | -0.6366164 | 0.6601649 | 0.6601649 | 0.6601649
67.5587 | 13.5437 | 14.18318 | 12.20278 | -0.639479 | 0.6601327 | 0.6601327 | 0.6601327
67.56869 | 13.5376 | 14.18476 | 12.20444 | -0.6471554 | 0.6601048 | 0.6601048 | 0.6601048
67.57869 | 13.5376 | 14.18635 | 12.2061 | -0.6487487 | 0.6600813 | 0.6600813 | 0.6600813
67.58869 | 13.5395 | 14.18796 | 12.20777 | -0.6484572 | 0.660062 | 0.660062 | 0.660062
67.59869 | 13.5397 | 14.18958 | 12.20944 | -0.649881 | 0.6600471 | 0.6600471 | 0.6600471
67.60869 | 13.5379 | 14.19122 | 12.21111 | -0.65332 | 0.6600365 | 0.6600365 | 0.6600365
67.61869 | 13.5415 | 14.19287 | 12.21278 | -0.6513742 | 0.6600302 | 0.6600302 | 0.6600302
67.62868 | 13.5452 | 14.19454 | 12.21446 | -0.6493417 | 0.6600282 | 0.6600282 | 0.6600282
67.63868 | 13.5424 | 14.19623 | 12.21613 | -0.6538263 | 0.6600305 | 0.6600305 | 0.6600305
67.64868 | 13.5406 | 14.19793 | 12.21781 | -0.6573259 | 0.6600371 | 0.6600371 | 0.6600371
67.65868 | 13.5444 | 14.19964 | 12.2195 | -0.6552407 | 0.6600481 | 0.6600481 | 0.6600481
67.66868 | 13.5436 | 14.20137 | 12.22118 | -0.6577705 | 0.6600633 | 0.6600633 | 0.6600633
67.67867 | 13.5334 | 14.20311 | 12.22287 | -0.6697132 | 0.6600826 | 0.6600826 | 0.6600826
67.68867 | 13.5336 | 14.20487 | 12.22455 | -0.6712739 | 0.6601067 | 0.6601067 | 0.6601067
67.69867 | 13.5366 | 14.20665 | 12.22624 | -0.6700481 | 0.6601345 | 0.6601345 | 0.6601345
67.70867 | 13.5271 | 14.20844 | 12.22794 | -0.6813389 | 0.6601671 | 0.6601671 | 0.6601671
67.71867 | 13.5212 | 14.21024 | 12.22963 | -0.6890431 | 0.6602034 | 0.6602034 | 0.6602034
67.72867 | 13.5174 | 14.21206 | 12.23133 | -0.694664 | 0.6602447 | 0.6602447 | 0.6602447
67.73866 | 13.5066 | 14.2139 | 12.23303 | -0.7072966 | 0.6602896 | 0.6602896 | 0.6602896
67.74866 | 13.5036 | 14.21575 | 12.23473 | -0.7121465 | 0.6603391 | 0.6603391 | 0.6603391
67.75866 | 13.4982 | 14.21761 | 12.23643 | -0.7194118 | 0.660393 | 0.660393 | 0.660393
67.76866 | 13.4872 | 14.21949 | 12.23814 | -0.732291 | 0.6604507 | 0.6604507 | 0.6604507
67.77866 | 13.4781 | 14.22139 | 12.23985 | -0.7432861 | 0.6605132 | 0.6605132 | 0.6605132
67.78865 | 13.4634 | 14.22329 | 12.24155 | -0.7598931 | 0.6605794 | 0.6605794 | 0.6605794
67.79865 | 13.4542 | 14.22522 | 12.24327 | -0.7710175 | 0.6606502 | 0.6606502 | 0.6606502
67.80865 | 13.4412 | 14.22716 | 12.24498 | -0.7859566 | 0.6607251 | 0.6607251 | 0.6607251
67.81865 | 13.4264 | 14.22911 | 12.2467 | -0.8027104 | 0.6608043 | 0.6608043 | 0.6608043
67.82865 | 13.4082 | 14.23108 | 12.24842 | -0.8228792 | 0.6608878 | 0.6608878 | 0.6608878
67.83865 | 13.3917 | 14.23306 | 12.25014 | -0.8413627 | 0.6609755 | 0.6609755 | 0.6609755
67.84864 | 13.3682 | 14.23506 | 12.25186 | -0.866859 | 0.6610674 | 0.6610674 | 0.6610674
67.85864 | 13.3567 | 14.23707 | 12.25358 | -0.880372 | 0.6611636 | 0.6611636 | 0.6611636
67.86864 | 13.3358 | 14.2391 | 12.25531 | -0.9032996 | 0.661264 | 0.661264 | 0.661264
67.87864 | 13.3126 | 14.24114 | 12.25704 | -0.928542 | 0.6613686 | 0.6613686 | 0.6613686
67.88864 | 13.2923 | 14.2432 | 12.25877 | -0.950899 | 0.6614775 | 0.6614775 | 0.6614775
67.89863 | 13.2697 | 14.24527 | 12.2605 | -0.9755686 | 0.6615904 | 0.6615904 | 0.6615904
67.90863 | 13.2501 | 14.24735 | 12.26223 | -0.997255 | 0.6617077 | 0.6617077 | 0.6617077
67.91863 | 13.2227 | 14.24946 | 12.26397 | -1.026756 | 0.6618292 | 0.6618292 | 0.6618292
67.92863 | 13.1967 | 14.25157 | 12.26571 | -1.054872 | 0.6619549 | 0.6619549 | 0.6619549
67.93863 | 13.1719 | 14.2537 | 12.26745 | -1.081802 | 0.6620848 | 0.6620848 | 0.6620848
67.94863 | 13.1499 | 14.25585 | 12.26919 | -1.105946 | 0.6622189 | 0.6622189 | 0.6622189
67.95862 | 13.1224 | 14.258 | 12.27093 | -1.135603 | 0.6623571 | 0.6623571 | 0.6623571
67.96862 | 13.0909 | 14.26018 | 12.27268 | -1.169277 | 0.6624996 | 0.6624996 | 0.6624996
67.97862 | 13.0586 | 14.26237 | 12.27443 | -1.203765 | 0.6626463 | 0.6626463 | 0.6626463
67.98862 | 13.0331 | 14.26457 | 12.27618 | -1.231468 | 0.6627972 | 0.6627972 | 0.6627972
67.99862 | 13.0029 | 14.26679 | 12.27793 | -1.263885 | 0.6629523 | 0.6629523 | 0.6629523
68.00861 | 12.9698 | 14.26901 | 12.27968 | -1.299215 | 0.6631115 | 0.6631115 | 0.6631115
68.01861 | 12.9443 | 14.27126 | 12.28144 | -1.326961 | 0.6632749 | 0.6632749 | 0.6632749
68.02861 | 12.9198 | 14.27352 | 12.28319 | -1.353722 | 0.6634425 | 0.6634425 | 0.6634425
68.03861 | 12.8895 | 14.2758 | 12.28495 | -1.386296 | 0.6636143 | 0.6636143 | 0.6636143
68.04861 | 12.8495 | 14.27809 | 12.28671 | -1.428586 | 0.6637903 | 0.6637903 | 0.6637903
68.0586 | 12.8267 | 14.28039 | 12.28848 | -1.453687 | 0.6639702 | 0.6639702 | 0.6639702
68.0686 | 12.8023 | 14.2827 | 12.29024 | -1.480405 | 0.6641545 | 0.6641545 | 0.6641545
68.0786 | 12.7692 | 14.28504 | 12.29201 | -1.515837 | 0.664343 | 0.664343 | 0.664343
68.0886 | 12.7374 | 14.28738 | 12.29378 | -1.549984 | 0.6645356 | 0.6645356 | 0.6645356
68.0986 | 12.7108 | 14.28974 | 12.29555 | -1.578944 | 0.6647323 | 0.6647323 | 0.6647323
68.1086 | 12.6847 | 14.29212 | 12.29732 | -1.60742 | 0.6649333 | 0.6649333 | 0.6649333
68.11859 | 12.6466 | 14.29451 | 12.29909 | -1.647907 | 0.6651381 | 0.6651381 | 0.6651381
68.12859 | 12.6261 | 14.29691 | 12.30087 | -1.67081 | 0.6653474 | 0.6653474 | 0.6653474
68.13859 | 12.5996 | 14.29933 | 12.30265 | -1.699728 | 0.6655607 | 0.6655607 | 0.6655607
68.14859 | 12.5739 | 14.30176 | 12.30443 | -1.72786 | 0.6657782 | 0.6657782 | 0.6657782
68.15859 | 12.5432 | 14.30421 | 12.30621 | -1.761006 | 0.6659998 | 0.6659998 | 0.6659998
68.16858 | 12.5219 | 14.30666 | 12.30799 | -1.784763 | 0.6662253 | 0.6662253 | 0.6662253
68.17858 | 12.4979 | 14.30914 | 12.30977 | -1.811238 | 0.6664552 | 0.6664552 | 0.6664552
68.18858 | 12.4747 | 14.31163 | 12.31156 | -1.836926 | 0.6666892 | 0.6666892 | 0.6666892
68.19858 | 12.4458 | 14.31413 | 12.31335 | -1.868328 | 0.6669272 | 0.6669272 | 0.6669272
68.20858 | 12.4241 | 14.31665 | 12.31514 | -1.892545 | 0.6671695 | 0.6671695 | 0.6671695
68.21858 | 12.405 | 14.31918 | 12.31693 | -1.914176 | 0.6674158 | 0.6674158 | 0.6674158
68.22857 | 12.38 | 14.32172 | 12.31872 | -1.941718 | 0.667666 | 0.667666 | 0.667666
68.23857 | 12.3556 | 14.32428 | 12.32051 | -1.968676 | 0.6679205 | 0.6679205 | 0.6679205
68.24857 | 12.3309 | 14.32685 | 12.32231 | -1.995949 | 0.6681792 | 0.6681792 | 0.6681792
68.25857 | 12.3145 | 14.32944 | 12.32411 | -2.014935 | 0.6684419 | 0.6684419 | 0.6684419
68.26857 | 12.2917 | 14.33204 | 12.32591 | -2.040336 | 0.6687088 | 0.6687088 | 0.6687088
68.27856 | 12.2699 | 14.33465 | 12.32771 | -2.064747 | 0.6689794 | 0.6689794 | 0.6689794
68.28856 | 12.2564 | 14.33728 | 12.32951 | -2.080875 | 0.6692544 | 0.6692544 | 0.6692544
68.29856 | 12.2345 | 14.33992 | 12.33132 | -2.105418 | 0.6695335 | 0.6695335 | 0.6695335
68.30856 | 12.2148 | 14.34257 | 12.33312 | -2.127773 | 0.6698166 | 0.6698166 | 0.6698166
68.31856 | 12.1947 | 14.34524 | 12.33493 | -2.150543 | 0.6701039 | 0.6701039 | 0.6701039
68.32856 | 12.1769 | 14.34793 | 12.33674 | -2.171027 | 0.6703951 | 0.6703951 | 0.6703951
68.33855 | 12.1671 | 14.35062 | 12.33855 | -2.183521 | 0.6706902 | 0.6706902 | 0.6706902
68.34855 | 12.1443 | 14.35333 | 12.34036 | -2.209032 | 0.6709896 | 0.6709896 | 0.6709896
68.35855 | 12.1309 | 14.35606 | 12.34218 | -2.225157 | 0.6712931 | 0.6712931 | 0.6712931
68.36855 | 12.1123 | 14.3588 | 12.34399 | -2.246496 | 0.6716006 | 0.6716006 | 0.6716006
68.37855 | 12.1019 | 14.36155 | 12.34581 | -2.259648 | 0.6719122 | 0.6719122 | 0.6719122
68.38854 | 12.088 | 14.36431 | 12.34763 | -2.276311 | 0.6722275 | 0.6722275 | 0.6722275
68.39854 | 12.0708 | 14.36709 | 12.34945 | -2.296291 | 0.6725471 | 0.6725471 | 0.6725471
68.40854 | 12.0563 | 14.36988 | 12.35127 | -2.313584 | 0.6728709 | 0.6728709 | 0.6728709
68.41854 | 12.0549 | 14.37269 | 12.35309 | -2.31779 | 0.6731985 | 0.6731985 | 0.6731985
68.42854 | 12.0427 | 14.37551 | 12.35492 | -2.332811 | 0.6735303 | 0.6735303 | 0.6735303
68.43854 | 12.0273 | 14.37834 | 12.35675 | -2.351044 | 0.6738659 | 0.6738659 | 0.6738659
68.44853 | 12.0126 | 14.38119 | 12.35857 | -2.368589 | 0.6742054 | 0.6742054 | 0.6742054
68.45853 | 12.014 | 14.38405 | 12.3604 | -2.370051 | 0.6745493 | 0.6745493 | 0.6745493
68.46853 | 12.0055 | 14.38692 | 12.36223 | -2.381425 | 0.674897 | 0.674897 | 0.674897
68.47853 | 11.9889 | 14.38981 | 12.36407 | -2.400913 | 0.6752489 | 0.6752489 | 0.6752489
68.48853 | 11.9812 | 14.39271 | 12.3659 | -2.411514 | 0.6756046 | 0.6756046 | 0.6756046
68.49852 | 11.9811 | 14.39563 | 12.36773 | -2.414526 | 0.6759642 | 0.6759642 | 0.6759642
68.50852 | 11.9673 | 14.39855 | 12.36957 | -2.431254 | 0.676328 | 0.676328 | 0.676328
68.51852 | 11.9605 | 14.4015 | 12.37141 | -2.440996 | 0.6766958 | 0.6766958 | 0.6766958
68.52852 | 11.9545 | 14.40445 | 12.37325 | -2.449951 | 0.6770675 | 0.6770675 | 0.6770675
68.53852 | 11.9493 | 14.40742 | 12.37509 | -2.458119 | 0.6774433 | 0.6774433 | 0.6774433
68.54852 | 11.9464 | 14.4104 | 12.37693 | -2.464001 | 0.677823 | 0.677823 | 0.677823
68.55851 | 11.9397 | 14.41339 | 12.37877 | -2.473693 | 0.6782063 | 0.6782063 | 0.6782063
68.56851 | 11.9295 | 14.4164 | 12.38062 | -2.486901 | 0.678594 | 0.678594 | 0.678594
68.57851 | 11.9289 | 14.41942 | 12.38247 | -2.490522 | 0.6789856 | 0.6789856 | 0.6789856
68.58851 | 11.9252 | 14.42246 | 12.38431 | -2.497257 | 0.6793812 | 0.6793812 | 0.6793812
68.59851 | 11.9193 | 14.4255 | 12.38616 | -2.506205 | 0.6797806 | 0.6797806 | 0.6797806
68.6085 | 11.9114 | 14.42856 | 12.38801 | -2.517163 | 0.6801837 | 0.6801837 | 0.6801837
68.6185 | 11.9089 | 14.43164 | 12.38986 | -2.522737 | 0.6805911 | 0.6805911 | 0.6805911
68.6285 | 11.9041 | 14.43472 | 12.39172 | -2.530624 | 0.6810024 | 0.6810024 | 0.6810024
68.6385 | 11.894 | 14.43782 | 12.39357 | -2.543825 | 0.6814178 | 0.6814178 | 0.6814178
68.6485 | 11.8874 | 14.44094 | 12.39543 | -2.553538 | 0.6818369 | 0.6818369 | 0.6818369
68.6585 | 11.8829 | 14.44406 | 12.39728 | -2.561164 | 0.68226 | 0.68226 | 0.68226
68.66849 | 11.8801 | 14.4472 | 12.39914 | -2.567101 | 0.6826867 | 0.6826867 | 0.6826867
68.67849 | 11.8769 | 14.45035 | 12.401 | -2.573454 | 0.6831177 | 0.6831177 | 0.6831177
68.68849 | 11.8722 | 14.45352 | 12.40286 | -2.581319 | 0.6835525 | 0.6835525 | 0.6835525
68.69849 | 11.8649 | 14.4567 | 12.40472 | -2.591798 | 0.6839913 | 0.6839913 | 0.6839913
68.70849 | 11.8614 | 14.45989 | 12.40659 | -2.598489 | 0.6844339 | 0.6844339 | 0.6844339
68.71848 | 11.8563 | 14.46309 | 12.40845 | -2.60679 | 0.6848801 | 0.6848801 | 0.6848801
68.72848 | 11.854 | 14.46631 | 12.41032 | -2.612307 | 0.6853305 | 0.6853305 | 0.6853305
68.73848 | 11.8444 | 14.46954 | 12.41218 | -2.625138 | 0.6857849 | 0.6857849 | 0.6857849
68.74848 | 11.8431 | 14.47278 | 12.41405 | -2.62968 | 0.686243 | 0.686243 | 0.686243
68.75848 | 11.8393 | 14.47604 | 12.41592 | -2.636736 | 0.6867051 | 0.6867051 | 0.6867051
68.76848 | 11.8289 | 14.4793 | 12.41779 | -2.650405 | 0.6871711 | 0.6871711 | 0.6871711
68.77847 | 11.8111 | 14.48258 | 12.41966 | -2.671483 | 0.6876404 | 0.6876404 | 0.6876404
68.78847 | 11.8189 | 14.48588 | 12.42153 | -2.666977 | 0.6881141 | 0.6881141 | 0.6881141
68.79847 | 11.8137 | 14.48918 | 12.42341 | -2.675484 | 0.6885916 | 0.6885916 | 0.6885916
68.80847 | 11.8072 | 14.4925 | 12.42528 | -2.685303 | 0.689073 | 0.689073 | 0.689073
68.81847 | 11.7961 | 14.49584 | 12.42716 | -2.699735 | 0.6895582 | 0.6895582 | 0.6895582
68.82846 | 11.7947 | 14.49918 | 12.42904 | -2.704477 | 0.6900468 | 0.6900468 | 0.6900468
68.83846 | 11.7938 | 14.50253 | 12.43092 | -2.708734 | 0.6905397 | 0.6905397 | 0.6905397
68.84846 | 11.7782 | 14.5059 | 12.43279 | -2.727704 | 0.6910365 | 0.6910365 | 0.6910365
68.85846 | 11.7724 | 14.50929 | 12.43468 | -2.736887 | 0.6915371 | 0.6915371 | 0.6915371
68.86846 | 11.7737 | 14.51268 | 12.43656 | -2.738982 | 0.6920414 | 0.6920414 | 0.6920414
68.87846 | 11.7649 | 14.51609 | 12.43844 | -2.75119 | 0.6925497 | 0.6925497 | 0.6925497
68.88845 | 11.7591 | 14.51951 | 12.44032 | -2.760407 | 0.6930611 | 0.6930611 | 0.6930611
68.89845 | 11.7508 | 14.52294 | 12.44221 | -2.772139 | 0.693577 | 0.693577 | 0.693577
68.90845 | 11.7407 | 14.52638 | 12.44409 | -2.785685 | 0.6940966 | 0.6940966 | 0.6940966
68.91845 | 11.7417 | 14.52984 | 12.44598 | -2.788142 | 0.6946201 | 0.6946201 | 0.6946201
68.92845 | 11.735 | 14.53331 | 12.44787 | -2.798312 | 0.6951473 | 0.6951473 | 0.6951473
68.93844 | 11.7291 | 14.53679 | 12.44976 | -2.807691 | 0.6956775 | 0.6956775 | 0.6956775
68.94844 | 11.7278 | 14.54029 | 12.45165 | -2.812486 | 0.6962126 | 0.6962126 | 0.6962126
68.95844 | 11.7269 | 14.54379 | 12.45354 | -2.816894 | 0.6967512 | 0.6967512 | 0.6967512
68.96844 | 11.7204 | 14.54731 | 12.45543 | -2.826912 | 0.6972933 | 0.6972933 | 0.6972933
68.97844 | 11.7129 | 14.55084 | 12.45733 | -2.837945 | 0.6978397 | 0.6978397 | 0.6978397
68.98844 | 11.7116 | 14.55439 | 12.45922 | -2.842788 | 0.6983893 | 0.6983893 | 0.6983893
68.99843 | 11.712 | 14.55794 | 12.46111 | -2.845941 | 0.6989424 | 0.6989424 | 0.6989424
69.00843 | 11.7048 | 14.56151 | 12.46301 | -2.85671 | 0.6994998 | 0.6994998 | 0.6994998
69.01843 | 11.7078 | 14.56509 | 12.46491 | -2.857291 | 0.7000611 | 0.7000611 | 0.7000611
69.02843 | 11.7032 | 14.56868 | 12.46681 | -2.865484 | 0.700626 | 0.700626 | 0.700626
69.03843 | 11.7001 | 14.57229 | 12.4687 | -2.872189 | 0.7011947 | 0.7011947 | 0.7011947
69.04842 | 11.7001 | 14.5759 | 12.4706 | -2.875802 | 0.7017665 | 0.7017665 | 0.7017665
69.05842 | 11.6993 | 14.57953 | 12.4725 | -2.880232 | 0.7023427 | 0.7023427 | 0.7023427
69.06842 | 11.7041 | 14.58317 | 12.47441 | -2.879073 | 0.7029226 | 0.7029226 | 0.7029226
69.07842 | 11.7048 | 14.58683 | 12.47631 | -2.882027 | 0.7035062 | 0.7035062 | 0.7035062
69.08842 | 11.7022 | 14.59049 | 12.47821 | -2.888293 | 0.7040936 | 0.7040936 | 0.7040936
69.09842 | 11.7063 | 14.59417 | 12.48012 | -2.88787 | 0.7046846 | 0.7046846 | 0.7046846
69.10841 | 11.7106 | 14.59786 | 12.48202 | -2.887257 | 0.7052788 | 0.7052788 | 0.7052788
69.11841 | 11.7048 | 14.60156 | 12.48393 | -2.896758 | 0.7058774 | 0.7058774 | 0.7058774
69.12841 | 11.7148 | 14.60527 | 12.48583 | -2.890472 | 0.7064795 | 0.7064795 | 0.7064795
69.13841 | 11.7169 | 14.609 | 12.48774 | -2.892098 | 0.7070854 | 0.7070854 | 0.7070854
69.14841 | 11.7169 | 14.61274 | 12.48965 | -2.895835 | 0.7076951 | 0.7076951 | 0.7076951
69.1584 | 11.7231 | 14.61648 | 12.49156 | -2.893381 | 0.7083078 | 0.7083078 | 0.7083078
69.1684 | 11.7231 | 14.62024 | 12.49347 | -2.897143 | 0.7089248 | 0.7089248 | 0.7089248
69.1784 | 11.7303 | 14.62402 | 12.49538 | -2.893716 | 0.7095455 | 0.7095455 | 0.7095455
69.1884 | 11.7335 | 14.6278 | 12.49729 | -2.894301 | 0.7101699 | 0.7101699 | 0.7101699
69.1984 | 11.7393 | 14.6316 | 12.4992 | -2.892298 | 0.710798 | 0.710798 | 0.710798
69.2084 | 11.7421 | 14.63541 | 12.50112 | -2.893307 | 0.7114298 | 0.7114298 | 0.7114298
69.21839 | 11.7491 | 14.63922 | 12.50303 | -2.890123 | 0.7120645 | 0.7120645 | 0.7120645
69.22839 | 11.7526 | 14.64306 | 12.50494 | -2.890456 | 0.7127036 | 0.7127036 | 0.7127036
69.23839 | 11.7565 | 14.6469 | 12.50686 | -2.8904 | 0.7133464 | 0.7133464 | 0.7133464
69.24839 | 11.7584 | 14.65076 | 12.50878 | -2.892356 | 0.7139929 | 0.7139929 | 0.7139929
69.25839 | 11.7659 | 14.65462 | 12.51069 | -2.888723 | 0.714643 | 0.714643 | 0.714643
69.26838 | 11.77 | 14.6585 | 12.51261 | -2.888499 | 0.7152961 | 0.7152961 | 0.7152961
69.27838 | 11.7721 | 14.66239 | 12.51453 | -2.89029 | 0.7159536 | 0.7159536 | 0.7159536
69.28838 | 11.774 | 14.66629 | 12.51645 | -2.892292 | 0.7166146 | 0.7166146 | 0.7166146
69.29838 | 11.7789 | 14.67021 | 12.51837 | -2.891306 | 0.7172794 | 0.7172794 | 0.7172794
69.30838 | 11.7838 | 14.67413 | 12.52029 | -2.890332 | 0.7179478 | 0.7179478 | 0.7179478
69.31838 | 11.7853 | 14.67807 | 12.52221 | -2.89277 | 0.7186198 | 0.7186198 | 0.7186198
69.32837 | 11.7884 | 14.68201 | 12.52413 | -2.893615 | 0.7192948 | 0.7192948 | 0.7192948
69.33837 | 11.79 | 14.68598 | 12.52605 | -2.895975 | 0.7199741 | 0.7199741 | 0.7199741
69.34837 | 11.7953 | 14.68995 | 12.52798 | -2.894648 | 0.7206571 | 0.7206571 | 0.7206571
69.35837 | 11.7913 | 14.69393 | 12.5299 | -2.902631 | 0.7213437 | 0.7213437 | 0.7213437
69.36837 | 11.7953 | 14.69793 | 12.53182 | -2.902627 | 0.722034 | 0.722034 | 0.722034
69.37836 | 11.7961 | 14.70193 | 12.53375 | -2.905829 | 0.722727 | 0.722727 | 0.722727
69.38836 | 11.7986 | 14.70595 | 12.53567 | -2.907348 | 0.7234246 | 0.7234246 | 0.7234246
69.39836 | 11.7988 | 14.70998 | 12.5376 | -2.911177 | 0.7241256 | 0.7241256 | 0.7241256
69.40836 | 11.7975 | 14.71402 | 12.53953 | -2.916518 | 0.7248305 | 0.7248305 | 0.7248305
69.41836 | 11.7933 | 14.71807 | 12.54145 | -2.924771 | 0.7255387 | 0.7255387 | 0.7255387
69.42836 | 11.7895 | 14.72213 | 12.54338 | -2.932635 | 0.7262509 | 0.7262509 | 0.7262509
69.43835 | 11.795 | 14.72621 | 12.54531 | -2.931206 | 0.7269658 | 0.7269658 | 0.7269658
69.44835 | 11.792 | 14.73029 | 12.54724 | -2.938293 | 0.7276848 | 0.7276848 | 0.7276848
69.45835 | 11.7861 | 14.73439 | 12.54917 | -2.948291 | 0.7284078 | 0.7284078 | 0.7284078
69.46835 | 11.7899 | 14.7385 | 12.5511 | -2.9486 | 0.7291342 | 0.7291342 | 0.7291342
69.47835 | 11.7859 | 14.74262 | 12.55303 | -2.956722 | 0.7298644 | 0.7298644 | 0.7298644
69.48834 | 11.7856 | 14.74675 | 12.55496 | -2.961149 | 0.7305972 | 0.7305972 | 0.7305972
69.49834 | 11.7777 | 14.75089 | 12.55689 | -2.973193 | 0.7313345 | 0.7313345 | 0.7313345
69.50834 | 11.7751 | 14.75505 | 12.55882 | -2.979948 | 0.7320754 | 0.7320754 | 0.7320754
69.51834 | 11.7812 | 14.75921 | 12.56075 | -2.978014 | 0.7328199 | 0.7328199 | 0.7328199
69.52834 | 11.7707 | 14.76339 | 12.56269 | -2.992692 | 0.733568 | 0.733568 | 0.733568
69.53834 | 11.7721 | 14.76758 | 12.56462 | -2.99548 | 0.7343197 | 0.7343197 | 0.7343197
69.54833 | 11.7609 | 14.77178 | 12.56655 | -3.010876 | 0.7350743 | 0.7350743 | 0.7350743
69.55833 | 11.7611 | 14.77599 | 12.56849 | -3.014887 | 0.7358333 | 0.7358333 | 0.7358333
69.56833 | 11.7615 | 14.78021 | 12.57042 | -3.01871 | 0.7365958 | 0.7365958 | 0.7365958
69.57833 | 11.7587 | 14.78444 | 12.57236 | -3.025744 | 0.737362 | 0.737362 | 0.737362
69.58833 | 11.7569 | 14.78869 | 12.57429 | -3.031789 | 0.7381317 | 0.7381317 | 0.7381317
69.59832 | 11.7538 | 14.79294 | 12.57623 | -3.03914 | 0.7389043 | 0.7389043 | 0.7389043
69.60832 | 11.76 | 14.79721 | 12.57816 | -3.037208 | 0.7396812 | 0.7396812 | 0.7396812
69.61832 | 11.7495 | 14.80149 | 12.5801 | -3.051986 | 0.7404618 | 0.7404618 | 0.7404618
69.62832 | 11.7515 | 14.80578 | 12.58204 | -3.054276 | 0.741246 | 0.741246 | 0.741246
69.63832 | 11.7446 | 14.81008 | 12.58398 | -3.065477 | 0.7420337 | 0.7420337 | 0.7420337
69.64832 | 11.7528 | 14.81439 | 12.58591 | -3.061589 | 0.7428251 | 0.7428251 | 0.7428251
69.65831 | 11.7473 | 14.81871 | 12.58785 | -3.071408 | 0.7436192 | 0.7436192 | 0.7436192
69.66831 | 11.75 | 14.82304 | 12.58979 | -3.073042 | 0.7444178 | 0.7444178 | 0.7444178
69.67831 | 11.7418 | 14.82739 | 12.59173 | -3.085587 | 0.74522 | 0.74522 | 0.74522
69.68831 | 11.742 | 14.83174 | 12.59367 | -3.089744 | 0.7460257 | 0.7460257 | 0.7460257
69.69831 | 11.7432 | 14.83611 | 12.59561 | -3.092912 | 0.7468351 | 0.7468351 | 0.7468351
69.7083 | 11.7441 | 14.84049 | 12.59754 | -3.096386 | 0.7476473 | 0.7476473 | 0.7476473
69.7183 | 11.7462 | 14.84488 | 12.59948 | -3.098676 | 0.7484638 | 0.7484638 | 0.7484638
69.7283 | 11.7451 | 14.84928 | 12.60142 | -3.104177 | 0.7492841 | 0.7492841 | 0.7492841
69.7383 | 11.7479 | 14.85369 | 12.60337 | -3.105789 | 0.7501079 | 0.7501079 | 0.7501079
69.7483 | 11.7467 | 14.85811 | 12.60531 | -3.111412 | 0.7509352 | 0.7509352 | 0.7509352
69.7583 | 11.7494 | 14.86255 | 12.60725 | -3.113146 | 0.7517662 | 0.7517662 | 0.7517662
69.76829 | 11.7449 | 14.86699 | 12.60919 | -3.122087 | 0.7526001 | 0.7526001 | 0.7526001
69.77829 | 11.7513 | 14.87144 | 12.61113 | -3.120143 | 0.7534382 | 0.7534382 | 0.7534382
69.78829 | 11.7464 | 14.87591 | 12.61307 | -3.129511 | 0.7542801 | 0.7542801 | 0.7542801
69.79829 | 11.7504 | 14.88039 | 12.61501 | -3.129989 | 0.7551255 | 0.7551255 | 0.7551255
69.80829 | 11.7428 | 14.88488 | 12.61695 | -3.142079 | 0.7559745 | 0.7559745 | 0.7559745
69.81828 | 11.7457 | 14.88937 | 12.6189 | -3.143675 | 0.7568264 | 0.7568264 | 0.7568264
69.82828 | 11.7452 | 14.89389 | 12.62084 | -3.148686 | 0.7576826 | 0.7576826 | 0.7576826
69.83828 | 11.7491 | 14.89841 | 12.62278 | -3.149309 | 0.7585425 | 0.7585425 | 0.7585425
69.84828 | 11.7486 | 14.90294 | 12.62472 | -3.154342 | 0.759406 | 0.759406 | 0.759406
69.85828 | 11.7513 | 14.90749 | 12.62667 | -3.156187 | 0.7602732 | 0.7602732 | 0.7602732
69.86828 | 11.7479 | 14.91204 | 12.62861 | -3.164142 | 0.761144 | 0.761144 | 0.761144
69.87827 | 11.7537 | 14.9166 | 12.63055 | -3.162904 | 0.7620175 | 0.7620175 | 0.7620175
69.88827 | 11.7494 | 14.92118 | 12.6325 | -3.171782 | 0.7628955 | 0.7628955 | 0.7628955
69.89827 | 11.7502 | 14.92577 | 12.63444 | -3.17557 | 0.7637771 | 0.7637771 | 0.7637771
69.90827 | 11.7481 | 14.93037 | 12.63638 | -3.18227 | 0.7646624 | 0.7646624 | 0.7646624
69.91827 | 11.7523 | 14.93498 | 12.63833 | -3.18268 | 0.7655513 | 0.7655513 | 0.7655513
69.92826 | 11.7536 | 14.9396 | 12.64027 | -3.185997 | 0.766443 | 0.766443 | 0.766443
69.93826 | 11.75 | 14.94423 | 12.64221 | -3.19423 | 0.7673392 | 0.7673392 | 0.7673392
69.94826 | 11.748 | 14.94887 | 12.64416 | -3.200873 | 0.7682389 | 0.7682389 | 0.7682389
69.95826 | 11.7526 | 14.95353 | 12.6461 | -3.200928 | 0.7691424 | 0.7691424 | 0.7691424
69.96826 | 11.7564 | 14.95819 | 12.64804 | -3.201793 | 0.7700495 | 0.7700495 | 0.7700495
69.97826 | 11.7547 | 14.96287 | 12.64999 | -3.20817 | 0.7709602 | 0.7709602 | 0.7709602
69.98825 | 11.7589 | 14.96755 | 12.65193 | -3.208652 | 0.7718737 | 0.7718737 | 0.7718737
69.99825 | 11.7551 | 14.97225 | 12.65388 | -3.217151 | 0.7727917 | 0.7727917 | 0.7727917
70.00825 | 11.7623 | 14.97696 | 12.65582 | -3.21466 | 0.7737135 | 0.7737135 | 0.7737135
70.01825 | 11.763 | 14.98168 | 12.65776 | -3.21868 | 0.7746388 | 0.7746388 | 0.7746388
70.02825 | 11.7669 | 14.98641 | 12.65971 | -3.219512 | 0.7755678 | 0.7755678 | 0.7755678
70.03824 | 11.7606 | 14.99115 | 12.66165 | -3.230549 | 0.7764996 | 0.7764996 | 0.7764996
70.04824 | 11.7702 | 14.9959 | 12.66359 | -3.225701 | 0.7774356 | 0.7774356 | 0.7774356
70.05824 | 11.7693 | 15.00067 | 12.66554 | -3.231365 | 0.7783756 | 0.7783756 | 0.7783756
70.06824 | 11.7667 | 15.00544 | 12.66748 | -3.238741 | 0.7793193 | 0.7793193 | 0.7793193
70.07824 | 11.7681 | 15.01023 | 12.66943 | -3.242127 | 0.7802667 | 0.7802667 | 0.7802667
70.08824 | 11.7697 | 15.01502 | 12.67137 | -3.245324 | 0.7812176 | 0.7812176 | 0.7812176
70.09823 | 11.7795 | 15.01983 | 12.67331 | -3.240327 | 0.7821715 | 0.7821715 | 0.7821715
70.10823 | 11.7768 | 15.02465 | 12.67526 | -3.247846 | 0.7831299 | 0.7831299 | 0.7831299
70.11823 | 11.7825 | 15.02948 | 12.6772 | -3.246976 | 0.7840921 | 0.7840921 | 0.7840921
70.12823 | 11.7746 | 15.03432 | 12.67914 | -3.259717 | 0.7850578 | 0.7850578 | 0.7850578
70.13823 | 11.7888 | 15.03917 | 12.68109 | -3.250369 | 0.7860273 | 0.7860273 | 0.7860273
70.14822 | 11.7844 | 15.04403 | 12.68303 | -3.259627 | 0.7869995 | 0.7869995 | 0.7869995
70.15822 | 11.7889 | 15.0489 | 12.68497 | -3.260001 | 0.7879764 | 0.7879764 | 0.7879764
70.16822 | 11.7909 | 15.05379 | 12.68691 | -3.262886 | 0.788957 | 0.788957 | 0.788957
70.17822 | 11.7875 | 15.05868 | 12.68886 | -3.271182 | 0.7899414 | 0.7899414 | 0.7899414
70.18822 | 11.7952 | 15.06359 | 12.6908 | -3.268389 | 0.7909294 | 0.7909294 | 0.7909294
70.19822 | 11.7888 | 15.06851 | 12.69274 | -3.279706 | 0.7919211 | 0.7919211 | 0.7919211
70.20821 | 11.7928 | 15.07343 | 12.69468 | -3.28063 | 0.7929155 | 0.7929155 | 0.7929155
70.21821 | 11.7922 | 15.07837 | 12.69663 | -3.28617 | 0.7939148 | 0.7939148 | 0.7939148
70.22821 | 11.7953 | 15.08332 | 12.69857 | -3.288021 | 0.7949176 | 0.7949176 | 0.7949176
70.23821 | 11.7979 | 15.08828 | 12.70051 | -3.290382 | 0.7959242 | 0.7959242 | 0.7959242
70.24821 | 11.7955 | 15.09325 | 12.70245 | -3.297755 | 0.7969346 | 0.7969346 | 0.7969346
70.2582 | 11.7983 | 15.09823 | 12.70439 | -3.299934 | 0.7979477 | 0.7979477 | 0.7979477
70.2682 | 11.7911 | 15.10323 | 12.70633 | -3.312128 | 0.7989655 | 0.7989655 | 0.7989655
70.2782 | 11.7966 | 15.10823 | 12.70827 | -3.311634 | 0.7999871 | 0.7999871 | 0.7999871
70.2882 | 11.7972 | 15.11325 | 12.71021 | -3.31605 | 0.8010123 | 0.8010123 | 0.8010123
70.2982 | 11.7927 | 15.11828 | 12.71215 | -3.325578 | 0.8020415 | 0.8020415 | 0.8020415
70.3082 | 11.7952 | 15.12332 | 12.71409 | -3.328116 | 0.8030743 | 0.8030743 | 0.8030743
70.31819 | 11.7887 | 15.12836 | 12.71603 | -3.339661 | 0.8041098 | 0.8041098 | 0.8041098
70.32819 | 11.7879 | 15.13342 | 12.71797 | -3.345521 | 0.8051501 | 0.8051501 | 0.8051501
70.33819 | 11.7896 | 15.13849 | 12.71991 | -3.348893 | 0.8061942 | 0.8061942 | 0.8061942
70.34819 | 11.7818 | 15.14358 | 12.72185 | -3.361775 | 0.8072421 | 0.8072421 | 0.8072421
70.35819 | 11.7824 | 15.14867 | 12.72379 | -3.366269 | 0.8082937 | 0.8082937 | 0.8082937
70.36818 | 11.7865 | 15.15377 | 12.72572 | -3.367268 | 0.809348 | 0.809348 | 0.809348
70.37818 | 11.7817 | 15.15888 | 12.72766 | -3.377183 | 0.8104072 | 0.8104072 | 0.8104072
70.38818 | 11.7851 | 15.16401 | 12.7296 | -3.378909 | 0.8114701 | 0.8114701 | 0.8114701
70.39818 | 11.7778 | 15.16915 | 12.73154 | -3.391347 | 0.8125369 | 0.8125369 | 0.8125369
70.40818 | 11.7785 | 15.17429 | 12.73347 | -3.395795 | 0.8136073 | 0.8136073 | 0.8136073
70.41818 | 11.782 | 15.17945 | 12.73541 | -3.397454 | 0.8146817 | 0.8146817 | 0.8146817
70.42817 | 11.7751 | 15.18462 | 12.73734 | -3.409519 | 0.8157587 | 0.8157587 | 0.8157587
70.43817 | 11.7754 | 15.1898 | 12.73928 | -3.4144 | 0.8168405 | 0.8168405 | 0.8168405
70.44817 | 11.7783 | 15.19499 | 12.74121 | -3.416692 | 0.8179262 | 0.8179262 | 0.8179262
70.45817 | 11.7683 | 15.2002 | 12.74315 | -3.431896 | 0.8190157 | 0.8190157 | 0.8190157
70.46817 | 11.7763 | 15.20541 | 12.74508 | -3.42911 | 0.8201089 | 0.8201089 | 0.8201089
70.47816 | 11.7744 | 15.21063 | 12.74701 | -3.43623 | 0.8212049 | 0.8212049 | 0.8212049
70.48816 | 11.7753 | 15.21587 | 12.74895 | -3.440566 | 0.8223057 | 0.8223057 | 0.8223057
70.49816 | 11.7758 | 15.22111 | 12.75088 | -3.445313 | 0.8234104 | 0.8234104 | 0.8234104
70.50816 | 11.7772 | 15.22637 | 12.75281 | -3.449171 | 0.8245189 | 0.8245189 | 0.8245189
70.51816 | 11.778 | 15.23164 | 12.75475 | -3.453639 | 0.8256312 | 0.8256312 | 0.8256312
70.52816 | 11.7801 | 15.23692 | 12.75668 | -3.456819 | 0.8267473 | 0.8267473 | 0.8267473
70.53815 | 11.778 | 15.2422 | 12.75861 | -3.464205 | 0.8278661 | 0.8278661 | 0.8278661
70.54815 | 11.774 | 15.24751 | 12.76054 | -3.473506 | 0.8289898 | 0.8289898 | 0.8289898
70.55815 | 11.7832 | 15.25282 | 12.76247 | -3.469619 | 0.8301173 | 0.8301173 | 0.8301173
70.56815 | 11.7768 | 15.25814 | 12.7644 | -3.481342 | 0.8312487 | 0.8312487 | 0.8312487
70.57815 | 11.7744 | 15.26348 | 12.76633 | -3.489077 | 0.8323839 | 0.8323839 | 0.8323839
70.58814 | 11.7715 | 15.26882 | 12.76825 | -3.497317 | 0.8335217 | 0.8335217 | 0.8335217
70.59814 | 11.7727 | 15.27417 | 12.77018 | -3.501473 | 0.8346646 | 0.8346646 | 0.8346646
70.60814 | 11.7754 | 15.27954 | 12.77211 | -3.504141 | 0.8358112 | 0.8358112 | 0.8358112
70.61814 | 11.7749 | 15.28492 | 12.77403 | -3.510019 | 0.8369617 | 0.8369617 | 0.8369617
70.62814 | 11.775 | 15.29031 | 12.77596 | -3.515308 | 0.8381159 | 0.8381159 | 0.8381159
70.63814 | 11.7664 | 15.29571 | 12.77789 | -3.529308 | 0.839274 | 0.839274 | 0.839274
70.64813 | 11.7737 | 15.30111 | 12.77981 | -3.527412 | 0.8404346 | 0.8404346 | 0.8404346
70.65813 | 11.7764 | 15.30653 | 12.78173 | -3.530134 | 0.8416004 | 0.8416004 | 0.8416004
70.66813 | 11.7695 | 15.31197 | 12.78366 | -3.542466 | 0.84277 | 0.84277 | 0.84277
70.67813 | 11.7679 | 15.31741 | 12.78558 | -3.54951 | 0.8439433 | 0.8439433 | 0.8439433
70.68813 | 11.7666 | 15.32286 | 12.7875 | -3.556264 | 0.8451206 | 0.8451206 | 0.8451206
70.69812 | 11.7637 | 15.32832 | 12.78942 | -3.564624 | 0.8463006 | 0.8463006 | 0.8463006
70.70812 | 11.7639 | 15.3338 | 12.79134 | -3.569899 | 0.8474854 | 0.8474854 | 0.8474854
70.71812 | 11.763 | 15.33929 | 12.79326 | -3.576285 | 0.848674 | 0.848674 | 0.848674
70.72812 | 11.7643 | 15.34478 | 12.79518 | -3.580483 | 0.8498665 | 0.8498665 | 0.8498665
70.73812 | 11.7599 | 15.35029 | 12.7971 | -3.590391 | 0.8510629 | 0.8510629 | 0.8510629
70.74812 | 11.7697 | 15.35581 | 12.79902 | -3.58611 | 0.852263 | 0.852263 | 0.852263
70.75811 | 11.7724 | 15.36133 | 12.80094 | -3.588934 | 0.8534658 | 0.8534658 | 0.8534658
70.76811 | 11.7653 | 15.36687 | 12.80285 | -3.601574 | 0.8546736 | 0.8546736 | 0.8546736
70.77811 | 11.764 | 15.37243 | 12.80477 | -3.608425 | 0.8558852 | 0.8558852 | 0.8558852
70.78811 | 11.7714 | 15.37799 | 12.80669 | -3.606587 | 0.8571005 | 0.8571005 | 0.8571005
70.79811 | 11.7785 | 15.38356 | 12.8086 | -3.605059 | 0.8583197 | 0.8583197 | 0.8583197
70.8081 | 11.7721 | 15.38914 | 12.81051 | -3.617036 | 0.8595414 | 0.8595414 | 0.8595414
70.8181 | 11.7724 | 15.39473 | 12.81243 | -3.62233 | 0.8607683 | 0.8607683 | 0.8607683
70.8281 | 11.7711 | 15.40033 | 12.81434 | -3.629235 | 0.8619989 | 0.8619989 | 0.8619989
70.8381 | 11.7785 | 15.40595 | 12.81625 | -3.627449 | 0.8632332 | 0.8632332 | 0.8632332
70.8481 | 11.7774 | 15.41157 | 12.81816 | -3.634175 | 0.8644714 | 0.8644714 | 0.8644714
70.8581 | 11.7785 | 15.41721 | 12.82007 | -3.638711 | 0.8657133 | 0.8657133 | 0.8657133
70.86809 | 11.7831 | 15.42285 | 12.82198 | -3.639752 | 0.8669579 | 0.8669579 | 0.8669579
70.87809 | 11.7851 | 15.42851 | 12.82389 | -3.643409 | 0.8682074 | 0.8682074 | 0.8682074
70.88809 | 11.7891 | 15.43418 | 12.82579 | -3.645076 | 0.8694607 | 0.8694607 | 0.8694607
70.89809 | 11.7915 | 15.43985 | 12.8277 | -3.648354 | 0.8707177 | 0.8707177 | 0.8707177
70.90809 | 11.7937 | 15.44554 | 12.82961 | -3.651843 | 0.8719786 | 0.8719786 | 0.8719786
70.91808 | 11.7947 | 15.45124 | 12.83151 | -3.656536 | 0.8732418 | 0.8732418 | 0.8732418
70.92808 | 11.7989 | 15.45694 | 12.83341 | -3.658045 | 0.8745101 | 0.8745101 | 0.8745101
70.93808 | 11.8037 | 15.46266 | 12.83532 | -3.658964 | 0.8757822 | 0.8757822 | 0.8757822
70.94808 | 11.8087 | 15.46839 | 12.83722 | -3.659694 | 0.8770579 | 0.8770579 | 0.8770579
70.95808 | 11.8108 | 15.47413 | 12.83912 | -3.663334 | 0.8783375 | 0.8783375 | 0.8783375
70.96808 | 11.8102 | 15.47988 | 12.84102 | -3.669685 | 0.8796207 | 0.8796207 | 0.8796207
70.97807 | 11.8151 | 15.48564 | 12.84292 | -3.67054 | 0.8809064 | 0.8809064 | 0.8809064
70.98807 | 11.8232 | 15.49141 | 12.84482 | -3.66821 | 0.882197 | 0.882197 | 0.882197
70.99807 | 11.8296 | 15.49719 | 12.84672 | -3.667591 | 0.8834913 | 0.8834913 | 0.8834913
71.00807 | 11.8326 | 15.50298 | 12.84861 | -3.670382 | 0.8847894 | 0.8847894 | 0.8847894
71.01807 | 11.8379 | 15.50878 | 12.85051 | -3.670883 | 0.8860911 | 0.8860911 | 0.8860911
71.02806 | 11.8439 | 15.51459 | 12.8524 | -3.670689 | 0.8873952 | 0.8873952 | 0.8873952
71.03806 | 11.8539 | 15.52041 | 12.8543 | -3.66651 | 0.8887042 | 0.8887042 | 0.8887042
71.04806 | 11.8635 | 15.52624 | 12.85619 | -3.662741 | 0.8900169 | 0.8900169 | 0.8900169
71.05806 | 11.8668 | 15.53208 | 12.85808 | -3.665282 | 0.8913332 | 0.8913332 | 0.8913332
71.06806 | 11.8705 | 15.53793 | 12.85997 | -3.667433 | 0.8926531 | 0.8926531 | 0.8926531
71.07806 | 11.8814 | 15.54379 | 12.86186 | -3.662394 | 0.8939767 | 0.8939767 | 0.8939767
71.08805 | 11.8855 | 15.54966 | 12.86375 | -3.664159 | 0.8953026 | 0.8953026 | 0.8953026
71.09805 | 11.8992 | 15.55554 | 12.86564 | -3.656339 | 0.8966333 | 0.8966333 | 0.8966333
71.10805 | 11.9011 | 15.56143 | 12.86753 | -3.660329 | 0.8979677 | 0.8979677 | 0.8979677
71.11805 | 11.9056 | 15.56733 | 12.86941 | -3.661729 | 0.8993056 | 0.8993056 | 0.8993056
71.12805 | 11.9174 | 15.57324 | 12.8713 | -3.655838 | 0.900647 | 0.900647 | 0.900647
71.13804 | 11.9266 | 15.57915 | 12.87318 | -3.652551 | 0.9019907 | 0.9019907 | 0.9019907
71.14804 | 11.9346 | 15.58508 | 12.87506 | -3.650479 | 0.9033393 | 0.9033393 | 0.9033393
71.15804 | 11.939 | 15.59102 | 12.87694 | -3.652017 | 0.9046913 | 0.9046913 | 0.9046913
71.16804 | 11.945 | 15.59696 | 12.87882 | -3.651964 | 0.9060468 | 0.9060468 | 0.9060468
71.17804 | 11.9563 | 15.60292 | 12.8807 | -3.646621 | 0.9074059 | 0.9074059 | 0.9074059
71.18804 | 11.9633 | 15.60889 | 12.88258 | -3.645587 | 0.9087683 | 0.9087683 | 0.9087683
71.19803 | 11.9673 | 15.61486 | 12.88446 | -3.647556 | 0.910133 | 0.910133 | 0.910133
71.20803 | 11.9711 | 15.62084 | 12.88633 | -3.64974 | 0.9115024 | 0.9115024 | 0.9115024
71.21803 | 11.9743 | 15.62683 | 12.88821 | -3.652534 | 0.9128752 | 0.9128752 | 0.9128752
71.22803 | 11.987 | 15.63284 | 12.89008 | -3.645836 | 0.9142513 | 0.9142513 | 0.9142513
71.23803 | 11.9921 | 15.63885 | 12.89195 | -3.646747 | 0.915631 | 0.915631 | 0.915631
71.24802 | 11.9983 | 15.64486 | 12.89382 | -3.646562 | 0.9170125 | 0.9170125 | 0.9170125
71.25802 | 12.0027 | 15.65089 | 12.89569 | -3.648191 | 0.9183989 | 0.9183989 | 0.9183989
71.26802 | 12.0083 | 15.65693 | 12.89756 | -3.648629 | 0.9197885 | 0.9197885 | 0.9197885
71.27802 | 12.0173 | 15.66297 | 12.89943 | -3.645674 | 0.9211809 | 0.9211809 | 0.9211809
71.28802 | 12.0242 | 15.66903 | 12.9013 | -3.64483 | 0.9225771 | 0.9225771 | 0.9225771
71.29801 | 12.03 | 15.67509 | 12.90316 | -3.645088 | 0.9239753 | 0.9239753 | 0.9239753
71.30801 | 12.0372 | 15.68116 | 12.90503 | -3.64396 | 0.925378 | 0.925378 | 0.925378
71.31801 | 12.0404 | 15.68724 | 12.90689 | -3.646841 | 0.926784 | 0.926784 | 0.926784
71.32801 | 12.0499 | 15.69333 | 12.90875 | -3.64343 | 0.9281931 | 0.9281931 | 0.9281931
71.33801 | 12.0568 | 15.69943 | 12.91061 | -3.642628 | 0.9296055 | 0.9296055 | 0.9296055
71.34801 | 12.0647 | 15.70553 | 12.91247 | -3.640834 | 0.931021 | 0.931021 | 0.931021
71.358 | 12.0737 | 15.71164 | 12.91433 | -3.637941 | 0.9324381 | 0.9324381 | 0.9324381
71.368 | 12.0818 | 15.71776 | 12.91618 | -3.635964 | 0.93386 | 0.93386 | 0.93386
71.378 | 12.0948 | 15.72389 | 12.91804 | -3.629093 | 0.9352848 | 0.9352848 | 0.9352848
71.388 | 12.1017 | 15.73003 | 12.91989 | -3.628331 | 0.9367127 | 0.9367127 | 0.9367127
71.398 | 12.1119 | 15.73618 | 12.92175 | -3.624277 | 0.9381436 | 0.9381436 | 0.9381436
71.40799 | 12.1218 | 15.74232 | 12.9236 | -3.620524 | 0.9395762 | 0.9395762 | 0.9395762
71.41799 | 12.1278 | 15.74848 | 12.92545 | -3.620685 | 0.9410131 | 0.9410131 | 0.9410131
71.42799 | 12.14 | 15.75465 | 12.92729 | -3.614653 | 0.942453 | 0.942453 | 0.942453
71.43799 | 12.1544 | 15.76083 | 12.92914 | -3.606429 | 0.9438958 | 0.9438958 | 0.9438958
71.44799 | 12.1624 | 15.76701 | 12.93099 | -3.604612 | 0.9453415 | 0.9453415 | 0.9453415
71.45799 | 12.1747 | 15.7732 | 12.93283 | -3.598503 | 0.9467901 | 0.9467901 | 0.9467901
71.46798 | 12.1769 | 15.77939 | 12.93467 | -3.602494 | 0.9482401 | 0.9482401 | 0.9482401
71.47798 | 12.1921 | 15.7856 | 12.93652 | -3.593499 | 0.9496944 | 0.9496944 | 0.9496944
71.48798 | 12.2028 | 15.79181 | 12.93836 | -3.589011 | 0.9511513 | 0.9511513 | 0.9511513
71.49798 | 12.2145 | 15.79803 | 12.9402 | -3.583529 | 0.9526111 | 0.9526111 | 0.9526111
71.50798 | 12.2264 | 15.80425 | 12.94203 | -3.577854 | 0.9540736 | 0.9540736 | 0.9540736
71.51797 | 12.233 | 15.81048 | 12.94387 | -3.57748 | 0.9555374 | 0.9555374 | 0.9555374
71.52797 | 12.248 | 15.81672 | 12.9457 | -3.568718 | 0.9570052 | 0.9570052 | 0.9570052
71.53797 | 12.2576 | 15.82296 | 12.94754 | -3.565363 | 0.9584756 | 0.9584756 | 0.9584756
71.54797 | 12.2661 | 15.82921 | 12.94937 | -3.563114 | 0.9599487 | 0.9599487 | 0.9599487
71.55797 | 12.276 | 15.83547 | 12.9512 | -3.559472 | 0.9614243 | 0.9614243 | 0.9614243
71.56797 | 12.2838 | 15.84174 | 12.95303 | -3.557935 | 0.9629025 | 0.9629025 | 0.9629025
71.57796 | 12.2983 | 15.848 | 12.95485 | -3.549698 | 0.9643815 | 0.9643815 | 0.9643815
71.58796 | 12.3018 | 15.85427 | 12.95668 | -3.552473 | 0.9658646 | 0.9658646 | 0.9658646
71.59796 | 12.3173 | 15.86055 | 12.9585 | -3.543254 | 0.96735 | 0.96735 | 0.96735
71.60796 | 12.3221 | 15.86684 | 12.96033 | -3.544741 | 0.9688378 | 0.9688378 | 0.9688378
71.61796 | 12.3308 | 15.87313 | 12.96215 | -3.542333 | 0.970328 | 0.970328 | 0.970328
71.62795 | 12.3491 | 15.87942 | 12.96397 | -3.530324 | 0.971819 | 0.971819 | 0.971819
71.63795 | 12.3611 | 15.88573 | 12.96579 | -3.524627 | 0.9733137 | 0.9733137 | 0.9733137
71.64795 | 12.3722 | 15.89203 | 12.9676 | -3.519834 | 0.9748107 | 0.9748107 | 0.9748107
71.65795 | 12.3834 | 15.89835 | 12.96942 | -3.514947 | 0.9763097 | 0.9763097 | 0.9763097
71.66795 | 12.3893 | 15.90466 | 12.97123 | -3.515365 | 0.9778111 | 0.9778111 | 0.9778111
71.67795 | 12.4059 | 15.91099 | 12.97304 | -3.505087 | 0.9793143 | 0.9793143 | 0.9793143
71.68794 | 12.419 | 15.91731 | 12.97485 | -3.498308 | 0.9808183 | 0.9808183 | 0.9808183
71.69794 | 12.4317 | 15.92364 | 12.97666 | -3.491939 | 0.9823256 | 0.9823256 | 0.9823256
71.70794 | 12.4406 | 15.92997 | 12.97847 | -3.489374 | 0.983835 | 0.983835 | 0.983835
71.71794 | 12.4499 | 15.93631 | 12.98028 | -3.486414 | 0.9853463 | 0.9853463 | 0.9853463
71.72794 | 12.4679 | 15.94266 | 12.98208 | -3.474758 | 0.9868594 | 0.9868594 | 0.9868594
71.73793 | 12.4846 | 15.949 | 12.98388 | -3.464399 | 0.988373 | 0.988373 | 0.988373
71.74793 | 12.498 | 15.95535 | 12.98568 | -3.45735 | 0.9898897 | 0.9898897 | 0.9898897
71.75793 | 12.5115 | 15.96171 | 12.98748 | -3.450205 | 0.9914083 | 0.9914083 | 0.9914083
71.76793 | 12.5279 | 15.96806 | 12.98928 | -3.440163 | 0.9929282 | 0.9929282 | 0.9929282
71.77793 | 12.5432 | 15.97442 | 12.99107 | -3.431224 | 0.9944501 | 0.9944501 | 0.9944501
71.78793 | 12.5617 | 15.98079 | 12.99287 | -3.419089 | 0.9959735 | 0.9959735 | 0.9959735
71.79792 | 12.5738 | 15.98715 | 12.99466 | -3.41335 | 0.9974971 | 0.9974971 | 0.9974971
71.80792 | 12.585 | 15.99352 | 12.99645 | -3.408521 | 0.9990236 | 0.9990236 | 0.9990236
71.81792 | 12.6012 | 15.99989 | 12.99824 | -3.398694 | 1.000552 | 1.000552 | 1.000552
71.82792 | 12.6197 | 16.00627 | 13.00003 | -3.386569 | 1.002081 | 1.002081 | 1.002081
71.83792 | 12.6348 | 16.01265 | 13.00181 | -3.377847 | 1.003612 | 1.003612 | 1.003612
71.84791 | 12.6479 | 16.01902 | 13.00359 | -3.371121 | 1.005142 | 1.005142 | 1.005142
71.85791 | 12.6622 | 16.0254 | 13.00538 | -3.363203 | 1.006675 | 1.006675 | 1.006675
71.86791 | 12.6797 | 16.03179 | 13.00716 | -3.352086 | 1.00821 | 1.00821 | 1.00821
71.87791 | 12.6975 | 16.03817 | 13.00894 | -3.340672 | 1.009745 | 1.009745 | 1.009745
71.88791 | 12.714 | 16.04456 | 13.01071 | -3.330559 | 1.011282 | 1.011282 | 1.011282
71.89791 | 12.729 | 16.05095 | 13.01249 | -3.321947 | 1.012819 | 1.012819 | 1.012819
71.9079 | 12.7427 | 16.05733 | 13.01426 | -3.31463 | 1.014356 | 1.014356 | 1.014356
71.9179 | 12.7584 | 16.06372 | 13.01603 | -3.30532 | 1.015896 | 1.015896 | 1.015896
71.9279 | 12.7732 | 16.07011 | 13.0178 | -3.29691 | 1.017436 | 1.017436 | 1.017436
71.9379 | 12.7858 | 16.0765 | 13.01957 | -3.290702 | 1.018978 | 1.018978 | 1.018978
71.9479 | 12.8028 | 16.08289 | 13.02134 | -3.280094 | 1.020519 | 1.020519 | 1.020519
71.95789 | 12.8169 | 16.08928 | 13.0231 | -3.27238 | 1.02206 | 1.02206 | 1.02206
71.96789 | 12.8295 | 16.09567 | 13.02486 | -3.266172 | 1.023604 | 1.023604 | 1.023604
71.97789 | 12.8431 | 16.10206 | 13.02662 | -3.258963 | 1.025147 | 1.025147 | 1.025147
71.98789 | 12.8571 | 16.10846 | 13.02838 | -3.251355 | 1.026692 | 1.026692 | 1.026692
71.99789 | 12.8736 | 16.11485 | 13.03014 | -3.241246 | 1.028236 | 1.028236 | 1.028236
72.00789 | 12.8884 | 16.12124 | 13.03189 | -3.232836 | 1.029781 | 1.029781 | 1.029781
72.01788 | 12.9035 | 16.12762 | 13.03364 | -3.224119 | 1.031325 | 1.031325 | 1.031325
72.02788 | 12.9195 | 16.13401 | 13.03539 | -3.214507 | 1.032871 | 1.032871 | 1.032871
72.03788 | 12.9305 | 16.14039 | 13.03714 | -3.209893 | 1.034417 | 1.034417 | 1.034417
72.04788 | 12.9479 | 16.14678 | 13.03889 | -3.198879 | 1.035962 | 1.035962 | 1.035962
72.05788 | 12.9653 | 16.15316 | 13.04064 | -3.187862 | 1.037508 | 1.037508 | 1.037508
72.06787 | 12.9828 | 16.15954 | 13.04238 | -3.176737 | 1.039053 | 1.039053 | 1.039053
72.07787 | 12.9951 | 16.16592 | 13.04412 | -3.170816 | 1.040599 | 1.040599 | 1.040599
72.08787 | 13.0122 | 16.17229 | 13.04586 | -3.160092 | 1.042144 | 1.042144 | 1.042144
72.09787 | 13.0304 | 16.17867 | 13.0476 | -3.148266 | 1.04369 | 1.04369 | 1.04369
72.10787 | 13.0517 | 16.18504 | 13.04933 | -3.133337 | 1.045235 | 1.045235 | 1.045235
72.11787 | 13.073 | 16.19141 | 13.05107 | -3.118406 | 1.04678 | 1.04678 | 1.04678
72.12786 | 13.0848 | 16.19776 | 13.0528 | -3.112964 | 1.048323 | 1.048323 | 1.048323
72.13786 | 13.1011 | 16.20413 | 13.05453 | -3.103025 | 1.049866 | 1.049866 | 1.049866
72.14786 | 13.1291 | 16.21048 | 13.05625 | -3.081383 | 1.05141 | 1.05141 | 1.05141
72.15786 | 13.1497 | 16.21684 | 13.05798 | -3.067136 | 1.052952 | 1.052952 | 1.052952
72.16786 | 13.17 | 16.22319 | 13.0597 | -3.053186 | 1.054494 | 1.054494 | 1.054494
72.17785 | 13.1898 | 16.22952 | 13.06142 | -3.039725 | 1.056034 | 1.056034 | 1.056034
72.18785 | 13.2117 | 16.23587 | 13.06314 | -3.024165 | 1.057574 | 1.057574 | 1.057574
72.19785 | 13.2336 | 16.2422 | 13.06486 | -3.008601 | 1.059114 | 1.059114 | 1.059114
72.20785 | 13.2596 | 16.24853 | 13.06658 | -2.988931 | 1.060652 | 1.060652 | 1.060652
72.21785 | 13.2862 | 16.25486 | 13.06829 | -2.968656 | 1.062189 | 1.062189 | 1.062189
72.22785 | 13.3063 | 16.26118 | 13.07 | -2.954876 | 1.063725 | 1.063725 | 1.063725
72.23784 | 13.3304 | 16.26748 | 13.07171 | -2.937083 | 1.065259 | 1.065259 | 1.065259
72.24784 | 13.354 | 16.27379 | 13.07341 | -2.919791 | 1.066792 | 1.066792 | 1.066792
72.25784 | 13.3846 | 16.28009 | 13.07512 | -2.895493 | 1.068325 | 1.068325 | 1.068325
72.26784 | 13.4088 | 16.28639 | 13.07682 | -2.877587 | 1.069855 | 1.069855 | 1.069855
72.27784 | 13.4286 | 16.29268 | 13.07852 | -2.864076 | 1.071384 | 1.071384 | 1.071384
72.28783 | 13.4558 | 16.29895 | 13.08022 | -2.843151 | 1.07291 | 1.07291 | 1.07291
72.29783 | 13.4835 | 16.30522 | 13.08192 | -2.821724 | 1.074436 | 1.074436 | 1.074436
72.30783 | 13.5113 | 16.31149 | 13.08361 | -2.800191 | 1.07596 | 1.07596 | 1.07596
72.31783 | 13.5417 | 16.31775 | 13.0853 | -2.776049 | 1.077482 | 1.077482 | 1.077482
72.32783 | 13.5638 | 16.324 | 13.08699 | -2.7602 | 1.079003 | 1.079003 | 1.079003
72.33783 | 13.5937 | 16.33024 | 13.08868 | -2.736542 | 1.080521 | 1.080521 | 1.080521
72.34782 | 13.6219 | 16.33647 | 13.09036 | -2.714568 | 1.082035 | 1.082035 | 1.082035
72.35782 | 13.6513 | 16.34269 | 13.09205 | -2.691393 | 1.083549 | 1.083549 | 1.083549
72.36782 | 13.6828 | 16.34891 | 13.09373 | -2.666109 | 1.085061 | 1.085061 | 1.085061
72.37782 | 13.7102 | 16.35512 | 13.09541 | -2.644916 | 1.08657 | 1.08657 | 1.08657
72.38782 | 13.7377 | 16.36131 | 13.09708 | -2.623613 | 1.088077 | 1.088077 | 1.088077
72.39781 | 13.7727 | 16.36749 | 13.09876 | -2.594794 | 1.08958 | 1.08958 | 1.08958
72.40781 | 13.7962 | 16.37367 | 13.10043 | -2.577471 | 1.091081 | 1.091081 | 1.091081
72.41781 | 13.8337 | 16.37984 | 13.1021 | -2.546138 | 1.09258 | 1.09258 | 1.09258
72.42781 | 13.863 | 16.38599 | 13.10376 | -2.522994 | 1.094077 | 1.094077 | 1.094077
72.43781 | 13.8915 | 16.39214 | 13.10543 | -2.50064 | 1.09557 | 1.09557 | 1.09557
72.44781 | 13.9205 | 16.39827 | 13.10709 | -2.477774 | 1.09706 | 1.09706 | 1.09706
72.4578 | 13.9539 | 16.40439 | 13.10875 | -2.450491 | 1.098546 | 1.098546 | 1.098546
72.4678 | 13.9855 | 16.4105 | 13.11041 | -2.425002 | 1.10003 | 1.10003 | 1.10003
72.4778 | 14.0175 | 16.4166 | 13.11207 | -2.399101 | 1.101512 | 1.101512 | 1.101512
72.4878 | 14.0503 | 16.42269 | 13.11372 | -2.372388 | 1.102989 | 1.102989 | 1.102989
72.4978 | 14.0812 | 16.42876 | 13.11537 | -2.347562 | 1.104464 | 1.104464 | 1.104464
72.50779 | 14.1116 | 16.43482 | 13.11702 | -2.323218 | 1.105933 | 1.105933 | 1.105933
72.51779 | 14.1416 | 16.44087 | 13.11867 | -2.299266 | 1.1074 | 1.1074 | 1.1074
72.52779 | 14.1734 | 16.4469 | 13.12031 | -2.273501 | 1.108864 | 1.108864 | 1.108864
72.53779 | 14.203 | 16.45292 | 13.12195 | -2.249923 | 1.110324 | 1.110324 | 1.110324
72.54779 | 14.2307 | 16.45893 | 13.12359 | -2.22823 | 1.11178 | 1.11178 | 1.11178
72.55779 | 14.259 | 16.46492 | 13.12523 | -2.205924 | 1.113232 | 1.113232 | 1.113232
72.56778 | 14.2883 | 16.4709 | 13.12686 | -2.182597 | 1.114679 | 1.114679 | 1.114679
72.57778 | 14.3146 | 16.47686 | 13.12849 | -2.162261 | 1.116123 | 1.116123 | 1.116123
72.58778 | 14.3439 | 16.48281 | 13.13012 | -2.138911 | 1.117562 | 1.117562 | 1.117562
72.59778 | 14.3697 | 16.48874 | 13.13175 | -2.119045 | 1.118998 | 1.118998 | 1.118998
72.60778 | 14.3995 | 16.49466 | 13.13338 | -2.095163 | 1.120429 | 1.120429 | 1.120429
72.61777 | 14.425 | 16.50056 | 13.135 | -2.075559 | 1.121854 | 1.121854 | 1.121854
72.62777 | 14.4458 | 16.50645 | 13.13662 | -2.060646 | 1.123276 | 1.123276 | 1.123276
72.63777 | 14.4734 | 16.51232 | 13.13823 | -2.038915 | 1.124694 | 1.124694 | 1.124694
72.64777 | 14.4951 | 16.51817 | 13.13985 | -2.023069 | 1.126106 | 1.126106 | 1.126106
72.65777 | 14.5168 | 16.524 | 13.14146 | -2.007205 | 1.127514 | 1.127514 | 1.127514
72.66777 | 14.5352 | 16.52982 | 13.14307 | -1.994624 | 1.128917 | 1.128917 | 1.128917
72.67776 | 14.5544 | 16.53562 | 13.14468 | -1.981219 | 1.130313 | 1.130313 | 1.130313
72.68776 | 14.5728 | 16.5414 | 13.14628 | -1.968602 | 1.131706 | 1.131706 | 1.131706
72.69776 | 14.5936 | 16.54717 | 13.14789 | -1.953567 | 1.133093 | 1.133093 | 1.133093
72.70776 | 14.6141 | 16.55291 | 13.14949 | -1.938814 | 1.134475 | 1.134475 | 1.134475
72.71776 | 14.6271 | 16.55864 | 13.15108 | -1.931542 | 1.135852 | 1.135852 | 1.135852
72.72775 | 14.6457 | 16.56435 | 13.15268 | -1.918645 | 1.137222 | 1.137222 | 1.137222
72.73775 | 14.6601 | 16.57003 | 13.15427 | -1.909935 | 1.138588 | 1.138588 | 1.138588
72.74775 | 14.6739 | 16.5757 | 13.15586 | -1.901804 | 1.139948 | 1.139948 | 1.139948
72.75775 | 14.6918 | 16.58135 | 13.15745 | -1.889555 | 1.141302 | 1.141302 | 1.141302
72.76775 | 14.704 | 16.58698 | 13.15903 | -1.882984 | 1.14265 | 1.14265 | 1.14265
72.77775 | 14.7151 | 16.59259 | 13.16062 | -1.877493 | 1.143993 | 1.143993 | 1.143993
72.78774 | 14.727 | 16.59818 | 13.16219 | -1.871176 | 1.145328 | 1.145328 | 1.145328
72.79774 | 14.7376 | 16.60374 | 13.16377 | -1.866144 | 1.146658 | 1.146658 | 1.146658
72.80774 | 14.7556 | 16.60929 | 13.16534 | -1.85369 | 1.147982 | 1.147982 | 1.147982
72.81774 | 14.7618 | 16.61481 | 13.16692 | -1.853014 | 1.149299 | 1.149299 | 1.149299
72.82774 | 14.775 | 16.62032 | 13.16849 | -1.845317 | 1.15061 | 1.15061 | 1.15061
72.83773 | 14.7903 | 16.62579 | 13.17005 | -1.835492 | 1.151914 | 1.151914 | 1.151914
72.84773 | 14.8054 | 16.63125 | 13.17161 | -1.825849 | 1.153212 | 1.153212 | 1.153212
72.85773 | 14.8107 | 16.63668 | 13.17318 | -1.825984 | 1.154503 | 1.154503 | 1.154503
72.86773 | 14.8331 | 16.6421 | 13.17473 | -1.808996 | 1.155787 | 1.155787 | 1.155787
72.87773 | 14.8431 | 16.64748 | 13.17629 | -1.804384 | 1.157065 | 1.157065 | 1.157065
72.88773 | 14.8549 | 16.65285 | 13.17784 | -1.797949 | 1.158335 | 1.158335 | 1.158335
72.89772 | 14.8707 | 16.65818 | 13.17939 | -1.787484 | 1.159597 | 1.159597 | 1.159597
72.90772 | 14.8794 | 16.6635 | 13.18094 | -1.784101 | 1.160854 | 1.160854 | 1.160854
72.91772 | 14.8968 | 16.66879 | 13.18248 | -1.771992 | 1.162103 | 1.162103 | 1.162103
72.92772 | 14.9162 | 16.67406 | 13.18403 | -1.757859 | 1.163344 | 1.163344 | 1.163344
72.93772 | 14.9259 | 16.6793 | 13.18557 | -1.753401 | 1.164578 | 1.164578 | 1.164578
72.94771 | 14.9464 | 16.68451 | 13.1871 | -1.738112 | 1.165804 | 1.165804 | 1.165804
72.95771 | 14.9621 | 16.6897 | 13.18864 | -1.727603 | 1.167022 | 1.167022 | 1.167022
72.96771 | 14.981 | 16.69487 | 13.19017 | -1.713868 | 1.168234 | 1.168234 | 1.168234
72.97771 | 14.9975 | 16.70001 | 13.1917 | -1.702506 | 1.169437 | 1.169437 | 1.169437
72.98771 | 15.0211 | 16.70512 | 13.19322 | -1.684019 | 1.170633 | 1.170633 | 1.170633
72.99771 | 15.0388 | 16.7102 | 13.19474 | -1.671404 | 1.17182 | 1.17182 | 1.17182
73.0077 | 15.0593 | 16.71526 | 13.19626 | -1.655957 | 1.172998 | 1.172998 | 1.172998
73.0177 | 15.0785 | 16.72029 | 13.19778 | -1.641788 | 1.174169 | 1.174169 | 1.174169
73.0277 | 15.1008 | 16.72529 | 13.19929 | -1.624491 | 1.175332 | 1.175332 | 1.175332
73.0377 | 15.1282 | 16.73027 | 13.20081 | -1.602066 | 1.176487 | 1.176487 | 1.176487
73.0477 | 15.1516 | 16.73521 | 13.20231 | -1.583613 | 1.177633 | 1.177633 | 1.177633
73.05769 | 15.172 | 16.74013 | 13.20382 | -1.568127 | 1.178769 | 1.178769 | 1.178769
73.06769 | 15.1994 | 16.74502 | 13.20532 | -1.545616 | 1.179898 | 1.179898 | 1.179898
73.07769 | 15.2268 | 16.74988 | 13.20682 | -1.523077 | 1.181018 | 1.181018 | 1.181018
73.08769 | 15.2515 | 16.75471 | 13.20832 | -1.503208 | 1.182129 | 1.182129 | 1.182129
73.09769 | 15.2855 | 16.75951 | 13.20981 | -1.47401 | 1.183232 | 1.183232 | 1.183232
73.10769 | 15.317 | 16.76428 | 13.21131 | -1.447282 | 1.184325 | 1.184325 | 1.184325
73.11768 | 15.3458 | 16.76902 | 13.21279 | -1.423219 | 1.185409 | 1.185409 | 1.185409
73.12768 | 15.3741 | 16.77373 | 13.21428 | -1.399631 | 1.186484 | 1.186484 | 1.186484
73.13768 | 15.4081 | 16.77841 | 13.21576 | -1.370312 | 1.18755 | 1.18755 | 1.18755
73.14768 | 15.4399 | 16.78306 | 13.21724 | -1.343162 | 1.188607 | 1.188607 | 1.188607
73.15768 | 15.4795 | 16.78768 | 13.21872 | -1.308181 | 1.189654 | 1.189654 | 1.189654
73.16767 | 15.5113 | 16.79226 | 13.22019 | -1.280964 | 1.190691 | 1.190691 | 1.190691
73.17767 | 15.5425 | 16.79682 | 13.22166 | -1.25432 | 1.191719 | 1.191719 | 1.191719
73.18767 | 15.5815 | 16.80134 | 13.22313 | -1.219844 | 1.192738 | 1.192738 | 1.192738
73.19767 | 15.6168 | 16.80584 | 13.2246 | -1.189036 | 1.193747 | 1.193747 | 1.193747
73.20767 | 15.6501 | 16.8103 | 13.22606 | -1.160196 | 1.194746 | 1.194746 | 1.194746
73.21767 | 15.6888 | 16.81472 | 13.22752 | -1.125922 | 1.195735 | 1.195735 | 1.195735
73.22766 | 15.7251 | 16.81911 | 13.22897 | -1.094012 | 1.196713 | 1.196713 | 1.196713
73.23766 | 15.7602 | 16.82347 | 13.23043 | -1.063273 | 1.197683 | 1.197683 | 1.197683
73.24766 | 15.7966 | 16.8278 | 13.23188 | -1.0312 | 1.198642 | 1.198642 | 1.198642
73.25766 | 15.8307 | 16.83209 | 13.23332 | -1.001394 | 1.199591 | 1.199591 | 1.199591
73.26766 | 15.8641 | 16.83635 | 13.23477 | -0.9722545 | 1.200529 | 1.200529 | 1.200529
73.27765 | 15.9058 | 16.84058 | 13.23621 | -0.9347764 | 1.201457 | 1.201457 | 1.201457
73.28765 | 15.9386 | 16.84477 | 13.23764 | -0.906168 | 1.202375 | 1.202375 | 1.202375
73.29765 | 15.9724 | 16.84892 | 13.23908 | -0.8765249 | 1.203282 | 1.203282 | 1.203282
73.30765 | 16.0044 | 16.85305 | 13.24051 | -0.8486474 | 1.204179 | 1.204179 | 1.204179
73.31765 | 16.0373 | 16.85713 | 13.24194 | -0.8198347 | 1.205065 | 1.205065 | 1.205065
73.32765 | 16.0689 | 16.86119 | 13.24337 | -0.7922867 | 1.20594 | 1.20594 | 1.20594
73.33764 | 16.1011 | 16.8652 | 13.24479 | -0.7640998 | 1.206804 | 1.206804 | 1.206804
73.34764 | 16.135 | 16.86918 | 13.24621 | -0.7341809 | 1.207658 | 1.207658 | 1.207658
73.35764 | 16.1668 | 16.87313 | 13.24762 | -0.7063263 | 1.208501 | 1.208501 | 1.208501
73.36764 | 16.1978 | 16.87704 | 13.24904 | -0.6792354 | 1.209333 | 1.209333 | 1.209333
73.37764 | 16.2227 | 16.88091 | 13.25045 | -0.6582083 | 1.210154 | 1.210154 | 1.210154
73.38763 | 16.2519 | 16.88474 | 13.25185 | -0.632841 | 1.210963 | 1.210963 | 1.210963
73.39763 | 16.2829 | 16.88854 | 13.25326 | -0.6056409 | 1.211762 | 1.211762 | 1.211762
73.40763 | 16.3111 | 16.8923 | 13.25466 | -0.5812038 | 1.212549 | 1.212549 | 1.212549
73.41763 | 16.3314 | 16.89603 | 13.25605 | -0.5646296 | 1.213325 | 1.213325 | 1.213325
73.42763 | 16.3578 | 16.89972 | 13.25745 | -0.5419183 | 1.21409 | 1.21409 | 1.21409
73.43763 | 16.3852 | 16.90337 | 13.25884 | -0.5181694 | 1.214843 | 1.214843 | 1.214843
73.44762 | 16.4056 | 16.90698 | 13.26023 | -0.5013799 | 1.215584 | 1.215584 | 1.215584
73.45762 | 16.4315 | 16.91056 | 13.26161 | -0.4790555 | 1.216315 | 1.216315 | 1.216315
73.46762 | 16.451 | 16.91409 | 13.26299 | -0.4630932 | 1.217033 | 1.217033 | 1.217033
73.47762 | 16.4747 | 16.91759 | 13.26437 | -0.442893 | 1.21774 | 1.21774 | 1.21774
73.48762 | 16.4962 | 16.92105 | 13.26575 | -0.4248541 | 1.218436 | 1.218436 | 1.218436
73.49761 | 16.514 | 16.92447 | 13.26712 | -0.4104731 | 1.219119 | 1.219119 | 1.219119
73.50761 | 16.5267 | 16.92786 | 13.26849 | -0.4011572 | 1.21979 | 1.21979 | 1.21979
73.51761 | 16.5459 | 16.9312 | 13.26985 | -0.3853023 | 1.22045 | 1.22045 | 1.22045
73.52761 | 16.5622 | 16.93451 | 13.27121 | -0.3723087 | 1.221098 | 1.221098 | 1.221098
73.53761 | 16.5754 | 16.93778 | 13.27257 | -0.3623759 | 1.221735 | 1.221735 | 1.221735
73.54761 | 16.5929 | 16.941 | 13.27393 | -0.3481038 | 1.222359 | 1.222359 | 1.222359
73.5576 | 16.6056 | 16.94419 | 13.27528 | -0.3385889 | 1.22297 | 1.22297 | 1.22297
73.5676 | 16.614 | 16.94734 | 13.27663 | -0.3333379 | 1.22357 | 1.22357 | 1.22357
73.5776 | 16.6288 | 16.95045 | 13.27797 | -0.3216467 | 1.224158 | 1.224158 | 1.224158
73.5876 | 16.6375 | 16.95352 | 13.27932 | -0.3160157 | 1.224733 | 1.224733 | 1.224733
73.5976 | 16.6493 | 16.95654 | 13.28066 | -0.307245 | 1.225297 | 1.225297 | 1.225297
73.60759 | 16.6607 | 16.95953 | 13.28199 | -0.2988313 | 1.225847 | 1.225847 | 1.225847
73.61759 | 16.6701 | 16.96248 | 13.28332 | -0.2923799 | 1.226386 | 1.226386 | 1.226386
73.62759 | 16.6769 | 16.96539 | 13.28465 | -0.2884885 | 1.226912 | 1.226912 | 1.226912
73.63759 | 16.684 | 16.96826 | 13.28598 | -0.2842563 | 1.227427 | 1.227427 | 1.227427
73.64759 | 16.6962 | 16.97108 | 13.2873 | -0.2748834 | 1.227928 | 1.227928 | 1.227928
73.65759 | 16.7 | 16.97387 | 13.28862 | -0.2738701 | 1.228417 | 1.228417 | 1.228417
73.66758 | 16.7127 | 16.97661 | 13.28993 | -0.2639129 | 1.228894 | 1.228894 | 1.228894
73.67758 | 16.7186 | 16.97932 | 13.29124 | -0.2607178 | 1.229358 | 1.229358 | 1.229358
73.68758 | 16.7285 | 16.98198 | 13.29255 | -0.2534811 | 1.229809 | 1.229809 | 1.229809
73.69758 | 16.7381 | 16.9846 | 13.29386 | -0.2465041 | 1.230249 | 1.230249 | 1.230249
73.70758 | 16.7499 | 16.98719 | 13.29516 | -0.2372854 | 1.230675 | 1.230675 | 1.230675
73.71757 | 16.7557 | 16.98972 | 13.29646 | -0.2340224 | 1.231088 | 1.231088 | 1.231088
73.72757 | 16.7685 | 16.99222 | 13.29775 | -0.2237209 | 1.231489 | 1.231489 | 1.231489
73.73757 | 16.7789 | 16.99468 | 13.29904 | -0.2157782 | 1.231878 | 1.231878 | 1.231878
73.74757 | 16.7848 | 16.99709 | 13.30033 | -0.2122939 | 1.232254 | 1.232254 | 1.232254
73.75757 | 16.7981 | 16.99947 | 13.30162 | -0.2013676 | 1.232617 | 1.232617 | 1.232617
73.76757 | 16.8117 | 17.0018 | 13.3029 | -0.1900998 | 1.232967 | 1.232967 | 1.232967
73.77756 | 16.8172 | 17.00409 | 13.30417 | -0.1868879 | 1.233304 | 1.233304 | 1.233304
73.78756 | 16.8359 | 17.00634 | 13.30545 | -0.1704367 | 1.233629 | 1.233629 | 1.233629
73.79756 | 16.847 | 17.00854 | 13.30672 | -0.1615434 | 1.233941 | 1.233941 | 1.233941
73.80756 | 16.8593 | 17.01071 | 13.30799 | -0.151408 | 1.23424 | 1.23424 | 1.23424
73.81756 | 16.8758 | 17.01283 | 13.30925 | -0.1370308 | 1.234527 | 1.234527 | 1.234527
73.82755 | 16.8928 | 17.01491 | 13.31051 | -0.1221097 | 1.2348 | 1.2348 | 1.2348
73.83755 | 16.9096 | 17.01695 | 13.31177 | -0.1073483 | 1.235061 | 1.235061 | 1.235061
73.84755 | 16.9226 | 17.01894 | 13.31302 | -0.09634489 | 1.235308 | 1.235308 | 1.235308
73.85755 | 16.9379 | 17.0209 | 13.31427 | -0.08299955 | 1.235543 | 1.235543 | 1.235543
73.86755 | 16.9555 | 17.02281 | 13.31552 | -0.06731206 | 1.235766 | 1.235766 | 1.235766
73.87755 | 16.9689 | 17.02468 | 13.31676 | -0.05578216 | 1.235975 | 1.235975 | 1.235975
73.88754 | 16.9862 | 17.02651 | 13.318 | -0.04030814 | 1.236171 | 1.236171 | 1.236171
73.89754 | 16.9957 | 17.02829 | 13.31923 | -0.0325941 | 1.236355 | 1.236355 | 1.236355
73.90754 | 17.0179 | 17.03004 | 13.32046 | -0.0121374 | 1.236525 | 1.236525 | 1.236525
73.91754 | 17.0357 | 17.03174 | 13.32169 | 0.003961215 | 1.236683 | 1.236683 | 1.236683
73.92754 | 17.0523 | 17.0334 | 13.32291 | 0.01890214 | 1.236828 | 1.236828 | 1.236828
73.93753 | 17.0665 | 17.03501 | 13.32413 | 0.03148695 | 1.23696 | 1.23696 | 1.23696
73.94753 | 17.0815 | 17.03659 | 13.32535 | 0.04491215 | 1.237079 | 1.237079 | 1.237079
73.95753 | 17.098 | 17.03812 | 13.32657 | 0.05987982 | 1.237185 | 1.237185 | 1.237185
73.96753 | 17.1145 | 17.03961 | 13.32778 | 0.07488944 | 1.237279 | 1.237279 | 1.237279
73.97753 | 17.1303 | 17.04106 | 13.32898 | 0.08924149 | 1.237359 | 1.237359 | 1.237359
73.98753 | 17.1462 | 17.04246 | 13.33018 | 0.1037356 | 1.237427 | 1.237427 | 1.237427
73.99752 | 17.1606 | 17.04383 | 13.33138 | 0.1167731 | 1.237482 | 1.237482 | 1.237482
74.00752 | 17.1726 | 17.04515 | 13.33258 | 0.1274514 | 1.237524 | 1.237524 | 1.237524
74.01752 | 17.1849 | 17.04643 | 13.33377 | 0.1384718 | 1.237553 | 1.237553 | 1.237553
74.02752 | 17.2058 | 17.04767 | 13.33496 | 0.1581344 | 1.23757 | 1.23757 | 1.23757
74.03752 | 17.2215 | 17.04886 | 13.33614 | 0.1726387 | 1.237574 | 1.237574 | 1.237574
74.04751 | 17.2379 | 17.05001 | 13.33732 | 0.1878864 | 1.237565 | 1.237565 | 1.237565
74.05751 | 17.2516 | 17.05113 | 13.3385 | 0.2004743 | 1.237543 | 1.237543 | 1.237543
74.06751 | 17.2717 | 17.0522 | 13.33967 | 0.2195043 | 1.237509 | 1.237509 | 1.237509
74.07751 | 17.2811 | 17.05322 | 13.34084 | 0.2278762 | 1.237462 | 1.237462 | 1.237462
74.08751 | 17.3025 | 17.05421 | 13.342 | 0.2482895 | 1.237402 | 1.237402 | 1.237402
74.09751 | 17.3221 | 17.05516 | 13.34317 | 0.2669446 | 1.23733 | 1.23733 | 1.23733
74.1075 | 17.3369 | 17.05606 | 13.34432 | 0.2808423 | 1.237245 | 1.237245 | 1.237245
74.1175 | 17.3518 | 17.05692 | 13.34548 | 0.2948805 | 1.237147 | 1.237147 | 1.237147
74.1275 | 17.3688 | 17.05774 | 13.34663 | 0.3110601 | 1.237037 | 1.237037 | 1.237037
74.1375 | 17.3888 | 17.05852 | 13.34777 | 0.3302808 | 1.236915 | 1.236915 | 1.236915
74.1475 | 17.4069 | 17.05926 | 13.34892 | 0.347643 | 1.23678 | 1.23678 | 1.23678
74.15749 | 17.4358 | 17.05995 | 13.35006 | 0.375847 | 1.236633 | 1.236633 | 1.236633
74.16749 | 17.4516 | 17.06061 | 13.35119 | 0.3909913 | 1.236473 | 1.236473 | 1.236473
74.17749 | 17.4781 | 17.06122 | 13.35232 | 0.4168764 | 1.236301 | 1.236301 | 1.236301
74.18749 | 17.5001 | 17.0618 | 13.35345 | 0.4383027 | 1.236116 | 1.236116 | 1.236116
74.19749 | 17.5162 | 17.06233 | 13.35457 | 0.4538695 | 1.235919 | 1.235919 | 1.235919
74.20749 | 17.5449 | 17.06282 | 13.35569 | 0.4820772 | 1.23571 | 1.23571 | 1.23571
74.21748 | 17.5621 | 17.06327 | 13.35681 | 0.4988256 | 1.235489 | 1.235489 | 1.235489
74.22748 | 17.585 | 17.06369 | 13.35792 | 0.5213141 | 1.235255 | 1.235255 | 1.235255
74.23748 | 17.613 | 17.06406 | 13.35903 | 0.5489429 | 1.23501 | 1.23501 | 1.23501
74.24748 | 17.6348 | 17.06439 | 13.36013 | 0.5704119 | 1.234752 | 1.234752 | 1.234752
74.25748 | 17.6604 | 17.06468 | 13.36123 | 0.5957206 | 1.234482 | 1.234482 | 1.234482
74.26747 | 17.688 | 17.06493 | 13.36233 | 0.6230697 | 1.234201 | 1.234201 | 1.234201
74.27747 | 17.7061 | 17.06514 | 13.36342 | 0.6409584 | 1.233907 | 1.233907 | 1.233907
74.28747 | 17.7325 | 17.06531 | 13.36451 | 0.6671866 | 1.233601 | 1.233601 | 1.233601
74.29747 | 17.759 | 17.06545 | 13.3656 | 0.6935545 | 1.233283 | 1.233283 | 1.233283
74.30747 | 17.783 | 17.06554 | 13.36668 | 0.7174614 | 1.232954 | 1.232954 | 1.232954
74.31747 | 17.8062 | 17.06559 | 13.36775 | 0.7406076 | 1.232613 | 1.232613 | 1.232613
74.32746 | 17.8362 | 17.06561 | 13.36882 | 0.7705933 | 1.232261 | 1.232261 | 1.232261
74.33746 | 17.8555 | 17.06558 | 13.36989 | 0.7899174 | 1.231896 | 1.231896 | 1.231896
74.34746 | 17.8787 | 17.06552 | 13.37096 | 0.8131802 | 1.23152 | 1.23152 | 1.23152
74.35746 | 17.9117 | 17.06542 | 13.37202 | 0.8462817 | 1.231133 | 1.231133 | 1.231133
74.36746 | 17.926 | 17.06528 | 13.37308 | 0.8607218 | 1.230734 | 1.230734 | 1.230734
74.37745 | 17.9517 | 17.0651 | 13.37413 | 0.8865997 | 1.230324 | 1.230324 | 1.230324
74.38745 | 17.9764 | 17.06488 | 13.37518 | 0.911516 | 1.229902 | 1.229902 | 1.229902
74.39745 | 18.0035 | 17.06463 | 13.37622 | 0.93887 | 1.229469 | 1.229469 | 1.229469
74.40745 | 18.0245 | 17.06434 | 13.37726 | 0.9601619 | 1.229024 | 1.229024 | 1.229024
74.41745 | 18.0502 | 17.06401 | 13.3783 | 0.9861913 | 1.228569 | 1.228569 | 1.228569
74.42745 | 18.078 | 17.06364 | 13.37933 | 1.014358 | 1.228102 | 1.228102 | 1.228102
74.43744 | 18.0994 | 17.06324 | 13.38036 | 1.036161 | 1.227625 | 1.227625 | 1.227625
74.44744 | 18.1288 | 17.0628 | 13.38139 | 1.066002 | 1.227137 | 1.227137 | 1.227137
74.45744 | 18.1457 | 17.06232 | 13.38241 | 1.08338 | 1.226637 | 1.226637 | 1.226637
74.46744 | 18.1742 | 17.06181 | 13.38343 | 1.112394 | 1.226127 | 1.226127 | 1.226127
74.47744 | 18.1935 | 17.06125 | 13.38444 | 1.132245 | 1.225605 | 1.225605 | 1.225605
74.48743 | 18.2123 | 17.06067 | 13.38545 | 1.151632 | 1.225074 | 1.225074 | 1.225074
74.49743 | 18.2383 | 17.06005 | 13.38645 | 1.178254 | 1.224532 | 1.224532 | 1.224532
74.50743 | 18.2623 | 17.05939 | 13.38745 | 1.202913 | 1.223979 | 1.223979 | 1.223979
74.51743 | 18.284 | 17.05869 | 13.38845 | 1.225308 | 1.223415 | 1.223415 | 1.223415
74.52743 | 18.3078 | 17.05796 | 13.38944 | 1.249838 | 1.222841 | 1.222841 | 1.222841
74.53743 | 18.329 | 17.0572 | 13.39043 | 1.271802 | 1.222257 | 1.222257 | 1.222257
74.54742 | 18.3474 | 17.0564 | 13.39141 | 1.291001 | 1.221663 | 1.221663 | 1.221663
74.55742 | 18.3699 | 17.05556 | 13.39239 | 1.314336 | 1.221058 | 1.221058 | 1.221058
74.56742 | 18.3936 | 17.05469 | 13.39337 | 1.338905 | 1.220443 | 1.220443 | 1.220443
74.57742 | 18.4101 | 17.05379 | 13.39434 | 1.356309 | 1.219818 | 1.219818 | 1.219818
74.58742 | 18.4305 | 17.05285 | 13.39531 | 1.377647 | 1.219183 | 1.219183 | 1.219183
74.59741 | 18.447 | 17.05188 | 13.39627 | 1.395117 | 1.218538 | 1.218538 | 1.218538
74.60741 | 18.466 | 17.05088 | 13.39723 | 1.415122 | 1.217884 | 1.217884 | 1.217884
74.61741 | 18.4841 | 17.04984 | 13.39818 | 1.434261 | 1.217219 | 1.217219 | 1.217219
74.62741 | 18.5036 | 17.04877 | 13.39913 | 1.454833 | 1.216545 | 1.216545 | 1.216545
74.63741 | 18.5243 | 17.04766 | 13.40008 | 1.476637 | 1.215861 | 1.215861 | 1.215861
74.6474 | 18.5433 | 17.04653 | 13.40102 | 1.496773 | 1.215169 | 1.215169 | 1.215169
74.6574 | 18.5605 | 17.04536 | 13.40196 | 1.515143 | 1.214466 | 1.214466 | 1.214466
74.6674 | 18.5768 | 17.04415 | 13.40289 | 1.532645 | 1.213754 | 1.213754 | 1.213754
74.6774 | 18.5954 | 17.04292 | 13.40382 | 1.55248 | 1.213033 | 1.213033 | 1.213033
74.6874 | 18.6132 | 17.04165 | 13.40475 | 1.571546 | 1.212303 | 1.212303 | 1.212303
74.6974 | 18.6317 | 17.04036 | 13.40567 | 1.591343 | 1.211563 | 1.211563 | 1.211563
74.70739 | 18.6545 | 17.03903 | 13.40658 | 1.615471 | 1.210815 | 1.210815 | 1.210815
74.71739 | 18.6649 | 17.03767 | 13.4075 | 1.627231 | 1.210058 | 1.210058 | 1.210058
74.72739 | 18.6882 | 17.03628 | 13.4084 | 1.651922 | 1.209291 | 1.209291 | 1.209291
74.73739 | 18.7038 | 17.03486 | 13.40931 | 1.668943 | 1.208516 | 1.208516 | 1.208516
74.74739 | 18.7252 | 17.0334 | 13.41021 | 1.691795 | 1.207733 | 1.207733 | 1.207733
74.75738 | 18.7386 | 17.03192 | 13.4111 | 1.706676 | 1.206941 | 1.206941 | 1.206941
74.76738 | 18.7553 | 17.03041 | 13.41199 | 1.724887 | 1.20614 | 1.20614 | 1.20614
74.77738 | 18.7791 | 17.02887 | 13.41288 | 1.750228 | 1.205331 | 1.205331 | 1.205331
74.78738 | 18.801 | 17.0273 | 13.41376 | 1.773699 | 1.204513 | 1.204513 | 1.204513
74.79738 | 18.8227 | 17.0257 | 13.41464 | 1.796998 | 1.203687 | 1.203687 | 1.203687
74.80738 | 18.8437 | 17.02407 | 13.41551 | 1.819627 | 1.202853 | 1.202853 | 1.202853
74.81737 | 18.862 | 17.02242 | 13.41638 | 1.839582 | 1.202012 | 1.202012 | 1.202012
74.82737 | 18.872 | 17.02073 | 13.41725 | 1.851268 | 1.201162 | 1.201162 | 1.201162
74.83737 | 18.8907 | 17.01902 | 13.41811 | 1.871681 | 1.200304 | 1.200304 | 1.200304
74.84737 | 18.9109 | 17.01728 | 13.41896 | 1.893623 | 1.199438 | 1.199438 | 1.199438
74.85737 | 18.9332 | 17.01551 | 13.41981 | 1.917691 | 1.198565 | 1.198565 | 1.198565
74.86736 | 18.9547 | 17.01371 | 13.42066 | 1.940985 | 1.197684 | 1.197684 | 1.197684
74.87736 | 18.9716 | 17.01189 | 13.4215 | 1.959709 | 1.196796 | 1.196796 | 1.196796
74.88736 | 18.9885 | 17.01004 | 13.42234 | 1.978459 | 1.1959 | 1.1959 | 1.1959
74.89736 | 19.0067 | 17.00817 | 13.42318 | 1.998535 | 1.194996 | 1.194996 | 1.194996
74.90736 | 19.0241 | 17.00626 | 13.42401 | 2.017837 | 1.194085 | 1.194085 | 1.194085
74.91736 | 19.0382 | 17.00433 | 13.42483 | 2.033866 | 1.193167 | 1.193167 | 1.193167
74.92735 | 19.0629 | 17.00238 | 13.42565 | 2.060519 | 1.192243 | 1.192243 | 1.192243
74.93735 | 19.0823 | 17.0004 | 13.42647 | 2.081899 | 1.191311 | 1.191311 | 1.191311
74.94735 | 19.0886 | 16.9984 | 13.42728 | 2.090204 | 1.190372 | 1.190372 | 1.190372
74.95735 | 19.1113 | 16.99637 | 13.42809 | 2.114934 | 1.189426 | 1.189426 | 1.189426
74.96735 | 19.1247 | 16.99431 | 13.42889 | 2.130389 | 1.188474 | 1.188474 | 1.188474
74.97734 | 19.1446 | 16.99223 | 13.42969 | 2.152366 | 1.187515 | 1.187515 | 1.187515
74.98734 | 19.1554 | 16.99013 | 13.43048 | 2.165269 | 1.186549 | 1.186549 | 1.186549
74.99734 | 19.1754 | 16.988 | 13.43127 | 2.187396 | 1.185577 | 1.185577 | 1.185577
75.00734 | 19.1937 | 16.98585 | 13.43206 | 2.207848 | 1.184598 | 1.184598 | 1.184598
75.01734 | 19.2077 | 16.98368 | 13.43284 | 2.224022 | 1.183614 | 1.183614 | 1.183614
75.02734 | 19.23 | 16.98148 | 13.43361 | 2.248519 | 1.182622 | 1.182622 | 1.182622
75.03733 | 19.2481 | 16.97926 | 13.43438 | 2.268838 | 1.181626 | 1.181626 | 1.181626
75.04733 | 19.2631 | 16.97702 | 13.43515 | 2.286081 | 1.180623 | 1.180623 | 1.180623
75.05733 | 19.2792 | 16.97475 | 13.43591 | 2.304446 | 1.179614 | 1.179614 | 1.179614
75.06733 | 19.2853 | 16.97247 | 13.43667 | 2.312833 | 1.178599 | 1.178599 | 1.178599
75.07733 | 19.3116 | 16.97016 | 13.43742 | 2.341442 | 1.177578 | 1.177578 | 1.177578
75.08732 | 19.3288 | 16.96783 | 13.43817 | 2.360971 | 1.176552 | 1.176552 | 1.176552
75.09732 | 19.3469 | 16.96548 | 13.43892 | 2.381423 | 1.17552 | 1.17552 | 1.17552
75.10732 | 19.3676 | 16.9631 | 13.43966 | 2.404496 | 1.174483 | 1.174483 | 1.174483
75.11732 | 19.3794 | 16.96071 | 13.44039 | 2.41869 | 1.17344 | 1.17344 | 1.17344
75.12732 | 19.3991 | 16.9583 | 13.44112 | 2.440805 | 1.172391 | 1.172391 | 1.172391
75.13732 | 19.4113 | 16.95586 | 13.44185 | 2.45544 | 1.171338 | 1.171338 | 1.171338
75.14731 | 19.4288 | 16.95341 | 13.44257 | 2.475392 | 1.17028 | 1.17028 | 1.17028
75.15731 | 19.4565 | 16.95093 | 13.44328 | 2.505567 | 1.169217 | 1.169217 | 1.169217
75.16731 | 19.47 | 16.94844 | 13.444 | 2.521561 | 1.168148 | 1.168148 | 1.168148
75.17731 | 19.4822 | 16.94593 | 13.4447 | 2.536275 | 1.167074 | 1.167074 | 1.167074
75.18731 | 19.5008 | 16.94339 | 13.44541 | 2.557407 | 1.165996 | 1.165996 | 1.165996
75.1973 | 19.5096 | 16.94084 | 13.4461 | 2.568756 | 1.164914 | 1.164914 | 1.164914
75.2073 | 19.5218 | 16.93827 | 13.4468 | 2.583525 | 1.163826 | 1.163826 | 1.163826
75.2173 | 19.534 | 16.93569 | 13.44748 | 2.598314 | 1.162734 | 1.162734 | 1.162734
75.2273 | 19.555 | 16.93308 | 13.44817 | 2.62192 | 1.161637 | 1.161637 | 1.161637
75.2373 | 19.5691 | 16.93046 | 13.44885 | 2.638644 | 1.160536 | 1.160536 | 1.160536
75.2473 | 19.5831 | 16.92781 | 13.44952 | 2.655286 | 1.159431 | 1.159431 | 1.159431
75.25729 | 19.5962 | 16.92516 | 13.45019 | 2.671043 | 1.158322 | 1.158322 | 1.158322
75.26729 | 19.6128 | 16.92248 | 13.45086 | 2.690318 | 1.157209 | 1.157209 | 1.157209
75.27729 | 19.6211 | 16.91979 | 13.45152 | 2.701311 | 1.156091 | 1.156091 | 1.156091
75.28729 | 19.6273 | 16.91708 | 13.45217 | 2.710221 | 1.154969 | 1.154969 | 1.154969
75.29729 | 19.6359 | 16.91435 | 13.45282 | 2.721547 | 1.153844 | 1.153844 | 1.153844
75.30728 | 19.655 | 16.91161 | 13.45347 | 2.743386 | 1.152715 | 1.152715 | 1.152715
75.31728 | 19.6702 | 16.90886 | 13.45411 | 2.761344 | 1.151582 | 1.151582 | 1.151582
75.32728 | 19.6778 | 16.90608 | 13.45475 | 2.771717 | 1.150445 | 1.150445 | 1.150445
75.33728 | 19.6877 | 16.90329 | 13.45538 | 2.784406 | 1.149305 | 1.149305 | 1.149305
75.34728 | 19.6978 | 16.90049 | 13.45601 | 2.797311 | 1.148161 | 1.148161 | 1.148161
75.35728 | 19.7079 | 16.89767 | 13.45663 | 2.81023 | 1.147014 | 1.147014 | 1.147014
75.36727 | 19.7198 | 16.89484 | 13.45724 | 2.824961 | 1.145865 | 1.145865 | 1.145865
75.37727 | 19.7343 | 16.89199 | 13.45786 | 2.842309 | 1.144711 | 1.144711 | 1.144711
75.38727 | 19.7501 | 16.88913 | 13.45846 | 2.860972 | 1.143554 | 1.143554 | 1.143554
75.39727 | 19.7571 | 16.88625 | 13.45907 | 2.870849 | 1.142394 | 1.142394 | 1.142394
75.40727 | 19.7613 | 16.88336 | 13.45967 | 2.877939 | 1.141232 | 1.141232 | 1.141232
75.41726 | 19.7754 | 16.88046 | 13.46026 | 2.894941 | 1.140067 | 1.140067 | 1.140067
75.42726 | 19.7837 | 16.87754 | 13.46085 | 2.906158 | 1.138898 | 1.138898 | 1.138898
75.43726 | 19.7977 | 16.87461 | 13.46143 | 2.923089 | 1.137726 | 1.137726 | 1.137726
75.44726 | 19.8072 | 16.87167 | 13.46201 | 2.935533 | 1.136552 | 1.136552 | 1.136552
75.45726 | 19.8112 | 16.86871 | 13.46258 | 2.94249 | 1.135375 | 1.135375 | 1.135375
75.46726 | 19.8273 | 16.86574 | 13.46315 | 2.961558 | 1.134196 | 1.134196 | 1.134196
75.47725 | 19.8371 | 16.86276 | 13.46372 | 2.974337 | 1.133015 | 1.133015 | 1.133015
75.48725 | 19.848 | 16.85977 | 13.46428 | 2.988231 | 1.131831 | 1.131831 | 1.131831
75.49725 | 19.8604 | 16.85676 | 13.46483 | 3.003636 | 1.130644 | 1.130644 | 1.130644
75.50725 | 19.8646 | 16.85375 | 13.46538 | 3.010853 | 1.129455 | 1.129455 | 1.129455
75.51725 | 19.8712 | 16.85072 | 13.46593 | 3.020482 | 1.128264 | 1.128264 | 1.128264
75.52724 | 19.8733 | 16.84768 | 13.46647 | 3.025619 | 1.127072 | 1.127072 | 1.127072
75.53724 | 19.8894 | 16.84463 | 13.467 | 3.04477 | 1.125877 | 1.125877 | 1.125877
75.54724 | 19.9047 | 16.84157 | 13.46753 | 3.063132 | 1.124679 | 1.124679 | 1.124679
75.55724 | 19.9111 | 16.8385 | 13.46806 | 3.072605 | 1.12348 | 1.12348 | 1.12348
75.56724 | 19.9217 | 16.83541 | 13.46858 | 3.086288 | 1.122279 | 1.122279 | 1.122279
75.57724 | 19.932 | 16.83232 | 13.46909 | 3.099682 | 1.121076 | 1.121076 | 1.121076
75.58723 | 19.944 | 16.82922 | 13.4696 | 3.114783 | 1.119872 | 1.119872 | 1.119872
75.59723 | 19.9528 | 16.8261 | 13.47011 | 3.126697 | 1.118666 | 1.118666 | 1.118666
75.60723 | 19.9609 | 16.82298 | 13.47061 | 3.13792 | 1.117458 | 1.117458 | 1.117458
75.61723 | 19.9693 | 16.81985 | 13.4711 | 3.149454 | 1.116248 | 1.116248 | 1.116248
75.62723 | 19.98 | 16.8167 | 13.47159 | 3.163296 | 1.115037 | 1.115037 | 1.115037
75.63722 | 19.9804 | 16.81355 | 13.47208 | 3.166845 | 1.113826 | 1.113826 | 1.113826
75.64722 | 19.9991 | 16.81039 | 13.47256 | 3.188706 | 1.112612 | 1.112612 | 1.112612
75.65722 | 20.009 | 16.80722 | 13.47303 | 3.201776 | 1.111397 | 1.111397 | 1.111397
75.66722 | 20.0156 | 16.80405 | 13.4735 | 3.211555 | 1.110181 | 1.110181 | 1.110181
75.67722 | 20.0271 | 16.80086 | 13.47397 | 3.226242 | 1.108963 | 1.108963 | 1.108963
75.68722 | 20.0388 | 16.79766 | 13.47443 | 3.241138 | 1.107745 | 1.107745 | 1.107745
75.69721 | 20.0467 | 16.79446 | 13.47488 | 3.252238 | 1.106526 | 1.106526 | 1.106526
75.70721 | 20.0563 | 16.79125 | 13.47533 | 3.26505 | 1.105305 | 1.105305 | 1.105305
75.71721 | 20.07 | 16.78803 | 13.47578 | 3.28197 | 1.104084 | 1.104084 | 1.104084
75.72721 | 20.0702 | 16.7848 | 13.47622 | 3.285398 | 1.102861 | 1.102861 | 1.102861
75.73721 | 20.0819 | 16.78157 | 13.47665 | 3.300333 | 1.101638 | 1.101638 | 1.101638
75.7472 | 20.0829 | 16.77833 | 13.47708 | 3.304572 | 1.100415 | 1.100415 | 1.100415
75.7572 | 20.0897 | 16.77508 | 13.47751 | 3.314622 | 1.09919 | 1.09919 | 1.09919
75.7672 | 20.0977 | 16.77182 | 13.47793 | 3.32588 | 1.097964 | 1.097964 | 1.097964
75.7772 | 20.1042 | 16.76856 | 13.47834 | 3.335644 | 1.096738 | 1.096738 | 1.096738
75.7872 | 20.1127 | 16.76529 | 13.47875 | 3.347415 | 1.095511 | 1.095511 | 1.095511
75.7972 | 20.1164 | 16.76201 | 13.47916 | 3.354392 | 1.094284 | 1.094284 | 1.094284
75.80719 | 20.1263 | 16.75873 | 13.47956 | 3.367572 | 1.093057 | 1.093057 | 1.093057
75.81719 | 20.1329 | 16.75544 | 13.47995 | 3.377463 | 1.091829 | 1.091829 | 1.091829
75.82719 | 20.1378 | 16.75214 | 13.48034 | 3.38566 | 1.0906 | 1.0906 | 1.0906
75.83719 | 20.1364 | 16.74884 | 13.48072 | 3.387563 | 1.089371 | 1.089371 | 1.089371
75.84719 | 20.1383 | 16.74553 | 13.4811 | 3.392772 | 1.088142 | 1.088142 | 1.088142
75.85718 | 20.1431 | 16.74222 | 13.48148 | 3.400884 | 1.086914 | 1.086914 | 1.086914
75.86718 | 20.1399 | 16.7389 | 13.48184 | 3.401005 | 1.085684 | 1.085684 | 1.085684
75.87718 | 20.1464 | 16.73557 | 13.48221 | 3.410831 | 1.084454 | 1.084454 | 1.084454
75.88718 | 20.1552 | 16.73224 | 13.48257 | 3.422963 | 1.083224 | 1.083224 | 1.083224
75.89718 | 20.1592 | 16.7289 | 13.48292 | 3.430301 | 1.081993 | 1.081993 | 1.081993
75.90718 | 20.1566 | 16.72556 | 13.48327 | 3.431044 | 1.080763 | 1.080763 | 1.080763
75.91717 | 20.1599 | 16.72221 | 13.48361 | 3.437689 | 1.079534 | 1.079534 | 1.079534
75.92717 | 20.163 | 16.71886 | 13.48395 | 3.444142 | 1.078304 | 1.078304 | 1.078304
75.93717 | 20.1615 | 16.7155 | 13.48428 | 3.446 | 1.077074 | 1.077074 | 1.077074
75.94717 | 20.1608 | 16.71214 | 13.4846 | 3.448663 | 1.075844 | 1.075844 | 1.075844
75.95717 | 20.1623 | 16.70877 | 13.48493 | 3.45353 | 1.074614 | 1.074614 | 1.074614
75.96716 | 20.1641 | 16.7054 | 13.48524 | 3.458699 | 1.073386 | 1.073386 | 1.073386
75.97716 | 20.1621 | 16.70202 | 13.48555 | 3.460076 | 1.072157 | 1.072157 | 1.072157
75.98716 | 20.1608 | 16.69864 | 13.48586 | 3.462157 | 1.070928 | 1.070928 | 1.070928
75.99716 | 20.1627 | 16.69526 | 13.48616 | 3.467443 | 1.069699 | 1.069699 | 1.069699
76.00716 | 20.1597 | 16.69187 | 13.48646 | 3.467833 | 1.06847 | 1.06847 | 1.06847
76.01716 | 20.1661 | 16.68847 | 13.48675 | 3.477627 | 1.067242 | 1.067242 | 1.067242
76.02715 | 20.164 | 16.68508 | 13.48703 | 3.478922 | 1.066016 | 1.066016 | 1.066016
76.03715 | 20.1594 | 16.68168 | 13.48731 | 3.477724 | 1.064788 | 1.064788 | 1.064788
76.04715 | 20.1635 | 16.67827 | 13.48759 | 3.48523 | 1.063562 | 1.063562 | 1.063562
76.05715 | 20.1627 | 16.67486 | 13.48785 | 3.48784 | 1.062335 | 1.062335 | 1.062335
76.06715 | 20.1644 | 16.67145 | 13.48812 | 3.492953 | 1.06111 | 1.06111 | 1.06111
76.07714 | 20.1637 | 16.66803 | 13.48838 | 3.495667 | 1.059886 | 1.059886 | 1.059886
76.08714 | 20.1563 | 16.66461 | 13.48863 | 3.491688 | 1.058661 | 1.058661 | 1.058661
76.09714 | 20.1589 | 16.66119 | 13.48888 | 3.497712 | 1.057437 | 1.057437 | 1.057437
76.10714 | 20.1643 | 16.65776 | 13.48912 | 3.50654 | 1.056214 | 1.056214 | 1.056214
76.11714 | 20.1632 | 16.65433 | 13.48936 | 3.508871 | 1.054991 | 1.054991 | 1.054991
76.12714 | 20.1628 | 16.6509 | 13.48959 | 3.511905 | 1.053769 | 1.053769 | 1.053769
76.13713 | 20.161 | 16.64746 | 13.48981 | 3.513539 | 1.052549 | 1.052549 | 1.052549
76.14713 | 20.1615 | 16.64402 | 13.49004 | 3.51748 | 1.051328 | 1.051328 | 1.051328
76.15713 | 20.164 | 16.64058 | 13.49025 | 3.523423 | 1.050108 | 1.050108 | 1.050108
76.16713 | 20.1626 | 16.63713 | 13.49046 | 3.52547 | 1.048889 | 1.048889 | 1.048889
76.17713 | 20.1684 | 16.63368 | 13.49067 | 3.53472 | 1.047671 | 1.047671 | 1.047671
76.18712 | 20.1671 | 16.63023 | 13.49087 | 3.536869 | 1.046455 | 1.046455 | 1.046455
76.19712 | 20.1625 | 16.62678 | 13.49106 | 3.535725 | 1.045238 | 1.045238 | 1.045238
76.20712 | 20.1613 | 16.62332 | 13.49125 | 3.537983 | 1.044023 | 1.044023 | 1.044023
76.21712 | 20.1624 | 16.61986 | 13.49143 | 3.542544 | 1.042808 | 1.042808 | 1.042808
76.22712 | 20.1644 | 16.61639 | 13.49161 | 3.548008 | 1.041594 | 1.041594 | 1.041594
76.23712 | 20.1683 | 16.61293 | 13.49178 | 3.555375 | 1.040381 | 1.040381 | 1.040381
76.24711 | 20.1707 | 16.60946 | 13.49195 | 3.56124 | 1.03917 | 1.03917 | 1.03917
76.25711 | 20.1706 | 16.60599 | 13.49211 | 3.564612 | 1.037959 | 1.037959 | 1.037959
76.26711 | 20.169 | 16.60251 | 13.49227 | 3.566486 | 1.036749 | 1.036749 | 1.036749
76.27711 | 20.1681 | 16.59904 | 13.49242 | 3.569063 | 1.03554 | 1.03554 | 1.03554
76.28711 | 20.1686 | 16.59556 | 13.49256 | 3.573042 | 1.034331 | 1.034331 | 1.034331
76.2971 | 20.1661 | 16.59208 | 13.4927 | 3.574021 | 1.033125 | 1.033125 | 1.033125
76.3071 | 20.1626 | 16.5886 | 13.49284 | 3.574005 | 1.031919 | 1.031919 | 1.031919
76.3171 | 20.1585 | 16.58511 | 13.49297 | 3.573391 | 1.030714 | 1.030714 | 1.030714
76.3271 | 20.1569 | 16.58162 | 13.49309 | 3.57528 | 1.02951 | 1.02951 | 1.02951
76.3371 | 20.1614 | 16.57813 | 13.49321 | 3.583271 | 1.028307 | 1.028307 | 1.028307
76.3471 | 20.1624 | 16.57464 | 13.49332 | 3.587765 | 1.027105 | 1.027105 | 1.027105
76.35709 | 20.1583 | 16.57114 | 13.49343 | 3.587157 | 1.025906 | 1.025906 | 1.025906
76.36709 | 20.1525 | 16.56765 | 13.49353 | 3.584854 | 1.024706 | 1.024706 | 1.024706
76.37709 | 20.1466 | 16.56415 | 13.49362 | 3.582455 | 1.023507 | 1.023507 | 1.023507
76.38709 | 20.1435 | 16.56064 | 13.49371 | 3.582857 | 1.02231 | 1.02231 | 1.02231
76.39709 | 20.1428 | 16.55714 | 13.4938 | 3.585662 | 1.021113 | 1.021113 | 1.021113
76.40708 | 20.1319 | 16.55363 | 13.49388 | 3.578265 | 1.019919 | 1.019919 | 1.019919
76.41708 | 20.1288 | 16.55013 | 13.49395 | 3.578675 | 1.018725 | 1.018725 | 1.018725
76.42708 | 20.1153 | 16.54661 | 13.49402 | 3.568686 | 1.017531 | 1.017531 | 1.017531
76.43708 | 20.1197 | 16.5431 | 13.49408 | 3.576599 | 1.016339 | 1.016339 | 1.016339
76.44708 | 20.117 | 16.53959 | 13.49414 | 3.577415 | 1.015149 | 1.015149 | 1.015149
76.45708 | 20.1082 | 16.53607 | 13.49419 | 3.572133 | 1.013959 | 1.013959 | 1.013959
76.46707 | 20.1056 | 16.53255 | 13.49424 | 3.573049 | 1.012771 | 1.012771 | 1.012771
76.47707 | 20.0964 | 16.52903 | 13.49428 | 3.567371 | 1.011584 | 1.011584 | 1.011584
76.48707 | 20.091 | 16.5255 | 13.49431 | 3.565496 | 1.010398 | 1.010398 | 1.010398
76.49707 | 20.0859 | 16.52198 | 13.49434 | 3.563922 | 1.009212 | 1.009212 | 1.009212
76.50707 | 20.0791 | 16.51845 | 13.49436 | 3.560651 | 1.008028 | 1.008028 | 1.008028
76.51706 | 20.0711 | 16.51492 | 13.49438 | 3.556178 | 1.006847 | 1.006847 | 1.006847
76.52706 | 20.0701 | 16.51139 | 13.49439 | 3.558711 | 1.005665 | 1.005665 | 1.005665
76.53706 | 20.0564 | 16.50785 | 13.4944 | 3.548546 | 1.004484 | 1.004484 | 1.004484
76.54706 | 20.0576 | 16.50432 | 13.4944 | 3.553283 | 1.003305 | 1.003305 | 1.003305
76.55706 | 20.0523 | 16.50078 | 13.4944 | 3.551523 | 1.002127 | 1.002127 | 1.002127
76.56706 | 20.0492 | 16.49724 | 13.49439 | 3.551965 | 1.000949 | 1.000949 | 1.000949
76.57705 | 20.0495 | 16.49369 | 13.49437 | 3.555805 | 0.9997747 | 0.9997747 | 0.9997747
76.58705 | 20.038 | 16.49015 | 13.49435 | 3.547851 | 0.9985999 | 0.9985999 | 0.9985999
76.59705 | 20.0343 | 16.4866 | 13.49432 | 3.5477 | 0.9974261 | 0.9974261 | 0.9974261
76.60705 | 20.0289 | 16.48305 | 13.49429 | 3.54585 | 0.9962536 | 0.9962536 | 0.9962536
76.61705 | 20.0239 | 16.4795 | 13.49425 | 3.544403 | 0.9950821 | 0.9950821 | 0.9950821
76.62704 | 20.0275 | 16.47594 | 13.49421 | 3.551556 | 0.9939128 | 0.9939128 | 0.9939128
76.63704 | 20.0236 | 16.47239 | 13.49416 | 3.551213 | 0.9927437 | 0.9927437 | 0.9927437
76.64704 | 20.0088 | 16.46883 | 13.4941 | 3.539973 | 0.9915756 | 0.9915756 | 0.9915756
76.65704 | 20.0056 | 16.46526 | 13.49404 | 3.540336 | 0.9904085 | 0.9904085 | 0.9904085
76.66704 | 20.0014 | 16.4617 | 13.49397 | 3.5397 | 0.9892426 | 0.9892426 | 0.9892426
76.67704 | 19.9956 | 16.45813 | 13.4939 | 3.537468 | 0.9880778 | 0.9880778 | 0.9880778
76.68703 | 19.9901 | 16.45457 | 13.49382 | 3.535534 | 0.9869152 | 0.9869152 | 0.9869152
76.69703 | 19.988 | 16.45099 | 13.49374 | 3.537006 | 0.9857525 | 0.9857525 | 0.9857525
76.70703 | 19.9791 | 16.44742 | 13.49365 | 3.531681 | 0.9845909 | 0.9845909 | 0.9845909
76.71703 | 19.9736 | 16.44384 | 13.49355 | 3.529758 | 0.9834304 | 0.9834304 | 0.9834304
76.72703 | 19.9679 | 16.44026 | 13.49345 | 3.527639 | 0.9822709 | 0.9822709 | 0.9822709
76.73702 | 19.9598 | 16.43668 | 13.49334 | 3.523118 | 0.9811136 | 0.9811136 | 0.9811136
76.74702 | 19.9505 | 16.4331 | 13.49323 | 3.517403 | 0.9799562 | 0.9799562 | 0.9799562
76.75702 | 19.9325 | 16.42951 | 13.49311 | 3.502991 | 0.9787998 | 0.9787998 | 0.9787998
76.76702 | 19.9292 | 16.42592 | 13.49298 | 3.503282 | 0.9776445 | 0.9776445 | 0.9776445
76.77702 | 19.9189 | 16.42232 | 13.49285 | 3.496575 | 0.9764901 | 0.9764901 | 0.9764901
76.78702 | 19.9149 | 16.41873 | 13.49272 | 3.496171 | 0.9753367 | 0.9753367 | 0.9753367
76.79701 | 19.9088 | 16.41513 | 13.49258 | 3.493667 | 0.9741854 | 0.9741854 | 0.9741854
76.80701 | 19.9034 | 16.41153 | 13.49243 | 3.491869 | 0.973034 | 0.973034 | 0.973034
76.81701 | 19.8971 | 16.40793 | 13.49228 | 3.489174 | 0.9718835 | 0.9718835 | 0.9718835
76.82701 | 19.8812 | 16.40432 | 13.49212 | 3.476882 | 0.970734 | 0.970734 | 0.970734
76.83701 | 19.875 | 16.40071 | 13.49195 | 3.474293 | 0.9695853 | 0.9695853 | 0.9695853
76.847 | 19.8704 | 16.3971 | 13.49178 | 3.473304 | 0.9684388 | 0.9684388 | 0.9684388
76.857 | 19.8633 | 16.39348 | 13.4916 | 3.469821 | 0.967292 | 0.967292 | 0.967292
76.867 | 19.853 | 16.38986 | 13.49142 | 3.463141 | 0.9661461 | 0.9661461 | 0.9661461
76.877 | 19.8492 | 16.38623 | 13.49123 | 3.462965 | 0.9650011 | 0.9650011 | 0.9650011
76.887 | 19.844 | 16.38261 | 13.49104 | 3.461392 | 0.9638569 | 0.9638569 | 0.9638569
76.897 | 19.8392 | 16.37898 | 13.49084 | 3.460222 | 0.9627136 | 0.9627136 | 0.9627136
76.90699 | 19.8316 | 16.37535 | 13.49063 | 3.456251 | 0.9615727 | 0.9615727 | 0.9615727
76.91699 | 19.8264 | 16.37171 | 13.49042 | 3.454688 | 0.9604311 | 0.9604311 | 0.9604311
76.92699 | 19.8173 | 16.36807 | 13.4902 | 3.449228 | 0.9592902 | 0.9592902 | 0.9592902
76.93699 | 19.813 | 16.36443 | 13.48998 | 3.448572 | 0.9581501 | 0.9581501 | 0.9581501
76.94699 | 19.8094 | 16.36078 | 13.48975 | 3.44862 | 0.9570109 | 0.9570109 | 0.9570109
76.95698 | 19.8039 | 16.35713 | 13.48951 | 3.446767 | 0.9558734 | 0.9558734 | 0.9558734
76.96698 | 19.7962 | 16.35348 | 13.48927 | 3.442722 | 0.9547357 | 0.9547357 | 0.9547357
76.97698 | 19.7864 | 16.34982 | 13.48902 | 3.43658 | 0.9535987 | 0.9535987 | 0.9535987
76.98698 | 19.7782 | 16.34616 | 13.48877 | 3.432043 | 0.9524622 | 0.9524622 | 0.9524622
76.99698 | 19.7716 | 16.34249 | 13.48851 | 3.429109 | 0.9513265 | 0.9513265 | 0.9513265
77.00698 | 19.7631 | 16.33882 | 13.48825 | 3.424279 | 0.9501916 | 0.9501916 | 0.9501916
77.01697 | 19.7505 | 16.33515 | 13.48798 | 3.415349 | 0.9490584 | 0.9490584 | 0.9490584
77.02697 | 19.7437 | 16.33147 | 13.4877 | 3.412227 | 0.9479247 | 0.9479247 | 0.9479247
77.03697 | 19.7353 | 16.32779 | 13.48742 | 3.407509 | 0.9467917 | 0.9467917 | 0.9467917
77.04697 | 19.7267 | 16.3241 | 13.48713 | 3.402595 | 0.9456593 | 0.9456593 | 0.9456593
77.05697 | 19.7198 | 16.32041 | 13.48683 | 3.399386 | 0.9445275 | 0.9445275 | 0.9445275
77.06696 | 19.7071 | 16.31672 | 13.48653 | 3.390376 | 0.9433974 | 0.9433974 | 0.9433974
77.07696 | 19.6961 | 16.31302 | 13.48622 | 3.383075 | 0.9422667 | 0.9422667 | 0.9422667
77.08696 | 19.683 | 16.30932 | 13.48591 | 3.373679 | 0.9411365 | 0.9411365 | 0.9411365
77.09696 | 19.664 | 16.30561 | 13.48559 | 3.358386 | 0.9400069 | 0.9400069 | 0.9400069
77.10696 | 19.66 | 16.3019 | 13.48527 | 3.358098 | 0.9388778 | 0.9388778 | 0.9388778
77.11696 | 19.6509 | 16.29819 | 13.48494 | 3.352715 | 0.9377491 | 0.9377491 | 0.9377491
77.12695 | 19.6421 | 16.29447 | 13.4846 | 3.347632 | 0.9366221 | 0.9366221 | 0.9366221
77.13695 | 19.6293 | 16.29074 | 13.48426 | 3.338558 | 0.9354945 | 0.9354945 | 0.9354945
77.14695 | 19.6209 | 16.28701 | 13.48391 | 3.333888 | 0.9343672 | 0.9343672 | 0.9343672
77.15695 | 19.6071 | 16.28328 | 13.48356 | 3.323823 | 0.9332404 | 0.9332404 | 0.9332404
77.16695 | 19.6027 | 16.27954 | 13.48319 | 3.323163 | 0.9321139 | 0.9321139 | 0.9321139
77.17694 | 19.5908 | 16.2758 | 13.48283 | 3.315005 | 0.930989 | 0.930989 | 0.930989
77.18694 | 19.583 | 16.27205 | 13.48246 | 3.310955 | 0.9298633 | 0.9298633 | 0.9298633
77.19694 | 19.5703 | 16.26829 | 13.48208 | 3.302009 | 0.9287379 | 0.9287379 | 0.9287379
77.20694 | 19.559 | 16.26453 | 13.48169 | 3.294469 | 0.9276129 | 0.9276129 | 0.9276129
77.21694 | 19.5521 | 16.26077 | 13.4813 | 3.291334 | 0.9264882 | 0.9264882 | 0.9264882
77.22694 | 19.5438 | 16.257 | 13.4809 | 3.286804 | 0.9253638 | 0.9253638 | 0.9253638
77.23693 | 19.5279 | 16.25322 | 13.4805 | 3.274676 | 0.9242408 | 0.9242408 | 0.9242408
77.24693 | 19.5204 | 16.24944 | 13.48009 | 3.270957 | 0.9231169 | 0.9231169 | 0.9231169
77.25693 | 19.5105 | 16.24566 | 13.47968 | 3.264843 | 0.9219933 | 0.9219933 | 0.9219933
77.26693 | 19.495 | 16.24187 | 13.47926 | 3.253134 | 0.9208698 | 0.9208698 | 0.9208698
77.27693 | 19.4861 | 16.23807 | 13.47883 | 3.248031 | 0.9197466 | 0.9197466 | 0.9197466
77.28692 | 19.4787 | 16.23427 | 13.4784 | 3.24443 | 0.9186246 | 0.9186246 | 0.9186246
77.29692 | 19.4625 | 16.23046 | 13.47796 | 3.232038 | 0.9175018 | 0.9175018 | 0.9175018
77.30692 | 19.4433 | 16.22665 | 13.47751 | 3.216652 | 0.9163791 | 0.9163791 | 0.9163791
77.31692 | 19.439 | 16.22283 | 13.47706 | 3.216172 | 0.9152565 | 0.9152565 | 0.9152565
77.32692 | 19.4244 | 16.219 | 13.4766 | 3.205397 | 0.914134 | 0.914134 | 0.914134
77.33692 | 19.4127 | 16.21517 | 13.47614 | 3.197528 | 0.9130116 | 0.9130116 | 0.9130116
77.34691 | 19.3967 | 16.21134 | 13.47567 | 3.185361 | 0.9118904 | 0.9118904 | 0.9118904
77.35691 | 19.383 | 16.2075 | 13.47519 | 3.175504 | 0.9107682 | 0.9107682 | 0.9107682
77.36691 | 19.3715 | 16.20365 | 13.47471 | 3.167853 | 0.9096459 | 0.9096459 | 0.9096459
77.37691 | 19.3564 | 16.19979 | 13.47422 | 3.156608 | 0.9085238 | 0.9085238 | 0.9085238
77.38691 | 19.3462 | 16.19593 | 13.47373 | 3.150269 | 0.9074017 | 0.9074017 | 0.9074017
77.3969 | 19.3275 | 16.19207 | 13.47323 | 3.135432 | 0.9062806 | 0.9062806 | 0.9062806
77.4069 | 19.3192 | 16.18819 | 13.47272 | 3.131006 | 0.9051583 | 0.9051583 | 0.9051583
77.4169 | 19.2965 | 16.18431 | 13.47221 | 3.112186 | 0.9040361 | 0.9040361 | 0.9040361
77.4269 | 19.2882 | 16.18043 | 13.47169 | 3.107772 | 0.9029138 | 0.9029138 | 0.9029138
77.4369 | 19.271 | 16.17654 | 13.47116 | 3.094465 | 0.9017914 | 0.9017914 | 0.9017914
77.4469 | 19.2614 | 16.17264 | 13.47063 | 3.088764 | 0.9006689 | 0.9006689 | 0.9006689
77.45689 | 19.254 | 16.16873 | 13.47009 | 3.085266 | 0.8995474 | 0.8995474 | 0.8995474
77.46689 | 19.238 | 16.16482 | 13.46955 | 3.073178 | 0.8984246 | 0.8984246 | 0.8984246
77.47689 | 19.2296 | 16.1609 | 13.469 | 3.068697 | 0.8973018 | 0.8973018 | 0.8973018
77.48689 | 19.2145 | 16.15698 | 13.46844 | 3.057522 | 0.8961788 | 0.8961788 | 0.8961788
77.49689 | 19.2045 | 16.15305 | 13.46788 | 3.051454 | 0.8950555 | 0.8950555 | 0.8950555
77.50688 | 19.1895 | 16.14911 | 13.46731 | 3.040389 | 0.8939333 | 0.8939333 | 0.8939333
77.51688 | 19.1776 | 16.14516 | 13.46674 | 3.032435 | 0.8928096 | 0.8928096 | 0.8928096
77.52688 | 19.1585 | 16.14121 | 13.46615 | 3.017288 | 0.8916858 | 0.8916858 | 0.8916858
77.53688 | 19.1551 | 16.13725 | 13.46557 | 3.017848 | 0.8905617 | 0.8905617 | 0.8905617
77.54688 | 19.1455 | 16.13329 | 13.46497 | 3.012214 | 0.8894374 | 0.8894374 | 0.8894374
77.55688 | 19.136 | 16.12931 | 13.46437 | 3.006688 | 0.8883128 | 0.8883128 | 0.8883128
77.56687 | 19.128 | 16.12534 | 13.46377 | 3.002664 | 0.8871892 | 0.8871892 | 0.8871892
77.57687 | 19.1157 | 16.12135 | 13.46316 | 2.994352 | 0.8860641 | 0.8860641 | 0.8860641
77.58687 | 19.1023 | 16.11735 | 13.46254 | 2.984948 | 0.8849385 | 0.8849385 | 0.8849385
77.59687 | 19.0927 | 16.11335 | 13.46191 | 2.97935 | 0.8838127 | 0.8838127 | 0.8838127
77.60687 | 19.0804 | 16.10934 | 13.46128 | 2.97106 | 0.8826866 | 0.8826866 | 0.8826866
77.61686 | 19.0695 | 16.10533 | 13.46064 | 2.964173 | 0.8815612 | 0.8815612 | 0.8815612
77.62686 | 19.0619 | 16.1013 | 13.46 | 2.960597 | 0.8804343 | 0.8804343 | 0.8804343
77.63686 | 19.0517 | 16.09727 | 13.45935 | 2.954429 | 0.879307 | 0.879307 | 0.879307
77.64686 | 19.0375 | 16.09323 | 13.45869 | 2.944268 | 0.8781794 | 0.8781794 | 0.8781794
77.65686 | 19.0306 | 16.08919 | 13.45803 | 2.941415 | 0.8770513 | 0.8770513 | 0.8770513
77.66686 | 19.0242 | 16.08513 | 13.45736 | 2.939069 | 0.8759229 | 0.8759229 | 0.8759229
77.67685 | 19.0196 | 16.08107 | 13.45669 | 2.938527 | 0.874795 | 0.874795 | 0.874795
77.68685 | 19.0067 | 16.077 | 13.45601 | 2.929697 | 0.8736657 | 0.8736657 | 0.8736657
77.69685 | 18.9984 | 16.07293 | 13.45532 | 2.925474 | 0.8725359 | 0.8725359 | 0.8725359
77.70685 | 18.9914 | 16.06884 | 13.45462 | 2.922559 | 0.8714056 | 0.8714056 | 0.8714056
77.71685 | 18.9807 | 16.06475 | 13.45392 | 2.915952 | 0.8702748 | 0.8702748 | 0.8702748
77.72684 | 18.9703 | 16.06065 | 13.45322 | 2.909648 | 0.8691447 | 0.8691447 | 0.8691447
77.73684 | 18.9534 | 16.05654 | 13.4525 | 2.896857 | 0.8680129 | 0.8680129 | 0.8680129
77.74684 | 18.9448 | 16.05243 | 13.45178 | 2.892373 | 0.8668806 | 0.8668806 | 0.8668806
77.75684 | 18.9384 | 16.0483 | 13.45106 | 2.890097 | 0.8657478 | 0.8657478 | 0.8657478
77.76684 | 18.9287 | 16.04417 | 13.45033 | 2.88453 | 0.8646145 | 0.8646145 | 0.8646145
77.77684 | 18.9184 | 16.04003 | 13.44959 | 2.87837 | 0.8634806 | 0.8634806 | 0.8634806
77.78683 | 18.9054 | 16.03589 | 13.44884 | 2.869514 | 0.8623473 | 0.8623473 | 0.8623473
77.79683 | 18.8953 | 16.03173 | 13.44809 | 2.86357 | 0.8612123 | 0.8612123 | 0.8612123
77.80683 | 18.8854 | 16.02757 | 13.44734 | 2.857834 | 0.8600768 | 0.8600768 | 0.8600768
77.81683 | 18.8792 | 16.02339 | 13.44657 | 2.855807 | 0.8589407 | 0.8589407 | 0.8589407
77.82683 | 18.8608 | 16.01921 | 13.4458 | 2.841587 | 0.8578038 | 0.8578038 | 0.8578038
77.83682 | 18.8504 | 16.01503 | 13.44503 | 2.835372 | 0.8566677 | 0.8566677 | 0.8566677
77.84682 | 18.8334 | 16.01083 | 13.44424 | 2.822569 | 0.8555297 | 0.8555297 | 0.8555297
77.85682 | 18.8258 | 16.00663 | 13.44345 | 2.819174 | 0.8543912 | 0.8543912 | 0.8543912
77.86682 | 18.8161 | 16.00241 | 13.44266 | 2.813688 | 0.853252 | 0.853252 | 0.853252
77.87682 | 18.8073 | 15.99819 | 13.44185 | 2.809109 | 0.8521122 | 0.8521122 | 0.8521122
77.88682 | 18.7928 | 15.99396 | 13.44105 | 2.798839 | 0.8509717 | 0.8509717 | 0.8509717
77.89681 | 18.7774 | 15.98973 | 13.44023 | 2.787674 | 0.8498318 | 0.8498318 | 0.8498318
77.90681 | 18.7649 | 15.98548 | 13.43941 | 2.779421 | 0.84869 | 0.84869 | 0.84869
77.91681 | 18.7522 | 15.98122 | 13.43858 | 2.770976 | 0.8475476 | 0.8475476 | 0.8475476
77.92681 | 18.7431 | 15.97696 | 13.43775 | 2.766139 | 0.8464046 | 0.8464046 | 0.8464046
77.93681 | 18.7321 | 15.97269 | 13.43691 | 2.759411 | 0.8452609 | 0.8452609 | 0.8452609
77.9468 | 18.7219 | 15.96841 | 13.43606 | 2.753487 | 0.8441177 | 0.8441177 | 0.8441177
77.9568 | 18.7072 | 15.96412 | 13.43521 | 2.743076 | 0.8429726 | 0.8429726 | 0.8429726
77.9668 | 18.6989 | 15.95983 | 13.43435 | 2.739074 | 0.8418268 | 0.8418268 | 0.8418268
77.9768 | 18.6848 | 15.95552 | 13.43348 | 2.72928 | 0.8406803 | 0.8406803 | 0.8406803
77.9868 | 18.6771 | 15.95121 | 13.43261 | 2.725894 | 0.8395333 | 0.8395333 | 0.8395333
77.99679 | 18.6643 | 15.94689 | 13.43173 | 2.717413 | 0.8383865 | 0.8383865 | 0.8383865
78.00679 | 18.6526 | 15.94256 | 13.43084 | 2.710045 | 0.837238 | 0.837238 | 0.837238
78.01679 | 18.6415 | 15.93822 | 13.42995 | 2.703285 | 0.8360887 | 0.8360887 | 0.8360887
78.02679 | 18.6325 | 15.93387 | 13.42905 | 2.698634 | 0.8349388 | 0.8349388 | 0.8349388
78.03679 | 18.6196 | 15.92951 | 13.42814 | 2.690091 | 0.8337882 | 0.8337882 | 0.8337882
78.04679 | 18.6081 | 15.92514 | 13.42723 | 2.682957 | 0.8326368 | 0.8326368 | 0.8326368
78.05678 | 18.5948 | 15.92077 | 13.42632 | 2.674026 | 0.8314862 | 0.8314862 | 0.8314862
78.06678 | 18.5827 | 15.91639 | 13.42539 | 2.66631 | 0.8303331 | 0.8303331 | 0.8303331
78.07678 | 18.5786 | 15.912 | 13.42446 | 2.666602 | 0.8291796 | 0.8291796 | 0.8291796
78.08678 | 18.5663 | 15.9076 | 13.42352 | 2.658703 | 0.8280254 | 0.8280254 | 0.8280254
78.09678 | 18.5615 | 15.90319 | 13.42258 | 2.658312 | 0.8268705 | 0.8268705 | 0.8268705
78.10677 | 18.5511 | 15.89878 | 13.42163 | 2.652325 | 0.8257163 | 0.8257163 | 0.8257163
78.11677 | 18.5416 | 15.89435 | 13.42067 | 2.647252 | 0.8245596 | 0.8245596 | 0.8245596
78.12677 | 18.5312 | 15.88991 | 13.41971 | 2.641287 | 0.8234028 | 0.8234028 | 0.8234028
78.13677 | 18.5261 | 15.88547 | 13.41873 | 2.640631 | 0.8222447 | 0.8222447 | 0.8222447
78.14677 | 18.5153 | 15.88102 | 13.41776 | 2.634283 | 0.8210865 | 0.8210865 | 0.8210865
78.15677 | 18.5124 | 15.87655 | 13.41677 | 2.635845 | 0.8199269 | 0.8199269 | 0.8199269
78.16676 | 18.4981 | 15.87209 | 13.41578 | 2.62601 | 0.8187684 | 0.8187684 | 0.8187684
78.17676 | 18.497 | 15.86761 | 13.41479 | 2.629389 | 0.8176077 | 0.8176077 | 0.8176077
78.18676 | 18.4942 | 15.86312 | 13.41379 | 2.631076 | 0.8164463 | 0.8164463 | 0.8164463
78.19676 | 18.4886 | 15.85863 | 13.41278 | 2.629972 | 0.8152842 | 0.8152842 | 0.8152842
78.20676 | 18.4828 | 15.85412 | 13.41176 | 2.628677 | 0.8141213 | 0.8141213 | 0.8141213
78.21675 | 18.4813 | 15.84961 | 13.41074 | 2.631686 | 0.812959 | 0.812959 | 0.812959
78.22675 | 18.4796 | 15.84509 | 13.40971 | 2.634508 | 0.8117947 | 0.8117947 | 0.8117947
78.23675 | 18.4789 | 15.84056 | 13.40867 | 2.638339 | 0.8106298 | 0.8106298 | 0.8106298
78.24675 | 18.4754 | 15.83602 | 13.40763 | 2.639378 | 0.8094642 | 0.8094642 | 0.8094642
78.25675 | 18.4783 | 15.83147 | 13.40658 | 2.646826 | 0.8082978 | 0.8082978 | 0.8082978
78.26675 | 18.483 | 15.82692 | 13.40552 | 2.656083 | 0.8071308 | 0.8071308 | 0.8071308
78.27674 | 18.4776 | 15.82236 | 13.40446 | 2.655244 | 0.8059642 | 0.8059642 | 0.8059642
78.28674 | 18.4837 | 15.81778 | 13.40339 | 2.665918 | 0.8047958 | 0.8047958 | 0.8047958
78.29674 | 18.4922 | 15.8132 | 13.40232 | 2.679001 | 0.8036267 | 0.8036267 | 0.8036267
78.30674 | 18.4958 | 15.80861 | 13.40124 | 2.687192 | 0.8024569 | 0.8024569 | 0.8024569
78.31674 | 18.5018 | 15.80401 | 13.40015 | 2.697792 | 0.8012865 | 0.8012865 | 0.8012865
78.32673 | 18.5064 | 15.7994 | 13.39905 | 2.706996 | 0.8001167 | 0.8001167 | 0.8001167
78.33673 | 18.5112 | 15.79479 | 13.39795 | 2.716413 | 0.7989449 | 0.7989449 | 0.7989449
78.34673 | 18.5197 | 15.79016 | 13.39684 | 2.729539 | 0.7977725 | 0.7977725 | 0.7977725
78.35673 | 18.5274 | 15.78553 | 13.39573 | 2.741873 | 0.7965995 | 0.7965995 | 0.7965995
78.36673 | 18.5359 | 15.78088 | 13.39461 | 2.755016 | 0.7954258 | 0.7954258 | 0.7954258
78.37673 | 18.5422 | 15.77623 | 13.39348 | 2.765968 | 0.7942514 | 0.7942514 | 0.7942514
78.38672 | 18.5559 | 15.77158 | 13.39234 | 2.784323 | 0.7930776 | 0.7930776 | 0.7930776
78.39672 | 18.5642 | 15.76691 | 13.3912 | 2.797291 | 0.7919021 | 0.7919021 | 0.7919021
78.40672 | 18.5779 | 15.76223 | 13.39005 | 2.815668 | 0.7907258 | 0.7907258 | 0.7907258
78.41672 | 18.5924 | 15.75755 | 13.3889 | 2.834853 | 0.7895491 | 0.7895491 | 0.7895491
78.42672 | 18.6002 | 15.75285 | 13.38774 | 2.847347 | 0.7883717 | 0.7883717 | 0.7883717
78.43671 | 18.6159 | 15.74816 | 13.38657 | 2.867745 | 0.7871948 | 0.7871948 | 0.7871948
78.44671 | 18.6303 | 15.74344 | 13.3854 | 2.886855 | 0.7860163 | 0.7860163 | 0.7860163
78.45671 | 18.6394 | 15.73873 | 13.38421 | 2.900674 | 0.7848372 | 0.7848372 | 0.7848372
78.46671 | 18.659 | 15.734 | 13.38303 | 2.925002 | 0.7836575 | 0.7836575 | 0.7836575
78.47671 | 18.6764 | 15.72926 | 13.38183 | 2.947137 | 0.7824772 | 0.7824772 | 0.7824772
78.48671 | 18.6878 | 15.72452 | 13.38063 | 2.963281 | 0.7812964 | 0.7812964 | 0.7812964
78.4967 | 18.7076 | 15.71977 | 13.37942 | 2.987829 | 0.7801163 | 0.7801163 | 0.7801163
78.5067 | 18.7231 | 15.71501 | 13.37821 | 3.008089 | 0.7789344 | 0.7789344 | 0.7789344
78.5167 | 18.7445 | 15.71024 | 13.37699 | 3.034258 | 0.777752 | 0.777752 | 0.777752
78.5267 | 18.7618 | 15.70546 | 13.37576 | 3.056335 | 0.7765691 | 0.7765691 | 0.7765691
78.5367 | 18.7808 | 15.70068 | 13.37452 | 3.08012 | 0.7753857 | 0.7753857 | 0.7753857
78.54669 | 18.805 | 15.69589 | 13.37328 | 3.109109 | 0.774203 | 0.774203 | 0.774203
78.55669 | 18.8217 | 15.69109 | 13.37203 | 3.13061 | 0.7730188 | 0.7730188 | 0.7730188
78.56669 | 18.8427 | 15.68628 | 13.37078 | 3.15642 | 0.7718339 | 0.7718339 | 0.7718339
78.57669 | 18.8683 | 15.68146 | 13.36952 | 3.186837 | 0.7706486 | 0.7706486 | 0.7706486
78.58669 | 18.8943 | 15.67664 | 13.36825 | 3.217663 | 0.7694629 | 0.7694629 | 0.7694629
78.59669 | 18.9109 | 15.6718 | 13.36697 | 3.239096 | 0.7682767 | 0.7682767 | 0.7682767
78.60668 | 18.9327 | 15.66697 | 13.36569 | 3.265733 | 0.7670914 | 0.7670914 | 0.7670914
78.61668 | 18.9555 | 15.66212 | 13.3644 | 3.293383 | 0.7659043 | 0.7659043 | 0.7659043
78.62668 | 18.9826 | 15.65726 | 13.36311 | 3.32534 | 0.7647171 | 0.7647171 | 0.7647171
78.63668 | 19.0037 | 15.65239 | 13.36181 | 3.351306 | 0.7635292 | 0.7635292 | 0.7635292
78.64668 | 19.0274 | 15.64752 | 13.3605 | 3.379879 | 0.7623412 | 0.7623412 | 0.7623412
78.65667 | 19.0461 | 15.64265 | 13.35918 | 3.403455 | 0.7611539 | 0.7611539 | 0.7611539
78.66667 | 19.0648 | 15.63776 | 13.35786 | 3.427044 | 0.7599651 | 0.7599651 | 0.7599651
78.67667 | 19.0904 | 15.63286 | 13.35653 | 3.45754 | 0.7587759 | 0.7587759 | 0.7587759
78.68667 | 19.103 | 15.62796 | 13.3552 | 3.475045 | 0.7575864 | 0.7575864 | 0.7575864
78.69667 | 19.1205 | 15.62304 | 13.35385 | 3.497457 | 0.7563966 | 0.7563966 | 0.7563966
78.70667 | 19.1374 | 15.61812 | 13.3525 | 3.519276 | 0.7552065 | 0.7552065 | 0.7552065
78.71666 | 19.152 | 15.6132 | 13.35115 | 3.538798 | 0.7540173 | 0.7540173 | 0.7540173
78.72666 | 19.1728 | 15.60827 | 13.34979 | 3.564533 | 0.7528266 | 0.7528266 | 0.7528266
78.73666 | 19.1791 | 15.60332 | 13.34842 | 3.575776 | 0.7516357 | 0.7516357 | 0.7516357
78.74666 | 19.1959 | 15.59837 | 13.34704 | 3.597525 | 0.7504446 | 0.7504446 | 0.7504446
78.75666 | 19.2062 | 15.59342 | 13.34566 | 3.612783 | 0.7492532 | 0.7492532 | 0.7492532
78.76665 | 19.2211 | 15.58846 | 13.34427 | 3.632642 | 0.7480627 | 0.7480627 | 0.7480627
78.77665 | 19.2191 | 15.58349 | 13.34287 | 3.635614 | 0.7468709 | 0.7468709 | 0.7468709
78.78665 | 19.2324 | 15.57851 | 13.34147 | 3.653894 | 0.745679 | 0.745679 | 0.745679
78.79665 | 19.2318 | 15.57352 | 13.34006 | 3.65828 | 0.7444868 | 0.7444868 | 0.7444868
78.80665 | 19.2429 | 15.56853 | 13.33864 | 3.674374 | 0.7432945 | 0.7432945 | 0.7432945
78.81665 | 19.2457 | 15.56352 | 13.33722 | 3.682176 | 0.7421021 | 0.7421021 | 0.7421021
78.82664 | 19.2529 | 15.55852 | 13.33579 | 3.694379 | 0.7409107 | 0.7409107 | 0.7409107
78.83664 | 19.2458 | 15.55351 | 13.33435 | 3.692294 | 0.739718 | 0.739718 | 0.739718
78.84664 | 19.2431 | 15.54848 | 13.33291 | 3.694617 | 0.7385252 | 0.7385252 | 0.7385252
78.85664 | 19.243 | 15.54345 | 13.33146 | 3.699546 | 0.7373324 | 0.7373324 | 0.7373324
78.86664 | 19.2332 | 15.53842 | 13.33 | 3.694783 | 0.7361394 | 0.7361394 | 0.7361394
78.87663 | 19.2326 | 15.53338 | 13.32854 | 3.699222 | 0.7349477 | 0.7349477 | 0.7349477
78.88663 | 19.219 | 15.52833 | 13.32706 | 3.690672 | 0.7337546 | 0.7337546 | 0.7337546
78.89663 | 19.2152 | 15.52327 | 13.32559 | 3.69193 | 0.7325616 | 0.7325616 | 0.7325616
78.90663 | 19.2042 | 15.51821 | 13.3241 | 3.685994 | 0.7313685 | 0.7313685 | 0.7313685
78.91663 | 19.1902 | 15.51314 | 13.32261 | 3.677065 | 0.7301756 | 0.7301756 | 0.7301756
78.92663 | 19.1754 | 15.50806 | 13.32111 | 3.667343 | 0.7289825 | 0.7289825 | 0.7289825
78.93662 | 19.1665 | 15.50298 | 13.31961 | 3.663522 | 0.7277907 | 0.7277907 | 0.7277907
78.94662 | 19.1458 | 15.49789 | 13.31809 | 3.647913 | 0.7265978 | 0.7265978 | 0.7265978
78.95662 | 19.1275 | 15.49279 | 13.31657 | 3.634711 | 0.7254049 | 0.7254049 | 0.7254049
78.96662 | 19.1088 | 15.48768 | 13.31505 | 3.621115 | 0.7242122 | 0.7242122 | 0.7242122
78.97662 | 19.0881 | 15.48257 | 13.31352 | 3.605526 | 0.7230195 | 0.7230195 | 0.7230195
78.98661 | 19.0671 | 15.47746 | 13.31198 | 3.589638 | 0.7218281 | 0.7218281 | 0.7218281
78.99661 | 19.0399 | 15.47234 | 13.31043 | 3.567562 | 0.7206358 | 0.7206358 | 0.7206358
79.00661 | 19.0232 | 15.46721 | 13.30888 | 3.555992 | 0.7194435 | 0.7194435 | 0.7194435
79.01661 | 18.9998 | 15.46207 | 13.30732 | 3.537729 | 0.7182515 | 0.7182515 | 0.7182515
79.02661 | 18.9785 | 15.45693 | 13.30575 | 3.521572 | 0.7170595 | 0.7170595 | 0.7170595
79.03661 | 18.955 | 15.45178 | 13.30418 | 3.503221 | 0.7158679 | 0.7158679 | 0.7158679
79.0466 | 18.9206 | 15.44663 | 13.3026 | 3.473971 | 0.7146775 | 0.7146775 | 0.7146775
79.0566 | 18.8983 | 15.44147 | 13.30101 | 3.456833 | 0.7134863 | 0.7134863 | 0.7134863
79.0666 | 18.8751 | 15.4363 | 13.29941 | 3.4388 | 0.7122953 | 0.7122953 | 0.7122953
79.0766 | 18.8468 | 15.43113 | 13.29781 | 3.415674 | 0.7111046 | 0.7111046 | 0.7111046
79.0866 | 18.8186 | 15.42595 | 13.2962 | 3.392653 | 0.7099142 | 0.7099142 | 0.7099142
79.09659 | 18.7943 | 15.42077 | 13.29459 | 3.373534 | 0.7087252 | 0.7087252 | 0.7087252
79.10659 | 18.7676 | 15.41557 | 13.29297 | 3.352026 | 0.7075353 | 0.7075353 | 0.7075353
79.11659 | 18.7365 | 15.41038 | 13.29134 | 3.326123 | 0.7063458 | 0.7063458 | 0.7063458
79.12659 | 18.7134 | 15.40517 | 13.2897 | 3.308226 | 0.7051567 | 0.7051567 | 0.7051567
79.13659 | 18.6881 | 15.39996 | 13.28806 | 3.288135 | 0.7039679 | 0.7039679 | 0.7039679
79.14659 | 18.663 | 15.39475 | 13.28641 | 3.26825 | 0.7027795 | 0.7027795 | 0.7027795
79.15658 | 18.6323 | 15.38953 | 13.28476 | 3.242765 | 0.7015928 | 0.7015928 | 0.7015928
79.16658 | 18.6049 | 15.38431 | 13.28309 | 3.220592 | 0.7004051 | 0.7004051 | 0.7004051
79.17658 | 18.5789 | 15.37908 | 13.28142 | 3.199823 | 0.6992181 | 0.6992181 | 0.6992181
79.18658 | 18.5569 | 15.37384 | 13.27975 | 3.183061 | 0.6980314 | 0.6980314 | 0.6980314
79.19658 | 18.537 | 15.3686 | 13.27806 | 3.168403 | 0.6968451 | 0.6968451 | 0.6968451
79.20657 | 18.5143 | 15.36335 | 13.27637 | 3.150947 | 0.6956605 | 0.6956605 | 0.6956605
79.21657 | 18.4868 | 15.3581 | 13.27467 | 3.128701 | 0.6944752 | 0.6944752 | 0.6944752
79.22657 | 18.4679 | 15.35284 | 13.27297 | 3.11506 | 0.6932904 | 0.6932904 | 0.6932904
79.23657 | 18.4447 | 15.34758 | 13.27126 | 3.097124 | 0.6921062 | 0.6921062 | 0.6921062
79.24657 | 18.4286 | 15.34231 | 13.26954 | 3.086294 | 0.6909225 | 0.6909225 | 0.6909225
79.25657 | 18.4115 | 15.33703 | 13.26781 | 3.074469 | 0.6897394 | 0.6897394 | 0.6897394
79.26656 | 18.3955 | 15.33176 | 13.26608 | 3.063744 | 0.688558 | 0.688558 | 0.688558
79.27656 | 18.3794 | 15.32647 | 13.26434 | 3.052929 | 0.687376 | 0.687376 | 0.687376
79.28656 | 18.3638 | 15.32118 | 13.2626 | 3.04262 | 0.6861947 | 0.6861947 | 0.6861947
79.29656 | 18.3529 | 15.31588 | 13.26084 | 3.037015 | 0.6850139 | 0.6850139 | 0.6850139
79.30656 | 18.3412 | 15.31058 | 13.25908 | 3.030616 | 0.6838339 | 0.6838339 | 0.6838339
79.31655 | 18.3245 | 15.30528 | 13.25732 | 3.019216 | 0.6826556 | 0.6826556 | 0.6826556
79.32655 | 18.3088 | 15.29997 | 13.25554 | 3.008826 | 0.6814768 | 0.6814768 | 0.6814768
79.33655 | 18.3036 | 15.29466 | 13.25376 | 3.008942 | 0.6802987 | 0.6802987 | 0.6802987
79.34655 | 18.286 | 15.28934 | 13.25197 | 2.996662 | 0.6791214 | 0.6791214 | 0.6791214
79.35655 | 18.2782 | 15.28401 | 13.25018 | 2.994186 | 0.6779447 | 0.6779447 | 0.6779447
79.36655 | 18.2687 | 15.27868 | 13.24838 | 2.990016 | 0.6767688 | 0.6767688 | 0.6767688
79.37654 | 18.2598 | 15.27336 | 13.24657 | 2.986445 | 0.6755948 | 0.6755948 | 0.6755948
79.38654 | 18.2457 | 15.26802 | 13.24475 | 2.977684 | 0.6744204 | 0.6744204 | 0.6744204
79.39654 | 18.2353 | 15.26267 | 13.24293 | 2.972627 | 0.6732468 | 0.6732468 | 0.6732468
79.40654 | 18.2281 | 15.25732 | 13.2411 | 2.970775 | 0.6720741 | 0.6720741 | 0.6720741
79.41654 | 18.2154 | 15.25197 | 13.23927 | 2.963428 | 0.6709021 | 0.6709021 | 0.6709021
79.42653 | 18.2004 | 15.24662 | 13.23742 | 2.953779 | 0.6697321 | 0.6697321 | 0.6697321
79.43653 | 18.1934 | 15.24126 | 13.23557 | 2.952141 | 0.6685618 | 0.6685618 | 0.6685618
79.44653 | 18.1815 | 15.23589 | 13.23372 | 2.945607 | 0.6673923 | 0.6673923 | 0.6673923
79.45653 | 18.1749 | 15.23052 | 13.23185 | 2.944377 | 0.6662237 | 0.6662237 | 0.6662237
79.46653 | 18.1669 | 15.22515 | 13.22998 | 2.941751 | 0.6650561 | 0.6650561 | 0.6650561
79.47653 | 18.1581 | 15.21977 | 13.2281 | 2.93833 | 0.6638894 | 0.6638894 | 0.6638894
79.48652 | 18.1474 | 15.21439 | 13.22622 | 2.933007 | 0.6627248 | 0.6627248 | 0.6627248
79.49652 | 18.1403 | 15.20901 | 13.22433 | 2.931294 | 0.6615599 | 0.6615599 | 0.6615599
79.50652 | 18.1319 | 15.20362 | 13.22243 | 2.928285 | 0.660396 | 0.660396 | 0.660396
79.51652 | 18.1229 | 15.19822 | 13.22052 | 2.92468 | 0.659233 | 0.659233 | 0.659233
79.52652 | 18.1128 | 15.19282 | 13.21861 | 2.919979 | 0.658071 | 0.658071 | 0.658071
79.53651 | 18.105 | 15.18742 | 13.21669 | 2.917577 | 0.6569111 | 0.6569111 | 0.6569111
79.54651 | 18.0973 | 15.18202 | 13.21476 | 2.915284 | 0.6557511 | 0.6557511 | 0.6557511
79.55651 | 18.091 | 15.1766 | 13.21283 | 2.914395 | 0.6545922 | 0.6545922 | 0.6545922
79.56651 | 18.0819 | 15.17119 | 13.21089 | 2.91071 | 0.6534342 | 0.6534342 | 0.6534342
79.57651 | 18.0734 | 15.16577 | 13.20894 | 2.907629 | 0.6522774 | 0.6522774 | 0.6522774
79.58651 | 18.0687 | 15.16035 | 13.20698 | 2.908351 | 0.6511216 | 0.6511216 | 0.6511216
79.5965 | 18.0584 | 15.15493 | 13.20502 | 2.903472 | 0.649968 | 0.649968 | 0.649968
79.6065 | 18.0501 | 15.1495 | 13.20305 | 2.900602 | 0.6488143 | 0.6488143 | 0.6488143
79.6165 | 18.0348 | 15.14406 | 13.20108 | 2.890736 | 0.6476618 | 0.6476618 | 0.6476618
79.6265 | 18.0232 | 15.13863 | 13.1991 | 2.884573 | 0.6465104 | 0.6465104 | 0.6465104
79.6365 | 18.0078 | 15.13319 | 13.19711 | 2.874614 | 0.6453602 | 0.6453602 | 0.6453602
79.64649 | 17.9992 | 15.12775 | 13.19511 | 2.871453 | 0.6442122 | 0.6442122 | 0.6442122
79.65649 | 17.9886 | 15.1223 | 13.19311 | 2.866301 | 0.6430643 | 0.6430643 | 0.6430643
79.66649 | 17.9712 | 15.11685 | 13.1911 | 2.854352 | 0.6419176 | 0.6419176 | 0.6419176
79.67649 | 17.952 | 15.11139 | 13.18908 | 2.840607 | 0.640772 | 0.640772 | 0.640772
79.68649 | 17.9301 | 15.10594 | 13.18705 | 2.824165 | 0.6396276 | 0.6396276 | 0.6396276
79.69649 | 17.916 | 15.10047 | 13.18502 | 2.815526 | 0.6384845 | 0.6384845 | 0.6384845
79.70648 | 17.8961 | 15.09501 | 13.18298 | 2.801085 | 0.6373437 | 0.6373437 | 0.6373437
79.71648 | 17.8712 | 15.08955 | 13.18094 | 2.781653 | 0.6362031 | 0.6362031 | 0.6362031
79.72648 | 17.8506 | 15.08408 | 13.17888 | 2.766525 | 0.6350636 | 0.6350636 | 0.6350636
79.73648 | 17.8237 | 15.0786 | 13.17682 | 2.745099 | 0.6339255 | 0.6339255 | 0.6339255
79.74648 | 17.7987 | 15.07312 | 13.17476 | 2.725577 | 0.6327886 | 0.6327886 | 0.6327886
79.75647 | 17.7755 | 15.06765 | 13.17269 | 2.707852 | 0.6316542 | 0.6316542 | 0.6316542
79.76647 | 17.7484 | 15.06216 | 13.1706 | 2.686236 | 0.6305199 | 0.6305199 | 0.6305199
79.77647 | 17.7201 | 15.05668 | 13.16852 | 2.663423 | 0.629387 | 0.629387 | 0.629387
79.78647 | 17.6866 | 15.05119 | 13.16642 | 2.635413 | 0.6282554 | 0.6282554 | 0.6282554
79.79647 | 17.6618 | 15.04569 | 13.16432 | 2.616106 | 0.6271251 | 0.6271251 | 0.6271251
79.80647 | 17.6302 | 15.0402 | 13.16221 | 2.590002 | 0.6259962 | 0.6259962 | 0.6259962
79.81646 | 17.5971 | 15.0347 | 13.1601 | 2.562395 | 0.6248698 | 0.6248698 | 0.6248698
79.82646 | 17.567 | 15.0292 | 13.15797 | 2.537797 | 0.6237437 | 0.6237437 | 0.6237437
79.83646 | 17.5272 | 15.0237 | 13.15584 | 2.503501 | 0.6226188 | 0.6226188 | 0.6226188
79.84646 | 17.49 | 15.01819 | 13.15371 | 2.471808 | 0.6214955 | 0.6214955 | 0.6214955
79.85646 | 17.4606 | 15.01268 | 13.15156 | 2.447919 | 0.6203734 | 0.6203734 | 0.6203734
79.86645 | 17.4264 | 15.00717 | 13.14941 | 2.419226 | 0.6192541 | 0.6192541 | 0.6192541
79.87645 | 17.393 | 15.00166 | 13.14725 | 2.391342 | 0.618135 | 0.618135 | 0.618135
79.88645 | 17.3566 | 14.99614 | 13.14509 | 2.36046 | 0.6170173 | 0.6170173 | 0.6170173
79.89645 | 17.3208 | 14.99062 | 13.14292 | 2.330181 | 0.6159011 | 0.6159011 | 0.6159011
79.90645 | 17.2845 | 14.9851 | 13.14074 | 2.299405 | 0.6147863 | 0.6147863 | 0.6147863
79.91645 | 17.2467 | 14.97957 | 13.13855 | 2.267131 | 0.6136731 | 0.6136731 | 0.6136731
79.92644 | 17.2093 | 14.97405 | 13.13636 | 2.235254 | 0.6125624 | 0.6125624 | 0.6125624
79.93644 | 17.1639 | 14.96851 | 13.13416 | 2.195386 | 0.6114521 | 0.6114521 | 0.6114521
79.94644 | 17.1264 | 14.96298 | 13.13195 | 2.163419 | 0.6103433 | 0.6103433 | 0.6103433
79.95644 | 17.0932 | 14.95744 | 13.12974 | 2.135756 | 0.609236 | 0.609236 | 0.609236
79.96644 | 17.0593 | 14.95191 | 13.12751 | 2.107394 | 0.6081303 | 0.6081303 | 0.6081303
79.97643 | 17.0265 | 14.94637 | 13.12529 | 2.08013 | 0.6070273 | 0.6070273 | 0.6070273
79.98643 | 16.9895 | 14.94083 | 13.12305 | 2.048674 | 0.6059246 | 0.6059246 | 0.6059246
79.99643 | 16.9487 | 14.93528 | 13.12081 | 2.01342 | 0.6048234 | 0.6048234 | 0.6048234
80.00643 | 16.9078 | 14.92973 | 13.11856 | 1.978068 | 0.6037239 | 0.6037239 | 0.6037239
80.01643 | 16.8701 | 14.92418 | 13.1163 | 1.945919 | 0.6026259 | 0.6026259 | 0.6026259
80.02643 | 16.8351 | 14.91863 | 13.11404 | 1.916472 | 0.6015295 | 0.6015295 | 0.6015295
80.03642 | 16.784 | 14.91308 | 13.11177 | 1.870921 | 0.6004359 | 0.6004359 | 0.6004359
80.04642 | 16.7462 | 14.90752 | 13.10949 | 1.838679 | 0.5993427 | 0.5993427 | 0.5993427
80.05642 | 16.7072 | 14.90196 | 13.10721 | 1.805238 | 0.5982511 | 0.5982511 | 0.5982511
80.06642 | 16.6745 | 14.8964 | 13.10492 | 1.7781 | 0.5971612 | 0.5971612 | 0.5971612
80.07642 | 16.6358 | 14.89084 | 13.10262 | 1.744964 | 0.5960728 | 0.5960728 | 0.5960728
80.08641 | 16.5922 | 14.88528 | 13.10031 | 1.706925 | 0.5949872 | 0.5949872 | 0.5949872
80.09641 | 16.552 | 14.87971 | 13.098 | 1.672293 | 0.5939021 | 0.5939021 | 0.5939021
80.10641 | 16.5121 | 14.87414 | 13.09568 | 1.637963 | 0.5928187 | 0.5928187 | 0.5928187
80.11641 | 16.4738 | 14.86856 | 13.09335 | 1.605236 | 0.5917369 | 0.5917369 | 0.5917369
80.12641 | 16.4333 | 14.86299 | 13.09102 | 1.57031 | 0.5906569 | 0.5906569 | 0.5906569
80.13641 | 16.382 | 14.85741 | 13.08868 | 1.524586 | 0.5895785 | 0.5895785 | 0.5895785
80.1464 | 16.3394 | 14.85184 | 13.08633 | 1.487559 | 0.5885028 | 0.5885028 | 0.5885028
80.1564 | 16.2988 | 14.84626 | 13.08398 | 1.45254 | 0.5874277 | 0.5874277 | 0.5874277
80.1664 | 16.2639 | 14.84068 | 13.08161 | 1.423222 | 0.5863544 | 0.5863544 | 0.5863544
80.1764 | 16.2248 | 14.83509 | 13.07925 | 1.389707 | 0.5852827 | 0.5852827 | 0.5852827
80.1864 | 16.1782 | 14.82951 | 13.07687 | 1.348693 | 0.5842128 | 0.5842128 | 0.5842128
80.19639 | 16.1389 | 14.82392 | 13.07449 | 1.314975 | 0.5831457 | 0.5831457 | 0.5831457
80.20639 | 16.0967 | 14.81833 | 13.0721 | 1.278365 | 0.5820791 | 0.5820791 | 0.5820791
80.21639 | 16.0634 | 14.81274 | 13.0697 | 1.250657 | 0.5810144 | 0.5810144 | 0.5810144
80.22639 | 16.0252 | 14.80715 | 13.0673 | 1.218051 | 0.5799514 | 0.5799514 | 0.5799514
80.23639 | 15.9814 | 14.80155 | 13.06488 | 1.179846 | 0.5788901 | 0.5788901 | 0.5788901
80.24639 | 15.938 | 14.79596 | 13.06246 | 1.142044 | 0.5778306 | 0.5778306 | 0.5778306
80.25638 | 15.9085 | 14.79036 | 13.06004 | 1.118137 | 0.5767738 | 0.5767738 | 0.5767738
80.26638 | 15.874 | 14.78476 | 13.05761 | 1.089238 | 0.5757178 | 0.5757178 | 0.5757178
80.27638 | 15.8386 | 14.77916 | 13.05517 | 1.059441 | 0.5746636 | 0.5746636 | 0.5746636
80.28638 | 15.8056 | 14.77356 | 13.05272 | 1.032045 | 0.5736111 | 0.5736111 | 0.5736111
80.29638 | 15.775 | 14.76795 | 13.05027 | 1.007051 | 0.5725604 | 0.5725604 | 0.5725604
80.30637 | 15.747 | 14.76235 | 13.04781 | 0.9846532 | 0.5715125 | 0.5715125 | 0.5715125
80.31637 | 15.7163 | 14.75674 | 13.04534 | 0.9595624 | 0.5704654 | 0.5704654 | 0.5704654
80.32637 | 15.6877 | 14.75113 | 13.04287 | 0.9365735 | 0.5694201 | 0.5694201 | 0.5694201
80.33637 | 15.6624 | 14.74551 | 13.04038 | 0.9168862 | 0.5683765 | 0.5683765 | 0.5683765
80.34637 | 15.6268 | 14.7399 | 13.0379 | 0.8869005 | 0.5673348 | 0.5673348 | 0.5673348
80.35637 | 15.6072 | 14.73428 | 13.0354 | 0.8729163 | 0.5662949 | 0.5662949 | 0.5662949
80.36636 | 15.5838 | 14.72867 | 13.0329 | 0.8551284 | 0.5652578 | 0.5652578 | 0.5652578
80.37636 | 15.5617 | 14.72305 | 13.03039 | 0.8386475 | 0.5642216 | 0.5642216 | 0.5642216
80.38636 | 15.5424 | 14.71743 | 13.02787 | 0.8249682 | 0.5631871 | 0.5631871 | 0.5631871
80.39636 | 15.519 | 14.71181 | 13.02535 | 0.8071904 | 0.5621545 | 0.5621545 | 0.5621545
80.40636 | 15.5005 | 14.70619 | 13.02281 | 0.7943141 | 0.5611237 | 0.5611237 | 0.5611237
80.41635 | 15.4775 | 14.70057 | 13.02028 | 0.7769333 | 0.5600959 | 0.5600959 | 0.5600959
80.42635 | 15.4566 | 14.69494 | 13.01773 | 0.7616606 | 0.5590687 | 0.5590687 | 0.5590687
80.43635 | 15.4404 | 14.68931 | 13.01518 | 0.7510886 | 0.5580436 | 0.5580436 | 0.5580436
80.44635 | 15.4143 | 14.68368 | 13.01262 | 0.7306187 | 0.55702 | 0.55702 | 0.55702
80.45635 | 15.4009 | 14.67805 | 13.01005 | 0.7228495 | 0.5559986 | 0.5559986 | 0.5559986
80.46635 | 15.3823 | 14.67242 | 13.00748 | 0.7098828 | 0.5549788 | 0.5549788 | 0.5549788
80.47634 | 15.3622 | 14.66679 | 13.0049 | 0.695411 | 0.5539621 | 0.5539621 | 0.5539621
80.48634 | 15.3441 | 14.66115 | 13.00232 | 0.6829465 | 0.5529461 | 0.5529461 | 0.5529461
80.49634 | 15.326 | 14.65552 | 12.99972 | 0.6704837 | 0.551932 | 0.551932 | 0.551932
80.50634 | 15.3144 | 14.64988 | 12.99712 | 0.6645222 | 0.5509198 | 0.5509198 | 0.5509198
80.51634 | 15.2912 | 14.64424 | 12.99451 | 0.6469622 | 0.5499094 | 0.5499094 | 0.5499094
80.52633 | 15.2765 | 14.6386 | 12.9919 | 0.6378973 | 0.5489021 | 0.5489021 | 0.5489021
80.53633 | 15.2573 | 14.63296 | 12.98927 | 0.6243401 | 0.5478955 | 0.5478955 | 0.5478955
80.54633 | 15.2393 | 14.62732 | 12.98664 | 0.6119842 | 0.5468908 | 0.5468908 | 0.5468908
80.55633 | 15.2215 | 14.62167 | 12.98401 | 0.5998302 | 0.5458877 | 0.5458877 | 0.5458877
80.56633 | 15.2057 | 14.61602 | 12.98136 | 0.5896771 | 0.5448868 | 0.5448868 | 0.5448868
80.57633 | 15.1815 | 14.61037 | 12.97871 | 0.5711253 | 0.5438878 | 0.5438878 | 0.5438878
80.58632 | 15.1665 | 14.60473 | 12.97606 | 0.5617689 | 0.5428917 | 0.5428917 | 0.5428917
80.59632 | 15.1505 | 14.59908 | 12.97339 | 0.5514198 | 0.5418964 | 0.5418964 | 0.5418964
80.60632 | 15.1313 | 14.59343 | 12.97072 | 0.537872 | 0.5409031 | 0.5409031 | 0.5409031
80.61632 | 15.1152 | 14.58777 | 12.96804 | 0.5274256 | 0.5399116 | 0.5399116 | 0.5399116
80.62632 | 15.0999 | 14.58212 | 12.96535 | 0.5177806 | 0.538922 | 0.538922 | 0.538922
80.63631 | 15.0802 | 14.57647 | 12.96266 | 0.5037312 | 0.5379353 | 0.5379353 | 0.5379353
80.64631 | 15.0644 | 14.57081 | 12.95996 | 0.4935888 | 0.5369495 | 0.5369495 | 0.5369495
80.65631 | 15.047 | 14.56515 | 12.95726 | 0.4818477 | 0.5359657 | 0.5359657 | 0.5359657
80.66631 | 15.0309 | 14.55949 | 12.95454 | 0.4714078 | 0.5349837 | 0.5349837 | 0.5349837
80.67631 | 15.0119 | 14.55383 | 12.95182 | 0.4580693 | 0.5340037 | 0.5340037 | 0.5340037
80.68631 | 14.9968 | 14.54817 | 12.94909 | 0.4486321 | 0.5330255 | 0.5330255 | 0.5330255
80.6963 | 14.9789 | 14.54251 | 12.94636 | 0.4363904 | 0.5320503 | 0.5320503 | 0.5320503
80.7063 | 14.9622 | 14.53684 | 12.94362 | 0.4253558 | 0.531076 | 0.531076 | 0.531076
80.7163 | 14.9455 | 14.53118 | 12.94087 | 0.4143224 | 0.5301036 | 0.5301036 | 0.5301036
80.7263 | 14.931 | 14.52551 | 12.93811 | 0.4054903 | 0.5291331 | 0.5291331 | 0.5291331
80.7363 | 14.9146 | 14.51984 | 12.93535 | 0.3947594 | 0.5281645 | 0.5281645 | 0.5281645
80.74629 | 14.9 | 14.51418 | 12.93258 | 0.3858241 | 0.5271988 | 0.5271988 | 0.5271988
80.75629 | 14.8834 | 14.5085 | 12.9298 | 0.3748956 | 0.5262341 | 0.5262341 | 0.5262341
80.76629 | 14.8689 | 14.50283 | 12.92702 | 0.3660686 | 0.5252713 | 0.5252713 | 0.5252713
80.77629 | 14.8527 | 14.49716 | 12.92423 | 0.3555428 | 0.5243104 | 0.5243104 | 0.5243104
80.78629 | 14.834 | 14.49148 | 12.92143 | 0.3425182 | 0.5233514 | 0.5233514 | 0.5233514
80.79629 | 14.8244 | 14.48581 | 12.91862 | 0.3385947 | 0.5223944 | 0.5223944 | 0.5223944
80.80628 | 14.802 | 14.48013 | 12.91581 | 0.321867 | 0.5214402 | 0.5214402 | 0.5214402
80.81628 | 14.7891 | 14.47445 | 12.91299 | 0.3146463 | 0.520487 | 0.520487 | 0.520487
80.82628 | 14.7796 | 14.46877 | 12.91017 | 0.3108265 | 0.5195357 | 0.5195357 | 0.5195357
80.83628 | 14.7693 | 14.46309 | 12.90733 | 0.306208 | 0.5185864 | 0.5185864 | 0.5185864
80.84628 | 14.7524 | 14.45741 | 12.90449 | 0.2949909 | 0.5176389 | 0.5176389 | 0.5176389
80.85627 | 14.7454 | 14.45173 | 12.90165 | 0.2936693 | 0.5166944 | 0.5166944 | 0.5166944
80.86627 | 14.7285 | 14.44605 | 12.89879 | 0.2824546 | 0.5157508 | 0.5157508 | 0.5157508
80.87627 | 14.715 | 14.44036 | 12.89593 | 0.2746411 | 0.5148091 | 0.5148091 | 0.5148091
80.88627 | 14.7013 | 14.43467 | 12.89306 | 0.2666288 | 0.5138693 | 0.5138693 | 0.5138693
80.89627 | 14.6948 | 14.42898 | 12.89019 | 0.2658178 | 0.5129315 | 0.5129315 | 0.5129315
80.90627 | 14.6808 | 14.42329 | 12.88731 | 0.2575081 | 0.5119956 | 0.5119956 | 0.5119956
80.91626 | 14.6702 | 14.41761 | 12.88442 | 0.2525939 | 0.5110625 | 0.5110625 | 0.5110625
80.92626 | 14.6626 | 14.41191 | 12.88152 | 0.2506867 | 0.5101304 | 0.5101304 | 0.5101304
80.93626 | 14.6474 | 14.40622 | 12.87862 | 0.2411805 | 0.5092002 | 0.5092002 | 0.5092002
80.94626 | 14.634 | 14.40052 | 12.87571 | 0.2334756 | 0.508272 | 0.508272 | 0.508272
80.95626 | 14.6291 | 14.39483 | 12.87279 | 0.2342721 | 0.5073456 | 0.5073456 | 0.5073456
80.96625 | 14.6165 | 14.38914 | 12.86987 | 0.227364 | 0.5064221 | 0.5064221 | 0.5064221
80.97625 | 14.6037 | 14.38344 | 12.86694 | 0.2202629 | 0.5054996 | 0.5054996 | 0.5054996
80.98625 | 14.5955 | 14.37774 | 12.864 | 0.217763 | 0.504579 | 0.504579 | 0.504579
80.99625 | 14.5931 | 14.37204 | 12.86105 | 0.2210643 | 0.5036603 | 0.5036603 | 0.5036603
81.00625 | 14.5834 | 14.36633 | 12.8581 | 0.2170668 | 0.5027436 | 0.5027436 | 0.5027436
81.01625 | 14.5775 | 14.36063 | 12.85514 | 0.2168706 | 0.5018287 | 0.5018287 | 0.5018287
81.02624 | 14.5685 | 14.35493 | 12.85218 | 0.2135699 | 0.5009167 | 0.5009167 | 0.5009167
81.03624 | 14.5586 | 14.34922 | 12.84921 | 0.2093763 | 0.5000056 | 0.5000056 | 0.5000056
81.04624 | 14.5505 | 14.34352 | 12.84623 | 0.2069838 | 0.4990965 | 0.4990965 | 0.4990965
81.05624 | 14.5488 | 14.33781 | 12.84324 | 0.2109925 | 0.4981892 | 0.4981892 | 0.4981892
81.06624 | 14.5399 | 14.3321 | 12.84025 | 0.2078025 | 0.4972839 | 0.4972839 | 0.4972839
81.07623 | 14.5344 | 14.32639 | 12.83725 | 0.2080081 | 0.4963814 | 0.4963814 | 0.4963814
81.08623 | 14.5346 | 14.32068 | 12.83424 | 0.2139205 | 0.4954799 | 0.4954799 | 0.4954799
81.09623 | 14.5261 | 14.31497 | 12.83123 | 0.2111342 | 0.4945802 | 0.4945802 | 0.4945802
81.10623 | 14.5159 | 14.30925 | 12.8282 | 0.2066493 | 0.4936825 | 0.4936825 | 0.4936825
81.11623 | 14.513 | 14.30353 | 12.82517 | 0.2094656 | 0.4927866 | 0.4927866 | 0.4927866
81.12623 | 14.5066 | 14.29782 | 12.82214 | 0.208783 | 0.4918927 | 0.4918927 | 0.4918927
81.13622 | 14.4994 | 14.2921 | 12.8191 | 0.2072962 | 0.4910015 | 0.4910015 | 0.4910015
81.14622 | 14.4975 | 14.28638 | 12.81605 | 0.2111163 | 0.4901113 | 0.4901113 | 0.4901113
81.15622 | 14.4948 | 14.28066 | 12.81299 | 0.2141376 | 0.489223 | 0.489223 | 0.489223
81.16622 | 14.4896 | 14.27494 | 12.80993 | 0.2146602 | 0.4883367 | 0.4883367 | 0.4883367
81.17622 | 14.4823 | 14.26922 | 12.80686 | 0.2130841 | 0.4874522 | 0.4874522 | 0.4874522
81.18621 | 14.4708 | 14.2635 | 12.80379 | 0.2073036 | 0.4865704 | 0.4865704 | 0.4865704
81.19621 | 14.4619 | 14.25777 | 12.8007 | 0.2041301 | 0.4856896 | 0.4856896 | 0.4856896
81.20621 | 14.455 | 14.25204 | 12.79761 | 0.2029578 | 0.4848107 | 0.4848107 | 0.4848107
81.21621 | 14.4519 | 14.24631 | 12.79451 | 0.2055868 | 0.4839337 | 0.4839337 | 0.4839337
81.22621 | 14.4443 | 14.24058 | 12.79141 | 0.2037172 | 0.4830586 | 0.4830586 | 0.4830586
81.2362 | 14.438 | 14.23486 | 12.7883 | 0.2031429 | 0.4821863 | 0.4821863 | 0.4821863
81.2462 | 14.4325 | 14.22912 | 12.78518 | 0.2033758 | 0.4813149 | 0.4813149 | 0.4813149
81.2562 | 14.4267 | 14.22339 | 12.78205 | 0.2033101 | 0.4804454 | 0.4804454 | 0.4804454
81.2662 | 14.4136 | 14.21765 | 12.77892 | 0.1959456 | 0.4795777 | 0.4795777 | 0.4795777
81.2762 | 14.4024 | 14.21192 | 12.77578 | 0.1904825 | 0.4787119 | 0.4787119 | 0.4787119
81.2862 | 14.3947 | 14.20618 | 12.77264 | 0.1885207 | 0.4778479 | 0.4778479 | 0.4778479
81.29619 | 14.3915 | 14.20045 | 12.76949 | 0.1910545 | 0.4769867 | 0.4769867 | 0.4769867
81.30619 | 14.3828 | 14.1947 | 12.76633 | 0.1880954 | 0.4761264 | 0.4761264 | 0.4761264
81.31619 | 14.3716 | 14.18896 | 12.76316 | 0.1826377 | 0.475268 | 0.475268 | 0.475268
81.32619 | 14.3615 | 14.18322 | 12.75998 | 0.1782812 | 0.4744115 | 0.4744115 | 0.4744115
81.33619 | 14.3549 | 14.17747 | 12.7568 | 0.1774261 | 0.4735568 | 0.4735568 | 0.4735568
81.34618 | 14.3447 | 14.17173 | 12.75362 | 0.1729666 | 0.4727048 | 0.4727048 | 0.4727048
81.35618 | 14.3383 | 14.16599 | 12.75042 | 0.1723142 | 0.4718538 | 0.4718538 | 0.4718538
81.36618 | 14.3269 | 14.16024 | 12.74722 | 0.1666631 | 0.4710046 | 0.4710046 | 0.4710046
81.37618 | 14.3162 | 14.15449 | 12.74401 | 0.1617135 | 0.4701572 | 0.4701572 | 0.4701572
81.38618 | 14.3115 | 14.14873 | 12.7408 | 0.1627652 | 0.4693117 | 0.4693117 | 0.4693117
81.39618 | 14.3021 | 14.14298 | 12.73758 | 0.1591183 | 0.468468 | 0.468468 | 0.468468
81.40617 | 14.2902 | 14.13723 | 12.73435 | 0.1529666 | 0.4676271 | 0.4676271 | 0.4676271
81.41617 | 14.2825 | 14.13148 | 12.73112 | 0.1510229 | 0.4667869 | 0.4667869 | 0.4667869
81.42617 | 14.2708 | 14.12572 | 12.72787 | 0.1450798 | 0.4659488 | 0.4659488 | 0.4659488
81.43617 | 14.2683 | 14.11996 | 12.72462 | 0.1483388 | 0.4651123 | 0.4651123 | 0.4651123
81.44617 | 14.2595 | 14.1142 | 12.72137 | 0.1452985 | 0.4642778 | 0.4642778 | 0.4642778
81.45616 | 14.2456 | 14.10845 | 12.71811 | 0.1371542 | 0.4634458 | 0.4634458 | 0.4634458
81.46616 | 14.236 | 14.10268 | 12.71484 | 0.1333174 | 0.4626147 | 0.4626147 | 0.4626147
81.47616 | 14.2272 | 14.09692 | 12.71156 | 0.1302814 | 0.4617856 | 0.4617856 | 0.4617856
81.48616 | 14.2152 | 14.09115 | 12.70828 | 0.1240474 | 0.4609582 | 0.4609582 | 0.4609582
81.49616 | 14.2027 | 14.08539 | 12.70499 | 0.1173143 | 0.4601327 | 0.4601327 | 0.4601327
81.50616 | 14.1876 | 14.07962 | 12.70169 | 0.1079828 | 0.4593089 | 0.4593089 | 0.4593089
81.51615 | 14.1793 | 14.07385 | 12.69839 | 0.1054472 | 0.4584877 | 0.4584877 | 0.4584877
81.52615 | 14.1607 | 14.06808 | 12.69508 | 0.09261867 | 0.4576675 | 0.4576675 | 0.4576675
81.53615 | 14.1477 | 14.06231 | 12.69176 | 0.08539154 | 0.4568491 | 0.4568491 | 0.4568491
81.54615 | 14.1337 | 14.05653 | 12.68844 | 0.07716603 | 0.4560324 | 0.4560324 | 0.4560324
81.55615 | 14.1205 | 14.05076 | 12.68511 | 0.06974187 | 0.4552175 | 0.4552175 | 0.4552175
81.56614 | 14.1019 | 14.04499 | 12.68177 | 0.05691355 | 0.4544052 | 0.4544052 | 0.4544052
81.57614 | 14.0847 | 14.03921 | 12.67843 | 0.04549237 | 0.4535939 | 0.4535939 | 0.4535939
81.58614 | 14.0728 | 14.03343 | 12.67507 | 0.03937269 | 0.4527843 | 0.4527843 | 0.4527843
81.59614 | 14.0511 | 14.02765 | 12.67172 | 0.02345449 | 0.4519765 | 0.4519765 | 0.4519765
81.60614 | 14.0302 | 14.02186 | 12.66835 | 0.008337744 | 0.4511705 | 0.4511705 | 0.4511705
81.61614 | 14.0207 | 14.01608 | 12.66498 | 0.004622575 | 0.4503662 | 0.4503662 | 0.4503662
81.62613 | 13.9978 | 14.0103 | 12.6616 | -0.01249682 | 0.4495645 | 0.4495645 | 0.4495645
81.63613 | 13.9801 | 14.00451 | 12.65822 | -0.02440899 | 0.4487637 | 0.4487637 | 0.4487637
81.64613 | 13.9642 | 13.99872 | 12.65483 | -0.03451966 | 0.4479647 | 0.4479647 | 0.4479647
81.65613 | 13.9485 | 13.99293 | 12.65143 | -0.04442884 | 0.4471674 | 0.4471674 | 0.4471674
81.66613 | 13.9299 | 13.98714 | 12.64802 | -0.05723642 | 0.4463719 | 0.4463719 | 0.4463719
81.67612 | 13.912 | 13.98135 | 12.64461 | -0.06934829 | 0.4455789 | 0.4455789 | 0.4455789
81.68612 | 13.8962 | 13.97555 | 12.64119 | -0.0793528 | 0.4447868 | 0.4447868 | 0.4447868
81.69612 | 13.8802 | 13.96976 | 12.63777 | -0.08955578 | 0.4439965 | 0.4439965 | 0.4439965
81.70612 | 13.8644 | 13.96396 | 12.63433 | -0.09955719 | 0.4432079 | 0.4432079 | 0.4432079
81.71612 | 13.8473 | 13.95816 | 12.63089 | -0.1108571 | 0.442421 | 0.442421 | 0.442421
81.72612 | 13.83 | 13.95236 | 12.62745 | -0.1223553 | 0.4416358 | 0.4416358 | 0.4416358
81.73611 | 13.8154 | 13.94656 | 12.624 | -0.1311578 | 0.4408532 | 0.4408532 | 0.4408532
81.74611 | 13.8044 | 13.94075 | 12.62054 | -0.136353 | 0.4400714 | 0.4400714 | 0.4400714
81.75611 | 13.7929 | 13.93495 | 12.61707 | -0.142047 | 0.4392915 | 0.4392915 | 0.4392915
81.76611 | 13.7805 | 13.92914 | 12.6136 | -0.1486386 | 0.4385131 | 0.4385131 | 0.4385131
81.77611 | 13.7695 | 13.92333 | 12.61012 | -0.1538293 | 0.4377366 | 0.4377366 | 0.4377366
81.7861 | 13.7526 | 13.91752 | 12.60664 | -0.1649238 | 0.4369624 | 0.4369624 | 0.4369624
81.7961 | 13.7348 | 13.91171 | 12.60314 | -0.176911 | 0.4361892 | 0.4361892 | 0.4361892
81.8061 | 13.7227 | 13.9059 | 12.59964 | -0.1831967 | 0.4354177 | 0.4354177 | 0.4354177
81.8161 | 13.7055 | 13.90008 | 12.59614 | -0.1945805 | 0.4346479 | 0.4346479 | 0.4346479
81.8261 | 13.6949 | 13.89426 | 12.59262 | -0.1993629 | 0.4338797 | 0.4338797 | 0.4338797
81.8361 | 13.6831 | 13.88844 | 12.5891 | -0.2053436 | 0.4331133 | 0.4331133 | 0.4331133
81.84609 | 13.6752 | 13.88263 | 12.58558 | -0.2074285 | 0.4323492 | 0.4323492 | 0.4323492
81.85609 | 13.6619 | 13.87681 | 12.58205 | -0.214906 | 0.4315861 | 0.4315861 | 0.4315861
81.86609 | 13.6505 | 13.87098 | 12.57851 | -0.2204817 | 0.4308247 | 0.4308247 | 0.4308247
81.87609 | 13.6354 | 13.86516 | 12.57496 | -0.2297559 | 0.4300649 | 0.4300649 | 0.4300649
81.88609 | 13.6211 | 13.85933 | 12.57141 | -0.2382284 | 0.4293068 | 0.4293068 | 0.4293068
81.89608 | 13.6074 | 13.8535 | 12.56785 | -0.246105 | 0.4285511 | 0.4285511 | 0.4285511
81.90608 | 13.591 | 13.84767 | 12.56429 | -0.2566742 | 0.4277963 | 0.4277963 | 0.4277963
81.91608 | 13.5798 | 13.84184 | 12.56071 | -0.2620417 | 0.4270432 | 0.4270432 | 0.4270432
81.92608 | 13.5653 | 13.83601 | 12.55713 | -0.2707074 | 0.4262917 | 0.4262917 | 0.4262917
81.93608 | 13.5485 | 13.83017 | 12.55355 | -0.2816716 | 0.4255418 | 0.4255418 | 0.4255418
81.94608 | 13.5395 | 13.82433 | 12.54995 | -0.284834 | 0.4247936 | 0.4247936 | 0.4247936
81.95607 | 13.5245 | 13.8185 | 12.54636 | -0.2940006 | 0.4240478 | 0.4240478 | 0.4240478
81.96607 | 13.5084 | 13.81266 | 12.54275 | -0.3042596 | 0.4233029 | 0.4233029 | 0.4233029
81.97607 | 13.4962 | 13.80682 | 12.53914 | -0.310617 | 0.4225596 | 0.4225596 | 0.4225596
81.98607 | 13.4806 | 13.80097 | 12.53552 | -0.3203727 | 0.4218179 | 0.4218179 | 0.4218179
81.99607 | 13.4611 | 13.79513 | 12.53189 | -0.3340267 | 0.4210779 | 0.4210779 | 0.4210779
82.00606 | 13.4502 | 13.78928 | 12.52826 | -0.3390848 | 0.4203403 | 0.4203403 | 0.4203403
82.01606 | 13.4353 | 13.78344 | 12.52462 | -0.3481353 | 0.4196035 | 0.4196035 | 0.4196035
82.02606 | 13.4199 | 13.77758 | 12.52098 | -0.3576842 | 0.4188683 | 0.4188683 | 0.4188683
82.03606 | 13.4075 | 13.77173 | 12.51733 | -0.3642313 | 0.4181348 | 0.4181348 | 0.4181348
82.04606 | 13.3966 | 13.76588 | 12.51367 | -0.3692767 | 0.4174028 | 0.4174028 | 0.4174028
82.05606 | 13.3848 | 13.76002 | 12.51 | -0.3752203 | 0.4166725 | 0.4166725 | 0.4166725
82.06605 | 13.3705 | 13.75417 | 12.50633 | -0.383668 | 0.4159445 | 0.4159445 | 0.4159445
82.07605 | 13.3589 | 13.74831 | 12.50266 | -0.3894081 | 0.4152173 | 0.4152173 | 0.4152173
82.08605 | 13.3448 | 13.74245 | 12.49897 | -0.3976465 | 0.4144918 | 0.4144918 | 0.4144918
82.09605 | 13.3339 | 13.73658 | 12.49528 | -0.4026832 | 0.4137678 | 0.4137678 | 0.4137678
82.10605 | 13.3129 | 13.73072 | 12.49158 | -0.417818 | 0.4130455 | 0.4130455 | 0.4130455
82.11604 | 13.3043 | 13.72486 | 12.48788 | -0.420557 | 0.4123254 | 0.4123254 | 0.4123254
82.12604 | 13.2932 | 13.71899 | 12.48417 | -0.4257884 | 0.4116062 | 0.4116062 | 0.4116062
82.13604 | 13.2838 | 13.71312 | 12.48045 | -0.429318 | 0.4108886 | 0.4108886 | 0.4108886
82.14604 | 13.272 | 13.70725 | 12.47673 | -0.4352458 | 0.4101726 | 0.4101726 | 0.4101726
82.15604 | 13.2555 | 13.70137 | 12.473 | -0.4458718 | 0.4094581 | 0.4094581 | 0.4094581
82.16604 | 13.2417 | 13.6955 | 12.46926 | -0.4537961 | 0.4087452 | 0.4087452 | 0.4087452
82.17603 | 13.2253 | 13.68962 | 12.46552 | -0.4643244 | 0.4080345 | 0.4080345 | 0.4080345
82.18603 | 13.2069 | 13.68375 | 12.46177 | -0.476845 | 0.4073248 | 0.4073248 | 0.4073248
82.19603 | 13.1837 | 13.67786 | 12.45801 | -0.494164 | 0.4066166 | 0.4066166 | 0.4066166
82.20603 | 13.1769 | 13.67198 | 12.45425 | -0.4950811 | 0.4059099 | 0.4059099 | 0.4059099
82.21603 | 13.163 | 13.6661 | 12.45048 | -0.5030964 | 0.4052048 | 0.4052048 | 0.4052048
82.22602 | 13.1464 | 13.66022 | 12.44671 | -0.5138158 | 0.4045019 | 0.4045019 | 0.4045019
82.23602 | 13.1293 | 13.65433 | 12.44293 | -0.5250275 | 0.4037999 | 0.4037999 | 0.4037999
82.24602 | 13.109 | 13.64844 | 12.43914 | -0.5394374 | 0.4030994 | 0.4030994 | 0.4030994
82.25602 | 13.0888 | 13.64255 | 12.43534 | -0.5537454 | 0.4024005 | 0.4024005 | 0.4024005
82.26602 | 13.0725 | 13.63665 | 12.43154 | -0.5641517 | 0.4017031 | 0.4017031 | 0.4017031
82.27602 | 13.055 | 13.63076 | 12.42773 | -0.5757562 | 0.4010072 | 0.4010072 | 0.4010072
82.28601 | 13.0351 | 13.62486 | 12.42392 | -0.5897646 | 0.4003135 | 0.4003135 | 0.4003135
82.29601 | 13.0149 | 13.61897 | 12.4201 | -0.6040655 | 0.3996207 | 0.3996207 | 0.3996207
82.30601 | 13.002 | 13.61306 | 12.41628 | -0.6110645 | 0.3989294 | 0.3989294 | 0.3989294
82.31601 | 12.9882 | 13.60716 | 12.41244 | -0.6189616 | 0.3982397 | 0.3982397 | 0.3982397
82.32601 | 12.9705 | 13.60126 | 12.4086 | -0.6307569 | 0.3975514 | 0.3975514 | 0.3975514
82.336 | 12.9496 | 13.59536 | 12.40476 | -0.645757 | 0.3968656 | 0.3968656 | 0.3968656
82.346 | 12.9339 | 13.58945 | 12.40091 | -0.6555486 | 0.3961803 | 0.3961803 | 0.3961803
82.356 | 12.918 | 13.58354 | 12.39705 | -0.6655384 | 0.3954966 | 0.3954966 | 0.3954966
82.366 | 12.9009 | 13.57763 | 12.39318 | -0.6767264 | 0.3948144 | 0.3948144 | 0.3948144
82.376 | 12.8819 | 13.57171 | 12.38931 | -0.6898126 | 0.3941336 | 0.3941336 | 0.3941336
82.386 | 12.8615 | 13.5658 | 12.38543 | -0.7042969 | 0.3934544 | 0.3934544 | 0.3934544
82.39599 | 12.8519 | 13.55989 | 12.38155 | -0.7079852 | 0.3927773 | 0.3927773 | 0.3927773
82.40599 | 12.844 | 13.55397 | 12.37766 | -0.7099658 | 0.3921011 | 0.3921011 | 0.3921011
82.41599 | 12.829 | 13.54804 | 12.37377 | -0.7190445 | 0.3914263 | 0.3914263 | 0.3914263
82.42599 | 12.8154 | 13.54212 | 12.36986 | -0.7267214 | 0.390753 | 0.390753 | 0.390753
82.43599 | 12.7956 | 13.5362 | 12.36595 | -0.7405966 | 0.3900813 | 0.3900813 | 0.3900813
82.44598 | 12.7796 | 13.53028 | 12.36204 | -0.7506757 | 0.3894116 | 0.3894116 | 0.3894116
82.45598 | 12.767 | 13.52435 | 12.35812 | -0.757347 | 0.3887428 | 0.3887428 | 0.3887428
82.46598 | 12.7539 | 13.51842 | 12.35419 | -0.7645167 | 0.3880755 | 0.3880755 | 0.3880755
82.47598 | 12.7413 | 13.51248 | 12.35026 | -0.7711841 | 0.3874095 | 0.3874095 | 0.3874095
82.48598 | 12.7286 | 13.50655 | 12.34631 | -0.7779498 | 0.3867451 | 0.3867451 | 0.3867451
82.49598 | 12.7152 | 13.50061 | 12.34237 | -0.7854137 | 0.3860821 | 0.3860821 | 0.3860821
82.50597 | 12.6982 | 13.49468 | 12.33842 | -0.7964816 | 0.3854212 | 0.3854212 | 0.3854212
82.51597 | 12.6859 | 13.48874 | 12.33446 | -0.8028418 | 0.3847612 | 0.3847612 | 0.3847612
82.52597 | 12.6736 | 13.4828 | 12.33049 | -0.8092001 | 0.3841026 | 0.3841026 | 0.3841026
82.53597 | 12.6568 | 13.47686 | 12.32652 | -0.8200565 | 0.3834455 | 0.3834455 | 0.3834455
82.54597 | 12.648 | 13.47091 | 12.32254 | -0.8229111 | 0.3827897 | 0.3827897 | 0.3827897
82.55596 | 12.6339 | 13.46497 | 12.31856 | -0.83107 | 0.3821362 | 0.3821362 | 0.3821362
82.56596 | 12.6212 | 13.45902 | 12.31457 | -0.8378208 | 0.3814834 | 0.3814834 | 0.3814834
82.57596 | 12.5992 | 13.45307 | 12.31057 | -0.8538695 | 0.380832 | 0.380832 | 0.380832
82.58596 | 12.5924 | 13.44712 | 12.30657 | -0.8547166 | 0.380182 | 0.380182 | 0.380182
82.59596 | 12.5818 | 13.44116 | 12.30256 | -0.8593621 | 0.3795336 | 0.3795336 | 0.3795336
82.60596 | 12.569 | 13.43521 | 12.29855 | -0.8662054 | 0.3788865 | 0.3788865 | 0.3788865
82.61595 | 12.557 | 13.42925 | 12.29453 | -0.8722527 | 0.3782415 | 0.3782415 | 0.3782415
82.62595 | 12.5457 | 13.42329 | 12.2905 | -0.8775921 | 0.3775972 | 0.3775972 | 0.3775972
82.63595 | 12.5375 | 13.41733 | 12.28647 | -0.8798299 | 0.3769544 | 0.3769544 | 0.3769544
82.64595 | 12.5244 | 13.41137 | 12.28243 | -0.8869657 | 0.376313 | 0.376313 | 0.376313
82.65595 | 12.5099 | 13.4054 | 12.27838 | -0.8954999 | 0.3756732 | 0.3756732 | 0.3756732
82.66594 | 12.4961 | 13.39944 | 12.27433 | -0.903338 | 0.3750352 | 0.3750352 | 0.3750352
82.67594 | 12.4852 | 13.39347 | 12.27027 | -0.9082682 | 0.3743981 | 0.3743981 | 0.3743981
82.68594 | 12.481 | 13.3875 | 12.26621 | -0.9064966 | 0.3737624 | 0.3737624 | 0.3737624
82.69594 | 12.4704 | 13.38152 | 12.26214 | -0.9111231 | 0.373128 | 0.373128 | 0.373128
82.70594 | 12.4581 | 13.37555 | 12.25806 | -0.9174477 | 0.3724951 | 0.3724951 | 0.3724951
82.71594 | 12.4524 | 13.36957 | 12.25398 | -0.9171705 | 0.3718636 | 0.3718636 | 0.3718636
82.72593 | 12.4438 | 13.3636 | 12.24989 | -0.919797 | 0.371234 | 0.371234 | 0.371234
82.73593 | 12.4314 | 13.35762 | 12.2458 | -0.926216 | 0.3706053 | 0.3706053 | 0.3706053
82.74593 | 12.4208 | 13.35163 | 12.2417 | -0.9308334 | 0.369978 | 0.369978 | 0.369978
82.75593 | 12.4134 | 13.34565 | 12.23759 | -0.9322487 | 0.3693521 | 0.3693521 | 0.3693521
82.76593 | 12.4037 | 13.33966 | 12.23348 | -0.9359618 | 0.3687274 | 0.3687274 | 0.3687274
82.77592 | 12.3956 | 13.33368 | 12.22936 | -0.9380795 | 0.3681049 | 0.3681049 | 0.3681049
82.78592 | 12.3889 | 13.32769 | 12.22524 | -0.9387892 | 0.3674831 | 0.3674831 | 0.3674831
82.79592 | 12.3794 | 13.3217 | 12.22111 | -0.942297 | 0.3668627 | 0.3668627 | 0.3668627
82.80592 | 12.3732 | 13.3157 | 12.21697 | -0.9425029 | 0.3662436 | 0.3662436 | 0.3662436
82.81592 | 12.3677 | 13.30971 | 12.21283 | -0.942007 | 0.3656259 | 0.3656259 | 0.3656259
82.82592 | 12.3563 | 13.30371 | 12.20868 | -0.9474093 | 0.3650096 | 0.3650096 | 0.3650096
82.83591 | 12.3519 | 13.29772 | 12.20453 | -0.9458155 | 0.3643953 | 0.3643953 | 0.3643953
82.84591 | 12.3452 | 13.29171 | 12.20037 | -0.946514 | 0.3637817 | 0.3637817 | 0.3637817
82.85591 | 12.3331 | 13.28571 | 12.1962 | -0.9526106 | 0.3631695 | 0.3631695 | 0.3631695
82.86591 | 12.3259 | 13.27971 | 12.19203 | -0.9538054 | 0.3625586 | 0.3625586 | 0.3625586
82.87591 | 12.3165 | 13.2737 | 12.18785 | -0.9571983 | 0.3619491 | 0.3619491 | 0.3619491
82.8859 | 12.3059 | 13.2677 | 12.18367 | -0.9617954 | 0.3613415 | 0.3613415 | 0.3613415
82.8959 | 12.297 | 13.26168 | 12.17948 | -0.9646846 | 0.3607347 | 0.3607347 | 0.3607347
82.9059 | 12.2884 | 13.25567 | 12.17528 | -0.967272 | 0.3601293 | 0.3601293 | 0.3601293
82.9159 | 12.2793 | 13.24966 | 12.17108 | -0.9703575 | 0.3595252 | 0.3595252 | 0.3595252
82.9259 | 12.264 | 13.24364 | 12.16687 | -0.9796412 | 0.3589224 | 0.3589224 | 0.3589224
82.9359 | 12.2554 | 13.23762 | 12.16266 | -0.982223 | 0.358321 | 0.358321 | 0.358321
82.94589 | 12.2443 | 13.23161 | 12.15844 | -0.987309 | 0.3577215 | 0.3577215 | 0.3577215
82.95589 | 12.2309 | 13.22559 | 12.15422 | -0.9946872 | 0.3571227 | 0.3571227 | 0.3571227
82.96589 | 12.2193 | 13.21956 | 12.14999 | -1.000263 | 0.3565253 | 0.3565253 | 0.3565253
82.97589 | 12.2067 | 13.21354 | 12.14575 | -1.006838 | 0.3559292 | 0.3559292 | 0.3559292
82.98589 | 12.1959 | 13.20751 | 12.14151 | -1.011611 | 0.3553344 | 0.3553344 | 0.3553344
82.99588 | 12.1851 | 13.20149 | 12.13726 | -1.016387 | 0.3547416 | 0.3547416 | 0.3547416
83.00588 | 12.1755 | 13.19546 | 12.13301 | -1.019956 | 0.3541495 | 0.3541495 | 0.3541495
83.01588 | 12.1586 | 13.18942 | 12.12875 | -1.030824 | 0.3535587 | 0.3535587 | 0.3535587
83.02588 | 12.1518 | 13.18339 | 12.12448 | -1.031589 | 0.3529692 | 0.3529692 | 0.3529692
83.03588 | 12.1389 | 13.17735 | 12.12021 | -1.038452 | 0.352381 | 0.352381 | 0.352381
83.04588 | 12.1247 | 13.17131 | 12.11593 | -1.046614 | 0.3517942 | 0.3517942 | 0.3517942
83.05587 | 12.1163 | 13.16528 | 12.11165 | -1.04898 | 0.3512092 | 0.3512092 | 0.3512092
83.06587 | 12.1075 | 13.15924 | 12.10736 | -1.051738 | 0.350625 | 0.350625 | 0.350625
83.07587 | 12.0908 | 13.15319 | 12.10307 | -1.062394 | 0.350042 | 0.350042 | 0.350042
83.08587 | 12.0868 | 13.14715 | 12.09877 | -1.060349 | 0.3494604 | 0.3494604 | 0.3494604
83.09587 | 12.077 | 13.1411 | 12.09446 | -1.064102 | 0.3488801 | 0.3488801 | 0.3488801
83.10586 | 12.0669 | 13.13506 | 12.09015 | -1.068158 | 0.3483016 | 0.3483016 | 0.3483016
83.11586 | 12.0551 | 13.12901 | 12.08584 | -1.073908 | 0.3477239 | 0.3477239 | 0.3477239
83.12586 | 12.0486 | 13.12295 | 12.08151 | -1.074355 | 0.3471474 | 0.3471474 | 0.3471474
83.13586 | 12.0357 | 13.1169 | 12.07718 | -1.0812 | 0.3465723 | 0.3465723 | 0.3465723
83.14586 | 12.0305 | 13.11084 | 12.07285 | -1.080344 | 0.3459984 | 0.3459984 | 0.3459984
83.15586 | 12.0219 | 13.10479 | 12.06851 | -1.082886 | 0.3454258 | 0.3454258 | 0.3454258
83.16585 | 12.0033 | 13.09873 | 12.06417 | -1.095433 | 0.3448552 | 0.3448552 | 0.3448552
83.17585 | 11.9955 | 13.09267 | 12.05982 | -1.097171 | 0.3442851 | 0.3442851 | 0.3442851
83.18585 | 11.9855 | 13.08661 | 12.05546 | -1.101108 | 0.3437165 | 0.3437165 | 0.3437165
83.19585 | 11.9796 | 13.08054 | 12.0511 | -1.100943 | 0.343149 | 0.343149 | 0.343149
83.20585 | 11.97 | 13.07448 | 12.04673 | -1.104476 | 0.3425828 | 0.3425828 | 0.3425828
83.21584 | 11.9584 | 13.06841 | 12.04236 | -1.110013 | 0.3420183 | 0.3420183 | 0.3420183
83.22584 | 11.9447 | 13.06234 | 12.03798 | -1.117642 | 0.3414547 | 0.3414547 | 0.3414547
83.23584 | 11.9388 | 13.05627 | 12.03359 | -1.11747 | 0.3408923 | 0.3408923 | 0.3408923
83.24584 | 11.9233 | 13.0502 | 12.0292 | -1.126896 | 0.3403312 | 0.3403312 | 0.3403312
83.25584 | 11.9132 | 13.04412 | 12.02481 | -1.130921 | 0.3397713 | 0.3397713 | 0.3397713
83.26584 | 11.9038 | 13.03804 | 12.02041 | -1.134243 | 0.3392127 | 0.3392127 | 0.3392127
83.27583 | 11.8927 | 13.03197 | 12.016 | -1.139271 | 0.338656 | 0.338656 | 0.338656
83.28583 | 11.884 | 13.02589 | 12.01159 | -1.14189 | 0.3380999 | 0.3380999 | 0.3380999
83.29583 | 11.8714 | 13.01981 | 12.00717 | -1.148407 | 0.3375451 | 0.3375451 | 0.3375451
83.30583 | 11.8603 | 13.01372 | 12.00275 | -1.153423 | 0.3369915 | 0.3369915 | 0.3369915
83.31583 | 11.8449 | 13.00764 | 11.99832 | -1.162737 | 0.3364392 | 0.3364392 | 0.3364392
83.32582 | 11.8371 | 13.00155 | 11.99389 | -1.164455 | 0.3358885 | 0.3358885 | 0.3358885
83.33582 | 11.8274 | 12.99547 | 11.98945 | -1.168066 | 0.3353388 | 0.3353388 | 0.3353388
83.34582 | 11.8155 | 12.98937 | 11.985 | -1.173875 | 0.3347902 | 0.3347902 | 0.3347902
83.35582 | 11.802 | 12.98328 | 11.98055 | -1.181282 | 0.3342428 | 0.3342428 | 0.3342428
83.36582 | 11.7933 | 12.97719 | 11.9761 | -1.183887 | 0.3336965 | 0.3336965 | 0.3336965
83.37582 | 11.7839 | 12.97109 | 11.97164 | -1.187191 | 0.3331517 | 0.3331517 | 0.3331517
83.38581 | 11.7794 | 12.965 | 11.96717 | -1.1856 | 0.3326086 | 0.3326086 | 0.3326086
83.39581 | 11.7684 | 12.9589 | 11.9627 | -1.1905 | 0.3320661 | 0.3320661 | 0.3320661
83.40581 | 11.7553 | 12.9528 | 11.95822 | -1.197499 | 0.3315249 | 0.3315249 | 0.3315249
83.41581 | 11.7433 | 12.9467 | 11.95374 | -1.203396 | 0.3309849 | 0.3309849 | 0.3309849
83.42581 | 11.7365 | 12.94059 | 11.94925 | -1.204092 | 0.3304461 | 0.3304461 | 0.3304461
83.4358 | 11.7277 | 12.93449 | 11.94476 | -1.206792 | 0.329909 | 0.329909 | 0.329909
83.4458 | 11.7175 | 12.92838 | 11.94027 | -1.210884 | 0.3293727 | 0.3293727 | 0.3293727
83.4558 | 11.7127 | 12.92227 | 11.93576 | -1.209574 | 0.3288376 | 0.3288376 | 0.3288376
83.4658 | 11.7055 | 12.91616 | 11.93125 | -1.210663 | 0.3283036 | 0.3283036 | 0.3283036
83.4758 | 11.6999 | 12.91005 | 11.92674 | -1.210151 | 0.3277709 | 0.3277709 | 0.3277709
83.4858 | 11.6942 | 12.90394 | 11.92222 | -1.209736 | 0.3272394 | 0.3272394 | 0.3272394
83.49579 | 11.6896 | 12.89783 | 11.9177 | -1.208226 | 0.3267096 | 0.3267096 | 0.3267096
83.50579 | 11.6783 | 12.89171 | 11.91317 | -1.213409 | 0.3261805 | 0.3261805 | 0.3261805
83.51579 | 11.6717 | 12.88559 | 11.90863 | -1.21389 | 0.3256526 | 0.3256526 | 0.3256526
83.52579 | 11.6693 | 12.87947 | 11.90409 | -1.210169 | 0.325126 | 0.325126 | 0.325126
83.53579 | 11.6624 | 12.87335 | 11.89955 | -1.210947 | 0.3246004 | 0.3246004 | 0.3246004
83.54578 | 11.658 | 12.86723 | 11.895 | -1.209229 | 0.3240766 | 0.3240766 | 0.3240766
83.55578 | 11.6502 | 12.8611 | 11.89044 | -1.210903 | 0.3235535 | 0.3235535 | 0.3235535
83.56578 | 11.6516 | 12.85498 | 11.88588 | -1.203376 | 0.3230316 | 0.3230316 | 0.3230316
83.57578 | 11.6458 | 12.84885 | 11.88132 | -1.203048 | 0.3225108 | 0.3225108 | 0.3225108
83.58578 | 11.6391 | 12.84272 | 11.87674 | -1.203617 | 0.3219913 | 0.3219913 | 0.3219913
83.59578 | 11.626 | 12.83659 | 11.87217 | -1.210586 | 0.3214729 | 0.3214729 | 0.3214729
83.60577 | 11.6244 | 12.83046 | 11.86759 | -1.206058 | 0.3209562 | 0.3209562 | 0.3209562
83.61577 | 11.6181 | 12.82432 | 11.863 | -1.206223 | 0.3204402 | 0.3204402 | 0.3204402
83.62577 | 11.6135 | 12.81819 | 11.85841 | -1.204687 | 0.3199253 | 0.3199253 | 0.3199253
83.63577 | 11.6006 | 12.81205 | 11.85381 | -1.211449 | 0.3194117 | 0.3194117 | 0.3194117
83.64577 | 11.5981 | 12.80591 | 11.84921 | -1.20781 | 0.3188992 | 0.3188992 | 0.3188992
83.65576 | 11.592 | 12.79977 | 11.84461 | -1.207775 | 0.3183883 | 0.3183883 | 0.3183883
83.66576 | 11.5851 | 12.79363 | 11.84 | -1.208532 | 0.3178781 | 0.3178781 | 0.3178781
83.67576 | 11.5764 | 12.78749 | 11.83538 | -1.211088 | 0.3173691 | 0.3173691 | 0.3173691
83.68576 | 11.5624 | 12.78134 | 11.83076 | -1.218943 | 0.3168613 | 0.3168613 | 0.3168613
83.69576 | 11.5577 | 12.7752 | 11.82613 | -1.217496 | 0.3163546 | 0.3163546 | 0.3163546
83.70576 | 11.5478 | 12.76905 | 11.8215 | -1.221247 | 0.3158491 | 0.3158491 | 0.3158491
83.71575 | 11.5378 | 12.7629 | 11.81687 | -1.225104 | 0.3153452 | 0.3153452 | 0.3153452
83.72575 | 11.5394 | 12.75675 | 11.81223 | -1.217352 | 0.314842 | 0.314842 | 0.314842
83.73575 | 11.5263 | 12.7506 | 11.80758 | -1.224299 | 0.3143399 | 0.3143399 | 0.3143399
83.74575 | 11.5232 | 12.74444 | 11.80293 | -1.221245 | 0.313839 | 0.313839 | 0.313839
83.75575 | 11.5167 | 12.73829 | 11.79827 | -1.221589 | 0.3133392 | 0.3133392 | 0.3133392
83.76574 | 11.5049 | 12.73214 | 11.79362 | -1.227238 | 0.312841 | 0.312841 | 0.312841
83.77574 | 11.4877 | 12.72598 | 11.78895 | -1.23828 | 0.3123435 | 0.3123435 | 0.3123435
83.78574 | 11.4908 | 12.71982 | 11.78428 | -1.229019 | 0.3118471 | 0.3118471 | 0.3118471
83.79574 | 11.4807 | 12.71366 | 11.7796 | -1.232958 | 0.3113519 | 0.3113519 | 0.3113519
83.80574 | 11.4714 | 12.7075 | 11.77492 | -1.236095 | 0.3108578 | 0.3108578 | 0.3108578
83.81574 | 11.4672 | 12.70133 | 11.77024 | -1.234131 | 0.3103649 | 0.3103649 | 0.3103649
83.82573 | 11.4575 | 12.69517 | 11.76555 | -1.237671 | 0.3098735 | 0.3098735 | 0.3098735
83.83573 | 11.4513 | 12.689 | 11.76086 | -1.237704 | 0.3093828 | 0.3093828 | 0.3093828
83.84573 | 11.4409 | 12.68284 | 11.75616 | -1.241936 | 0.3088932 | 0.3088932 | 0.3088932
83.85573 | 11.4341 | 12.67667 | 11.75145 | -1.242566 | 0.3084048 | 0.3084048 | 0.3084048
83.86573 | 11.4118 | 12.67049 | 11.74674 | -1.258695 | 0.3079174 | 0.3079174 | 0.3079174
83.87572 | 11.4136 | 12.66433 | 11.74203 | -1.250728 | 0.3074317 | 0.3074317 | 0.3074317
83.88572 | 11.4037 | 12.65815 | 11.73731 | -1.254455 | 0.3069466 | 0.3069466 | 0.3069466
83.89572 | 11.3927 | 12.65198 | 11.73259 | -1.259279 | 0.3064626 | 0.3064626 | 0.3064626
83.90572 | 11.3792 | 12.6458 | 11.72786 | -1.266603 | 0.3059797 | 0.3059797 | 0.3059797
83.91572 | 11.3746 | 12.63963 | 11.72313 | -1.265025 | 0.3054979 | 0.3054979 | 0.3054979
83.92572 | 11.3675 | 12.63345 | 11.71839 | -1.265946 | 0.3050172 | 0.3050172 | 0.3050172
83.93571 | 11.3593 | 12.62727 | 11.71366 | -1.267972 | 0.3045382 | 0.3045382 | 0.3045382
83.94571 | 11.3488 | 12.62109 | 11.70891 | -1.27229 | 0.3040597 | 0.3040597 | 0.3040597
83.95571 | 11.3354 | 12.61491 | 11.70416 | -1.279507 | 0.3035824 | 0.3035824 | 0.3035824
83.96571 | 11.3306 | 12.60872 | 11.6994 | -1.278122 | 0.303106 | 0.303106 | 0.303106
83.97571 | 11.3204 | 12.60254 | 11.69464 | -1.282137 | 0.3026309 | 0.3026309 | 0.3026309
83.9857 | 11.3183 | 12.59636 | 11.68988 | -1.278056 | 0.3021572 | 0.3021572 | 0.3021572
83.9957 | 11.3082 | 12.59017 | 11.68512 | -1.281968 | 0.3016842 | 0.3016842 | 0.3016842
84.0057 | 11.3107 | 12.58398 | 11.68034 | -1.273279 | 0.3012123 | 0.3012123 | 0.3012123
84.0157 | 11.302 | 12.57779 | 11.67556 | -1.275788 | 0.3007415 | 0.3007415 | 0.3007415
84.0257 | 11.2936 | 12.5716 | 11.67078 | -1.277996 | 0.3002718 | 0.3002718 | 0.3002718
84.0357 | 11.2892 | 12.5654 | 11.66599 | -1.276203 | 0.2998031 | 0.2998031 | 0.2998031
84.04569 | 11.2817 | 12.55922 | 11.66121 | -1.277515 | 0.2993361 | 0.2993361 | 0.2993361
84.05569 | 11.2855 | 12.55302 | 11.65641 | -1.26752 | 0.2988695 | 0.2988695 | 0.2988695
84.06569 | 11.2812 | 12.54682 | 11.65161 | -1.265623 | 0.2984041 | 0.2984041 | 0.2984041
84.07569 | 11.2793 | 12.54063 | 11.64681 | -1.261326 | 0.2979398 | 0.2979398 | 0.2979398
84.08569 | 11.2843 | 12.53443 | 11.642 | -1.250127 | 0.2974765 | 0.2974765 | 0.2974765
84.09568 | 11.2895 | 12.52823 | 11.63719 | -1.238732 | 0.2970146 | 0.2970146 | 0.2970146
84.10568 | 11.2767 | 12.52203 | 11.63237 | -1.245331 | 0.2965535 | 0.2965535 | 0.2965535
84.11568 | 11.2828 | 12.51583 | 11.62755 | -1.233029 | 0.2960934 | 0.2960934 | 0.2960934
84.12568 | 11.2869 | 12.50963 | 11.62272 | -1.222725 | 0.2956344 | 0.2956344 | 0.2956344
84.13568 | 11.285 | 12.50342 | 11.61789 | -1.218421 | 0.2951763 | 0.2951763 | 0.2951763
84.14568 | 11.2906 | 12.49721 | 11.61306 | -1.206615 | 0.2947195 | 0.2947195 | 0.2947195
84.15567 | 11.2904 | 12.49101 | 11.60822 | -1.200614 | 0.2942641 | 0.2942641 | 0.2942641
84.16567 | 11.2891 | 12.48481 | 11.60338 | -1.195706 | 0.2938092 | 0.2938092 | 0.2938092
84.17567 | 11.2978 | 12.4786 | 11.59853 | -1.180797 | 0.2933555 | 0.2933555 | 0.2933555
84.18567 | 11.3058 | 12.47239 | 11.59368 | -1.166587 | 0.2929027 | 0.2929027 | 0.2929027
84.19567 | 11.3003 | 12.46618 | 11.58882 | -1.165876 | 0.292451 | 0.292451 | 0.292451
84.20566 | 11.3038 | 12.45997 | 11.58397 | -1.15617 | 0.2920008 | 0.2920008 | 0.2920008
84.21566 | 11.312 | 12.45376 | 11.5791 | -1.141756 | 0.2915512 | 0.2915512 | 0.2915512
84.22566 | 11.3103 | 12.44754 | 11.57423 | -1.137242 | 0.2911026 | 0.2911026 | 0.2911026
84.23566 | 11.3163 | 12.44133 | 11.56936 | -1.125027 | 0.2906551 | 0.2906551 | 0.2906551
84.24566 | 11.3133 | 12.43511 | 11.56448 | -1.12181 | 0.2902086 | 0.2902086 | 0.2902086
84.25566 | 11.3186 | 12.42889 | 11.5596 | -1.110293 | 0.2897631 | 0.2897631 | 0.2897631
84.26565 | 11.3238 | 12.42268 | 11.55472 | -1.098881 | 0.2893191 | 0.2893191 | 0.2893191
84.27565 | 11.3239 | 12.41646 | 11.54983 | -1.092561 | 0.2888757 | 0.2888757 | 0.2888757
84.28565 | 11.3229 | 12.41024 | 11.54494 | -1.087341 | 0.2884333 | 0.2884333 | 0.2884333
84.29565 | 11.3255 | 12.40402 | 11.54004 | -1.07852 | 0.2879919 | 0.2879919 | 0.2879919
84.30565 | 11.3205 | 12.3978 | 11.53514 | -1.077297 | 0.2875516 | 0.2875516 | 0.2875516
84.31564 | 11.323 | 12.39158 | 11.53024 | -1.06858 | 0.2871126 | 0.2871126 | 0.2871126
84.32564 | 11.3234 | 12.38536 | 11.52533 | -1.061956 | 0.2866743 | 0.2866743 | 0.2866743
84.33564 | 11.3175 | 12.37913 | 11.52042 | -1.061631 | 0.286237 | 0.286237 | 0.286237
84.34564 | 11.319 | 12.37291 | 11.5155 | -1.053905 | 0.2858007 | 0.2858007 | 0.2858007
84.35564 | 11.3225 | 12.36668 | 11.51058 | -1.044178 | 0.2853653 | 0.2853653 | 0.2853653
84.36564 | 11.315 | 12.36045 | 11.50566 | -1.045451 | 0.284931 | 0.284931 | 0.284931
84.37563 | 11.316 | 12.35423 | 11.50073 | -1.038228 | 0.2844982 | 0.2844982 | 0.2844982
84.38563 | 11.3113 | 12.348 | 11.4958 | -1.036699 | 0.2840659 | 0.2840659 | 0.2840659
84.39563 | 11.3089 | 12.34177 | 11.49086 | -1.032869 | 0.2836346 | 0.2836346 | 0.2836346
84.40563 | 11.3001 | 12.33554 | 11.48592 | -1.035437 | 0.2832042 | 0.2832042 | 0.2832042
84.41563 | 11.2988 | 12.32931 | 11.48098 | -1.030506 | 0.2827749 | 0.2827749 | 0.2827749
84.42562 | 11.2928 | 12.32308 | 11.47604 | -1.030279 | 0.282347 | 0.282347 | 0.282347
84.43562 | 11.2972 | 12.31685 | 11.47109 | -1.019645 | 0.2819196 | 0.2819196 | 0.2819196
84.44562 | 11.2961 | 12.31061 | 11.46613 | -1.014511 | 0.2814933 | 0.2814933 | 0.2814933
84.45562 | 11.2937 | 12.30438 | 11.46117 | -1.010676 | 0.2810679 | 0.2810679 | 0.2810679
84.46562 | 11.2923 | 12.29814 | 11.45621 | -1.00584 | 0.2806435 | 0.2806435 | 0.2806435
84.47562 | 11.2822 | 12.2919 | 11.45124 | -1.009703 | 0.2802201 | 0.2802201 | 0.2802201
84.48561 | 11.2743 | 12.28567 | 11.44628 | -1.011372 | 0.2797981 | 0.2797981 | 0.2797981
84.49561 | 11.2709 | 12.27943 | 11.4413 | -1.008534 | 0.2793766 | 0.2793766 | 0.2793766
84.50561 | 11.2716 | 12.27319 | 11.43633 | -1.001595 | 0.2789561 | 0.2789561 | 0.2789561
84.51561 | 11.2662 | 12.26695 | 11.43135 | -1.000755 | 0.2785365 | 0.2785365 | 0.2785365
84.52561 | 11.2697 | 12.26071 | 11.42636 | -0.9910146 | 0.278118 | 0.278118 | 0.278118
84.5356 | 11.2686 | 12.25448 | 11.42138 | -0.9858798 | 0.2777008 | 0.2777008 | 0.2777008
84.5456 | 11.2622 | 12.24824 | 11.41639 | -0.9860381 | 0.2772841 | 0.2772841 | 0.2772841
84.5556 | 11.2614 | 12.242 | 11.41139 | -0.9805957 | 0.2768685 | 0.2768685 | 0.2768685
84.5656 | 11.2575 | 12.23575 | 11.40639 | -0.9782527 | 0.2764537 | 0.2764537 | 0.2764537
84.5756 | 11.2479 | 12.22951 | 11.40139 | -0.9816091 | 0.27604 | 0.27604 | 0.27604
84.58559 | 11.2469 | 12.22327 | 11.39639 | -0.9763713 | 0.2756276 | 0.2756276 | 0.2756276
84.59559 | 11.2432 | 12.2168 | 11.39138 | -0.9735956 | 0.2751388 | 0.2751388 | 0.2751388
84.60559 | 11.2413 | 12.21055 | 11.38637 | -0.9692502 | 0.2747279 | 0.2747279 | 0.2747279
84.61559 | 11.2436 | 12.20419 | 11.38135 | -0.9605888 | 0.2742795 | 0.2742795 | 0.2742795
84.62559 | 11.2355 | 12.19794 | 11.37633 | -0.9624422 | 0.2738705 | 0.2738705 | 0.2738705
84.63559 | 11.2362 | 12.1917 | 11.37131 | -0.9554951 | 0.2734624 | 0.2734624 | 0.2734624
84.64558 | 11.236 | 12.18545 | 11.36629 | -0.9494533 | 0.2730556 | 0.2730556 | 0.2730556
84.65558 | 11.2355 | 12.17921 | 11.36126 | -0.9437051 | 0.2726494 | 0.2726494 | 0.2726494
84.66558 | 11.2258 | 12.17296 | 11.35622 | -0.9471563 | 0.2722442 | 0.2722442 | 0.2722442
84.67558 | 11.2273 | 12.16671 | 11.35119 | -0.9394071 | 0.2718398 | 0.2718398 | 0.2718398
84.68558 | 11.2195 | 12.16046 | 11.34615 | -0.9409575 | 0.2714365 | 0.2714365 | 0.2714365
84.69557 | 11.2228 | 12.15421 | 11.34111 | -0.9314136 | 0.2710345 | 0.2710345 | 0.2710345
84.70557 | 11.2226 | 12.14796 | 11.33606 | -0.9253629 | 0.2706329 | 0.2706329 | 0.2706329
84.71557 | 11.2184 | 12.14171 | 11.33101 | -0.9233119 | 0.2702323 | 0.2702323 | 0.2702323
84.72557 | 11.2215 | 12.13546 | 11.32596 | -0.9139603 | 0.2698326 | 0.2698326 | 0.2698326
84.73557 | 11.2225 | 12.12921 | 11.32091 | -0.9067081 | 0.2694338 | 0.2694338 | 0.2694338
84.74557 | 11.2206 | 12.12296 | 11.31585 | -0.9023557 | 0.2690359 | 0.2690359 | 0.2690359
84.75556 | 11.2183 | 12.11671 | 11.31079 | -0.898409 | 0.2686393 | 0.2686393 | 0.2686393
84.76556 | 11.2176 | 12.11046 | 11.30573 | -0.8928557 | 0.2682432 | 0.2682432 | 0.2682432
84.77556 | 11.2166 | 12.1042 | 11.30066 | -0.8876021 | 0.2678481 | 0.2678481 | 0.2678481
84.78556 | 11.2174 | 12.09795 | 11.29559 | -0.8805481 | 0.2674538 | 0.2674538 | 0.2674538
84.79556 | 11.2233 | 12.09169 | 11.29051 | -0.8683938 | 0.2670605 | 0.2670605 | 0.2670605
84.80555 | 11.2271 | 12.08545 | 11.28544 | -0.8583455 | 0.2666685 | 0.2666685 | 0.2666685
84.81555 | 11.2321 | 12.07919 | 11.28036 | -0.8470905 | 0.2662769 | 0.2662769 | 0.2662769
84.82555 | 11.2336 | 12.07294 | 11.27528 | -0.8393352 | 0.2658863 | 0.2658863 | 0.2658863
84.83555 | 11.2338 | 12.06668 | 11.27019 | -0.8328795 | 0.2654965 | 0.2654965 | 0.2654965
84.84555 | 11.2433 | 12.06042 | 11.2651 | -0.8171238 | 0.2651077 | 0.2651077 | 0.2651077
84.85555 | 11.249 | 12.05417 | 11.26001 | -0.8051676 | 0.2647197 | 0.2647197 | 0.2647197
84.86554 | 11.252 | 12.04792 | 11.25492 | -0.7959173 | 0.2643329 | 0.2643329 | 0.2643329
84.87554 | 11.2555 | 12.04166 | 11.24982 | -0.7861608 | 0.2639467 | 0.2639467 | 0.2639467
84.88554 | 11.2669 | 12.0354 | 11.24472 | -0.7685039 | 0.2635614 | 0.2635614 | 0.2635614
84.89554 | 11.2751 | 12.02915 | 11.23962 | -0.7540469 | 0.2631769 | 0.2631769 | 0.2631769
84.90554 | 11.2794 | 12.02289 | 11.23451 | -0.7434897 | 0.2627933 | 0.2627933 | 0.2627933
84.91553 | 11.2928 | 12.01664 | 11.22941 | -0.7238387 | 0.2624111 | 0.2624111 | 0.2624111
84.92553 | 11.2944 | 12.01038 | 11.22429 | -0.7159811 | 0.2620293 | 0.2620293 | 0.2620293
84.93553 | 11.3059 | 12.00412 | 11.21918 | -0.6982235 | 0.2616483 | 0.2616483 | 0.2616483
84.94553 | 11.3142 | 11.99787 | 11.21406 | -0.6836657 | 0.2612682 | 0.2612682 | 0.2612682
84.95553 | 11.3307 | 11.99161 | 11.20894 | -0.6609077 | 0.260889 | 0.260889 | 0.260889
84.96553 | 11.3418 | 11.98535 | 11.20382 | -0.6435497 | 0.2605106 | 0.2605106 | 0.2605106
84.97552 | 11.351 | 11.9791 | 11.1987 | -0.6280976 | 0.2601334 | 0.2601334 | 0.2601334
84.98552 | 11.3567 | 11.97284 | 11.19357 | -0.6161394 | 0.2597568 | 0.2597568 | 0.2597568
84.99552 | 11.3668 | 11.96658 | 11.18844 | -0.5997814 | 0.259381 | 0.259381 | 0.259381
85.00552 | 11.3776 | 11.96032 | 11.1833 | -0.5827229 | 0.259006 | 0.259006 | 0.259006
85.01552 | 11.393 | 11.95406 | 11.17817 | -0.5610647 | 0.258632 | 0.258632 | 0.258632
85.02551 | 11.3974 | 11.94781 | 11.17304 | -0.5504127 | 0.2582591 | 0.2582591 | 0.2582591
85.03551 | 11.4105 | 11.94155 | 11.16789 | -0.5310545 | 0.2578868 | 0.2578868 | 0.2578868
85.04551 | 11.4136 | 11.9353 | 11.16275 | -0.5216962 | 0.2575152 | 0.2575152 | 0.2575152
85.05551 | 11.4188 | 11.92904 | 11.1576 | -0.510238 | 0.2571445 | 0.2571445 | 0.2571445
85.06551 | 11.4204 | 11.92278 | 11.15246 | -0.5023798 | 0.2567746 | 0.2567746 | 0.2567746
85.07551 | 11.4318 | 11.91652 | 11.1473 | -0.4847218 | 0.2564056 | 0.2564056 | 0.2564056
85.0855 | 11.4424 | 11.91027 | 11.14216 | -0.46787 | 0.2560378 | 0.2560378 | 0.2560378
85.0955 | 11.44 | 11.90401 | 11.137 | -0.4640121 | 0.2556704 | 0.2556704 | 0.2556704
85.1055 | 11.4475 | 11.89775 | 11.13184 | -0.4502542 | 0.2553038 | 0.2553038 | 0.2553038
85.1155 | 11.4426 | 11.8915 | 11.12668 | -0.4488967 | 0.2549381 | 0.2549381 | 0.2549381
85.1255 | 11.4424 | 11.88524 | 11.12152 | -0.4428393 | 0.2545733 | 0.2545733 | 0.2545733
85.13549 | 11.4392 | 11.87899 | 11.11636 | -0.4397883 | 0.2542096 | 0.2542096 | 0.2542096
85.14549 | 11.4383 | 11.87273 | 11.11119 | -0.4344312 | 0.2538463 | 0.2538463 | 0.2538463
85.15549 | 11.4301 | 11.86647 | 11.10602 | -0.4363743 | 0.2534839 | 0.2534839 | 0.2534839
85.16549 | 11.4284 | 11.86022 | 11.10085 | -0.4318176 | 0.2531223 | 0.2531223 | 0.2531223
85.17549 | 11.4186 | 11.85396 | 11.09568 | -0.4353612 | 0.2527615 | 0.2527615 | 0.2527615
85.18549 | 11.4113 | 11.84771 | 11.0905 | -0.436405 | 0.2524015 | 0.2524015 | 0.2524015
85.19548 | 11.405 | 11.84146 | 11.08533 | -0.4364553 | 0.2520427 | 0.2520427 | 0.2520427
85.20548 | 11.3922 | 11.8352 | 11.08015 | -0.4429997 | 0.2516843 | 0.2516843 | 0.2516843
85.21548 | 11.3762 | 11.82894 | 11.07496 | -0.4527445 | 0.2513268 | 0.2513268 | 0.2513268
85.22548 | 11.3686 | 11.82269 | 11.06978 | -0.4540895 | 0.25097 | 0.25097 | 0.25097
85.23548 | 11.3538 | 11.81643 | 11.06459 | -0.4626349 | 0.250614 | 0.250614 | 0.250614
85.24547 | 11.3383 | 11.81019 | 11.05941 | -0.4718869 | 0.2502592 | 0.2502592 | 0.2502592
85.25547 | 11.3163 | 11.80393 | 11.05422 | -0.487633 | 0.2499049 | 0.2499049 | 0.2499049
85.26547 | 11.3063 | 11.79768 | 11.04903 | -0.4913796 | 0.2495513 | 0.2495513 | 0.2495513
85.27547 | 11.2893 | 11.79143 | 11.04383 | -0.5021265 | 0.2491985 | 0.2491985 | 0.2491985
85.28547 | 11.2682 | 11.78517 | 11.03863 | -0.5169739 | 0.2488465 | 0.2488465 | 0.2488465
85.29547 | 11.2448 | 11.77892 | 11.03344 | -0.5341217 | 0.2484953 | 0.2484953 | 0.2484953
85.30546 | 11.2227 | 11.77268 | 11.02824 | -0.5499762 | 0.2481452 | 0.2481452 | 0.2481452
85.31546 | 11.2057 | 11.76643 | 11.02304 | -0.5607253 | 0.2477956 | 0.2477956 | 0.2477956
85.32546 | 11.1837 | 11.76017 | 11.01783 | -0.5764743 | 0.2474467 | 0.2474467 | 0.2474467
85.33546 | 11.1654 | 11.75392 | 11.01263 | -0.5885242 | 0.2470986 | 0.2470986 | 0.2470986
85.34546 | 11.1376 | 11.74767 | 11.00742 | -0.6100745 | 0.2467513 | 0.2467513 | 0.2467513
85.35545 | 11.1164 | 11.74143 | 11.00222 | -0.6250317 | 0.2464051 | 0.2464051 | 0.2464051
85.36545 | 11.0981 | 11.73518 | 10.99701 | -0.6370832 | 0.2460593 | 0.2460593 | 0.2460593
85.37545 | 11.0742 | 11.72894 | 10.99179 | -0.6547353 | 0.2457143 | 0.2457143 | 0.2457143
85.38545 | 11.0564 | 11.72269 | 10.98658 | -0.666288 | 0.2453701 | 0.2453701 | 0.2453701
85.39545 | 11.0338 | 11.71644 | 10.98136 | -0.6826414 | 0.2450266 | 0.2450266 | 0.2450266
85.40545 | 11.017 | 11.7102 | 10.97614 | -0.6931954 | 0.2446839 | 0.2446839 | 0.2446839
85.41544 | 11.0036 | 11.70396 | 10.97093 | -0.7003566 | 0.2443423 | 0.2443423 | 0.2443423
85.42544 | 10.9762 | 11.69771 | 10.96571 | -0.721512 | 0.2440011 | 0.2440011 | 0.2440011
85.43544 | 10.9519 | 11.69147 | 10.96049 | -0.7395678 | 0.2436606 | 0.2436606 | 0.2436606
85.44544 | 10.9269 | 11.68522 | 10.95526 | -0.7583249 | 0.243321 | 0.243321 | 0.243321
85.45544 | 10.917 | 11.67898 | 10.95004 | -0.7619825 | 0.242982 | 0.242982 | 0.242982
85.46543 | 10.8979 | 11.67275 | 10.94481 | -0.7748468 | 0.2426441 | 0.2426441 | 0.2426441
85.47543 | 10.8786 | 11.66651 | 10.93959 | -0.787906 | 0.2423066 | 0.2423066 | 0.2423066
85.48543 | 10.8522 | 11.66027 | 10.93436 | -0.808066 | 0.2419699 | 0.2419699 | 0.2419699
85.49543 | 10.8419 | 11.65403 | 10.92912 | -0.8121267 | 0.2416339 | 0.2416339 | 0.2416339
85.50543 | 10.8238 | 11.64779 | 10.92389 | -0.8239884 | 0.2412987 | 0.2412987 | 0.2412987
85.51543 | 10.8108 | 11.64155 | 10.91866 | -0.8307509 | 0.2409642 | 0.2409642 | 0.2409642
85.52542 | 10.7753 | 11.63532 | 10.91343 | -0.8600207 | 0.2406308 | 0.2406308 | 0.2406308
85.53542 | 10.7626 | 11.62909 | 10.90819 | -0.8664851 | 0.2402978 | 0.2402978 | 0.2402978
85.54542 | 10.7462 | 11.62285 | 10.90295 | -0.8766503 | 0.2399655 | 0.2399655 | 0.2399655
85.55542 | 10.7314 | 11.61662 | 10.89771 | -0.8852165 | 0.2396339 | 0.2396339 | 0.2396339
85.56542 | 10.7108 | 11.61038 | 10.89247 | -0.8995837 | 0.239303 | 0.239303 | 0.239303
85.57541 | 10.696 | 11.60416 | 10.88724 | -0.9081579 | 0.2389732 | 0.2389732 | 0.2389732
85.58541 | 10.686 | 11.59793 | 10.882 | -0.9119272 | 0.2386438 | 0.2386438 | 0.2386438
85.59541 | 10.6664 | 11.5917 | 10.87675 | -0.9252972 | 0.238315 | 0.238315 | 0.238315
85.60541 | 10.6425 | 11.58547 | 10.87151 | -0.9429685 | 0.2379871 | 0.2379871 | 0.2379871
85.61541 | 10.6218 | 11.57924 | 10.86626 | -0.9574409 | 0.2376598 | 0.2376598 | 0.2376598
85.62541 | 10.619 | 11.57301 | 10.86101 | -0.9540143 | 0.2373332 | 0.2373332 | 0.2373332
85.6354 | 10.6073 | 11.5668 | 10.85577 | -0.9594953 | 0.2370078 | 0.2370078 | 0.2370078
85.6454 | 10.5855 | 11.56057 | 10.85052 | -0.975071 | 0.2366826 | 0.2366826 | 0.2366826
85.6554 | 10.5737 | 11.55435 | 10.84527 | -0.9806479 | 0.2363582 | 0.2363582 | 0.2363582
85.6654 | 10.5671 | 11.54813 | 10.84002 | -0.9810259 | 0.2360345 | 0.2360345 | 0.2360345
85.6754 | 10.5489 | 11.54191 | 10.83477 | -0.9930051 | 0.2357114 | 0.2357114 | 0.2357114
85.68539 | 10.5409 | 11.53569 | 10.82952 | -0.9947918 | 0.2353894 | 0.2353894 | 0.2353894
85.69539 | 10.5258 | 11.52947 | 10.82427 | -1.003673 | 0.2350678 | 0.2350678 | 0.2350678
85.70539 | 10.5105 | 11.52326 | 10.81902 | -1.012756 | 0.2347468 | 0.2347468 | 0.2347468
85.71539 | 10.4983 | 11.51704 | 10.81376 | -1.018741 | 0.2344266 | 0.2344266 | 0.2344266
85.72539 | 10.4945 | 11.51083 | 10.80851 | -1.016326 | 0.234107 | 0.234107 | 0.234107
85.73539 | 10.4821 | 11.50461 | 10.80325 | -1.022513 | 0.2337881 | 0.2337881 | 0.2337881
85.74538 | 10.4725 | 11.49841 | 10.798 | -1.025908 | 0.2334702 | 0.2334702 | 0.2334702
85.75538 | 10.4687 | 11.4922 | 10.79274 | -1.023497 | 0.2331527 | 0.2331527 | 0.2331527
85.76538 | 10.4632 | 11.48599 | 10.78748 | -1.022788 | 0.2328359 | 0.2328359 | 0.2328359
85.77538 | 10.4584 | 11.47978 | 10.78222 | -1.021381 | 0.2325197 | 0.2325197 | 0.2325197
85.78538 | 10.4439 | 11.47357 | 10.77696 | -1.029675 | 0.2322043 | 0.2322043 | 0.2322043
85.79537 | 10.4397 | 11.46738 | 10.77171 | -1.027676 | 0.2318898 | 0.2318898 | 0.2318898
85.80537 | 10.4354 | 11.46117 | 10.76645 | -1.025773 | 0.2315756 | 0.2315756 | 0.2315756
85.81537 | 10.4322 | 11.45497 | 10.76119 | -1.022772 | 0.2312621 | 0.2312621 | 0.2312621
85.82537 | 10.4294 | 11.44877 | 10.75592 | -1.019372 | 0.2309494 | 0.2309494 | 0.2309494
85.83537 | 10.433 | 11.44257 | 10.75066 | -1.009573 | 0.2306372 | 0.2306372 | 0.2306372
85.84537 | 10.429 | 11.43638 | 10.7454 | -1.007376 | 0.2303258 | 0.2303258 | 0.2303258
85.85536 | 10.4197 | 11.43019 | 10.74014 | -1.010487 | 0.2300153 | 0.2300153 | 0.2300153
85.86536 | 10.4112 | 11.42399 | 10.73488 | -1.012793 | 0.2297051 | 0.2297051 | 0.2297051
85.87536 | 10.4114 | 11.4178 | 10.72961 | -1.006401 | 0.2293956 | 0.2293956 | 0.2293956
85.88536 | 10.4084 | 11.41161 | 10.72435 | -1.003211 | 0.2290868 | 0.2290868 | 0.2290868
85.89536 | 10.4107 | 11.40542 | 10.71909 | -0.9947221 | 0.2287786 | 0.2287786 | 0.2287786
85.90535 | 10.4001 | 11.39924 | 10.71383 | -0.9991413 | 0.2284713 | 0.2284713 | 0.2284713
85.91535 | 10.4009 | 11.39306 | 10.70856 | -0.9921561 | 0.2281644 | 0.2281644 | 0.2281644
85.92535 | 10.3979 | 11.38687 | 10.7033 | -0.9889726 | 0.2278582 | 0.2278582 | 0.2278582
85.93535 | 10.3894 | 11.38069 | 10.69803 | -0.991291 | 0.2275526 | 0.2275526 | 0.2275526
85.94535 | 10.3883 | 11.37451 | 10.69277 | -0.9862112 | 0.2272476 | 0.2272476 | 0.2272476
85.95535 | 10.3847 | 11.36833 | 10.6875 | -0.9836332 | 0.2269433 | 0.2269433 | 0.2269433
85.96534 | 10.3787 | 11.36216 | 10.68224 | -0.9834633 | 0.2266399 | 0.2266399 | 0.2266399
85.97534 | 10.3736 | 11.35599 | 10.67698 | -0.9823891 | 0.2263369 | 0.2263369 | 0.2263369
85.98534 | 10.3694 | 11.34982 | 10.67171 | -0.9804168 | 0.2260344 | 0.2260344 | 0.2260344
85.99534 | 10.369 | 11.34365 | 10.66645 | -0.9746464 | 0.2257326 | 0.2257326 | 0.2257326
86.00534 | 10.366 | 11.33748 | 10.66118 | -0.9714781 | 0.2254315 | 0.2254315 | 0.2254315
86.01533 | 10.3512 | 11.33132 | 10.65592 | -0.9801178 | 0.2251312 | 0.2251312 | 0.2251312
86.02533 | 10.352 | 11.32515 | 10.65066 | -0.9731534 | 0.2248313 | 0.2248313 | 0.2248313
86.03533 | 10.3487 | 11.31899 | 10.64539 | -0.9702911 | 0.2245321 | 0.2245321 | 0.2245321
86.04533 | 10.3392 | 11.31283 | 10.64013 | -0.9736308 | 0.2242334 | 0.2242334 | 0.2242334
86.05533 | 10.3306 | 11.30667 | 10.63487 | -0.9760726 | 0.2239353 | 0.2239353 | 0.2239353
86.06533 | 10.331 | 11.30052 | 10.6296 | -0.9695165 | 0.2236379 | 0.2236379 | 0.2236379
86.07532 | 10.3265 | 11.29437 | 10.62434 | -0.9678687 | 0.2233414 | 0.2233414 | 0.2233414
86.08532 | 10.3278 | 11.28822 | 10.61908 | -0.960417 | 0.2230452 | 0.2230452 | 0.2230452
86.09532 | 10.3186 | 11.28207 | 10.61382 | -0.9634674 | 0.2227496 | 0.2227496 | 0.2227496
86.10532 | 10.31 | 11.27592 | 10.60856 | -0.96592 | 0.2224546 | 0.2224546 | 0.2224546
86.11532 | 10.3122 | 11.26977 | 10.60329 | -0.9575749 | 0.2221602 | 0.2221602 | 0.2221602
86.12531 | 10.3042 | 11.26364 | 10.59804 | -0.9594382 | 0.2218667 | 0.2218667 | 0.2218667
86.13531 | 10.3012 | 11.2575 | 10.59278 | -0.9562977 | 0.2215735 | 0.2215735 | 0.2215735
86.14531 | 10.3021 | 11.25136 | 10.58752 | -0.9492595 | 0.2212809 | 0.2212809 | 0.2212809
86.15531 | 10.3002 | 11.24522 | 10.58226 | -0.9450236 | 0.2209889 | 0.2209889 | 0.2209889
86.16531 | 10.2966 | 11.23909 | 10.577 | -0.9424901 | 0.2206975 | 0.2206975 | 0.2206975
86.17531 | 10.301 | 11.23296 | 10.57174 | -0.931959 | 0.2204067 | 0.2204067 | 0.2204067
86.1853 | 10.2926 | 11.22684 | 10.56649 | -0.9342365 | 0.2201168 | 0.2201168 | 0.2201168
86.1953 | 10.2919 | 11.22071 | 10.56123 | -0.9288104 | 0.2198272 | 0.2198272 | 0.2198272
86.2053 | 10.2997 | 11.21459 | 10.55597 | -0.9148867 | 0.2195382 | 0.2195382 | 0.2195382
86.2153 | 10.2895 | 11.20847 | 10.55072 | -0.9189653 | 0.2192497 | 0.2192497 | 0.2192497
86.2253 | 10.2993 | 11.20235 | 10.54546 | -0.9030467 | 0.2189618 | 0.2189618 | 0.2189618
86.23529 | 10.2953 | 11.19624 | 10.54021 | -0.9009366 | 0.2186748 | 0.2186748 | 0.2186748
86.24529 | 10.2908 | 11.19012 | 10.53496 | -0.8993231 | 0.2183881 | 0.2183881 | 0.2183881
86.25529 | 10.2955 | 11.18401 | 10.52971 | -0.8885121 | 0.2181019 | 0.2181019 | 0.2181019
86.26529 | 10.2917 | 11.1779 | 10.52445 | -0.8862039 | 0.2178164 | 0.2178164 | 0.2178164
86.27529 | 10.2935 | 11.1718 | 10.5192 | -0.8782983 | 0.2175314 | 0.2175314 | 0.2175314
86.28529 | 10.298 | 11.1657 | 10.51395 | -0.8676954 | 0.217247 | 0.217247 | 0.217247
86.29528 | 10.2897 | 11.1596 | 10.50871 | -0.8699014 | 0.2169634 | 0.2169634 | 0.2169634
86.30528 | 10.29 | 11.1535 | 10.50346 | -0.8635041 | 0.2166801 | 0.2166801 | 0.2166801
86.31528 | 10.2882 | 11.14741 | 10.49822 | -0.8592093 | 0.2163974 | 0.2163974 | 0.2163974
86.32528 | 10.2885 | 11.14132 | 10.49297 | -0.8528176 | 0.2161153 | 0.2161153 | 0.2161153
86.33528 | 10.2843 | 11.13523 | 10.48773 | -0.8509286 | 0.2158337 | 0.2158337 | 0.2158337
86.34527 | 10.2835 | 11.12915 | 10.48249 | -0.8456485 | 0.2155529 | 0.2155529 | 0.2155529
86.35527 | 10.2846 | 11.12307 | 10.47725 | -0.8384653 | 0.2152724 | 0.2152724 | 0.2152724
86.36527 | 10.2832 | 11.11698 | 10.47201 | -0.833785 | 0.2149924 | 0.2149924 | 0.2149924
86.37527 | 10.2771 | 11.11091 | 10.46677 | -0.8338076 | 0.214713 | 0.214713 | 0.214713
86.38527 | 10.2795 | 11.10483 | 10.46153 | -0.8253334 | 0.2144342 | 0.2144342 | 0.2144342
86.39527 | 10.2801 | 11.09876 | 10.45629 | -0.8186621 | 0.214156 | 0.214156 | 0.214156
86.40526 | 10.2793 | 11.0927 | 10.45106 | -0.8133999 | 0.2138785 | 0.2138785 | 0.2138785
86.41526 | 10.2678 | 11.08663 | 10.44583 | -0.8188346 | 0.2136013 | 0.2136013 | 0.2136013
86.42526 | 10.2745 | 11.08057 | 10.4406 | -0.8060725 | 0.2133247 | 0.2133247 | 0.2133247
86.43526 | 10.2633 | 11.07451 | 10.43537 | -0.8112135 | 0.2130485 | 0.2130485 | 0.2130485
86.44526 | 10.271 | 11.06846 | 10.43014 | -0.7974577 | 0.212773 | 0.212773 | 0.212773
86.45525 | 10.2642 | 11.06241 | 10.42492 | -0.798211 | 0.2124982 | 0.2124982 | 0.2124982
86.46525 | 10.2593 | 11.05636 | 10.41969 | -0.7970615 | 0.2122236 | 0.2122236 | 0.2122236
86.47525 | 10.2534 | 11.05032 | 10.41447 | -0.7969154 | 0.2119497 | 0.2119497 | 0.2119497
86.48525 | 10.2517 | 11.04427 | 10.40924 | -0.7925725 | 0.2116763 | 0.2116763 | 0.2116763
86.49525 | 10.2483 | 11.03823 | 10.40402 | -0.7899329 | 0.2114033 | 0.2114033 | 0.2114033
86.50525 | 10.2454 | 11.0322 | 10.3988 | -0.7867967 | 0.211131 | 0.211131 | 0.211131
86.51524 | 10.228 | 11.02617 | 10.39359 | -0.7981698 | 0.2108594 | 0.2108594 | 0.2108594
86.52524 | 10.2308 | 11.02014 | 10.38838 | -0.7893403 | 0.210588 | 0.210588 | 0.210588
86.53524 | 10.2165 | 11.01411 | 10.38316 | -0.7976143 | 0.2103172 | 0.2103172 | 0.2103172
86.54524 | 10.224 | 11.00809 | 10.37795 | -0.7840917 | 0.2100469 | 0.2100469 | 0.2100469
86.55524 | 10.2177 | 11.00207 | 10.37274 | -0.7843725 | 0.2097771 | 0.2097771 | 0.2097771
86.56523 | 10.2053 | 10.99606 | 10.36754 | -0.7907629 | 0.2095081 | 0.2095081 | 0.2095081
86.57523 | 10.193 | 10.99005 | 10.36233 | -0.7970509 | 0.2092393 | 0.2092393 | 0.2092393
86.58523 | 10.1915 | 10.98404 | 10.35713 | -0.7925424 | 0.2089711 | 0.2089711 | 0.2089711
86.59523 | 10.1902 | 10.97804 | 10.35193 | -0.7878376 | 0.2087033 | 0.2087033 | 0.2087033
86.60523 | 10.1832 | 10.97204 | 10.34673 | -0.7888363 | 0.2084361 | 0.2084361 | 0.2084361
86.61523 | 10.1808 | 10.96604 | 10.34153 | -0.7852388 | 0.2081694 | 0.2081694 | 0.2081694
86.62522 | 10.182 | 10.96005 | 10.33634 | -0.778051 | 0.2079034 | 0.2079034 | 0.2079034
86.63522 | 10.1794 | 10.95406 | 10.33115 | -0.7746609 | 0.2076377 | 0.2076377 | 0.2076377
86.64522 | 10.1748 | 10.94807 | 10.32596 | -0.7732746 | 0.2073724 | 0.2073724 | 0.2073724
86.65522 | 10.1657 | 10.94209 | 10.32077 | -0.7763921 | 0.2071077 | 0.2071077 | 0.2071077
86.66522 | 10.174 | 10.93611 | 10.31558 | -0.7621135 | 0.2068435 | 0.2068435 | 0.2068435
86.67521 | 10.1701 | 10.93014 | 10.3104 | -0.7600446 | 0.20658 | 0.20658 | 0.20658
86.68521 | 10.1684 | 10.92417 | 10.30522 | -0.7557737 | 0.2063167 | 0.2063167 | 0.2063167
86.69521 | 10.1762 | 10.91821 | 10.30004 | -0.7420067 | 0.206054 | 0.206054 | 0.206054
86.70521 | 10.1717 | 10.91224 | 10.29487 | -0.7405437 | 0.2057917 | 0.2057917 | 0.2057917
86.71521 | 10.1693 | 10.90628 | 10.28969 | -0.7369847 | 0.2055299 | 0.2055299 | 0.2055299
86.72521 | 10.1669 | 10.90033 | 10.28452 | -0.7334297 | 0.2052686 | 0.2052686 | 0.2052686
86.7352 | 10.1644 | 10.89438 | 10.27936 | -0.7299848 | 0.2050081 | 0.2050081 | 0.2050081
86.7452 | 10.1692 | 10.88844 | 10.27419 | -0.7192379 | 0.2047477 | 0.2047477 | 0.2047477
86.7552 | 10.1657 | 10.8825 | 10.26903 | -0.7167954 | 0.2044879 | 0.2044879 | 0.2044879
86.7652 | 10.1719 | 10.87656 | 10.26387 | -0.7046567 | 0.2042285 | 0.2042285 | 0.2042285
86.7752 | 10.1692 | 10.87062 | 10.25871 | -0.7014224 | 0.2039696 | 0.2039696 | 0.2039696
86.78519 | 10.1705 | 10.8647 | 10.25356 | -0.6941982 | 0.2037114 | 0.2037114 | 0.2037114
86.79519 | 10.1669 | 10.85877 | 10.24841 | -0.6918723 | 0.2034534 | 0.2034534 | 0.2034534
86.80519 | 10.1584 | 10.85285 | 10.24326 | -0.6944508 | 0.2031959 | 0.2031959 | 0.2031959
86.81519 | 10.1701 | 10.84693 | 10.23812 | -0.6768336 | 0.2029389 | 0.2029389 | 0.2029389
86.82519 | 10.1702 | 10.84102 | 10.23297 | -0.6708208 | 0.2026823 | 0.2026823 | 0.2026823
86.83519 | 10.1626 | 10.83511 | 10.22783 | -0.6725123 | 0.2024262 | 0.2024262 | 0.2024262
86.84518 | 10.1691 | 10.82921 | 10.2227 | -0.6601143 | 0.2021709 | 0.2021709 | 0.2021709
86.85518 | 10.1696 | 10.82331 | 10.21757 | -0.6537148 | 0.2019157 | 0.2019157 | 0.2019157
86.86518 | 10.162 | 10.81742 | 10.21244 | -0.6554197 | 0.201661 | 0.201661 | 0.201661
86.87518 | 10.1729 | 10.81153 | 10.20731 | -0.6386291 | 0.2014067 | 0.2014067 | 0.2014067
86.88518 | 10.169 | 10.80564 | 10.20218 | -0.6366433 | 0.2011529 | 0.2011529 | 0.2011529
86.89517 | 10.1689 | 10.79977 | 10.19707 | -0.6308677 | 0.2008997 | 0.2008997 | 0.2008997
86.90517 | 10.1677 | 10.79389 | 10.19195 | -0.6261911 | 0.2006469 | 0.2006469 | 0.2006469
86.91517 | 10.167 | 10.78802 | 10.18684 | -0.621019 | 0.2003944 | 0.2003944 | 0.2003944
86.92517 | 10.1619 | 10.78215 | 10.18172 | -0.6202516 | 0.2001424 | 0.2001424 | 0.2001424
86.93517 | 10.1667 | 10.77629 | 10.17662 | -0.6095891 | 0.1998908 | 0.1998908 | 0.1998908
86.94517 | 10.1632 | 10.77043 | 10.17151 | -0.6072315 | 0.1996397 | 0.1996397 | 0.1996397
86.95516 | 10.1646 | 10.76458 | 10.16642 | -0.5999844 | 0.1993893 | 0.1993893 | 0.1993893
86.96516 | 10.1661 | 10.75874 | 10.16132 | -0.5926363 | 0.1991391 | 0.1991391 | 0.1991391
86.97516 | 10.1612 | 10.75289 | 10.15623 | -0.591693 | 0.1988893 | 0.1988893 | 0.1988893
86.98516 | 10.1683 | 10.74705 | 10.15113 | -0.5787547 | 0.1986399 | 0.1986399 | 0.1986399
86.99516 | 10.1584 | 10.74122 | 10.14605 | -0.5828214 | 0.198391 | 0.198391 | 0.198391
87.00515 | 10.1545 | 10.7354 | 10.14097 | -0.5808989 | 0.1981428 | 0.1981428 | 0.1981428
87.01515 | 10.1521 | 10.72958 | 10.13589 | -0.5774756 | 0.1978947 | 0.1978947 | 0.1978947
87.02515 | 10.1601 | 10.72376 | 10.13082 | -0.5636572 | 0.197647 | 0.197647 | 0.197647
87.03515 | 10.1503 | 10.71794 | 10.12574 | -0.5676442 | 0.1973999 | 0.1973999 | 0.1973999
87.04515 | 10.1532 | 10.71214 | 10.12068 | -0.5589363 | 0.1971531 | 0.1971531 | 0.1971531
87.05515 | 10.1536 | 10.70633 | 10.11561 | -0.5527335 | 0.1969068 | 0.1969068 | 0.1969068
87.06514 | 10.1618 | 10.70054 | 10.11056 | -0.5387418 | 0.1966611 | 0.1966611 | 0.1966611
87.07514 | 10.1541 | 10.69475 | 10.1055 | -0.5406495 | 0.1964156 | 0.1964156 | 0.1964156
87.08514 | 10.1542 | 10.68896 | 10.10045 | -0.5347623 | 0.1961705 | 0.1961705 | 0.1961705
87.09514 | 10.1449 | 10.68318 | 10.0954 | -0.5382807 | 0.1959259 | 0.1959259 | 0.1959259
87.10514 | 10.1357 | 10.6774 | 10.09036 | -0.5417044 | 0.1956816 | 0.1956816 | 0.1956816
87.11513 | 10.1464 | 10.67164 | 10.08533 | -0.5252391 | 0.195438 | 0.195438 | 0.195438
87.12513 | 10.1488 | 10.66587 | 10.08029 | -0.5170737 | 0.1951946 | 0.1951946 | 0.1951946
87.13513 | 10.1447 | 10.66011 | 10.07526 | -0.5154136 | 0.1949516 | 0.1949516 | 0.1949516
87.14513 | 10.1439 | 10.65436 | 10.07023 | -0.5104592 | 0.194709 | 0.194709 | 0.194709
87.15513 | 10.1487 | 10.64861 | 10.06521 | -0.4999102 | 0.1944668 | 0.1944668 | 0.1944668
87.16513 | 10.1374 | 10.64287 | 10.06019 | -0.5054669 | 0.194225 | 0.194225 | 0.194225
87.17512 | 10.1288 | 10.63714 | 10.05518 | -0.5083351 | 0.1939839 | 0.1939839 | 0.1939839
87.18512 | 10.1158 | 10.6314 | 10.05017 | -0.515603 | 0.193743 | 0.193743 | 0.193743
87.19512 | 10.1313 | 10.62568 | 10.04517 | -0.4943767 | 0.1935024 | 0.1935024 | 0.1935024
87.20512 | 10.1284 | 10.61996 | 10.04017 | -0.4915561 | 0.1932622 | 0.1932622 | 0.1932622
87.21512 | 10.1136 | 10.61424 | 10.03517 | -0.5006414 | 0.1930225 | 0.1930225 | 0.1930225
87.22511 | 10.1229 | 10.60854 | 10.03019 | -0.485638 | 0.1927833 | 0.1927833 | 0.1927833
87.23511 | 10.1388 | 10.60283 | 10.0252 | -0.464035 | 0.1925443 | 0.1925443 | 0.1925443
87.24511 | 10.1178 | 10.59714 | 10.02022 | -0.4793378 | 0.1923057 | 0.1923057 | 0.1923057
87.25511 | 10.1026 | 10.59145 | 10.01524 | -0.4888466 | 0.1920675 | 0.1920675 | 0.1920675
87.26511 | 10.0963 | 10.58576 | 10.01027 | -0.4894613 | 0.1918297 | 0.1918297 | 0.1918297
87.27511 | 10.1213 | 10.58008 | 10.00531 | -0.4587821 | 0.1915923 | 0.1915923 | 0.1915923
87.2851 | 10.1121 | 10.57441 | 10.00035 | -0.4623148 | 0.1913556 | 0.1913556 | 0.1913556
87.2951 | 10.1076 | 10.56875 | 9.995391 | -0.4611477 | 0.191119 | 0.191119 | 0.191119
87.3051 | 10.1056 | 10.56309 | 9.990439 | -0.4574869 | 0.1908827 | 0.1908827 | 0.1908827
87.3151 | 10.117 | 10.55743 | 9.985492 | -0.4404322 | 0.1906468 | 0.1906468 | 0.1906468
87.3251 | 10.1015 | 10.55178 | 9.98055 | -0.4502837 | 0.1904113 | 0.1904113 | 0.1904113
87.33509 | 10.1031 | 10.54615 | 9.975618 | -0.4430471 | 0.1901765 | 0.1901765 | 0.1901765
87.34509 | 10.0916 | 10.54051 | 9.970686 | -0.4489112 | 0.1899417 | 0.1899417 | 0.1899417
87.35509 | 10.1019 | 10.53488 | 9.96576 | -0.4329816 | 0.1897074 | 0.1897074 | 0.1897074
87.36509 | 10.0998 | 10.52926 | 9.960838 | -0.4294585 | 0.1894734 | 0.1894734 | 0.1894734
87.37509 | 10.0956 | 10.52364 | 9.955922 | -0.4280419 | 0.1892398 | 0.1892398 | 0.1892398
87.38509 | 10.0989 | 10.51803 | 9.951012 | -0.4191316 | 0.1890066 | 0.1890066 | 0.1890066
87.39508 | 10.1053 | 10.51243 | 9.946112 | -0.4071335 | 0.188774 | 0.188774 | 0.188774
87.40508 | 10.095 | 10.50684 | 9.941212 | -0.4118364 | 0.1885415 | 0.1885415 | 0.1885415
87.41508 | 10.1002 | 10.50125 | 9.936318 | -0.4010458 | 0.1883094 | 0.1883094 | 0.1883094
87.42508 | 10.0763 | 10.49566 | 9.931429 | -0.4193619 | 0.1880776 | 0.1880776 | 0.1880776
87.43508 | 10.0954 | 10.49008 | 9.926546 | -0.3946846 | 0.1878462 | 0.1878462 | 0.1878462
87.44507 | 10.0958 | 10.48452 | 9.921673 | -0.3887197 | 0.1876154 | 0.1876154 | 0.1876154
87.45507 | 10.0891 | 10.47896 | 9.916802 | -0.3898559 | 0.1873848 | 0.1873848 | 0.1873848
87.46507 | 10.0917 | 10.4734 | 9.911936 | -0.381699 | 0.1871545 | 0.1871545 | 0.1871545
87.47507 | 10.0943 | 10.46785 | 9.907075 | -0.3735489 | 0.1869245 | 0.1869245 | 0.1869245
87.48507 | 10.096 | 10.46231 | 9.902221 | -0.3663058 | 0.1866949 | 0.1866949 | 0.1866949
87.49507 | 10.0972 | 10.45677 | 9.897372 | -0.3595696 | 0.1864657 | 0.1864657 | 0.1864657
87.50506 | 10.0693 | 10.45125 | 9.892535 | -0.3819459 | 0.1862371 | 0.1862371 | 0.1862371
87.51506 | 10.0802 | 10.44572 | 9.887698 | -0.3655236 | 0.1860085 | 0.1860085 | 0.1860085
87.52506 | 10.1006 | 10.44021 | 9.882867 | -0.3396085 | 0.1857804 | 0.1857804 | 0.1857804
87.53506 | 10.0904 | 10.4347 | 9.878043 | -0.3443004 | 0.1855525 | 0.1855525 | 0.1855525
87.54506 | 10.0854 | 10.4292 | 9.873224 | -0.3437996 | 0.1853251 | 0.1853251 | 0.1853251
87.55505 | 10.0861 | 10.42371 | 9.868417 | -0.3376113 | 0.1850982 | 0.1850982 | 0.1850982
87.56505 | 10.0986 | 10.41823 | 9.863611 | -0.3196251 | 0.1848715 | 0.1848715 | 0.1848715
87.57505 | 10.0995 | 10.41275 | 9.858811 | -0.3132458 | 0.184645 | 0.184645 | 0.184645
87.58505 | 10.0678 | 10.40727 | 9.854017 | -0.3394739 | 0.1844189 | 0.1844189 | 0.1844189
87.59505 | 10.093 | 10.40181 | 9.84923 | -0.3088095 | 0.1841931 | 0.1841931 | 0.1841931
87.60505 | 10.0997 | 10.39635 | 9.844449 | -0.2966527 | 0.1839678 | 0.1839678 | 0.1839678
87.61504 | 10.1064 | 10.39091 | 9.83968 | -0.2845084 | 0.1837429 | 0.1837429 | 0.1837429
87.62504 | 10.1103 | 10.38547 | 9.834912 | -0.2751664 | 0.1835182 | 0.1835182 | 0.1835182
87.63504 | 10.1169 | 10.38003 | 9.830151 | -0.2631319 | 0.1832938 | 0.1832938 | 0.1832938
87.64504 | 10.1132 | 10.37461 | 9.825396 | -0.261405 | 0.1830697 | 0.1830697 | 0.1830697
87.65504 | 10.1262 | 10.36919 | 9.820648 | -0.2429858 | 0.182846 | 0.182846 | 0.182846
87.66503 | 10.1158 | 10.36378 | 9.815911 | -0.2479798 | 0.1826229 | 0.1826229 | 0.1826229
87.67503 | 10.1249 | 10.35838 | 9.811176 | -0.2334759 | 0.1823998 | 0.1823998 | 0.1823998
87.68503 | 10.1374 | 10.35298 | 9.806449 | -0.2155799 | 0.1821771 | 0.1821771 | 0.1821771
87.69503 | 10.141 | 10.34759 | 9.801728 | -0.2065919 | 0.1819547 | 0.1819547 | 0.1819547
87.70503 | 10.1508 | 10.34221 | 9.797014 | -0.1914115 | 0.1817327 | 0.1817327 | 0.1817327
87.71503 | 10.1486 | 10.33684 | 9.792306 | -0.1882392 | 0.1815109 | 0.1815109 | 0.1815109
87.72502 | 10.142 | 10.33148 | 9.787611 | -0.18948 | 0.1812897 | 0.1812897 | 0.1812897
87.73502 | 10.1542 | 10.32612 | 9.782918 | -0.1719236 | 0.1810686 | 0.1810686 | 0.1810686
87.74502 | 10.1501 | 10.32078 | 9.778232 | -0.1706753 | 0.1808478 | 0.1808478 | 0.1808478
87.75502 | 10.1623 | 10.31544 | 9.773553 | -0.153135 | 0.1806274 | 0.1806274 | 0.1806274
87.76502 | 10.1589 | 10.3101 | 9.768881 | -0.151203 | 0.1804072 | 0.1804072 | 0.1804072
87.77501 | 10.1728 | 10.30478 | 9.764221 | -0.1319846 | 0.1801877 | 0.1801877 | 0.1801877
87.78501 | 10.169 | 10.29947 | 9.759564 | -0.130469 | 0.1799682 | 0.1799682 | 0.1799682
87.79501 | 10.1682 | 10.29416 | 9.754915 | -0.1259617 | 0.179749 | 0.179749 | 0.179749
87.80501 | 10.1833 | 10.28886 | 9.750272 | -0.1055627 | 0.1795302 | 0.1795302 | 0.1795302
87.81501 | 10.177 | 10.28357 | 9.745637 | -0.1065721 | 0.1793116 | 0.1793116 | 0.1793116
87.82501 | 10.1697 | 10.27829 | 9.74101 | -0.10859 | 0.1790934 | 0.1790934 | 0.1790934
87.835 | 10.1799 | 10.27302 | 9.736395 | -0.09312147 | 0.1788756 | 0.1788756 | 0.1788756
87.845 | 10.1867 | 10.26776 | 9.731782 | -0.08105638 | 0.178658 | 0.178658 | 0.178658
87.855 | 10.1885 | 10.2625 | 9.727178 | -0.07399987 | 0.1784407 | 0.1784407 | 0.1784407
87.865 | 10.1926 | 10.25725 | 9.722581 | -0.06465199 | 0.1782237 | 0.1782237 | 0.1782237
87.875 | 10.1953 | 10.25201 | 9.717992 | -0.05671277 | 0.178007 | 0.178007 | 0.178007
87.88499 | 10.1897 | 10.24679 | 9.713415 | -0.05708768 | 0.1777909 | 0.1777909 | 0.1777909
87.89499 | 10.1845 | 10.24157 | 9.708842 | -0.05706598 | 0.1775748 | 0.1775748 | 0.1775748
87.90499 | 10.1922 | 10.23635 | 9.704276 | -0.04415314 | 0.177359 | 0.177359 | 0.177359
87.91499 | 10.1924 | 10.23115 | 9.699718 | -0.03874915 | 0.1771436 | 0.1771436 | 0.1771436
87.92499 | 10.1859 | 10.22595 | 9.695169 | -0.04005411 | 0.1769284 | 0.1769284 | 0.1769284
87.93498 | 10.1884 | 10.22077 | 9.690632 | -0.03237323 | 0.1767137 | 0.1767137 | 0.1767137
87.94498 | 10.1886 | 10.2156 | 9.686099 | -0.02699603 | 0.1764991 | 0.1764991 | 0.1764991
87.95498 | 10.1779 | 10.21043 | 9.681574 | -0.03252808 | 0.1762848 | 0.1762848 | 0.1762848
87.96498 | 10.1731 | 10.20527 | 9.677057 | -0.03216939 | 0.1760709 | 0.1760709 | 0.1760709
87.97498 | 10.17 | 10.20012 | 9.672548 | -0.03011972 | 0.1758572 | 0.1758572 | 0.1758572
87.98498 | 10.1616 | 10.19498 | 9.668048 | -0.03337932 | 0.1756438 | 0.1756438 | 0.1756438
87.99497 | 10.1514 | 10.18985 | 9.663561 | -0.03845328 | 0.1754309 | 0.1754309 | 0.1754309
88.00497 | 10.1472 | 10.18473 | 9.659077 | -0.0375315 | 0.1752181 | 0.1752181 | 0.1752181
88.01497 | 10.1418 | 10.17962 | 9.654602 | -0.03781905 | 0.1750056 | 0.1750056 | 0.1750056
88.02497 | 10.1372 | 10.17452 | 9.650136 | -0.03731605 | 0.1747933 | 0.1747933 | 0.1747933
88.03497 | 10.1236 | 10.16942 | 9.645678 | -0.04582254 | 0.1745814 | 0.1745814 | 0.1745814
88.04496 | 10.1317 | 10.16434 | 9.641234 | -0.03264362 | 0.1743699 | 0.1743699 | 0.1743699
88.05496 | 10.1074 | 10.15927 | 9.636793 | -0.05186922 | 0.1741586 | 0.1741586 | 0.1741586
88.06496 | 10.1005 | 10.1542 | 9.632362 | -0.05370443 | 0.1739475 | 0.1739475 | 0.1739475
88.07496 | 10.1008 | 10.14915 | 9.627939 | -0.04834935 | 0.1737367 | 0.1737367 | 0.1737367
88.08496 | 10.091 | 10.1441 | 9.623526 | -0.05310402 | 0.1735262 | 0.1735262 | 0.1735262
88.09496 | 10.0789 | 10.13907 | 9.619121 | -0.06016849 | 0.1733159 | 0.1733159 | 0.1733159
88.10495 | 10.0746 | 10.13405 | 9.614729 | -0.05944783 | 0.1731062 | 0.1731062 | 0.1731062
88.11495 | 10.0711 | 10.12903 | 9.610343 | -0.05793204 | 0.1728965 | 0.1728965 | 0.1728965
88.12495 | 10.0506 | 10.12403 | 9.605965 | -0.07342619 | 0.1726871 | 0.1726871 | 0.1726871
88.13495 | 10.0364 | 10.11903 | 9.601596 | -0.08263037 | 0.172478 | 0.172478 | 0.172478
88.14495 | 10.0338 | 10.11404 | 9.597237 | -0.08024458 | 0.1722692 | 0.1722692 | 0.1722692
88.15494 | 10.018 | 10.10907 | 9.592891 | -0.09107386 | 0.1720608 | 0.1720608 | 0.1720608
88.16494 | 10.011 | 10.10411 | 9.588551 | -0.09310834 | 0.1718525 | 0.1718525 | 0.1718525
88.17494 | 10.0068 | 10.09915 | 9.58422 | -0.09235304 | 0.1716445 | 0.1716445 | 0.1716445
88.18494 | 9.9989 | 10.09421 | 9.579898 | -0.09530803 | 0.1714367 | 0.1714367 | 0.1714367
88.19494 | 9.9727 | 10.08927 | 9.575586 | -0.1165733 | 0.1712293 | 0.1712293 | 0.1712293
88.20494 | 9.9646 | 10.08435 | 9.571283 | -0.119749 | 0.1710221 | 0.1710221 | 0.1710221
88.21493 | 9.9546 | 10.07944 | 9.566994 | -0.1248401 | 0.1708153 | 0.1708153 | 0.1708153
88.22493 | 9.9428 | 10.07454 | 9.562711 | -0.1317366 | 0.1706087 | 0.1706087 | 0.1706087
88.23493 | 9.9416 | 10.06964 | 9.558437 | -0.1280438 | 0.1704023 | 0.1704023 | 0.1704023
88.24493 | 9.9275 | 10.06476 | 9.554173 | -0.1372615 | 0.1701962 | 0.1701962 | 0.1701962
88.25493 | 9.9278 | 10.05989 | 9.549919 | -0.1320899 | 0.1699903 | 0.1699903 | 0.1699903
88.26492 | 9.9063 | 10.05503 | 9.545679 | -0.1487338 | 0.1697849 | 0.1697849 | 0.1697849
88.27492 | 9.9101 | 10.05018 | 9.541445 | -0.1400836 | 0.1695796 | 0.1695796 | 0.1695796
88.28492 | 9.903 | 10.04534 | 9.537221 | -0.1423443 | 0.1693745 | 0.1693745 | 0.1693745
88.29492 | 9.8855 | 10.04052 | 9.533007 | -0.1550158 | 0.1691697 | 0.1691697 | 0.1691697
88.30492 | 9.8949 | 10.0357 | 9.528803 | -0.1407982 | 0.1689651 | 0.1689651 | 0.1689651
88.31492 | 9.8838 | 10.03089 | 9.524609 | -0.1470917 | 0.1687608 | 0.1687608 | 0.1687608
88.32491 | 9.8894 | 10.0261 | 9.52043 | -0.1367009 | 0.168557 | 0.168557 | 0.168557
88.33491 | 9.889 | 10.02132 | 9.516257 | -0.1323165 | 0.1683533 | 0.1683533 | 0.1683533
88.34491 | 9.8827 | 10.01654 | 9.512094 | -0.1338432 | 0.1681498 | 0.1681498 | 0.1681498
88.35491 | 9.8927 | 10.01178 | 9.507942 | -0.1190811 | 0.1679465 | 0.1679465 | 0.1679465
88.36491 | 9.8783 | 10.00703 | 9.5038 | -0.1287303 | 0.1677435 | 0.1677435 | 0.1677435
88.3749 | 9.8811 | 10.0023 | 9.499673 | -0.1211955 | 0.167541 | 0.167541 | 0.167541
88.3849 | 9.8931 | 9.997567 | 9.495552 | -0.1044674 | 0.1673385 | 0.1673385 | 0.1673385
88.3949 | 9.8929 | 9.992851 | 9.491442 | -0.09995069 | 0.1671362 | 0.1671362 | 0.1671362
88.4049 | 9.8962 | 9.988145 | 9.487343 | -0.09194549 | 0.1669343 | 0.1669343 | 0.1669343
88.4149 | 9.9025 | 9.983452 | 9.483254 | -0.08095181 | 0.1667325 | 0.1667325 | 0.1667325
88.4249 | 9.894 | 9.97877 | 9.479177 | -0.08476977 | 0.1665311 | 0.1665311 | 0.1665311
88.43489 | 9.9044 | 9.974104 | 9.475114 | -0.06970405 | 0.16633 | 0.16633 | 0.16633
88.44489 | 9.9022 | 9.969445 | 9.471058 | -0.06724538 | 0.1661291 | 0.1661291 | 0.1661291
88.45489 | 9.9066 | 9.964799 | 9.467014 | -0.05819855 | 0.1659284 | 0.1659284 | 0.1659284
88.46489 | 9.9053 | 9.960163 | 9.46298 | -0.0548635 | 0.1657279 | 0.1657279 | 0.1657279
88.47489 | 9.8997 | 9.95554 | 9.458957 | -0.05584027 | 0.1655276 | 0.1655276 | 0.1655276
88.48488 | 9.9198 | 9.950934 | 9.45495 | -0.03113361 | 0.1653278 | 0.1653278 | 0.1653278
88.49488 | 9.9067 | 9.946334 | 9.45095 | -0.0396344 | 0.1651281 | 0.1651281 | 0.1651281
88.50488 | 9.906 | 9.941747 | 9.446962 | -0.03574728 | 0.1649286 | 0.1649286 | 0.1649286
88.51488 | 9.9041 | 9.937172 | 9.442984 | -0.03307228 | 0.1647293 | 0.1647293 | 0.1647293
88.52488 | 9.8901 | 9.932609 | 9.439019 | -0.04250945 | 0.1645303 | 0.1645303 | 0.1645303
88.53488 | 9.8986 | 9.928059 | 9.435064 | -0.0294589 | 0.1643315 | 0.1643315 | 0.1643315
88.54487 | 9.8889 | 9.923525 | 9.431126 | -0.03462528 | 0.1641332 | 0.1641332 | 0.1641332
88.55487 | 9.901 | 9.918999 | 9.427195 | -0.01799938 | 0.1639349 | 0.1639349 | 0.1639349
88.56487 | 9.8822 | 9.914486 | 9.423275 | -0.03228592 | 0.1637369 | 0.1637369 | 0.1637369
88.57487 | 9.8843 | 9.909985 | 9.419368 | -0.02568493 | 0.1635391 | 0.1635391 | 0.1635391
88.58487 | 9.8735 | 9.905497 | 9.415472 | -0.03199652 | 0.1633415 | 0.1633415 | 0.1633415
88.59486 | 9.8583 | 9.901025 | 9.411592 | -0.04272506 | 0.1631443 | 0.1631443 | 0.1631443
88.60486 | 9.8674 | 9.896562 | 9.40772 | -0.02916192 | 0.1629472 | 0.1629472 | 0.1629472
88.61486 | 9.8523 | 9.892111 | 9.40386 | -0.0398115 | 0.1627504 | 0.1627504 | 0.1627504
88.62486 | 9.8503 | 9.887674 | 9.400013 | -0.03737385 | 0.1625537 | 0.1625537 | 0.1625537
88.63486 | 9.8458 | 9.883249 | 9.396177 | -0.03744911 | 0.1623574 | 0.1623574 | 0.1623574
88.64486 | 9.8321 | 9.878837 | 9.392354 | -0.04673723 | 0.1621612 | 0.1621612 | 0.1621612
88.65485 | 9.8246 | 9.874443 | 9.388546 | -0.04984282 | 0.1619655 | 0.1619655 | 0.1619655
88.66485 | 9.8151 | 9.870057 | 9.384748 | -0.05495695 | 0.1617698 | 0.1617698 | 0.1617698
88.67485 | 9.8181 | 9.865684 | 9.380961 | -0.04758418 | 0.1615743 | 0.1615743 | 0.1615743
88.68485 | 9.8054 | 9.861325 | 9.377187 | -0.05592459 | 0.1613791 | 0.1613791 | 0.1613791
88.69485 | 9.8031 | 9.856978 | 9.373426 | -0.0538782 | 0.1611841 | 0.1611841 | 0.1611841
88.70484 | 9.7919 | 9.852649 | 9.369681 | -0.06074937 | 0.1609895 | 0.1609895 | 0.1609895
88.71484 | 9.7865 | 9.84833 | 9.365945 | -0.0618296 | 0.160795 | 0.160795 | 0.160795
88.72484 | 9.7861 | 9.844023 | 9.362221 | -0.05792331 | 0.1606007 | 0.1606007 | 0.1606007
88.73484 | 9.7759 | 9.83973 | 9.358511 | -0.06383044 | 0.1604066 | 0.1604066 | 0.1604066
88.74484 | 9.7893 | 9.835451 | 9.354813 | -0.04615105 | 0.1602127 | 0.1602127 | 0.1602127
88.75484 | 9.7866 | 9.831185 | 9.351128 | -0.04458531 | 0.1600191 | 0.1600191 | 0.1600191
88.76483 | 9.7807 | 9.826938 | 9.34746 | -0.04623758 | 0.1598259 | 0.1598259 | 0.1598259
88.77483 | 9.7849 | 9.822699 | 9.343801 | -0.03779922 | 0.1596327 | 0.1596327 | 0.1596327
88.78483 | 9.7864 | 9.818475 | 9.340155 | -0.03207466 | 0.1594398 | 0.1594398 | 0.1594398
88.79483 | 9.7869 | 9.814264 | 9.336523 | -0.02736395 | 0.159247 | 0.159247 | 0.159247
88.80483 | 9.8062 | 9.810067 | 9.332904 | -0.003867149 | 0.1590545 | 0.1590545 | 0.1590545
88.81482 | 9.7935 | 9.805888 | 9.329301 | -0.01238846 | 0.1588624 | 0.1588624 | 0.1588624
88.82482 | 9.8162 | 9.80172 | 9.325709 | 0.01448027 | 0.1586704 | 0.1586704 | 0.1586704
88.83482 | 9.8138 | 9.797565 | 9.322129 | 0.01623494 | 0.1584785 | 0.1584785 | 0.1584785
88.84482 | 9.8224 | 9.793425 | 9.318564 | 0.02897548 | 0.1582869 | 0.1582869 | 0.1582869
88.85482 | 9.8311 | 9.789298 | 9.315012 | 0.04180167 | 0.1580955 | 0.1580955 | 0.1580955
88.86482 | 9.8332 | 9.785186 | 9.311473 | 0.04801361 | 0.1579043 | 0.1579043 | 0.1579043
88.87481 | 9.8439 | 9.781093 | 9.307952 | 0.06280706 | 0.1577136 | 0.1577136 | 0.1577136
88.88481 | 9.8438 | 9.77701 | 9.304441 | 0.06679021 | 0.1575228 | 0.1575228 | 0.1575228
88.89481 | 9.8359 | 9.772941 | 9.300944 | 0.06295883 | 0.1573323 | 0.1573323 | 0.1573323
88.90481 | 9.8484 | 9.768887 | 9.297461 | 0.07951291 | 0.157142 | 0.157142 | 0.157142
88.91481 | 9.8506 | 9.764848 | 9.293992 | 0.08575235 | 0.1569519 | 0.1569519 | 0.1569519
88.9248 | 9.8498 | 9.760827 | 9.29054 | 0.08897308 | 0.1567622 | 0.1567622 | 0.1567622
88.9348 | 9.8414 | 9.756817 | 9.287099 | 0.08458308 | 0.1565726 | 0.1565726 | 0.1565726
88.9448 | 9.8524 | 9.752822 | 9.283672 | 0.0995782 | 0.1563831 | 0.1563831 | 0.1563831
88.9548 | 9.8371 | 9.748842 | 9.28026 | 0.08825845 | 0.1561939 | 0.1561939 | 0.1561939
88.9648 | 9.8322 | 9.744876 | 9.276862 | 0.08732372 | 0.1560049 | 0.1560049 | 0.1560049
88.9748 | 9.8403 | 9.740926 | 9.273478 | 0.09937396 | 0.1558161 | 0.1558161 | 0.1558161
88.98479 | 9.8266 | 9.736995 | 9.270112 | 0.08960515 | 0.1556277 | 0.1556277 | 0.1556277
88.99479 | 9.8387 | 9.733075 | 9.266757 | 0.1056251 | 0.1554393 | 0.1554393 | 0.1554393
89.00479 | 9.8219 | 9.72917 | 9.263417 | 0.09272987 | 0.1552512 | 0.1552512 | 0.1552512
89.01479 | 9.82 | 9.725281 | 9.260091 | 0.09471923 | 0.1550633 | 0.1550633 | 0.1550633
89.02479 | 9.8148 | 9.721407 | 9.25678 | 0.09339338 | 0.1548755 | 0.1548755 | 0.1548755
89.03478 | 9.811 | 9.717552 | 9.253487 | 0.09344819 | 0.1546881 | 0.1546881 | 0.1546881
89.04478 | 9.8079 | 9.713709 | 9.250206 | 0.09419131 | 0.1545008 | 0.1545008 | 0.1545008
89.05478 | 9.8028 | 9.709881 | 9.24694 | 0.09291886 | 0.1543137 | 0.1543137 | 0.1543137
89.06478 | 9.8122 | 9.706069 | 9.243689 | 0.1061308 | 0.1541268 | 0.1541268 | 0.1541268
89.07478 | 9.7908 | 9.702273 | 9.240453 | 0.08852693 | 0.1539401 | 0.1539401 | 0.1539401
89.08478 | 9.8004 | 9.698493 | 9.237232 | 0.1019073 | 0.1537537 | 0.1537537 | 0.1537537
89.09477 | 9.7887 | 9.694732 | 9.234029 | 0.093968 | 0.1535676 | 0.1535676 | 0.1535676
89.10477 | 9.7926 | 9.690983 | 9.230839 | 0.1016166 | 0.1533815 | 0.1533815 | 0.1533815
89.11477 | 9.7866 | 9.687251 | 9.227664 | 0.09934927 | 0.1531957 | 0.1531957 | 0.1531957
89.12477 | 9.7952 | 9.683534 | 9.224504 | 0.1116659 | 0.15301 | 0.15301 | 0.15301
89.13477 | 9.7832 | 9.679834 | 9.22136 | 0.1033663 | 0.1528246 | 0.1528246 | 0.1528246
89.14476 | 9.7844 | 9.676153 | 9.218235 | 0.108247 | 0.1526395 | 0.1526395 | 0.1526395
89.15476 | 9.787 | 9.672485 | 9.215122 | 0.114515 | 0.1524545 | 0.1524545 | 0.1524545
89.16476 | 9.7936 | 9.668833 | 9.212025 | 0.1247666 | 0.1522696 | 0.1522696 | 0.1522696
89.17476 | 9.7801 | 9.665198 | 9.208943 | 0.1149018 | 0.152085 | 0.152085 | 0.152085
89.18476 | 9.7886 | 9.661579 | 9.205878 | 0.1270206 | 0.1519006 | 0.1519006 | 0.1519006
89.19476 | 9.7907 | 9.657977 | 9.202828 | 0.1327227 | 0.1517164 | 0.1517164 | 0.1517164
89.20475 | 9.7877 | 9.654395 | 9.199798 | 0.1333046 | 0.1515326 | 0.1515326 | 0.1515326
89.21475 | 9.8071 | 9.650827 | 9.19678 | 0.1562735 | 0.1513488 | 0.1513488 | 0.1513488
89.22475 | 9.8006 | 9.647274 | 9.193779 | 0.1533256 | 0.1511651 | 0.1511651 | 0.1511651
89.23475 | 9.7979 | 9.643739 | 9.190794 | 0.1541608 | 0.1509817 | 0.1509817 | 0.1509817
89.24475 | 9.8098 | 9.640221 | 9.187825 | 0.1695791 | 0.1507985 | 0.1507985 | 0.1507985
89.25474 | 9.8026 | 9.636723 | 9.184876 | 0.1658771 | 0.1506157 | 0.1506157 | 0.1506157
89.26474 | 9.8081 | 9.633239 | 9.18194 | 0.1748614 | 0.1504329 | 0.1504329 | 0.1504329
89.27474 | 9.8093 | 9.629771 | 9.179021 | 0.1795285 | 0.1502503 | 0.1502503 | 0.1502503
89.28474 | 9.8354 | 9.626322 | 9.176118 | 0.2090784 | 0.1500679 | 0.1500679 | 0.1500679
89.29474 | 9.8112 | 9.622889 | 9.173232 | 0.1883112 | 0.1498857 | 0.1498857 | 0.1498857
89.30474 | 9.8258 | 9.619474 | 9.170363 | 0.2063265 | 0.1497037 | 0.1497037 | 0.1497037
89.31473 | 9.8093 | 9.616079 | 9.167513 | 0.1932208 | 0.1495221 | 0.1495221 | 0.1495221
89.32473 | 9.8384 | 9.612699 | 9.164677 | 0.2257013 | 0.1493405 | 0.1493405 | 0.1493405
89.33473 | 9.8238 | 9.609336 | 9.161859 | 0.2144642 | 0.149159 | 0.149159 | 0.149159
89.34473 | 9.834 | 9.605991 | 9.159057 | 0.2280093 | 0.1489778 | 0.1489778 | 0.1489778
89.35473 | 9.8228 | 9.602663 | 9.156273 | 0.2201367 | 0.1487968 | 0.1487968 | 0.1487968
89.36472 | 9.8266 | 9.599357 | 9.153508 | 0.2272432 | 0.1486162 | 0.1486162 | 0.1486162
89.37472 | 9.8373 | 9.596065 | 9.150758 | 0.241235 | 0.1484356 | 0.1484356 | 0.1484356
89.38472 | 9.826 | 9.592791 | 9.148026 | 0.2332089 | 0.1482551 | 0.1482551 | 0.1482551
89.39472 | 9.8344 | 9.589535 | 9.145311 | 0.2448647 | 0.1480749 | 0.1480749 | 0.1480749
89.40472 | 9.8496 | 9.586297 | 9.142613 | 0.2633026 | 0.1478949 | 0.1478949 | 0.1478949
89.41472 | 9.8177 | 9.583078 | 9.139933 | 0.2346221 | 0.147715 | 0.147715 | 0.147715
89.42471 | 9.8363 | 9.57988 | 9.137273 | 0.2564201 | 0.1475356 | 0.1475356 | 0.1475356
89.43471 | 9.8279 | 9.576697 | 9.134628 | 0.2512032 | 0.1473562 | 0.1473562 | 0.1473562
89.44471 | 9.8365 | 9.573532 | 9.132001 | 0.2629678 | 0.1471769 | 0.1471769 | 0.1471769
89.45471 | 9.8397 | 9.570386 | 9.129392 | 0.269314 | 0.1469979 | 0.1469979 | 0.1469979
89.46471 | 9.8306 | 9.567258 | 9.126801 | 0.2633416 | 0.146819 | 0.146819 | 0.146819
89.4747 | 9.8456 | 9.564152 | 9.124231 | 0.2814475 | 0.1466405 | 0.1466405 | 0.1466405
89.4847 | 9.8294 | 9.561062 | 9.121676 | 0.2683378 | 0.146462 | 0.146462 | 0.146462
89.4947 | 9.8351 | 9.557991 | 9.119139 | 0.2771093 | 0.1462837 | 0.1462837 | 0.1462837
89.5047 | 9.8407 | 9.554938 | 9.116621 | 0.285762 | 0.1461057 | 0.1461057 | 0.1461057
89.5147 | 9.8363 | 9.551904 | 9.114121 | 0.2843957 | 0.1459278 | 0.1459278 | 0.1459278
89.5247 | 9.8338 | 9.54889 | 9.111639 | 0.2849104 | 0.1457501 | 0.1457501 | 0.1457501
89.53469 | 9.8714 | 9.545897 | 9.109179 | 0.325503 | 0.1455728 | 0.1455728 | 0.1455728
89.54469 | 9.8469 | 9.542921 | 9.106734 | 0.3039794 | 0.1453954 | 0.1453954 | 0.1453954
89.55469 | 9.8589 | 9.539963 | 9.104308 | 0.3189366 | 0.1452183 | 0.1452183 | 0.1452183
89.56469 | 9.865 | 9.537025 | 9.101901 | 0.3279745 | 0.1450414 | 0.1450414 | 0.1450414
89.57469 | 9.8647 | 9.534107 | 9.099513 | 0.330593 | 0.1448646 | 0.1448646 | 0.1448646
89.58468 | 9.895 | 9.531211 | 9.097146 | 0.3637892 | 0.1446883 | 0.1446883 | 0.1446883
89.59468 | 9.8711 | 9.528331 | 9.094796 | 0.3427687 | 0.1445119 | 0.1445119 | 0.1445119
89.60468 | 9.9267 | 9.525471 | 9.092464 | 0.4012285 | 0.1443357 | 0.1443357 | 0.1443357
89.61468 | 9.9045 | 9.522631 | 9.090152 | 0.3818686 | 0.1441597 | 0.1441597 | 0.1441597
89.62468 | 9.917 | 9.519811 | 9.087859 | 0.3971889 | 0.143984 | 0.143984 | 0.143984
89.63468 | 9.9317 | 9.517011 | 9.085586 | 0.4146893 | 0.1438084 | 0.1438084 | 0.1438084
89.64467 | 9.9493 | 9.514233 | 9.083333 | 0.435067 | 0.1436332 | 0.1436332 | 0.1436332
89.65467 | 9.9667 | 9.511473 | 9.081099 | 0.4552275 | 0.1434579 | 0.1434579 | 0.1434579
89.66467 | 9.9771 | 9.508732 | 9.078883 | 0.4683678 | 0.1432829 | 0.1432829 | 0.1432829
89.67467 | 10.0141 | 9.506012 | 9.076688 | 0.508088 | 0.1431081 | 0.1431081 | 0.1431081
89.68467 | 10.0179 | 9.503312 | 9.074512 | 0.5145878 | 0.1429334 | 0.1429334 | 0.1429334
89.69466 | 10.0109 | 9.500635 | 9.072358 | 0.5102647 | 0.1427592 | 0.1427592 | 0.1427592
89.70466 | 10.0726 | 9.497976 | 9.070222 | 0.5746238 | 0.1425849 | 0.1425849 | 0.1425849
89.71466 | 10.0549 | 9.495338 | 9.068105 | 0.5595623 | 0.1424108 | 0.1424108 | 0.1424108
89.72466 | 10.0961 | 9.49272 | 9.066009 | 0.6033803 | 0.1422369 | 0.1422369 | 0.1422369
89.73466 | 10.1442 | 9.490122 | 9.063933 | 0.6540775 | 0.1420632 | 0.1420632 | 0.1420632
89.74466 | 10.1313 | 9.487546 | 9.061877 | 0.6437541 | 0.1418897 | 0.1418897 | 0.1418897
89.75465 | 10.1702 | 9.484993 | 9.059843 | 0.6852071 | 0.1417165 | 0.1417165 | 0.1417165
89.76465 | 10.1916 | 9.482458 | 9.057828 | 0.7091418 | 0.1415434 | 0.1415434 | 0.1415434
89.77465 | 10.2095 | 9.479944 | 9.055833 | 0.7295556 | 0.1413704 | 0.1413704 | 0.1413704
89.78465 | 10.255 | 9.477452 | 9.053859 | 0.7775482 | 0.1411977 | 0.1411977 | 0.1411977
89.79465 | 10.2844 | 9.47498 | 9.051905 | 0.8094197 | 0.1410251 | 0.1410251 | 0.1410251
89.80464 | 10.3098 | 9.472533 | 9.049974 | 0.8372674 | 0.1408529 | 0.1408529 | 0.1408529
89.81464 | 10.3322 | 9.470104 | 9.048062 | 0.8620963 | 0.1406807 | 0.1406807 | 0.1406807
89.82464 | 10.3557 | 9.467696 | 9.04617 | 0.8880037 | 0.1405087 | 0.1405087 | 0.1405087
89.83464 | 10.3858 | 9.46531 | 9.0443 | 0.9204896 | 0.1403368 | 0.1403368 | 0.1403368
89.84464 | 10.4238 | 9.462946 | 9.04245 | 0.960854 | 0.1401652 | 0.1401652 | 0.1401652
89.85464 | 10.446 | 9.460603 | 9.040622 | 0.9853966 | 0.1399938 | 0.1399938 | 0.1399938
89.86463 | 10.4801 | 9.458285 | 9.038817 | 1.021815 | 0.1398227 | 0.1398227 | 0.1398227
89.87463 | 10.4925 | 9.455986 | 9.037031 | 1.036514 | 0.1396516 | 0.1396516 | 0.1396516
89.88463 | 10.5252 | 9.453709 | 9.035267 | 1.071491 | 0.1394807 | 0.1394807 | 0.1394807
89.89463 | 10.5405 | 9.451454 | 9.033524 | 1.089046 | 0.13931 | 0.13931 | 0.13931
89.90463 | 10.5717 | 9.449221 | 9.031802 | 1.122479 | 0.1391395 | 0.1391395 | 0.1391395
89.91462 | 10.6005 | 9.447012 | 9.030104 | 1.153488 | 0.1389693 | 0.1389693 | 0.1389693
89.92462 | 10.6219 | 9.444824 | 9.028426 | 1.177076 | 0.1387992 | 0.1387992 | 0.1387992
89.93462 | 10.6509 | 9.442657 | 9.02677 | 1.208243 | 0.1386292 | 0.1386292 | 0.1386292
89.94462 | 10.6621 | 9.440514 | 9.025135 | 1.221586 | 0.1384594 | 0.1384594 | 0.1384594
89.95462 | 10.7017 | 9.438392 | 9.023523 | 1.263308 | 0.1382899 | 0.1382899 | 0.1382899
89.96462 | 10.7324 | 9.436294 | 9.021933 | 1.296106 | 0.1381204 | 0.1381204 | 0.1381204
89.97461 | 10.7266 | 9.43422 | 9.020366 | 1.29238 | 0.1379514 | 0.1379514 | 0.1379514
89.98461 | 10.7799 | 9.432167 | 9.01882 | 1.347733 | 0.1377823 | 0.1377823 | 0.1377823
89.99461 | 10.7705 | 9.430137 | 9.017296 | 1.340363 | 0.1376135 | 0.1376135 | 0.1376135