## Summary
Parameter | C_mp-48_conventional_standard P 1 | MoC_0.66 F m -3 m | MoO2_P21c_fixed P 21/c
Sample | T.1.1-MoxCy-SM_Cu_powder.dat | T.1.1-MoxCy-SM_Cu_powder.dat | T.1.1-MoxCy-SM_Cu_powder.dat
Method | GSAS-II | GSAS-II | GSAS-II
Phase name | C_mp-48_conventional_standard P 1 | MoC_0.66 F m -3 m | MoO2_P21c_fixed P 21/c
COD / MP ID | manual | manual | manual
Formula | C4 | Mo4 C2.64 | Mo4 O8
Space group
Space group # | 1 | 225 | 14
Crystal system | triclinic | cubic | monoclinic
a (Å) | 2.52347 | 4.253 | 5.54083
b (Å) | 2.4972 | 4.253 | 4.86854
c (Å) | 8.62775 | 4.253 | 5.64137
α (°) | 89.88 | 90 | 90
β (°) | 89.969 | 90 | 120.175
γ (°) | 119.961 | 90 | 90
Volume (A^3) | 47.10299 | 76.9283 | 131.55883
da/a0 (%) | 0 | 1.365 | 0.518
db/b0 (%) | 0 | 1.365 | -0.586
dc/c0 (%) | 0 | 1.365 | 0.243
dV/V0 (%) | 0 | 4.151 | 0.078
Weight fraction (%) | 33.3 | 33.3 | 33.3
GSAS-II mass weight fraction (%) | 16 | 39.5 | 44.6
Weight fraction ± (%) | 1.36 | 1 | 1
Weight fraction error source | integrated_phase_area_full_covariance | integrated_phase_area_full_covariance+systematic_floor | integrated_phase_area_full_covariance+systematic_floor
Weight fraction propagated sigma (%) | 1.362 | 0.795 | 0.749
Weight fraction systematic floor (%) | 1 | 1 | 1
Weight fraction method | integrated_phase_pattern_area | integrated_phase_pattern_area | integrated_phase_pattern_area
Integrated phase fraction (%) | 33.3 | 33.3 | 33.3
Integrated - wt fraction (percentage points) | 17.33 | -6.17 | -11.27
Integrated phase fraction method | primary_quant_from_refined_phase_envelope | primary_quant_from_refined_phase_envelope | primary_quant_from_refined_phase_envelope
Crystallite size (nm) | 1000 | 1000 | 1000
Crystallite size source | gsas_hap_size | gsas_hap_size | gsas_hap_size
Scale factor | 2.52784 | 0.36129 | 0.33107
Scale factor sigma | 0.15573602 | 0.00598098 | 0.00630866
Scale factor sigma (%) | 6.161 | 1.655 | 1.906
Scale factor sigma source | gsas_covariance | gsas_covariance | gsas_covariance
Scale * phase mass value | 60.72385473 | 150.1052 | 169.4267
Legacy mass-weighted scale value | 60.72385473 | 150.1052 | 169.4267
U (Caglioti) | 0.01489 | 0.01489 | 0.01489
V (Caglioti) | -0.01538 | -0.01538 | -0.01538
W (Caglioti) | 0.00566 | 0.00566 | 0.00566
X (Lorentzian) | 0 | 0 | 0
Y (Lorentzian) | 4.39915 | 4.39915 | 4.39915
η at strongest | 1 | 1 | 1
FWHM (°) | 4.6362 | 4.6362 | 4.6362
FWHM reference 2theta (deg) | 36.7143 | 36.7143 | 36.7143
FWHM reference hkl | [1, 1, 5] | [1, 1, 1] | [0, 0, 2]
N reflections | 66 | 5 | 48
Seeded by | gsas2 | gsas2 | gsas2
Zero shift (°) | -0.00155 | -0.00155 | -0.00155
Rwp (%) | 13.51 | 13.51 | 13.51
Rp (%) | 10.61 | 10.61 | 10.61
χ² | 427.145 | 427.145 | 427.145
GoF | 20.667 | 20.667 | 20.667

## Plot Data
2theta | Y_obs | Y_calc | Background | Residual | C_mp-48_conventional_standard P 1 | MoC_0.66 F m -3 m | MoO2_P21c_fixed P 21/c | C_mp-48_conventional_standard P 1 peak 2θ | C_mp-48_conventional_standard P 1 [hkl] | MoC_0.66 F m -3 m peak 2θ | MoC_0.66 F m -3 m [hkl] | MoO2_P21c_fixed P 21/c peak 2θ | MoO2_P21c_fixed P 21/c [hkl]
10.00918 | 52.0059 | 40.59268 | 31.68003 | 11.41322 | 2.970884 | 2.970884 | 2.970884 | 10.244 | [001] | 36.565 | [111] | 18.508 | [100]
10.01918 | 51.9787 | 41.12619 | 31.80286 | 10.85251 | 3.107779 | 3.107779 | 3.107779 | 20.572 | [002] | 42.474 | [200] | 25.836 | [011]
10.02917 | 51.9852 | 41.67465 | 31.925 | 10.31055 | 3.249885 | 3.249885 | 3.249885 | 31.071 | [003] | 61.63 | [220] | 25.922 | [111]
10.03917 | 51.9361 | 42.23874 | 32.0467 | 9.697361 | 3.397345 | 3.397345 | 3.397345 | 41.26 | [100] | 73.838 | [311] | 31.696 | [102]
10.04917 | 51.9159 | 42.81726 | 32.16785 | 9.098645 | 3.549801 | 3.549801 | 3.549801 | 41.514 | [110] | 77.717 | [222] | 36.829 | [002]
10.05917 | 51.8885 | 43.40927 | 32.28844 | 8.479229 | 3.706943 | 3.706943 | 3.706943 | 41.714 | [010] |  |  | 36.895 | [020]
10.06917 | 51.8233 | 44.01354 | 32.40848 | 7.80976 | 3.868353 | 3.868353 | 3.868353 | 41.847 | [004] |  |  | 37.078 | [202]
10.07916 | 51.8368 | 44.62784 | 32.52785 | 7.208956 | 4.033332 | 4.033332 | 4.033332 | 42.607 | [101] |  |  | 37.131 | [111]
10.08916 | 51.7699 | 45.25137 | 32.64678 | 6.518533 | 4.201529 | 4.201529 | 4.201529 | 42.646 | [101] |  |  | 37.522 | [200]
10.09916 | 51.779 | 45.88104 | 32.76517 | 5.897964 | 4.371957 | 4.371957 | 4.371957 | 42.864 | [111] |  |  | 41.378 | [012]
10.10916 | 51.6988 | 46.51388 | 32.883 | 5.184922 | 4.543625 | 4.543625 | 4.543625 | 42.884 | [111] |  |  | 42.007 | [210]
10.11916 | 51.7078 | 47.1464 | 33.00029 | 4.5614 | 4.71537 | 4.71537 | 4.71537 | 43.04 | [011] |  |  | 49.414 | [122]
10.12916 | 51.6518 | 47.77456 | 33.11703 | 3.877236 | 4.885844 | 4.885844 | 4.885844 | 43.098 | [011] |  |  | 49.716 | [102]
10.13915 | 51.5986 | 48.39317 | 33.23312 | 3.205426 | 5.053353 | 5.053353 | 5.053353 | 46.495 | [102] |  |  | 52.959 | [113]
10.14915 | 51.5912 | 48.9984 | 33.34877 | 2.592797 | 5.216543 | 5.216543 | 5.216543 | 46.568 | [102] |  |  | 53.1 | [213]
10.15915 | 51.5846 | 49.58408 | 33.46389 | 2.000523 | 5.373396 | 5.373396 | 5.373396 | 46.744 | [112] |  |  | 53.118 | [022]
10.16915 | 51.5269 | 50.1443 | 33.57846 | 1.382604 | 5.521944 | 5.521944 | 5.521944 | 46.781 | [112] |  |  | 53.305 | [222]
10.17915 | 51.5031 | 50.67292 | 33.6925 | 0.8301769 | 5.660141 | 5.660141 | 5.660141 | 46.89 | [012] |  |  | 53.639 | [220]
10.18914 | 51.4719 | 51.16328 | 33.80589 | 0.3086163 | 5.785799 | 5.785799 | 5.785799 | 46.999 | [012] |  |  | 53.77 | [211]
10.19914 | 51.4438 | 51.61028 | 33.91885 | -0.1664815 | 5.897143 | 5.897143 | 5.897143 | 52.487 | [103] |  |  | 54.001 | [311]
10.20914 | 51.4153 | 52.00767 | 34.03128 | -0.59237 | 5.992129 | 5.992129 | 5.992129 | 52.587 | [103] |  |  | 57.688 | [300]
10.21914 | 51.3575 | 52.35029 | 34.14318 | -0.9927855 | 6.069035 | 6.069035 | 6.069035 | 52.723 | [113] |  |  | 59.94 | [013]
10.22914 | 51.3854 | 52.63376 | 34.25455 | -1.248362 | 6.126405 | 6.126405 | 6.126405 | 52.774 | [113] |  |  | 60.074 | [131]
10.23914 | 51.2948 | 52.85474 | 34.36538 | -1.559937 | 6.163118 | 6.163118 | 6.163118 | 52.84 | [013] |  |  | 60.329 | [313]
10.24913 | 51.2946 | 53.01088 | 34.47558 | -1.716281 | 6.178433 | 6.178433 | 6.178433 | 52.99 | [013] |  |  | 63.492 | [122]
10.25913 | 51.2306 | 53.10159 | 34.58536 | -1.870992 | 6.172077 | 6.172077 | 6.172077 | 53.026 | [005] |  |  | 66.211 | [204]
10.26913 | 51.2386 | 53.12708 | 34.69462 | -1.888481 | 6.144155 | 6.144155 | 6.144155 | 60.16 | [104] |  |  | 66.625 | [131]
10.27913 | 51.1977 | 53.08905 | 34.80335 | -1.891349 | 6.095234 | 6.095234 | 6.095234 | 60.282 | [104] |  |  | 67.09 | [202]
10.28913 | 51.1566 | 52.99041 | 34.91155 | -1.833811 | 6.026285 | 6.026285 | 6.026285 | 60.384 | [114] |  |  | 67.577 | [402]
10.29912 | 51.1272 | 52.83533 | 35.01913 | -1.708129 | 5.938732 | 5.938732 | 5.938732 | 60.445 | [114] |  |  | 69.251 | [104]
10.30912 | 51.118 | 52.62837 | 35.1263 | -1.510366 | 5.834022 | 5.834022 | 5.834022 | 60.476 | [014] |  |  | 69.571 | [304]
10.31912 | 51.0603 | 52.37517 | 35.23295 | -1.314873 | 5.714076 | 5.714076 | 5.714076 | 60.658 | [014] |  |  | 72.783 | [113]
10.32912 | 51.0906 | 52.08171 | 35.33908 | -0.9911093 | 5.580878 | 5.580878 | 5.580878 | 64.78 | [006] |  |  | 73.658 | [311]
10.33912 | 50.9891 | 51.75414 | 35.44469 | -0.7650438 | 5.436485 | 5.436485 | 5.436485 | 69.247 | [105] |  |  | 78.281 | [224]
10.34912 | 51.0359 | 51.39865 | 35.54979 | -0.3627546 | 5.282956 | 5.282956 | 5.282956 | 69.388 | [105] |  |  | 78.354 | [133]
10.35911 | 50.9591 | 51.02166 | 35.65427 | -0.06256133 | 5.122464 | 5.122464 | 5.122464 | 69.462 | [115] |  |  | 78.362 | [004]
10.36911 | 50.9467 | 50.62804 | 35.75834 | 0.3186629 | 4.956565 | 4.956565 | 4.956565 | 69.533 | [115] |  |  | 78.523 | [040]
10.37911 | 50.93 | 50.22346 | 35.86191 | 0.7065432 | 4.787184 | 4.787184 | 4.787184 | 69.745 | [015] |  |  | 78.973 | [404]
10.38911 | 50.8976 | 49.8127 | 35.96496 | 1.084895 | 4.615915 | 4.615915 | 4.615915 | 75.252 | [210] |  |  | 79.104 | [222]
10.39911 | 50.8696 | 49.40004 | 36.06751 | 1.469563 | 4.444177 | 4.444177 | 4.444177 | 75.664 | [110] |  |  | 79.208 | [331]
10.4091 | 50.8493 | 48.98957 | 36.16944 | 1.859732 | 4.273375 | 4.273375 | 4.273375 | 76.184 | [120] |  |  | 79.561 | [422]
10.4191 | 50.8218 | 48.58369 | 36.27098 | 2.238113 | 4.104236 | 4.104236 | 4.104236 | 76.188 | [211] |  |  | 80.067 | [400]
10.4291 | 50.8057 | 48.18547 | 36.37201 | 2.620232 | 3.93782 | 3.93782 | 3.93782 | 76.202 | [211] |  |  | 81.141 | [124]
10.4391 | 50.7521 | 47.79713 | 36.47254 | 2.954974 | 3.774863 | 3.774863 | 3.774863 | 76.571 | [111] |  |  | 84.238 | [033]
10.4491 | 50.7798 | 47.42044 | 36.57256 | 3.359361 | 3.615958 | 3.615958 | 3.615958 | 76.639 | [111] |  |  | 84.577 | [333]
10.4591 | 50.715 | 47.0568 | 36.67209 | 3.658195 | 3.461571 | 3.461571 | 3.461571 | 77.095 | [121] |  |  | 88.363 | [302]
10.46909 | 50.7091 | 46.70762 | 36.77102 | 4.001481 | 3.312199 | 3.312199 | 3.312199 | 77.15 | [121] |  |  | 89.633 | [215]
10.47909 | 50.672 | 46.37297 | 36.86955 | 4.299027 | 3.167806 | 3.167806 | 3.167806 | 77.358 | [007] |  |  | 89.82 | [315]
10.48909 | 50.6726 | 46.05373 | 36.96759 | 4.618871 | 3.028712 | 3.028712 | 3.028712 | 78.987 | [212] |  |  | 89.916 | [024]
10.49909 | 50.6369 | 45.7502 | 37.06513 | 4.886704 | 2.895021 | 2.895021 | 2.895021 | 79.014 | [212]
10.50909 | 50.612 | 45.4625 | 37.16218 | 5.149496 | 2.766773 | 2.766773 | 2.766773 | 79.339 | [112]
10.51908 | 50.5805 | 45.1909 | 37.25864 | 5.389596 | 2.644086 | 2.644086 | 2.644086 | 79.474 | [112]
10.52908 | 50.5384 | 44.9347 | 37.35471 | 5.603703 | 2.526661 | 2.526661 | 2.526661 | 79.676 | [106]
10.53908 | 50.5177 | 44.69392 | 37.45029 | 5.823782 | 2.414543 | 2.414543 | 2.414543 | 79.837 | [106]
10.54908 | 50.5106 | 44.46829 | 37.54538 | 6.042308 | 2.307637 | 2.307637 | 2.307637 | 79.865 | [122]
10.55908 | 50.4849 | 44.25739 | 37.63999 | 6.227506 | 2.205803 | 2.205803 | 2.205803 | 79.887 | [116]
10.56908 | 50.4743 | 44.06079 | 37.73411 | 6.413506 | 2.108896 | 2.108896 | 2.108896 | 79.941 | [016]
10.57907 | 50.4315 | 43.87823 | 37.82765 | 6.553267 | 2.016862 | 2.016862 | 2.016862 | 79.968 | [116]
10.58907 | 50.4115 | 43.70883 | 37.9208 | 6.702674 | 1.929342 | 1.929342 | 1.929342 | 80.184 | [016]
10.59907 | 50.368 | 43.55225 | 38.01347 | 6.815747 | 1.84626 | 1.84626 | 1.84626 | 83.602 | [213]
10.60907 | 50.3643 | 43.40799 | 38.10567 | 6.956311 | 1.767441 | 1.767441 | 1.767441 | 83.642 | [213]
10.61907 | 50.3323 | 43.2755 | 38.19738 | 7.056802 | 1.692706 | 1.692706 | 1.692706 | 83.923 | [113]
10.62906 | 50.3154 | 43.15437 | 38.28853 | 7.161026 | 1.621949 | 1.621949 | 1.621949 | 84.122 | [113]
10.63906 | 50.2907 | 43.04382 | 38.37929 | 7.246883 | 1.554843 | 1.554843 | 1.554843 | 84.45 | [123]
10.64906 | 50.2529 | 42.94344 | 38.46957 | 7.30946 | 1.491289 | 1.491289 | 1.491289 | 84.61 | [123]
10.65906 | 50.2301 | 42.85272 | 38.55939 | 7.377378 | 1.431111 | 1.431111 | 1.431111 | 89.604 | [200]
10.66906 | 50.2219 | 42.77115 | 38.64873 | 7.450745 | 1.374142 | 1.374142 | 1.374142
10.67906 | 50.1971 | 42.69824 | 38.7376 | 7.498858 | 1.320214 | 1.320214 | 1.320214
10.68905 | 50.1853 | 42.63356 | 38.82591 | 7.55174 | 1.269216 | 1.269216 | 1.269216
10.69905 | 50.1418 | 42.57652 | 38.91385 | 7.565281 | 1.220891 | 1.220891 | 1.220891
10.70905 | 50.1047 | 42.52674 | 39.00131 | 7.577964 | 1.175141 | 1.175141 | 1.175141
10.71905 | 50.1083 | 42.48378 | 39.08832 | 7.624525 | 1.13182 | 1.13182 | 1.13182
10.72905 | 50.0878 | 42.44722 | 39.17485 | 7.640577 | 1.09079 | 1.09079 | 1.09079
10.73904 | 50.0749 | 42.41671 | 39.26084 | 7.658193 | 1.051955 | 1.051955 | 1.051955
10.74904 | 50.0402 | 42.39179 | 39.34645 | 7.648408 | 1.015113 | 1.015113 | 1.015113
10.75904 | 50.0219 | 42.37215 | 39.43161 | 7.649751 | 0.9801809 | 0.9801809 | 0.9801809
10.76904 | 49.9896 | 42.35743 | 39.5163 | 7.632166 | 0.9470449 | 0.9470449 | 0.9470449
10.77904 | 49.9659 | 42.34732 | 39.60053 | 7.618576 | 0.9155964 | 0.9155964 | 0.9155964
10.78904 | 49.9557 | 42.34151 | 39.68431 | 7.614189 | 0.8857326 | 0.8857326 | 0.8857326
10.79903 | 49.9382 | 42.33971 | 39.76755 | 7.598495 | 0.8573837 | 0.8573837 | 0.8573837
10.80903 | 49.9212 | 42.34163 | 39.85042 | 7.579567 | 0.830403 | 0.830403 | 0.830403
10.81903 | 49.8882 | 42.34704 | 39.93284 | 7.541159 | 0.8047333 | 0.8047333 | 0.8047333
10.82903 | 49.8598 | 42.35569 | 40.01481 | 7.504111 | 0.7802941 | 0.7802941 | 0.7802941
10.83903 | 49.8324 | 42.36735 | 40.09632 | 7.465049 | 0.7570096 | 0.7570096 | 0.7570096
10.84902 | 49.8129 | 42.3818 | 40.17731 | 7.431098 | 0.7348316 | 0.7348316 | 0.7348316
10.85902 | 49.786 | 42.39887 | 40.25793 | 7.387128 | 0.7136485 | 0.7136485 | 0.7136485
10.86902 | 49.7781 | 42.41837 | 40.3381 | 7.359735 | 0.6934221 | 0.6934221 | 0.6934221
10.87902 | 49.7464 | 42.44011 | 40.41783 | 7.30629 | 0.6740946 | 0.6740946 | 0.6740946
10.88902 | 49.7221 | 42.46395 | 40.49711 | 7.258154 | 0.6556124 | 0.6556124 | 0.6556124
10.89902 | 49.7102 | 42.48973 | 40.57595 | 7.220473 | 0.6379257 | 0.6379257 | 0.6379257
10.90901 | 49.6645 | 42.51729 | 40.65427 | 7.147214 | 0.6210053 | 0.6210053 | 0.6210053
10.91901 | 49.6476 | 42.54655 | 40.73223 | 7.101053 | 0.6047725 | 0.6047725 | 0.6047725
10.92901 | 49.6369 | 42.57736 | 40.80975 | 7.059536 | 0.5892049 | 0.5892049 | 0.5892049
10.93901 | 49.6093 | 42.60963 | 40.88683 | 6.999673 | 0.5742653 | 0.5742653 | 0.5742653
10.94901 | 49.5925 | 42.64323 | 40.96348 | 6.949267 | 0.5599188 | 0.5599188 | 0.5599188
10.959 | 49.5598 | 42.67805 | 41.03961 | 6.881751 | 0.5461462 | 0.5461462 | 0.5461462
10.969 | 49.5317 | 42.71406 | 41.11539 | 6.817642 | 0.5328903 | 0.5328903 | 0.5328903
10.979 | 49.4997 | 42.75114 | 41.19073 | 6.748559 | 0.5201368 | 0.5201368 | 0.5201368
10.989 | 49.5049 | 42.78922 | 41.26564 | 6.715679 | 0.5078595 | 0.5078595 | 0.5078595
10.999 | 49.4801 | 42.82823 | 41.34012 | 6.651874 | 0.496034 | 0.496034 | 0.496034
11.009 | 49.4513 | 42.86809 | 41.41418 | 6.583211 | 0.4846376 | 0.4846376 | 0.4846376
11.01899 | 49.4386 | 42.9087 | 41.48773 | 6.529895 | 0.4736594 | 0.4736594 | 0.4736594
11.02899 | 49.4117 | 42.9501 | 41.56092 | 6.461601 | 0.4630583 | 0.4630583 | 0.4630583
11.03899 | 49.3978 | 42.99218 | 41.6337 | 6.405624 | 0.4528265 | 0.4528265 | 0.4528265
11.04899 | 49.3894 | 43.03488 | 41.70604 | 6.354516 | 0.4429465 | 0.4429465 | 0.4429465
11.05899 | 49.3742 | 43.07818 | 41.77797 | 6.296025 | 0.4334021 | 0.4334021 | 0.4334021
11.06898 | 49.333 | 43.12196 | 41.8494 | 6.211039 | 0.4241869 | 0.4241869 | 0.4241869
11.07898 | 49.3204 | 43.16629 | 41.92048 | 6.154113 | 0.4152684 | 0.4152684 | 0.4152684
11.08898 | 49.3036 | 43.21107 | 41.99114 | 6.092529 | 0.4066421 | 0.4066421 | 0.4066421
11.09898 | 49.2716 | 43.25628 | 42.06139 | 6.015324 | 0.3982955 | 0.3982955 | 0.3982955
11.10898 | 49.2696 | 43.30187 | 42.13122 | 5.967735 | 0.3902164 | 0.3902164 | 0.3902164
11.11898 | 49.2706 | 43.34781 | 42.20063 | 5.922792 | 0.3823935 | 0.3823935 | 0.3823935
11.12897 | 49.2427 | 43.39403 | 42.26955 | 5.848674 | 0.3748237 | 0.3748237 | 0.3748237
11.13897 | 49.2188 | 43.44058 | 42.33814 | 5.778218 | 0.3674813 | 0.3674813 | 0.3674813
11.14897 | 49.2105 | 43.4874 | 42.40631 | 5.723097 | 0.3603647 | 0.3603647 | 0.3603647
11.15897 | 49.1892 | 43.53446 | 42.47407 | 5.654737 | 0.3534648 | 0.3534648 | 0.3534648
11.16897 | 49.1727 | 43.58174 | 42.54142 | 5.590964 | 0.3467729 | 0.3467729 | 0.3467729
11.17896 | 49.1578 | 43.62915 | 42.60829 | 5.528646 | 0.3402876 | 0.3402876 | 0.3402876
11.18896 | 49.1373 | 43.67679 | 42.67483 | 5.460514 | 0.3339869 | 0.3339869 | 0.3339869
11.19896 | 49.1226 | 43.72457 | 42.74095 | 5.398034 | 0.3278713 | 0.3278713 | 0.3278713
11.20896 | 49.091 | 43.77247 | 42.80667 | 5.318526 | 0.3219334 | 0.3219334 | 0.3219334
11.21896 | 49.0906 | 43.82049 | 42.87199 | 5.270109 | 0.3161669 | 0.3161669 | 0.3161669
11.22896 | 49.0447 | 43.8686 | 42.93691 | 5.176102 | 0.3105644 | 0.3105644 | 0.3105644
11.23895 | 49.045 | 43.91673 | 43.00135 | 5.12827 | 0.3051256 | 0.3051256 | 0.3051256
11.24895 | 49.0225 | 43.96497 | 43.06547 | 5.057532 | 0.299834 | 0.299834 | 0.299834
11.25895 | 49.0251 | 44.01325 | 43.12918 | 5.011853 | 0.2946895 | 0.2946895 | 0.2946895
11.26895 | 49.0052 | 44.06155 | 43.19249 | 4.943647 | 0.2896869 | 0.2896869 | 0.2896869
11.27895 | 48.9592 | 44.10987 | 43.25541 | 4.849327 | 0.2848209 | 0.2848209 | 0.2848209
11.28894 | 48.9589 | 44.15814 | 43.31787 | 4.800757 | 0.2800914 | 0.2800914 | 0.2800914
11.29894 | 48.9346 | 44.20645 | 43.38 | 4.728151 | 0.2754845 | 0.2754845 | 0.2754845
11.30894 | 48.9049 | 44.25473 | 43.44173 | 4.65017 | 0.2710004 | 0.2710004 | 0.2710004
11.31894 | 48.9008 | 44.30297 | 43.50307 | 4.597826 | 0.2666349 | 0.2666349 | 0.2666349
11.32894 | 48.8573 | 44.35117 | 43.56402 | 4.506129 | 0.262384 | 0.262384 | 0.262384
11.33894 | 48.8338 | 44.39931 | 43.62458 | 4.434491 | 0.2582436 | 0.2582436 | 0.2582436
11.34893 | 48.8053 | 44.44733 | 43.68469 | 4.35797 | 0.2542142 | 0.2542142 | 0.2542142
11.35893 | 48.7894 | 44.49532 | 43.74447 | 4.294078 | 0.2502841 | 0.2502841 | 0.2502841
11.36893 | 48.7731 | 44.54323 | 43.80386 | 4.229874 | 0.2464538 | 0.2464538 | 0.2464538
11.37893 | 48.7715 | 44.59104 | 43.86287 | 4.180465 | 0.2427203 | 0.2427203 | 0.2427203
11.38893 | 48.7387 | 44.63874 | 43.9215 | 4.09996 | 0.2390802 | 0.2390802 | 0.2390802
11.39892 | 48.7264 | 44.68629 | 43.97968 | 4.040114 | 0.2355341 | 0.2355341 | 0.2355341
11.40892 | 48.6911 | 44.73376 | 44.03754 | 3.957341 | 0.2320719 | 0.2320719 | 0.2320719
11.41892 | 48.6865 | 44.7811 | 44.09502 | 3.905395 | 0.2286945 | 0.2286945 | 0.2286945
11.42892 | 48.6582 | 44.82832 | 44.15212 | 3.829883 | 0.2253992 | 0.2253992 | 0.2253992
11.43892 | 48.6181 | 44.87539 | 44.20884 | 3.742711 | 0.2221833 | 0.2221833 | 0.2221833
11.44892 | 48.5876 | 44.92231 | 44.26518 | 3.665286 | 0.2190443 | 0.2190443 | 0.2190443
11.45891 | 48.5775 | 44.96904 | 44.32109 | 3.60846 | 0.2159831 | 0.2159831 | 0.2159831
11.46891 | 48.5701 | 45.01565 | 44.37668 | 3.554447 | 0.2129911 | 0.2129911 | 0.2129911
11.47891 | 48.509 | 45.0621 | 44.4319 | 3.446897 | 0.2100692 | 0.2100692 | 0.2100692
11.48891 | 48.4994 | 45.10838 | 44.48674 | 3.391016 | 0.2072155 | 0.2072155 | 0.2072155
11.49891 | 48.4857 | 45.15449 | 44.54121 | 3.33121 | 0.2044275 | 0.2044275 | 0.2044275
11.5089 | 48.4627 | 45.20037 | 44.59525 | 3.26233 | 0.2017061 | 0.2017061 | 0.2017061
11.5189 | 48.4444 | 45.24611 | 44.64898 | 3.198287 | 0.199044 | 0.199044 | 0.199044
11.5289 | 48.4381 | 45.29167 | 44.70234 | 3.146432 | 0.1964422 | 0.1964422 | 0.1964422
11.5389 | 48.4085 | 45.33703 | 44.75533 | 3.07147 | 0.1938989 | 0.1938989 | 0.1938989
11.5489 | 48.3796 | 45.3822 | 44.80796 | 2.997404 | 0.1914124 | 0.1914124 | 0.1914124
11.5589 | 48.3499 | 45.42716 | 44.86022 | 2.922738 | 0.1889809 | 0.1889809 | 0.1889809
11.56889 | 48.3068 | 45.47188 | 44.91206 | 2.834921 | 0.1866053 | 0.1866053 | 0.1866053
11.57889 | 48.2932 | 45.51643 | 44.9636 | 2.776766 | 0.1842794 | 0.1842794 | 0.1842794
11.58889 | 48.2544 | 45.56078 | 45.01477 | 2.693622 | 0.1820041 | 0.1820041 | 0.1820041
11.59889 | 48.2448 | 45.60491 | 45.06557 | 2.639892 | 0.1797778 | 0.1797778 | 0.1797778
11.60889 | 48.2314 | 45.64882 | 45.11602 | 2.582579 | 0.1775994 | 0.1775994 | 0.1775994
11.61888 | 48.2101 | 45.69247 | 45.16606 | 2.517629 | 0.1754694 | 0.1754694 | 0.1754694
11.62888 | 48.1952 | 45.73594 | 45.21579 | 2.459258 | 0.1733824 | 0.1733824 | 0.1733824
11.63888 | 48.1491 | 45.77919 | 45.26517 | 2.369912 | 0.1713394 | 0.1713394 | 0.1713394
11.64888 | 48.1425 | 45.82221 | 45.31419 | 2.320293 | 0.1693392 | 0.1693392 | 0.1693392
11.65888 | 48.1112 | 45.865 | 45.36285 | 2.246205 | 0.1673804 | 0.1673804 | 0.1673804
11.66887 | 48.1089 | 45.90751 | 45.41112 | 2.201391 | 0.1654641 | 0.1654641 | 0.1654641
11.67887 | 48.0807 | 45.94983 | 45.45908 | 2.130869 | 0.1635851 | 0.1635851 | 0.1635851
11.68887 | 48.0487 | 45.99192 | 45.50668 | 2.056784 | 0.1617445 | 0.1617445 | 0.1617445
11.69887 | 48.0232 | 46.03376 | 45.55394 | 1.989437 | 0.1599412 | 0.1599412 | 0.1599412
11.70887 | 47.9889 | 46.07537 | 45.60085 | 1.913531 | 0.1581743 | 0.1581743 | 0.1581743
11.71887 | 48.0029 | 46.11673 | 45.64741 | 1.886166 | 0.1564427 | 0.1564427 | 0.1564427
11.72886 | 47.9761 | 46.15781 | 45.69357 | 1.818287 | 0.1547473 | 0.1547473 | 0.1547473
11.73886 | 47.9511 | 46.19869 | 45.73944 | 1.752412 | 0.1530838 | 0.1530838 | 0.1530838
11.74886 | 47.9526 | 46.23932 | 45.78496 | 1.713283 | 0.151453 | 0.151453 | 0.151453
11.75886 | 47.9473 | 46.2797 | 45.83013 | 1.667603 | 0.1498542 | 0.1498542 | 0.1498542
11.76886 | 47.932 | 46.31983 | 45.87497 | 1.612173 | 0.1482864 | 0.1482864 | 0.1482864
11.77885 | 47.9188 | 46.35967 | 45.91941 | 1.559133 | 0.1467506 | 0.1467506 | 0.1467506
11.78885 | 47.8867 | 46.39929 | 45.96357 | 1.487406 | 0.1452427 | 0.1452427 | 0.1452427
11.79885 | 47.8718 | 46.43867 | 46.00738 | 1.433132 | 0.1437636 | 0.1437636 | 0.1437636
11.80885 | 47.8634 | 46.47779 | 46.05085 | 1.385613 | 0.1423127 | 0.1423127 | 0.1423127
11.81885 | 47.8593 | 46.51665 | 46.09398 | 1.342649 | 0.1408892 | 0.1408892 | 0.1408892
11.82885 | 47.8437 | 46.55526 | 46.13678 | 1.288441 | 0.1394924 | 0.1394924 | 0.1394924
11.83884 | 47.8315 | 46.59357 | 46.1792 | 1.237929 | 0.1381232 | 0.1381232 | 0.1381232
11.84884 | 47.8136 | 46.63166 | 46.22133 | 1.181937 | 0.136778 | 0.136778 | 0.136778
11.85884 | 47.8062 | 46.6695 | 46.26312 | 1.136703 | 0.1354578 | 0.1354578 | 0.1354578
11.86884 | 47.8007 | 46.70707 | 46.30458 | 1.09363 | 0.1341618 | 0.1341618 | 0.1341618
11.87884 | 47.815 | 46.74438 | 46.34571 | 1.070617 | 0.1328896 | 0.1328896 | 0.1328896
11.88883 | 47.7913 | 46.7814 | 46.38647 | 1.009902 | 0.1316417 | 0.1316417 | 0.1316417
11.89883 | 47.7863 | 46.81819 | 46.42694 | 0.9681108 | 0.1304152 | 0.1304152 | 0.1304152
11.90883 | 47.7831 | 46.85472 | 46.46709 | 0.9283823 | 0.1292108 | 0.1292108 | 0.1292108
11.91883 | 47.7562 | 46.89098 | 46.5069 | 0.8652164 | 0.128028 | 0.128028 | 0.128028
11.92883 | 47.7216 | 46.92699 | 46.54639 | 0.7946137 | 0.1268664 | 0.1268664 | 0.1268664
11.93883 | 47.7286 | 46.96273 | 46.58555 | 0.7658746 | 0.1257253 | 0.1257253 | 0.1257253
11.94882 | 47.7031 | 46.99817 | 46.62435 | 0.704935 | 0.1246054 | 0.1246054 | 0.1246054
11.95882 | 47.7032 | 47.03338 | 46.66286 | 0.6698239 | 0.1235041 | 0.1235041 | 0.1235041
11.96882 | 47.6978 | 47.06832 | 46.70106 | 0.6294775 | 0.1224221 | 0.1224221 | 0.1224221
11.97882 | 47.6834 | 47.103 | 46.73893 | 0.580396 | 0.1213589 | 0.1213589 | 0.1213589
11.98882 | 47.6709 | 47.13742 | 46.77648 | 0.5334797 | 0.120314 | 0.120314 | 0.120314
11.99881 | 47.6613 | 47.17154 | 46.81367 | 0.4897627 | 0.1192882 | 0.1192882 | 0.1192882
12.00881 | 47.6426 | 47.20542 | 46.85059 | 0.437177 | 0.118279 | 0.118279 | 0.118279
12.01881 | 47.6378 | 47.23904 | 46.88718 | 0.3987571 | 0.1172869 | 0.1172869 | 0.1172869
12.02881 | 47.6103 | 47.2724 | 46.92346 | 0.3379027 | 0.1163118 | 0.1163118 | 0.1163118
12.03881 | 47.602 | 47.30549 | 46.95943 | 0.2965145 | 0.1153531 | 0.1153531 | 0.1153531
12.04881 | 47.6038 | 47.33831 | 46.99508 | 0.2654922 | 0.1144105 | 0.1144105 | 0.1144105
12.0588 | 47.5508 | 47.37083 | 47.03038 | 0.1799685 | 0.1134845 | 0.1134845 | 0.1134845
12.0688 | 47.5367 | 47.40312 | 47.0654 | 0.133578 | 0.1125731 | 0.1125731 | 0.1125731
12.0788 | 47.5214 | 47.43515 | 47.10012 | 0.08625361 | 0.1116768 | 0.1116768 | 0.1116768
12.0888 | 47.501 | 47.4669 | 47.13452 | 0.03409519 | 0.1107953 | 0.1107953 | 0.1107953
12.0988 | 47.491 | 47.4984 | 47.16861 | -0.007397353 | 0.1099283 | 0.1099283 | 0.1099283
12.10879 | 47.4808 | 47.52959 | 47.20236 | -0.04879287 | 0.1090763 | 0.1090763 | 0.1090763
12.11879 | 47.4811 | 47.56055 | 47.23584 | -0.0794541 | 0.1082373 | 0.1082373 | 0.1082373
12.12879 | 47.4564 | 47.59125 | 47.26901 | -0.1348497 | 0.1074119 | 0.1074119 | 0.1074119
12.13879 | 47.4304 | 47.62168 | 47.30188 | -0.1912798 | 0.1065999 | 0.1065999 | 0.1065999
12.14879 | 47.4075 | 47.65184 | 47.33444 | -0.2443446 | 0.1058009 | 0.1058009 | 0.1058009
12.15879 | 47.3895 | 47.68174 | 47.3667 | -0.2922443 | 0.1050147 | 0.1050147 | 0.1050147
12.16878 | 47.367 | 47.71135 | 47.39862 | -0.3443494 | 0.1042418 | 0.1042418 | 0.1042418
12.17878 | 47.3322 | 47.74072 | 47.43028 | -0.4085197 | 0.1034804 | 0.1034804 | 0.1034804
12.18878 | 47.3243 | 47.76983 | 47.46163 | -0.4455255 | 0.1027311 | 0.1027311 | 0.1027311
12.19878 | 47.2876 | 47.79867 | 47.49269 | -0.5110671 | 0.1019935 | 0.1019935 | 0.1019935
12.20878 | 47.2846 | 47.82724 | 47.52344 | -0.5426447 | 0.1012675 | 0.1012675 | 0.1012675
12.21877 | 47.2729 | 47.85553 | 47.55387 | -0.5826304 | 0.1005535 | 0.1005535 | 0.1005535
12.22877 | 47.2319 | 47.88358 | 47.58403 | -0.6516812 | 0.09984993 | 0.09984993 | 0.09984993
12.23877 | 47.2104 | 47.91137 | 47.6139 | -0.7009688 | 0.09915721 | 0.09915721 | 0.09915721
12.24877 | 47.2199 | 47.93889 | 47.64347 | -0.7189938 | 0.09847521 | 0.09847521 | 0.09847521
12.25877 | 47.2079 | 47.96616 | 47.67275 | -0.7582563 | 0.09780367 | 0.09780367 | 0.09780367
12.26877 | 47.1703 | 47.99316 | 47.70173 | -0.8228568 | 0.09714242 | 0.09714242 | 0.09714242
12.27876 | 47.146 | 48.01987 | 47.73039 | -0.873869 | 0.0964919 | 0.0964919 | 0.0964919
12.28876 | 47.1079 | 48.04635 | 47.75879 | -0.9384467 | 0.09585059 | 0.09585059 | 0.09585059
12.29876 | 47.0838 | 48.07256 | 47.78691 | -0.9887634 | 0.09521898 | 0.09521898 | 0.09521898
12.30876 | 47.0599 | 48.09852 | 47.81473 | -1.03862 | 0.0945969 | 0.0945969 | 0.0945969
12.31876 | 47.0362 | 48.12422 | 47.84226 | -1.088016 | 0.09398415 | 0.09398415 | 0.09398415
12.32875 | 47.0347 | 48.14963 | 47.86948 | -1.114927 | 0.09338115 | 0.09338115 | 0.09338115
12.33875 | 47.0185 | 48.1748 | 47.89644 | -1.156304 | 0.09278654 | 0.09278654 | 0.09278654
12.34875 | 46.9975 | 48.19972 | 47.92312 | -1.202223 | 0.09220077 | 0.09220077 | 0.09220077
12.35875 | 46.9884 | 48.22438 | 47.94951 | -1.235983 | 0.09162366 | 0.09162366 | 0.09162366
12.36875 | 46.9562 | 48.24878 | 47.97562 | -1.292585 | 0.09105506 | 0.09105506 | 0.09105506
12.37875 | 46.9528 | 48.27293 | 48.00145 | -1.32013 | 0.0904948 | 0.0904948 | 0.0904948
12.38874 | 46.9115 | 48.29679 | 48.02696 | -1.385294 | 0.08994333 | 0.08994333 | 0.08994333
12.39874 | 46.911 | 48.32043 | 48.05223 | -1.409425 | 0.08939932 | 0.08939932 | 0.08939932
12.40874 | 46.8608 | 48.3438 | 48.07721 | -1.483001 | 0.08886321 | 0.08886321 | 0.08886321
12.41874 | 46.8581 | 48.36692 | 48.10192 | -1.508821 | 0.08833489 | 0.08833489 | 0.08833489
12.42874 | 46.8369 | 48.38979 | 48.12634 | -1.552886 | 0.08781417 | 0.08781417 | 0.08781417
12.43873 | 46.8347 | 48.41237 | 48.15047 | -1.577674 | 0.08730145 | 0.08730145 | 0.08730145
12.44873 | 46.8323 | 48.43473 | 48.17434 | -1.602431 | 0.08679558 | 0.08679558 | 0.08679558
12.45873 | 46.8045 | 48.45683 | 48.19794 | -1.652334 | 0.08629695 | 0.08629695 | 0.08629695
12.46873 | 46.7756 | 48.47868 | 48.22127 | -1.703085 | 0.08580542 | 0.08580542 | 0.08580542
12.47873 | 46.7926 | 48.50028 | 48.24432 | -1.707683 | 0.08532087 | 0.08532087 | 0.08532087
12.48873 | 46.7713 | 48.52163 | 48.2671 | -1.750329 | 0.08484318 | 0.08484318 | 0.08484318
12.49872 | 46.7657 | 48.5427 | 48.28959 | -1.777003 | 0.08437269 | 0.08437269 | 0.08437269
12.50872 | 46.7551 | 48.56355 | 48.31182 | -1.808448 | 0.08390836 | 0.08390836 | 0.08390836
12.51872 | 46.7149 | 48.58414 | 48.33379 | -1.869243 | 0.08345055 | 0.08345055 | 0.08345055
12.52872 | 46.6841 | 48.60449 | 48.35549 | -1.920388 | 0.08299913 | 0.08299913 | 0.08299913
12.53872 | 46.6814 | 48.62458 | 48.37692 | -1.943184 | 0.08255401 | 0.08255401 | 0.08255401
12.54871 | 46.6856 | 48.64441 | 48.39807 | -1.958812 | 0.08211553 | 0.08211553 | 0.08211553
12.55871 | 46.6778 | 48.66401 | 48.41896 | -1.986212 | 0.08168266 | 0.08168266 | 0.08168266
12.56871 | 46.6636 | 48.68337 | 48.4396 | -2.019765 | 0.08125579 | 0.08125579 | 0.08125579
12.57871 | 46.6561 | 48.70247 | 48.45997 | -2.046372 | 0.0808348 | 0.0808348 | 0.0808348
12.58871 | 46.6384 | 48.72133 | 48.48007 | -2.082932 | 0.08041957 | 0.08041957 | 0.08041957
12.59871 | 46.6178 | 48.73995 | 48.49992 | -2.122147 | 0.08001006 | 0.08001006 | 0.08001006
12.6087 | 46.6018 | 48.7583 | 48.51948 | -2.156499 | 0.07960658 | 0.07960658 | 0.07960658
12.6187 | 46.5843 | 48.77643 | 48.5388 | -2.192126 | 0.07920816 | 0.07920816 | 0.07920816
12.6287 | 46.5958 | 48.79431 | 48.55786 | -2.198508 | 0.07881515 | 0.07881515 | 0.07881515
12.6387 | 46.5629 | 48.81195 | 48.57667 | -2.249048 | 0.07842747 | 0.07842747 | 0.07842747
12.6487 | 46.543 | 48.82935 | 48.59521 | -2.286346 | 0.07804504 | 0.07804504 | 0.07804504
12.65869 | 46.5408 | 48.84648 | 48.61348 | -2.305685 | 0.07766812 | 0.07766812 | 0.07766812
12.66869 | 46.5238 | 48.8634 | 48.63151 | -2.3396 | 0.07729592 | 0.07729592 | 0.07729592
12.67869 | 46.5078 | 48.88007 | 48.64929 | -2.372275 | 0.0769287 | 0.0769287 | 0.0769287
12.68869 | 46.5054 | 48.89651 | 48.66681 | -2.39111 | 0.0765664 | 0.0765664 | 0.0765664
12.69869 | 46.4601 | 48.91271 | 48.68408 | -2.452606 | 0.07620894 | 0.07620894 | 0.07620894
12.70869 | 46.4633 | 48.92866 | 48.70109 | -2.465363 | 0.07585623 | 0.07585623 | 0.07585623
12.71868 | 46.4504 | 48.94437 | 48.71784 | -2.493967 | 0.07550855 | 0.07550855 | 0.07550855
12.72868 | 46.4584 | 48.95985 | 48.73435 | -2.50145 | 0.07516515 | 0.07516515 | 0.07516515
12.73868 | 46.4419 | 48.9751 | 48.75062 | -2.533196 | 0.07482629 | 0.07482629 | 0.07482629
12.74868 | 46.4022 | 48.99011 | 48.76663 | -2.587906 | 0.0744919 | 0.0744919 | 0.0744919
12.75868 | 46.3939 | 49.00488 | 48.7824 | -2.610981 | 0.07416192 | 0.07416192 | 0.07416192
12.76867 | 46.3828 | 49.01941 | 48.7979 | -2.636607 | 0.0738366 | 0.0738366 | 0.0738366
12.77867 | 46.3705 | 49.03371 | 48.81317 | -2.663214 | 0.0735152 | 0.0735152 | 0.0735152
12.78867 | 46.3573 | 49.04779 | 48.82819 | -2.690488 | 0.07319802 | 0.07319802 | 0.07319802
12.79867 | 46.3376 | 49.06163 | 48.84297 | -2.724029 | 0.07288498 | 0.07288498 | 0.07288498
12.80867 | 46.3419 | 49.07524 | 48.85751 | -2.733338 | 0.07257603 | 0.07257603 | 0.07257603
12.81867 | 46.3295 | 49.08862 | 48.8718 | -2.759116 | 0.07227109 | 0.07227109 | 0.07227109
12.82866 | 46.3285 | 49.10175 | 48.88584 | -2.77325 | 0.07197041 | 0.07197041 | 0.07197041
12.83866 | 46.2922 | 49.11467 | 48.89965 | -2.822468 | 0.07167332 | 0.07167332 | 0.07167332
12.84866 | 46.3028 | 49.12736 | 48.91322 | -2.824557 | 0.07138008 | 0.07138008 | 0.07138008
12.85866 | 46.2656 | 49.13982 | 48.92654 | -2.874217 | 0.07109062 | 0.07109062 | 0.07109062
12.86866 | 46.2438 | 49.15205 | 48.93963 | -2.908249 | 0.07080489 | 0.07080489 | 0.07080489
12.87865 | 46.2294 | 49.16404 | 48.95247 | -2.934642 | 0.07052311 | 0.07052311 | 0.07052311
12.88865 | 46.2546 | 49.17582 | 48.96509 | -2.921221 | 0.07024468 | 0.07024468 | 0.07024468
12.89865 | 46.2279 | 49.18737 | 48.97746 | -2.959473 | 0.06996981 | 0.06996981 | 0.06996981
12.90865 | 46.2194 | 49.1987 | 48.98961 | -2.979301 | 0.06969846 | 0.06969846 | 0.06969846
12.91865 | 46.2154 | 49.2098 | 49.00151 | -2.994404 | 0.06943057 | 0.06943057 | 0.06943057
12.92865 | 46.1972 | 49.22068 | 49.01319 | -3.023484 | 0.06916611 | 0.06916611 | 0.06916611
12.93864 | 46.1824 | 49.23133 | 49.02461 | -3.04893 | 0.06890527 | 0.06890527 | 0.06890527
12.94864 | 46.1775 | 49.24176 | 49.03582 | -3.064264 | 0.06864751 | 0.06864751 | 0.06864751
12.95864 | 46.1763 | 49.25198 | 49.0468 | -3.075677 | 0.06839301 | 0.06839301 | 0.06839301
12.96864 | 46.1445 | 49.26197 | 49.05754 | -3.117468 | 0.06814173 | 0.06814173 | 0.06814173
12.97864 | 46.1284 | 49.27174 | 49.06806 | -3.14334 | 0.06789364 | 0.06789364 | 0.06789364
12.98863 | 46.1112 | 49.28128 | 49.07833 | -3.170082 | 0.06764892 | 0.06764892 | 0.06764892
12.99863 | 46.1009 | 49.29061 | 49.08839 | -3.189714 | 0.06740706 | 0.06740706 | 0.06740706
13.00863 | 46.0881 | 49.29973 | 49.09822 | -3.211629 | 0.06716825 | 0.06716825 | 0.06716825
13.01863 | 46.0692 | 49.30863 | 49.10783 | -3.239426 | 0.06693245 | 0.06693245 | 0.06693245
13.02863 | 46.0604 | 49.31731 | 49.11721 | -3.256906 | 0.06669962 | 0.06669962 | 0.06669962
13.03863 | 46.0638 | 49.32577 | 49.12636 | -3.26197 | 0.06646971 | 0.06646971 | 0.06646971
13.04862 | 46.0571 | 49.33401 | 49.13528 | -3.27691 | 0.06624291 | 0.06624291 | 0.06624291
13.05862 | 46.0386 | 49.34204 | 49.14399 | -3.303444 | 0.06601874 | 0.06601874 | 0.06601874
13.06862 | 46.0261 | 49.34986 | 49.15247 | -3.323764 | 0.06579738 | 0.06579738 | 0.06579738
13.07862 | 46.0087 | 49.35747 | 49.16073 | -3.34877 | 0.0655788 | 0.0655788 | 0.0655788
13.08862 | 45.9718 | 49.36486 | 49.16878 | -3.393064 | 0.06536295 | 0.06536295 | 0.06536295
13.09861 | 45.9618 | 49.37204 | 49.17659 | -3.410238 | 0.06515001 | 0.06515001 | 0.06515001
13.10861 | 45.9303 | 49.37901 | 49.18419 | -3.448709 | 0.06493952 | 0.06493952 | 0.06493952
13.11861 | 45.9375 | 49.38577 | 49.19157 | -3.448269 | 0.06473165 | 0.06473165 | 0.06473165
13.12861 | 45.9225 | 49.39232 | 49.19874 | -3.469819 | 0.06452639 | 0.06452639 | 0.06452639
13.13861 | 45.9204 | 49.39866 | 49.20569 | -3.478259 | 0.06432368 | 0.06432368 | 0.06432368
13.14861 | 45.9066 | 49.40479 | 49.21242 | -3.498191 | 0.0641235 | 0.0641235 | 0.0641235
13.1586 | 45.9005 | 49.41071 | 49.21893 | -3.51021 | 0.06392603 | 0.06392603 | 0.06392603
13.1686 | 45.8857 | 49.41643 | 49.22523 | -3.530727 | 0.0637308 | 0.0637308 | 0.0637308
13.1786 | 45.8741 | 49.42194 | 49.23132 | -3.547838 | 0.06353799 | 0.06353799 | 0.06353799
13.1886 | 45.8379 | 49.42724 | 49.2372 | -3.589343 | 0.06334759 | 0.06334759 | 0.06334759
13.1986 | 45.843 | 49.43234 | 49.24286 | -3.589343 | 0.06315957 | 0.06315957 | 0.06315957
13.20859 | 45.7972 | 49.43723 | 49.24831 | -3.640034 | 0.06297405 | 0.06297405 | 0.06297405
13.21859 | 45.8099 | 49.44193 | 49.25355 | -3.632026 | 0.06279066 | 0.06279066 | 0.06279066
13.22859 | 45.809 | 49.44641 | 49.25859 | -3.637415 | 0.06260955 | 0.06260955 | 0.06260955
13.23859 | 45.7677 | 49.4507 | 49.26341 | -3.683002 | 0.06243069 | 0.06243069 | 0.06243069
13.24859 | 45.7572 | 49.45479 | 49.26802 | -3.697587 | 0.06225406 | 0.06225406 | 0.06225406
13.25859 | 45.7527 | 49.45867 | 49.27243 | -3.705971 | 0.06207961 | 0.06207961 | 0.06207961
13.26858 | 45.7516 | 49.46235 | 49.27663 | -3.710752 | 0.0619075 | 0.0619075 | 0.0619075
13.27858 | 45.7323 | 49.46584 | 49.28062 | -3.733536 | 0.06173737 | 0.06173737 | 0.06173737
13.28858 | 45.7326 | 49.46912 | 49.28441 | -3.736522 | 0.06156934 | 0.06156934 | 0.06156934
13.29858 | 45.7205 | 49.47221 | 49.288 | -3.75171 | 0.06140341 | 0.06140341 | 0.06140341
13.30858 | 45.7073 | 49.4751 | 49.29138 | -3.7678 | 0.06123954 | 0.06123954 | 0.06123954
13.31857 | 45.6651 | 49.47779 | 49.29456 | -3.812691 | 0.06107786 | 0.06107786 | 0.06107786
13.32857 | 45.675 | 49.48029 | 49.29753 | -3.805289 | 0.06091804 | 0.06091804 | 0.06091804
13.33857 | 45.6545 | 49.48259 | 49.30031 | -3.828091 | 0.06076021 | 0.06076021 | 0.06076021
13.34857 | 45.6278 | 49.4847 | 49.30289 | -3.856899 | 0.06060434 | 0.06060434 | 0.06060434
13.35857 | 45.6193 | 49.48661 | 49.30526 | -3.867312 | 0.06045041 | 0.06045041 | 0.06045041
13.36857 | 45.6065 | 49.48833 | 49.30744 | -3.881833 | 0.06029841 | 0.06029841 | 0.06029841
13.37856 | 45.6146 | 49.48986 | 49.30941 | -3.875259 | 0.06014844 | 0.06014844 | 0.06014844
13.38856 | 45.5814 | 49.49119 | 49.31119 | -3.909795 | 0.0600002 | 0.0600002 | 0.0600002
13.39856 | 45.5919 | 49.49234 | 49.31278 | -3.90044 | 0.05985382 | 0.05985382 | 0.05985382
13.40856 | 45.5627 | 49.49329 | 49.31417 | -3.930594 | 0.05970926 | 0.05970926 | 0.05970926
13.41856 | 45.5494 | 49.49406 | 49.31536 | -3.944658 | 0.05956651 | 0.05956651 | 0.05956651
13.42855 | 45.5248 | 49.49463 | 49.31636 | -3.969833 | 0.05942569 | 0.05942569 | 0.05942569
13.43855 | 45.4991 | 49.49502 | 49.31716 | -3.995919 | 0.05928649 | 0.05928649 | 0.05928649
13.44855 | 45.4984 | 49.49522 | 49.31777 | -3.996818 | 0.05914904 | 0.05914904 | 0.05914904
13.45855 | 45.4875 | 49.49523 | 49.31819 | -4.00773 | 0.05901332 | 0.05901332 | 0.05901332
13.46855 | 45.463 | 49.49506 | 49.31842 | -4.032055 | 0.0588793 | 0.0588793 | 0.0588793
13.47855 | 45.4364 | 49.49469 | 49.31845 | -4.058295 | 0.05874698 | 0.05874698 | 0.05874698
13.48854 | 45.4206 | 49.49415 | 49.3183 | -4.07355 | 0.05861646 | 0.05861646 | 0.05861646
13.49854 | 45.4141 | 49.49342 | 49.31796 | -4.07932 | 0.05848744 | 0.05848744 | 0.05848744
13.50854 | 45.3915 | 49.49251 | 49.31743 | -4.101007 | 0.05836007 | 0.05836007 | 0.05836007
13.51854 | 45.3672 | 49.49141 | 49.31671 | -4.12421 | 0.05823431 | 0.05823431 | 0.05823431
13.52854 | 45.3594 | 49.49013 | 49.3158 | -4.130731 | 0.05811014 | 0.05811014 | 0.05811014
13.53853 | 45.3478 | 49.48867 | 49.31471 | -4.140872 | 0.05798769 | 0.05798769 | 0.05798769
13.54853 | 45.3018 | 49.48703 | 49.31343 | -4.185231 | 0.05786666 | 0.05786666 | 0.05786666
13.55853 | 45.3113 | 49.48521 | 49.31197 | -4.173909 | 0.05774718 | 0.05774718 | 0.05774718
13.56853 | 45.2917 | 49.48321 | 49.31032 | -4.191508 | 0.05762922 | 0.05762922 | 0.05762922
13.57853 | 45.2827 | 49.48103 | 49.30849 | -4.198327 | 0.05751278 | 0.05751278 | 0.05751278
13.58853 | 45.2654 | 49.47867 | 49.30648 | -4.213269 | 0.05739782 | 0.05739782 | 0.05739782
13.59852 | 45.2569 | 49.47614 | 49.30428 | -4.219235 | 0.05728446 | 0.05728446 | 0.05728446
13.60852 | 45.2333 | 49.47342 | 49.3019 | -4.240122 | 0.05717245 | 0.05717245 | 0.05717245
13.61852 | 45.2228 | 49.47053 | 49.29935 | -4.247732 | 0.05706189 | 0.05706189 | 0.05706189
13.62852 | 45.2255 | 49.46747 | 49.29661 | -4.241967 | 0.05695276 | 0.05695276 | 0.05695276
13.63852 | 45.1977 | 49.46423 | 49.29369 | -4.266527 | 0.05684505 | 0.05684505 | 0.05684505
13.64851 | 45.1855 | 49.46082 | 49.2906 | -4.275316 | 0.05673884 | 0.05673884 | 0.05673884
13.65851 | 45.1844 | 49.45723 | 49.28733 | -4.272829 | 0.05663391 | 0.05663391 | 0.05663391
13.66851 | 45.1801 | 49.45347 | 49.28388 | -4.273368 | 0.05653036 | 0.05653036 | 0.05653036
13.67851 | 45.1494 | 49.44953 | 49.28025 | -4.300135 | 0.05642817 | 0.05642817 | 0.05642817
13.68851 | 45.1574 | 49.44543 | 49.27645 | -4.28803 | 0.05632732 | 0.05632732 | 0.05632732
13.69851 | 45.1538 | 49.44115 | 49.27247 | -4.287355 | 0.0562278 | 0.0562278 | 0.0562278
13.7085 | 45.1459 | 49.43671 | 49.26832 | -4.290813 | 0.05612971 | 0.05612971 | 0.05612971
13.7185 | 45.1531 | 49.4321 | 49.264 | -4.278998 | 0.05603281 | 0.05603281 | 0.05603281
13.7285 | 45.1223 | 49.42731 | 49.2595 | -4.305014 | 0.05593721 | 0.05593721 | 0.05593721
13.7385 | 45.1074 | 49.42236 | 49.25483 | -4.314961 | 0.05584289 | 0.05584289 | 0.05584289
13.7485 | 45.1083 | 49.41724 | 49.24999 | -4.308941 | 0.05574983 | 0.05574983 | 0.05574983
13.75849 | 45.1076 | 49.41196 | 49.24498 | -4.304359 | 0.05565812 | 0.05565812 | 0.05565812
13.76849 | 45.0694 | 49.40651 | 49.2398 | -4.337105 | 0.05556755 | 0.05556755 | 0.05556755
13.77849 | 45.0786 | 49.40089 | 49.23445 | -4.322286 | 0.05547821 | 0.05547821 | 0.05547821
13.78849 | 45.0861 | 49.3951 | 49.22893 | -4.309002 | 0.0553901 | 0.0553901 | 0.0553901
13.79849 | 45.0821 | 49.38915 | 49.22324 | -4.307053 | 0.05530318 | 0.05530318 | 0.05530318
13.80849 | 45.0711 | 49.38304 | 49.21739 | -4.311941 | 0.05521746 | 0.05521746 | 0.05521746
13.81848 | 45.0595 | 49.37677 | 49.21137 | -4.317272 | 0.055133 | 0.055133 | 0.055133
13.82848 | 45.0526 | 49.37033 | 49.20519 | -4.317734 | 0.05504963 | 0.05504963 | 0.05504963
13.83848 | 45.0464 | 49.36373 | 49.19883 | -4.317335 | 0.05496742 | 0.05496742 | 0.05496742
13.84848 | 45.0232 | 49.35697 | 49.19232 | -4.333774 | 0.05488636 | 0.05488636 | 0.05488636
13.85848 | 44.9863 | 49.35005 | 49.18563 | -4.363753 | 0.05480643 | 0.05480643 | 0.05480643
13.86847 | 44.9903 | 49.34298 | 49.1788 | -4.352679 | 0.05472771 | 0.05472771 | 0.05472771
13.87847 | 44.9827 | 49.33574 | 49.17179 | -4.35304 | 0.05465003 | 0.05465003 | 0.05465003
13.88847 | 44.9673 | 49.32834 | 49.16462 | -4.361041 | 0.05457345 | 0.05457345 | 0.05457345
13.89847 | 44.9612 | 49.32078 | 49.15729 | -4.359585 | 0.05449797 | 0.05449797 | 0.05449797
13.90847 | 44.9447 | 49.31307 | 49.1498 | -4.368371 | 0.05442359 | 0.05442359 | 0.05442359
13.91847 | 44.9592 | 49.3052 | 49.14215 | -4.346001 | 0.05435027 | 0.05435027 | 0.05435027
13.92846 | 44.9597 | 49.29718 | 49.13435 | -4.337483 | 0.05427809 | 0.05427809 | 0.05427809
13.93846 | 44.9231 | 49.289 | 49.12638 | -4.365902 | 0.0542069 | 0.0542069 | 0.0542069
13.94846 | 44.9115 | 49.28067 | 49.11826 | -4.369166 | 0.05413675 | 0.05413675 | 0.05413675
13.95846 | 44.8935 | 49.27218 | 49.10997 | -4.378676 | 0.05406764 | 0.05406764 | 0.05406764
13.96846 | 44.8728 | 49.26353 | 49.10153 | -4.390732 | 0.05399957 | 0.05399957 | 0.05399957
13.97845 | 44.8674 | 49.25474 | 49.09295 | -4.387345 | 0.05393257 | 0.05393257 | 0.05393257
13.98845 | 44.8557 | 49.2458 | 49.0842 | -4.390097 | 0.05386652 | 0.05386652 | 0.05386652
13.99845 | 44.8359 | 49.2367 | 49.07529 | -4.400797 | 0.05380148 | 0.05380148 | 0.05380148
14.00845 | 44.8393 | 49.22745 | 49.06623 | -4.388146 | 0.05373742 | 0.05373742 | 0.05373742
14.01845 | 44.8265 | 49.21805 | 49.05702 | -4.391545 | 0.05367436 | 0.05367436 | 0.05367436
14.02845 | 44.824 | 49.20849 | 49.04766 | -4.384495 | 0.05361227 | 0.05361227 | 0.05361227
14.03844 | 44.8032 | 49.19881 | 49.03815 | -4.395605 | 0.05355121 | 0.05355121 | 0.05355121
14.04844 | 44.7916 | 49.18896 | 49.02848 | -4.397357 | 0.05349104 | 0.05349104 | 0.05349104
14.05844 | 44.7838 | 49.17896 | 49.01867 | -4.395162 | 0.05343184 | 0.05343184 | 0.05343184
14.06844 | 44.7512 | 49.16882 | 49.0087 | -4.417619 | 0.05337357 | 0.05337357 | 0.05337357
14.07844 | 44.7312 | 49.15853 | 48.99858 | -4.42733 | 0.05331624 | 0.05331624 | 0.05331624
14.08843 | 44.7255 | 49.14811 | 48.98833 | -4.422606 | 0.0532599 | 0.0532599 | 0.0532599
14.09843 | 44.7285 | 49.13753 | 48.97791 | -4.409026 | 0.05320442 | 0.05320442 | 0.05320442
14.10843 | 44.6979 | 49.1268 | 48.96735 | -4.428901 | 0.05314986 | 0.05314986 | 0.05314986
14.11843 | 44.6811 | 49.11593 | 48.95664 | -4.434832 | 0.05309621 | 0.05309621 | 0.05309621
14.12843 | 44.6711 | 49.10492 | 48.94579 | -4.43382 | 0.05304345 | 0.05304345 | 0.05304345
14.13843 | 44.6839 | 49.09377 | 48.93479 | -4.409865 | 0.05299158 | 0.05299158 | 0.05299158
14.14842 | 44.6371 | 49.08248 | 48.92366 | -4.445379 | 0.05294065 | 0.05294065 | 0.05294065
14.15842 | 44.618 | 49.07104 | 48.91237 | -4.453041 | 0.05289055 | 0.05289055 | 0.05289055
14.16842 | 44.5877 | 49.05946 | 48.90094 | -4.471762 | 0.05284132 | 0.05284132 | 0.05284132
14.17842 | 44.5879 | 49.04774 | 48.88936 | -4.459842 | 0.05279296 | 0.05279296 | 0.05279296
14.18842 | 44.5594 | 49.03588 | 48.87765 | -4.476482 | 0.05274545 | 0.05274545 | 0.05274545
14.19841 | 44.5485 | 49.0239 | 48.8658 | -4.475396 | 0.05269884 | 0.05269884 | 0.05269884
14.20841 | 44.5246 | 49.01176 | 48.8538 | -4.487159 | 0.05265303 | 0.05265303 | 0.05265303
14.21841 | 44.4953 | 48.99948 | 48.84166 | -4.504184 | 0.05260806 | 0.05260806 | 0.05260806
14.22841 | 44.4913 | 48.98707 | 48.82938 | -4.495772 | 0.05256392 | 0.05256392 | 0.05256392
14.23841 | 44.4688 | 48.97452 | 48.81696 | -4.505723 | 0.05252061 | 0.05252061 | 0.05252061
14.24841 | 44.4465 | 48.96184 | 48.8044 | -4.515339 | 0.05247812 | 0.05247812 | 0.05247812
14.2584 | 44.4185 | 48.94903 | 48.79172 | -4.530531 | 0.05243648 | 0.05243648 | 0.05243648
14.2684 | 44.396 | 48.93608 | 48.77889 | -4.540076 | 0.05239561 | 0.05239561 | 0.05239561
14.2784 | 44.3665 | 48.92299 | 48.76592 | -4.556487 | 0.05235555 | 0.05235555 | 0.05235555
14.2884 | 44.3531 | 48.90976 | 48.75282 | -4.556664 | 0.05231628 | 0.05231628 | 0.05231628
14.2984 | 44.3183 | 48.89641 | 48.73957 | -4.578108 | 0.05227781 | 0.05227781 | 0.05227781
14.30839 | 44.3155 | 48.88293 | 48.72621 | -4.567433 | 0.05224016 | 0.05224016 | 0.05224016
14.31839 | 44.2938 | 48.86931 | 48.7127 | -4.575513 | 0.05220325 | 0.05220325 | 0.05220325
14.32839 | 44.2621 | 48.85556 | 48.69906 | -4.593461 | 0.05216711 | 0.05216711 | 0.05216711
14.33839 | 44.2602 | 48.84168 | 48.68528 | -4.581479 | 0.05213175 | 0.05213175 | 0.05213175
14.34839 | 44.2393 | 48.82767 | 48.67138 | -4.588367 | 0.05209715 | 0.05209715 | 0.05209715
14.35839 | 44.2233 | 48.81353 | 48.65734 | -4.590225 | 0.05206332 | 0.05206332 | 0.05206332
14.36838 | 44.2059 | 48.79927 | 48.64318 | -4.593369 | 0.05203027 | 0.05203027 | 0.05203027
14.37838 | 44.1538 | 48.78487 | 48.62888 | -4.63107 | 0.05199793 | 0.05199793 | 0.05199793
14.38838 | 44.1746 | 48.77034 | 48.61444 | -4.595743 | 0.05196634 | 0.05196634 | 0.05196634
14.39838 | 44.1637 | 48.75569 | 48.59988 | -4.591989 | 0.05193549 | 0.05193549 | 0.05193549
14.40838 | 44.099 | 48.74091 | 48.58519 | -4.641909 | 0.05190538 | 0.05190538 | 0.05190538
14.41837 | 44.1081 | 48.72602 | 48.57039 | -4.617918 | 0.05187602 | 0.05187602 | 0.05187602
14.42837 | 44.1009 | 48.71099 | 48.55544 | -4.610086 | 0.05184737 | 0.05184737 | 0.05184737
14.43837 | 44.0635 | 48.69583 | 48.54037 | -4.63233 | 0.05181943 | 0.05181943 | 0.05181943
14.44837 | 44.0714 | 48.68055 | 48.52517 | -4.609149 | 0.05179221 | 0.05179221 | 0.05179221
14.45837 | 44.0636 | 48.66514 | 48.50985 | -4.601545 | 0.05176571 | 0.05176571 | 0.05176571
14.46837 | 44.0412 | 48.64962 | 48.4944 | -4.608417 | 0.05173991 | 0.05173991 | 0.05173991
14.47836 | 44.0289 | 48.63398 | 48.47884 | -4.605083 | 0.05171484 | 0.05171484 | 0.05171484
14.48836 | 44.0085 | 48.61821 | 48.46314 | -4.609711 | 0.05169045 | 0.05169045 | 0.05169045
14.49836 | 44.0131 | 48.60232 | 48.44732 | -4.589218 | 0.05166676 | 0.05166676 | 0.05166676
14.50836 | 44.004 | 48.5863 | 48.43137 | -4.582304 | 0.05164375 | 0.05164375 | 0.05164375
14.51836 | 43.9689 | 48.57017 | 48.41531 | -4.60127 | 0.05162144 | 0.05162144 | 0.05162144
14.52835 | 43.9653 | 48.55393 | 48.39913 | -4.588633 | 0.05159983 | 0.05159983 | 0.05159983
14.53835 | 43.9375 | 48.53756 | 48.38282 | -4.60006 | 0.05157888 | 0.05157888 | 0.05157888
14.54835 | 43.9418 | 48.52107 | 48.36639 | -4.579269 | 0.05155861 | 0.05155861 | 0.05155861
14.55835 | 43.9299 | 48.50446 | 48.34984 | -4.57456 | 0.05153901 | 0.05153901 | 0.05153901
14.56835 | 43.9124 | 48.48773 | 48.33317 | -4.575333 | 0.05152008 | 0.05152008 | 0.05152008
14.57835 | 43.9264 | 48.47089 | 48.31638 | -4.54449 | 0.05150181 | 0.05150181 | 0.05150181
14.58834 | 43.9113 | 48.45395 | 48.29949 | -4.542648 | 0.05148423 | 0.05148423 | 0.05148423
14.59834 | 43.896 | 48.43687 | 48.28247 | -4.540873 | 0.05146729 | 0.05146729 | 0.05146729
14.60834 | 43.8801 | 48.41968 | 48.26533 | -4.539582 | 0.051451 | 0.051451 | 0.051451
14.61834 | 43.8629 | 48.40238 | 48.24807 | -4.539478 | 0.05143536 | 0.05143536 | 0.05143536
14.62834 | 43.8449 | 48.38496 | 48.2307 | -4.540059 | 0.05142037 | 0.05142037 | 0.05142037
14.63833 | 43.8441 | 48.36744 | 48.21323 | -4.523344 | 0.05140605 | 0.05140605 | 0.05140605
14.64833 | 43.8235 | 48.3498 | 48.19562 | -4.526299 | 0.05139235 | 0.05139235 | 0.05139235
14.65833 | 43.8099 | 48.33204 | 48.1779 | -4.522142 | 0.05137929 | 0.05137929 | 0.05137929
14.66833 | 43.7975 | 48.31417 | 48.16007 | -4.516673 | 0.05136687 | 0.05136687 | 0.05136687
14.67833 | 43.8014 | 48.29619 | 48.14213 | -4.494793 | 0.05135508 | 0.05135508 | 0.05135508
14.68833 | 43.7763 | 48.2781 | 48.12407 | -4.501802 | 0.05134392 | 0.05134392 | 0.05134392
14.69832 | 43.7557 | 48.25992 | 48.10592 | -4.504219 | 0.0513334 | 0.0513334 | 0.0513334
14.70832 | 43.7664 | 48.24161 | 48.08764 | -4.475208 | 0.0513235 | 0.0513235 | 0.0513235
14.71832 | 43.7619 | 48.22319 | 48.06925 | -4.461289 | 0.05131421 | 0.05131421 | 0.05131421
14.72832 | 43.7452 | 48.20466 | 48.05074 | -4.459461 | 0.05130555 | 0.05130555 | 0.05130555
14.73832 | 43.7152 | 48.18602 | 48.03213 | -4.470825 | 0.05129751 | 0.05129751 | 0.05129751
14.74831 | 43.7111 | 48.1673 | 48.01343 | -4.4562 | 0.05129008 | 0.05129008 | 0.05129008
14.75831 | 43.7096 | 48.14845 | 47.9946 | -4.43885 | 0.05128326 | 0.05128326 | 0.05128326
14.76831 | 43.6783 | 48.12949 | 47.97566 | -4.451194 | 0.05127705 | 0.05127705 | 0.05127705
14.77831 | 43.6701 | 48.11043 | 47.95662 | -4.440331 | 0.05127144 | 0.05127144 | 0.05127144
14.78831 | 43.6671 | 48.09126 | 47.93746 | -4.424164 | 0.05126644 | 0.05126644 | 0.05126644
14.79831 | 43.6453 | 48.07199 | 47.91821 | -4.426692 | 0.05126205 | 0.05126205 | 0.05126205
14.8083 | 43.6292 | 48.05264 | 47.89886 | -4.423435 | 0.05125825 | 0.05125825 | 0.05125825
14.8183 | 43.6168 | 48.03316 | 47.87939 | -4.416356 | 0.05125505 | 0.05125505 | 0.05125505
14.8283 | 43.6029 | 48.01357 | 47.85982 | -4.410673 | 0.05125244 | 0.05125244 | 0.05125244
14.8383 | 43.6083 | 47.99389 | 47.84014 | -4.385588 | 0.05125044 | 0.05125044 | 0.05125044
14.8483 | 43.5917 | 47.9741 | 47.82035 | -4.3824 | 0.05124901 | 0.05124901 | 0.05124901
14.85829 | 43.5763 | 47.95423 | 47.80049 | -4.377932 | 0.05124818 | 0.05124818 | 0.05124818
14.86829 | 43.5682 | 47.93424 | 47.7805 | -4.366042 | 0.05124795 | 0.05124795 | 0.05124795
14.87829 | 43.5487 | 47.91415 | 47.76041 | -4.365452 | 0.05124828 | 0.05124828 | 0.05124828
14.88829 | 43.554 | 47.89396 | 47.74021 | -4.339962 | 0.05124921 | 0.05124921 | 0.05124921
14.89829 | 43.5166 | 47.87367 | 47.71992 | -4.357073 | 0.05125071 | 0.05125071 | 0.05125071
14.90829 | 43.4781 | 47.85328 | 47.69953 | -4.375185 | 0.05125281 | 0.05125281 | 0.05125281
14.91828 | 43.4812 | 47.83282 | 47.67905 | -4.351619 | 0.05125547 | 0.05125547 | 0.05125547
14.92828 | 43.4561 | 47.81223 | 47.65846 | -4.356135 | 0.05125871 | 0.05125871 | 0.05125871
14.93828 | 43.4432 | 47.79155 | 47.63777 | -4.348354 | 0.05126253 | 0.05126253 | 0.05126253
14.94828 | 43.4336 | 47.77078 | 47.61697 | -4.337175 | 0.05126692 | 0.05126692 | 0.05126692
14.95828 | 43.4196 | 47.7499 | 47.59608559 | -4.330301 | 0.05127188 | 0.05127188 | 0.05127188
14.96827 | 43.4085 | 47.72895 | 47.57512 | -4.320452 | 0.05127741 | 0.05127741 | 0.05127741
14.97827 | 43.4096 | 47.70789 | 47.55404 | -4.298287 | 0.0512835 | 0.0512835 | 0.0512835
14.98827 | 43.3839 | 47.68673 | 47.53286 | -4.302828 | 0.05129017 | 0.05129017 | 0.05129017
14.99827 | 43.3812 | 47.66547 | 47.51158 | -4.284274 | 0.05129741 | 0.05129741 | 0.05129741
15.00827 | 43.351 | 47.64413 | 47.49021 | -4.293126 | 0.05130521 | 0.05130521 | 0.05130521
15.01826 | 43.3309 | 47.62271 | 47.46877 | -4.291807 | 0.05131356 | 0.05131356 | 0.05131356
15.02826 | 43.2966 | 47.60117 | 47.44721 | -4.304574 | 0.05132249 | 0.05132249 | 0.05132249
15.03826 | 43.307 | 47.57955 | 47.42555 | -4.272549 | 0.05133197 | 0.05133197 | 0.05133197
15.04826 | 43.2981 | 47.55783 | 47.40381 | -4.259732 | 0.05134202 | 0.05134202 | 0.05134202
15.05826 | 43.2696 | 47.53602 | 47.38197 | -4.266424 | 0.05135263 | 0.05135263 | 0.05135263
15.06826 | 43.2494 | 47.51413 | 47.36003 | -4.264725 | 0.05136379 | 0.05136379 | 0.05136379
15.07825 | 43.2582 | 47.49216 | 47.33803 | -4.233959 | 0.0513755 | 0.0513755 | 0.0513755
15.08825 | 43.2583 | 47.47008 | 47.31592 | -4.211781 | 0.05138777 | 0.05138777 | 0.05138777
15.09825 | 43.2475 | 47.44791 | 47.29371 | -4.200414 | 0.0514006 | 0.0514006 | 0.0514006
15.10825 | 43.2357 | 47.42566 | 47.27142 | -4.189958 | 0.05141399 | 0.05141399 | 0.05141399
15.11825 | 43.2122 | 47.40331 | 47.24903 | -4.191115 | 0.05142793 | 0.05142793 | 0.05142793
15.12824 | 43.1981 | 47.38091 | 47.22658 | -4.182806 | 0.05144241 | 0.05144241 | 0.05144241
15.13824 | 43.1789 | 47.35839 | 47.20402 | -4.179488 | 0.05145746 | 0.05145746 | 0.05145746
15.14824 | 43.1732 | 47.33578 | 47.18136 | -4.162583 | 0.05147305 | 0.05147305 | 0.05147305
15.15824 | 43.1723 | 47.31309 | 47.15862 | -4.140792 | 0.0514892 | 0.0514892 | 0.0514892
15.16824 | 43.1493 | 47.29032 | 47.1358 | -4.141016 | 0.05150589 | 0.05150589 | 0.05150589
15.17824 | 43.1175 | 47.26745 | 47.11288 | -4.149954 | 0.05152314 | 0.05152314 | 0.05152314
15.18823 | 43.125 | 47.24453 | 47.08991 | -4.119531 | 0.05154092 | 0.05154092 | 0.05154092
15.19823 | 43.1216 | 47.2215 | 47.06682 | -4.099901 | 0.05155927 | 0.05155927 | 0.05155927
15.20823 | 43.111 | 47.19839 | 47.04365 | -4.087388 | 0.05157816 | 0.05157816 | 0.05157816
15.21823 | 43.0956 | 47.17519 | 47.0204 | -4.079591 | 0.0515976 | 0.0515976 | 0.0515976
15.22823 | 43.0793 | 47.15191 | 46.99706 | -4.072612 | 0.05161759 | 0.05161759 | 0.05161759
15.23822 | 43.0555 | 47.12857 | 46.97366 | -4.073074 | 0.05163811 | 0.05163811 | 0.05163811
15.24822 | 43.0662 | 47.10513 | 46.95015 | -4.038931 | 0.05165919 | 0.05165919 | 0.05165919
15.25822 | 43.0367 | 47.08161 | 46.92656 | -4.044907 | 0.05168082 | 0.05168082 | 0.05168082
15.26822 | 43.0139 | 47.058 | 46.90289 | -4.044102 | 0.05170301 | 0.05170301 | 0.05170301
15.27822 | 42.9997 | 47.03432 | 46.87914 | -4.034617 | 0.05172574 | 0.05172574 | 0.05172574
15.28822 | 42.9933 | 47.01055 | 46.85531 | -4.017253 | 0.05174901 | 0.05174901 | 0.05174901
15.29821 | 42.9754 | 46.98673 | 46.83141 | -4.011333 | 0.05177281 | 0.05177281 | 0.05177281
15.30821 | 42.983 | 46.96281 | 46.80742 | -3.97981 | 0.05179717 | 0.05179717 | 0.05179717
15.31821 | 42.9401 | 46.93881 | 46.78334 | -3.99871 | 0.05182209 | 0.05182209 | 0.05182209
15.32821 | 42.935 | 46.91473 | 46.75919 | -3.979731 | 0.05184755 | 0.05184755 | 0.05184755
15.33821 | 42.9235 | 46.89058 | 46.73495 | -3.967075 | 0.05187356 | 0.05187356 | 0.05187356
15.3482 | 42.9029 | 46.86637 | 46.71067 | -3.963467 | 0.05190009 | 0.05190009 | 0.05190009
15.3582 | 42.8946 | 46.84206 | 46.68628 | -3.947458 | 0.0519272 | 0.0519272 | 0.0519272
15.3682 | 42.8683 | 46.81767 | 46.66181 | -3.949373 | 0.05195486 | 0.05195486 | 0.05195486
15.3782 | 42.8673 | 46.79321 | 46.63726 | -3.925913 | 0.05198306 | 0.05198306 | 0.05198306
15.3882 | 42.8199 | 46.76868 | 46.61264 | -3.948778 | 0.05201181 | 0.05201181 | 0.05201181
15.3982 | 42.829 | 46.74407 | 46.58795 | -3.915069 | 0.05204112 | 0.05204112 | 0.05204112
15.40819 | 42.8183 | 46.71941 | 46.5632 | -3.90111 | 0.05207094 | 0.05207094 | 0.05207094
15.41819 | 42.8074 | 46.69465 | 46.53835 | -3.887253 | 0.05210135 | 0.05210135 | 0.05210135
15.42819 | 42.7738 | 46.66982 | 46.51343 | -3.896023 | 0.05213231 | 0.05213231 | 0.05213231
15.43819 | 42.7749 | 46.64492 | 46.48843 | -3.870021 | 0.05216382 | 0.05216382 | 0.05216382
15.44819 | 42.7493 | 46.61995 | 46.46336 | -3.870646 | 0.05219588 | 0.05219588 | 0.05219588
15.45818 | 42.7244 | 46.59492 | 46.43824 | -3.870525 | 0.05222847 | 0.05222847 | 0.05222847
15.46818 | 42.7206 | 46.56981 | 46.41302 | -3.849207 | 0.05226164 | 0.05226164 | 0.05226164
15.47818 | 42.7074 | 46.54462 | 46.38773 | -3.837219 | 0.05229537 | 0.05229537 | 0.05229537
15.48818 | 42.6883 | 46.51936 | 46.36237 | -3.831061 | 0.05232966 | 0.05232966 | 0.05232966
15.49818 | 42.6634 | 46.49403 | 46.33694 | -3.830633 | 0.0523645 | 0.0523645 | 0.0523645
15.50818 | 42.6523 | 46.46864 | 46.31144 | -3.816335 | 0.0523999 | 0.0523999 | 0.0523999
15.51817 | 42.6746 | 46.44319 | 46.28589 | -3.768594 | 0.05243583 | 0.05243583 | 0.05243583
15.52817 | 42.6524 | 46.41766 | 46.26024 | -3.76526 | 0.05247235 | 0.05247235 | 0.05247235
15.53817 | 42.6205 | 46.39206 | 46.23453 | -3.771557 | 0.05250944 | 0.05250944 | 0.05250944
15.54817 | 42.6172 | 46.36639 | 46.20875 | -3.749187 | 0.05254709 | 0.05254709 | 0.05254709
15.55817 | 42.5964 | 46.34065 | 46.18289 | -3.74425 | 0.0525853 | 0.0525853 | 0.0525853
15.56816 | 42.5668 | 46.31487 | 46.157 | -3.748072 | 0.05262405 | 0.05262405 | 0.05262405
15.57816 | 42.5507 | 46.289 | 46.13101 | -3.738302 | 0.0526634 | 0.0526634 | 0.0526634
15.58816 | 42.5483 | 46.26307 | 46.10496 | -3.714766 | 0.05270332 | 0.05270332 | 0.05270332
15.59816 | 42.5154 | 46.23707 | 46.07883 | -3.721665 | 0.05274381 | 0.05274381 | 0.05274381
15.60816 | 42.4947 | 46.211 | 46.05264 | -3.716299 | 0.05278487 | 0.05278487 | 0.05278487
15.61816 | 42.4988 | 46.18487 | 46.02639 | -3.686069 | 0.05282651 | 0.05282651 | 0.05282651
15.62815 | 42.4874 | 46.1587 | 46.0001 | -3.671302 | 0.05286868 | 0.05286868 | 0.05286868
15.63815 | 42.478 | 46.13244 | 45.97371 | -3.654444 | 0.05291147 | 0.05291147 | 0.05291147
15.64815 | 42.4506 | 46.10612 | 45.94726 | -3.655524 | 0.05295484 | 0.05295484 | 0.05295484
15.65815 | 42.4452 | 46.07974 | 45.92074 | -3.634541 | 0.0529988 | 0.0529988 | 0.0529988
15.66815 | 42.4312 | 46.0533 | 45.89417 | -3.622096 | 0.05304334 | 0.05304334 | 0.05304334
15.67814 | 42.3992 | 46.02682 | 45.86755 | -3.627616 | 0.05308841 | 0.05308841 | 0.05308841
15.68814 | 42.3829 | 46.00025 | 45.84085 | -3.617348 | 0.05313412 | 0.05313412 | 0.05313412
15.69814 | 42.3655 | 45.97362 | 45.81408 | -3.608119 | 0.05318041 | 0.05318041 | 0.05318041
15.70814 | 42.3272 | 45.94693 | 45.78725 | -3.61973 | 0.05322731 | 0.05322731 | 0.05322731
15.71814 | 42.333 | 45.92018 | 45.76036 | -3.587181 | 0.05327479 | 0.05327479 | 0.05327479
15.72814 | 42.3006 | 45.89337 | 45.7334 | -3.592773 | 0.05332288 | 0.05332288 | 0.05332288
15.73813 | 42.2859 | 45.86653 | 45.70642 | -3.580632 | 0.05337151 | 0.05337151 | 0.05337151
15.74813 | 42.2673 | 45.83961 | 45.67934 | -3.572306 | 0.05342079 | 0.05342079 | 0.05342079
15.75813 | 42.2518 | 45.81262 | 45.65221 | -3.560822 | 0.05347068 | 0.05347068 | 0.05347068
15.76813 | 42.2229 | 45.78558 | 45.62502 | -3.56268 | 0.05352118 | 0.05352118 | 0.05352118
15.77813 | 42.2102 | 45.75848 | 45.59776 | -3.548281 | 0.05357228 | 0.05357228 | 0.05357228
15.78812 | 42.1994 | 45.73135 | 45.57048 | -3.531952 | 0.05362395 | 0.05362395 | 0.05362395
15.79812 | 42.1774 | 45.70414 | 45.54311 | -3.526739 | 0.05367628 | 0.05367628 | 0.05367628
15.80812 | 42.1609 | 45.67687 | 45.51568 | -3.515971 | 0.05372924 | 0.05372924 | 0.05372924
15.81812 | 42.1137 | 45.64955 | 45.4882 | -3.535847 | 0.05378281 | 0.05378281 | 0.05378281
15.82812 | 42.1324 | 45.62217 | 45.46066 | -3.489767 | 0.053837 | 0.053837 | 0.053837
15.83812 | 42.0816 | 45.59473 | 45.43306 | -3.513133 | 0.05389183 | 0.05389183 | 0.05389183
15.84811 | 42.0683 | 45.56727 | 45.40543 | -3.498972 | 0.05394723 | 0.05394723 | 0.05394723
15.85811 | 42.0562 | 45.53973 | 45.37772 | -3.48353 | 0.05400332 | 0.05400332 | 0.05400332
15.86811 | 42.0407 | 45.51213 | 45.34995 | -3.471435 | 0.05406005 | 0.05406005 | 0.05406005
15.87811 | 42.0108 | 45.48449 | 45.32213 | -3.473686 | 0.05411742 | 0.05411742 | 0.05411742
15.88811 | 42.0107 | 45.45678 | 45.29426 | -3.446085 | 0.05417543 | 0.05417543 | 0.05417543
15.8981 | 41.9968 | 45.42906 | 45.26636 | -3.432259 | 0.05423403 | 0.05423403 | 0.05423403
15.9081 | 41.9914 | 45.40125 | 45.23837 | -3.409854 | 0.05429334 | 0.05429334 | 0.05429334
15.9181 | 41.9824 | 45.3734 | 45.21034 | -3.390998 | 0.05435331 | 0.05435331 | 0.05435331
15.9281 | 41.9616 | 45.34549 | 45.18225 | -3.383891 | 0.05441393 | 0.05441393 | 0.05441393
15.9381 | 41.9596 | 45.31753 | 45.15411 | -3.357933 | 0.05447523 | 0.05447523 | 0.05447523
15.9481 | 41.964 | 45.28952 | 45.12591 | -3.325525 | 0.05453718 | 0.05453718 | 0.05453718
15.95809 | 41.9285 | 45.2615 | 45.0977 | -3.332995 | 0.05459976 | 0.05459976 | 0.05459976
15.96809 | 41.9149 | 45.23339 | 45.0694 | -3.318488 | 0.05466306 | 0.05466306 | 0.05466306
15.97809 | 41.9275 | 45.20523 | 45.04105 | -3.277733 | 0.05472704 | 0.05472704 | 0.05472704
15.98809 | 41.9009 | 45.17703 | 45.01265 | -3.276129 | 0.05479172 | 0.05479172 | 0.05479172
15.99809 | 41.9134 | 45.14878 | 44.98421 | -3.235377 | 0.05485708 | 0.05485708 | 0.05485708
16.00808 | 41.9088 | 45.12051 | 44.95574 | -3.211705 | 0.05492307 | 0.05492307 | 0.05492307
16.01808 | 41.9109 | 45.09216 | 44.92719 | -3.181259 | 0.05498983 | 0.05498983 | 0.05498983
16.02808 | 41.8877 | 45.06377 | 44.89859 | -3.176065 | 0.05505728 | 0.05505728 | 0.05505728
16.03808 | 41.8933 | 45.03533 | 44.86995 | -3.142025 | 0.05512545 | 0.05512545 | 0.05512545
16.04808 | 41.88 | 45.00684 | 44.84126 | -3.12684 | 0.05519433 | 0.05519433 | 0.05519433
16.05808 | 41.8779 | 44.97831 | 44.81252 | -3.100408 | 0.05526393 | 0.05526393 | 0.05526393
16.06807 | 41.8657 | 44.94976 | 44.78376 | -3.08406 | 0.05533418 | 0.05533418 | 0.05533418
16.07807 | 41.8396 | 44.92114 | 44.75492 | -3.081539 | 0.05540524 | 0.05540524 | 0.05540524
16.08807 | 41.8471 | 44.89247 | 44.72604 | -3.045374 | 0.05547703 | 0.05547703 | 0.05547703
16.09807 | 41.8509 | 44.86376 | 44.69712 | -3.012864 | 0.05554957 | 0.05554957 | 0.05554957
16.10807 | 41.848 | 44.83501 | 44.66814 | -2.987011 | 0.05562285 | 0.05562285 | 0.05562285
16.11806 | 41.8187 | 44.80624 | 44.63915 | -2.987544 | 0.0556968 | 0.0556968 | 0.0556968
16.12806 | 41.8369 | 44.77741 | 44.61009 | -2.940506 | 0.05577159 | 0.05577159 | 0.05577159
16.13806 | 41.8208 | 44.74852 | 44.58098 | -2.927725 | 0.05584714 | 0.05584714 | 0.05584714
16.14806 | 41.8045 | 44.7196 | 44.55183 | -2.915102 | 0.05592348 | 0.05592348 | 0.05592348
16.15806 | 41.7806 | 44.69064 | 44.52264 | -2.910038 | 0.05600058 | 0.05600058 | 0.05600058
16.16806 | 41.7717 | 44.66163 | 44.4934 | -2.889932 | 0.05607847 | 0.05607847 | 0.05607847
16.17805 | 41.7514 | 44.63262 | 44.46414 | -2.881216 | 0.05615707 | 0.05615707 | 0.05615707
16.18805 | 41.734 | 44.60353 | 44.43482 | -2.869529 | 0.05623656 | 0.05623656 | 0.05623656
16.19805 | 41.7194 | 44.5744 | 44.40545 | -2.855003 | 0.05631684 | 0.05631684 | 0.05631684
16.20805 | 41.7281 | 44.54524 | 44.37604 | -2.817138 | 0.05639794 | 0.05639794 | 0.05639794
16.21805 | 41.6925 | 44.51603 | 44.34659 | -2.823533 | 0.05647985 | 0.05647985 | 0.05647985
16.22804 | 41.6682 | 44.48682 | 44.31713 | -2.818619 | 0.05656251 | 0.05656251 | 0.05656251
16.23804 | 41.6941 | 44.45754 | 44.2876 | -2.763437 | 0.05664609 | 0.05664609 | 0.05664609
16.24804 | 41.6521 | 44.42822 | 44.25803 | -2.776118 | 0.05673051 | 0.05673051 | 0.05673051
16.25804 | 41.6292 | 44.39886 | 44.22841 | -2.769661 | 0.05681578 | 0.05681578 | 0.05681578
16.26804 | 41.6233 | 44.36947 | 44.19876 | -2.746167 | 0.05690192 | 0.05690192 | 0.05690192
16.27804 | 41.5943 | 44.34004 | 44.16907 | -2.745736 | 0.05698892 | 0.05698892 | 0.05698892
16.28803 | 41.588 | 44.3106 | 44.13937 | -2.722598 | 0.0570767 | 0.0570767 | 0.0570767
16.29803 | 41.5478 | 44.2811 | 44.1096 | -2.733296 | 0.05716546 | 0.05716546 | 0.05716546
16.30803 | 41.5312 | 44.25156 | 44.07979 | -2.720357 | 0.05725511 | 0.05725511 | 0.05725511
16.31803 | 41.5399 | 44.22198 | 44.04995 | -2.682083 | 0.05734566 | 0.05734566 | 0.05734566
16.32803 | 41.5172 | 44.19238 | 44.02006 | -2.675175 | 0.05743713 | 0.05743713 | 0.05743713
16.33802 | 41.4945 | 44.16276 | 43.99017 | -2.668262 | 0.05752943 | 0.05752943 | 0.05752943
16.34802 | 41.4817 | 44.13309 | 43.96022 | -2.651386 | 0.05762274 | 0.05762274 | 0.05762274
16.35802 | 41.4591 | 44.10338 | 43.93022 | -2.644276 | 0.057717 | 0.057717 | 0.057717
16.36802 | 41.4493 | 44.07363 | 43.9002 | -2.624332 | 0.05781221 | 0.05781221 | 0.05781221
16.37802 | 41.4221 | 44.04386 | 43.87013 | -2.621756 | 0.05790837 | 0.05790837 | 0.05790837
16.38802 | 41.4127 | 44.01405 | 43.84003 | -2.601348 | 0.05800552 | 0.05800552 | 0.05800552
16.39801 | 41.3889 | 43.98424 | 43.80993 | -2.595337 | 0.05810354 | 0.05810354 | 0.05810354
16.40801 | 41.3566 | 43.95437 | 43.77976 | -2.597765 | 0.05820266 | 0.05820266 | 0.05820266
16.41801 | 41.3253 | 43.92446 | 43.74955 | -2.599162 | 0.05830278 | 0.05830278 | 0.05830278
16.42801 | 41.3277 | 43.89453 | 43.71932 | -2.566828 | 0.05840392 | 0.05840392 | 0.05840392
16.43801 | 41.3267 | 43.86456 | 43.68905 | -2.537864 | 0.05850608 | 0.05850608 | 0.05850608
16.448 | 41.3075 | 43.8346 | 43.65877 | -2.527099 | 0.05860919 | 0.05860919 | 0.05860919
16.458 | 41.2722 | 43.80458 | 43.62843 | -2.532375 | 0.05871344 | 0.05871344 | 0.05871344
16.468 | 41.2804 | 43.77452 | 43.59807 | -2.494122 | 0.05881876 | 0.05881876 | 0.05881876
16.478 | 41.2443 | 43.74444 | 43.56766 | -2.50014 | 0.05892516 | 0.05892516 | 0.05892516
16.488 | 41.2224 | 43.71433 | 43.53723 | -2.491929 | 0.05903265 | 0.05903265 | 0.05903265
16.498 | 41.2093 | 43.68419 | 43.50677 | -2.47489 | 0.05914124 | 0.05914124 | 0.05914124
16.50799 | 41.2116 | 43.65405 | 43.4763 | -2.442454 | 0.05925085 | 0.05925085 | 0.05925085
16.51799 | 41.1722 | 43.62386 | 43.44577 | -2.45166 | 0.05936168 | 0.05936168 | 0.05936168
16.52799 | 41.1529 | 43.59364 | 43.41522 | -2.440739 | 0.05947367 | 0.05947367 | 0.05947367
16.53799 | 41.1473 | 43.56339 | 43.38463 | -2.416092 | 0.05958682 | 0.05958682 | 0.05958682
16.54799 | 41.1485 | 43.53312 | 43.35401 | -2.384618 | 0.05970114 | 0.05970114 | 0.05970114
16.55798 | 41.1184 | 43.50285 | 43.3234 | -2.384449 | 0.05981653 | 0.05981653 | 0.05981653
16.56798 | 41.0974 | 43.47252 | 43.29272 | -2.375125 | 0.05993325 | 0.05993325 | 0.05993325
16.57798 | 41.0796 | 43.44218 | 43.26202 | -2.362575 | 0.0600512 | 0.0600512 | 0.0600512
16.58798 | 41.0878 | 43.4118 | 43.23129 | -2.324001 | 0.06017037 | 0.06017037 | 0.06017037
16.59798 | 41.0826 | 43.3814 | 43.20053 | -2.298802 | 0.06029081 | 0.06029081 | 0.06029081
16.60798 | 41.0406 | 43.35098 | 43.16974 | -2.31038 | 0.06041252 | 0.06041252 | 0.06041252
16.61797 | 41.0324 | 43.32056 | 43.13896 | -2.288165 | 0.0605354 | 0.0605354 | 0.0605354
16.62797 | 41.0273 | 43.2901 | 43.10812 | -2.262796 | 0.06065971 | 0.06065971 | 0.06065971
16.63797 | 41.0078 | 43.2596 | 43.07725 | -2.251804 | 0.06078535 | 0.06078535 | 0.06078535
16.64797 | 41.0131 | 43.22909 | 43.04635 | -2.215991 | 0.06091232 | 0.06091232 | 0.06091232
16.65797 | 41.0129 | 43.19856 | 43.01543 | -2.185655 | 0.06104067 | 0.06104067 | 0.06104067
16.66796 | 40.9753 | 43.16803 | 42.98452 | -2.192729 | 0.06117026 | 0.06117026 | 0.06117026
16.67796 | 40.9628 | 43.13745 | 42.95355 | -2.17465 | 0.0613014 | 0.0613014 | 0.0613014
16.68796 | 40.9626 | 43.10685 | 42.92255 | -2.144251 | 0.06143395 | 0.06143395 | 0.06143395
16.69796 | 40.9517 | 43.07623 | 42.89153 | -2.124532 | 0.06156796 | 0.06156796 | 0.06156796
16.70796 | 40.927 | 43.04559 | 42.86048 | -2.118593 | 0.06170344 | 0.06170344 | 0.06170344
16.71796 | 40.9195 | 43.01493 | 42.82941 | -2.095434 | 0.0618404 | 0.0618404 | 0.0618404
16.72795 | 40.9297 | 42.98429 | 42.79835 | -2.054587 | 0.06197874 | 0.06197874 | 0.06197874
16.73795 | 40.8947 | 42.95359 | 42.76723 | -2.05889 | 0.06211876 | 0.06211876 | 0.06211876
16.74795 | 40.9227 | 42.92288 | 42.73609 | -2.000175 | 0.06226033 | 0.06226033 | 0.06226033
16.75795 | 40.8758 | 42.89214 | 42.70493 | -2.016342 | 0.06240349 | 0.06240349 | 0.06240349
16.76795 | 40.8687 | 42.86139 | 42.67375 | -1.992692 | 0.06254826 | 0.06254826 | 0.06254826
16.77794 | 40.8426 | 42.83065 | 42.64257 | -1.988055 | 0.06269453 | 0.06269453 | 0.06269453
16.78794 | 40.8308 | 42.79987 | 42.61134 | -1.96907 | 0.06284259 | 0.06284259 | 0.06284259
16.79794 | 40.8267 | 42.76907 | 42.58009 | -1.94237 | 0.06299235 | 0.06299235 | 0.06299235
16.80794 | 40.8115 | 42.73825 | 42.54882 | -1.926753 | 0.06314381 | 0.06314381 | 0.06314381
16.81794 | 40.7973 | 42.70742 | 42.51753 | -1.91012 | 0.06329704 | 0.06329704 | 0.06329704
16.82794 | 40.7721 | 42.67657 | 42.48622 | -1.904473 | 0.06345203 | 0.06345203 | 0.06345203
16.83793 | 40.7713 | 42.64574 | 42.45492 | -1.874441 | 0.06360866 | 0.06360866 | 0.06360866
16.84793 | 40.775 | 42.61486 | 42.42356 | -1.839865 | 0.0637673 | 0.0637673 | 0.0637673
16.85793 | 40.7481 | 42.58397 | 42.39219 | -1.835874 | 0.06392779 | 0.06392779 | 0.06392779
16.86793 | 40.7426 | 42.55307 | 42.3608 | -1.81047 | 0.06409019 | 0.06409019 | 0.06409019
16.87793 | 40.707 | 42.52215 | 42.32939 | -1.815152 | 0.06425452 | 0.06425452 | 0.06425452
16.88792 | 40.6937 | 42.49125 | 42.29799 | -1.797553 | 0.06442065 | 0.06442065 | 0.06442065
16.89792 | 40.6614 | 42.46031 | 42.26654 | -1.798911 | 0.06458895 | 0.06458895 | 0.06458895
16.90792 | 40.6668 | 42.42936 | 42.23508 | -1.762557 | 0.06475928 | 0.06475928 | 0.06475928
16.91792 | 40.6445 | 42.39839 | 42.2036 | -1.753891 | 0.06493168 | 0.06493168 | 0.06493168
16.92792 | 40.6447 | 42.36741 | 42.1721 | -1.722714 | 0.0651062 | 0.0651062 | 0.0651062
16.93792 | 40.6115 | 42.33643 | 42.14058 | -1.724927 | 0.06528287 | 0.06528287 | 0.06528287
16.94791 | 40.6491 | 42.30546 | 42.10908 | -1.65636 | 0.06546155 | 0.06546155 | 0.06546155
16.95791 | 40.5781 | 42.27445 | 42.07753 | -1.696353 | 0.06564264 | 0.06564264 | 0.06564264
16.96791 | 40.581 | 42.24344 | 42.04596 | -1.662436 | 0.065826 | 0.065826 | 0.065826
16.97791 | 40.5251 | 42.21241 | 42.01438 | -1.687311 | 0.06601168 | 0.06601168 | 0.06601168
16.98791 | 40.5379 | 42.18138 | 41.98278 | -1.643476 | 0.06619971 | 0.06619971 | 0.06619971
16.9979 | 40.4992 | 42.15037 | 41.9512 | -1.651165 | 0.06638997 | 0.06638997 | 0.06638997
17.0079 | 40.4896 | 42.11932 | 41.91957 | -1.629715 | 0.06658287 | 0.06658287 | 0.06658287
17.0179 | 40.4711 | 42.08826 | 41.88792 | -1.617158 | 0.06677826 | 0.06677826 | 0.06677826
17.0279 | 40.4707 | 42.05719 | 41.85627 | -1.586495 | 0.06697621 | 0.06697621 | 0.06697621
17.0379 | 40.4422 | 42.02612 | 41.82459 | -1.583925 | 0.06717677 | 0.06717677 | 0.06717677
17.0479 | 40.4644 | 41.99505 | 41.79291 | -1.530649 | 0.06737997 | 0.06737997 | 0.06737997
17.05789 | 40.4261 | 41.964 | 41.76124 | -1.537899 | 0.06758569 | 0.06758569 | 0.06758569
17.06789 | 40.412 | 41.93291 | 41.72953 | -1.520913 | 0.06779437 | 0.06779437 | 0.06779437
17.07789 | 40.3771 | 41.90182 | 41.6978 | -1.524722 | 0.06800588 | 0.06800588 | 0.06800588
17.08789 | 40.3682 | 41.87073 | 41.66607 | -1.502527 | 0.06822027 | 0.06822027 | 0.06822027
17.09789 | 40.3522 | 41.83963 | 41.63432 | -1.487429 | 0.0684376 | 0.0684376 | 0.0684376
17.10788 | 40.313 | 41.80856 | 41.60259 | -1.495559 | 0.06865771 | 0.06865771 | 0.06865771
17.11788 | 40.3238 | 41.77746 | 41.57081 | -1.453656 | 0.06888111 | 0.06888111 | 0.06888111
17.12788 | 40.3102 | 41.74635 | 41.53903 | -1.43615 | 0.06910766 | 0.06910766 | 0.06910766
17.13788 | 40.3083 | 41.71524 | 41.50723 | -1.406943 | 0.06933741 | 0.06933741 | 0.06933741
17.14788 | 40.3018 | 41.68413 | 41.47542 | -1.382335 | 0.06957044 | 0.06957044 | 0.06957044
17.15788 | 40.2997 | 41.65303 | 41.44361 | -1.353326 | 0.06980683 | 0.06980683 | 0.06980683
17.16787 | 40.286 | 41.62195 | 41.41181 | -1.335948 | 0.07004639 | 0.07004639 | 0.07004639
17.17787 | 40.271 | 41.59084 | 41.37997 | -1.319839 | 0.0702897 | 0.0702897 | 0.0702897
17.18787 | 40.2172 | 41.55973 | 41.34812 | -1.342532 | 0.07053659 | 0.07053659 | 0.07053659
17.19787 | 40.225 | 41.52863 | 41.31626 | -1.303626 | 0.07078715 | 0.07078715 | 0.07078715
17.20787 | 40.1949 | 41.49752 | 41.2844 | -1.302622 | 0.07104146 | 0.07104146 | 0.07104146
17.21786 | 40.189 | 41.46645 | 41.25255 | -1.277452 | 0.07129936 | 0.07129936 | 0.07129936
17.22786 | 40.1886 | 41.43535 | 41.22067 | -1.246754 | 0.07156144 | 0.07156144 | 0.07156144
17.23786 | 40.1758 | 41.40426 | 41.18878 | -1.22846 | 0.07182756 | 0.07182756 | 0.07182756
17.24786 | 40.1843 | 41.37317 | 41.15688 | -1.18887 | 0.0720978 | 0.0720978 | 0.0720978
17.25786 | 40.1825 | 41.34208 | 41.12497 | -1.159584 | 0.07237227 | 0.07237227 | 0.07237227
17.26786 | 40.1277 | 41.311 | 41.09305 | -1.183305 | 0.07265107 | 0.07265107 | 0.07265107
17.27785 | 40.1471 | 41.27996 | 41.06116 | -1.132862 | 0.07293403 | 0.07293403 | 0.07293403
17.28785 | 40.1043 | 41.24889 | 41.02923 | -1.144595 | 0.07322182 | 0.07322182 | 0.07322182
17.29785 | 40.1163 | 41.21784 | 40.99729 | -1.101535 | 0.07351428 | 0.07351428 | 0.07351428
17.30785 | 40.0505 | 41.18678 | 40.96535 | -1.136283 | 0.07381153 | 0.07381153 | 0.07381153
17.31785 | 40.0715 | 41.15574 | 40.9334 | -1.08424 | 0.07411369 | 0.07411369 | 0.07411369
17.32784 | 40.0415 | 41.12474 | 40.90148 | -1.083237 | 0.07442058 | 0.07442058 | 0.07442058
17.33784 | 40.0353 | 41.09371 | 40.86951 | -1.058413 | 0.07473295 | 0.07473295 | 0.07473295
17.34784 | 40.0572 | 41.0627 | 40.83755 | -1.005499 | 0.07505064 | 0.07505064 | 0.07505064
17.35784 | 40.0399 | 41.0317 | 40.80558 | -0.9917968 | 0.07537377 | 0.07537377 | 0.07537377
17.36784 | 39.987 | 41.00071 | 40.7736 | -1.013706 | 0.07570252 | 0.07570252 | 0.07570252
17.37784 | 39.9784 | 40.96973 | 40.74162 | -0.9913288 | 0.07603702 | 0.07603702 | 0.07603702
17.38783 | 39.9695 | 40.9388 | 40.70966 | -0.9692954 | 0.07637707 | 0.07637707 | 0.07637707
17.39783 | 39.9369 | 40.90785 | 40.67767 | -0.9709454 | 0.07672358 | 0.07672358 | 0.07672358
17.40783 | 39.8807 | 40.87691 | 40.64568 | -0.9962103 | 0.07707632 | 0.07707632 | 0.07707632
17.41783 | 39.9145 | 40.84599 | 40.61368 | -0.9314911 | 0.07743551 | 0.07743551 | 0.07743551
17.42783 | 39.8868 | 40.81509 | 40.58168 | -0.9282884 | 0.07780131 | 0.07780131 | 0.07780131
17.43782 | 39.8661 | 40.78423 | 40.54971 | -0.918134 | 0.07817355 | 0.07817355 | 0.07817355
17.44782 | 39.8759 | 40.75337 | 40.51771 | -0.8774671 | 0.07855317 | 0.07855317 | 0.07855317
17.45782 | 39.8531 | 40.72252 | 40.4857 | -0.8694193 | 0.07894 | 0.07894 | 0.07894
17.46782 | 39.8182 | 40.69169 | 40.45369 | -0.8734916 | 0.07933428 | 0.07933428 | 0.07933428
17.47782 | 39.8026 | 40.66088 | 40.42168 | -0.8582849 | 0.07973619 | 0.07973619 | 0.07973619
17.48782 | 39.7844 | 40.6301 | 40.38966 | -0.8457001 | 0.08014599 | 0.08014599 | 0.08014599
17.49781 | 39.7534 | 40.59937 | 40.35768 | -0.845969 | 0.08056351 | 0.08056351 | 0.08056351
17.50781 | 39.7265 | 40.56863 | 40.32566 | -0.842131 | 0.0809898 | 0.0809898 | 0.0809898
17.51781 | 39.7183 | 40.53792 | 40.29364 | -0.819618 | 0.08142473 | 0.08142473 | 0.08142473
17.52781 | 39.7001 | 40.50723 | 40.26163 | -0.807131 | 0.08186856 | 0.08186856 | 0.08186856
17.53781 | 39.682 | 40.47657 | 40.22961 | -0.7945712 | 0.08232158 | 0.08232158 | 0.08232158
17.5478 | 39.6881 | 40.44597 | 40.19762 | -0.7578702 | 0.08278361 | 0.08278361 | 0.08278361
17.5578 | 39.6628 | 40.41537 | 40.1656 | -0.7525679 | 0.08325587 | 0.08325587 | 0.08325587
17.5678 | 39.639 | 40.3848 | 40.13358 | -0.7457962 | 0.08373821 | 0.08373821 | 0.08373821
17.5778 | 39.6294 | 40.35426 | 40.10156 | -0.7248562 | 0.08423096 | 0.08423096 | 0.08423096
17.5878 | 39.5863 | 40.32375 | 40.06955 | -0.7374494 | 0.08473447 | 0.08473447 | 0.08473447
17.5978 | 39.5643 | 40.29328 | 40.03753 | -0.7289769 | 0.08524908 | 0.08524908 | 0.08524908
17.60779 | 39.5428 | 40.26287 | 40.00555 | -0.7200705 | 0.08577463 | 0.08577463 | 0.08577463
17.61779 | 39.5064 | 40.23247 | 39.97353 | -0.7260707 | 0.08631252 | 0.08631252 | 0.08631252
17.62779 | 39.507 | 40.20211 | 39.94152 | -0.6951094 | 0.08686266 | 0.08686266 | 0.08686266
17.63779 | 39.5181 | 40.17179 | 39.90951 | -0.653688 | 0.08742543 | 0.08742543 | 0.08742543
17.64779 | 39.4923 | 40.14151 | 39.8775 | -0.6492081 | 0.08800127 | 0.08800127 | 0.08800127
17.65778 | 39.4787 | 40.1113 | 39.84553 | -0.6326015 | 0.08859002 | 0.08859002 | 0.08859002
17.66778 | 39.4462 | 40.08111 | 39.81353 | -0.6349092 | 0.08919329 | 0.08919329 | 0.08919329
17.67778 | 39.4353 | 40.05096 | 39.78153 | -0.6156631 | 0.08981097 | 0.08981097 | 0.08981097
17.68778 | 39.3939 | 40.02086 | 39.74953 | -0.6269649 | 0.09044356 | 0.09044356 | 0.09044356
17.69778 | 39.3941 | 39.99082 | 39.71754 | -0.5967165 | 0.09109157 | 0.09109157 | 0.09109157
17.70778 | 39.3736 | 39.96082 | 39.68555 | -0.5872196 | 0.09175552 | 0.09175552 | 0.09175552
17.71777 | 39.3352 | 39.93091 | 39.6536 | -0.5957058 | 0.09243519 | 0.09243519 | 0.09243519
17.72777 | 39.3314 | 39.90102 | 39.62162 | -0.5696175 | 0.09313262 | 0.09313262 | 0.09313262
17.73777 | 39.3495 | 39.87119 | 39.58964 | -0.5216865 | 0.09384765 | 0.09384765 | 0.09384765
17.74777 | 39.3384 | 39.84141 | 39.55767 | -0.5030147 | 0.09458091 | 0.09458091 | 0.09458091
17.75777 | 39.32 | 39.8117 | 39.52571 | -0.4917043 | 0.09533298 | 0.09533298 | 0.09533298
17.76776 | 39.2923 | 39.78209 | 39.49378 | -0.4897871 | 0.09610377 | 0.09610377 | 0.09610377
17.77776 | 39.2877 | 39.75251 | 39.46182 | -0.4648059 | 0.09689542 | 0.09689542 | 0.09689542
17.78776 | 39.2526 | 39.72299 | 39.42987 | -0.4703927 | 0.0977079 | 0.0977079 | 0.0977079
17.79776 | 39.2385 | 39.69355 | 39.39792 | -0.4550499 | 0.09854189 | 0.09854189 | 0.09854189
17.80776 | 39.215 | 39.66418 | 39.36599 | -0.4491798 | 0.09939811 | 0.09939811 | 0.09939811
17.81776 | 39.2124 | 39.63488 | 39.33405 | -0.422485 | 0.1002773 | 0.1002773 | 0.1002773
17.82775 | 39.1936 | 39.6057 | 39.30216 | -0.4120971 | 0.1011794 | 0.1011794 | 0.1011794
17.83775 | 39.2168 | 39.57656 | 39.27024 | -0.3597603 | 0.1021069 | 0.1021069 | 0.1021069
17.84775 | 39.2208 | 39.54751 | 39.23833 | -0.3267066 | 0.1030597 | 0.1030597 | 0.1030597
17.85775 | 39.2022 | 39.51854 | 39.20642 | -0.3163387 | 0.1040388 | 0.1040388 | 0.1040388
17.86775 | 39.1751 | 39.48966 | 39.17452 | -0.3145593 | 0.1050449 | 0.1050449 | 0.1050449
17.87774 | 39.1637 | 39.4609 | 39.14267 | -0.2972002 | 0.1060779 | 0.1060779 | 0.1060779
17.88774 | 39.17 | 39.43221 | 39.11078 | -0.2622065 | 0.1071408 | 0.1071408 | 0.1071408
17.89774 | 39.1275 | 39.40361 | 39.07891 | -0.2761102 | 0.1082334 | 0.1082334 | 0.1082334
17.90774 | 39.0923 | 39.37511 | 39.04704 | -0.2828143 | 0.1093567 | 0.1093567 | 0.1093567
17.91774 | 39.1077 | 39.34672 | 39.01519 | -0.2390219 | 0.1105117 | 0.1105117 | 0.1105117
17.92774 | 39.1002 | 39.31844 | 38.98334 | -0.2182362 | 0.1116993 | 0.1116993 | 0.1116993
17.93773 | 39.1084 | 39.29029 | 38.95153 | -0.1818886 | 0.1129194 | 0.1129194 | 0.1129194
17.94773 | 39.1002 | 39.26223 | 38.9197 | -0.1620258 | 0.1141753 | 0.1141753 | 0.1141753
17.95773 | 39.0919 | 39.23428 | 38.88788 | -0.1423794 | 0.1154669 | 0.1154669 | 0.1154669
17.96773 | 39.0735 | 39.20645 | 38.85607 | -0.1329527 | 0.1167951 | 0.1167951 | 0.1167951
17.97773 | 39.0617 | 39.17875 | 38.82427 | -0.1170491 | 0.1181612 | 0.1181612 | 0.1181612
17.98772 | 39.0669 | 39.1512 | 38.79251 | -0.08429912 | 0.1195644 | 0.1195644 | 0.1195644
17.99772 | 39.0184 | 39.12375 | 38.76072 | -0.1053516 | 0.1210091 | 0.1210091 | 0.1210091
18.00772 | 38.9679 | 39.09644 | 38.72895 | -0.1285372 | 0.1224946 | 0.1224946 | 0.1224946
18.01772 | 38.9634 | 39.06926 | 38.69719 | -0.1058592 | 0.124022 | 0.124022 | 0.124022
18.02772 | 38.9687 | 39.04222 | 38.66544 | -0.07352086 | 0.1255923 | 0.1255923 | 0.1255923
18.03772 | 38.9904 | 39.01533 | 38.63371 | -0.02492537 | 0.1272065 | 0.1272065 | 0.1272065
18.04771 | 38.9454 | 38.9886 | 38.60201 | -0.04320261 | 0.128864 | 0.128864 | 0.128864
18.05771 | 38.9616 | 38.962 | 38.5703 | -0.0004018994 | 0.1305689 | 0.1305689 | 0.1305689
18.06771 | 38.9315 | 38.93555 | 38.53859 | -0.004052975 | 0.1323205 | 0.1323205 | 0.1323205
18.07771 | 38.9065 | 38.90926 | 38.5069 | -0.002758482 | 0.1341196 | 0.1341196 | 0.1341196
18.08771 | 38.9056 | 38.88312 | 38.47522 | 0.02247915 | 0.1359669 | 0.1359669 | 0.1359669
18.0977 | 38.8804 | 38.85717 | 38.44358 | 0.02323166 | 0.1378612 | 0.1378612 | 0.1378612
18.1077 | 38.818 | 38.83135 | 38.41193 | -0.01335059 | 0.1398069 | 0.1398069 | 0.1398069
18.1177 | 38.8166 | 38.8057 | 38.38029 | 0.0109047 | 0.1418024 | 0.1418024 | 0.1418024
18.1277 | 38.8443 | 38.7802 | 38.34866 | 0.06409642 | 0.1438481 | 0.1438481 | 0.1438481
18.1377 | 38.8398 | 38.75488 | 38.31704 | 0.08492387 | 0.1459442 | 0.1459442 | 0.1459442
18.1477 | 38.8028 | 38.72971 | 38.28544 | 0.07308695 | 0.1480906 | 0.1480906 | 0.1480906
18.15769 | 38.8269 | 38.70474 | 38.25388 | 0.1221611 | 0.150285 | 0.150285 | 0.150285
18.16769 | 38.7923 | 38.6799 | 38.22231 | 0.1123978 | 0.152531 | 0.152531 | 0.152531
18.17769 | 38.7865 | 38.65523 | 38.19075 | 0.1312738 | 0.154826 | 0.154826 | 0.154826
18.18769 | 38.7827 | 38.63071 | 38.1592 | 0.1519918 | 0.157169 | 0.157169 | 0.157169
18.19769 | 38.7768 | 38.60634 | 38.12767 | 0.1704557 | 0.1595585 | 0.1595585 | 0.1595585
18.20768 | 38.7259 | 38.58215 | 38.09618 | 0.143746 | 0.1619905 | 0.1619905 | 0.1619905
18.21768 | 38.7431 | 38.55808 | 38.06468 | 0.1850173 | 0.1644677 | 0.1644677 | 0.1644677
18.22768 | 38.752 | 38.53415 | 38.03319 | 0.2178525 | 0.1669853 | 0.1669853 | 0.1669853
18.23768 | 38.748 | 38.51034 | 38.00172 | 0.2376602 | 0.1695404 | 0.1695404 | 0.1695404
18.24768 | 38.7371 | 38.48665 | 37.97026 | 0.2504503 | 0.1721295 | 0.1721295 | 0.1721295
18.25767 | 38.7356 | 38.46309 | 37.93885 | 0.2725118 | 0.1747459 | 0.1747459 | 0.1747459
18.26767 | 38.7503 | 38.4396 | 37.90742 | 0.3107035 | 0.1773907 | 0.1773907 | 0.1773907
18.27767 | 38.7211 | 38.41618 | 37.87601 | 0.3049178 | 0.180056 | 0.180056 | 0.180056
18.28767 | 38.7328 | 38.39283 | 37.84462 | 0.3399713 | 0.1827362 | 0.1827362 | 0.1827362
18.29767 | 38.7163 | 38.36952 | 37.81324 | 0.3467827 | 0.185425 | 0.185425 | 0.185425
18.30767 | 38.6944 | 38.34623 | 37.78188 | 0.3481729 | 0.1881153 | 0.1881153 | 0.1881153
18.31766 | 38.687 | 38.32296 | 37.75057 | 0.3640407 | 0.1907971 | 0.1907971 | 0.1907971
18.32766 | 38.7233 | 38.29964 | 37.71924 | 0.4236576 | 0.1934673 | 0.1934673 | 0.1934673
18.33766 | 38.7002 | 38.27627 | 37.68793 | 0.4239265 | 0.1961145 | 0.1961145 | 0.1961145
18.34766 | 38.6894 | 38.25282 | 37.65664 | 0.4365755 | 0.1987292 | 0.1987292 | 0.1987292
18.35766 | 38.6874 | 38.22927 | 37.62536 | 0.4581343 | 0.2013015 | 0.2013015 | 0.2013015
18.36765 | 38.6774 | 38.20559 | 37.59413 | 0.4718102 | 0.2038185 | 0.2038185 | 0.2038185
18.37765 | 38.6808 | 38.18172 | 37.56289 | 0.4990832 | 0.2062742 | 0.2062742 | 0.2062742
18.38765 | 38.6627 | 38.15764 | 37.53167 | 0.505063 | 0.208655 | 0.208655 | 0.208655
18.39765 | 38.6611 | 38.13332 | 37.50047 | 0.5277836 | 0.2109495 | 0.2109495 | 0.2109495
18.40765 | 38.6227 | 38.10872 | 37.46928 | 0.5139793 | 0.2131461 | 0.2131461 | 0.2131461
18.41765 | 38.6163 | 38.08382 | 37.43812 | 0.5324843 | 0.2152333 | 0.2152333 | 0.2152333
18.42764 | 38.6313 | 38.05859 | 37.407 | 0.5727069 | 0.2171982 | 0.2171982 | 0.2171982
18.43764 | 38.6201 | 38.03297 | 37.37587 | 0.5871302 | 0.2190335 | 0.2190335 | 0.2190335
18.44764 | 38.5906 | 38.00694 | 37.34476 | 0.5836602 | 0.2207268 | 0.2207268 | 0.2207268
18.45764 | 38.5774 | 37.98047 | 37.31367 | 0.5969261 | 0.2222684 | 0.2222684 | 0.2222684
18.46764 | 38.5771 | 37.95355 | 37.2826 | 0.6235544 | 0.2236494 | 0.2236494 | 0.2236494
18.47763 | 38.555 | 37.92616 | 37.25158 | 0.6288412 | 0.2248607 | 0.2248607 | 0.2248607
18.48763 | 38.5293 | 37.89824 | 37.22055 | 0.6310617 | 0.2258977 | 0.2258977 | 0.2258977
18.49763 | 38.5021 | 37.86979 | 37.18953 | 0.6323053 | 0.2267538 | 0.2267538 | 0.2267538
18.50763 | 38.4775 | 37.84082 | 37.15854 | 0.6366845 | 0.2274245 | 0.2274245 | 0.2274245
18.51763 | 38.4596 | 37.81129 | 37.12757 | 0.6483076 | 0.2279072 | 0.2279072 | 0.2279072
18.52763 | 38.4586 | 37.78122 | 37.09662 | 0.6773784 | 0.2282004 | 0.2282004 | 0.2282004
18.53762 | 38.4506 | 37.75063 | 37.06572 | 0.699965 | 0.2283045 | 0.2283045 | 0.2283045
18.54762 | 38.4261 | 37.71948 | 37.03481 | 0.7066237 | 0.2282212 | 0.2282212 | 0.2282212
18.55762 | 38.3897 | 37.68779 | 37.00392 | 0.7019142 | 0.2279537 | 0.2279537 | 0.2279537
18.56762 | 38.3902 | 37.65558 | 36.97306 | 0.7346226 | 0.2275064 | 0.2275064 | 0.2275064
18.57762 | 38.3636 | 37.62287 | 36.94221 | 0.7407309 | 0.2268853 | 0.2268853 | 0.2268853
18.58761 | 38.322 | 37.58972 | 36.91142 | 0.7322842 | 0.2260984 | 0.2260984 | 0.2260984
18.59761 | 38.2736 | 37.55608 | 36.88062 | 0.7175239 | 0.2251525 | 0.2251525 | 0.2251525
18.60761 | 38.2439 | 37.52201 | 36.84984 | 0.721889 | 0.2240574 | 0.2240574 | 0.2240574
18.61761 | 38.2614 | 37.48755 | 36.81908 | 0.7738499 | 0.222823 | 0.222823 | 0.222823
18.62761 | 38.2198 | 37.45273 | 36.78835 | 0.7670742 | 0.22146 | 0.22146 | 0.22146
18.63761 | 38.2129 | 37.41757 | 36.75763 | 0.7953286 | 0.2199795 | 0.2199795 | 0.2199795
18.6476 | 38.1893 | 37.38216 | 36.72697 | 0.8071433 | 0.2183945 | 0.2183945 | 0.2183945
18.6576 | 38.1386 | 37.34645 | 36.69631 | 0.7921541 | 0.2167134 | 0.2167134 | 0.2167134
18.6676 | 38.1326 | 37.31051 | 36.66566 | 0.8220908 | 0.2149494 | 0.2149494 | 0.2149494
18.6776 | 38.1015 | 37.27438 | 36.63504 | 0.8271191 | 0.2131138 | 0.2131138 | 0.2131138
18.6876 | 38.0874 | 37.2381 | 36.60444 | 0.8493049 | 0.2112179 | 0.2112179 | 0.2112179
18.69759 | 38.0201 | 37.20172 | 36.5739 | 0.8183791 | 0.2092746 | 0.2092746 | 0.2092746
18.70759 | 38.0025 | 37.16522 | 36.54335 | 0.8372828 | 0.2072904 | 0.2072904 | 0.2072904
18.71759 | 38.0151 | 37.12865 | 36.51282 | 0.8864496 | 0.2052773 | 0.2052773 | 0.2052773
18.72759 | 37.972 | 37.09205 | 36.48232 | 0.8799509 | 0.2032446 | 0.2032446 | 0.2032446
18.73759 | 37.9581 | 37.05544 | 36.45184 | 0.9026602 | 0.2012013 | 0.2012013 | 0.2012013
18.74759 | 37.9289 | 37.01885 | 36.42138 | 0.9100526 | 0.1991556 | 0.1991556 | 0.1991556
18.75758 | 37.9116 | 36.98233 | 36.39098 | 0.9292688 | 0.1971169 | 0.1971169 | 0.1971169
18.76758 | 37.9091 | 36.94584 | 36.36057 | 0.9632605 | 0.1950884 | 0.1950884 | 0.1950884
18.77758 | 37.8858 | 36.90943 | 36.33019 | 0.9763722 | 0.1930783 | 0.1930783 | 0.1930783
18.78758 | 37.8519 | 36.87311 | 36.29984 | 0.9787865 | 0.1910924 | 0.1910924 | 0.1910924
18.79758 | 37.8104 | 36.83691 | 36.2695 | 0.973488 | 0.1891357 | 0.1891357 | 0.1891357
18.80757 | 37.7996 | 36.80087 | 36.23923 | 0.9987268 | 0.1872147 | 0.1872147 | 0.1872147
18.81757 | 37.7895 | 36.76494 | 36.20895 | 1.024563 | 0.1853296 | 0.1853296 | 0.1853296
18.82757 | 37.769 | 36.72915 | 36.17869 | 1.03985 | 0.1834857 | 0.1834857 | 0.1834857
18.83757 | 37.748 | 36.69352 | 36.14846 | 1.054479 | 0.1816861 | 0.1816861 | 0.1816861
18.84757 | 37.7412 | 36.65806 | 36.11826 | 1.083141 | 0.1799333 | 0.1799333 | 0.1799333
18.85757 | 37.7326 | 36.62277 | 36.08808 | 1.10983 | 0.1782296 | 0.1782296 | 0.1782296
18.86756 | 37.7221 | 36.58769 | 36.05796 | 1.134406 | 0.1765783 | 0.1765783 | 0.1765783
18.87756 | 37.6902 | 36.55277 | 36.02783 | 1.137434 | 0.1749774 | 0.1749774 | 0.1749774
18.88756 | 37.6612 | 36.51802 | 35.99774 | 1.143176 | 0.1734297 | 0.1734297 | 0.1734297
18.89756 | 37.631 | 36.48347 | 35.96766 | 1.147529 | 0.1719363 | 0.1719363 | 0.1719363
18.90756 | 37.641 | 36.44911 | 35.93762 | 1.191891 | 0.1704975 | 0.1704975 | 0.1704975
18.91755 | 37.6096 | 36.41497 | 35.90763 | 1.194627 | 0.1691151 | 0.1691151 | 0.1691151
18.92755 | 37.6016 | 36.381 | 35.87764 | 1.220604 | 0.1677866 | 0.1677866 | 0.1677866
18.93755 | 37.5913 | 36.34721 | 35.84767 | 1.244088 | 0.1665134 | 0.1665134 | 0.1665134
18.94755 | 37.5804 | 36.31362 | 35.81773 | 1.26678 | 0.1652953 | 0.1652953 | 0.1652953
18.95755 | 37.5515 | 36.28022 | 35.78782 | 1.271279 | 0.1641321 | 0.1641321 | 0.1641321
18.96755 | 37.5516 | 36.24701 | 35.75794 | 1.304588 | 0.1630232 | 0.1630232 | 0.1630232
18.97754 | 37.5482 | 36.21403 | 35.72812 | 1.334174 | 0.1619693 | 0.1619693 | 0.1619693
18.98754 | 37.5151 | 36.18119 | 35.69829 | 1.333905 | 0.1609678 | 0.1609678 | 0.1609678
18.99754 | 37.5031 | 36.14855 | 35.66849 | 1.35455 | 0.160019 | 0.160019 | 0.160019
19.00754 | 37.4547 | 36.11609 | 35.63872 | 1.338611 | 0.1591222 | 0.1591222 | 0.1591222
19.01754 | 37.473 | 36.08381 | 35.60898 | 1.389189 | 0.1582768 | 0.1582768 | 0.1582768
19.02753 | 37.4319 | 36.05174 | 35.5793 | 1.380155 | 0.1574826 | 0.1574826 | 0.1574826
19.03753 | 37.4281 | 36.01982 | 35.54961 | 1.408276 | 0.1567375 | 0.1567375 | 0.1567375
19.04753 | 37.4266 | 35.98808 | 35.51996 | 1.43852 | 0.1560413 | 0.1560413 | 0.1560413
19.05753 | 37.3978 | 35.95651 | 35.49033 | 1.441291 | 0.1553932 | 0.1553932 | 0.1553932
19.06753 | 37.3936 | 35.92511 | 35.46073 | 1.468492 | 0.1547925 | 0.1547925 | 0.1547925
19.07753 | 37.3657 | 35.89388 | 35.43116 | 1.471823 | 0.1542383 | 0.1542383 | 0.1542383
19.08752 | 37.3776 | 35.86284 | 35.40165 | 1.514757 | 0.1537304 | 0.1537304 | 0.1537304
19.09752 | 37.3394 | 35.83194 | 35.37214 | 1.507458 | 0.1532668 | 0.1532668 | 0.1532668
19.10752 | 37.3088 | 35.8012 | 35.34266 | 1.507597 | 0.1528472 | 0.1528472 | 0.1528472
19.11752 | 37.3202 | 35.77062 | 35.31321 | 1.549576 | 0.152471 | 0.152471 | 0.152471
19.12752 | 37.2906 | 35.7402 | 35.28379 | 1.550398 | 0.1521375 | 0.1521375 | 0.1521375
19.13751 | 37.3025 | 35.70997 | 35.25443 | 1.592533 | 0.1518461 | 0.1518461 | 0.1518461
19.14751 | 37.268 | 35.67985 | 35.22507 | 1.588145 | 0.1515956 | 0.1515956 | 0.1515956
19.15751 | 37.2542 | 35.64989 | 35.19574 | 1.604306 | 0.1513855 | 0.1513855 | 0.1513855
19.16751 | 37.2566 | 35.62008 | 35.16644 | 1.636517 | 0.1512152 | 0.1512152 | 0.1512152
19.17751 | 37.2231 | 35.59042 | 35.13717 | 1.63268 | 0.1510841 | 0.1510841 | 0.1510841
19.18751 | 37.2188 | 35.5609 | 35.10793 | 1.657896 | 0.1509917 | 0.1509917 | 0.1509917
19.1975 | 37.1757 | 35.53156 | 35.07875 | 1.644138 | 0.1509373 | 0.1509373 | 0.1509373
19.2075 | 37.1739 | 35.50233 | 35.04957 | 1.671565 | 0.1509203 | 0.1509203 | 0.1509203
19.2175 | 37.1541 | 35.47325 | 35.02043 | 1.680851 | 0.1509404 | 0.1509404 | 0.1509404
19.2275 | 37.1285 | 35.4443 | 34.99131 | 1.684196 | 0.150997 | 0.150997 | 0.150997
19.2375 | 37.1221 | 35.4155 | 34.96223 | 1.706601 | 0.1510898 | 0.1510898 | 0.1510898
19.24749 | 37.1036 | 35.38686 | 34.93321 | 1.716739 | 0.151218 | 0.151218 | 0.151218
19.25749 | 37.0877 | 35.35833 | 34.90419 | 1.729368 | 0.1513818 | 0.1513818 | 0.1513818
19.26749 | 37.0806 | 35.32994 | 34.8752 | 1.750661 | 0.1515804 | 0.1515804 | 0.1515804
19.27749 | 37.0727 | 35.30168 | 34.84624 | 1.771017 | 0.1518138 | 0.1518138 | 0.1518138
19.28749 | 37.031 | 35.27356 | 34.81732 | 1.757439 | 0.1520816 | 0.1520816 | 0.1520816
19.29749 | 37.0097 | 35.24557 | 34.78842 | 1.764125 | 0.1523836 | 0.1523836 | 0.1523836
19.30748 | 36.9733 | 35.21775 | 34.75959 | 1.75555 | 0.1527192 | 0.1527192 | 0.1527192
19.31748 | 36.9905 | 35.19003 | 34.73076 | 1.800469 | 0.1530889 | 0.1530889 | 0.1530889
19.32748 | 36.9614 | 35.16245 | 34.70197 | 1.798955 | 0.1534923 | 0.1534923 | 0.1534923
19.33748 | 36.9431 | 35.13499 | 34.67321 | 1.808107 | 0.1539292 | 0.1539292 | 0.1539292
19.34748 | 36.9417 | 35.10767 | 34.64448 | 1.834026 | 0.1543997 | 0.1543997 | 0.1543997
19.35747 | 36.9153 | 35.08052 | 34.61581 | 1.834784 | 0.1549031 | 0.1549031 | 0.1549031
19.36747 | 36.8978 | 35.05346 | 34.58714 | 1.844337 | 0.1554405 | 0.1554405 | 0.1554405
19.37747 | 36.9265 | 35.02654 | 34.55851 | 1.899955 | 0.1560114 | 0.1560114 | 0.1560114
19.38747 | 36.8722 | 34.99976 | 34.52991 | 1.87244 | 0.1566159 | 0.1566159 | 0.1566159
19.39747 | 36.8068 | 34.97311 | 34.50135 | 1.83369 | 0.1572541 | 0.1572541 | 0.1572541
19.40747 | 36.8333 | 34.9466 | 34.47282 | 1.886705 | 0.1579262 | 0.1579262 | 0.1579262
19.41746 | 36.8253 | 34.92024 | 34.44435 | 1.905058 | 0.1586317 | 0.1586317 | 0.1586317
19.42746 | 36.8079 | 34.894 | 34.41588 | 1.913901 | 0.1593721 | 0.1593721 | 0.1593721
19.43746 | 36.8142 | 34.86789 | 34.38745 | 1.946306 | 0.160147 | 0.160147 | 0.160147
19.44746 | 36.8064 | 34.84193 | 34.35906 | 1.964473 | 0.1609568 | 0.1609568 | 0.1609568
19.45746 | 36.7896 | 34.8161 | 34.33069 | 1.973501 | 0.1618017 | 0.1618017 | 0.1618017
19.46745 | 36.7982 | 34.79044 | 34.30239 | 2.007763 | 0.1626811 | 0.1626811 | 0.1626811
19.47745 | 36.7601 | 34.76489 | 34.2741 | 1.995208 | 0.1635975 | 0.1635975 | 0.1635975
19.48745 | 36.7582 | 34.73949 | 34.24584 | 2.018709 | 0.1645502 | 0.1645502 | 0.1645502
19.49745 | 36.712 | 34.71423 | 34.21762 | 1.997765 | 0.1655398 | 0.1655398 | 0.1655398
19.50745 | 36.7442 | 34.68913 | 34.18942 | 2.055074 | 0.1665669 | 0.1665669 | 0.1665669
19.51745 | 36.7314 | 34.66417 | 34.16127 | 2.067235 | 0.167632 | 0.167632 | 0.167632
19.52744 | 36.705 | 34.63938 | 34.13318 | 2.065621 | 0.1687343 | 0.1687343 | 0.1687343
19.53744 | 36.7 | 34.61472 | 34.10509 | 2.085279 | 0.169877 | 0.169877 | 0.169877
19.54744 | 36.7036 | 34.59022 | 34.07704 | 2.113381 | 0.1710597 | 0.1710597 | 0.1710597
19.55744 | 36.7191 | 34.56587 | 34.04902 | 2.153227 | 0.172283 | 0.172283 | 0.172283
19.56744 | 36.6824 | 34.54169 | 34.02104 | 2.140713 | 0.1735478 | 0.1735478 | 0.1735478
19.57743 | 36.6819 | 34.51769 | 33.99313 | 2.164213 | 0.1748536 | 0.1748536 | 0.1748536
19.58743 | 36.6428 | 34.49383 | 33.96522 | 2.148972 | 0.1762037 | 0.1762037 | 0.1762037
19.59743 | 36.6178 | 34.47014 | 33.93734 | 2.147664 | 0.1775979 | 0.1775979 | 0.1775979
19.60743 | 36.6304 | 34.44662 | 33.9095 | 2.183784 | 0.1790371 | 0.1790371 | 0.1790371
19.61743 | 36.6277 | 34.42327 | 33.8817 | 2.204431 | 0.1805223 | 0.1805223 | 0.1805223
19.62743 | 36.6013 | 34.4001 | 33.85394 | 2.201201 | 0.1820545 | 0.1820545 | 0.1820545
19.63742 | 36.5922 | 34.37713 | 33.82623 | 2.215067 | 0.1836334 | 0.1836334 | 0.1836334
19.64742 | 36.5862 | 34.35433 | 33.79854 | 2.231872 | 0.1852632 | 0.1852632 | 0.1852632
19.65742 | 36.5932 | 34.33171 | 33.77088 | 2.261489 | 0.1869435 | 0.1869435 | 0.1869435
19.66742 | 36.5316 | 34.30929 | 33.74326 | 2.222314 | 0.1886756 | 0.1886756 | 0.1886756
19.67742 | 36.5504 | 34.28706 | 33.71567 | 2.263344 | 0.1904608 | 0.1904608 | 0.1904608
19.68741 | 36.4999 | 34.26505 | 33.68815 | 2.234851 | 0.1922987 | 0.1922987 | 0.1922987
19.69741 | 36.493 | 34.24322 | 33.66064 | 2.249777 | 0.1941943 | 0.1941943 | 0.1941943
19.70741 | 36.4816 | 34.22161 | 33.63317 | 2.259993 | 0.1961472 | 0.1961472 | 0.1961472
19.71741 | 36.4765 | 34.2002 | 33.60573 | 2.276296 | 0.1981591 | 0.1981591 | 0.1981591
19.72741 | 36.4626 | 34.17902 | 33.57833 | 2.28358 | 0.2002315 | 0.2002315 | 0.2002315
19.73741 | 36.4462 | 34.15806 | 33.55096 | 2.28814 | 0.2023661 | 0.2023661 | 0.2023661
19.7474 | 36.4705 | 34.13735 | 33.52366 | 2.333152 | 0.2045622 | 0.2045622 | 0.2045622
19.7574 | 36.425 | 34.11685 | 33.49637 | 2.30815 | 0.2068263 | 0.2068263 | 0.2068263
19.7674 | 36.4204 | 34.09659 | 33.46912 | 2.323807 | 0.2091579 | 0.2091579 | 0.2091579
19.7774 | 36.4023 | 34.07658 | 33.4419 | 2.325719 | 0.2115591 | 0.2115591 | 0.2115591
19.7874 | 36.3195 | 34.05682 | 33.41473 | 2.26268 | 0.2140312 | 0.2140312 | 0.2140312
19.79739 | 36.3666 | 34.03734 | 33.38761 | 2.329263 | 0.2165745 | 0.2165745 | 0.2165745
19.80739 | 36.3471 | 34.0181 | 33.36051 | 2.329001 | 0.2191956 | 0.2191956 | 0.2191956
19.81739 | 36.3218 | 33.99913 | 33.33345 | 2.322669 | 0.2218944 | 0.2218944 | 0.2218944
19.82739 | 36.3164 | 33.98044 | 33.30642 | 2.33596 | 0.2246731 | 0.2246731 | 0.2246731
19.83739 | 36.321 | 33.96203 | 33.27943 | 2.358965 | 0.2275339 | 0.2275339 | 0.2275339
19.84739 | 36.2987 | 33.94392 | 33.25248 | 2.35478 | 0.2304792 | 0.2304792 | 0.2304792
19.85738 | 36.2787 | 33.92612 | 33.2256 | 2.352577 | 0.2335084 | 0.2335084 | 0.2335084
19.86738 | 36.2609 | 33.90861 | 33.19872 | 2.352286 | 0.2366299 | 0.2366299 | 0.2366299
19.87738 | 36.2555 | 33.89142 | 33.17189 | 2.364081 | 0.2398433 | 0.2398433 | 0.2398433
19.88738 | 36.2061 | 33.87455 | 33.14509 | 2.331553 | 0.2431513 | 0.2431513 | 0.2431513
19.89738 | 36.2136 | 33.858 | 33.11833 | 2.355596 | 0.2465565 | 0.2465565 | 0.2465565
19.90737 | 36.2008 | 33.84182 | 33.09164 | 2.358983 | 0.2500581 | 0.2500581 | 0.2500581
19.91737 | 36.1949 | 33.82596 | 33.06496 | 2.368941 | 0.2536658 | 0.2536658 | 0.2536658
19.92737 | 36.1713 | 33.81046 | 33.03832 | 2.360842 | 0.2573791 | 0.2573791 | 0.2573791
19.93737 | 36.1606 | 33.79532 | 33.01172 | 2.36528 | 0.2612009 | 0.2612009 | 0.2612009
19.94737 | 36.1662 | 33.78056 | 32.98515 | 2.385644 | 0.265134 | 0.265134 | 0.265134
19.95737 | 36.1315 | 33.76617 | 32.95863 | 2.365326 | 0.2691815 | 0.2691815 | 0.2691815
19.96736 | 36.1302 | 33.7522 | 32.93217 | 2.378002 | 0.2733423 | 0.2733423 | 0.2733423
19.97736 | 36.0934 | 33.73861 | 32.90573 | 2.354792 | 0.2776275 | 0.2776275 | 0.2776275
19.98736 | 36.0585 | 33.72543 | 32.87932 | 2.333073 | 0.2820362 | 0.2820362 | 0.2820362
19.99736 | 36.1 | 33.71267 | 32.85295 | 2.387334 | 0.2865715 | 0.2865715 | 0.2865715
20.00736 | 36.0393 | 33.70033 | 32.82662 | 2.338966 | 0.2912364 | 0.2912364 | 0.2912364
20.01735 | 36.0384 | 33.68845 | 32.80036 | 2.349948 | 0.2960294 | 0.2960294 | 0.2960294
20.02735 | 36.0401 | 33.677 | 32.77412 | 2.363096 | 0.3009629 | 0.3009629 | 0.3009629
20.03735 | 36 | 33.66601 | 32.74791 | 2.333987 | 0.3060352 | 0.3060352 | 0.3060352
20.04735 | 36.0024 | 33.65549 | 32.72174 | 2.346913 | 0.3112493 | 0.3112493 | 0.3112493
20.05735 | 35.9866 | 33.64544 | 32.69561 | 2.341164 | 0.3166083 | 0.3166083 | 0.3166083
20.06735 | 35.9539 | 33.63587 | 32.66952 | 2.318032 | 0.3221148 | 0.3221148 | 0.3221148
20.07734 | 35.9466 | 33.6268 | 32.6435 | 2.319802 | 0.3277654 | 0.3277654 | 0.3277654
20.08734 | 35.9062 | 33.61822 | 32.61749 | 2.287981 | 0.333575 | 0.333575 | 0.333575
20.09734 | 35.9114 | 33.61015 | 32.59153 | 2.301253 | 0.3395399 | 0.3395399 | 0.3395399
20.10734 | 35.8888 | 33.60259 | 32.5656 | 2.286213 | 0.3456624 | 0.3456624 | 0.3456624
20.11734 | 35.8888 | 33.59555 | 32.53971 | 2.293253 | 0.3519444 | 0.3519444 | 0.3519444
20.12733 | 35.8466 | 33.58904 | 32.51389 | 2.257562 | 0.3583813 | 0.3583813 | 0.3583813
20.13733 | 35.8352 | 33.58305 | 32.48809 | 2.252149 | 0.3649872 | 0.3649872 | 0.3649872
20.14733 | 35.8175 | 33.5776 | 32.46232 | 2.239905 | 0.3717568 | 0.3717568 | 0.3717568
20.15733 | 35.7906 | 33.57267 | 32.4366 | 2.217926 | 0.3786908 | 0.3786908 | 0.3786908
20.16733 | 35.7736 | 33.56829 | 32.41092 | 2.205313 | 0.3857894 | 0.3857894 | 0.3857894
20.17733 | 35.7642 | 33.56443 | 32.38528 | 2.199766 | 0.3930523 | 0.3930523 | 0.3930523
20.18732 | 35.7433 | 33.56112 | 32.3597 | 2.182183 | 0.4004713 | 0.4004713 | 0.4004713
20.19732 | 35.7403 | 33.55832 | 32.33414 | 2.181979 | 0.4080593 | 0.4080593 | 0.4080593
20.20732 | 35.7439 | 33.55605 | 32.30863 | 2.187854 | 0.415807 | 0.415807 | 0.415807
20.21732 | 35.692 | 33.55428 | 32.28315 | 2.137718 | 0.4237113 | 0.4237113 | 0.4237113
20.22732 | 35.7002 | 33.55302 | 32.25771 | 2.147183 | 0.4317681 | 0.4317681 | 0.4317681
20.23731 | 35.7004 | 33.55224 | 32.23234 | 2.148161 | 0.4399647 | 0.4399647 | 0.4399647
20.24731 | 35.6454 | 33.55193 | 32.20699 | 2.093474 | 0.4483112 | 0.4483112 | 0.4483112
20.25731 | 35.6285 | 33.55206 | 32.18168 | 2.076441 | 0.4567925 | 0.4567925 | 0.4567925
20.26731 | 35.6372 | 33.55261 | 32.15641 | 2.084587 | 0.4654005 | 0.4654005 | 0.4654005
20.27731 | 35.6142 | 33.55356 | 32.13118 | 2.060639 | 0.4741255 | 0.4741255 | 0.4741255
20.28731 | 35.5894 | 33.55487 | 32.106 | 2.034531 | 0.4829568 | 0.4829568 | 0.4829568
20.2973 | 35.6102 | 33.5565 | 32.08088 | 2.053701 | 0.491873 | 0.491873 | 0.491873
20.3073 | 35.5884 | 33.55841 | 32.05578 | 2.029988 | 0.5008779 | 0.5008779 | 0.5008779
20.3173 | 35.5641 | 33.56056 | 32.03072 | 2.003541 | 0.5099471 | 0.5099471 | 0.5099471
20.3273 | 35.5821 | 33.56289 | 32.0057 | 2.019209 | 0.5190634 | 0.5190634 | 0.5190634
20.3373 | 35.5533 | 33.56535 | 31.98072 | 1.987952 | 0.5282078 | 0.5282078 | 0.5282078
20.34729 | 35.5468 | 33.56787 | 31.95582 | 1.978934 | 0.5373497 | 0.5373497 | 0.5373497
20.35729 | 35.5107 | 33.57039 | 31.93093 | 1.940314 | 0.5464867 | 0.5464867 | 0.5464867
20.36729 | 35.5014 | 33.57283 | 31.90608 | 1.92857 | 0.5555845 | 0.5555845 | 0.5555845
20.37729 | 35.4949 | 33.57512 | 31.88127 | 1.919778 | 0.5646171 | 0.5646171 | 0.5646171
20.38729 | 35.5085 | 33.57718 | 31.85651 | 1.931323 | 0.5735568 | 0.5735568 | 0.5735568
20.39729 | 35.485 | 33.57891 | 31.83179 | 1.906091 | 0.5823745 | 0.5823745 | 0.5823745
20.40728 | 35.4727 | 33.58022 | 31.80713 | 1.892475 | 0.5910309 | 0.5910309 | 0.5910309
20.41728 | 35.4653 | 33.58103 | 31.7825 | 1.88427 | 0.5995112 | 0.5995112 | 0.5995112
20.42728 | 35.4671 | 33.58122 | 31.7579 | 1.885877 | 0.6077734 | 0.6077734 | 0.6077734
20.43728 | 35.446 | 33.5807 | 31.73335 | 1.865296 | 0.6157837 | 0.6157837 | 0.6157837
20.44728 | 35.4244 | 33.57937 | 31.70885 | 1.845032 | 0.6235073 | 0.6235073 | 0.6235073
20.45727 | 35.4076 | 33.57711 | 31.68441 | 1.830488 | 0.630902 | 0.630902 | 0.630902
20.46727 | 35.4126 | 33.57383 | 31.65998 | 1.838773 | 0.6379475 | 0.6379475 | 0.6379475
20.47727 | 35.3926 | 33.56941 | 31.63561 | 1.823189 | 0.6446016 | 0.6446016 | 0.6446016
20.48727 | 35.3821 | 33.56376 | 31.61127 | 1.818338 | 0.6508303 | 0.6508303 | 0.6508303
20.49727 | 35.3642 | 33.55678 | 31.58698 | 1.807418 | 0.6566008 | 0.6566008 | 0.6566008
20.50727 | 35.3639 | 33.54838 | 31.56273 | 1.815523 | 0.6618818 | 0.6618818 | 0.6618818
20.51726 | 35.3473 | 33.53847 | 31.53855 | 1.808831 | 0.6666394 | 0.6666394 | 0.6666394
20.52726 | 35.3243 | 33.52696 | 31.51439 | 1.797343 | 0.6708561 | 0.6708561 | 0.6708561
20.53726 | 35.3371 | 33.51378 | 31.49027 | 1.823322 | 0.6745027 | 0.6745027 | 0.6745027
20.54726 | 35.302 | 33.49887 | 31.4662 | 1.803131 | 0.6775577 | 0.6775577 | 0.6775577
20.55726 | 35.3 | 33.48217 | 31.44216 | 1.817826 | 0.6800033 | 0.6800033 | 0.6800033
20.56725 | 35.2958 | 33.46367 | 31.4182 | 1.832127 | 0.681824 | 0.681824 | 0.681824
20.57725 | 35.2843 | 33.4433 | 31.39426 | 1.841004 | 0.6830128 | 0.6830128 | 0.6830128
20.58725 | 35.2718 | 33.42104 | 31.37036 | 1.850758 | 0.6835615 | 0.6835615 | 0.6835615
20.59725 | 35.231 | 33.39691 | 31.3465 | 1.834095 | 0.683468 | 0.683468 | 0.683468
20.60725 | 35.2305 | 33.37089 | 31.32269 | 1.859609 | 0.6827342 | 0.6827342 | 0.6827342
20.61725 | 35.234 | 33.34302 | 31.29892 | 1.890981 | 0.6813662 | 0.6813662 | 0.6813662
20.62724 | 35.2137 | 33.31335 | 31.27522 | 1.900351 | 0.6793765 | 0.6793765 | 0.6793765
20.63724 | 35.1611 | 33.28187 | 31.25154 | 1.879234 | 0.6767755 | 0.6767755 | 0.6767755
20.64724 | 35.183 | 33.24865 | 31.2279 | 1.93435 | 0.6735823 | 0.6735823 | 0.6735823
20.65724 | 35.1692 | 33.21377 | 31.20431 | 1.955434 | 0.6698182 | 0.6698182 | 0.6698182
20.66724 | 35.1672 | 33.17729 | 31.18076 | 1.989915 | 0.6655073 | 0.6655073 | 0.6655073
20.67723 | 35.1362 | 33.13933 | 31.15728 | 1.996872 | 0.6606815 | 0.6606815 | 0.6606815
20.68723 | 35.1365 | 33.09991 | 31.13382 | 2.036595 | 0.6553605 | 0.6553605 | 0.6553605
20.69723 | 35.111 | 33.05915 | 31.11041 | 2.051851 | 0.64958 | 0.64958 | 0.64958
20.70723 | 35.1114 | 33.01716 | 31.08704 | 2.094243 | 0.6433726 | 0.6433726 | 0.6433726
20.71723 | 35.1015 | 32.97403 | 31.06371 | 2.12747 | 0.6367722 | 0.6367722 | 0.6367722
20.72723 | 35.0824 | 32.92987 | 31.04043 | 2.152528 | 0.6298133 | 0.6298133 | 0.6298133
20.73722 | 35.0716 | 32.88483 | 31.01722 | 2.186767 | 0.6225382 | 0.6225382 | 0.6225382
20.74722 | 35.054 | 32.83893 | 30.99403 | 2.215072 | 0.6149675 | 0.6149675 | 0.6149675
20.75722 | 35.0539 | 32.79231 | 30.97088 | 2.261593 | 0.6071427 | 0.6071427 | 0.6071427
20.76722 | 35.0494 | 32.74507 | 30.94778 | 2.30433 | 0.5990979 | 0.5990979 | 0.5990979
20.77722 | 35.0192 | 32.69732 | 30.92472 | 2.321884 | 0.5908661 | 0.5908661 | 0.5908661
20.78721 | 35.0002 | 32.6492 | 30.90173 | 2.351003 | 0.5824897 | 0.5824897 | 0.5824897
20.79721 | 35.0164 | 32.6007 | 30.87876 | 2.415703 | 0.5739789 | 0.5739789 | 0.5739789
20.80721 | 34.979 | 32.55196 | 30.85584 | 2.427044 | 0.565373 | 0.565373 | 0.565373
20.81721 | 34.9745 | 32.50306 | 30.83296 | 2.471442 | 0.5566997 | 0.5566997 | 0.5566997
20.82721 | 34.976 | 32.45408 | 30.81013 | 2.521919 | 0.5479852 | 0.5479852 | 0.5479852
20.83721 | 34.9405 | 32.4051 | 30.78734 | 2.535402 | 0.5392535 | 0.5392535 | 0.5392535
20.8472 | 34.9621 | 32.35622 | 30.76462 | 2.605875 | 0.5305359 | 0.5305359 | 0.5305359
20.8572 | 34.9421 | 32.30743 | 30.74192 | 2.634673 | 0.5218359 | 0.5218359 | 0.5218359
20.8672 | 34.9319 | 32.25881 | 30.71927 | 2.673089 | 0.5131813 | 0.5131813 | 0.5131813
20.8772 | 34.9164 | 32.21043 | 30.69666 | 2.705973 | 0.5045892 | 0.5045892 | 0.5045892
20.8872 | 34.8947 | 32.16232 | 30.6741 | 2.732376 | 0.4960754 | 0.4960754 | 0.4960754
20.89719 | 34.9005 | 32.11459 | 30.6516 | 2.785911 | 0.487662 | 0.487662 | 0.487662
20.90719 | 34.9076 | 32.06717 | 30.62913 | 2.840432 | 0.4793451 | 0.4793451 | 0.4793451
20.91719 | 34.8624 | 32.02014 | 30.60671 | 2.842262 | 0.4711438 | 0.4711438 | 0.4711438
20.92719 | 34.8384 | 31.97353 | 30.58433 | 2.864869 | 0.4630681 | 0.4630681 | 0.4630681
20.93719 | 34.8493 | 31.92737 | 30.56199 | 2.92193 | 0.455126 | 0.455126 | 0.455126
20.94719 | 34.8375 | 31.88168 | 30.5397 | 2.955823 | 0.4473247 | 0.4473247 | 0.4473247
20.95718 | 34.8192 | 31.83651 | 30.51748 | 2.982685 | 0.4396777 | 0.4396777 | 0.4396777
20.96718 | 34.794 | 31.79181 | 30.49528 | 3.002191 | 0.4321749 | 0.4321749 | 0.4321749
20.97718 | 34.7942 | 31.74762 | 30.47313 | 3.046585 | 0.4248278 | 0.4248278 | 0.4248278
20.98718 | 34.7753 | 31.70394 | 30.45103 | 3.071356 | 0.4176397 | 0.4176397 | 0.4176397
20.99718 | 34.7883 | 31.6608 | 30.42896 | 3.127497 | 0.4106127 | 0.4106127 | 0.4106127
21.00717 | 34.7528 | 31.61824 | 30.40697 | 3.134562 | 0.4037551 | 0.4037551 | 0.4037551
21.01717 | 34.7284 | 31.57617 | 30.385 | 3.152233 | 0.3970544 | 0.3970544 | 0.3970544
21.02717 | 34.7245 | 31.53463 | 30.36308 | 3.189866 | 0.3905179 | 0.3905179 | 0.3905179
21.03717 | 34.7215 | 31.49364 | 30.3412 | 3.227861 | 0.3841452 | 0.3841452 | 0.3841452
21.04717 | 34.7111 | 31.45318 | 30.31937 | 3.25792 | 0.3779359 | 0.3779359 | 0.3779359
21.05717 | 34.6936 | 31.41325 | 30.29759 | 3.280346 | 0.3718889 | 0.3718889 | 0.3718889
21.06716 | 34.6828 | 31.3739 | 30.27587 | 3.308904 | 0.3660083 | 0.3660083 | 0.3660083
21.07716 | 34.6659 | 31.33502 | 30.25418 | 3.330878 | 0.3602812 | 0.3602812 | 0.3602812
21.08716 | 34.6465 | 31.29667 | 30.23253 | 3.349835 | 0.3547112 | 0.3547112 | 0.3547112
21.09716 | 34.6652 | 31.25882 | 30.21093 | 3.40638 | 0.3492962 | 0.3492962 | 0.3492962
21.10716 | 34.6344 | 31.22148 | 30.18938 | 3.412922 | 0.3440338 | 0.3440338 | 0.3440338
21.11715 | 34.6253 | 31.18467 | 30.16789 | 3.440631 | 0.3389262 | 0.3389262 | 0.3389262
21.12715 | 34.6127 | 31.14831 | 30.14643 | 3.464389 | 0.3339608 | 0.3339608 | 0.3339608
21.13715 | 34.6018 | 31.11243 | 30.12501 | 3.489367 | 0.3291398 | 0.3291398 | 0.3291398
21.14715 | 34.5821 | 31.07703 | 30.10364 | 3.505075 | 0.3244603 | 0.3244603 | 0.3244603
21.15715 | 34.5954 | 31.04208 | 30.08232 | 3.55332 | 0.3199192 | 0.3199192 | 0.3199192
21.16715 | 34.5647 | 31.00759 | 30.06105 | 3.557113 | 0.3155136 | 0.3155136 | 0.3155136
21.17714 | 34.5545 | 30.97357 | 30.03984 | 3.580929 | 0.3112444 | 0.3112444 | 0.3112444
21.18714 | 34.5671 | 30.93995 | 30.01865 | 3.627145 | 0.3071002 | 0.3071002 | 0.3071002
21.19714 | 34.541 | 30.90676 | 29.99752 | 3.634236 | 0.3030821 | 0.3030821 | 0.3030821
21.20714 | 34.5109 | 30.87399 | 29.97643 | 3.636912 | 0.299187 | 0.299187 | 0.299187
21.21714 | 34.5169 | 30.84162 | 29.95538 | 3.675281 | 0.2954118 | 0.2954118 | 0.2954118
21.22713 | 34.5098 | 30.80968 | 29.93441 | 3.700121 | 0.2917568 | 0.2917568 | 0.2917568
21.23713 | 34.4692 | 30.77809 | 29.91346 | 3.691106 | 0.288212 | 0.288212 | 0.288212
21.24713 | 34.4626 | 30.74689 | 29.89255 | 3.715712 | 0.2847779 | 0.2847779 | 0.2847779
21.25713 | 34.4495 | 30.71605 | 29.8717 | 3.733448 | 0.2814516 | 0.2814516 | 0.2814516
21.26713 | 34.4354 | 30.68558 | 29.85089 | 3.749822 | 0.27823 | 0.27823 | 0.27823
21.27713 | 34.4271 | 30.65546 | 29.83012 | 3.771645 | 0.2751104 | 0.2751104 | 0.2751104
21.28712 | 34.4097 | 30.62571 | 29.80943 | 3.783993 | 0.2720927 | 0.2720927 | 0.2720927
21.29712 | 34.3987 | 30.59626 | 29.78876 | 3.802436 | 0.2691684 | 0.2691684 | 0.2691684
21.30712 | 34.361 | 30.56715 | 29.76814 | 3.793851 | 0.2663376 | 0.2663376 | 0.2663376
21.31712 | 34.3446 | 30.53835 | 29.74756 | 3.806246 | 0.2635977 | 0.2635977 | 0.2635977
21.32712 | 34.3425 | 30.50987 | 29.72703 | 3.83263 | 0.2609461 | 0.2609461 | 0.2609461
21.33711 | 34.2916 | 30.48172 | 29.70657 | 3.80988 | 0.2583835 | 0.2583835 | 0.2583835
21.34711 | 34.2805 | 30.45384 | 29.68613 | 3.826663 | 0.2559008 | 0.2559008 | 0.2559008
21.35711 | 34.2608 | 30.42624 | 29.66575 | 3.834556 | 0.2534991 | 0.2534991 | 0.2534991
21.36711 | 34.2471 | 30.39893 | 29.64541 | 3.848167 | 0.2511758 | 0.2511758 | 0.2511758
21.37711 | 34.2266 | 30.3719 | 29.62511 | 3.854702 | 0.2489288 | 0.2489288 | 0.2489288
21.38711 | 34.1999 | 30.34513 | 29.60487 | 3.854767 | 0.2467557 | 0.2467557 | 0.2467557
21.3971 | 34.1744 | 30.31866 | 29.58469 | 3.855745 | 0.2446565 | 0.2446565 | 0.2446565
21.4071 | 34.1863 | 30.29241 | 29.56453 | 3.893892 | 0.2426249 | 0.2426249 | 0.2426249
21.4171 | 34.1302 | 30.26641 | 29.54443 | 3.863789 | 0.2406609 | 0.2406609 | 0.2406609
21.4271 | 34.114 | 30.24066 | 29.52437 | 3.873343 | 0.2387626 | 0.2387626 | 0.2387626
21.4371 | 34.1142 | 30.21514 | 29.50436 | 3.899057 | 0.236928 | 0.236928 | 0.236928
21.44709 | 34.0765 | 30.18989 | 29.48441 | 3.886614 | 0.235157 | 0.235157 | 0.235157
21.45709 | 34.0612 | 30.16483 | 29.4645 | 3.896369 | 0.2334442 | 0.2334442 | 0.2334442
21.46709 | 34.0498 | 30.14 | 29.44463 | 3.909802 | 0.2317897 | 0.2317897 | 0.2317897
21.47709 | 34.0396 | 30.11538 | 29.42481 | 3.924218 | 0.2301919 | 0.2301919 | 0.2301919
21.48709 | 34.0209 | 30.09098 | 29.40503 | 3.929921 | 0.2286488 | 0.2286488 | 0.2286488
21.49709 | 34.0022 | 30.06678 | 29.3853 | 3.935418 | 0.2271592 | 0.2271592 | 0.2271592
21.50708 | 33.987 | 30.04281 | 29.36564 | 3.944187 | 0.2257227 | 0.2257227 | 0.2257227
21.51708 | 33.9704 | 30.01902 | 29.34601 | 3.951383 | 0.224335 | 0.224335 | 0.224335
21.52708 | 33.9546 | 29.99542 | 29.32643 | 3.959185 | 0.2229961 | 0.2229961 | 0.2229961
21.53708 | 33.9411 | 29.972 | 29.30689 | 3.969097 | 0.2217047 | 0.2217047 | 0.2217047
21.54708 | 33.9332 | 29.94878 | 29.2874 | 3.984423 | 0.2204593 | 0.2204593 | 0.2204593
21.55707 | 33.9217 | 29.92576 | 29.26798 | 3.995945 | 0.2192598 | 0.2192598 | 0.2192598
21.56707 | 33.9068 | 29.90289 | 29.24858 | 4.003912 | 0.2181026 | 0.2181026 | 0.2181026
21.57707 | 33.9191 | 29.8802 | 29.22923 | 4.038905 | 0.2169877 | 0.2169877 | 0.2169877
21.58707 | 33.8912 | 29.85767 | 29.20993 | 4.033527 | 0.2159138 | 0.2159138 | 0.2159138
21.59707 | 33.8819 | 29.83532 | 29.19068 | 4.046581 | 0.2148799 | 0.2148799 | 0.2148799
21.60706 | 33.8885 | 29.81315 | 29.17149 | 4.07535 | 0.2138857 | 0.2138857 | 0.2138857
21.61706 | 33.8829 | 29.79112 | 29.15234 | 4.091779 | 0.2129283 | 0.2129283 | 0.2129283
21.62706 | 33.8523 | 29.76925 | 29.13323 | 4.083052 | 0.2120076 | 0.2120076 | 0.2120076
21.63706 | 33.8579 | 29.74753 | 29.11416 | 4.110369 | 0.2111227 | 0.2111227 | 0.2111227
21.64706 | 33.8555 | 29.72597 | 29.09515 | 4.129534 | 0.2102725 | 0.2102725 | 0.2102725
21.65706 | 33.8526 | 29.70455 | 29.07618 | 4.14805 | 0.2094562 | 0.2094562 | 0.2094562
21.66705 | 33.8492 | 29.6833 | 29.05728 | 4.165899 | 0.2086736 | 0.2086736 | 0.2086736
21.67705 | 33.8346 | 29.66218 | 29.03841 | 4.172424 | 0.2079223 | 0.2079223 | 0.2079223
21.68705 | 33.8292 | 29.64119 | 29.01958 | 4.188008 | 0.2072023 | 0.2072023 | 0.2072023
21.69705 | 33.8225 | 29.62035 | 29.00081 | 4.202154 | 0.2065127 | 0.2065127 | 0.2065127
21.70705 | 33.8126 | 29.59964 | 28.98208 | 4.212962 | 0.2058528 | 0.2058528 | 0.2058528
21.71704 | 33.807 | 29.57908 | 28.96342 | 4.227915 | 0.2052225 | 0.2052225 | 0.2052225
21.72704 | 33.8062 | 29.55864 | 28.94478 | 4.247557 | 0.2046198 | 0.2046198 | 0.2046198
21.73704 | 33.8053 | 29.53833 | 28.9262 | 4.266968 | 0.2040446 | 0.2040446 | 0.2040446
21.74704 | 33.7981 | 29.51815 | 28.90766 | 4.279951 | 0.2034962 | 0.2034962 | 0.2034962
21.75704 | 33.7944 | 29.49809 | 28.88917 | 4.296307 | 0.2029741 | 0.2029741 | 0.2029741
21.76704 | 33.7766 | 29.47816 | 28.87073 | 4.298439 | 0.2024775 | 0.2024775 | 0.2024775
21.77703 | 33.7738 | 29.45837 | 28.85235 | 4.315428 | 0.2020064 | 0.2020064 | 0.2020064
21.78703 | 33.7646 | 29.43868 | 28.83401 | 4.325916 | 0.2015593 | 0.2015593 | 0.2015593
21.79703 | 33.7611 | 29.41912 | 28.81571 | 4.341984 | 0.201136 | 0.201136 | 0.201136
21.80703 | 33.7287 | 29.39966 | 28.79746 | 4.329035 | 0.200736 | 0.200736 | 0.200736
21.81703 | 33.7242 | 29.38033 | 28.77925 | 4.34387 | 0.2003588 | 0.2003588 | 0.2003588
21.82702 | 33.7295 | 29.36113 | 28.76112 | 4.36837 | 0.2000043 | 0.2000043 | 0.2000043
21.83702 | 33.7223 | 29.34202 | 28.74301 | 4.380277 | 0.1996712 | 0.1996712 | 0.1996712
21.84702 | 33.7179 | 29.32303 | 28.72495 | 4.394871 | 0.1993595 | 0.1993595 | 0.1993595
21.85702 | 33.6858 | 29.30414 | 28.70694 | 4.381655 | 0.1990687 | 0.1990687 | 0.1990687
21.86702 | 33.6734 | 29.28537 | 28.68898 | 4.38803 | 0.1987983 | 0.1987983 | 0.1987983
21.87702 | 33.6913 | 29.2667 | 28.67106 | 4.424596 | 0.1985481 | 0.1985481 | 0.1985481
21.88701 | 33.6514 | 29.24816 | 28.65321 | 4.403237 | 0.1983177 | 0.1983177 | 0.1983177
21.89701 | 33.6344 | 29.22971 | 28.63539 | 4.404691 | 0.1981064 | 0.1981064 | 0.1981064
21.90701 | 33.6273 | 29.21136 | 28.61762 | 4.41594 | 0.1979139 | 0.1979139 | 0.1979139
21.91701 | 33.6231 | 29.19311 | 28.59989 | 4.429986 | 0.1977401 | 0.1977401 | 0.1977401
21.92701 | 33.6007 | 29.17497 | 28.58222 | 4.425729 | 0.1975844 | 0.1975844 | 0.1975844
21.937 | 33.6038 | 29.15695 | 28.56461 | 4.446852 | 0.1974468 | 0.1974468 | 0.1974468
21.947 | 33.5812 | 29.13901 | 28.54703 | 4.442193 | 0.1973266 | 0.1973266 | 0.1973266
21.957 | 33.5632 | 29.12117 | 28.5295 | 4.442034 | 0.1972236 | 0.1972236 | 0.1972236
21.967 | 33.556 | 29.10342 | 28.51201 | 4.452576 | 0.1971376 | 0.1971376 | 0.1971376
21.977 | 33.5282 | 29.08578 | 28.49458 | 4.44242 | 0.1970682 | 0.1970682 | 0.1970682
21.987 | 33.522 | 29.06823 | 28.47719 | 4.453768 | 0.1970152 | 0.1970152 | 0.1970152
21.99699 | 33.4944 | 29.0508 | 28.45986 | 4.443601 | 0.1969782 | 0.1969782 | 0.1969782
22.00699 | 33.4986 | 29.03344 | 28.44257 | 4.465157 | 0.1969572 | 0.1969572 | 0.1969572
22.01699 | 33.4823 | 29.01618 | 28.42533 | 4.466117 | 0.1969518 | 0.1969518 | 0.1969518
22.02699 | 33.4591 | 28.99902 | 28.40813 | 4.460083 | 0.1969617 | 0.1969617 | 0.1969617
22.03699 | 33.467 | 28.98194 | 28.39098 | 4.485056 | 0.1969869 | 0.1969869 | 0.1969869
22.04698 | 33.4408 | 28.96498 | 28.3739 | 4.475819 | 0.1970269 | 0.1970269 | 0.1970269
22.05698 | 33.4185 | 28.94809 | 28.35685 | 4.470407 | 0.1970816 | 0.1970816 | 0.1970816
22.06698 | 33.4034 | 28.9313 | 28.33984 | 4.472103 | 0.1971509 | 0.1971509 | 0.1971509
22.07698 | 33.3941 | 28.91459 | 28.32289 | 4.479509 | 0.1972346 | 0.1972346 | 0.1972346
22.08698 | 33.3673 | 28.89798 | 28.30598 | 4.469323 | 0.1973323 | 0.1973323 | 0.1973323
22.09698 | 33.373 | 28.88145 | 28.28912 | 4.491548 | 0.1974441 | 0.1974441 | 0.1974441
22.10697 | 33.3471 | 28.86503 | 28.27232 | 4.482067 | 0.1975694 | 0.1975694 | 0.1975694
22.11697 | 33.335 | 28.84869 | 28.25556 | 4.486314 | 0.1977086 | 0.1977086 | 0.1977086
22.12697 | 33.3399 | 28.83243 | 28.23884 | 4.507472 | 0.1978611 | 0.1978611 | 0.1978611
22.13697 | 33.3225 | 28.81626 | 28.22218 | 4.506243 | 0.198027 | 0.198027 | 0.198027
22.14697 | 33.29 | 28.80017 | 28.20556 | 4.489826 | 0.1982061 | 0.1982061 | 0.1982061
22.15696 | 33.2995 | 28.78419 | 28.189 | 4.515306 | 0.1983979 | 0.1983979 | 0.1983979
22.16696 | 33.2829 | 28.76829 | 28.17248 | 4.514615 | 0.1986028 | 0.1986028 | 0.1986028
22.17696 | 33.2692 | 28.75246 | 28.156 | 4.516738 | 0.1988205 | 0.1988205 | 0.1988205
22.18696 | 33.2758 | 28.73673 | 28.13957 | 4.539074 | 0.1990509 | 0.1990509 | 0.1990509
22.19696 | 33.2436 | 28.72107 | 28.12319 | 4.522526 | 0.1992937 | 0.1992937 | 0.1992937
22.20696 | 33.2544 | 28.70551 | 28.10686 | 4.548892 | 0.199549 | 0.199549 | 0.199549
22.21695 | 33.252 | 28.69004 | 28.09059 | 4.561958 | 0.1998162 | 0.1998162 | 0.1998162
22.22695 | 33.2303 | 28.67465 | 28.07436 | 4.555654 | 0.200096 | 0.200096 | 0.200096
22.23695 | 33.21 | 28.65933 | 28.05817 | 4.550667 | 0.2003878 | 0.2003878 | 0.2003878
22.24695 | 33.2146 | 28.6441 | 28.04203 | 4.570495 | 0.2006916 | 0.2006916 | 0.2006916
22.25695 | 33.1994 | 28.62896 | 28.02594 | 4.57044 | 0.2010073 | 0.2010073 | 0.2010073
22.26694 | 33.1983 | 28.61391 | 28.00991 | 4.584386 | 0.2013345 | 0.2013345 | 0.2013345
22.27694 | 33.2042 | 28.59894 | 27.99391 | 4.605264 | 0.2016738 | 0.2016738 | 0.2016738
22.28694 | 33.1926 | 28.58404 | 27.97797 | 4.608559 | 0.2020248 | 0.2020248 | 0.2020248
22.29694 | 33.1851 | 28.56923 | 27.96207 | 4.615871 | 0.2023873 | 0.2023873 | 0.2023873
22.30694 | 33.1967 | 28.5545 | 27.94622 | 4.6422 | 0.2027614 | 0.2027614 | 0.2027614
22.31694 | 33.1771 | 28.53985 | 27.93041 | 4.637248 | 0.203147 | 0.203147 | 0.203147
22.32693 | 33.17 | 28.5253 | 27.91467 | 4.644698 | 0.2035436 | 0.2035436 | 0.2035436
22.33693 | 33.1626 | 28.51082 | 27.89896 | 4.651781 | 0.2039519 | 0.2039519 | 0.2039519
22.34693 | 33.1349 | 28.49642 | 27.8833 | 4.638482 | 0.2043716 | 0.2043716 | 0.2043716
22.35693 | 33.1421 | 28.4821 | 27.86769 | 4.660001 | 0.2048025 | 0.2048025 | 0.2048025
22.36693 | 33.1482 | 28.46786 | 27.85213 | 4.680339 | 0.2052446 | 0.2052446 | 0.2052446
22.37692 | 33.1297 | 28.45372 | 27.83663 | 4.675981 | 0.2056974 | 0.2056974 | 0.2056974
22.38692 | 33.1234 | 28.43964 | 27.82116 | 4.683756 | 0.2061618 | 0.2061618 | 0.2061618
22.39692 | 33.1272 | 28.42565 | 27.80574 | 4.70155 | 0.2066373 | 0.2066373 | 0.2066373
22.40692 | 33.1293 | 28.41174 | 27.79037 | 4.717562 | 0.2071239 | 0.2071239 | 0.2071239
22.41692 | 33.1027 | 28.39791 | 27.77504 | 4.704794 | 0.2076216 | 0.2076216 | 0.2076216
22.42692 | 33.0776 | 28.38416 | 27.75976 | 4.693444 | 0.2081302 | 0.2081302 | 0.2081302
22.43691 | 33.08 | 28.3705 | 27.74455 | 4.7095 | 0.2086494 | 0.2086494 | 0.2086494
22.44691 | 33.0654 | 28.35691 | 27.72937 | 4.708489 | 0.20918 | 0.20918 | 0.20918
22.45691 | 33.0767 | 28.3434 | 27.71424 | 4.733297 | 0.2097216 | 0.2097216 | 0.2097216
22.46691 | 33.0514 | 28.32998 | 27.69915 | 4.721424 | 0.2102741 | 0.2102741 | 0.2102741
22.47691 | 33.0397 | 28.31663 | 27.68412 | 4.723071 | 0.2108377 | 0.2108377 | 0.2108377
22.4869 | 33.0509 | 28.30338 | 27.66914 | 4.747524 | 0.2114115 | 0.2114115 | 0.2114115
22.4969 | 33.0471 | 28.29019 | 27.6542 | 4.756909 | 0.2119969 | 0.2119969 | 0.2119969
22.5069 | 33.0133 | 28.27709 | 27.63931 | 4.736214 | 0.2125932 | 0.2125932 | 0.2125932
22.5169 | 33.0171 | 28.26406 | 27.62446 | 4.753038 | 0.2132005 | 0.2132005 | 0.2132005
22.5269 | 32.9845 | 28.25112 | 27.60966 | 4.733381 | 0.2138187 | 0.2138187 | 0.2138187
22.5369 | 32.9806 | 28.23826 | 27.59491 | 4.742343 | 0.2144479 | 0.2144479 | 0.2144479
22.54689 | 32.9585 | 28.22549 | 27.58023 | 4.733012 | 0.2150874 | 0.2150874 | 0.2150874
22.55689 | 32.9545 | 28.21279 | 27.56557 | 4.741714 | 0.2157386 | 0.2157386 | 0.2157386
22.56689 | 32.9436 | 28.20017 | 27.55096 | 4.743434 | 0.2164007 | 0.2164007 | 0.2164007
22.57689 | 32.9315 | 28.18763 | 27.5364 | 4.743873 | 0.2170739 | 0.2170739 | 0.2170739
22.58689 | 32.9319 | 28.17517 | 27.52189 | 4.756732 | 0.2177581 | 0.2177581 | 0.2177581
22.59688 | 32.9042 | 28.1628 | 27.50744 | 4.741397 | 0.2184527 | 0.2184527 | 0.2184527
22.60688 | 32.8889 | 28.15051 | 27.49303 | 4.738394 | 0.2191591 | 0.2191591 | 0.2191591
22.61688 | 32.8801 | 28.13829 | 27.47866 | 4.74181 | 0.2198767 | 0.2198767 | 0.2198767
22.62688 | 32.8679 | 28.12616 | 27.46434 | 4.741744 | 0.2206053 | 0.2206053 | 0.2206053
22.63688 | 32.8509 | 28.1141 | 27.45007 | 4.736797 | 0.2213452 | 0.2213452 | 0.2213452
22.64688 | 32.8045 | 28.10213 | 27.43584 | 4.702369 | 0.2220964 | 0.2220964 | 0.2220964
22.65687 | 32.8198 | 28.09025 | 27.42168 | 4.729547 | 0.222858 | 0.222858 | 0.222858
22.66687 | 32.8117 | 28.07844 | 27.40755 | 4.733256 | 0.2236317 | 0.2236317 | 0.2236317
22.67687 | 32.7976 | 28.06672 | 27.39347 | 4.730883 | 0.2244168 | 0.2244168 | 0.2244168
22.68687 | 32.7821 | 28.05507 | 27.37943 | 4.727028 | 0.2252134 | 0.2252134 | 0.2252134
22.69687 | 32.7503 | 28.04351 | 27.36544 | 4.706791 | 0.2260213 | 0.2260213 | 0.2260213
22.70686 | 32.7516 | 28.03204 | 27.35152 | 4.719561 | 0.22684 | 0.22684 | 0.22684
22.71686 | 32.7179 | 28.02064 | 27.33763 | 4.697259 | 0.2276711 | 0.2276711 | 0.2276711
22.72686 | 32.7339 | 28.00932 | 27.32378 | 4.724576 | 0.2285139 | 0.2285139 | 0.2285139
22.73686 | 32.7013 | 27.99809 | 27.30999 | 4.703209 | 0.2293683 | 0.2293683 | 0.2293683
22.74686 | 32.689 | 27.98694 | 27.29624 | 4.70206 | 0.2302345 | 0.2302345 | 0.2302345
22.75686 | 32.6766 | 27.97587 | 27.28253 | 4.700728 | 0.2311125 | 0.2311125 | 0.2311125
22.76685 | 32.6822 | 27.9649 | 27.26889 | 4.717301 | 0.2320015 | 0.2320015 | 0.2320015
22.77685 | 32.6594 | 27.954 | 27.25529 | 4.705403 | 0.2329034 | 0.2329034 | 0.2329034
22.78685 | 32.6362 | 27.94318 | 27.24173 | 4.693021 | 0.2338173 | 0.2338173 | 0.2338173
22.79685 | 32.634 | 27.93245 | 27.22822 | 4.701555 | 0.2347433 | 0.2347433 | 0.2347433
22.80685 | 32.6253 | 27.9218 | 27.21475 | 4.703504 | 0.2356816 | 0.2356816 | 0.2356816
22.81684 | 32.6215 | 27.91124 | 27.20135 | 4.71026 | 0.2366312 | 0.2366312 | 0.2366312
22.82684 | 32.5963 | 27.90076 | 27.18798 | 4.695541 | 0.2375941 | 0.2375941 | 0.2375941
22.83684 | 32.5796 | 27.89036 | 27.17465 | 4.689237 | 0.2385695 | 0.2385695 | 0.2385695
22.84684 | 32.5729 | 27.88005 | 27.16138 | 4.692849 | 0.2395574 | 0.2395574 | 0.2395574
22.85684 | 32.5686 | 27.86982 | 27.14815 | 4.698775 | 0.2405579 | 0.2405579 | 0.2405579
22.86684 | 32.5433 | 27.85968 | 27.13497 | 4.683616 | 0.2415712 | 0.2415712 | 0.2415712
22.87683 | 32.5466 | 27.84964 | 27.12185 | 4.696961 | 0.2425963 | 0.2425963 | 0.2425963
22.88683 | 32.5189 | 27.83967 | 27.10876 | 4.67923 | 0.2436354 | 0.2436354 | 0.2436354
22.89683 | 32.5095 | 27.82979 | 27.09572 | 4.679713 | 0.2446875 | 0.2446875 | 0.2446875
22.90683 | 32.4997 | 27.81999 | 27.08273 | 4.679709 | 0.2457527 | 0.2457527 | 0.2457527
22.91683 | 32.4981 | 27.81028 | 27.06979 | 4.687818 | 0.2468312 | 0.2468312 | 0.2468312
22.92682 | 32.4699 | 27.80067 | 27.0569 | 4.66923 | 0.2479219 | 0.2479219 | 0.2479219
22.93682 | 32.4694 | 27.79114 | 27.04405 | 4.678265 | 0.2490272 | 0.2490272 | 0.2490272
22.94682 | 32.4489 | 27.78169 | 27.03125 | 4.667211 | 0.2501462 | 0.2501462 | 0.2501462
22.95682 | 32.4254 | 27.77233 | 27.01849 | 4.653069 | 0.2512788 | 0.2512788 | 0.2512788
22.96682 | 32.4246 | 27.76306 | 27.00579 | 4.661539 | 0.2524252 | 0.2524252 | 0.2524252
22.97682 | 32.4177 | 27.75388 | 26.99312 | 4.663819 | 0.2535857 | 0.2535857 | 0.2535857
22.98681 | 32.3827 | 27.7448 | 26.98052 | 4.637901 | 0.2547591 | 0.2547591 | 0.2547591
22.99681 | 32.3719 | 27.7358 | 26.96795 | 4.636103 | 0.2559478 | 0.2559478 | 0.2559478
23.00681 | 32.3694 | 27.72689 | 26.95543 | 4.642514 | 0.2571509 | 0.2571509 | 0.2571509
23.01681 | 32.3749 | 27.71806 | 26.94296 | 4.656836 | 0.2583685 | 0.2583685 | 0.2583685
23.02681 | 32.3297 | 27.70933 | 26.93053 | 4.620366 | 0.2596008 | 0.2596008 | 0.2596008
23.0368 | 32.3188 | 27.7007 | 26.91816 | 4.618096 | 0.2608466 | 0.2608466 | 0.2608466
23.0468 | 32.3128 | 27.69216 | 26.90583 | 4.620643 | 0.2621086 | 0.2621086 | 0.2621086
23.0568 | 32.3298 | 27.6837 | 26.89354 | 4.646098 | 0.2633857 | 0.2633857 | 0.2633857
23.0668 | 32.2895 | 27.67534 | 26.88131 | 4.614161 | 0.264678 | 0.264678 | 0.264678
23.0768 | 32.2612 | 27.66707 | 26.86911 | 4.59413 | 0.2659857 | 0.2659857 | 0.2659857
23.0868 | 32.2634 | 27.65889 | 26.85697 | 4.604506 | 0.267309 | 0.267309 | 0.267309
23.09679 | 32.2714 | 27.65082 | 26.84488 | 4.620581 | 0.2686464 | 0.2686464 | 0.2686464
23.10679 | 32.2562 | 27.64283 | 26.83283 | 4.613369 | 0.2700013 | 0.2700013 | 0.2700013
23.11679 | 32.2287 | 27.63494 | 26.82082 | 4.593761 | 0.2713723 | 0.2713723 | 0.2713723
23.12679 | 32.211 | 27.62714 | 26.80886 | 4.583859 | 0.2727595 | 0.2727595 | 0.2727595
23.13679 | 32.224 | 27.61944 | 26.79695 | 4.60456 | 0.2741631 | 0.2741631 | 0.2741631
23.14678 | 32.1934 | 27.61184 | 26.7851 | 4.581558 | 0.2755819 | 0.2755819 | 0.2755819
23.15678 | 32.1982 | 27.60433 | 26.77328 | 4.593866 | 0.2770189 | 0.2770189 | 0.2770189
23.16678 | 32.181 | 27.59692 | 26.76151 | 4.584076 | 0.2784728 | 0.2784728 | 0.2784728
23.17678 | 32.1651 | 27.58961 | 26.74978 | 4.575489 | 0.279944 | 0.279944 | 0.279944
23.18678 | 32.1609 | 27.5824 | 26.7381 | 4.578502 | 0.2814325 | 0.2814325 | 0.2814325
23.19678 | 32.1444 | 27.57528 | 26.72647 | 4.569117 | 0.2829386 | 0.2829386 | 0.2829386
23.20677 | 32.1373 | 27.56828 | 26.71489 | 4.569025 | 0.284461 | 0.284461 | 0.284461
23.21677 | 32.1393 | 27.56136 | 26.70335 | 4.577939 | 0.2860028 | 0.2860028 | 0.2860028
23.22677 | 32.1313 | 27.55455 | 26.69186 | 4.576752 | 0.2875629 | 0.2875629 | 0.2875629
23.23677 | 32.0945 | 27.54784 | 26.68041 | 4.546664 | 0.2891414 | 0.2891414 | 0.2891414
23.24677 | 32.0875 | 27.54123 | 26.66901 | 4.546273 | 0.2907385 | 0.2907385 | 0.2907385
23.25676 | 32.094 | 27.53473 | 26.65767 | 4.559273 | 0.2923529 | 0.2923529 | 0.2923529
23.26676 | 32.0942 | 27.52832 | 26.64636 | 4.565876 | 0.293988 | 0.293988 | 0.293988
23.27676 | 32.0509 | 27.52203 | 26.6351 | 4.528874 | 0.2956425 | 0.2956425 | 0.2956425
23.28676 | 32.0535 | 27.51583 | 26.62388 | 4.537668 | 0.2973165 | 0.2973165 | 0.2973165
23.29676 | 32.0449 | 27.50974 | 26.61271 | 4.535155 | 0.2990104 | 0.2990104 | 0.2990104
23.30676 | 32.0418 | 27.50376 | 26.60159 | 4.538037 | 0.3007244 | 0.3007244 | 0.3007244
23.31675 | 32.04 | 27.49789 | 26.59052 | 4.542105 | 0.3024568 | 0.3024568 | 0.3024568
23.32675 | 31.9971 | 27.49213 | 26.57949 | 4.504971 | 0.3042117 | 0.3042117 | 0.3042117
23.33675 | 31.9862 | 27.48647 | 26.56851 | 4.499729 | 0.3059874 | 0.3059874 | 0.3059874
23.34675 | 31.9895 | 27.48092 | 26.55757 | 4.508577 | 0.3077843 | 0.3077843 | 0.3077843
23.35675 | 31.9803 | 27.47549 | 26.54668 | 4.504815 | 0.3096026 | 0.3096026 | 0.3096026
23.36674 | 31.9762 | 27.47016 | 26.53584 | 4.506036 | 0.3114407 | 0.3114407 | 0.3114407
23.37674 | 31.9475 | 27.46495 | 26.52504 | 4.482551 | 0.3133027 | 0.3133027 | 0.3133027
23.38674 | 31.941 | 27.45985 | 26.51429 | 4.481153 | 0.3151869 | 0.3151869 | 0.3151869
23.39674 | 31.9312 | 27.45486 | 26.50358 | 4.476341 | 0.3170937 | 0.3170937 | 0.3170937
23.40674 | 31.9317 | 27.44998 | 26.49291 | 4.481715 | 0.3190234 | 0.3190234 | 0.3190234
23.41674 | 31.9071 | 27.44523 | 26.4823 | 4.461874 | 0.3209763 | 0.3209763 | 0.3209763
23.42673 | 31.8978 | 27.44059 | 26.47174 | 4.457211 | 0.3229508 | 0.3229508 | 0.3229508
23.43673 | 31.8858 | 27.43606 | 26.46121 | 4.449736 | 0.324951 | 0.324951 | 0.324951
23.44673 | 31.882 | 27.43166 | 26.45073 | 4.450343 | 0.3269754 | 0.3269754 | 0.3269754
23.45673 | 31.8532 | 27.42737 | 26.4403 | 4.42583 | 0.3290242 | 0.3290242 | 0.3290242
23.46673 | 31.8678 | 27.4232 | 26.42991 | 4.444597 | 0.331098 | 0.331098 | 0.331098
23.47672 | 31.8451 | 27.41916 | 26.41958 | 4.425939 | 0.3331948 | 0.3331948 | 0.3331948
23.48672 | 31.8393 | 27.41524 | 26.40928 | 4.424063 | 0.3353192 | 0.3353192 | 0.3353192
23.49672 | 31.8273 | 27.41144 | 26.39903 | 4.415863 | 0.3374696 | 0.3374696 | 0.3374696
23.50672 | 31.815 | 27.40776 | 26.38882 | 4.407239 | 0.3396462 | 0.3396462 | 0.3396462
23.51672 | 31.8066 | 27.40421 | 26.37866 | 4.40239 | 0.3418495 | 0.3418495 | 0.3418495
23.52672 | 31.7754 | 27.40079 | 26.36855 | 4.374614 | 0.3440798 | 0.3440798 | 0.3440798
23.53671 | 31.796 | 27.39749 | 26.35849 | 4.398506 | 0.3463354 | 0.3463354 | 0.3463354
23.54671 | 31.7812 | 27.39433 | 26.34846 | 4.386874 | 0.348621 | 0.348621 | 0.348621
23.55671 | 31.7801 | 27.39129 | 26.33848 | 4.388811 | 0.3509348 | 0.3509348 | 0.3509348
23.56671 | 31.7659 | 27.38838 | 26.32855 | 4.377517 | 0.3532774 | 0.3532774 | 0.3532774
23.57671 | 31.7475 | 27.38561 | 26.31866 | 4.36189 | 0.355649 | 0.355649 | 0.355649
23.5867 | 31.7432 | 27.38297 | 26.30883 | 4.360227 | 0.3580477 | 0.3580477 | 0.3580477
23.5967 | 31.7502 | 27.38047 | 26.29903 | 4.369731 | 0.3604788 | 0.3604788 | 0.3604788
23.6067 | 31.724 | 27.3781 | 26.28928 | 4.345899 | 0.3629403 | 0.3629403 | 0.3629403
23.6167 | 31.7171 | 27.37587 | 26.27957 | 4.341229 | 0.3654327 | 0.3654327 | 0.3654327
23.6267 | 31.7095 | 27.37378 | 26.26991 | 4.33572 | 0.3679564 | 0.3679564 | 0.3679564
23.6367 | 31.7127 | 27.37183 | 26.26029 | 4.34087 | 0.3705119 | 0.3705119 | 0.3705119
23.64669 | 31.7015 | 27.37002 | 26.25073 | 4.331478 | 0.3730969 | 0.3730969 | 0.3730969
23.65669 | 31.7013 | 27.36836 | 26.2412 | 4.332943 | 0.3757176 | 0.3757176 | 0.3757176
23.66669 | 31.7016 | 27.36684 | 26.23172 | 4.334763 | 0.3783716 | 0.3783716 | 0.3783716
23.67669 | 31.6678 | 27.36546 | 26.22229 | 4.302336 | 0.3810594 | 0.3810594 | 0.3810594
23.68669 | 31.6749 | 27.36424 | 26.21289 | 4.310661 | 0.3837817 | 0.3837817 | 0.3837817
23.69668 | 31.664 | 27.36316 | 26.20356 | 4.300836 | 0.3865361 | 0.3865361 | 0.3865361
23.70668 | 31.6546 | 27.36224 | 26.19425 | 4.29236 | 0.3893287 | 0.3893287 | 0.3893287
23.71668 | 31.6599 | 27.36147 | 26.185 | 4.298432 | 0.3921573 | 0.3921573 | 0.3921573
23.72668 | 31.6541 | 27.36085 | 26.17578 | 4.293249 | 0.3950226 | 0.3950226 | 0.3950226
23.73668 | 31.6193 | 27.36039 | 26.16661 | 4.25891 | 0.397925 | 0.397925 | 0.397925
23.74668 | 31.6395 | 27.36009 | 26.15749 | 4.279413 | 0.4008654 | 0.4008654 | 0.4008654
23.75667 | 31.6145 | 27.35995 | 26.14842 | 4.254555 | 0.4038411 | 0.4038411 | 0.4038411
23.76667 | 31.6169 | 27.35996 | 26.13939 | 4.256936 | 0.4068588 | 0.4068588 | 0.4068588
23.77667 | 31.6005 | 27.36015 | 26.1304 | 4.240354 | 0.4099162 | 0.4099162 | 0.4099162
23.78667 | 31.5995 | 27.36049 | 26.12145 | 4.239006 | 0.4130139 | 0.4130139 | 0.4130139
23.79667 | 31.5804 | 27.36101 | 26.11255 | 4.21939 | 0.4161526 | 0.4161526 | 0.4161526
23.80666 | 31.5598 | 27.36169 | 26.1037 | 4.198106 | 0.4193299 | 0.4193299 | 0.4193299
23.81666 | 31.5674 | 27.36255 | 26.09489 | 4.204849 | 0.4225526 | 0.4225526 | 0.4225526
23.82666 | 31.5615 | 27.36358 | 26.08613 | 4.197919 | 0.4258185 | 0.4258185 | 0.4258185
23.83666 | 31.5336 | 27.36479 | 26.0774 | 4.168814 | 0.4291281 | 0.4291281 | 0.4291281
23.84666 | 31.544 | 27.36617 | 26.06872 | 4.17783 | 0.4324823 | 0.4324823 | 0.4324823
23.85666 | 31.5141 | 27.36773 | 26.06009 | 4.146366 | 0.4358818 | 0.4358818 | 0.4358818
23.86665 | 31.5141 | 27.36948 | 26.05151 | 4.144621 | 0.4393239 | 0.4393239 | 0.4393239
23.87665 | 31.4915 | 27.37141 | 26.04296 | 4.12009 | 0.4428163 | 0.4428163 | 0.4428163
23.88665 | 31.4777 | 27.37353 | 26.03446 | 4.104172 | 0.4463564 | 0.4463564 | 0.4463564
23.89665 | 31.4625 | 27.37584 | 26.026 | 4.086665 | 0.449945 | 0.449945 | 0.449945
23.90665 | 31.4626 | 27.37834 | 26.01759 | 4.084265 | 0.4535829 | 0.4535829 | 0.4535829
23.91664 | 31.4568 | 27.38103 | 26.00922 | 4.075774 | 0.4572672 | 0.4572672 | 0.4572672
23.92664 | 31.44 | 27.38392 | 26.0009 | 4.056082 | 0.4610063 | 0.4610063 | 0.4610063
23.93664 | 31.4203 | 27.38701 | 25.99262 | 4.033291 | 0.4647975 | 0.4647975 | 0.4647975
23.94664 | 31.3932 | 27.3903 | 25.98438 | 4.002897 | 0.4686416 | 0.4686416 | 0.4686416
23.95664 | 31.399 | 27.3938 | 25.97618 | 4.005198 | 0.4725395 | 0.4725395 | 0.4725395
23.96664 | 31.3935 | 27.39751 | 25.96803 | 3.99599 | 0.4764922 | 0.4764922 | 0.4764922
23.97663 | 31.3795 | 27.40142 | 25.95993 | 3.978075 | 0.4804968 | 0.4804968 | 0.4804968
23.98663 | 31.3625 | 27.40556 | 25.95187 | 3.956943 | 0.484562 | 0.484562 | 0.484562
23.99663 | 31.3599 | 27.40991 | 25.94385 | 3.949993 | 0.4886851 | 0.4886851 | 0.4886851
24.00663 | 31.3414 | 27.41448 | 25.93588 | 3.926923 | 0.4928671 | 0.4928671 | 0.4928671
24.01663 | 31.3282 | 27.41927 | 25.92794 | 3.90893 | 0.4971091 | 0.4971091 | 0.4971091
24.02662 | 31.3067 | 27.42429 | 25.92006 | 3.882414 | 0.5014078 | 0.5014078 | 0.5014078
24.03662 | 31.3156 | 27.42954 | 25.91222 | 3.886064 | 0.5057729 | 0.5057729 | 0.5057729
24.04662 | 31.3099 | 27.43502 | 25.90441 | 3.874881 | 0.5102014 | 0.5102014 | 0.5102014
24.05662 | 31.2886 | 27.44074 | 25.89666 | 3.847861 | 0.5146943 | 0.5146943 | 0.5146943
24.06662 | 31.2837 | 27.4467 | 25.88894 | 3.837 | 0.5192531 | 0.5192531 | 0.5192531
24.07662 | 31.2532 | 27.45291 | 25.88127 | 3.800295 | 0.5238788 | 0.5238788 | 0.5238788
24.08661 | 31.2422 | 27.45935 | 25.87365 | 3.782848 | 0.528568 | 0.528568 | 0.528568
24.09661 | 31.2528 | 27.46606 | 25.86606 | 3.786743 | 0.5333313 | 0.5333313 | 0.5333313
24.10661 | 31.2366 | 27.47302 | 25.85852 | 3.763583 | 0.5381655 | 0.5381655 | 0.5381655
24.11661 | 31.2083 | 27.48024 | 25.85102 | 3.728063 | 0.5430719 | 0.5430719 | 0.5430719
24.12661 | 31.2171 | 27.48772 | 25.84357 | 3.729379 | 0.5480519 | 0.5480519 | 0.5480519
24.1366 | 31.2036 | 27.49547 | 25.83616 | 3.708134 | 0.553102 | 0.553102 | 0.553102
24.1466 | 31.2138 | 27.50349 | 25.82879 | 3.71031 | 0.5582334 | 0.5582334 | 0.5582334
24.1566 | 31.1758 | 27.51179 | 25.82146 | 3.664009 | 0.5634427 | 0.5634427 | 0.5634427
24.1666 | 31.1644 | 27.52037 | 25.81418 | 3.644027 | 0.5687316 | 0.5687316 | 0.5687316
24.1766 | 31.1589 | 27.52924 | 25.80694 | 3.629658 | 0.5741015 | 0.5741015 | 0.5741015
24.1866 | 31.154 | 27.5384 | 25.79974 | 3.615599 | 0.5795541 | 0.5795541 | 0.5795541
24.19659 | 31.1416 | 27.54785 | 25.79259 | 3.593753 | 0.5850856 | 0.5850856 | 0.5850856
24.20659 | 31.1476 | 27.5576 | 25.78548 | 3.589998 | 0.5907084 | 0.5907084 | 0.5907084
24.21659 | 31.1193 | 27.56766 | 25.77841 | 3.551637 | 0.596419 | 0.596419 | 0.596419
24.22659 | 31.114 | 27.57804 | 25.77138 | 3.535964 | 0.6022191 | 0.6022191 | 0.6022191
24.23659 | 31.1121 | 27.58872 | 25.76439 | 3.523375 | 0.6081104 | 0.6081104 | 0.6081104
24.24658 | 31.0853 | 27.59972 | 25.75746 | 3.485578 | 0.6140881 | 0.6140881 | 0.6140881
24.25658 | 31.0921 | 27.61106 | 25.75056 | 3.481039 | 0.6201676 | 0.6201676 | 0.6201676
24.26658 | 31.073 | 27.62273 | 25.7437 | 3.450268 | 0.6263441 | 0.6263441 | 0.6263441
24.27658 | 31.0587 | 27.63474 | 25.73688 | 3.423956 | 0.6326197 | 0.6326197 | 0.6326197
24.28658 | 31.0605 | 27.6471 | 25.73011 | 3.413399 | 0.6389964 | 0.6389964 | 0.6389964
24.29658 | 31.053 | 27.65981 | 25.72338 | 3.393191 | 0.6454762 | 0.6454762 | 0.6454762
24.30657 | 31.0422 | 27.67286 | 25.7167 | 3.369336 | 0.6520551 | 0.6520551 | 0.6520551
24.31657 | 31.0293 | 27.6863 | 25.71005 | 3.343004 | 0.6587477 | 0.6587477 | 0.6587477
24.32657 | 31.0217 | 27.7001 | 25.70345 | 3.3216 | 0.6655504 | 0.6655504 | 0.6655504
24.33657 | 30.9973 | 27.71428 | 25.69689 | 3.283018 | 0.6724652 | 0.6724652 | 0.6724652
24.34657 | 30.9948 | 27.72885 | 25.69037 | 3.26595 | 0.6794946 | 0.6794946 | 0.6794946
24.35656 | 30.9856 | 27.7438 | 25.68389 | 3.241803 | 0.6866341 | 0.6866341 | 0.6866341
24.36656 | 30.9744 | 27.75916 | 25.67746 | 3.215241 | 0.6939001 | 0.6939001 | 0.6939001
24.37656 | 30.9841 | 27.77493 | 25.67106 | 3.209171 | 0.7012882 | 0.7012882 | 0.7012882
24.38656 | 30.9616 | 27.79112 | 25.66471 | 3.170484 | 0.7088012 | 0.7088012 | 0.7088012
24.39656 | 30.9482 | 27.80773 | 25.6584 | 3.140473 | 0.7164418 | 0.7164418 | 0.7164418
24.40656 | 30.9312 | 27.82477 | 25.65213 | 3.106429 | 0.7242127 | 0.7242127 | 0.7242127
24.41655 | 30.9363 | 27.84224 | 25.64591 | 3.09406 | 0.7321091 | 0.7321091 | 0.7321091
24.42655 | 30.9322 | 27.86017 | 25.63973 | 3.072025 | 0.7401493 | 0.7401493 | 0.7401493
24.43655 | 30.8938 | 27.87857 | 25.63358 | 3.01523 | 0.7483288 | 0.7483288 | 0.7483288
24.44655 | 30.909 | 27.89743 | 25.62748 | 3.011567 | 0.7566508 | 0.7566508 | 0.7566508
24.45655 | 30.8981 | 27.91678 | 25.62142 | 2.981325 | 0.7651182 | 0.7651182 | 0.7651182
24.46654 | 30.8854 | 27.93658 | 25.61541 | 2.948816 | 0.7737254 | 0.7737254 | 0.7737254
24.47654 | 30.8785 | 27.95691 | 25.60943 | 2.921589 | 0.7824937 | 0.7824937 | 0.7824937
24.48654 | 30.8728 | 27.97775 | 25.60349 | 2.895054 | 0.7914178 | 0.7914178 | 0.7914178
24.49654 | 30.8466 | 27.9991 | 25.5976 | 2.847499 | 0.8005011 | 0.8005011 | 0.8005011
24.50654 | 30.8562 | 28.02099 | 25.59174 | 2.835214 | 0.8097473 | 0.8097473 | 0.8097473
24.51654 | 30.8336 | 28.04341 | 25.58593 | 2.790188 | 0.8191602 | 0.8191602 | 0.8191602
24.52653 | 30.817 | 28.06637 | 25.58017 | 2.750632 | 0.8287342 | 0.8287342 | 0.8287342
24.53653 | 30.808 | 28.08991 | 25.57444 | 2.718089 | 0.8384921 | 0.8384921 | 0.8384921
24.54653 | 30.8144 | 28.11403 | 25.56875 | 2.700369 | 0.8484284 | 0.8484284 | 0.8484284
24.55653 | 30.8018 | 28.13874 | 25.5631 | 2.66306 | 0.8585475 | 0.8585475 | 0.8585475
24.56653 | 30.7875 | 28.16405 | 25.55749 | 2.623449 | 0.8688537 | 0.8688537 | 0.8688537
24.57652 | 30.7512 | 28.18995 | 25.55193 | 2.561248 | 0.8793409 | 0.8793409 | 0.8793409
24.58652 | 30.7541 | 28.21651 | 25.5464 | 2.537593 | 0.8900346 | 0.8900346 | 0.8900346
24.59652 | 30.7433 | 28.2437 | 25.54092 | 2.499596 | 0.9009288 | 0.9009288 | 0.9009288
24.60652 | 30.7377 | 28.27156 | 25.53547 | 2.46614 | 0.9120286 | 0.9120286 | 0.9120286
24.61652 | 30.7169 | 28.30009 | 25.53007 | 2.416814 | 0.9233386 | 0.9233386 | 0.9233386
24.62652 | 30.6997 | 28.3293 | 25.52471 | 2.370399 | 0.9348643 | 0.9348643 | 0.9348643
24.63651 | 30.6958 | 28.35919 | 25.51939 | 2.336612 | 0.9465991 | 0.9465991 | 0.9465991
24.64651 | 30.6733 | 28.38982 | 25.51411 | 2.283477 | 0.9585713 | 0.9585713 | 0.9585713
24.65651 | 30.6752 | 28.42119 | 25.50887 | 2.254007 | 0.9707749 | 0.9707749 | 0.9707749
24.66651 | 30.6393 | 28.45331 | 25.50367 | 2.185985 | 0.983216 | 0.983216 | 0.983216
24.67651 | 30.6427 | 28.48621 | 25.49851 | 2.156494 | 0.9958999 | 0.9958999 | 0.9958999
24.6865 | 30.6084 | 28.51985 | 25.49339 | 2.088549 | 1.00882 | 1.00882 | 1.00882
24.6965 | 30.6113 | 28.55433 | 25.48831 | 2.056966 | 1.022008 | 1.022008 | 1.022008
24.7065 | 30.5925 | 28.58964 | 25.48327 | 2.002858 | 1.035457 | 1.035457 | 1.035457
24.7165 | 30.5817 | 28.62579 | 25.47827 | 1.955907 | 1.049173 | 1.049173 | 1.049173
24.7265 | 30.5806 | 28.66281 | 25.47331 | 1.917793 | 1.063165 | 1.063165 | 1.063165
24.7365 | 30.5553 | 28.70071 | 25.46839 | 1.854594 | 1.077437 | 1.077437 | 1.077437
24.74649 | 30.5306 | 28.73947 | 25.46352 | 1.791129 | 1.091984 | 1.091984 | 1.091984
24.75649 | 30.5273 | 28.7792 | 25.45868 | 1.7481 | 1.10684 | 1.10684 | 1.10684
24.76649 | 30.5222 | 28.81988 | 25.45388 | 1.702323 | 1.121999 | 1.121999 | 1.121999
24.77649 | 30.5048 | 28.86153 | 25.44912 | 1.643274 | 1.137469 | 1.137469 | 1.137469
24.78649 | 30.5056 | 28.90417 | 25.4444 | 1.60143 | 1.153256 | 1.153256 | 1.153256
24.79648 | 30.4663 | 28.94778 | 25.43973 | 1.518519 | 1.169352 | 1.169352 | 1.169352
24.80648 | 30.4696 | 28.99248 | 25.43508 | 1.477115 | 1.1858 | 1.1858 | 1.1858
24.81648 | 30.4632 | 29.03826 | 25.43048 | 1.424944 | 1.202591 | 1.202591 | 1.202591
24.82648 | 30.4514 | 29.08512 | 25.42592 | 1.366276 | 1.219734 | 1.219734 | 1.219734
24.83648 | 30.4441 | 29.13311 | 25.4214 | 1.310989 | 1.237237 | 1.237237 | 1.237237
24.84648 | 30.4265 | 29.18225 | 25.41692 | 1.244254 | 1.255109 | 1.255109 | 1.255109
24.85647 | 30.4113 | 29.23251 | 25.41248 | 1.178792 | 1.273343 | 1.273343 | 1.273343
24.86647 | 30.4047 | 29.28402 | 25.40808 | 1.120676 | 1.291983 | 1.291983 | 1.291983
24.87647 | 30.4084 | 29.33677 | 25.40371 | 1.071626 | 1.311021 | 1.311021 | 1.311021
24.88647 | 30.3784 | 29.39079 | 25.39939 | 0.987611 | 1.330467 | 1.330467 | 1.330467
24.89647 | 30.37 | 29.4461 | 25.3951 | 0.9239004 | 1.350333 | 1.350333 | 1.350333
24.90646 | 30.3744 | 29.50268 | 25.39086 | 0.8717186 | 1.370608 | 1.370608 | 1.370608
24.91646 | 30.355 | 29.56068 | 25.38665 | 0.7943219 | 1.391343 | 1.391343 | 1.391343
24.92646 | 30.3477 | 29.62007 | 25.38248 | 0.7276315 | 1.412529 | 1.412529 | 1.412529
24.93646 | 30.326 | 29.68089 | 25.37835 | 0.6451143 | 1.434178 | 1.434178 | 1.434178
24.94646 | 30.3173 | 29.74317 | 25.37426 | 0.5741335 | 1.456302 | 1.456302 | 1.456302
24.95645 | 30.3258 | 29.80688 | 25.37021 | 0.5189177 | 1.47889 | 1.47889 | 1.47889
24.96645 | 30.3089 | 29.87219 | 25.3662 | 0.4367053 | 1.501998 | 1.501998 | 1.501998
24.97645 | 30.3032 | 29.93908 | 25.36222 | 0.36412 | 1.525618 | 1.525618 | 1.525618
24.98645 | 30.271 | 30.00758 | 25.35829 | 0.2634234 | 1.549763 | 1.549763 | 1.549763
24.99645 | 30.27 | 30.07772 | 25.35439 | 0.1922767 | 1.574444 | 1.574444 | 1.574444
25.00645 | 30.2652 | 30.14956 | 25.35053 | 0.1156387 | 1.599676 | 1.599676 | 1.599676
25.01644 | 30.262 | 30.22306 | 25.34672 | 0.03894159 | 1.625447 | 1.625447 | 1.625447
25.02644 | 30.2392 | 30.2984 | 25.34293 | -0.05919969 | 1.651822 | 1.651822 | 1.651822
25.03644 | 30.2279 | 30.37556 | 25.33919 | -0.1476576 | 1.678789 | 1.678789 | 1.678789
25.04644 | 30.2328 | 30.45458 | 25.33549 | -0.2217756 | 1.706363 | 1.706363 | 1.706363
25.05644 | 30.2059 | 30.5355 | 25.33182 | -0.3295981 | 1.73456 | 1.73456 | 1.73456
25.06643 | 30.2192 | 30.61828 | 25.32819 | -0.3990829 | 1.763363 | 1.763363 | 1.763363
25.07643 | 30.2095 | 30.70315 | 25.3246 | -0.4936498 | 1.792849 | 1.792849 | 1.792849
25.08643 | 30.1833 | 30.79006 | 25.32105 | -0.60676 | 1.823003 | 1.823003 | 1.823003
25.09643 | 30.1639 | 30.87906 | 25.31754 | -0.7151611 | 1.853841 | 1.853841 | 1.853841
25.10643 | 30.1734 | 30.9702 | 25.31406 | -0.7968021 | 1.88538 | 1.88538 | 1.88538
25.11643 | 30.155 | 31.06353 | 25.31062 | -0.9085323 | 1.917637 | 1.917637 | 1.917637
25.12642 | 30.155 | 31.15901 | 25.30723 | -1.004007 | 1.950594 | 1.950594 | 1.950594
25.13642 | 30.1485 | 31.25686 | 25.30386 | -1.108365 | 1.984334 | 1.984334 | 1.984334
25.14642 | 30.1364 | 31.35706 | 25.30054 | -1.220662 | 2.018842 | 2.018842 | 2.018842
25.15642 | 30.1298 | 31.45965 | 25.29725 | -1.329854 | 2.054135 | 2.054135 | 2.054135
25.16642 | 30.121 | 31.56469 | 25.294 | -1.443691 | 2.09023 | 2.09023 | 2.09023
25.17641 | 30.1083 | 31.67212 | 25.29079 | -1.563819 | 2.127109 | 2.127109 | 2.127109
25.18641 | 30.104 | 31.7822 | 25.28762 | -1.678204 | 2.164862 | 2.164862 | 2.164862
25.19641 | 30.0939 | 31.89489 | 25.28448 | -1.800994 | 2.203472 | 2.203472 | 2.203472
25.20641 | 30.0916 | 32.01024 | 25.28138 | -1.918644 | 2.242955 | 2.242955 | 2.242955
25.21641 | 30.0998 | 32.12831 | 25.27832 | -2.028505 | 2.283329 | 2.283329 | 2.283329
25.22641 | 30.0789 | 32.24913 | 25.27529 | -2.170233 | 2.324614 | 2.324614 | 2.324614
25.2364 | 30.0745 | 32.37266 | 25.27231 | -2.298158 | 2.366783 | 2.366783 | 2.366783
25.2464 | 30.0515 | 32.49917 | 25.26936 | -2.447674 | 2.409939 | 2.409939 | 2.409939
25.2564 | 30.0744 | 32.62861 | 25.26644 | -2.554214 | 2.454057 | 2.454057 | 2.454057
25.2664 | 30.0505 | 32.76103 | 25.26357 | -2.710532 | 2.499155 | 2.499155 | 2.499155
25.2764 | 30.054 | 32.89648 | 25.26073 | -2.842478 | 2.54525 | 2.54525 | 2.54525
25.28639 | 30.0624 | 33.03486 | 25.25793 | -2.972462 | 2.592312 | 2.592312 | 2.592312
25.29639 | 30.0471 | 33.17651 | 25.25516 | -3.129406 | 2.640448 | 2.640448 | 2.640448
25.30639 | 30.0452 | 33.32132 | 25.25243 | -3.276119 | 2.689629 | 2.689629 | 2.689629
25.31639 | 30.058 | 33.46935 | 25.24974 | -3.411349 | 2.73987 | 2.73987 | 2.73987
25.32639 | 30.0597 | 33.62064 | 25.24708 | -3.560937 | 2.791184 | 2.791184 | 2.791184
25.33639 | 30.048 | 33.77522 | 25.24446 | -3.727222 | 2.843586 | 2.843586 | 2.843586
25.34638 | 30.0751 | 33.93298 | 25.24188 | -3.857883 | 2.897033 | 2.897033 | 2.897033
25.35638 | 30.0739 | 34.09426 | 25.23934 | -4.020362 | 2.951641 | 2.951641 | 2.951641
25.36638 | 30.1012 | 34.25894 | 25.23683 | -4.157737 | 3.007369 | 3.007369 | 3.007369
25.37638 | 30.0933 | 34.427 | 25.23436 | -4.333703 | 3.064216 | 3.064216 | 3.064216
25.38638 | 30.1172 | 34.59853 | 25.23192 | -4.481335 | 3.122205 | 3.122205 | 3.122205
25.39637 | 30.1337 | 34.77335 | 25.22952 | -4.639647 | 3.181275 | 3.181275 | 3.181275
25.40637 | 30.1727 | 34.95179 | 25.22716 | -4.779089 | 3.241544 | 3.241544 | 3.241544
25.41637 | 30.1992 | 35.13369 | 25.22483 | -4.934493 | 3.302955 | 3.302955 | 3.302955
25.42637 | 30.2298 | 35.31906 | 25.22254 | -5.089255 | 3.365506 | 3.365506 | 3.365506
25.43637 | 30.2521 | 35.50786 | 25.22028 | -5.255757 | 3.429192 | 3.429192 | 3.429192
25.44637 | 30.2925 | 35.70008 | 25.21806 | -5.407581 | 3.494007 | 3.494007 | 3.494007
25.45636 | 30.3502 | 35.8955 | 25.21588 | -5.545298 | 3.559874 | 3.559874 | 3.559874
25.46636 | 30.404 | 36.09445 | 25.21373 | -5.690451 | 3.626907 | 3.626907 | 3.626907
25.47636 | 30.4637 | 36.29669 | 25.21162 | -5.832994 | 3.695026 | 3.695026 | 3.695026
25.48636 | 30.5307 | 36.50216 | 25.20954 | -5.971463 | 3.764208 | 3.764208 | 3.764208
25.49636 | 30.6037 | 36.71078 | 25.2075 | -6.107078 | 3.834427 | 3.834427 | 3.834427
25.50635 | 30.6635 | 36.92224 | 25.20549 | -6.25874 | 3.905582 | 3.905582 | 3.905582
25.51635 | 30.7626 | 37.13686 | 25.20352 | -6.374255 | 3.977777 | 3.977777 | 3.977777
25.52635 | 30.8792 | 37.35429 | 25.20159 | -6.475094 | 4.050902 | 4.050902 | 4.050902
25.53635 | 30.971 | 37.57442 | 25.19969 | -6.603416 | 4.124909 | 4.124909 | 4.124909
25.54635 | 31.0974 | 37.79707 | 25.19782 | -6.699667 | 4.199747 | 4.199747 | 4.199747
25.55635 | 31.2211 | 38.02207 | 25.196 | -6.80097 | 4.275358 | 4.275358 | 4.275358
25.56634 | 31.3727 | 38.249 | 25.1942 | -6.876304 | 4.3516 | 4.3516 | 4.3516
25.57634 | 31.5245 | 38.4781 | 25.19245 | -6.953602 | 4.428552 | 4.428552 | 4.428552
25.58634 | 31.6968 | 38.7089 | 25.19072 | -7.012102 | 4.50606 | 4.50606 | 4.50606
25.59634 | 31.8761 | 38.94115 | 25.18903 | -7.06505 | 4.584039 | 4.584039 | 4.584039
25.60634 | 32.0731 | 39.17456 | 25.18738 | -7.101462 | 4.662394 | 4.662394 | 4.662394
25.61633 | 32.2774 | 39.40859 | 25.18576 | -7.131186 | 4.740941 | 4.740941 | 4.740941
25.62633 | 32.5163 | 39.64339 | 25.18418 | -7.12709 | 4.819737 | 4.819737 | 4.819737
25.63633 | 32.7624 | 39.87838 | 25.18263 | -7.115975 | 4.898582 | 4.898582 | 4.898582
25.64633 | 33.0288 | 40.11317 | 25.18112 | -7.084367 | 4.97735 | 4.97735 | 4.97735
25.65633 | 33.3011 | 40.34736 | 25.17964 | -7.046263 | 5.055909 | 5.055909 | 5.055909
25.66633 | 33.5974 | 40.58054 | 25.17819 | -6.983145 | 5.134118 | 5.134118 | 5.134118
25.67632 | 33.9101 | 40.81204 | 25.17678 | -6.901939 | 5.211752 | 5.211752 | 5.211752
25.68632 | 34.2572 | 41.04183 | 25.17541 | -6.784631 | 5.288808 | 5.288808 | 5.288808
25.69632 | 34.5923 | 41.2692 | 25.17406 | -6.676902 | 5.365046 | 5.365046 | 5.365046
25.70632 | 34.9697 | 41.49364 | 25.17276 | -6.523943 | 5.440295 | 5.440295 | 5.440295
25.71632 | 35.3616 | 41.71462 | 25.17148 | -6.353022 | 5.514379 | 5.514379 | 5.514379
25.72631 | 35.7756 | 41.93139 | 25.17025 | -6.155792 | 5.587048 | 5.587048 | 5.587048
25.73631 | 36.1921 | 42.14381 | 25.16904 | -5.951711 | 5.658256 | 5.658256 | 5.658256
25.74631 | 36.6274 | 42.3511 | 25.16787 | -5.723695 | 5.727741 | 5.727741 | 5.727741
25.75631 | 37.0809 | 42.55266 | 25.16673 | -5.471763 | 5.795309 | 5.795309 | 5.795309
25.76631 | 37.5628 | 42.74793 | 25.16563 | -5.185126 | 5.860765 | 5.860765 | 5.860765
25.77631 | 38.0352 | 42.9363 | 25.16456 | -4.901095 | 5.923911 | 5.923911 | 5.923911
25.7863 | 38.5281 | 43.11701 | 25.16353 | -4.588908 | 5.984493 | 5.984493 | 5.984493
25.7963 | 39.0427 | 43.28983 | 25.16253 | -4.247134 | 6.042435 | 6.042435 | 6.042435
25.8063 | 39.565 | 43.45402 | 25.16156 | -3.889016 | 6.097485 | 6.097485 | 6.097485
25.8163 | 40.0553 | 43.60899 | 25.16063 | -3.553689 | 6.149454 | 6.149454 | 6.149454
25.8263 | 40.6135 | 43.75421 | 25.15973 | -3.140711 | 6.198162 | 6.198162 | 6.198162
25.83629 | 41.1307 | 43.88903 | 25.15886 | -2.758327 | 6.243389 | 6.243389 | 6.243389
25.84629 | 41.6746 | 44.0132 | 25.15803 | -2.338604 | 6.285059 | 6.285059 | 6.285059
25.85629 | 42.1997 | 44.12614 | 25.15723 | -1.926436 | 6.32297 | 6.32297 | 6.32297
25.86629 | 42.7183 | 44.22739 | 25.15646 | -1.509092 | 6.356978 | 6.356978 | 6.356978
25.87629 | 43.2801 | 44.31657 | 25.15573 | -1.036471 | 6.386948 | 6.386948 | 6.386948
25.88629 | 43.7829 | 44.39332 | 25.15503 | -0.6104224 | 6.412766 | 6.412766 | 6.412766
25.89628 | 44.2781 | 44.45728 | 25.15436 | -0.1791787 | 6.434306 | 6.434306 | 6.434306
25.90628 | 44.7934 | 44.50831 | 25.15373 | 0.2850926 | 6.451527 | 6.451527 | 6.451527
25.91628 | 45.2687 | 44.54613 | 25.15312 | 0.7225704 | 6.464335 | 6.464335 | 6.464335
25.92628 | 45.7214 | 44.57059 | 25.15256 | 1.150812 | 6.472677 | 6.472677 | 6.472677
25.93628 | 46.1822 | 44.58158 | 25.15202 | 1.600618 | 6.47652 | 6.47652 | 6.47652
25.94627 | 46.6164 | 44.57908 | 25.15152 | 2.037319 | 6.475854 | 6.475854 | 6.475854
25.95627 | 46.9974 | 44.56308 | 25.15105 | 2.434324 | 6.470676 | 6.470676 | 6.470676
25.96627 | 47.3535 | 44.53364 | 25.15061 | 2.819862 | 6.461009 | 6.461009 | 6.461009
25.97627 | 47.721 | 44.49089 | 25.15021 | 3.230114 | 6.446893 | 6.446893 | 6.446893
25.98627 | 48.0097 | 44.43499 | 25.14983 | 3.574707 | 6.428386 | 6.428386 | 6.428386
25.99627 | 48.2946 | 44.36619 | 25.14949 | 3.928412 | 6.405564 | 6.405564 | 6.405564
26.00626 | 48.5469 | 44.28483 | 25.14919 | 4.262067 | 6.378549 | 6.378549 | 6.378549
26.01626 | 48.7678 | 44.19109 | 25.14891 | 4.576708 | 6.347393 | 6.347393 | 6.347393
26.02626 | 48.9072 | 44.08541 | 25.14867 | 4.821788 | 6.312248 | 6.312248 | 6.312248
26.03626 | 49.0348 | 43.9682 | 25.14846 | 5.066601 | 6.273247 | 6.273247 | 6.273247
26.04626 | 49.1284 | 43.8399 | 25.14828 | 5.288501 | 6.230539 | 6.230539 | 6.230539
26.05625 | 49.172 | 43.70113 | 25.14813 | 5.47087 | 6.184332 | 6.184332 | 6.184332
26.06625 | 49.2222 | 43.55213 | 25.14802 | 5.670069 | 6.134703 | 6.134703 | 6.134703
26.07625 | 49.1348 | 43.39356 | 25.14794 | 5.741238 | 6.081875 | 6.081875 | 6.081875
26.08625 | 49.0939 | 43.22598 | 25.14789 | 5.867923 | 6.02603 | 6.02603 | 6.02603
26.09625 | 48.9937 | 43.04994 | 25.14787 | 5.943758 | 5.967358 | 5.967358 | 5.967358
26.10625 | 48.8413 | 42.86604 | 25.14788 | 5.975262 | 5.906052 | 5.906052 | 5.906052
26.11624 | 48.5886 | 42.67504 | 25.14793 | 5.913563 | 5.84237 | 5.84237 | 5.84237
26.12624 | 48.4643 | 42.47716 | 25.148 | 5.987142 | 5.776385 | 5.776385 | 5.776385
26.13624 | 48.1413 | 42.27317 | 25.14811 | 5.868129 | 5.708353 | 5.708353 | 5.708353
26.14624 | 47.8686 | 42.06366 | 25.14825 | 5.804938 | 5.638471 | 5.638471 | 5.638471
26.15624 | 47.4823 | 41.84921 | 25.14842 | 5.633093 | 5.566929 | 5.566929 | 5.566929
26.16623 | 47.1491 | 41.63059 | 25.14862 | 5.518506 | 5.493991 | 5.493991 | 5.493991
26.17623 | 46.719 | 41.40794 | 25.14886 | 5.311056 | 5.419696 | 5.419696 | 5.419696
26.18623 | 46.2834 | 41.18201 | 25.14912 | 5.10139 | 5.344297 | 5.344297 | 5.344297
26.19623 | 45.872 | 40.95331 | 25.14942 | 4.918688 | 5.267965 | 5.267965 | 5.267965
26.20623 | 45.3922 | 40.72236 | 25.14974 | 4.669842 | 5.190872 | 5.190872 | 5.190872
26.21623 | 44.8935 | 40.48963 | 25.1501 | 4.403874 | 5.113175 | 5.113175 | 5.113175
26.22622 | 44.3449 | 40.25582 | 25.15049 | 4.089076 | 5.035112 | 5.035112 | 5.035112
26.23622 | 43.8231 | 40.02089 | 25.15091 | 3.802206 | 4.956662 | 4.956662 | 4.956662
26.24622 | 43.2619 | 39.7855 | 25.15136 | 3.476396 | 4.878048 | 4.878048 | 4.878048
26.25622 | 42.751 | 39.55004 | 25.15184 | 3.200963 | 4.799399 | 4.799399 | 4.799399
26.26622 | 42.1615 | 39.31486 | 25.15235 | 2.846636 | 4.720837 | 4.720837 | 4.720837
26.27621 | 41.6369 | 39.08056 | 25.15289 | 2.556343 | 4.642554 | 4.642554 | 4.642554
26.28621 | 41.0483 | 38.84697 | 25.15347 | 2.201326 | 4.564502 | 4.564502 | 4.564502
26.29621 | 40.4613 | 38.61465 | 25.15407 | 1.846655 | 4.486858 | 4.486858 | 4.486858
26.30621 | 39.8937 | 38.38384 | 25.1547 | 1.509858 | 4.409713 | 4.409713 | 4.409713
26.31621 | 39.3448 | 38.15481 | 25.15537 | 1.189987 | 4.333148 | 4.333148 | 4.333148
26.32621 | 38.7826 | 37.92779 | 25.15606 | 0.8548083 | 4.257243 | 4.257243 | 4.257243
26.3362 | 38.2374 | 37.7032 | 25.15679 | 0.5341958 | 4.182139 | 4.182139 | 4.182139
26.3462 | 37.6773 | 37.4808 | 25.15754 | 0.1965034 | 4.107752 | 4.107752 | 4.107752
26.3562 | 37.1521 | 37.26096 | 25.15833 | -0.1088635 | 4.034212 | 4.034212 | 4.034212
26.3662 | 36.6565 | 37.04385 | 25.15914 | -0.3873512 | 3.96157 | 3.96157 | 3.96157
26.3762 | 36.1429 | 36.8296 | 25.15999 | -0.6866997 | 3.889871 | 3.889871 | 3.889871
26.38619 | 35.6739 | 36.61853 | 25.16086 | -0.9446271 | 3.819222 | 3.819222 | 3.819222
26.39619 | 35.2251 | 36.41032 | 25.16176 | -1.185224 | 3.74952 | 3.74952 | 3.74952
26.40619 | 34.7496 | 36.20529 | 25.1627 | -1.455687 | 3.680863 | 3.680863 | 3.680863
26.41619 | 34.3291 | 36.00349 | 25.16366 | -1.674389 | 3.613276 | 3.613276 | 3.613276
26.42619 | 33.9285 | 35.80499 | 25.16466 | -1.876493 | 3.546779 | 3.546779 | 3.546779
26.43619 | 33.5113 | 35.60985 | 25.16568 | -2.098549 | 3.48139 | 3.48139 | 3.48139
26.44618 | 33.1429 | 35.41828 | 25.16673 | -2.275379 | 3.417183 | 3.417183 | 3.417183
26.45618 | 32.8013 | 35.22994 | 25.16781 | -2.428641 | 3.354043 | 3.354043 | 3.354043
26.46618 | 32.4734 | 35.04504 | 25.16892 | -2.571641 | 3.292039 | 3.292039 | 3.292039
26.47618 | 32.1542 | 34.86359 | 25.17006 | -2.709393 | 3.231176 | 3.231176 | 3.231176
26.48618 | 31.8696 | 34.6856 | 25.17123 | -2.815997 | 3.171454 | 3.171454 | 3.171454
26.49617 | 31.5901 | 34.51125 | 25.17243 | -2.921147 | 3.112939 | 3.112939 | 3.112939
26.50617 | 31.3221 | 34.34014 | 25.17366 | -3.018038 | 3.055493 | 3.055493 | 3.055493
26.51617 | 31.0919 | 34.17245 | 25.17492 | -3.080555 | 2.999179 | 2.999179 | 2.999179
26.52617 | 30.8593 | 34.00817 | 25.1762 | -3.148872 | 2.94399 | 2.94399 | 2.94399
26.53617 | 30.6399 | 33.84727 | 25.17752 | -3.207368 | 2.889917 | 2.889917 | 2.889917
26.54617 | 30.4522 | 33.68971 | 25.17886 | -3.23751 | 2.83695 | 2.83695 | 2.83695
26.55616 | 30.2865 | 33.53561 | 25.18023 | -3.249113 | 2.785127 | 2.785127 | 2.785127
26.56616 | 30.1001 | 33.38464 | 25.18163 | -3.28454 | 2.734336 | 2.734336 | 2.734336
26.57616 | 29.975 | 33.2369 | 25.18306 | -3.261903 | 2.684614 | 2.684614 | 2.684614
26.58616 | 29.7977 | 33.09236 | 25.18452 | -3.294657 | 2.635946 | 2.635946 | 2.635946
26.59616 | 29.6766 | 32.95096 | 25.18601 | -3.274359 | 2.588318 | 2.588318 | 2.588318
26.60615 | 29.5499 | 32.81279 | 25.18752 | -3.262894 | 2.541758 | 2.541758 | 2.541758
26.61615 | 29.4431 | 32.67754 | 25.18906 | -3.234445 | 2.496161 | 2.496161 | 2.496161
26.62615 | 29.3372 | 32.5453 | 25.19063 | -3.208096 | 2.451554 | 2.451554 | 2.451554
26.63615 | 29.2391 | 32.416 | 25.19223 | -3.176899 | 2.407922 | 2.407922 | 2.407922
26.64615 | 29.1587 | 32.2896 | 25.19386 | -3.1309 | 2.365247 | 2.365247 | 2.365247
26.65615 | 29.0679 | 32.16605 | 25.19552 | -3.098146 | 2.32351 | 2.32351 | 2.32351
26.66614 | 29.0095 | 32.0454 | 25.1972 | -3.035902 | 2.282735 | 2.282735 | 2.282735
26.67614 | 28.9247 | 31.92738 | 25.19891 | -3.002677 | 2.242823 | 2.242823 | 2.242823
26.68614 | 28.8672 | 31.81204 | 25.20065 | -2.944838 | 2.203797 | 2.203797 | 2.203797
26.69614 | 28.8035 | 31.69933 | 25.20242 | -2.895831 | 2.165638 | 2.165638 | 2.165638
26.70614 | 28.7529 | 31.5892 | 25.20421 | -2.836301 | 2.12833 | 2.12833 | 2.12833
26.71613 | 28.681 | 31.4817 | 25.20603 | -2.8007 | 2.09189 | 2.09189 | 2.09189
26.72613 | 28.637 | 31.37656 | 25.20788 | -2.739564 | 2.056228 | 2.056228 | 2.056228
26.73613 | 28.5954 | 31.27385 | 25.20976 | -2.678446 | 2.021363 | 2.021363 | 2.021363
26.74613 | 28.561 | 31.17349 | 25.21166 | -2.612495 | 1.987277 | 1.987277 | 1.987277
26.75613 | 28.5328 | 31.07546 | 25.21359 | -2.542657 | 1.953954 | 1.953954 | 1.953954
26.76613 | 28.4729 | 30.97968 | 25.21555 | -2.506783 | 1.921376 | 1.921376 | 1.921376
26.77612 | 28.4443 | 30.88622 | 25.21754 | -2.44192 | 1.88956 | 1.88956 | 1.88956
26.78612 | 28.3932 | 30.79482 | 25.21955 | -2.401617 | 1.858422 | 1.858422 | 1.858422
26.79612 | 28.3702 | 30.70553 | 25.22159 | -2.335329 | 1.827978 | 1.827978 | 1.827978
26.80612 | 28.3358 | 30.61831 | 25.22366 | -2.282505 | 1.798215 | 1.798215 | 1.798215
26.81612 | 28.3072 | 30.5331 | 25.22576 | -2.225898 | 1.769114 | 1.769114 | 1.769114
26.82611 | 28.2882 | 30.44994 | 25.22788 | -2.161742 | 1.740689 | 1.740689 | 1.740689
26.83611 | 28.2462 | 30.36863 | 25.23002 | -2.122427 | 1.712867 | 1.712867 | 1.712867
26.84611 | 28.2157 | 30.28919 | 25.2322 | -2.073491 | 1.685664 | 1.685664 | 1.685664
26.85611 | 28.1971 | 30.21159 | 25.2344 | -2.01449 | 1.659063 | 1.659063 | 1.659063
26.86611 | 28.1757 | 30.13578 | 25.23663 | -1.96008 | 1.63305 | 1.63305 | 1.63305
26.87611 | 28.1312 | 30.06172 | 25.23888 | -1.930518 | 1.607611 | 1.607611 | 1.607611
26.8861 | 28.124 | 29.98943 | 25.24116 | -1.865432 | 1.582756 | 1.582756 | 1.582756
26.8961 | 28.0931 | 29.91874 | 25.24347 | -1.825642 | 1.558423 | 1.558423 | 1.558423
26.9061 | 28.0782 | 29.84968 | 25.24581 | -1.771476 | 1.534624 | 1.534624 | 1.534624
26.9161 | 28.0538 | 29.7822 | 25.24817 | -1.728397 | 1.511344 | 1.511344 | 1.511344
26.9261 | 28.0121 | 29.71627 | 25.25055 | -1.704167 | 1.488571 | 1.488571 | 1.488571
26.93609 | 28.0137 | 29.65191 | 25.25296 | -1.63821 | 1.466316 | 1.466316 | 1.466316
26.94609 | 27.9841 | 29.58896 | 25.2554 | -1.604863 | 1.444521 | 1.444521 | 1.444521
26.95609 | 27.958 | 29.52746 | 25.25787 | -1.569455 | 1.423196 | 1.423196 | 1.423196
26.96609 | 27.9527 | 29.46735 | 25.26036 | -1.514651 | 1.402331 | 1.402331 | 1.402331
26.97609 | 27.9104 | 29.40862 | 25.26287 | -1.498217 | 1.381914 | 1.381914 | 1.381914
26.98609 | 27.8932 | 29.35122 | 25.26542 | -1.458019 | 1.361935 | 1.361935 | 1.361935
26.99608 | 27.8804 | 29.29518 | 25.26798 | -1.414779 | 1.3424 | 1.3424 | 1.3424
27.00608 | 27.8506 | 29.24036 | 25.27057 | -1.389757 | 1.323261 | 1.323261 | 1.323261
27.01608 | 27.841 | 29.18678 | 25.27319 | -1.345776 | 1.304528 | 1.304528 | 1.304528
27.02608 | 27.8145 | 29.13441 | 25.27584 | -1.319907 | 1.28619 | 1.28619 | 1.28619
27.03608 | 27.7904 | 29.08322 | 25.27851 | -1.292819 | 1.268237 | 1.268237 | 1.268237
27.04607 | 27.7802 | 29.03324 | 25.2812 | -1.253041 | 1.25068 | 1.25068 | 1.25068
27.05607 | 27.7567 | 28.98433 | 25.28392 | -1.227631 | 1.23347 | 1.23347 | 1.23347
27.06607 | 27.7471 | 28.93651 | 25.28667 | -1.189412 | 1.216615 | 1.216615 | 1.216615
27.07607 | 27.7236 | 28.88977 | 25.28944 | -1.166174 | 1.200112 | 1.200112 | 1.200112
27.08607 | 27.6962 | 28.84408 | 25.29223 | -1.147881 | 1.183949 | 1.183949 | 1.183949
27.09607 | 27.6844 | 28.79941 | 25.29505 | -1.115008 | 1.168118 | 1.168118 | 1.168118
27.10606 | 27.6582 | 28.75578 | 25.2979 | -1.097582 | 1.152628 | 1.152628 | 1.152628
27.11606 | 27.6538 | 28.71308 | 25.30077 | -1.059277 | 1.137437 | 1.137437 | 1.137437
27.12606 | 27.6362 | 28.67132 | 25.30366 | -1.035122 | 1.122553 | 1.122553 | 1.122553
27.13606 | 27.6142 | 28.63049 | 25.30658 | -1.016294 | 1.10797 | 1.10797 | 1.10797
27.14606 | 27.597 | 28.59057 | 25.30953 | -0.9935702 | 1.093681 | 1.093681 | 1.093681
27.15605 | 27.5845 | 28.55157 | 25.31249 | -0.967067 | 1.079691 | 1.079691 | 1.079691
27.16605 | 27.5626 | 28.51339 | 25.31549 | -0.9507878 | 1.065966 | 1.065966 | 1.065966
27.17605 | 27.555 | 28.47605 | 25.31851 | -0.9210504 | 1.052515 | 1.052515 | 1.052515
27.18605 | 27.5373 | 28.43954 | 25.32155 | -0.9022351 | 1.039329 | 1.039329 | 1.039329
27.19605 | 27.5198 | 28.40382 | 25.32462 | -0.8840226 | 1.026402 | 1.026402 | 1.026402
27.20605 | 27.5187 | 28.36889 | 25.32771 | -0.850194 | 1.013729 | 1.013729 | 1.013729
27.21604 | 27.5051 | 28.33476 | 25.33082 | -0.8296642 | 1.001315 | 1.001315 | 1.001315
27.22604 | 27.4993 | 28.30135 | 25.33396 | -0.8020485 | 0.9891296 | 0.9891296 | 0.9891296
27.23604 | 27.4668 | 28.26866 | 25.33712 | -0.8018634 | 0.9771801 | 0.9771801 | 0.9771801
27.24604 | 27.4682 | 28.23669 | 25.34031 | -0.7684921 | 0.9654605 | 0.9654605 | 0.9654605
27.25604 | 27.4578 | 28.20542 | 25.34352 | -0.7476184 | 0.9539655 | 0.9539655 | 0.9539655
27.26603 | 27.4456 | 28.17486 | 25.34675 | -0.7292553 | 0.9427005 | 0.9427005 | 0.9427005
27.27603 | 27.4315 | 28.14493 | 25.35001 | -0.7134276 | 0.9316383 | 0.9316383 | 0.9316383
27.28603 | 27.428 | 28.11565 | 25.3533 | -0.6876511 | 0.9207853 | 0.9207853 | 0.9207853
27.29603 | 27.424 | 28.08701 | 25.3566 | -0.6630104 | 0.9101363 | 0.9101363 | 0.9101363
27.30603 | 27.397 | 28.05899 | 25.35993 | -0.6619915 | 0.8996868 | 0.8996868 | 0.8996868
27.31603 | 27.4025 | 28.03158 | 25.36328 | -0.6290803 | 0.889432 | 0.889432 | 0.889432
27.32602 | 27.3761 | 28.00479 | 25.36666 | -0.6286885 | 0.879377 | 0.879377 | 0.879377
27.33602 | 27.3717 | 27.97855 | 25.37006 | -0.6068519 | 0.8694981 | 0.8694981 | 0.8694981
27.34602 | 27.3644 | 27.95288 | 25.37348 | -0.5884831 | 0.8598008 | 0.8598008 | 0.8598008
27.35602 | 27.3498 | 27.92777 | 25.37693 | -0.5779696 | 0.8502809 | 0.8502809 | 0.8502809
27.36602 | 27.3563 | 27.9032 | 25.3804 | -0.5468998 | 0.8409345 | 0.8409345 | 0.8409345
27.37601 | 27.3242 | 27.87919 | 25.38389 | -0.5549867 | 0.8317671 | 0.8317671 | 0.8317671
27.38601 | 27.321 | 27.85567 | 25.3874 | -0.5346678 | 0.8227557 | 0.8227557 | 0.8227557
27.39601 | 27.3218 | 27.83266 | 25.39094 | -0.5108573 | 0.8139061 | 0.8139061 | 0.8139061
27.40601 | 27.3013 | 27.81014 | 25.3945 | -0.5088446 | 0.8052148 | 0.8052148 | 0.8052148
27.41601 | 27.2982 | 27.78812 | 25.39808 | -0.4899189 | 0.7966782 | 0.7966782 | 0.7966782
27.42601 | 27.2865 | 27.76657 | 25.40169 | -0.4800701 | 0.7882931 | 0.7882931 | 0.7882931
27.436 | 27.2679 | 27.74551 | 25.40532 | -0.4776077 | 0.7800637 | 0.7800637 | 0.7800637
27.446 | 27.2531 | 27.72488 | 25.40897 | -0.4717816 | 0.7719711 | 0.7719711 | 0.7719711
27.456 | 27.2525 | 27.7047 | 25.41264 | -0.4522029 | 0.7640201 | 0.7640201 | 0.7640201
27.466 | 27.2249 | 27.68496 | 25.41634 | -0.4600616 | 0.7562074 | 0.7562074 | 0.7562074
27.476 | 27.231 | 27.66565 | 25.42006 | -0.434649 | 0.7485302 | 0.7485302 | 0.7485302
27.48599 | 27.2167 | 27.64678 | 25.4238 | -0.430075 | 0.740993 | 0.740993 | 0.740993
27.49599 | 27.2276 | 27.62829 | 25.42756 | -0.4006931 | 0.7335779 | 0.7335779 | 0.7335779
27.50599 | 27.1929 | 27.61021 | 25.43135 | -0.4173143 | 0.7262897 | 0.7262897 | 0.7262897
27.51599 | 27.1799 | 27.59253 | 25.43515 | -0.4126299 | 0.7191257 | 0.7191257 | 0.7191257
27.52599 | 27.1943 | 27.57523 | 25.43898 | -0.3809322 | 0.7120833 | 0.7120833 | 0.7120833
27.53599 | 27.1663 | 27.55831 | 25.44283 | -0.3920135 | 0.7051598 | 0.7051598 | 0.7051598
27.54598 | 27.1587 | 27.54178 | 25.4467 | -0.3830818 | 0.6983594 | 0.6983594 | 0.6983594
27.55598 | 27.1414 | 27.5256 | 25.4506 | -0.3841978 | 0.6916663 | 0.6916663 | 0.6916663
27.56598 | 27.1506 | 27.50977 | 25.45452 | -0.3591707 | 0.6850849 | 0.6850849 | 0.6850849
27.57598 | 27.1305 | 27.49429 | 25.45845 | -0.3637929 | 0.6786128 | 0.6786128 | 0.6786128
27.58598 | 27.1104 | 27.47916 | 25.46241 | -0.3687581 | 0.6722478 | 0.6722478 | 0.6722478
27.59597 | 27.1181 | 27.46437 | 25.46639 | -0.3462736 | 0.6659938 | 0.6659938 | 0.6659938
27.60597 | 27.085 | 27.4499 | 25.4704 | -0.3649045 | 0.6598363 | 0.6598363 | 0.6598363
27.61597 | 27.0923 | 27.43576 | 25.47442 | -0.3434585 | 0.6537795 | 0.6537795 | 0.6537795
27.62597 | 27.0674 | 27.42193 | 25.47847 | -0.3545294 | 0.6478212 | 0.6478212 | 0.6478212
27.63597 | 27.0648 | 27.40841 | 25.48253 | -0.3436118 | 0.6419597 | 0.6419597 | 0.6419597
27.64597 | 27.0541 | 27.3952 | 25.48662 | -0.341099 | 0.6361927 | 0.6361927 | 0.6361927
27.65596 | 27.0496 | 27.3823 | 25.49073 | -0.3326983 | 0.6305241 | 0.6305241 | 0.6305241
27.66596 | 27.0417 | 27.36968 | 25.49486 | -0.3279787 | 0.6249408 | 0.6249408 | 0.6249408
27.67596 | 27.0144 | 27.35735 | 25.49901 | -0.3429474 | 0.6194467 | 0.6194467 | 0.6194467
27.68596 | 27 | 27.3453 | 25.50318 | -0.3452992 | 0.6140399 | 0.6140399 | 0.6140399
27.69596 | 26.9918 | 27.33353 | 25.50737 | -0.3417313 | 0.6087197 | 0.6087197 | 0.6087197
27.70595 | 27.0031 | 27.32204 | 25.51158 | -0.3189447 | 0.6034877 | 0.6034877 | 0.6034877
27.71595 | 26.9754 | 27.31081 | 25.51582 | -0.3354145 | 0.5983329 | 0.5983329 | 0.5983329
27.72595 | 26.9592 | 27.29985 | 25.52007 | -0.3406474 | 0.5932589 | 0.5932589 | 0.5932589
27.73595 | 26.9665 | 27.28914 | 25.52435 | -0.3226384 | 0.5882641 | 0.5882641 | 0.5882641
27.74595 | 26.9407 | 27.27868 | 25.52864 | -0.3379829 | 0.583347 | 0.583347 | 0.583347
27.75595 | 26.9372 | 27.26848 | 25.53296 | -0.3312767 | 0.5785062 | 0.5785062 | 0.5785062
27.76594 | 26.9334 | 27.25852 | 25.53729 | -0.3251244 | 0.5737448 | 0.5737448 | 0.5737448
27.77594 | 26.9089 | 27.2488 | 25.54165 | -0.339903 | 0.569052 | 0.569052 | 0.569052
27.78594 | 26.8923 | 27.23932 | 25.54602 | -0.3470177 | 0.5644313 | 0.5644313 | 0.5644313
27.79594 | 26.8924 | 27.23006 | 25.55042 | -0.3376644 | 0.5598812 | 0.5598812 | 0.5598812
27.80594 | 26.8828 | 27.22104 | 25.55484 | -0.3382391 | 0.5554004 | 0.5554004 | 0.5554004
27.81593 | 26.8674 | 27.21225 | 25.55927 | -0.3448464 | 0.550992 | 0.550992 | 0.550992
27.82593 | 26.859 | 27.20367 | 25.56373 | -0.3446653 | 0.546646 | 0.546646 | 0.546646
27.83593 | 26.8412 | 27.1953 | 25.5682 | -0.3541008 | 0.5423656 | 0.5423656 | 0.5423656
27.84593 | 26.8264 | 27.18715 | 25.5727 | -0.3607491 | 0.5381495 | 0.5381495 | 0.5381495
27.85593 | 26.8305 | 27.17921 | 25.57722 | -0.3487068 | 0.5339967 | 0.5339967 | 0.5339967
27.86593 | 26.7993 | 27.17147 | 25.58175 | -0.3721702 | 0.529906 | 0.529906 | 0.529906
27.87592 | 26.8123 | 27.16394 | 25.5863 | -0.3516431 | 0.52588 | 0.52588 | 0.52588
27.88592 | 26.7915 | 27.15661 | 25.59088 | -0.3651087 | 0.5219103 | 0.5219103 | 0.5219103
27.89592 | 26.7665 | 27.14947 | 25.59547 | -0.3829692 | 0.5179991 | 0.5179991 | 0.5179991
27.90592 | 26.7675 | 27.14252 | 25.60009 | -0.3750221 | 0.5141455 | 0.5141455 | 0.5141455
27.91592 | 26.7371 | 27.13576 | 25.60472 | -0.3986645 | 0.5103487 | 0.5103487 | 0.5103487
27.92591 | 26.7425 | 27.1292 | 25.60937 | -0.3866994 | 0.5066113 | 0.5066113 | 0.5066113
27.93591 | 26.732 | 27.12281 | 25.61404 | -0.3908113 | 0.5029249 | 0.5029249 | 0.5029249
27.94591 | 26.7259 | 27.1166 | 25.61873 | -0.3907035 | 0.4992922 | 0.4992922 | 0.4992922
27.95591 | 26.7147 | 27.11057 | 25.62344 | -0.3958734 | 0.4957125 | 0.4957125 | 0.4957125
27.96591 | 26.7094 | 27.10472 | 25.62816 | -0.3953179 | 0.4921846 | 0.4921846 | 0.4921846
27.97591 | 26.6972 | 27.09903 | 25.63291 | -0.4018344 | 0.4887079 | 0.4887079 | 0.4887079
27.9859 | 26.6781 | 27.09353 | 25.63767 | -0.4154257 | 0.4852847 | 0.4852847 | 0.4852847
27.9959 | 26.6741 | 27.08818 | 25.64246 | -0.4140781 | 0.4819074 | 0.4819074 | 0.4819074
28.0059 | 26.6724 | 27.08299 | 25.64726 | -0.4105946 | 0.4785785 | 0.4785785 | 0.4785785
28.0159 | 26.641 | 27.07797 | 25.65208 | -0.4369726 | 0.4752973 | 0.4752973 | 0.4752973
28.0259 | 26.648 | 27.07311 | 25.65692 | -0.4251097 | 0.472063 | 0.472063 | 0.472063
28.03589 | 26.6326 | 27.06841 | 25.66177 | -0.435808 | 0.4688779 | 0.4688779 | 0.4688779
28.04589 | 26.6236 | 27.06386 | 25.66665 | -0.440256 | 0.465735 | 0.465735 | 0.465735
28.05589 | 26.621 | 27.05946 | 25.67155 | -0.438456 | 0.4626366 | 0.4626366 | 0.4626366
28.06589 | 26.6018 | 27.05521 | 25.67646 | -0.4534057 | 0.4595821 | 0.4595821 | 0.4595821
28.07589 | 26.6068 | 27.0511 | 25.68139 | -0.4443027 | 0.4565706 | 0.4565706 | 0.4565706
28.08589 | 26.5772 | 27.04715 | 25.68634 | -0.4699452 | 0.4536016 | 0.4536016 | 0.4536016
28.09588 | 26.584 | 27.04333 | 25.6913 | -0.4593344 | 0.4506771 | 0.4506771 | 0.4506771
28.10588 | 26.5583 | 27.03966 | 25.69629 | -0.4813609 | 0.4477908 | 0.4477908 | 0.4477908
28.11588 | 26.549 | 27.03613 | 25.70129 | -0.4871264 | 0.4449449 | 0.4449449 | 0.4449449
28.12588 | 26.543 | 27.03273 | 25.70631 | -0.4897289 | 0.4421387 | 0.4421387 | 0.4421387
28.13588 | 26.5392 | 27.02947 | 25.71135 | -0.4902665 | 0.4393716 | 0.4393716 | 0.4393716
28.14587 | 26.5195 | 27.02634 | 25.7164 | -0.5068399 | 0.4366455 | 0.4366455 | 0.4366455
28.15587 | 26.5187 | 27.02334 | 25.72148 | -0.5046416 | 0.4339547 | 0.4339547 | 0.4339547
28.16587 | 26.4968 | 27.02047 | 25.72657 | -0.5236726 | 0.4313012 | 0.4313012 | 0.4313012
28.17587 | 26.4948 | 27.01773 | 25.73168 | -0.5229312 | 0.4286844 | 0.4286844 | 0.4286844
28.18587 | 26.4921 | 27.01512 | 25.7368 | -0.5230155 | 0.4261037 | 0.4261037 | 0.4261037
28.19586 | 26.4678 | 27.01263 | 25.74194 | -0.5448273 | 0.4235614 | 0.4235614 | 0.4235614
28.20586 | 26.4567 | 27.01026 | 25.7471 | -0.5535576 | 0.4210511 | 0.4210511 | 0.4210511
28.21586 | 26.4525 | 27.00801 | 25.75228 | -0.5555087 | 0.4185754 | 0.4185754 | 0.4185754
28.22586 | 26.4388 | 27.00588 | 25.75748 | -0.5670784 | 0.4161336 | 0.4161336 | 0.4161336
28.23586 | 26.435 | 27.00387 | 25.76269 | -0.5688658 | 0.4137253 | 0.4137253 | 0.4137253
28.24586 | 26.4093 | 27.00197 | 25.76792 | -0.5926687 | 0.4113498 | 0.4113498 | 0.4113498
28.25585 | 26.4106 | 27.00019 | 25.77316 | -0.5895872 | 0.409009 | 0.409009 | 0.409009
28.26585 | 26.3928 | 26.99852 | 25.77842 | -0.6057169 | 0.4066979 | 0.4066979 | 0.4066979
28.27585 | 26.384 | 26.99696 | 25.7837 | -0.6129577 | 0.4044183 | 0.4044183 | 0.4044183
28.28585 | 26.3681 | 26.99551 | 25.789 | -0.6274079 | 0.4021695 | 0.4021695 | 0.4021695
28.29585 | 26.3533 | 26.99417 | 25.79431 | -0.6408667 | 0.3999515 | 0.3999515 | 0.3999515
28.30584 | 26.3485 | 26.99293 | 25.79964 | -0.6444333 | 0.3977655 | 0.3977655 | 0.3977655
28.31584 | 26.3372 | 26.9918 | 25.80498 | -0.6546039 | 0.3956071 | 0.3956071 | 0.3956071
28.32584 | 26.3288 | 26.99078 | 25.81035 | -0.6619787 | 0.3934779 | 0.3934779 | 0.3934779
28.33584 | 26.3155 | 26.98986 | 25.81572 | -0.6743564 | 0.3913775 | 0.3913775 | 0.3913775
28.34584 | 26.293 | 26.98904 | 25.82112 | -0.6960353 | 0.3893054 | 0.3893054 | 0.3893054
28.35584 | 26.281 | 26.98831 | 25.82653 | -0.7073144 | 0.3872613 | 0.3872613 | 0.3872613
28.36583 | 26.2668 | 26.98769 | 25.83195 | -0.7208927 | 0.3852468 | 0.3852468 | 0.3852468
28.37583 | 26.2541 | 26.98717 | 25.8374 | -0.733068 | 0.3832574 | 0.3832574 | 0.3832574
28.38583 | 26.2454 | 26.98674 | 25.84286 | -0.7413398 | 0.3812948 | 0.3812948 | 0.3812948
28.39583 | 26.2277 | 26.98641 | 25.84833 | -0.7587068 | 0.3793587 | 0.3793587 | 0.3793587
28.40583 | 26.2109 | 26.98617 | 25.85382 | -0.7752678 | 0.3774486 | 0.3774486 | 0.3774486
28.41582 | 26.2059 | 26.98602 | 25.85932 | -0.7801217 | 0.3755661 | 0.3755661 | 0.3755661
28.42582 | 26.1913 | 26.98597 | 25.86485 | -0.794667 | 0.3737069 | 0.3737069 | 0.3737069
28.43582 | 26.1689 | 26.986 | 25.87038 | -0.8171031 | 0.3718729 | 0.3718729 | 0.3718729
28.44582 | 26.1664 | 26.98613 | 25.87594 | -0.8197288 | 0.3700634 | 0.3700634 | 0.3700634
28.45582 | 26.1379 | 26.98634 | 25.88151 | -0.8484428 | 0.3682783 | 0.3682783 | 0.3682783
28.46582 | 26.1406 | 26.98664 | 25.88709 | -0.8460443 | 0.3665171 | 0.3665171 | 0.3665171
28.47581 | 26.1127 | 26.98703 | 25.89269 | -0.8743315 | 0.3647813 | 0.3647813 | 0.3647813
28.48581 | 26.1167 | 26.9875 | 25.8983 | -0.8708046 | 0.3630671 | 0.3630671 | 0.3630671
28.49581 | 26.1074 | 26.98806 | 25.90393 | -0.880662 | 0.361376 | 0.361376 | 0.361376
28.50581 | 26.0852 | 26.9887 | 25.90958 | -0.9035032 | 0.3597077 | 0.3597077 | 0.3597077
28.51581 | 26.0852 | 26.98943 | 25.91524 | -0.9042263 | 0.3580617 | 0.3580617 | 0.3580617
28.5258 | 26.0819 | 26.99023 | 25.92091 | -0.9083299 | 0.3564395 | 0.3564395 | 0.3564395
28.5358 | 26.0467 | 26.99111 | 25.9266 | -0.944415 | 0.3548375 | 0.3548375 | 0.3548375
28.5458 | 26.0424 | 26.99208 | 25.93231 | -0.9496796 | 0.353257 | 0.353257 | 0.353257
28.5558 | 26.0344 | 26.99312 | 25.93803 | -0.9587229 | 0.3516979 | 0.3516979 | 0.3516979
28.5658 | 26.0219 | 26.99424 | 25.94376 | -0.9723441 | 0.3501597 | 0.3501597 | 0.3501597
28.5758 | 26.0222 | 26.99544 | 25.94952 | -0.9732422 | 0.3486424 | 0.3486424 | 0.3486424
28.58579 | 26.0153 | 26.99671 | 25.95527 | -0.981415 | 0.347147 | 0.347147 | 0.347147
28.59579 | 26.0048 | 26.99806 | 25.96105 | -0.9932644 | 0.3456703 | 0.3456703 | 0.3456703
28.60579 | 25.9967 | 26.99949 | 25.96685 | -1.002788 | 0.3442137 | 0.3442137 | 0.3442137
28.61579 | 25.9743 | 27.00099 | 25.97266 | -1.026686 | 0.3427767 | 0.3427767 | 0.3427767
28.62579 | 25.9801 | 27.00256 | 25.97848 | -1.022456 | 0.3413593 | 0.3413593 | 0.3413593
28.63578 | 25.9591 | 27.0042 | 25.98431 | -1.045097 | 0.3399625 | 0.3399625 | 0.3399625
28.64578 | 25.9469 | 27.00591 | 25.99016 | -1.05901 | 0.3385834 | 0.3385834 | 0.3385834
28.65578 | 25.9404 | 27.00769 | 25.99603 | -1.067295 | 0.3372231 | 0.3372231 | 0.3372231
28.66578 | 25.9421 | 27.00955 | 26.0019 | -1.067449 | 0.3358813 | 0.3358813 | 0.3358813
28.67578 | 25.9255 | 27.01147 | 26.0078 | -1.085972 | 0.3345579 | 0.3345579 | 0.3345579
28.68578 | 25.9226 | 27.01346 | 26.01371 | -1.090863 | 0.3332527 | 0.3332527 | 0.3332527
28.69577 | 25.9191 | 27.01552 | 26.01962 | -1.09642 | 0.3319666 | 0.3319666 | 0.3319666
28.70577 | 25.9081 | 27.01765 | 26.02556 | -1.109546 | 0.330697 | 0.330697 | 0.330697
28.71577 | 25.891 | 27.01984 | 26.0315 | -1.128839 | 0.3294449 | 0.3294449 | 0.3294449
28.72577 | 25.8863 | 27.0221 | 26.03747 | -1.135797 | 0.3282102 | 0.3282102 | 0.3282102
28.73577 | 25.8728 | 27.02442 | 26.04344 | -1.15162 | 0.3269926 | 0.3269926 | 0.3269926
28.74576 | 25.864 | 27.0268 | 26.04943 | -1.162804 | 0.325793 | 0.325793 | 0.325793
28.75576 | 25.8538 | 27.02926 | 26.05543 | -1.175455 | 0.324609 | 0.324609 | 0.324609
28.76576 | 25.8419 | 27.03177 | 26.06144 | -1.189869 | 0.3234416 | 0.3234416 | 0.3234416
28.77576 | 25.834 | 27.03435 | 26.06747 | -1.200345 | 0.3222906 | 0.3222906 | 0.3222906
28.78576 | 25.8214 | 27.03698 | 26.07352 | -1.215584 | 0.3211558 | 0.3211558 | 0.3211558
28.79576 | 25.8096 | 27.03968 | 26.07957 | -1.230083 | 0.320037 | 0.320037 | 0.320037
28.80575 | 25.8085 | 27.04244 | 26.08564 | -1.233941 | 0.3189352 | 0.3189352 | 0.3189352
28.81575 | 25.8078 | 27.04526 | 26.09172 | -1.237462 | 0.3178481 | 0.3178481 | 0.3178481
28.82575 | 25.797 | 27.04814 | 26.09781 | -1.251142 | 0.3167764 | 0.3167764 | 0.3167764
28.83575 | 25.7808 | 27.05108 | 26.10392 | -1.27028 | 0.31572 | 0.31572 | 0.31572
28.84575 | 25.765 | 27.05408 | 26.11004 | -1.289078 | 0.3146789 | 0.3146789 | 0.3146789
28.85574 | 25.7653 | 27.05713 | 26.11617 | -1.29183 | 0.3136538 | 0.3136538 | 0.3136538
28.86574 | 25.7576 | 27.06024 | 26.12231 | -1.302642 | 0.3126425 | 0.3126425 | 0.3126425
28.87574 | 25.7429 | 27.06341 | 26.12847 | -1.320512 | 0.3116461 | 0.3116461 | 0.3116461
28.88574 | 25.7556 | 27.06664 | 26.13465 | -1.311038 | 0.3106643 | 0.3106643 | 0.3106643
28.89574 | 25.7267 | 27.06992 | 26.14083 | -1.34322 | 0.3096969 | 0.3096969 | 0.3096969
28.90574 | 25.7266 | 27.07326 | 26.14703 | -1.346657 | 0.3087438 | 0.3087438 | 0.3087438
28.91573 | 25.723 | 27.07665 | 26.15323 | -1.353646 | 0.3078059 | 0.3078059 | 0.3078059
28.92573 | 25.6924 | 27.08009 | 26.15945 | -1.387692 | 0.306881 | 0.306881 | 0.306881
28.93573 | 25.6964 | 27.08359 | 26.16568 | -1.387193 | 0.3059702 | 0.3059702 | 0.3059702
28.94573 | 25.6858 | 27.08715 | 26.17193 | -1.401347 | 0.305073 | 0.305073 | 0.305073
28.95573 | 25.6818 | 27.09075 | 26.17819 | -1.408954 | 0.3041897 | 0.3041897 | 0.3041897
28.96572 | 25.6815 | 27.09441 | 26.18445 | -1.412911 | 0.3033206 | 0.3033206 | 0.3033206
28.97572 | 25.6725 | 27.09812 | 26.19073 | -1.425623 | 0.3024642 | 0.3024642 | 0.3024642
28.98572 | 25.673 | 27.10189 | 26.19702 | -1.428887 | 0.301621 | 0.301621 | 0.301621
28.99572 | 25.6436 | 27.1057 | 26.20333 | -1.462102 | 0.3007911 | 0.3007911 | 0.3007911
29.00572 | 25.6341 | 27.10957 | 26.20965 | -1.475469 | 0.2999742 | 0.2999742 | 0.2999742
29.01572 | 25.6312 | 27.11349 | 26.21597 | -1.482286 | 0.2991703 | 0.2991703 | 0.2991703
29.02571 | 25.6329 | 27.11745 | 26.22231 | -1.484549 | 0.2983802 | 0.2983802 | 0.2983802
29.03571 | 25.6169 | 27.12147 | 26.22866 | -1.504566 | 0.2976019 | 0.2976019 | 0.2976019
29.04571 | 25.6058 | 27.12553 | 26.23502 | -1.519733 | 0.2968363 | 0.2968363 | 0.2968363
29.05571 | 25.5968 | 27.12965 | 26.2414 | -1.532849 | 0.2960832 | 0.2960832 | 0.2960832
29.06571 | 25.5857 | 27.13381 | 26.24778 | -1.548113 | 0.2953427 | 0.2953427 | 0.2953427
29.0757 | 25.594 | 27.13802 | 26.25418 | -1.544021 | 0.2946151 | 0.2946151 | 0.2946151
29.0857 | 25.5732 | 27.14228 | 26.26058 | -1.569082 | 0.2938992 | 0.2938992 | 0.2938992
29.0957 | 25.557 | 27.14659 | 26.267 | -1.589591 | 0.2931954 | 0.2931954 | 0.2931954
29.1057 | 25.5527 | 27.15095 | 26.27344 | -1.598247 | 0.2925037 | 0.2925037 | 0.2925037
29.1157 | 25.548 | 27.15535 | 26.27988 | -1.60735 | 0.2918241 | 0.2918241 | 0.2918241
29.1257 | 25.5491 | 27.1598 | 26.28633 | -1.610699 | 0.2911563 | 0.2911563 | 0.2911563
29.13569 | 25.5421 | 27.16429 | 26.29279 | -1.622191 | 0.290501 | 0.290501 | 0.290501
29.14569 | 25.5316 | 27.16883 | 26.29926 | -1.637233 | 0.2898569 | 0.2898569 | 0.2898569
29.15569 | 25.5242 | 27.17342 | 26.30575 | -1.649221 | 0.2892245 | 0.2892245 | 0.2892245
29.16569 | 25.5095 | 27.17805 | 26.31224 | -1.668554 | 0.2886036 | 0.2886036 | 0.2886036
29.17569 | 25.5199 | 27.18273 | 26.31875 | -1.662833 | 0.2879943 | 0.2879943 | 0.2879943
29.18568 | 25.5073 | 27.18745 | 26.32526 | -1.680152 | 0.2873971 | 0.2873971 | 0.2873971
29.19568 | 25.497 | 27.19222 | 26.33179 | -1.69522 | 0.2868106 | 0.2868106 | 0.2868106
29.20568 | 25.5064 | 27.19703 | 26.33833 | -1.690633 | 0.2862355 | 0.2862355 | 0.2862355
29.21568 | 25.4976 | 27.20189 | 26.34488 | -1.70429 | 0.2856717 | 0.2856717 | 0.2856717
29.22568 | 25.483 | 27.20679 | 26.35143 | -1.723791 | 0.2851191 | 0.2851191 | 0.2851191
29.23568 | 25.4717 | 27.21174 | 26.358 | -1.740036 | 0.2845776 | 0.2845776 | 0.2845776
29.24567 | 25.4747 | 27.21672 | 26.36458 | -1.742019 | 0.2840477 | 0.2840477 | 0.2840477
29.25567 | 25.4704 | 27.22175 | 26.37116 | -1.75135 | 0.2835284 | 0.2835284 | 0.2835284
29.26567 | 25.4559 | 27.22682 | 26.37776 | -1.770924 | 0.28302 | 0.28302 | 0.28302
29.27567 | 25.4445 | 27.23194 | 26.38437 | -1.787441 | 0.2825226 | 0.2825226 | 0.2825226
29.28567 | 25.453 | 27.2371 | 26.39099 | -1.7841 | 0.282036 | 0.282036 | 0.282036
29.29566 | 25.4459 | 27.2423 | 26.39761 | -1.796397 | 0.2815608 | 0.2815608 | 0.2815608
29.30566 | 25.4239 | 27.24754 | 26.40425 | -1.823641 | 0.2810959 | 0.2810959 | 0.2810959
29.31566 | 25.4228 | 27.25283 | 26.4109 | -1.830026 | 0.2806417 | 0.2806417 | 0.2806417
29.32566 | 25.4225 | 27.25815 | 26.41756 | -1.835654 | 0.2801982 | 0.2801982 | 0.2801982
29.33566 | 25.4187 | 27.26352 | 26.42423 | -1.844823 | 0.2797654 | 0.2797654 | 0.2797654
29.34566 | 25.4116 | 27.26893 | 26.4309 | -1.857334 | 0.2793432 | 0.2793432 | 0.2793432
29.35565 | 25.3874 | 27.27438 | 26.43758 | -1.88698 | 0.2789322 | 0.2789322 | 0.2789322
29.36565 | 25.3916 | 27.27987 | 26.44428 | -1.888273 | 0.2785311 | 0.2785311 | 0.2785311
29.37565 | 25.3738 | 27.28541 | 26.45098 | -1.911607 | 0.2781407 | 0.2781407 | 0.2781407
29.38565 | 25.3614 | 27.29098 | 26.4577 | -1.929581 | 0.2777607 | 0.2777607 | 0.2777607
29.39565 | 25.3685 | 27.2966 | 26.46442 | -1.928096 | 0.2773912 | 0.2773912 | 0.2773912
29.40564 | 25.3547 | 27.30225 | 26.47115 | -1.947546 | 0.2770325 | 0.2770325 | 0.2770325
29.41564 | 25.3434 | 27.30794 | 26.47789 | -1.964542 | 0.2766838 | 0.2766838 | 0.2766838
29.42564 | 25.3299 | 27.31368 | 26.48464 | -1.983778 | 0.2763457 | 0.2763457 | 0.2763457
29.43564 | 25.331 | 27.31945 | 26.4914 | -1.988454 | 0.2760178 | 0.2760178 | 0.2760178
29.44564 | 25.3189 | 27.32527 | 26.49817 | -2.00637 | 0.2757004 | 0.2757004 | 0.2757004
29.45564 | 25.312 | 27.33113 | 26.50495 | -2.019126 | 0.2753934 | 0.2753934 | 0.2753934
29.46563 | 25.2932 | 27.33702 | 26.51172 | -2.043816 | 0.2750969 | 0.2750969 | 0.2750969
29.47563 | 25.2967 | 27.34295 | 26.51852 | -2.046251 | 0.2748106 | 0.2748106 | 0.2748106
29.48563 | 25.2952 | 27.34893 | 26.52532 | -2.053726 | 0.2745346 | 0.2745346 | 0.2745346
29.49563 | 25.2796 | 27.35494 | 26.53213 | -2.075341 | 0.2742689 | 0.2742689 | 0.2742689
29.50563 | 25.2777 | 27.36099 | 26.53895 | -2.083295 | 0.2740135 | 0.2740135 | 0.2740135
29.51562 | 25.2686 | 27.36708 | 26.54578 | -2.098482 | 0.2737687 | 0.2737687 | 0.2737687
29.52562 | 25.2777 | 27.37321 | 26.55261 | -2.095514 | 0.273534 | 0.273534 | 0.273534
29.53562 | 25.2633 | 27.37939 | 26.55946 | -2.116086 | 0.2733097 | 0.2733097 | 0.2733097
29.54562 | 25.2484 | 27.3856 | 26.56631 | -2.137197 | 0.2730957 | 0.2730957 | 0.2730957
29.55562 | 25.2484 | 27.39185 | 26.57317 | -2.143448 | 0.272892 | 0.272892 | 0.272892
29.56562 | 25.2495 | 27.39814 | 26.58004 | -2.148637 | 0.2726987 | 0.2726987 | 0.2726987
29.57561 | 25.2351 | 27.40446 | 26.58691 | -2.169359 | 0.272516 | 0.272516 | 0.272516
29.58561 | 25.222 | 27.41083 | 26.5938 | -2.188827 | 0.2723435 | 0.2723435 | 0.2723435
29.59561 | 25.2271 | 27.41723 | 26.60069 | -2.190134 | 0.2721814 | 0.2721814 | 0.2721814
29.60561 | 25.2189 | 27.42368 | 26.60759 | -2.20478 | 0.2720297 | 0.2720297 | 0.2720297
29.61561 | 25.2216 | 27.43016 | 26.6145 | -2.208565 | 0.2718885 | 0.2718885 | 0.2718885
29.6256 | 25.2139 | 27.43668 | 26.62141 | -2.222782 | 0.2717578 | 0.2717578 | 0.2717578
29.6356 | 25.2106 | 27.44325 | 26.62833 | -2.232645 | 0.2716376 | 0.2716376 | 0.2716376
29.6456 | 25.1901 | 27.44985 | 26.63526 | -2.259748 | 0.2715279 | 0.2715279 | 0.2715279
29.6556 | 25.199 | 27.45649 | 26.6422 | -2.257489 | 0.2714288 | 0.2714288 | 0.2714288
29.6656 | 25.1761 | 27.46317 | 26.64915 | -2.28707 | 0.2713403 | 0.2713403 | 0.2713403
29.6756 | 25.1767 | 27.46989 | 26.6561 | -2.29319 | 0.2712624 | 0.2712624 | 0.2712624
29.68559 | 25.188 | 27.47664 | 26.66306 | -2.288643 | 0.2711953 | 0.2711953 | 0.2711953
29.69559 | 25.1455 | 27.48344 | 26.67003 | -2.337942 | 0.2711389 | 0.2711389 | 0.2711389
29.70559 | 25.1623 | 27.49028 | 26.677 | -2.32798 | 0.2710931 | 0.2710931 | 0.2710931
29.71559 | 25.1614 | 27.49716 | 26.68398 | -2.335758 | 0.2710583 | 0.2710583 | 0.2710583
29.72559 | 25.1398 | 27.50408 | 26.69097 | -2.364275 | 0.2710343 | 0.2710343 | 0.2710343
29.73558 | 25.136 | 27.51103 | 26.69796 | -2.375025 | 0.2710212 | 0.2710212 | 0.2710212
29.74558 | 25.1207 | 27.51802 | 26.70497 | -2.397323 | 0.2710192 | 0.2710192 | 0.2710192
29.75558 | 25.1137 | 27.52506 | 26.71198 | -2.41136 | 0.2710281 | 0.2710281 | 0.2710281
29.76558 | 25.1134 | 27.53214 | 26.71899 | -2.418737 | 0.2710482 | 0.2710482 | 0.2710482
29.77558 | 25.1051 | 27.53925 | 26.72602 | -2.434154 | 0.2710795 | 0.2710795 | 0.2710795
29.78558 | 25.1008 | 27.54641 | 26.73305 | -2.445612 | 0.271122 | 0.271122 | 0.271122
29.79557 | 25.0905 | 27.5536 | 26.74008 | -2.463103 | 0.2711758 | 0.2711758 | 0.2711758
29.80557 | 25.0784 | 27.56084 | 26.74712 | -2.482442 | 0.271241 | 0.271241 | 0.271241
29.81557 | 25.0777 | 27.56812 | 26.75417 | -2.490422 | 0.2713177 | 0.2713177 | 0.2713177
29.82557 | 25.0804 | 27.57544 | 26.76122 | -2.495043 | 0.2714059 | 0.2714059 | 0.2714059
29.83557 | 25.0512 | 27.5828 | 26.76829 | -2.531605 | 0.2715058 | 0.2715058 | 0.2715058
29.84556 | 25.0594 | 27.5902 | 26.77535 | -2.530801 | 0.2716172 | 0.2716172 | 0.2716172
29.85556 | 25.0629 | 27.59765 | 26.78242 | -2.534746 | 0.2717406 | 0.2717406 | 0.2717406
29.86556 | 25.0449 | 27.60513 | 26.78951 | -2.560233 | 0.2718759 | 0.2718759 | 0.2718759
29.87556 | 25.0565 | 27.61266 | 26.79659 | -2.556162 | 0.2720232 | 0.2720232 | 0.2720232
29.88556 | 25.0313 | 27.62023 | 26.80369 | -2.588933 | 0.2721826 | 0.2721826 | 0.2721826
29.89556 | 25.0306 | 27.62785 | 26.81078 | -2.597247 | 0.2723542 | 0.2723542 | 0.2723542
29.90555 | 25.0289 | 27.6355 | 26.81788 | -2.606596 | 0.272538 | 0.272538 | 0.272538
29.91555 | 25.0187 | 27.6432 | 26.82499 | -2.624496 | 0.2727343 | 0.2727343 | 0.2727343
29.92555 | 25.0161 | 27.65094 | 26.83211 | -2.634839 | 0.2729432 | 0.2729432 | 0.2729432
29.93555 | 25.0077 | 27.65873 | 26.83923 | -2.651026 | 0.2731647 | 0.2731647 | 0.2731647
29.94555 | 25.0046 | 27.66656 | 26.84636 | -2.661957 | 0.273399 | 0.273399 | 0.273399
29.95554 | 25.0073 | 27.67442 | 26.85349 | -2.667124 | 0.273646 | 0.273646 | 0.273646
29.96554 | 24.9952 | 27.68234 | 26.86063 | -2.687144 | 0.2739062 | 0.2739062 | 0.2739062
29.97554 | 24.9922 | 27.69031 | 26.86777 | -2.698109 | 0.2741796 | 0.2741796 | 0.2741796
29.98554 | 24.9855 | 27.69832 | 26.87492 | -2.712818 | 0.2744663 | 0.2744663 | 0.2744663
29.99554 | 24.976 | 27.70637 | 26.88207 | -2.730374 | 0.2747663 | 0.2747663 | 0.2747663
30.00554 | 24.982 | 27.71448 | 26.88923 | -2.732475 | 0.2750801 | 0.2750801 | 0.2750801
30.01553 | 24.9806 | 27.72261 | 26.89639 | -2.742015 | 0.2754072 | 0.2754072 | 0.2754072
30.02553 | 24.9663 | 27.73081 | 26.90356 | -2.764509 | 0.2757484 | 0.2757484 | 0.2757484
30.03553 | 24.9738 | 27.73905 | 26.91074 | -2.765251 | 0.2761037 | 0.2761037 | 0.2761037
30.04553 | 24.9573 | 27.74734 | 26.91792 | -2.79004 | 0.2764732 | 0.2764732 | 0.2764732
30.05553 | 24.9565 | 27.75568 | 26.92511 | -2.799177 | 0.2768569 | 0.2768569 | 0.2768569
30.06552 | 24.9417 | 27.76405 | 26.93229 | -2.822354 | 0.2772548 | 0.2772548 | 0.2772548
30.07552 | 24.9528 | 27.77249 | 26.93948 | -2.819688 | 0.2776678 | 0.2776678 | 0.2776678
30.08552 | 24.9423 | 27.78097 | 26.94668 | -2.838672 | 0.2780956 | 0.2780956 | 0.2780956
30.09552 | 24.9272 | 27.7895 | 26.95389 | -2.862305 | 0.2785384 | 0.2785384 | 0.2785384
30.10552 | 24.9343 | 27.79809 | 26.9611 | -2.863788 | 0.2789964 | 0.2789964 | 0.2789964
30.11552 | 24.9146 | 27.80672 | 26.96831 | -2.892123 | 0.2794698 | 0.2794698 | 0.2794698
30.12551 | 24.9186 | 27.8154 | 26.97552 | -2.896799 | 0.2799583 | 0.2799583 | 0.2799583
30.13551 | 24.9089 | 27.82414 | 26.98275 | -2.915236 | 0.280463 | 0.280463 | 0.280463
30.14551 | 24.8812 | 27.83293 | 26.98997 | -2.951725 | 0.2809836 | 0.2809836 | 0.2809836
30.15551 | 24.8996 | 27.84177 | 26.99721 | -2.942168 | 0.2815204 | 0.2815204 | 0.2815204
30.16551 | 24.8739 | 27.85066 | 27.00444 | -2.976763 | 0.2820735 | 0.2820735 | 0.2820735
30.1755 | 24.8878 | 27.8596 | 27.01168 | -2.971803 | 0.2826426 | 0.2826426 | 0.2826426
30.1855 | 24.8769 | 27.86861 | 27.01892 | -2.991706 | 0.2832289 | 0.2832289 | 0.2832289
30.1955 | 24.8612 | 27.87766 | 27.02617 | -3.016464 | 0.2838322 | 0.2838322 | 0.2838322
30.2055 | 24.8556 | 27.88678 | 27.03342 | -3.031178 | 0.2844527 | 0.2844527 | 0.2844527
30.2155 | 24.8554 | 27.89595 | 27.04068 | -3.040548 | 0.2850905 | 0.2850905 | 0.2850905
30.2255 | 24.8411 | 27.90517 | 27.04794 | -3.064074 | 0.2857459 | 0.2857459 | 0.2857459
30.23549 | 24.8328 | 27.91445 | 27.05519 | -3.081648 | 0.2864182 | 0.2864182 | 0.2864182
30.24549 | 24.8361 | 27.92379 | 27.06246 | -3.08769 | 0.2871095 | 0.2871095 | 0.2871095
30.25549 | 24.8291 | 27.93319 | 27.06973 | -3.104089 | 0.2878188 | 0.2878188 | 0.2878188
30.26549 | 24.814 | 27.94265 | 27.07701 | -3.128647 | 0.2885465 | 0.2885465 | 0.2885465
30.27549 | 24.8079 | 27.95217 | 27.08429 | -3.144265 | 0.289293 | 0.289293 | 0.289293
30.28548 | 24.8167 | 27.96173 | 27.09156 | -3.145034 | 0.2900573 | 0.2900573 | 0.2900573
30.29548 | 24.8055 | 27.97137 | 27.09885 | -3.165872 | 0.2908417 | 0.2908417 | 0.2908417
30.30548 | 24.7867 | 27.98107 | 27.10614 | -3.194372 | 0.2916453 | 0.2916453 | 0.2916453
30.31548 | 24.8085 | 27.99083 | 27.11343 | -3.182334 | 0.2924684 | 0.2924684 | 0.2924684
30.32548 | 24.7973 | 28.00066 | 27.12072 | -3.203358 | 0.2933112 | 0.2933112 | 0.2933112
30.33548 | 24.787 | 28.01055 | 27.12802 | -3.223545 | 0.2941739 | 0.2941739 | 0.2941739
30.34547 | 24.7866 | 28.02049 | 27.13532 | -3.233886 | 0.2950558 | 0.2950558 | 0.2950558
30.35547 | 24.7725 | 28.0305 | 27.14262 | -3.258001 | 0.295959 | 0.295959 | 0.295959
30.36547 | 24.773 | 28.04058 | 27.14993 | -3.26758 | 0.2968827 | 0.2968827 | 0.2968827
30.37547 | 24.7802 | 28.05072 | 27.15724 | -3.270525 | 0.2978271 | 0.2978271 | 0.2978271
30.38547 | 24.7557 | 28.06093 | 27.16456 | -3.305234 | 0.2987924 | 0.2987924 | 0.2987924
30.39546 | 24.7678 | 28.0712 | 27.17187 | -3.3034 | 0.2997777 | 0.2997777 | 0.2997777
30.40546 | 24.7575 | 28.08154 | 27.17919 | -3.324043 | 0.3007853 | 0.3007853 | 0.3007853
30.41546 | 24.7527 | 28.09195 | 27.18651 | -3.339252 | 0.3018142 | 0.3018142 | 0.3018142
30.42546 | 24.7487 | 28.10243 | 27.19383 | -3.353729 | 0.3028647 | 0.3028647 | 0.3028647
30.43546 | 24.7501 | 28.11297 | 27.20116 | -3.362873 | 0.3039369 | 0.3039369 | 0.3039369
30.44546 | 24.7405 | 28.12359 | 27.20849 | -3.383086 | 0.3050309 | 0.3050309 | 0.3050309
30.45545 | 24.7407 | 28.13426 | 27.21582 | -3.393556 | 0.3061456 | 0.3061456 | 0.3061456
30.46545 | 24.7371 | 28.145 | 27.22315 | -3.407905 | 0.3072836 | 0.3072836 | 0.3072836
30.47545 | 24.7333 | 28.15582 | 27.23049 | -3.422522 | 0.3084434 | 0.3084434 | 0.3084434
30.48545 | 24.7324 | 28.16671 | 27.23783 | -3.434309 | 0.3096255 | 0.3096255 | 0.3096255
30.49545 | 24.7171 | 28.17766 | 27.24517 | -3.460563 | 0.3108297 | 0.3108297 | 0.3108297
30.50544 | 24.7316 | 28.18868 | 27.25251 | -3.457076 | 0.3120549 | 0.3120549 | 0.3120549
30.51544 | 24.7219 | 28.19977 | 27.25986 | -3.477869 | 0.3133035 | 0.3133035 | 0.3133035
30.52544 | 24.7238 | 28.21093 | 27.26721 | -3.48713 | 0.3145742 | 0.3145742 | 0.3145742
30.53544 | 24.7048 | 28.22216 | 27.27456 | -3.517359 | 0.315867 | 0.315867 | 0.315867
30.54544 | 24.7342 | 28.23346 | 27.28191 | -3.499256 | 0.3171817 | 0.3171817 | 0.3171817
30.55544 | 24.7205 | 28.24482 | 27.28927 | -3.52432 | 0.3185184 | 0.3185184 | 0.3185184
30.56543 | 24.7085 | 28.25624 | 27.29661 | -3.54774 | 0.3198753 | 0.3198753 | 0.3198753
30.57543 | 24.7234 | 28.26774 | 27.30397 | -3.544338 | 0.3212551 | 0.3212551 | 0.3212551
30.58543 | 24.7227 | 28.2793 | 27.31133 | -3.556601 | 0.3226562 | 0.3226562 | 0.3226562
30.59543 | 24.7254 | 28.29093 | 27.31869 | -3.565529 | 0.3240782 | 0.3240782 | 0.3240782
30.60543 | 24.7115 | 28.30262 | 27.32606 | -3.591121 | 0.325521 | 0.325521 | 0.325521
30.61542 | 24.7222 | 28.31436 | 27.33342 | -3.592163 | 0.3269825 | 0.3269825 | 0.3269825
30.62542 | 24.7273 | 28.32618 | 27.34078 | -3.598878 | 0.3284655 | 0.3284655 | 0.3284655
30.63542 | 24.7176 | 28.33805 | 27.34815 | -3.620454 | 0.329968 | 0.329968 | 0.329968
30.64542 | 24.7223 | 28.34999 | 27.35552 | -3.627687 | 0.3314895 | 0.3314895 | 0.3314895
30.65542 | 24.7271 | 28.36198 | 27.36289 | -3.634877 | 0.3330293 | 0.3330293 | 0.3330293
30.66542 | 24.7249 | 28.37402 | 27.37026 | -3.649122 | 0.3345871 | 0.3345871 | 0.3345871
30.67541 | 24.7098 | 28.38611 | 27.37763 | -3.676307 | 0.3361602 | 0.3361602 | 0.3361602
30.68541 | 24.7282 | 28.39825 | 27.385 | -3.670055 | 0.3377514 | 0.3377514 | 0.3377514
30.69541 | 24.7123 | 28.41045 | 27.39238 | -3.69815 | 0.3393582 | 0.3393582 | 0.3393582
30.70541 | 24.7094 | 28.42269 | 27.39975 | -3.713291 | 0.3409798 | 0.3409798 | 0.3409798
30.71541 | 24.719 | 28.43497 | 27.40713 | -3.715975 | 0.3426152 | 0.3426152 | 0.3426152
30.7254 | 24.7052 | 28.44729 | 27.4145 | -3.742085 | 0.3442619 | 0.3442619 | 0.3442619
30.7354 | 24.7115 | 28.45964 | 27.42188 | -3.748145 | 0.345922 | 0.345922 | 0.345922
30.7454 | 24.7142 | 28.47204 | 27.42926 | -3.757837 | 0.3475928 | 0.3475928 | 0.3475928
30.7554 | 24.711 | 28.48446 | 27.43664 | -3.773459 | 0.3492732 | 0.3492732 | 0.3492732
30.7654 | 24.6981 | 28.49691 | 27.44402 | -3.798806 | 0.350962 | 0.350962 | 0.350962
30.7754 | 24.7013 | 28.50938 | 27.4514 | -3.808075 | 0.3526578 | 0.3526578 | 0.3526578
30.78539 | 24.7028 | 28.52185 | 27.45878 | -3.81905 | 0.3543576 | 0.3543576 | 0.3543576
30.79539 | 24.6912 | 28.53435 | 27.46616 | -3.84315 | 0.3560634 | 0.3560634 | 0.3560634
30.80539 | 24.7047 | 28.54686 | 27.47354 | -3.842159 | 0.3577719 | 0.3577719 | 0.3577719
30.81539 | 24.6966 | 28.55937 | 27.48093 | -3.862772 | 0.3594817 | 0.3594817 | 0.3594817
30.82539 | 24.6878 | 28.57188 | 27.48831 | -3.884084 | 0.3611912 | 0.3611912 | 0.3611912
30.83538 | 24.7048 | 28.58438 | 27.49569 | -3.879578 | 0.3628969 | 0.3628969 | 0.3628969
30.84538 | 24.691 | 28.59687 | 27.50307 | -3.905874 | 0.3646008 | 0.3646008 | 0.3646008
30.85538 | 24.685 | 28.60936 | 27.51046 | -3.924355 | 0.3662995 | 0.3662995 | 0.3662995
30.86538 | 24.6917 | 28.62181 | 27.51784 | -3.930114 | 0.3679911 | 0.3679911 | 0.3679911
30.87538 | 24.6948 | 28.63425 | 27.52523 | -3.939448 | 0.3696738 | 0.3696738 | 0.3696738
30.88538 | 24.6825 | 28.64665 | 27.53261 | -3.964149 | 0.371346 | 0.371346 | 0.371346
30.89537 | 24.6948 | 28.659 | 27.53999 | -3.964201 | 0.3730042 | 0.3730042 | 0.3730042
30.90537 | 24.6902 | 28.67132 | 27.54737 | -3.981122 | 0.3746498 | 0.3746498 | 0.3746498
30.91537 | 24.6867 | 28.6836 | 27.55476 | -3.996895 | 0.3762794 | 0.3762794 | 0.3762794
30.92537 | 24.6874 | 28.69582 | 27.56214 | -4.008415 | 0.3778912 | 0.3778912 | 0.3778912
30.93537 | 24.6871 | 28.70798 | 27.56953 | -4.020876 | 0.3794836 | 0.3794836 | 0.3794836
30.94536 | 24.6912 | 28.72006 | 27.5769 | -4.028861 | 0.3810531 | 0.3810531 | 0.3810531
30.95536 | 24.6919 | 28.73209 | 27.58428 | -4.040189 | 0.3826013 | 0.3826013 | 0.3826013
30.96536 | 24.6851 | 28.74404 | 27.59167 | -4.058942 | 0.3841249 | 0.3841249 | 0.3841249
30.97536 | 24.691 | 28.75592 | 27.59905 | -4.064917 | 0.3856225 | 0.3856225 | 0.3856225
30.98536 | 24.664 | 28.76771 | 27.60643 | -4.103708 | 0.3870924 | 0.3870924 | 0.3870924
30.99536 | 24.701 | 28.77941 | 27.61381 | -4.078412 | 0.3885332 | 0.3885332 | 0.3885332
31.00535 | 24.6816 | 28.79101 | 27.62119 | -4.109412 | 0.3899423 | 0.3899423 | 0.3899423
31.01535 | 24.6808 | 28.80253 | 27.62856 | -4.121728 | 0.3913212 | 0.3913212 | 0.3913212
31.02535 | 24.6907 | 28.81395 | 27.63594 | -4.123245 | 0.3926673 | 0.3926673 | 0.3926673
31.03535 | 24.6794 | 28.82526 | 27.64332 | -4.14586 | 0.3939796 | 0.3939796 | 0.3939796
31.04535 | 24.6778 | 28.83647 | 27.6507 | -4.15867 | 0.3952572 | 0.3952572 | 0.3952572
31.05534 | 24.7059 | 28.84756 | 27.65807 | -4.141661 | 0.3964981 | 0.3964981 | 0.3964981
31.06534 | 24.684 | 28.85855 | 27.66544 | -4.174554 | 0.3977041 | 0.3977041 | 0.3977041
31.07534 | 24.7037 | 28.86944 | 27.67282 | -4.165736 | 0.3988735 | 0.3988735 | 0.3988735
31.08534 | 24.6975 | 28.88021 | 27.68019 | -4.182706 | 0.4000058 | 0.4000058 | 0.4000058
31.09534 | 24.7015 | 28.89086 | 27.68756 | -4.189362 | 0.4011008 | 0.4011008 | 0.4011008
31.10534 | 24.7087 | 28.90141 | 27.69493 | -4.192705 | 0.4021583 | 0.4021583 | 0.4021583
31.11533 | 24.7041 | 28.91182 | 27.70229 | -4.207725 | 0.4031775 | 0.4031775 | 0.4031775
31.12533 | 24.7064 | 28.92214 | 27.70966 | -4.215741 | 0.4041603 | 0.4041603 | 0.4041603
31.13533 | 24.7155 | 28.93234 | 27.71703 | -4.216845 | 0.4051063 | 0.4051063 | 0.4051063
31.14533 | 24.7255 | 28.94244 | 27.72439 | -4.216937 | 0.4060155 | 0.4060155 | 0.4060155
31.15533 | 24.719 | 28.95242 | 27.73175 | -4.23342 | 0.4068888 | 0.4068888 | 0.4068888
31.16532 | 24.7293 | 28.96229 | 27.73911 | -4.232986 | 0.4077257 | 0.4077257 | 0.4077257
31.17532 | 24.7209 | 28.97206 | 27.74647 | -4.251155 | 0.4085289 | 0.4085289 | 0.4085289
31.18532 | 24.7394 | 28.98172 | 27.75383 | -4.242321 | 0.4092981 | 0.4092981 | 0.4092981
31.19532 | 24.7354 | 28.99129 | 27.76118 | -4.255887 | 0.4100345 | 0.4100345 | 0.4100345
31.20532 | 24.7381 | 29.00076 | 27.76854 | -4.262656 | 0.410739 | 0.410739 | 0.410739
31.21532 | 24.7338 | 29.01013 | 27.77589 | -4.276329 | 0.4114126 | 0.4114126 | 0.4114126
31.22531 | 24.7369 | 29.0194 | 27.78324 | -4.282503 | 0.4120558 | 0.4120558 | 0.4120558
31.23531 | 24.7371 | 29.0286 | 27.79058 | -4.291499 | 0.4126713 | 0.4126713 | 0.4126713
31.24531 | 24.7464 | 29.03771 | 27.79793 | -4.29131 | 0.4132596 | 0.4132596 | 0.4132596
31.25531 | 24.7469 | 29.04674 | 27.80528 | -4.299842 | 0.4138219 | 0.4138219 | 0.4138219
31.26531 | 24.7364 | 29.0557 | 27.81262 | -4.319298 | 0.4143593 | 0.4143593 | 0.4143593
31.2753 | 24.7663 | 29.06457 | 27.81995 | -4.298272 | 0.4148728 | 0.4148728 | 0.4148728
31.2853 | 24.7485 | 29.07339 | 27.82729 | -4.324886 | 0.4153646 | 0.4153646 | 0.4153646
31.2953 | 24.7547 | 29.08213 | 27.83463 | -4.327434 | 0.4158354 | 0.4158354 | 0.4158354
31.3053 | 24.7614 | 29.09082 | 27.84196 | -4.329421 | 0.4162864 | 0.4162864 | 0.4162864
31.3153 | 24.7474 | 29.09945 | 27.84929 | -4.35205 | 0.4167187 | 0.4167187 | 0.4167187
31.3253 | 24.765 | 29.10802 | 27.85662 | -4.343023 | 0.4171335 | 0.4171335 | 0.4171335
31.33529 | 24.7474 | 29.11654 | 27.86394 | -4.369136 | 0.4175313 | 0.4175313 | 0.4175313
31.34529 | 24.7775 | 29.12501 | 27.87127 | -4.347508 | 0.4179141 | 0.4179141 | 0.4179141
31.35529 | 24.7694 | 29.13343 | 27.87859 | -4.364034 | 0.4182821 | 0.4182821 | 0.4182821
31.36529 | 24.7774 | 29.14182 | 27.88591 | -4.364415 | 0.4186363 | 0.4186363 | 0.4186363
31.37529 | 24.7893 | 29.15015 | 27.89322 | -4.360855 | 0.4189774 | 0.4189774 | 0.4189774
31.38528 | 24.8032 | 29.15845 | 27.90053 | -4.355246 | 0.4193059 | 0.4193059 | 0.4193059
31.39528 | 24.8032 | 29.16671 | 27.90784 | -4.363506 | 0.4196223 | 0.4196223 | 0.4196223
31.40528 | 24.8096 | 29.17493 | 27.91515 | -4.365329 | 0.4199276 | 0.4199276 | 0.4199276
31.41528 | 24.8289 | 29.18312 | 27.92245 | -4.354215 | 0.4202214 | 0.4202214 | 0.4202214
31.42528 | 24.8247 | 29.19127 | 27.92975 | -4.366566 | 0.4205042 | 0.4205042 | 0.4205042
31.43528 | 24.8455 | 29.19938 | 27.93705 | -4.35388 | 0.420776 | 0.420776 | 0.420776
31.44527 | 24.8532 | 29.20745 | 27.94434 | -4.35425 | 0.4210366 | 0.4210366 | 0.4210366
31.45527 | 24.8627 | 29.21549 | 27.95163 | -4.352792 | 0.4212865 | 0.4212865 | 0.4212865
31.46527 | 24.8821 | 29.2235 | 27.95892 | -4.341398 | 0.4215252 | 0.4215252 | 0.4215252
31.47527 | 24.8776 | 29.23146 | 27.96621 | -4.353865 | 0.4217523 | 0.4217523 | 0.4217523
31.48527 | 24.9154 | 29.23939 | 27.97349 | -4.323993 | 0.4219675 | 0.4219675 | 0.4219675
31.49526 | 24.9052 | 29.24727 | 27.98076 | -4.342073 | 0.42217 | 0.42217 | 0.42217
31.50526 | 24.9251 | 29.25512 | 27.98804 | -4.330018 | 0.4223598 | 0.4223598 | 0.4223598
31.51526 | 24.9302 | 29.26292 | 27.99531 | -4.33272 | 0.4225361 | 0.4225361 | 0.4225361
31.52526 | 24.948 | 29.27067 | 28.00258 | -4.322675 | 0.422698 | 0.422698 | 0.422698
31.53526 | 24.9663 | 29.27838 | 28.00985 | -4.312081 | 0.422845 | 0.422845 | 0.422845
31.54525 | 24.9778 | 29.28603 | 28.0171 | -4.308229 | 0.4229759 | 0.4229759 | 0.4229759
31.55525 | 24.9902 | 29.29363 | 28.02436 | -4.30343 | 0.4230904 | 0.4230904 | 0.4230904
31.56525 | 25.0041 | 29.30118 | 28.03161 | -4.297075 | 0.4231872 | 0.4231872 | 0.4231872
31.57525 | 25.0208 | 29.30866 | 28.03886 | -4.287861 | 0.4232656 | 0.4232656 | 0.4232656
31.58525 | 25.0314 | 29.31609 | 28.04611 | -4.284686 | 0.4233247 | 0.4233247 | 0.4233247
31.59525 | 25.0315 | 29.32345 | 28.05335 | -4.291945 | 0.4233635 | 0.4233635 | 0.4233635
31.60524 | 25.0488 | 29.33073 | 28.06059 | -4.28193 | 0.4233812 | 0.4233812 | 0.4233812
31.61524 | 25.0663 | 29.33795 | 28.06782 | -4.271652 | 0.4233769 | 0.4233769 | 0.4233769
31.62524 | 25.0789 | 29.3451 | 28.07505 | -4.266202 | 0.4233498 | 0.4233498 | 0.4233498
31.63524 | 25.0955 | 29.35218 | 28.08228 | -4.256677 | 0.4232991 | 0.4232991 | 0.4232991
31.64524 | 25.0968 | 29.35918 | 28.0895 | -4.262375 | 0.423224 | 0.423224 | 0.423224
31.65523 | 25.1223 | 29.36609 | 28.09671 | -4.243787 | 0.423124 | 0.423124 | 0.423124
31.66523 | 25.1281 | 29.37292 | 28.10393 | -4.244824 | 0.4229981 | 0.4229981 | 0.4229981
31.67523 | 25.134 | 29.37968 | 28.11114 | -4.245678 | 0.4228463 | 0.4228463 | 0.4228463
31.68523 | 25.1566 | 29.38635 | 28.11835 | -4.229748 | 0.4226676 | 0.4226676 | 0.4226676
31.69523 | 25.1648 | 29.39293 | 28.12555 | -4.228133 | 0.422462 | 0.422462 | 0.422462
31.70523 | 25.1873 | 29.39943 | 28.13274 | -4.212131 | 0.422229 | 0.422229 | 0.422229
31.71522 | 25.1832 | 29.40584 | 28.13993 | -4.222637 | 0.421969 | 0.421969 | 0.421969
31.72522 | 25.2112 | 29.41216 | 28.14712 | -4.200961 | 0.4216811 | 0.4216811 | 0.4216811
31.73522 | 25.2128 | 29.4184 | 28.1543 | -4.205599 | 0.4213657 | 0.4213657 | 0.4213657
31.74522 | 25.2319 | 29.42455 | 28.16148 | -4.192649 | 0.4210229 | 0.4210229 | 0.4210229
31.75522 | 25.2292 | 29.43061 | 28.16865 | -4.201415 | 0.4206532 | 0.4206532 | 0.4206532
31.76521 | 25.2443 | 29.43659 | 28.17582 | -4.192289 | 0.4202571 | 0.4202571 | 0.4202571
31.77521 | 25.2577 | 29.44249 | 28.18298 | -4.184785 | 0.4198344 | 0.4198344 | 0.4198344
31.78521 | 25.2705 | 29.4483 | 28.19014 | -4.1778 | 0.4193859 | 0.4193859 | 0.4193859
31.79521 | 25.2934 | 29.45403 | 28.1973 | -4.160634 | 0.4189124 | 0.4189124 | 0.4189124
31.80521 | 25.2941 | 29.45969 | 28.20445 | -4.165591 | 0.4184147 | 0.4184147 | 0.4184147
31.81521 | 25.3031 | 29.46527 | 28.21159 | -4.162173 | 0.4178936 | 0.4178936 | 0.4178936
31.8252 | 25.3189 | 29.47078 | 28.21873 | -4.151877 | 0.4173507 | 0.4173507 | 0.4173507
31.8352 | 25.3225 | 29.47622 | 28.22586 | -4.153718 | 0.4167858 | 0.4167858 | 0.4167858
31.8452 | 25.3394 | 29.48159 | 28.23299 | -4.142192 | 0.4162008 | 0.4162008 | 0.4162008
31.8552 | 25.3362 | 29.4869 | 28.24011 | -4.150705 | 0.4155966 | 0.4155966 | 0.4155966
31.8652 | 25.3657 | 29.49216 | 28.24723 | -4.126458 | 0.4149747 | 0.4149747 | 0.4149747
31.87519 | 25.3554 | 29.49735 | 28.25434 | -4.141952 | 0.4143369 | 0.4143369 | 0.4143369
31.88519 | 25.3848 | 29.5025 | 28.26145 | -4.1177 | 0.4136833 | 0.4136833 | 0.4136833
31.89519 | 25.3827 | 29.5076 | 28.26855 | -4.124902 | 0.4130161 | 0.4130161 | 0.4130161
31.90519 | 25.384 | 29.51266 | 28.27565 | -4.128661 | 0.4123365 | 0.4123365 | 0.4123365
31.91519 | 25.3921 | 29.51768 | 28.28274 | -4.125583 | 0.4116461 | 0.4116461 | 0.4116461
31.92519 | 25.3897 | 29.52267 | 28.28983 | -4.132971 | 0.4109465 | 0.4109465 | 0.4109465
31.93518 | 25.4 | 29.52762 | 28.29691 | -4.127625 | 0.4102396 | 0.4102396 | 0.4102396
31.94518 | 25.409 | 29.53256 | 28.30398 | -4.123559 | 0.4095257 | 0.4095257 | 0.4095257
31.95518 | 25.4098 | 29.53747 | 28.31105 | -4.127673 | 0.408807 | 0.408807 | 0.408807
31.96518 | 25.4226 | 29.54237 | 28.31812 | -4.119771 | 0.408085 | 0.408085 | 0.408085
31.97518 | 25.4215 | 29.54726 | 28.32517 | -4.125758 | 0.4073612 | 0.4073612 | 0.4073612
31.98517 | 25.4234 | 29.55213 | 28.33222 | -4.128734 | 0.4066377 | 0.4066377 | 0.4066377
31.99517 | 25.4439 | 29.55701 | 28.33927 | -4.113111 | 0.4059145 | 0.4059145 | 0.4059145
32.00517 | 25.4386 | 29.56189 | 28.34631 | -4.12329 | 0.4051938 | 0.4051938 | 0.4051938
32.01517 | 25.4445 | 29.56677 | 28.35334 | -4.122274 | 0.4044769 | 0.4044769 | 0.4044769
32.02517 | 25.4407 | 29.57167 | 28.36037 | -4.130968 | 0.4037652 | 0.4037652 | 0.4037652
32.03517 | 25.4475 | 29.57658 | 28.3674 | -4.129076 | 0.4030599 | 0.4030599 | 0.4030599
32.04516 | 25.4542 | 29.5815 | 28.37441 | -4.127295 | 0.4023631 | 0.4023631 | 0.4023631
32.05516 | 25.4492 | 29.58644 | 28.38142 | -4.13724 | 0.4016746 | 0.4016746 | 0.4016746
32.06516 | 25.461 | 29.59141 | 28.38842 | -4.13041 | 0.4009962 | 0.4009962 | 0.4009962
32.07516 | 25.4612 | 29.59641 | 28.39542 | -4.135206 | 0.400329 | 0.400329 | 0.400329
32.08516 | 25.4715 | 29.60143 | 28.40241 | -4.129934 | 0.3996742 | 0.3996742 | 0.3996742
32.09515 | 25.4735 | 29.60649 | 28.40939 | -4.13299 | 0.3990333 | 0.3990333 | 0.3990333
32.10515 | 25.4669 | 29.61159 | 28.41637 | -4.144687 | 0.3984061 | 0.3984061 | 0.3984061
32.11515 | 25.4741 | 29.61672 | 28.42334 | -4.142624 | 0.397794 | 0.397794 | 0.397794
32.12515 | 25.4873 | 29.6219 | 28.43031 | -4.134602 | 0.397198 | 0.397198 | 0.397198
32.13515 | 25.4726 | 29.62712 | 28.43727 | -4.154524 | 0.3966188 | 0.3966188 | 0.3966188
32.14515 | 25.4908 | 29.63239 | 28.44422 | -4.141593 | 0.3960573 | 0.3960573 | 0.3960573
32.15514 | 25.5004 | 29.6377 | 28.45116 | -4.137305 | 0.3955146 | 0.3955146 | 0.3955146
32.16514 | 25.4974 | 29.64307 | 28.4581 | -4.145672 | 0.3949904 | 0.3949904 | 0.3949904
32.17514 | 25.4979 | 29.64849 | 28.46503 | -4.150591 | 0.3944857 | 0.3944857 | 0.3944857
32.18514 | 25.498 | 29.65396 | 28.47196 | -4.155964 | 0.3940012 | 0.3940012 | 0.3940012
32.19514 | 25.5196 | 29.65949 | 28.47888 | -4.139892 | 0.3935374 | 0.3935374 | 0.3935374
32.20513 | 25.513 | 29.66507 | 28.48579 | -4.15207 | 0.3930951 | 0.3930951 | 0.3930951
32.21513 | 25.5276 | 29.67071 | 28.49269 | -4.143113 | 0.392674 | 0.392674 | 0.392674
32.22513 | 25.5357 | 29.67641 | 28.49959 | -4.140714 | 0.3922748 | 0.3922748 | 0.3922748
32.23513 | 25.5394 | 29.68218 | 28.50648 | -4.142775 | 0.3918979 | 0.3918979 | 0.3918979
32.24513 | 25.5225 | 29.688 | 28.51337 | -4.165497 | 0.3915436 | 0.3915436 | 0.3915436
32.25513 | 25.5572 | 29.69388 | 28.52024 | -4.13668 | 0.3912122 | 0.3912122 | 0.3912122
32.26512 | 25.5531 | 29.69982 | 28.52711 | -4.14672 | 0.3909043 | 0.3909043 | 0.3909043
32.27512 | 25.5579 | 29.70583 | 28.53397 | -4.147929 | 0.3906194 | 0.3906194 | 0.3906194
32.28512 | 25.5713 | 29.7119 | 28.54083 | -4.1406 | 0.390358 | 0.390358 | 0.390358
32.29512 | 25.5812 | 29.71804 | 28.54768 | -4.136836 | 0.3901203 | 0.3901203 | 0.3901203
32.30512 | 25.588 | 29.72424 | 28.55452 | -4.136236 | 0.3899064 | 0.3899064 | 0.3899064
32.31511 | 25.5794 | 29.73049 | 28.56134 | -4.151093 | 0.3897165 | 0.3897165 | 0.3897165
32.32511 | 25.6065 | 29.73682 | 28.56817 | -4.130322 | 0.3895505 | 0.3895505 | 0.3895505
32.33511 | 25.5962 | 29.74321 | 28.57499 | -4.147015 | 0.3894084 | 0.3894084 | 0.3894084
32.34511 | 25.6049 | 29.74967 | 28.5818 | -4.144773 | 0.3892907 | 0.3892907 | 0.3892907
32.35511 | 25.6268 | 29.7562 | 28.58861 | -4.129395 | 0.3891968 | 0.3891968 | 0.3891968
32.36511 | 25.6222 | 29.76278 | 28.5954 | -4.140583 | 0.3891271 | 0.3891271 | 0.3891271
32.3751 | 25.6217 | 29.76943 | 28.60218 | -4.147728 | 0.3890814 | 0.3890814 | 0.3890814
32.3851 | 25.6393 | 29.77614 | 28.60896 | -4.136844 | 0.3890596 | 0.3890596 | 0.3890596
32.3951 | 25.6569 | 29.78292 | 28.61574 | -4.126024 | 0.389062 | 0.389062 | 0.389062
32.4051 | 25.6535 | 29.78977 | 28.6225 | -4.136268 | 0.3890881 | 0.3890881 | 0.3890881
32.4151 | 25.6654 | 29.79668 | 28.62926 | -4.131276 | 0.3891383 | 0.3891383 | 0.3891383
32.42509 | 25.6892 | 29.80364 | 28.636 | -4.11444 | 0.3892119 | 0.3892119 | 0.3892119
32.43509 | 25.6937 | 29.81067 | 28.64275 | -4.116974 | 0.3893094 | 0.3893094 | 0.3893094
32.44509 | 25.7101 | 29.81777 | 28.64948 | -4.107672 | 0.3894305 | 0.3894305 | 0.3894305
32.45509 | 25.7232 | 29.82493 | 28.65621 | -4.101731 | 0.3895751 | 0.3895751 | 0.3895751
32.46509 | 25.7314 | 29.83215 | 28.66292 | -4.100753 | 0.389743 | 0.389743 | 0.389743
32.47509 | 25.7639 | 29.83944 | 28.66963 | -4.075536 | 0.3899342 | 0.3899342 | 0.3899342
32.48508 | 25.7633 | 29.84677 | 28.67633 | -4.083473 | 0.3901483 | 0.3901483 | 0.3901483
32.49508 | 25.7759 | 29.85418 | 28.68302 | -4.078279 | 0.3903856 | 0.3903856 | 0.3903856
32.50508 | 25.7984 | 29.86164 | 28.68971 | -4.063244 | 0.3906458 | 0.3906458 | 0.3906458
32.51508 | 25.8179 | 29.86917 | 28.69638 | -4.05127 | 0.3909288 | 0.3909288 | 0.3909288
32.52508 | 25.8426 | 29.87676 | 28.70305 | -4.034155 | 0.3912343 | 0.3912343 | 0.3912343
32.53507 | 25.8655 | 29.88439 | 28.70971 | -4.018892 | 0.391562 | 0.391562 | 0.391562
32.54507 | 25.872 | 29.89209 | 28.71636 | -4.020095 | 0.3919123 | 0.3919123 | 0.3919123
32.55507 | 25.8986 | 29.89986 | 28.723 | -4.001256 | 0.3922849 | 0.3922849 | 0.3922849
32.56507 | 25.9146 | 29.90767 | 28.72964 | -3.993074 | 0.3926795 | 0.3926795 | 0.3926795
32.57507 | 25.926 | 29.91555 | 28.73626 | -3.98955 | 0.393096 | 0.393096 | 0.393096
32.58507 | 25.9499 | 29.92348 | 28.74288 | -3.973583 | 0.3935343 | 0.3935343 | 0.3935343
32.59506 | 25.9696 | 29.93146 | 28.74948 | -3.961864 | 0.3939938 | 0.3939938 | 0.3939938
32.60506 | 25.9857 | 29.93951 | 28.75608 | -3.953809 | 0.3944753 | 0.3944753 | 0.3944753
32.61506 | 26.0034 | 29.94761 | 28.76267 | -3.944209 | 0.3949782 | 0.3949782 | 0.3949782
32.62506 | 26.026 | 29.95576 | 28.76926 | -3.929764 | 0.3955023 | 0.3955023 | 0.3955023
32.63506 | 26.0571 | 29.96397 | 28.77583 | -3.906874 | 0.3960476 | 0.3960476 | 0.3960476
32.64505 | 26.05 | 29.97223 | 28.78239 | -3.92223 | 0.3966133 | 0.3966133 | 0.3966133
32.65505 | 26.0809 | 29.98055 | 28.78895 | -3.899648 | 0.3972004 | 0.3972004 | 0.3972004
32.66505 | 26.0949 | 29.98892 | 28.79549 | -3.894019 | 0.3978083 | 0.3978083 | 0.3978083
32.67505 | 26.1115 | 29.99734 | 28.80203 | -3.885843 | 0.3984369 | 0.3984369 | 0.3984369
32.68505 | 26.1487 | 30.00582 | 28.80856 | -3.85712 | 0.3990859 | 0.3990859 | 0.3990859
32.69505 | 26.1498 | 30.01435 | 28.81508 | -3.864548 | 0.3997553 | 0.3997553 | 0.3997553
32.70504 | 26.1693 | 30.02292 | 28.82159 | -3.85362 | 0.4004443 | 0.4004443 | 0.4004443
32.71504 | 26.1858 | 30.03155 | 28.82809 | -3.845752 | 0.4011543 | 0.4011543 | 0.4011543
32.72504 | 26.1901 | 30.04023 | 28.83458 | -3.850135 | 0.4018843 | 0.4018843 | 0.4018843
32.73504 | 26.235 | 30.04897 | 28.84107 | -3.813969 | 0.4026343 | 0.4026343 | 0.4026343
32.74504 | 26.2406 | 30.05775 | 28.84754 | -3.817153 | 0.4034043 | 0.4034043 | 0.4034043
32.75503 | 26.2665 | 30.06658 | 28.854 | -3.800078 | 0.4041932 | 0.4041932 | 0.4041932
32.76503 | 26.2931 | 30.07546 | 28.86045 | -3.782362 | 0.4050027 | 0.4050027 | 0.4050027
32.77503 | 26.3047 | 30.0844 | 28.8669 | -3.779696 | 0.4058318 | 0.4058318 | 0.4058318
32.78503 | 26.334 | 30.09338 | 28.87334 | -3.759379 | 0.4066804 | 0.4066804 | 0.4066804
32.79503 | 26.3598 | 30.10241 | 28.87977 | -3.742611 | 0.4075485 | 0.4075485 | 0.4075485
32.80503 | 26.3622 | 30.11149 | 28.88618 | -3.749291 | 0.4084361 | 0.4084361 | 0.4084361
32.81502 | 26.4019 | 30.12061 | 28.89258 | -3.718711 | 0.4093421 | 0.4093421 | 0.4093421
32.82502 | 26.4059 | 30.12979 | 28.89898 | -3.723888 | 0.4102681 | 0.4102681 | 0.4102681
32.83502 | 26.4555 | 30.13901 | 28.90537 | -3.683513 | 0.4112134 | 0.4112134 | 0.4112134
32.84502 | 26.4657 | 30.14829 | 28.91175 | -3.682586 | 0.412178 | 0.412178 | 0.412178
32.85502 | 26.479 | 30.15761 | 28.91812 | -3.678607 | 0.4131617 | 0.4131617 | 0.4131617
32.86501 | 26.5162 | 30.16697 | 28.92448 | -3.650765 | 0.4141634 | 0.4141634 | 0.4141634
32.87501 | 26.5279 | 30.17638 | 28.93083 | -3.648481 | 0.4151852 | 0.4151852 | 0.4151852
32.88501 | 26.5627 | 30.18584 | 28.93717 | -3.623143 | 0.4162259 | 0.4162259 | 0.4162259
32.89501 | 26.5862 | 30.19535 | 28.9435 | -3.609152 | 0.4172856 | 0.4172856 | 0.4172856
32.90501 | 26.598 | 30.20491 | 28.94982 | -3.606908 | 0.4183642 | 0.4183642 | 0.4183642
32.91501 | 26.6303 | 30.21451 | 28.95613 | -3.584211 | 0.4194617 | 0.4194617 | 0.4194617
32.925 | 26.6492 | 30.22415 | 28.96242 | -3.574951 | 0.420577 | 0.420577 | 0.420577
32.935 | 26.6745 | 30.23385 | 28.96871 | -3.559347 | 0.4217122 | 0.4217122 | 0.4217122
32.945 | 26.71 | 30.24359 | 28.97499 | -3.533589 | 0.4228662 | 0.4228662 | 0.4228662
32.955 | 26.7087 | 30.25338 | 28.98126 | -3.544678 | 0.4240391 | 0.4240391 | 0.4240391
32.965 | 26.7511 | 30.26321 | 28.98752 | -3.512113 | 0.4252307 | 0.4252307 | 0.4252307
32.97499 | 26.7693 | 30.27308 | 28.99376 | -3.503784 | 0.42644 | 0.42644 | 0.42644
32.98499 | 26.8008 | 30.28301 | 29 | -3.482211 | 0.4276693 | 0.4276693 | 0.4276693
32.99499 | 26.8364 | 30.29298 | 29.00623 | -3.456585 | 0.4289175 | 0.4289175 | 0.4289175
33.00499 | 26.8591 | 30.303 | 29.01245 | -3.443904 | 0.4301844 | 0.4301844 | 0.4301844
33.01499 | 26.8709 | 30.31307 | 29.01866 | -3.44217 | 0.4314702 | 0.4314702 | 0.4314702
33.02499 | 26.8953 | 30.32318 | 29.02486 | -3.427882 | 0.4327748 | 0.4327748 | 0.4327748
33.03498 | 26.9508 | 30.33333 | 29.03104 | -3.382529 | 0.4340971 | 0.4340971 | 0.4340971
33.04498 | 26.9658 | 30.34353 | 29.03722 | -3.377734 | 0.4354394 | 0.4354394 | 0.4354394
33.05498 | 27.0031 | 30.35378 | 29.04338 | -3.350684 | 0.4368008 | 0.4368008 | 0.4368008
33.06498 | 27.0167 | 30.36408 | 29.04954 | -3.347381 | 0.4381811 | 0.4381811 | 0.4381811
33.07498 | 27.0501 | 30.37442 | 29.05568 | -3.324324 | 0.4395805 | 0.4395805 | 0.4395805
33.08497 | 27.0785 | 30.3848 | 29.06181 | -3.306303 | 0.4409974 | 0.4409974 | 0.4409974
33.09497 | 27.1105 | 30.39524 | 29.06793 | -3.284739 | 0.4424348 | 0.4424348 | 0.4424348
33.10497 | 27.1429 | 30.40572 | 29.07405 | -3.262822 | 0.4438914 | 0.4438914 | 0.4438914
33.11497 | 27.1782 | 30.41625 | 29.08015 | -3.238051 | 0.4453672 | 0.4453672 | 0.4453672
33.12497 | 27.2021 | 30.42683 | 29.08624 | -3.224728 | 0.4468622 | 0.4468622 | 0.4468622
33.13497 | 27.2393 | 30.43745 | 29.09232 | -3.198151 | 0.4483764 | 0.4483764 | 0.4483764
33.14496 | 27.258 | 30.44811 | 29.09839 | -3.190111 | 0.4499085 | 0.4499085 | 0.4499085
33.15496 | 27.2831 | 30.45883 | 29.10444 | -3.175729 | 0.4514616 | 0.4514616 | 0.4514616
33.16496 | 27.3204 | 30.46959 | 29.11049 | -3.149195 | 0.4530342 | 0.4530342 | 0.4530342
33.17496 | 27.3507 | 30.48041 | 29.11653 | -3.129708 | 0.4546263 | 0.4546263 | 0.4546263
33.18496 | 27.3787 | 30.49127 | 29.12255 | -3.112569 | 0.456238 | 0.456238 | 0.456238
33.19495 | 27.4315 | 30.50217 | 29.12856 | -3.070667 | 0.4578679 | 0.4578679 | 0.4578679
33.20495 | 27.4296 | 30.51312 | 29.13457 | -3.083524 | 0.4595192 | 0.4595192 | 0.4595192
33.21495 | 27.4726 | 30.52413 | 29.14056 | -3.05153 | 0.4611904 | 0.4611904 | 0.4611904
33.22495 | 27.509 | 30.53518 | 29.14654 | -3.026185 | 0.4628815 | 0.4628815 | 0.4628815
33.23495 | 27.5296 | 30.54629 | 29.15251 | -3.016689 | 0.4645928 | 0.4645928 | 0.4645928
33.24495 | 27.557 | 30.55744 | 29.15847 | -3.000441 | 0.4663243 | 0.4663243 | 0.4663243
33.25494 | 27.5994 | 30.56863 | 29.16441 | -2.969233 | 0.4680743 | 0.4680743 | 0.4680743
33.26494 | 27.6423 | 30.57989 | 29.17035 | -2.937585 | 0.4698465 | 0.4698465 | 0.4698465
33.27494 | 27.6648 | 30.59119 | 29.17627 | -2.926388 | 0.4716391 | 0.4716391 | 0.4716391
33.28494 | 27.6874 | 30.60254 | 29.18218 | -2.915141 | 0.4734524 | 0.4734524 | 0.4734524
33.29494 | 27.732 | 30.61394 | 29.18809 | -2.881944 | 0.4752864 | 0.4752864 | 0.4752864
33.30493 | 27.7539 | 30.62539 | 29.19397 | -2.871488 | 0.4771395 | 0.4771395 | 0.4771395
33.31493 | 27.8065 | 30.63689 | 29.19985 | -2.830394 | 0.4790153 | 0.4790153 | 0.4790153
33.32493 | 27.8347 | 30.64845 | 29.20571 | -2.813752 | 0.4809123 | 0.4809123 | 0.4809123
33.33493 | 27.859 | 30.66006 | 29.21157 | -2.801062 | 0.4828306 | 0.4828306 | 0.4828306
33.34493 | 27.9142 | 30.67172 | 29.21741 | -2.757525 | 0.4847702 | 0.4847702 | 0.4847702
33.35493 | 27.931 | 30.68344 | 29.22325 | -2.75244 | 0.4867314 | 0.4867314 | 0.4867314
33.36492 | 27.9775 | 30.6952 | 29.22906 | -2.717697 | 0.4887122 | 0.4887122 | 0.4887122
33.37492 | 28.0096 | 30.70702 | 29.23487 | -2.69742 | 0.4907168 | 0.4907168 | 0.4907168
33.38492 | 28.0419 | 30.7189 | 29.24067 | -2.676996 | 0.4927435 | 0.4927435 | 0.4927435
33.39492 | 28.0838 | 30.73083 | 29.24645 | -2.647027 | 0.4947923 | 0.4947923 | 0.4947923
33.40492 | 28.1176 | 30.74281 | 29.25222 | -2.625214 | 0.4968634 | 0.4968634 | 0.4968634
33.41491 | 28.1493 | 30.75484 | 29.25798 | -2.605543 | 0.4989548 | 0.4989548 | 0.4989548
33.42491 | 28.1814 | 30.76694 | 29.26373 | -2.585541 | 0.501071 | 0.501071 | 0.501071
33.43491 | 28.2281 | 30.7791 | 29.26947 | -2.550995 | 0.5032099 | 0.5032099 | 0.5032099
33.44491 | 28.2476 | 30.79131 | 29.27519 | -2.543706 | 0.5053719 | 0.5053719 | 0.5053719
33.45491 | 28.2931 | 30.80357 | 29.2809 | -2.510474 | 0.507557 | 0.507557 | 0.507557
33.46491 | 28.3263 | 30.8159 | 29.2866 | -2.489601 | 0.5097654 | 0.5097654 | 0.5097654
33.4749 | 28.3649 | 30.82827 | 29.29229 | -2.463373 | 0.5119952 | 0.5119952 | 0.5119952
33.4849 | 28.4001 | 30.84072 | 29.29796 | -2.440617 | 0.5142509 | 0.5142509 | 0.5142509
33.4949 | 28.4286 | 30.85322 | 29.30363 | -2.42462 | 0.5165305 | 0.5165305 | 0.5165305
33.5049 | 28.4595 | 30.86578 | 29.30928 | -2.406284 | 0.5188343 | 0.5188343 | 0.5188343
33.5149 | 28.5003 | 30.87841 | 29.31492 | -2.378108 | 0.5211623 | 0.5211623 | 0.5211623
33.52489 | 28.5378 | 30.89108 | 29.32054 | -2.35328 | 0.5235123 | 0.5235123 | 0.5235123
33.53489 | 28.5648 | 30.90383 | 29.32616 | -2.339027 | 0.5258896 | 0.5258896 | 0.5258896
33.54489 | 28.5908 | 30.91664 | 29.33176 | -2.325837 | 0.528292 | 0.528292 | 0.528292
33.55489 | 28.6525 | 30.92951 | 29.33735 | -2.27701 | 0.5307194 | 0.5307194 | 0.5307194
33.56489 | 28.6673 | 30.94245 | 29.34293 | -2.275147 | 0.5331724 | 0.5331724 | 0.5331724
33.57489 | 28.709 | 30.95545 | 29.3485 | -2.246448 | 0.5356509 | 0.5356509 | 0.5356509
33.58488 | 28.7484 | 30.9685 | 29.35404 | -2.220101 | 0.5381529 | 0.5381529 | 0.5381529
33.59488 | 28.7785 | 30.98163 | 29.35958 | -2.203134 | 0.5406835 | 0.5406835 | 0.5406835
33.60488 | 28.8251 | 30.99483 | 29.36511 | -2.169732 | 0.5432405 | 0.5432405 | 0.5432405
33.61488 | 28.85 | 31.0081 | 29.37063 | -2.158098 | 0.545824 | 0.545824 | 0.545824
33.62488 | 28.8984 | 31.02143 | 29.37613 | -2.123032 | 0.5484345 | 0.5484345 | 0.5484345
33.63487 | 28.9184 | 31.03482 | 29.38161 | -2.116422 | 0.5510695 | 0.5510695 | 0.5510695
33.64487 | 28.9641 | 31.04829 | 29.38709 | -2.084194 | 0.5537344 | 0.5537344 | 0.5537344
33.65487 | 28.998 | 31.06184 | 29.39255 | -2.063836 | 0.5564271 | 0.5564271 | 0.5564271
33.66487 | 29.0285 | 31.07545 | 29.39801 | -2.046949 | 0.5591477 | 0.5591477 | 0.5591477
33.67487 | 29.0891 | 31.08913 | 29.40345 | -2.000035 | 0.5618965 | 0.5618965 | 0.5618965
33.68487 | 29.1234 | 31.10289 | 29.40887 | -1.979493 | 0.5646738 | 0.5646738 | 0.5646738
33.69486 | 29.1539 | 31.11671 | 29.41428 | -1.96281 | 0.5674772 | 0.5674772 | 0.5674772
33.70486 | 29.1918 | 31.13062 | 29.41968 | -1.938816 | 0.5703124 | 0.5703124 | 0.5703124
33.71486 | 29.2422 | 31.1446 | 29.42507 | -1.902397 | 0.5731769 | 0.5731769 | 0.5731769
33.72486 | 29.3033 | 31.15865 | 29.43044 | -1.855354 | 0.5760713 | 0.5760713 | 0.5760713
33.73486 | 29.3228 | 31.17279 | 29.4358 | -1.849988 | 0.5789956 | 0.5789956 | 0.5789956
33.74485 | 29.3752 | 31.18699 | 29.44114 | -1.811785 | 0.5819472 | 0.5819472 | 0.5819472
33.75485 | 29.4246 | 31.20128 | 29.44648 | -1.776676 | 0.5849325 | 0.5849325 | 0.5849325
33.76485 | 29.4731 | 31.21565 | 29.4518 | -1.742546 | 0.5879487 | 0.5879487 | 0.5879487
33.77485 | 29.5196 | 31.2301 | 29.45711 | -1.710498 | 0.5909963 | 0.5909963 | 0.5909963
33.78485 | 29.5738 | 31.24463 | 29.4624 | -1.670831 | 0.5940755 | 0.5940755 | 0.5940755
33.79485 | 29.623 | 31.25925 | 29.46769 | -1.636246 | 0.5971866 | 0.5971866 | 0.5971866
33.80484 | 29.6778 | 31.27393 | 29.47295 | -1.596131 | 0.6003269 | 0.6003269 | 0.6003269
33.81484 | 29.6998 | 31.28871 | 29.47821 | -1.588915 | 0.603503 | 0.603503 | 0.603503
33.82484 | 29.7656 | 31.30358 | 29.48345 | -1.537985 | 0.6067123 | 0.6067123 | 0.6067123
33.83484 | 29.8265 | 31.31854 | 29.48868 | -1.492042 | 0.609955 | 0.609955 | 0.609955
33.84484 | 29.8623 | 31.33359 | 29.49389 | -1.471287 | 0.6132317 | 0.6132317 | 0.6132317
33.85483 | 29.9161 | 31.34871 | 29.49909 | -1.432606 | 0.616539 | 0.616539 | 0.616539
33.86483 | 29.9674 | 31.36393 | 29.50428 | -1.39653 | 0.6198843 | 0.6198843 | 0.6198843
33.87483 | 30.0208 | 31.37925 | 29.50945 | -1.358446 | 0.6232645 | 0.6232645 | 0.6232645
33.88483 | 30.06 | 31.39465 | 29.51461 | -1.334654 | 0.6266801 | 0.6266801 | 0.6266801
33.89483 | 30.1062 | 31.41016 | 29.51976 | -1.303957 | 0.6301315 | 0.6301315 | 0.6301315
33.90483 | 30.1603 | 31.42575 | 29.5249 | -1.265454 | 0.6336192 | 0.6336192 | 0.6336192
33.91482 | 30.212 | 31.44143 | 29.53001 | -1.229432 | 0.63714 | 0.63714 | 0.63714
33.92482 | 30.2476 | 31.45722 | 29.53512 | -1.209623 | 0.6407013 | 0.6407013 | 0.6407013
33.93482 | 30.3061 | 31.47311 | 29.54021 | -1.167013 | 0.6443001 | 0.6443001 | 0.6443001
33.94482 | 30.3512 | 31.4891 | 29.54529 | -1.137903 | 0.6479369 | 0.6479369 | 0.6479369
33.95482 | 30.4017 | 31.50519 | 29.55036 | -1.103494 | 0.651612 | 0.651612 | 0.651612
33.96481 | 30.449 | 31.52137 | 29.55541 | -1.072372 | 0.6553224 | 0.6553224 | 0.6553224
33.97481 | 30.5037 | 31.53767 | 29.56044 | -1.033971 | 0.6590757 | 0.6590757 | 0.6590757
33.98481 | 30.5414 | 31.55407 | 29.56547 | -1.012673 | 0.6628684 | 0.6628684 | 0.6628684
33.99481 | 30.5851 | 31.57058 | 29.57048 | -0.9854839 | 0.6667019 | 0.6667019 | 0.6667019
34.00481 | 30.6456 | 31.5872 | 29.57547 | -0.9416048 | 0.6705766 | 0.6705766 | 0.6705766
34.01481 | 30.6931 | 31.60393 | 29.58046 | -0.910834 | 0.6744921 | 0.6744921 | 0.6744921
34.0248 | 30.7458 | 31.62076 | 29.58542 | -0.8749566 | 0.6784451 | 0.6784451 | 0.6784451
34.0348 | 30.7962 | 31.63771 | 29.59038 | -0.8415103 | 0.6824447 | 0.6824447 | 0.6824447
34.0448 | 30.8359 | 31.65478 | 29.59532 | -0.8188784 | 0.6864872 | 0.6864872 | 0.6864872
34.0548 | 30.8942 | 31.67196 | 29.60024 | -0.7777625 | 0.6905731 | 0.6905731 | 0.6905731
34.0648 | 30.93 | 31.68926 | 29.60516 | -0.7592644 | 0.6947029 | 0.6947029 | 0.6947029
34.07479 | 31.0011 | 31.70667 | 29.61005 | -0.7055687 | 0.6988731 | 0.6988731 | 0.6988731
34.08479 | 31.0421 | 31.72421 | 29.61493 | -0.6821108 | 0.7030924 | 0.7030924 | 0.7030924
34.09479 | 31.0924 | 31.74188 | 29.6198 | -0.6494759 | 0.7073574 | 0.7073574 | 0.7073574
34.10479 | 31.1576 | 31.75967 | 29.62466 | -0.6020653 | 0.7116686 | 0.7116686 | 0.7116686
34.11479 | 31.2025 | 31.77758 | 29.6295 | -0.5750808 | 0.7160267 | 0.7160267 | 0.7160267
34.12479 | 31.2555 | 31.79562 | 29.63433 | -0.5401244 | 0.7204321 | 0.7204321 | 0.7204321
34.13478 | 31.3007 | 31.81378 | 29.63914 | -0.5130798 | 0.7248812 | 0.7248812 | 0.7248812
34.14478 | 31.3584 | 31.83208 | 29.64393 | -0.4736848 | 0.7293833 | 0.7293833 | 0.7293833
34.15478 | 31.4242 | 31.85052 | 29.64872 | -0.4263235 | 0.7339348 | 0.7339348 | 0.7339348
34.16478 | 31.4623 | 31.8691 | 29.65349 | -0.4067975 | 0.7385362 | 0.7385362 | 0.7385362
34.17478 | 31.5262 | 31.88781 | 29.65824 | -0.3616089 | 0.7431882 | 0.7431882 | 0.7431882
34.18477 | 31.5809 | 31.90664 | 29.66298 | -0.3257411 | 0.7478869 | 0.7478869 | 0.7478869
34.19477 | 31.6273 | 31.92563 | 29.66771 | -0.2983333 | 0.7526422 | 0.7526422 | 0.7526422
34.20477 | 31.693 | 31.94477 | 29.67242 | -0.2517689 | 0.7574501 | 0.7574501 | 0.7574501
34.21477 | 31.7338 | 31.96405 | 29.67712 | -0.2302501 | 0.7623113 | 0.7623113 | 0.7623113
34.22477 | 31.8015 | 31.98348 | 29.6818 | -0.1819793 | 0.7672268 | 0.7672268 | 0.7672268
34.23477 | 31.8485 | 32.00306 | 29.68647 | -0.1545581 | 0.772197 | 0.772197 | 0.772197
34.24476 | 31.9174 | 32.02277 | 29.69112 | -0.1053694 | 0.7772178 | 0.7772178 | 0.7772178
34.25476 | 31.9711 | 32.04265 | 29.69575 | -0.07155454 | 0.7822999 | 0.7822999 | 0.7822999
34.26476 | 32.0174 | 32.0627 | 29.70038 | -0.04529639 | 0.7874392 | 0.7874392 | 0.7874392
34.27476 | 32.0909 | 32.0829 | 29.70499 | 0.00800278 | 0.7926363 | 0.7926363 | 0.7926363
34.28476 | 32.1511 | 32.10326 | 29.70958 | 0.04784056 | 0.7978921 | 0.7978921 | 0.7978921
34.29475 | 32.2111 | 32.12377 | 29.71416 | 0.0873349 | 0.8032023 | 0.8032023 | 0.8032023
34.30475 | 32.2486 | 32.14446 | 29.71872 | 0.104143 | 0.8085779 | 0.8085779 | 0.8085779
34.31475 | 32.3294 | 32.16532 | 29.72327 | 0.1640824 | 0.8140147 | 0.8140147 | 0.8140147
34.32475 | 32.3906 | 32.18635 | 29.72781 | 0.2042503 | 0.8195136 | 0.8195136 | 0.8195136
34.33475 | 32.4504 | 32.20756 | 29.73233 | 0.2428446 | 0.8250753 | 0.8250753 | 0.8250753
34.34475 | 32.5037 | 32.22894 | 29.73683 | 0.2747623 | 0.8307009 | 0.8307009 | 0.8307009
34.35474 | 32.5776 | 32.25048 | 29.74132 | 0.3271221 | 0.8363856 | 0.8363856 | 0.8363856
34.36474 | 32.6272 | 32.27222 | 29.7458 | 0.3549788 | 0.8421415 | 0.8421415 | 0.8421415
34.37474 | 32.702 | 32.29415 | 29.75026 | 0.4078508 | 0.847964 | 0.847964 | 0.847964
34.38474 | 32.7594 | 32.31626 | 29.7547 | 0.4431353 | 0.853854 | 0.853854 | 0.853854
34.39474 | 32.8049 | 32.33857 | 29.75913 | 0.4663295 | 0.8598124 | 0.8598124 | 0.8598124
34.40473 | 32.8877 | 32.36105 | 29.76354 | 0.5266524 | 0.8658345 | 0.8658345 | 0.8658345
34.41473 | 32.9555 | 32.38374 | 29.76794 | 0.5717568 | 0.8719329 | 0.8719329 | 0.8719329
34.42473 | 33.0149 | 32.40664 | 29.77233 | 0.6082617 | 0.8781029 | 0.8781029 | 0.8781029
34.43473 | 33.0879 | 32.42974 | 29.7767 | 0.6581643 | 0.8843454 | 0.8843454 | 0.8843454
34.44473 | 33.1309 | 32.45304 | 29.78105 | 0.677861 | 0.8906616 | 0.8906616 | 0.8906616
34.45473 | 33.2207 | 32.47655 | 29.78539 | 0.7441489 | 0.8970525 | 0.8970525 | 0.8970525
34.46472 | 33.2699 | 32.50025 | 29.78971 | 0.7696481 | 0.9035128 | 0.9035128 | 0.9035128
34.47472 | 33.3625 | 32.52419 | 29.79402 | 0.8383084 | 0.9100564 | 0.9100564 | 0.9100564
34.48472 | 33.4018 | 32.54835 | 29.79832 | 0.8534497 | 0.9166781 | 0.9166781 | 0.9166781
34.49472 | 33.471 | 32.57273 | 29.80259 | 0.8982697 | 0.9233787 | 0.9233787 | 0.9233787
34.50472 | 33.5369 | 32.59734 | 29.80686 | 0.9395629 | 0.93016 | 0.93016 | 0.93016
34.51471 | 33.6189 | 32.62215 | 29.8111 | 0.9967506 | 0.9370163 | 0.9370163 | 0.9370163
34.52471 | 33.664 | 32.64722 | 29.81533 | 1.016781 | 0.9439621 | 0.9439621 | 0.9439621
34.53471 | 33.7343 | 32.67253 | 29.81955 | 1.061775 | 0.950992 | 0.950992 | 0.950992
34.54471 | 33.8038 | 32.69807 | 29.82375 | 1.105727 | 0.9581074 | 0.9581074 | 0.9581074
34.55471 | 33.8622 | 32.72386 | 29.82794 | 1.138335 | 0.9653095 | 0.9653095 | 0.9653095
34.56471 | 33.9288 | 32.7499 | 29.83211 | 1.178895 | 0.9725996 | 0.9725996 | 0.9725996
34.5747 | 34.0024 | 32.77617 | 29.83626 | 1.226228 | 0.9799718 | 0.9799718 | 0.9799718
34.5847 | 34.045 | 32.80272 | 29.8404 | 1.242279 | 0.987442 | 0.987442 | 0.987442
34.5947 | 34.138 | 32.82953 | 29.84452 | 1.308468 | 0.9950043 | 0.9950043 | 0.9950043
34.6047 | 34.1868 | 32.85661 | 29.84863 | 1.330193 | 1.00266 | 1.00266 | 1.00266
34.6147 | 34.252 | 32.88395 | 29.85272 | 1.368048 | 1.010411 | 1.010411 | 1.010411
34.62469 | 34.3393 | 32.91154 | 29.85679 | 1.42776 | 1.01825 | 1.01825 | 1.01825
34.63469 | 34.3943 | 32.93944 | 29.86085 | 1.454863 | 1.026195 | 1.026195 | 1.026195
34.64469 | 34.4507 | 32.96762 | 29.8649 | 1.483083 | 1.03424 | 1.03424 | 1.03424
34.65469 | 34.5306 | 32.99608 | 29.86893 | 1.534516 | 1.042386 | 1.042386 | 1.042386
34.66469 | 34.6125 | 33.02484 | 29.87294 | 1.587656 | 1.050635 | 1.050635 | 1.050635
34.67469 | 34.6775 | 33.0539 | 29.87694 | 1.6236 | 1.058988 | 1.058988 | 1.058988
34.68468 | 34.7292 | 33.08323 | 29.88091 | 1.64597 | 1.067439 | 1.067439 | 1.067439
34.69468 | 34.8263 | 33.1129 | 29.88488 | 1.713404 | 1.076005 | 1.076005 | 1.076005
34.70468 | 34.8924 | 33.14287 | 29.88883 | 1.749526 | 1.084681 | 1.084681 | 1.084681
34.71468 | 34.9588 | 33.17317 | 29.89276 | 1.78563 | 1.093468 | 1.093468 | 1.093468
34.72468 | 35.0317 | 33.20379 | 29.89668 | 1.827912 | 1.102369 | 1.102369 | 1.102369
34.73467 | 35.0938 | 33.2347 | 29.90058 | 1.859096 | 1.111374 | 1.111374 | 1.111374
34.74467 | 35.1932 | 33.26598 | 29.90447 | 1.927216 | 1.120506 | 1.120506 | 1.120506
34.75467 | 35.2473 | 33.2976 | 29.90834 | 1.949697 | 1.129755 | 1.129755 | 1.129755
34.76467 | 35.3046 | 33.32957 | 29.91219 | 1.975032 | 1.139126 | 1.139126 | 1.139126
34.77467 | 35.4162 | 33.36188 | 29.91603 | 2.054316 | 1.148618 | 1.148618 | 1.148618
34.78467 | 35.4691 | 33.39456 | 29.91985 | 2.074544 | 1.158235 | 1.158235 | 1.158235
34.79466 | 35.544 | 33.42756 | 29.92365 | 2.116441 | 1.167969 | 1.167969 | 1.167969
34.80466 | 35.6258 | 33.46096 | 29.92744 | 2.164836 | 1.17784 | 1.17784 | 1.17784
34.81466 | 35.7036 | 33.49474 | 29.93122 | 2.208857 | 1.187842 | 1.187842 | 1.187842
34.82466 | 35.7671 | 33.52891 | 29.93497 | 2.238194 | 1.197977 | 1.197977 | 1.197977
34.83466 | 35.8547 | 33.56346 | 29.93872 | 2.291244 | 1.208247 | 1.208247 | 1.208247
34.84465 | 35.9192 | 33.59837 | 29.94244 | 2.320833 | 1.218643 | 1.218643 | 1.218643
34.85465 | 36.0116 | 33.63371 | 29.94615 | 2.377886 | 1.22919 | 1.22919 | 1.22919
34.86465 | 36.0705 | 33.66947 | 29.94984 | 2.40103 | 1.239878 | 1.239878 | 1.239878
34.87465 | 36.1457 | 33.70564 | 29.95351 | 2.440058 | 1.25071 | 1.25071 | 1.25071
34.88465 | 36.2285 | 33.74224 | 29.95717 | 2.486263 | 1.261688 | 1.261688 | 1.261688
34.89464 | 36.3178 | 33.77923 | 29.96081 | 2.538573 | 1.272804 | 1.272804 | 1.272804
34.90464 | 36.3763 | 33.81669 | 29.96444 | 2.55961 | 1.284083 | 1.284083 | 1.284083
34.91464 | 36.4536 | 33.8546 | 29.96805 | 2.599001 | 1.295516 | 1.295516 | 1.295516
34.92464 | 36.5531 | 33.89296 | 29.97165 | 2.660139 | 1.307105 | 1.307105 | 1.307105
34.93464 | 36.595 | 33.93178 | 29.97522 | 2.663215 | 1.318854 | 1.318854 | 1.318854
34.94464 | 36.702 | 33.97108 | 29.97878 | 2.730922 | 1.330764 | 1.330764 | 1.330764
34.95463 | 36.7574 | 34.01081 | 29.98233 | 2.746591 | 1.342828 | 1.342828 | 1.342828
34.96463 | 36.8197 | 34.05106 | 29.98585 | 2.768635 | 1.35507 | 1.35507 | 1.35507
34.97463 | 36.9477 | 34.09182 | 29.98937 | 2.855885 | 1.367483 | 1.367483 | 1.367483
34.98463 | 36.9815 | 34.13307 | 29.99286 | 2.848431 | 1.38007 | 1.38007 | 1.38007
34.99463 | 37.0622 | 34.17483 | 29.99634 | 2.887365 | 1.392832 | 1.392832 | 1.392832
35.00462 | 37.1766 | 34.21708 | 29.9998 | 2.959523 | 1.40576 | 1.40576 | 1.40576
35.01462 | 37.2171 | 34.25989 | 30.00324 | 2.957206 | 1.418884 | 1.418884 | 1.418884
35.02462 | 37.3417 | 34.30325 | 30.00667 | 3.03845 | 1.432193 | 1.432193 | 1.432193
35.03462 | 37.3803 | 34.34715 | 30.01008 | 3.033145 | 1.44569 | 1.44569 | 1.44569
35.04462 | 37.4875 | 34.39162 | 30.01348 | 3.095881 | 1.45938 | 1.45938 | 1.45938
35.05462 | 37.5852 | 34.43665 | 30.01686 | 3.148549 | 1.473264 | 1.473264 | 1.473264
35.06461 | 37.6311 | 34.48222 | 30.02022 | 3.148882 | 1.487334 | 1.487334 | 1.487334
35.07461 | 37.7439 | 34.52842 | 30.02356 | 3.215481 | 1.501619 | 1.501619 | 1.501619
35.08461 | 37.8465 | 34.57522 | 30.02689 | 3.271282 | 1.516109 | 1.516109 | 1.516109
35.09461 | 37.8933 | 34.62263 | 30.0302 | 3.270672 | 1.530809 | 1.530809 | 1.530809
35.10461 | 37.9992 | 34.67066 | 30.0335 | 3.328541 | 1.545721 | 1.545721 | 1.545721
35.1146 | 38.0748 | 34.71927 | 30.03677 | 3.355525 | 1.560835 | 1.560835 | 1.560835
35.1246 | 38.1905 | 34.76858 | 30.04003 | 3.421919 | 1.576183 | 1.576183 | 1.576183
35.1346 | 38.2839 | 34.81854 | 30.04328 | 3.465358 | 1.591755 | 1.591755 | 1.591755
35.1446 | 38.3221 | 34.86917 | 30.0465 | 3.45293 | 1.607555 | 1.607555 | 1.607555
35.1546 | 38.4476 | 34.92048 | 30.04971 | 3.527125 | 1.623587 | 1.623587 | 1.623587
35.1646 | 38.5358 | 34.97247 | 30.05291 | 3.563328 | 1.639855 | 1.639855 | 1.639855
35.17459 | 38.5951 | 35.02511 | 30.05608 | 3.569987 | 1.656344 | 1.656344 | 1.656344
35.18459 | 38.7113 | 35.07853 | 30.05924 | 3.632774 | 1.673096 | 1.673096 | 1.673096
35.19459 | 38.7578 | 35.13267 | 30.06238 | 3.625132 | 1.690095 | 1.690095 | 1.690095
35.20459 | 38.8873 | 35.18755 | 30.06551 | 3.699749 | 1.707348 | 1.707348 | 1.707348
35.21459 | 38.9627 | 35.24319 | 30.06862 | 3.719512 | 1.724858 | 1.724858 | 1.724858
35.22458 | 39.0106 | 35.29954 | 30.0717 | 3.711063 | 1.742611 | 1.742611 | 1.742611
35.23458 | 39.131 | 35.35672 | 30.07478 | 3.774278 | 1.760648 | 1.760648 | 1.760648
35.24458 | 39.18 | 35.4147 | 30.07783 | 3.765297 | 1.778956 | 1.778956 | 1.778956
35.25458 | 39.2966 | 35.47349 | 30.08087 | 3.823107 | 1.79754 | 1.79754 | 1.79754
35.26458 | 39.3712 | 35.53311 | 30.0839 | 3.838094 | 1.816403 | 1.816403 | 1.816403
35.27458 | 39.4252 | 35.59356 | 30.0869 | 3.831641 | 1.835552 | 1.835552 | 1.835552
35.28457 | 39.5499 | 35.6548 | 30.08989 | 3.895097 | 1.854972 | 1.854972 | 1.854972
35.29457 | 39.5935 | 35.71698 | 30.09286 | 3.876525 | 1.874706 | 1.874706 | 1.874706
35.30457 | 39.7057 | 35.78003 | 30.09581 | 3.925669 | 1.89474 | 1.89474 | 1.89474
35.31457 | 39.7847 | 35.84399 | 30.09875 | 3.940714 | 1.915079 | 1.915079 | 1.915079
35.32457 | 39.8306 | 35.90886 | 30.10167 | 3.921744 | 1.935729 | 1.935729 | 1.935729
35.33456 | 39.9561 | 35.97459 | 30.10457 | 3.981509 | 1.956675 | 1.956675 | 1.956675
35.34456 | 40.0037 | 36.04134 | 30.10745 | 3.962362 | 1.977962 | 1.977962 | 1.977962
35.35456 | 40.0875 | 36.10905 | 30.11032 | 3.978452 | 1.999576 | 1.999576 | 1.999576
35.36456 | 40.1814 | 36.17774 | 30.11317 | 4.003661 | 2.021523 | 2.021523 | 2.021523
35.37456 | 40.2424 | 36.24743 | 30.116 | 3.994972 | 2.043809 | 2.043809 | 2.043809
35.38456 | 40.3295 | 36.31813 | 30.11882 | 4.011369 | 2.066438 | 2.066438 | 2.066438
35.39455 | 40.3984 | 36.3898 | 30.12161 | 4.008604 | 2.089395 | 2.089395 | 2.089395
35.40455 | 40.4816 | 36.46258 | 30.12439 | 4.019019 | 2.11273 | 2.11273 | 2.11273
35.41455 | 40.5587 | 36.53643 | 30.12715 | 4.022267 | 2.136426 | 2.136426 | 2.136426
35.42455 | 40.6244 | 36.61137 | 30.1299 | 4.013028 | 2.160491 | 2.160491 | 2.160491
35.43455 | 40.7267 | 36.68741 | 30.13263 | 4.039285 | 2.184929 | 2.184929 | 2.184929
35.44454 | 40.7895 | 36.76451 | 30.13534 | 4.024995 | 2.209723 | 2.209723 | 2.209723
35.45454 | 40.8743 | 36.84281 | 30.13803 | 4.031488 | 2.234928 | 2.234928 | 2.234928
35.46454 | 40.9661 | 36.92228 | 30.1407 | 4.043819 | 2.260526 | 2.260526 | 2.260526
35.47454 | 41.0224 | 37.00293 | 30.14336 | 4.019471 | 2.286523 | 2.286523 | 2.286523
35.48454 | 41.1367 | 37.08478 | 30.146 | 4.051922 | 2.312925 | 2.312925 | 2.312925
35.49454 | 41.2013 | 37.16785 | 30.14862 | 4.033454 | 2.339741 | 2.339741 | 2.339741
35.50453 | 41.2908 | 37.25207 | 30.15123 | 4.038731 | 2.366948 | 2.366948 | 2.366948
35.51453 | 41.3917 | 37.33763 | 30.15381 | 4.054065 | 2.394607 | 2.394607 | 2.394607
35.52453 | 41.4421 | 37.42448 | 30.15638 | 4.017621 | 2.422699 | 2.422699 | 2.422699
35.53453 | 41.5614 | 37.51262 | 30.15893 | 4.048777 | 2.45123 | 2.45123 | 2.45123
35.54453 | 41.6295 | 37.60209 | 30.16147 | 4.027412 | 2.480206 | 2.480206 | 2.480206
35.55452 | 41.7195 | 37.6928 | 30.16398 | 4.026698 | 2.509606 | 2.509606 | 2.509606
35.56452 | 41.8092 | 37.78497 | 30.16648 | 4.024234 | 2.539495 | 2.539495 | 2.539495
35.57452 | 41.8739 | 37.87851 | 30.16896 | 3.995386 | 2.56985 | 2.56985 | 2.56985
35.58452 | 41.9975 | 37.97346 | 30.17143 | 4.024036 | 2.600679 | 2.600679 | 2.600679
35.59452 | 42.0552 | 38.06984 | 30.17387 | 3.985363 | 2.631989 | 2.631989 | 2.631989
35.60452 | 42.1635 | 38.16765 | 30.1763 | 3.995846 | 2.663785 | 2.663785 | 2.663785
35.61451 | 42.2445 | 38.26683 | 30.17871 | 3.977668 | 2.696042 | 2.696042 | 2.696042
35.62451 | 42.3377 | 38.3676 | 30.1811 | 3.9701 | 2.728834 | 2.728834 | 2.728834
35.63451 | 42.4371 | 38.46987 | 30.18347 | 3.967227 | 2.762133 | 2.762133 | 2.762133
35.64451 | 42.4994 | 38.57367 | 30.18583 | 3.925726 | 2.795948 | 2.795948 | 2.795948
35.65451 | 42.6064 | 38.67902 | 30.18817 | 3.927378 | 2.830285 | 2.830285 | 2.830285
35.6645 | 42.6937 | 38.78583 | 30.19049 | 3.907866 | 2.865116 | 2.865116 | 2.865116
35.6745 | 42.7815 | 38.89434 | 30.19279 | 3.887163 | 2.900516 | 2.900516 | 2.900516
35.6845 | 42.8914 | 39.00445 | 30.19507 | 3.88695 | 2.936459 | 2.936459 | 2.936459
35.6945 | 42.9459 | 39.11619 | 30.19734 | 3.829711 | 2.97295 | 2.97295 | 2.97295
35.7045 | 43.0572 | 39.22958 | 30.19959 | 3.827624 | 3.009996 | 3.009996 | 3.009996
35.7145 | 43.1206 | 39.34463 | 30.20182 | 3.775971 | 3.047603 | 3.047603 | 3.047603
35.72449 | 43.2294 | 39.46125 | 30.20403 | 3.768149 | 3.085741 | 3.085741 | 3.085741
35.73449 | 43.3102 | 39.57969 | 30.20622 | 3.73051 | 3.124489 | 3.124489 | 3.124489
35.74449 | 43.3973 | 39.69985 | 30.2084 | 3.697451 | 3.163816 | 3.163816 | 3.163816
35.75449 | 43.504 | 39.82175 | 30.21056 | 3.682255 | 3.203729 | 3.203729 | 3.203729
35.76449 | 43.5662 | 39.94539 | 30.2127 | 3.620805 | 3.244232 | 3.244232 | 3.244232
35.77448 | 43.6802 | 40.07067 | 30.21482 | 3.609529 | 3.285284 | 3.285284 | 3.285284
35.78448 | 43.7474 | 40.19787 | 30.21692 | 3.549529 | 3.326982 | 3.326982 | 3.326982
35.79448 | 43.8306 | 40.32687 | 30.21901 | 3.503731 | 3.369286 | 3.369286 | 3.369286
35.80448 | 43.9326 | 40.45768 | 30.22108 | 3.474924 | 3.412199 | 3.412199 | 3.412199
35.81448 | 43.99 | 40.59031 | 30.22313 | 3.399693 | 3.455726 | 3.455726 | 3.455726
35.82448 | 44.0912 | 40.72477 | 30.22516 | 3.366429 | 3.49987 | 3.49987 | 3.49987
35.83447 | 44.1621 | 40.86094 | 30.22717 | 3.301157 | 3.54459 | 3.54459 | 3.54459
35.84447 | 44.2435 | 40.9991 | 30.22917 | 3.244403 | 3.589977 | 3.589977 | 3.589977
35.85447 | 44.3304 | 41.13911 | 30.23114 | 3.19129 | 3.635989 | 3.635989 | 3.635989
35.86447 | 44.4076 | 41.28099 | 30.2331 | 3.126613 | 3.682628 | 3.682628 | 3.682628
35.87447 | 44.4869 | 41.42473 | 30.23504 | 3.062171 | 3.729895 | 3.729895 | 3.729895
35.88446 | 44.5687 | 41.57019 | 30.23696 | 2.998506 | 3.777743 | 3.777743 | 3.777743
35.89446 | 44.6464 | 41.71767 | 30.23887 | 2.928726 | 3.826268 | 3.826268 | 3.826268
35.90446 | 44.7329 | 41.86702 | 30.24076 | 2.865882 | 3.875421 | 3.875421 | 3.875421
35.91446 | 44.8329 | 42.01823 | 30.24262 | 2.814674 | 3.925201 | 3.925201 | 3.925201
35.92446 | 44.9023 | 42.17129 | 30.24447 | 2.731008 | 3.975607 | 3.975607 | 3.975607
35.93446 | 45.0138 | 42.3262 | 30.2463 | 2.687596 | 4.026634 | 4.026634 | 4.026634
35.94445 | 45.0719 | 42.4828 | 30.24811 | 2.589099 | 4.078229 | 4.078229 | 4.078229
35.95445 | 45.1751 | 42.64137 | 30.24991 | 2.53373 | 4.130487 | 4.130487 | 4.130487
35.96445 | 45.2448 | 42.80175 | 30.25168 | 2.443051 | 4.183355 | 4.183355 | 4.183355
35.97445 | 45.3353 | 42.96392 | 30.25344 | 2.371383 | 4.236825 | 4.236825 | 4.236825
35.98445 | 45.4274 | 43.12785 | 30.25518 | 2.299554 | 4.290889 | 4.290889 | 4.290889
35.99444 | 45.489 | 43.29335 | 30.2569 | 2.195647 | 4.345484 | 4.345484 | 4.345484
36.00444 | 45.5891 | 43.46073 | 30.2586 | 2.128369 | 4.40071 | 4.40071 | 4.40071
36.01444 | 45.6627 | 43.62979 | 30.26029 | 2.032915 | 4.4565 | 4.4565 | 4.4565
36.02444 | 45.7702 | 43.80048 | 30.26195 | 1.969717 | 4.512844 | 4.512844 | 4.512844
36.03444 | 45.8318 | 43.97278 | 30.2636 | 1.859021 | 4.569727 | 4.569727 | 4.569727
36.04444 | 45.9393 | 44.14663 | 30.26523 | 1.792668 | 4.627135 | 4.627135 | 4.627135
36.05443 | 46.004 | 44.32182 | 30.26684 | 1.68218 | 4.684995 | 4.684995 | 4.684995
36.06443 | 46.0722 | 44.49863 | 30.26843 | 1.573565 | 4.743403 | 4.743403 | 4.743403
36.07443 | 46.1923 | 44.67685 | 30.27 | 1.515451 | 4.802283 | 4.802283 | 4.802283
36.08443 | 46.2448 | 44.8564 | 30.27155 | 1.388404 | 4.861614 | 4.861614 | 4.861614
36.09443 | 46.3364 | 45.03721 | 30.27309 | 1.299186 | 4.921375 | 4.921375 | 4.921375
36.10442 | 46.4185 | 45.21905 | 30.27461 | 1.199448 | 4.981482 | 4.981482 | 4.981482
36.11442 | 46.4767 | 45.40219 | 30.2761 | 1.074512 | 5.042028 | 5.042028 | 5.042028
36.12442 | 46.583 | 45.58637 | 30.27758 | 0.9966343 | 5.102927 | 5.102927 | 5.102927
36.13442 | 46.6398 | 45.7715 | 30.27905 | 0.8683038 | 5.16415 | 5.16415 | 5.16415
36.14442 | 46.7368 | 45.95749 | 30.28049 | 0.7793108 | 5.225667 | 5.225667 | 5.225667
36.15442 | 46.7941 | 46.14425 | 30.28191 | 0.649852 | 5.287445 | 5.287445 | 5.287445
36.16441 | 46.8953 | 46.33147 | 30.28332 | 0.5638292 | 5.349385 | 5.349385 | 5.349385
36.17441 | 46.9594 | 46.51944 | 30.2847 | 0.4399573 | 5.41158 | 5.41158 | 5.41158
36.18441 | 47.0403 | 46.70786 | 30.28607 | 0.3324437 | 5.473928 | 5.473928 | 5.473928
36.19441 | 47.1161 | 46.89659 | 30.28742 | 0.2195101 | 5.536389 | 5.536389 | 5.536389
36.20441 | 47.196 | 47.08552 | 30.28875 | 0.1104786 | 5.598923 | 5.598923 | 5.598923
36.2144 | 47.2688 | 47.27433 | 30.29006 | -0.005533591 | 5.661423 | 5.661423 | 5.661423
36.2244 | 47.332 | 47.46326 | 30.29136 | -0.1312632 | 5.723969 | 5.723969 | 5.723969
36.2344 | 47.4453 | 47.65198 | 30.29263 | -0.2066843 | 5.786451 | 5.786451 | 5.786451
36.2444 | 47.4954 | 47.84035 | 30.29389 | -0.3449511 | 5.848821 | 5.848821 | 5.848821
36.2544 | 47.6057 | 48.02821 | 30.29513 | -0.4225126 | 5.911029 | 5.911029 | 5.911029
36.2644 | 47.6641 | 48.21542 | 30.29634 | -0.551316 | 5.973024 | 5.973024 | 5.973024
36.27439 | 47.7555 | 48.40162 | 30.29754 | -0.6461169 | 6.034692 | 6.034692 | 6.034692
36.28439 | 47.8542 | 48.58702 | 30.29872 | -0.732817 | 6.096098 | 6.096098 | 6.096098
36.29439 | 47.9357 | 48.77127 | 30.29989 | -0.8355672 | 6.157127 | 6.157127 | 6.157127
36.30439 | 48.0194 | 48.95419 | 30.30103 | -0.934792 | 6.217721 | 6.217721 | 6.217721
36.31439 | 48.1039 | 49.13562 | 30.30215 | -1.031722 | 6.277823 | 6.277823 | 6.277823
36.32438 | 48.2015 | 49.31518 | 30.30326 | -1.113677 | 6.337306 | 6.337306 | 6.337306
36.33438 | 48.2947 | 49.49307 | 30.30434 | -1.198373 | 6.396243 | 6.396243 | 6.396243
36.34438 | 48.3752 | 49.66893 | 30.30541 | -1.293732 | 6.454506 | 6.454506 | 6.454506
36.35438 | 48.4774 | 49.84257 | 30.30646 | -1.365165 | 6.512035 | 6.512035 | 6.512035
36.36438 | 48.5593 | 50.01379 | 30.30749 | -1.454489 | 6.568766 | 6.568766 | 6.568766
36.37438 | 48.6502 | 50.18242 | 30.3085 | -1.532218 | 6.624638 | 6.624638 | 6.624638
36.38437 | 48.7355 | 50.3481 | 30.30949 | -1.6126 | 6.679535 | 6.679535 | 6.679535
36.39437 | 48.8228 | 50.51098 | 30.31047 | -1.68818 | 6.733504 | 6.733504 | 6.733504
36.40437 | 48.9335 | 50.67071 | 30.31142 | -1.737208 | 6.786428 | 6.786428 | 6.786428
36.41437 | 49.0155 | 50.8271 | 30.31236 | -1.8116 | 6.838247 | 6.838247 | 6.838247
36.42437 | 49.1366 | 50.97998 | 30.31327 | -1.843376 | 6.8889 | 6.8889 | 6.8889
36.43436 | 49.2469 | 51.12901 | 30.31417 | -1.882113 | 6.93828 | 6.93828 | 6.93828
36.44436 | 49.3507 | 51.27433 | 30.31505 | -1.923627 | 6.986425 | 6.986425 | 6.986425
36.45436 | 49.4697 | 51.4156 | 30.31591 | -1.945902 | 7.033231 | 7.033231 | 7.033231
36.46436 | 49.5774 | 51.55267 | 30.31675 | -1.975272 | 7.07864 | 7.07864 | 7.07864
36.47436 | 49.7192 | 51.68538 | 30.31757 | -1.966179 | 7.122602 | 7.122602 | 7.122602
36.48436 | 49.8259 | 51.81357 | 30.31838 | -1.987665 | 7.165063 | 7.165063 | 7.165063
36.49435 | 49.9676 | 51.93696 | 30.31916 | -1.969362 | 7.205934 | 7.205934 | 7.205934
36.50435 | 50.1142 | 52.05568 | 30.31992 | -1.941476 | 7.245251 | 7.245251 | 7.245251
36.51435 | 50.239 | 52.16945 | 30.32067 | -1.930452 | 7.282927 | 7.282927 | 7.282927
36.52435 | 50.3878 | 52.27816 | 30.3214 | -1.890364 | 7.318922 | 7.318922 | 7.318922
36.53435 | 50.5467 | 52.38169 | 30.3221 | -1.834994 | 7.353197 | 7.353197 | 7.353197
36.54434 | 50.6944 | 52.47984 | 30.32279 | -1.785439 | 7.385682 | 7.385682 | 7.385682
36.55434 | 50.8372 | 52.5727 | 30.32346 | -1.735498 | 7.416412 | 7.416412 | 7.416412
36.56434 | 51.0044 | 52.66008 | 30.32411 | -1.655684 | 7.445324 | 7.445324 | 7.445324
36.57434 | 51.1888 | 52.74192 | 30.32474 | -1.553115 | 7.472391 | 7.472391 | 7.472391
36.58434 | 51.347 | 52.81813 | 30.32536 | -1.471125 | 7.49759 | 7.49759 | 7.49759
36.59434 | 51.5256 | 52.88866 | 30.32595 | -1.363056 | 7.520902 | 7.520902 | 7.520902
36.60433 | 51.7292 | 52.9534 | 30.32652 | -1.2242 | 7.542292 | 7.542292 | 7.542292
36.61433 | 51.8787 | 53.01245 | 30.32708 | -1.133746 | 7.56179 | 7.56179 | 7.56179
36.62433 | 52.093 | 53.06571 | 30.32761 | -0.9727062 | 7.579364 | 7.579364 | 7.579364
36.63433 | 52.2898 | 53.11316 | 30.32813 | -0.8233588 | 7.59501 | 7.59501 | 7.59501
36.64433 | 52.4666 | 53.1548 | 30.32863 | -0.6882036 | 7.608726 | 7.608726 | 7.608726
36.65432 | 52.6982 | 53.19061 | 30.3291 | -0.4924087 | 7.620501 | 7.620501 | 7.620501
36.66432 | 52.8877 | 53.22066 | 30.32956 | -0.3329645 | 7.630367 | 7.630367 | 7.630367
36.67432 | 53.1279 | 53.24495 | 30.33 | -0.1170518 | 7.638316 | 7.638316 | 7.638316
36.68432 | 53.3338 | 53.26351 | 30.33042 | 0.07029149 | 7.644361 | 7.644361 | 7.644361
36.69432 | 53.5494 | 53.27638 | 30.33083 | 0.2730224 | 7.648517 | 7.648517 | 7.648517
36.70432 | 53.791 | 53.28361 | 30.33121 | 0.5073908 | 7.6508 | 7.6508 | 7.6508
36.71431 | 53.9917 | 53.28526 | 30.33157 | 0.7064387 | 7.65123 | 7.65123 | 7.65123
36.72431 | 54.2323 | 53.28141 | 30.33192 | 0.9508865 | 7.649833 | 7.649833 | 7.649833
36.73431 | 54.4718 | 53.27213 | 30.33224 | 1.199666 | 7.646631 | 7.646631 | 7.646631
36.74431 | 54.689 | 53.2575 | 30.33255 | 1.431497 | 7.641652 | 7.641652 | 7.641652
36.75431 | 54.9453 | 53.23761 | 30.33283 | 1.707686 | 7.634928 | 7.634928 | 7.634928
36.7643 | 55.168 | 53.21259 | 30.3331 | 1.955413 | 7.626496 | 7.626496 | 7.626496
36.7743 | 55.4119 | 53.18247 | 30.33335 | 2.22943 | 7.616375 | 7.616375 | 7.616375
36.7843 | 55.6366 | 53.14739 | 30.33357 | 2.489211 | 7.604605 | 7.604605 | 7.604605
36.7943 | 55.8965 | 53.10746 | 30.33378 | 2.789041 | 7.591225 | 7.591225 | 7.591225
36.8043 | 56.1154 | 53.06279 | 30.33397 | 3.052613 | 7.576271 | 7.576271 | 7.576271
36.8143 | 56.3605 | 53.01349 | 30.33414 | 3.347008 | 7.559783 | 7.559783 | 7.559783
36.82429 | 56.6081 | 52.95975 | 30.3343 | 3.648354 | 7.541817 | 7.541817 | 7.541817
36.83429 | 56.8229 | 52.90157 | 30.33443 | 3.921332 | 7.52238 | 7.52238 | 7.52238
36.84429 | 57.0697 | 52.83913 | 30.33454 | 4.230571 | 7.50153 | 7.50153 | 7.50153
36.85429 | 57.2961 | 52.77255 | 30.33463 | 4.523548 | 7.479306 | 7.479306 | 7.479306
36.86429 | 57.5151 | 52.70196 | 30.33471 | 4.813135 | 7.455752 | 7.455752 | 7.455752
36.87428 | 57.7337 | 52.62758 | 30.33476 | 5.106115 | 7.430941 | 7.430941 | 7.430941
36.88428 | 57.949 | 52.54935 | 30.3348 | 5.399646 | 7.404852 | 7.404852 | 7.404852
36.89428 | 58.1537 | 52.46749 | 30.33481 | 5.686214 | 7.377557 | 7.377557 | 7.377557
36.90428 | 58.3665 | 52.38211 | 30.33481 | 5.984393 | 7.349099 | 7.349099 | 7.349099
36.91428 | 58.5443 | 52.29334 | 30.33479 | 6.250963 | 7.319517 | 7.319517 | 7.319517
36.92428 | 58.7643 | 52.2013 | 30.33474 | 6.562997 | 7.288853 | 7.288853 | 7.288853
36.93427 | 58.9062 | 52.10622 | 30.33468 | 6.799984 | 7.257178 | 7.257178 | 7.257178
36.94427 | 59.1114 | 52.00801 | 30.3346 | 7.103386 | 7.22447 | 7.22447 | 7.22447
36.95427 | 59.24 | 51.9069 | 30.3345 | 7.333101 | 7.190799 | 7.190799 | 7.190799
36.96427 | 59.425 | 51.80299 | 30.33438 | 7.62201 | 7.156203 | 7.156203 | 7.156203
36.97427 | 59.5538 | 51.6964 | 30.33424 | 7.857399 | 7.120719 | 7.120719 | 7.120719
36.98426 | 59.6919 | 51.58735 | 30.33409 | 8.104552 | 7.084421 | 7.084421 | 7.084421
36.99426 | 59.8065 | 51.47573 | 30.33391 | 8.330772 | 7.047274 | 7.047274 | 7.047274
37.00426 | 59.9408 | 51.36175 | 30.33371 | 8.579049 | 7.009347 | 7.009347 | 7.009347
37.01426 | 60.0371 | 51.24552 | 30.33349 | 8.79158 | 6.970676 | 6.970676 | 6.970676
37.02426 | 60.1072 | 51.12714 | 30.33326 | 8.980061 | 6.931294 | 6.931294 | 6.931294
37.03426 | 60.2405 | 51.0067 | 30.333 | 9.233798 | 6.891233 | 6.891233 | 6.891233
37.04425 | 60.2683 | 50.88443 | 30.33273 | 9.383874 | 6.850566 | 6.850566 | 6.850566
37.05425 | 60.3653 | 50.76017 | 30.33243 | 9.60513 | 6.809246 | 6.809246 | 6.809246
37.06425 | 60.4062 | 50.63414 | 30.33212 | 9.772057 | 6.767341 | 6.767341 | 6.767341
37.07425 | 60.4372 | 50.50643 | 30.33179 | 9.930771 | 6.724881 | 6.724881 | 6.724881
37.08425 | 60.4715 | 50.37712 | 30.33143 | 10.09438 | 6.681895 | 6.681895 | 6.681895
37.09424 | 60.4836 | 50.24642 | 30.33106 | 10.23718 | 6.638454 | 6.638454 | 6.638454
37.10424 | 60.502 | 50.11417 | 30.33067 | 10.38783 | 6.5945 | 6.5945 | 6.5945
37.11424 | 60.5025 | 49.98056 | 30.33026 | 10.52194 | 6.550101 | 6.550101 | 6.550101
37.12424 | 60.4447 | 49.84568 | 30.32983 | 10.59902 | 6.505284 | 6.505284 | 6.505284
37.13424 | 60.4481 | 49.7096 | 30.32938 | 10.7385 | 6.460075 | 6.460075 | 6.460075
37.14424 | 60.3797 | 49.5724 | 30.32891 | 10.8073 | 6.414497 | 6.414497 | 6.414497
37.15423 | 60.3754 | 49.43428 | 30.32842 | 10.94112 | 6.368619 | 6.368619 | 6.368619
37.16423 | 60.2645 | 49.29504 | 30.32791 | 10.96946 | 6.322376 | 6.322376 | 6.322376
37.17423 | 60.2354 | 49.15489 | 30.32738 | 11.08051 | 6.275835 | 6.275835 | 6.275835
37.18423 | 60.1277 | 49.01389 | 30.32683 | 11.11381 | 6.229018 | 6.229018 | 6.229018
37.19423 | 60.0361 | 48.87211 | 30.32627 | 11.16399 | 6.181946 | 6.181946 | 6.181946
37.20422 | 59.9367 | 48.72974 | 30.32568 | 11.20696 | 6.134688 | 6.134688 | 6.134688
37.21422 | 59.8287 | 48.58659 | 30.32507 | 11.24211 | 6.087172 | 6.087172 | 6.087172
37.22422 | 59.7059 | 48.44284 | 30.32445 | 11.26306 | 6.039464 | 6.039464 | 6.039464
37.23422 | 59.5995 | 48.29855 | 30.3238 | 11.30095 | 5.991584 | 5.991584 | 5.991584
37.24422 | 59.4439 | 48.15379 | 30.32314 | 11.29011 | 5.94355 | 5.94355 | 5.94355
37.25422 | 59.3334 | 48.0086 | 30.32245 | 11.3248 | 5.895381 | 5.895381 | 5.895381
37.26421 | 59.1635 | 47.86318 | 30.32175 | 11.30032 | 5.847145 | 5.847145 | 5.847145
37.27421 | 59.0185 | 47.71731 | 30.32103 | 11.30119 | 5.798762 | 5.798762 | 5.798762
37.28421 | 58.8386 | 47.57118 | 30.32028 | 11.26742 | 5.750298 | 5.750298 | 5.750298
37.29421 | 58.6951 | 47.42483 | 30.31952 | 11.27027 | 5.701771 | 5.701771 | 5.701771
37.30421 | 58.493 | 47.27832 | 30.31874 | 11.21468 | 5.653196 | 5.653196 | 5.653196
37.3142 | 58.3516 | 47.13186 | 30.31794 | 11.21974 | 5.604639 | 5.604639 | 5.604639
37.3242 | 58.1676 | 46.98517 | 30.31712 | 11.18243 | 5.556017 | 5.556017 | 5.556017
37.3342 | 57.9721 | 46.83846 | 30.31627 | 11.13364 | 5.507394 | 5.507394 | 5.507394
37.3442 | 57.7946 | 46.69177 | 30.31541 | 11.10283 | 5.458785 | 5.458785 | 5.458785
37.3542 | 57.6028 | 46.54515 | 30.31453 | 11.05765 | 5.410204 | 5.410204 | 5.410204
37.3642 | 57.4464 | 46.39863 | 30.31363 | 11.04777 | 5.361666 | 5.361666 | 5.361666
37.37419 | 57.2315 | 46.25241 | 30.31272 | 10.97909 | 5.313231 | 5.313231 | 5.313231
37.38419 | 57.0326 | 46.10623 | 30.31178 | 10.92637 | 5.264818 | 5.264818 | 5.264818
37.39419 | 56.8323 | 45.96028 | 30.31082 | 10.87202 | 5.216486 | 5.216486 | 5.216486
37.40419 | 56.612 | 45.81458 | 30.30984 | 10.79742 | 5.168248 | 5.168248 | 5.168248
37.41419 | 56.425 | 45.66919 | 30.30884 | 10.75581 | 5.120116 | 5.120116 | 5.120116
37.42418 | 56.209 | 45.52427 | 30.30783 | 10.68473 | 5.072148 | 5.072148 | 5.072148
37.43418 | 55.996 | 45.37958 | 30.30679 | 10.61642 | 5.024262 | 5.024262 | 5.024262
37.44418 | 55.8119 | 45.23528 | 30.30573 | 10.57662 | 4.976515 | 4.976515 | 4.976515
37.45418 | 55.5586 | 45.09141 | 30.30466 | 10.46719 | 4.928918 | 4.928918 | 4.928918
37.46418 | 55.3608 | 44.948 | 30.30356 | 10.4128 | 4.88148 | 4.88148 | 4.88148
37.47418 | 55.1002 | 44.80508 | 30.30245 | 10.29512 | 4.834212 | 4.834212 | 4.834212
37.48417 | 54.8979 | 44.66283 | 30.30131 | 10.23507 | 4.787174 | 4.787174 | 4.787174
37.49417 | 54.6706 | 44.52097 | 30.30016 | 10.14963 | 4.740272 | 4.740272 | 4.740272
37.50417 | 54.4327 | 44.37969 | 30.29898 | 10.05301 | 4.693567 | 4.693567 | 4.693567
37.51417 | 54.1871 | 44.239 | 30.29779 | 9.948103 | 4.647069 | 4.647069 | 4.647069
37.52417 | 53.9524 | 44.09892 | 30.29658 | 9.853476 | 4.600782 | 4.600782 | 4.600782
37.53416 | 53.7306 | 43.95964 | 30.29535 | 9.770964 | 4.554763 | 4.554763 | 4.554763
37.54416 | 53.4953 | 43.82088 | 30.29409 | 9.674421 | 4.508929 | 4.508929 | 4.508929
37.55416 | 53.2655 | 43.68281 | 30.29282 | 9.582689 | 4.46333 | 4.46333 | 4.46333
37.56416 | 53.0232 | 43.54546 | 30.29153 | 9.477742 | 4.417976 | 4.417976 | 4.417976
37.57416 | 52.8256 | 43.40884 | 30.29022 | 9.416762 | 4.372873 | 4.372873 | 4.372873
37.58416 | 52.5681 | 43.27297 | 30.28889 | 9.295126 | 4.328029 | 4.328029 | 4.328029
37.59415 | 52.3824 | 43.13802 | 30.28754 | 9.244379 | 4.283495 | 4.283495 | 4.283495
37.60415 | 52.128 | 43.00372 | 30.28617 | 9.124276 | 4.239186 | 4.239186 | 4.239186
37.61415 | 51.9609 | 42.87024 | 30.28478 | 9.090659 | 4.195155 | 4.195155 | 4.195155
37.62415 | 51.7398 | 42.73759 | 30.28337 | 9.00221 | 4.151408 | 4.151408 | 4.151408
37.63415 | 51.4982 | 42.60579 | 30.28194 | 8.89241 | 4.107951 | 4.107951 | 4.107951
37.64414 | 51.3185 | 42.47498 | 30.28049 | 8.843517 | 4.064831 | 4.064831 | 4.064831
37.65414 | 51.0874 | 42.34493 | 30.27902 | 8.742466 | 4.021971 | 4.021971 | 4.021971
37.66414 | 50.9291 | 42.21578 | 30.27753 | 8.713316 | 3.979417 | 3.979417 | 3.979417
37.67414 | 50.6921 | 42.08755 | 30.27603 | 8.60455 | 3.937175 | 3.937175 | 3.937175
37.68414 | 50.5092 | 41.96025 | 30.2745 | 8.548951 | 3.895251 | 3.895251 | 3.895251
37.69414 | 50.3197 | 41.8339 | 30.27295 | 8.485803 | 3.853649 | 3.853649 | 3.853649
37.70413 | 50.1173 | 41.70863 | 30.27139 | 8.408672 | 3.812414 | 3.812414 | 3.812414
37.71413 | 49.9511 | 41.58421 | 30.2698 | 8.366888 | 3.771471 | 3.771471 | 3.771471
37.72413 | 49.7429 | 41.46079 | 30.26819 | 8.282115 | 3.730864 | 3.730864 | 3.730864
37.73413 | 49.5772 | 41.33836 | 30.26657 | 8.238838 | 3.690598 | 3.690598 | 3.690598
37.74413 | 49.3996 | 41.21695 | 30.26492 | 8.182646 | 3.650677 | 3.650677 | 3.650677
37.75412 | 49.2125 | 41.09669 | 30.26326 | 8.115807 | 3.611145 | 3.611145 | 3.611145
37.76412 | 49.0807 | 40.97735 | 30.26157 | 8.10335 | 3.571926 | 3.571926 | 3.571926
37.77412 | 48.8912 | 40.85906 | 30.25987 | 8.032141 | 3.533063 | 3.533063 | 3.533063
37.78412 | 48.7319 | 40.74183 | 30.25815 | 7.990073 | 3.494561 | 3.494561 | 3.494561
37.79412 | 48.5664 | 40.62567 | 30.2564 | 7.940734 | 3.456421 | 3.456421 | 3.456421
37.80412 | 48.4216 | 40.51058 | 30.25464 | 7.911016 | 3.418649 | 3.418649 | 3.418649
37.81411 | 48.2757 | 40.3967 | 30.25286 | 7.878997 | 3.381282 | 3.381282 | 3.381282
37.82411 | 48.1478 | 40.2838 | 30.25105 | 7.863995 | 3.34425 | 3.34425 | 3.34425
37.83411 | 47.988 | 40.17201 | 30.24923 | 7.81599 | 3.307592 | 3.307592 | 3.307592
37.84411 | 47.8794 | 40.06133 | 30.24739 | 7.818073 | 3.271312 | 3.271312 | 3.271312
37.85411 | 47.7122 | 39.95176 | 30.24553 | 7.760439 | 3.235411 | 3.235411 | 3.235411
37.8641 | 47.6245 | 39.84343 | 30.24365 | 7.781073 | 3.199926 | 3.199926 | 3.199926
37.8741 | 47.4695 | 39.73611 | 30.24175 | 7.73339 | 3.164787 | 3.164787 | 3.164787
37.8841 | 47.3612 | 39.62992 | 30.23983 | 7.731276 | 3.130032 | 3.130032 | 3.130032
37.8941 | 47.2239 | 39.52487 | 30.23789 | 7.699025 | 3.095662 | 3.095662 | 3.095662
37.9041 | 47.1116 | 39.42096 | 30.23593 | 7.690637 | 3.061678 | 3.061678 | 3.061678
37.9141 | 47.0286 | 39.31819 | 30.23395 | 7.710409 | 3.028081 | 3.028081 | 3.028081
37.92409 | 46.8941 | 39.21667 | 30.23195 | 7.677434 | 2.994905 | 2.994905 | 2.994905
37.93409 | 46.7953 | 39.11618 | 30.22993 | 7.67912 | 2.962082 | 2.962082 | 2.962082
37.94409 | 46.6938 | 39.01684 | 30.2279 | 7.676963 | 2.929647 | 2.929647 | 2.929647
37.95409 | 46.5829 | 38.91864 | 30.22584 | 7.664262 | 2.8976 | 2.8976 | 2.8976
37.96409 | 46.4855 | 38.82158 | 30.22376 | 7.663919 | 2.86594 | 2.86594 | 2.86594
37.97408 | 46.3804 | 38.72576 | 30.22167 | 7.65464 | 2.834698 | 2.834698 | 2.834698
37.98408 | 46.2887 | 38.63098 | 30.21955 | 7.657717 | 2.803812 | 2.803812 | 2.803812
37.99408 | 46.1878 | 38.53734 | 30.21741 | 7.650457 | 2.773311 | 2.773311 | 2.773311
38.00408 | 46.0695 | 38.44484 | 30.21526 | 7.624664 | 2.743194 | 2.743194 | 2.743194
38.01408 | 45.9995 | 38.35346 | 30.21308 | 7.64604 | 2.71346 | 2.71346 | 2.71346
38.02408 | 45.8827 | 38.26321 | 30.21088 | 7.619491 | 2.684108 | 2.684108 | 2.684108
38.03407 | 45.7959 | 38.17417 | 30.20867 | 7.621727 | 2.655167 | 2.655167 | 2.655167
38.04407 | 45.6992 | 38.08616 | 30.20644 | 7.613043 | 2.626573 | 2.626573 | 2.626573
38.05407 | 45.5924 | 37.99925 | 30.20418 | 7.593148 | 2.598356 | 2.598356 | 2.598356
38.06407 | 45.5211 | 37.91345 | 30.20191 | 7.60765 | 2.570514 | 2.570514 | 2.570514
38.07407 | 45.3655 | 37.82875 | 30.19962 | 7.536754 | 2.543043 | 2.543043 | 2.543043
38.08406 | 45.3221 | 37.74521 | 30.19731 | 7.576886 | 2.51597 | 2.51597 | 2.51597
38.09406 | 45.2169 | 37.66268 | 30.19497 | 7.554218 | 2.489237 | 2.489237 | 2.489237
38.10406 | 45.1042 | 37.58123 | 30.19262 | 7.522975 | 2.462868 | 2.462868 | 2.462868
38.11406 | 45.0284 | 37.50084 | 30.19025 | 7.527565 | 2.436862 | 2.436862 | 2.436862
38.12406 | 44.9213 | 37.4215 | 30.18786 | 7.499796 | 2.411216 | 2.411216 | 2.411216
38.13405 | 44.8309 | 37.3433 | 30.18545 | 7.487602 | 2.38595 | 2.38595 | 2.38595
38.14405 | 44.7201 | 37.26606 | 30.18302 | 7.454043 | 2.361013 | 2.361013 | 2.361013
38.15405 | 44.6285 | 37.18985 | 30.18057 | 7.438653 | 2.336427 | 2.336427 | 2.336427
38.16405 | 44.5441 | 37.11466 | 30.1781 | 7.429442 | 2.312187 | 2.312187 | 2.312187
38.17405 | 44.4172 | 37.04048 | 30.17561 | 7.376716 | 2.288292 | 2.288292 | 2.288292
38.18405 | 44.3574 | 36.96731 | 30.1731 | 7.39009 | 2.264737 | 2.264737 | 2.264737
38.19404 | 44.2563 | 36.8952 | 30.17057 | 7.361103 | 2.241542 | 2.241542 | 2.241542
38.20404 | 44.1695 | 36.824 | 30.16802 | 7.345505 | 2.218657 | 2.218657 | 2.218657
38.21404 | 44.0429 | 36.75376 | 30.16546 | 7.289136 | 2.196103 | 2.196103 | 2.196103
38.22404 | 43.969 | 36.68449 | 30.16287 | 7.284507 | 2.173875 | 2.173875 | 2.173875
38.23404 | 43.8709 | 36.61617 | 30.16026 | 7.254729 | 2.15197 | 2.15197 | 2.15197
38.24403 | 43.7664 | 36.54885 | 30.15764 | 7.217546 | 2.130406 | 2.130406 | 2.130406
38.25403 | 43.6828 | 36.4824 | 30.15499 | 7.200402 | 2.109136 | 2.109136 | 2.109136
38.26403 | 43.5884 | 36.41686 | 30.15233 | 7.171542 | 2.088177 | 2.088177 | 2.088177
38.27403 | 43.4769 | 36.35222 | 30.14964 | 7.124677 | 2.067528 | 2.067528 | 2.067528
38.28403 | 43.3962 | 36.28848 | 30.14694 | 7.107718 | 2.047182 | 2.047182 | 2.047182
38.29403 | 43.3022 | 36.22562 | 30.14421 | 7.076576 | 2.027138 | 2.027138 | 2.027138
38.30402 | 43.2304 | 36.1637 | 30.14147 | 7.066701 | 2.00741 | 2.00741 | 2.00741
38.31402 | 43.1257 | 36.10257 | 30.13871 | 7.023128 | 1.987955 | 1.987955 | 1.987955
38.32402 | 43.0288 | 36.04229 | 30.13592 | 6.986506 | 1.96879 | 1.96879 | 1.96879
38.33402 | 42.9323 | 35.98285 | 30.13312 | 6.949447 | 1.949911 | 1.949911 | 1.949911
38.34402 | 42.8376 | 35.92424 | 30.1303 | 6.913362 | 1.931313 | 1.931313 | 1.931313
38.35401 | 42.7537 | 35.86649 | 30.12746 | 6.887205 | 1.913012 | 1.913012 | 1.913012
38.36401 | 42.6568 | 35.8095 | 30.1246 | 6.847302 | 1.894967 | 1.894967 | 1.894967
38.37401 | 42.5797 | 35.75329 | 30.12172 | 6.826405 | 1.877192 | 1.877192 | 1.877192
38.38401 | 42.4935 | 35.69787 | 30.11882 | 6.795627 | 1.859685 | 1.859685 | 1.859685
38.39401 | 42.3894 | 35.64322 | 30.1159 | 6.746179 | 1.842441 | 1.842441 | 1.842441
38.40401 | 42.3038 | 35.58933 | 30.11296 | 6.714471 | 1.825457 | 1.825457 | 1.825457
38.414 | 42.2044 | 35.53624 | 30.11 | 6.668158 | 1.808746 | 1.808746 | 1.808746
38.424 | 42.1586 | 35.48384 | 30.10702 | 6.674765 | 1.79227 | 1.79227 | 1.79227
38.434 | 42.0046 | 35.43216 | 30.10403 | 6.572444 | 1.776043 | 1.776043 | 1.776043
38.444 | 41.955 | 35.38119 | 30.10101 | 6.573807 | 1.760061 | 1.760061 | 1.760061
38.454 | 41.834 | 35.33093 | 30.09797 | 6.503065 | 1.744321 | 1.744321 | 1.744321
38.46399 | 41.754 | 35.28142 | 30.09492 | 6.472577 | 1.728835 | 1.728835 | 1.728835
38.47399 | 41.6826 | 35.23255 | 30.09184 | 6.450054 | 1.713568 | 1.713568 | 1.713568
38.48399 | 41.551 | 35.18434 | 30.08875 | 6.366656 | 1.698532 | 1.698532 | 1.698532
38.49399 | 41.5128 | 35.13681 | 30.08563 | 6.375994 | 1.683724 | 1.683724 | 1.683724
38.50399 | 41.3733 | 35.08992 | 30.0825 | 6.283377 | 1.669141 | 1.669141 | 1.669141
38.51399 | 41.3011 | 35.04368 | 30.07935 | 6.257416 | 1.65478 | 1.65478 | 1.65478
38.52398 | 41.219 | 34.99812 | 30.07618 | 6.220875 | 1.64065 | 1.64065 | 1.64065
38.53398 | 41.1021 | 34.95315 | 30.07298 | 6.148955 | 1.626721 | 1.626721 | 1.626721
38.54398 | 41.0582 | 34.90878 | 30.06977 | 6.149418 | 1.613004 | 1.613004 | 1.613004
38.55398 | 40.945 | 34.86502 | 30.06654 | 6.079976 | 1.599495 | 1.599495 | 1.599495
38.56398 | 40.8314 | 34.82186 | 30.06329 | 6.009536 | 1.586192 | 1.586192 | 1.586192
38.57397 | 40.7688 | 34.77933 | 30.06002 | 5.989465 | 1.573104 | 1.573104 | 1.573104
38.58397 | 40.6714 | 34.73734 | 30.05673 | 5.93406 | 1.560202 | 1.560202 | 1.560202
38.59397 | 40.5898 | 34.69591 | 30.05342 | 5.893885 | 1.547497 | 1.547497 | 1.547497
38.60397 | 40.4706 | 34.65505 | 30.05009 | 5.815551 | 1.534985 | 1.534985 | 1.534985
38.61397 | 40.3839 | 34.61474 | 30.04675 | 5.769163 | 1.522663 | 1.522663 | 1.522663
38.62397 | 40.3255 | 34.57497 | 30.04338 | 5.750532 | 1.51053 | 1.51053 | 1.51053
38.63396 | 40.2133 | 34.53577 | 30.04 | 5.677527 | 1.498592 | 1.498592 | 1.498592
38.64396 | 40.1349 | 34.49706 | 30.03659 | 5.637835 | 1.486825 | 1.486825 | 1.486825
38.65396 | 40.0374 | 34.45888 | 30.03316 | 5.578524 | 1.475237 | 1.475237 | 1.475237
38.66396 | 39.9207 | 34.4212 | 30.02972 | 5.499502 | 1.463826 | 1.463826 | 1.463826
38.67396 | 39.8783 | 34.38402 | 30.02626 | 5.494278 | 1.452589 | 1.452589 | 1.452589
38.68395 | 39.7483 | 34.34738 | 30.02277 | 5.400923 | 1.441534 | 1.441534 | 1.441534
38.69395 | 39.666 | 34.31118 | 30.01927 | 5.354817 | 1.430637 | 1.430637 | 1.430637
38.70395 | 39.5925 | 34.27547 | 30.01575 | 5.317031 | 1.419906 | 1.419906 | 1.419906
38.71395 | 39.4733 | 34.24023 | 30.01221 | 5.233074 | 1.40934 | 1.40934 | 1.40934
38.72395 | 39.4451 | 34.20545 | 30.00865 | 5.239651 | 1.398934 | 1.398934 | 1.398934
38.73395 | 39.3038 | 34.17113 | 30.00507 | 5.13267 | 1.388688 | 1.388688 | 1.388688
38.74394 | 39.213 | 34.13729 | 30.00147 | 5.075705 | 1.378608 | 1.378608 | 1.378608
38.75394 | 39.1554 | 34.10387 | 29.99785 | 5.051531 | 1.368673 | 1.368673 | 1.368673
38.76394 | 39.0062 | 34.07088 | 29.99421 | 4.935319 | 1.358889 | 1.358889 | 1.358889
38.77394 | 38.9734 | 34.03832 | 29.99056 | 4.935078 | 1.349256 | 1.349256 | 1.349256
38.78394 | 38.8408 | 34.00619 | 29.98688 | 4.834612 | 1.33977 | 1.33977 | 1.33977
38.79393 | 38.754 | 33.9745 | 29.98319 | 4.779499 | 1.330438 | 1.330438 | 1.330438
38.80393 | 38.6651 | 33.94319 | 29.97947 | 4.721906 | 1.321241 | 1.321241 | 1.321241
38.81393 | 38.585 | 33.91229 | 29.97574 | 4.672708 | 1.312185 | 1.312185 | 1.312185
38.82393 | 38.489 | 33.88179 | 29.97198 | 4.607212 | 1.303269 | 1.303269 | 1.303269
38.83393 | 38.4119 | 33.85168 | 29.96821 | 4.560224 | 1.294489 | 1.294489 | 1.294489
38.84393 | 38.291 | 33.82195 | 29.96442 | 4.469049 | 1.285845 | 1.285845 | 1.285845
38.85392 | 38.2231 | 33.79264 | 29.96061 | 4.430464 | 1.277343 | 1.277343 | 1.277343
38.86392 | 38.1261 | 33.76367 | 29.95678 | 4.362434 | 1.268963 | 1.268963 | 1.268963
38.87392 | 38.0475 | 33.73507 | 29.95293 | 4.312434 | 1.260713 | 1.260713 | 1.260713
38.88392 | 37.992 | 33.70683 | 29.94906 | 4.28517 | 1.252591 | 1.252591 | 1.252591
38.89392 | 37.8746 | 33.67895 | 29.94517 | 4.195647 | 1.244595 | 1.244595 | 1.244595
38.90391 | 37.8121 | 33.65146 | 29.94126 | 4.160644 | 1.236731 | 1.236731 | 1.236731
38.91391 | 37.7127 | 33.62428 | 29.93734 | 4.08842 | 1.228981 | 1.228981 | 1.228981
38.92391 | 37.6315 | 33.59745 | 29.93339 | 4.034053 | 1.221352 | 1.221352 | 1.221352
38.93391 | 37.5747 | 33.57095 | 29.92942 | 4.003748 | 1.213843 | 1.213843 | 1.213843
38.94391 | 37.4713 | 33.54479 | 29.92544 | 3.92651 | 1.20645 | 1.20645 | 1.20645
38.95391 | 37.407 | 33.51896 | 29.92144 | 3.888044 | 1.199174 | 1.199174 | 1.199174
38.9639 | 37.2989 | 33.49347 | 29.91742 | 3.805429 | 1.192018 | 1.192018 | 1.192018
38.9739 | 37.2666 | 33.46828 | 29.91337 | 3.79832 | 1.184969 | 1.184969 | 1.184969
38.9839 | 37.1421 | 33.4434 | 29.90931 | 3.698697 | 1.17803 | 1.17803 | 1.17803
38.9939 | 37.0852 | 33.41884 | 29.90523 | 3.666363 | 1.171202 | 1.171202 | 1.171202
39.0039 | 37.0085 | 33.39458 | 29.90113 | 3.613925 | 1.164481 | 1.164481 | 1.164481
39.01389 | 36.9169 | 33.37064 | 29.89702 | 3.54626 | 1.157874 | 1.157874 | 1.157874
39.02389 | 36.8632 | 33.34698 | 29.89288 | 3.516222 | 1.151366 | 1.151366 | 1.151366
39.03389 | 36.7631 | 33.32361 | 29.88872 | 3.439491 | 1.144962 | 1.144962 | 1.144962
39.04389 | 36.6929 | 33.30053 | 29.88455 | 3.392371 | 1.138661 | 1.138661 | 1.138661
39.05389 | 36.6253 | 33.27773 | 29.88035 | 3.347566 | 1.132461 | 1.132461 | 1.132461
39.06389 | 36.5585 | 33.25522 | 29.87614 | 3.30328 | 1.126361 | 1.126361 | 1.126361
39.07388 | 36.4773 | 33.23301 | 29.87191 | 3.244293 | 1.120367 | 1.120367 | 1.120367
39.08388 | 36.3853 | 33.21104 | 29.86765 | 3.174255 | 1.114464 | 1.114464 | 1.114464
39.09388 | 36.3342 | 33.18935 | 29.86338 | 3.144847 | 1.108657 | 1.108657 | 1.108657
39.10388 | 36.2643 | 33.16793 | 29.85909 | 3.096372 | 1.102945 | 1.102945 | 1.102945
39.11388 | 36.1794 | 33.14677 | 29.85478 | 3.032634 | 1.097328 | 1.097328 | 1.097328
39.12387 | 36.1142 | 33.12588 | 29.85046 | 2.988316 | 1.091809 | 1.091809 | 1.091809
39.13387 | 36.0483 | 33.10524 | 29.84611 | 2.943062 | 1.086376 | 1.086376 | 1.086376
39.14387 | 35.9684 | 33.08485 | 29.84174 | 2.883555 | 1.081034 | 1.081034 | 1.081034
39.15387 | 35.8866 | 33.0647 | 29.83736 | 2.821897 | 1.075782 | 1.075782 | 1.075782
39.16387 | 35.8061 | 33.04481 | 29.83295 | 2.761293 | 1.070618 | 1.070618 | 1.070618
39.17387 | 35.74 | 33.02516 | 29.82853 | 2.714845 | 1.065542 | 1.065542 | 1.065542
39.18386 | 35.7104 | 33.00576 | 29.82409 | 2.704636 | 1.060558 | 1.060558 | 1.060558
39.19386 | 35.5977 | 32.98659 | 29.81963 | 2.611109 | 1.055654 | 1.055654 | 1.055654
39.20386 | 35.5486 | 32.96765 | 29.81515 | 2.580947 | 1.050835 | 1.050835 | 1.050835
39.21386 | 35.4578 | 32.94895 | 29.81065 | 2.508853 | 1.046099 | 1.046099 | 1.046099
39.22386 | 35.4003 | 32.93047 | 29.80613 | 2.469831 | 1.041446 | 1.041446 | 1.041446
39.23385 | 35.2917 | 32.91224 | 29.8016 | 2.379462 | 1.03688 | 1.03688 | 1.03688
39.24385 | 35.2373 | 32.89421 | 29.79704 | 2.343088 | 1.03239 | 1.03239 | 1.03239
39.25385 | 35.1612 | 32.87641 | 29.79247 | 2.284792 | 1.027981 | 1.027981 | 1.027981
39.26385 | 35.084 | 32.85882 | 29.78787 | 2.225177 | 1.023651 | 1.023651 | 1.023651
39.27385 | 35.0411 | 32.84145 | 29.78326 | 2.199645 | 1.019399 | 1.019399 | 1.019399
39.28385 | 34.9518 | 32.8243 | 29.77863 | 2.127499 | 1.015225 | 1.015225 | 1.015225
39.29384 | 34.884 | 32.80738 | 29.77398 | 2.076624 | 1.011132 | 1.011132 | 1.011132
39.30384 | 34.8084 | 32.79064 | 29.76931 | 2.017757 | 1.007111 | 1.007111 | 1.007111
39.31384 | 34.7245 | 32.77412 | 29.76462 | 1.950382 | 1.003165 | 1.003165 | 1.003165
39.32384 | 34.6758 | 32.7578 | 29.75991 | 1.918002 | 0.9992944 | 0.9992944 | 0.9992944
39.33384 | 34.5835 | 32.74168 | 29.75519 | 1.841819 | 0.9954976 | 0.9954976 | 0.9954976
39.34383 | 34.5436 | 32.72578 | 29.75045 | 1.817819 | 0.9917776 | 0.9917776 | 0.9917776
39.35383 | 34.468 | 32.71006 | 29.74568 | 1.757936 | 0.9881266 | 0.9881266 | 0.9881266
39.36383 | 34.4158 | 32.69454 | 29.7409 | 1.721256 | 0.9845476 | 0.9845476 | 0.9845476
39.37383 | 34.3447 | 32.67922 | 29.7361 | 1.66548 | 0.9810399 | 0.9810399 | 0.9810399
39.38383 | 34.2647 | 32.66409 | 29.73128 | 1.600611 | 0.9776029 | 0.9776029 | 0.9776029
39.39383 | 34.2235 | 32.64915 | 29.72644 | 1.574351 | 0.9742359 | 0.9742359 | 0.9742359
39.40382 | 34.1317 | 32.63441 | 29.72159 | 1.497287 | 0.9709416 | 0.9709416 | 0.9709416
39.41382 | 34.0785 | 32.61985 | 29.71671 | 1.45865 | 0.967713 | 0.967713 | 0.967713
39.42382 | 34.012 | 32.60547 | 29.71182 | 1.406526 | 0.9645527 | 0.9645527 | 0.9645527
39.43382 | 33.9415 | 32.59128 | 29.7069 | 1.350217 | 0.9614603 | 0.9614603 | 0.9614603
39.44382 | 33.9012 | 32.57727 | 29.70197 | 1.323925 | 0.958435 | 0.958435 | 0.958435
39.45381 | 33.8387 | 32.56346 | 29.69702 | 1.275239 | 0.9554795 | 0.9554795 | 0.9554795
39.46381 | 33.7691 | 32.54981 | 29.69205 | 1.219286 | 0.9525871 | 0.9525871 | 0.9525871
39.47381 | 33.7127 | 32.53635 | 29.68706 | 1.176354 | 0.9497606 | 0.9497606 | 0.9497606
39.48381 | 33.6478 | 32.52305 | 29.68206 | 1.124745 | 0.9469993 | 0.9469993 | 0.9469993
39.49381 | 33.5938 | 32.50994 | 29.67703 | 1.083861 | 0.9443028 | 0.9443028 | 0.9443028
39.50381 | 33.5437 | 32.497 | 29.67199 | 1.046702 | 0.9416707 | 0.9416707 | 0.9416707
39.5138 | 33.493 | 32.48424 | 29.66693 | 1.008758 | 0.9391049 | 0.9391049 | 0.9391049
39.5238 | 33.418 | 32.47165 | 29.66185 | 0.9463538 | 0.9366002 | 0.9366002 | 0.9366002
39.5338 | 33.3618 | 32.45922 | 29.65674 | 0.9025794 | 0.9341585 | 0.9341585 | 0.9341585
39.5438 | 33.3373 | 32.44696 | 29.65163 | 0.8903353 | 0.9317796 | 0.9317796 | 0.9317796
39.5538 | 33.2757 | 32.43488 | 29.64649 | 0.8408228 | 0.9294631 | 0.9294631 | 0.9294631
39.56379 | 33.2038 | 32.42297 | 29.64134 | 0.7808305 | 0.9272109 | 0.9272109 | 0.9272109
39.57379 | 33.1563 | 32.41122 | 29.63616 | 0.7450847 | 0.9250179 | 0.9250179 | 0.9250179
39.58379 | 33.0902 | 32.39963 | 29.63097 | 0.6905735 | 0.9228861 | 0.9228861 | 0.9228861
39.59379 | 33.0592 | 32.3882 | 29.62576 | 0.6709985 | 0.9208151 | 0.9208151 | 0.9208151
39.60379 | 32.9876 | 32.37694 | 29.62053 | 0.6106594 | 0.918805 | 0.918805 | 0.918805
39.61379 | 32.9395 | 32.36584 | 29.61528 | 0.5736581 | 0.9168552 | 0.9168552 | 0.9168552
39.62378 | 32.9109 | 32.35492 | 29.61001 | 0.5559843 | 0.9149672 | 0.9149672 | 0.9149672
39.63378 | 32.8413 | 32.34414 | 29.60473 | 0.4971608 | 0.9131371 | 0.9131371 | 0.9131371
39.64378 | 32.7893 | 32.33352 | 29.59942 | 0.4557771 | 0.9113665 | 0.9113665 | 0.9113665
39.65378 | 32.733 | 32.32307 | 29.5941 | 0.4099342 | 0.9096552 | 0.9096552 | 0.9096552
39.66378 | 32.6665 | 32.31277 | 29.58876 | 0.3537329 | 0.9080028 | 0.9080028 | 0.9080028
39.67377 | 32.6507 | 32.30264 | 29.5834 | 0.3480644 | 0.9064105 | 0.9064105 | 0.9064105
39.68377 | 32.5559 | 32.29265 | 29.57803 | 0.263248 | 0.9048755 | 0.9048755 | 0.9048755
39.69377 | 32.5367 | 32.28283 | 29.57263 | 0.2538748 | 0.9033988 | 0.9033988 | 0.9033988
39.70377 | 32.4824 | 32.27315 | 29.56721 | 0.2092455 | 0.9019804 | 0.9019804 | 0.9019804
39.71377 | 32.4317 | 32.26364 | 29.56178 | 0.1680608 | 0.9006198 | 0.9006198 | 0.9006198
39.72377 | 32.3767 | 32.25428 | 29.55633 | 0.1224208 | 0.8993172 | 0.8993172 | 0.8993172
39.73376 | 32.3236 | 32.24508 | 29.55086 | 0.07851656 | 0.8980736 | 0.8980736 | 0.8980736
39.74376 | 32.2619 | 32.23603 | 29.54537 | 0.025868 | 0.896886 | 0.896886 | 0.896886
39.75376 | 32.2329 | 32.22713 | 29.53987 | 0.005765559 | 0.8957559 | 0.8957559 | 0.8957559
39.76376 | 32.179 | 32.21839 | 29.53434 | -0.03939006 | 0.894683 | 0.894683 | 0.894683
39.77376 | 32.1358 | 32.2098 | 29.5288 | -0.07399898 | 0.8936672 | 0.8936672 | 0.8936672
39.78375 | 32.0949 | 32.20137 | 29.52324 | -0.1064687 | 0.8927093 | 0.8927093 | 0.8927093
39.79375 | 32.0546 | 32.19308 | 29.51766 | -0.1384828 | 0.8918075 | 0.8918075 | 0.8918075
39.80375 | 31.9767 | 32.18495 | 29.51206 | -0.2082493 | 0.8909626 | 0.8909626 | 0.8909626
39.81375 | 31.9725 | 32.17697 | 29.50644 | -0.204468 | 0.8901744 | 0.8901744 | 0.8901744
39.82375 | 31.9103 | 32.16914 | 29.50081 | -0.2588387 | 0.8894431 | 0.8894431 | 0.8894431
39.83375 | 31.8777 | 32.16146 | 29.49516 | -0.2837613 | 0.8887685 | 0.8887685 | 0.8887685
39.84374 | 31.8427 | 32.15394 | 29.48949 | -0.3112432 | 0.8881511 | 0.8881511 | 0.8881511
39.85374 | 31.7756 | 32.14657 | 29.4838 | -0.3709693 | 0.8875898 | 0.8875898 | 0.8875898
39.86374 | 31.7863 | 32.13935 | 29.47809 | -0.353047 | 0.8870851 | 0.8870851 | 0.8870851
39.87374 | 31.7149 | 32.13228 | 29.47237 | -0.4173764 | 0.886637 | 0.886637 | 0.886637
39.88374 | 31.6829 | 32.12536 | 29.46662 | -0.4424576 | 0.8862456 | 0.8862456 | 0.8862456
39.89373 | 31.6591 | 32.1186 | 29.46086 | -0.4594977 | 0.8859112 | 0.8859112 | 0.8859112
39.90373 | 31.6216 | 32.11198 | 29.45508 | -0.4903828 | 0.8856332 | 0.8856332 | 0.8856332
39.91373 | 31.5793 | 32.10552 | 29.44928 | -0.5262199 | 0.8854119 | 0.8854119 | 0.8854119
39.92373 | 31.5433 | 32.09921 | 29.44347 | -0.5559093 | 0.8852474 | 0.8852474 | 0.8852474
39.93373 | 31.5028 | 32.09305 | 29.43763 | -0.5902512 | 0.8851398 | 0.8851398 | 0.8851398
39.94373 | 31.4836 | 32.08705 | 29.43178 | -0.6034459 | 0.8850892 | 0.8850892 | 0.8850892
39.95372 | 31.4293 | 32.0812 | 29.42591 | -0.6518993 | 0.8850955 | 0.8850955 | 0.8850955
39.96372 | 31.4273 | 32.0755 | 29.42002 | -0.6482001 | 0.8851589 | 0.8851589 | 0.8851589
39.97372 | 31.3839 | 32.06995 | 29.41412 | -0.6860547 | 0.8852796 | 0.8852796 | 0.8852796
39.98372 | 31.3313 | 32.06456 | 29.40819 | -0.7332634 | 0.8854577 | 0.8854577 | 0.8854577
39.99372 | 31.3106 | 32.05933 | 29.40225 | -0.7487265 | 0.8856933 | 0.8856933 | 0.8856933
40.00371 | 31.2743 | 32.05425 | 29.39629 | -0.7799496 | 0.8859862 | 0.8859862 | 0.8859862
40.01371 | 31.2488 | 32.04932 | 29.39031 | -0.8005228 | 0.8863371 | 0.8863371 | 0.8863371
40.02371 | 31.2404 | 32.04455 | 29.38431 | -0.8041519 | 0.8867461 | 0.8867461 | 0.8867461
40.03371 | 31.1827 | 32.03994 | 29.3783 | -0.8572374 | 0.8872131 | 0.8872131 | 0.8872131
40.04371 | 31.1702 | 32.03548 | 29.37226 | -0.86528 | 0.8877385 | 0.8877385 | 0.8877385
40.05371 | 31.1078 | 32.03118 | 29.36621 | -0.9233802 | 0.8883224 | 0.8883224 | 0.8883224
40.0637 | 31.1117 | 32.02704 | 29.36015 | -0.9153427 | 0.8889644 | 0.8889644 | 0.8889644
40.0737 | 31.0508 | 32.02306 | 29.35406 | -0.9722599 | 0.8896659 | 0.8896659 | 0.8896659
40.0837 | 31.023 | 32.01924 | 29.34796 | -0.9962367 | 0.8904266 | 0.8904266 | 0.8904266
40.0937 | 31.0007 | 32.01557 | 29.34183 | -1.014874 | 0.8912467 | 0.8912467 | 0.8912467
40.1037 | 30.9628 | 32.01207 | 29.33569 | -1.049272 | 0.8921264 | 0.8921264 | 0.8921264
40.11369 | 30.9622 | 32.00874 | 29.32954 | -1.046536 | 0.8930652 | 0.8930652 | 0.8930652
40.12369 | 30.9131 | 32.00556 | 29.32336 | -1.092459 | 0.894065 | 0.894065 | 0.894065
40.13369 | 30.8993 | 32.00254 | 29.31717 | -1.103245 | 0.8951253 | 0.8951253 | 0.8951253
40.14369 | 30.8631 | 31.9997 | 29.31096 | -1.136596 | 0.8962465 | 0.8962465 | 0.8962465
40.15369 | 30.8323 | 31.99701 | 29.30473 | -1.164712 | 0.8974287 | 0.8974287 | 0.8974287
40.16369 | 30.816 | 31.9945 | 29.29848 | -1.178495 | 0.8986723 | 0.8986723 | 0.8986723
40.17368 | 30.7842 | 31.99215 | 29.29222 | -1.207949 | 0.8999765 | 0.8999765 | 0.8999765
40.18368 | 30.7994 | 31.98997 | 29.28594 | -1.190567 | 0.9013439 | 0.9013439 | 0.9013439
40.19368 | 30.7336 | 31.98796 | 29.27963 | -1.254355 | 0.9027736 | 0.9027736 | 0.9027736
40.20368 | 30.7297 | 31.98611 | 29.27332 | -1.256414 | 0.9042662 | 0.9042662 | 0.9042662
40.21368 | 30.718 | 31.98444 | 29.26698 | -1.266445 | 0.905822 | 0.905822 | 0.905822
40.22367 | 30.6829 | 31.98295 | 29.26063 | -1.30005 | 0.9074398 | 0.9074398 | 0.9074398
40.23367 | 30.6764 | 31.98163 | 29.25426 | -1.305228 | 0.9091231 | 0.9091231 | 0.9091231
40.24367 | 30.6499 | 31.98048 | 29.24787 | -1.330581 | 0.9108707 | 0.9108707 | 0.9108707
40.25367 | 30.6305 | 31.97951 | 29.24146 | -1.349011 | 0.9126832 | 0.9126832 | 0.9126832
40.26367 | 30.6245 | 31.97872 | 29.23504 | -1.354219 | 0.9145607 | 0.9145607 | 0.9145607
40.27367 | 30.5948 | 31.97811 | 29.22859 | -1.383306 | 0.916504 | 0.916504 | 0.916504
40.28366 | 30.5859 | 31.97767 | 29.22214 | -1.391773 | 0.9185108 | 0.9185108 | 0.9185108
40.29366 | 30.5794 | 31.97742 | 29.21566 | -1.398022 | 0.9205866 | 0.9205866 | 0.9205866
40.30366 | 30.5355 | 31.97736 | 29.20917 | -1.441856 | 0.9227296 | 0.9227296 | 0.9227296
40.31366 | 30.5451 | 31.97747 | 29.20265 | -1.432374 | 0.9249399 | 0.9249399 | 0.9249399
40.32366 | 30.5068 | 31.97778 | 29.19612 | -1.470979 | 0.9272184 | 0.9272184 | 0.9272184
40.33365 | 30.527 | 31.97827 | 29.18958 | -1.451272 | 0.9295632 | 0.9295632 | 0.9295632
40.34365 | 30.4967 | 31.97895 | 29.18302 | -1.482254 | 0.9319791 | 0.9319791 | 0.9319791
40.35365 | 30.5113 | 31.97983 | 29.17643 | -1.468527 | 0.9344646 | 0.9344646 | 0.9344646
40.36365 | 30.5054 | 31.98089 | 29.16983 | -1.475494 | 0.9370202 | 0.9370202 | 0.9370202
40.37365 | 30.4537 | 31.98215 | 29.16322 | -1.528455 | 0.9396464 | 0.9396464 | 0.9396464
40.38365 | 30.4603 | 31.98361 | 29.15658 | -1.523312 | 0.9423438 | 0.9423438 | 0.9423438
40.39364 | 30.4346 | 31.98526 | 29.14993 | -1.550664 | 0.9451101 | 0.9451101 | 0.9451101
40.40364 | 30.4799 | 31.98712 | 29.14326 | -1.507218 | 0.9479516 | 0.9479516 | 0.9479516
40.41364 | 30.4241 | 31.98917 | 29.13658 | -1.565074 | 0.950866 | 0.950866 | 0.950866
40.42364 | 30.4329 | 31.99143 | 29.12987 | -1.558533 | 0.953854 | 0.953854 | 0.953854
40.43364 | 30.4184 | 31.9939 | 29.12315 | -1.575497 | 0.9569162 | 0.9569162 | 0.9569162
40.44363 | 30.3798 | 31.99657 | 29.11642 | -1.616766 | 0.96005 | 0.96005 | 0.96005
40.45363 | 30.385 | 31.99945 | 29.10966 | -1.614445 | 0.9632622 | 0.9632622 | 0.9632622
40.46363 | 30.3756 | 32.00254 | 29.10288 | -1.626936 | 0.9665504 | 0.9665504 | 0.9665504
40.47363 | 30.3707 | 32.00584 | 29.09609 | -1.635139 | 0.9699154 | 0.9699154 | 0.9699154
40.48363 | 30.3706 | 32.00936 | 29.08928 | -1.638756 | 0.9733576 | 0.9733576 | 0.9733576
40.49363 | 30.352 | 32.01309 | 29.08246 | -1.661091 | 0.9768778 | 0.9768778 | 0.9768778
40.50362 | 30.3346 | 32.01704 | 29.07562 | -1.68244 | 0.980473 | 0.980473 | 0.980473
40.51362 | 30.3454 | 32.02121 | 29.06876 | -1.675813 | 0.984151 | 0.984151 | 0.984151
40.52362 | 30.3047 | 32.02561 | 29.06188 | -1.72091 | 0.9879091 | 0.9879091 | 0.9879091
40.53362 | 30.3368 | 32.03023 | 29.05499 | -1.693431 | 0.9917479 | 0.9917479 | 0.9917479
40.54362 | 30.3053 | 32.03508 | 29.04807 | -1.729779 | 0.9956681 | 0.9956681 | 0.9956681
40.55361 | 30.3249 | 32.04015 | 29.04115 | -1.715252 | 0.9996664 | 0.9996664 | 0.9996664
40.56361 | 30.302 | 32.04546 | 29.03421 | -1.74346 | 1.003751 | 1.003751 | 1.003751
40.57361 | 30.2955 | 32.051 | 29.02724 | -1.755502 | 1.00792 | 1.00792 | 1.00792
40.58361 | 30.288 | 32.05678 | 29.02026 | -1.768779 | 1.012173 | 1.012173 | 1.012173
40.59361 | 30.2721 | 32.06279 | 29.01326 | -1.790694 | 1.01651 | 1.01651 | 1.01651
40.60361 | 30.3029 | 32.06905 | 29.00625 | -1.76615 | 1.020934 | 1.020934 | 1.020934
40.6136 | 30.2899 | 32.07554 | 28.99922 | -1.785641 | 1.025439 | 1.025439 | 1.025439
40.6236 | 30.2966 | 32.08228 | 28.99217 | -1.785682 | 1.030036 | 1.030036 | 1.030036
40.6336 | 30.2829 | 32.08927 | 28.98511 | -1.80637 | 1.034721 | 1.034721 | 1.034721
40.6436 | 30.2777 | 32.09651 | 28.97802 | -1.818808 | 1.039494 | 1.039494 | 1.039494
40.6536 | 30.2939 | 32.104 | 28.97092 | -1.810095 | 1.044357 | 1.044357 | 1.044357
40.66359 | 30.2861 | 32.11173 | 28.96381 | -1.82563 | 1.049305 | 1.049305 | 1.049305
40.67359 | 30.3019 | 32.11973 | 28.95668 | -1.817827 | 1.054349 | 1.054349 | 1.054349
40.68359 | 30.3046 | 32.12798 | 28.94953 | -1.823381 | 1.059484 | 1.059484 | 1.059484
40.69359 | 30.2983 | 32.1365 | 28.94236 | -1.838196 | 1.064712 | 1.064712 | 1.064712
40.70359 | 30.3206 | 32.14527 | 28.93518 | -1.824674 | 1.070033 | 1.070033 | 1.070033
40.71359 | 30.3236 | 32.15432 | 28.92797 | -1.830716 | 1.075447 | 1.075447 | 1.075447
40.72358 | 30.3213 | 32.16362 | 28.92076 | -1.842315 | 1.080951 | 1.080951 | 1.080951
40.73358 | 30.3482 | 32.17319 | 28.91353 | -1.824993 | 1.086555 | 1.086555 | 1.086555
40.74358 | 30.3258 | 32.18304 | 28.90627 | -1.857242 | 1.092256 | 1.092256 | 1.092256
40.75358 | 30.3672 | 32.19316 | 28.89901 | -1.825964 | 1.098053 | 1.098053 | 1.098053
40.76358 | 30.3741 | 32.20356 | 28.89172 | -1.829462 | 1.103947 | 1.103947 | 1.103947
40.77357 | 30.3826 | 32.21423 | 28.88442 | -1.831627 | 1.109934 | 1.109934 | 1.109934
40.78357 | 30.3888 | 32.22518 | 28.8771 | -1.836382 | 1.116026 | 1.116026 | 1.116026
40.79357 | 30.4047 | 32.23642 | 28.86977 | -1.831719 | 1.122217 | 1.122217 | 1.122217
40.80357 | 30.4189 | 32.24794 | 28.86242 | -1.829041 | 1.128508 | 1.128508 | 1.128508
40.81357 | 30.4106 | 32.25975 | 28.85505 | -1.849148 | 1.134901 | 1.134901 | 1.134901
40.82357 | 30.4511 | 32.27184 | 28.84766 | -1.820743 | 1.141395 | 1.141395 | 1.141395
40.83356 | 30.4362 | 32.28421 | 28.84026 | -1.848014 | 1.147984 | 1.147984 | 1.147984
40.84356 | 30.4629 | 32.29689 | 28.83284 | -1.833992 | 1.154683 | 1.154683 | 1.154683
40.85356 | 30.457 | 32.30986 | 28.82541 | -1.852863 | 1.161485 | 1.161485 | 1.161485
40.86356 | 30.4597 | 32.32313 | 28.81795 | -1.863431 | 1.168392 | 1.168392 | 1.168392
40.87356 | 30.5101 | 32.3367 | 28.81048 | -1.826596 | 1.175404 | 1.175404 | 1.175404
40.88355 | 30.4964 | 32.35055 | 28.80301 | -1.854147 | 1.182514 | 1.182514 | 1.182514
40.89355 | 30.5131 | 32.36471 | 28.7955 | -1.851613 | 1.189737 | 1.189737 | 1.189737
40.90355 | 30.5361 | 32.37918 | 28.78798 | -1.843082 | 1.197066 | 1.197066 | 1.197066
40.91355 | 30.5194 | 32.39396 | 28.78045 | -1.874556 | 1.204503 | 1.204503 | 1.204503
40.92355 | 30.5531 | 32.40904 | 28.7729 | -1.855936 | 1.212047 | 1.212047 | 1.212047
40.93355 | 30.5629 | 32.42442 | 28.76533 | -1.861524 | 1.219699 | 1.219699 | 1.219699
40.94354 | 30.5759 | 32.4401 | 28.75775 | -1.864205 | 1.227452 | 1.227452 | 1.227452
40.95354 | 30.5936 | 32.45611 | 28.75015 | -1.862513 | 1.235322 | 1.235322 | 1.235322
40.96354 | 30.6021 | 32.47243 | 28.74253 | -1.870333 | 1.243302 | 1.243302 | 1.243302
40.97354 | 30.6408 | 32.48907 | 28.73489 | -1.848268 | 1.251391 | 1.251391 | 1.251391
40.98354 | 30.6413 | 32.50602 | 28.72724 | -1.864717 | 1.259592 | 1.259592 | 1.259592
40.99353 | 30.6608 | 32.52327 | 28.71958 | -1.862466 | 1.267895 | 1.267895 | 1.267895
41.00353 | 30.6909 | 32.54085 | 28.7119 | -1.849949 | 1.276317 | 1.276317 | 1.276317
41.01353 | 30.6845 | 32.55875 | 28.7042 | -1.874251 | 1.284851 | 1.284851 | 1.284851
41.02353 | 30.7374 | 32.57697 | 28.69648 | -1.839573 | 1.293497 | 1.293497 | 1.293497
41.03353 | 30.7286 | 32.59552 | 28.68875 | -1.866916 | 1.302256 | 1.302256 | 1.302256
41.04353 | 30.7593 | 32.61438 | 28.681 | -1.855082 | 1.311127 | 1.311127 | 1.311127
41.05352 | 30.7944 | 32.63355 | 28.67324 | -1.839151 | 1.320103 | 1.320103 | 1.320103
41.06352 | 30.8117 | 32.65306 | 28.66546 | -1.841364 | 1.329201 | 1.329201 | 1.329201
41.07352 | 30.843 | 32.6729 | 28.65766 | -1.829901 | 1.338413 | 1.338413 | 1.338413
41.08352 | 30.8394 | 32.69306 | 28.64985 | -1.853665 | 1.347739 | 1.347739 | 1.347739
41.09352 | 30.8842 | 32.71356 | 28.64202 | -1.829355 | 1.357179 | 1.357179 | 1.357179
41.10351 | 30.9268 | 32.73435 | 28.63418 | -1.807553 | 1.366724 | 1.366724 | 1.366724
41.11351 | 30.9389 | 32.7555 | 28.62632 | -1.8166 | 1.376394 | 1.376394 | 1.376394
41.12351 | 31.0127 | 32.77698 | 28.61844 | -1.764276 | 1.386179 | 1.386179 | 1.386179
41.13351 | 31.0089 | 32.79878 | 28.61054 | -1.789883 | 1.39608 | 1.39608 | 1.39608
41.14351 | 31.049 | 32.82092 | 28.60263 | -1.771921 | 1.406096 | 1.406096 | 1.406096
41.15351 | 31.0906 | 32.84339 | 28.59471 | -1.752791 | 1.416228 | 1.416228 | 1.416228
41.1635 | 31.1253 | 32.86617 | 28.58677 | -1.740872 | 1.426467 | 1.426467 | 1.426467
41.1735 | 31.1894 | 32.88931 | 28.57881 | -1.699909 | 1.436832 | 1.436832 | 1.436832
41.1835 | 31.2102 | 32.91278 | 28.57084 | -1.702581 | 1.447315 | 1.447315 | 1.447315
41.1935 | 31.2486 | 32.93659 | 28.56285 | -1.687988 | 1.457914 | 1.457914 | 1.457914
41.2035 | 31.2952 | 32.96073 | 28.55484 | -1.665532 | 1.468631 | 1.468631 | 1.468631
41.21349 | 31.3176 | 32.98519 | 28.54682 | -1.667589 | 1.479455 | 1.479455 | 1.479455
41.22349 | 31.3949 | 33.01001 | 28.53878 | -1.615109 | 1.490408 | 1.490408 | 1.490408
41.23349 | 31.4118 | 33.03517 | 28.53073 | -1.623369 | 1.50148 | 1.50148 | 1.50148
41.24349 | 31.4682 | 33.06067 | 28.52266 | -1.592469 | 1.51267 | 1.51267 | 1.51267
41.25349 | 31.4759 | 33.08651 | 28.51457 | -1.610612 | 1.52398 | 1.52398 | 1.52398
41.26349 | 31.5115 | 33.1127 | 28.50647 | -1.601198 | 1.53541 | 1.53541 | 1.53541
41.27348 | 31.5734 | 33.1392 | 28.49836 | -1.565803 | 1.546948 | 1.546948 | 1.546948
41.28348 | 31.5952 | 33.16608 | 28.49023 | -1.570881 | 1.558619 | 1.558619 | 1.558619
41.29348 | 31.6701 | 33.19331 | 28.48208 | -1.523206 | 1.57041 | 1.57041 | 1.57041
41.30348 | 31.6751 | 33.22088 | 28.47391 | -1.54578 | 1.582324 | 1.582324 | 1.582324
41.31348 | 31.7175 | 33.24881 | 28.46573 | -1.531306 | 1.59436 | 1.59436 | 1.59436
41.32347 | 31.7587 | 33.27706 | 28.45754 | -1.518358 | 1.606506 | 1.606506 | 1.606506
41.33347 | 31.7771 | 33.30569 | 28.44933 | -1.528592 | 1.618789 | 1.618789 | 1.618789
41.34347 | 31.8604 | 33.33468 | 28.4411 | -1.474282 | 1.631195 | 1.631195 | 1.631195
41.35347 | 31.8811 | 33.36403 | 28.43285 | -1.482933 | 1.643727 | 1.643727 | 1.643727
41.36347 | 31.9213 | 33.39374 | 28.42459 | -1.472444 | 1.656384 | 1.656384 | 1.656384
41.37347 | 31.9689 | 33.42382 | 28.41632 | -1.45492 | 1.669168 | 1.669168 | 1.669168
41.38346 | 32.001 | 33.45423 | 28.40803 | -1.453232 | 1.682066 | 1.682066 | 1.682066
41.39346 | 32.0497 | 33.48504 | 28.39973 | -1.435343 | 1.695105 | 1.695105 | 1.695105
41.40346 | 32.0917 | 33.51622 | 28.3914 | -1.424525 | 1.708273 | 1.708273 | 1.708273
41.41346 | 32.1184 | 33.54778 | 28.38307 | -1.429381 | 1.721572 | 1.721572 | 1.721572
41.42346 | 32.1612 | 33.57972 | 28.37471 | -1.418516 | 1.735001 | 1.735001 | 1.735001
41.43345 | 32.1687 | 33.612 | 28.36635 | -1.443298 | 1.748548 | 1.748548 | 1.748548
41.44345 | 32.2375 | 33.64469 | 28.35797 | -1.407194 | 1.762242 | 1.762242 | 1.762242
41.45345 | 32.2426 | 33.67778 | 28.34957 | -1.435177 | 1.77607 | 1.77607 | 1.77607
41.46345 | 32.2836 | 33.71125 | 28.34115 | -1.427649 | 1.790032 | 1.790032 | 1.790032
41.47345 | 32.3347 | 33.74511 | 28.33272 | -1.410414 | 1.804131 | 1.804131 | 1.804131
41.48344 | 32.3546 | 33.77934 | 28.32428 | -1.42474 | 1.818352 | 1.818352 | 1.818352
41.49344 | 32.397 | 33.814 | 28.31582 | -1.416999 | 1.832725 | 1.832725 | 1.832725
41.50344 | 32.4065 | 33.84906 | 28.30735 | -1.44256 | 1.847238 | 1.847238 | 1.847238
41.51344 | 32.4387 | 33.88452 | 28.29885 | -1.445825 | 1.861891 | 1.861891 | 1.861891
41.52344 | 32.4711 | 33.9204 | 28.29035 | -1.449299 | 1.876684 | 1.876684 | 1.876684
41.53344 | 32.517 | 33.95668 | 28.28182 | -1.439684 | 1.89162 | 1.89162 | 1.89162
41.54343 | 32.5516 | 33.99335 | 28.27329 | -1.441747 | 1.906685 | 1.906685 | 1.906685
41.55343 | 32.5604 | 34.03046 | 28.26474 | -1.470063 | 1.921908 | 1.921908 | 1.921908
41.56343 | 32.5919 | 34.068 | 28.25617 | -1.476098 | 1.937276 | 1.937276 | 1.937276
41.57343 | 32.6273 | 34.10596 | 28.24759 | -1.478656 | 1.95279 | 1.95279 | 1.95279
41.58343 | 32.6374 | 34.14434 | 28.23899 | -1.506939 | 1.96845 | 1.96845 | 1.96845
41.59342 | 32.676 | 34.18311 | 28.23038 | -1.50711 | 1.984243 | 1.984243 | 1.984243
41.60342 | 32.6978 | 34.22235 | 28.22175 | -1.524548 | 2.000199 | 2.000199 | 2.000199
41.61342 | 32.7292 | 34.26202 | 28.21311 | -1.532817 | 2.016303 | 2.016303 | 2.016303
41.62342 | 32.7521 | 34.30212 | 28.20445 | -1.550017 | 2.032557 | 2.032557 | 2.032557
41.63342 | 32.7812 | 34.34265 | 28.19577 | -1.561451 | 2.04896 | 2.04896 | 2.04896
41.64342 | 32.8154 | 34.38362 | 28.18708 | -1.568219 | 2.065512 | 2.065512 | 2.065512
41.65341 | 32.8484 | 34.42498 | 28.17839 | -1.576579 | 2.082198 | 2.082198 | 2.082198
41.66341 | 32.8681 | 34.46682 | 28.16967 | -1.598716 | 2.09905 | 2.09905 | 2.09905
41.67341 | 32.8866 | 34.50909 | 28.16093 | -1.622485 | 2.116051 | 2.116051 | 2.116051
41.68341 | 32.9074 | 34.55179 | 28.15218 | -1.644387 | 2.133202 | 2.133202 | 2.133202
41.69341 | 32.9558 | 34.5949 | 28.14342 | -1.639101 | 2.150495 | 2.150495 | 2.150495
41.7034 | 32.9729 | 34.63842 | 28.13465 | -1.66552 | 2.167925 | 2.167925 | 2.167925
41.7134 | 33.0358 | 34.68241 | 28.12585 | -1.646609 | 2.18552 | 2.18552 | 2.18552
41.7234 | 33.0224 | 34.72682 | 28.11704 | -1.70442 | 2.20326 | 2.20326 | 2.20326
41.7334 | 33.0608 | 34.77165 | 28.10822 | -1.710851 | 2.221145 | 2.221145 | 2.221145
41.7434 | 33.0907 | 34.8169 | 28.09938 | -1.726196 | 2.239173 | 2.239173 | 2.239173
41.7534 | 33.1153 | 34.86255 | 28.09052 | -1.747251 | 2.257343 | 2.257343 | 2.257343
41.76339 | 33.1397 | 34.90856 | 28.08166 | -1.768864 | 2.275634 | 2.275634 | 2.275634
41.77339 | 33.1708 | 34.95502 | 28.07278 | -1.784218 | 2.29408 | 2.29408 | 2.29408
41.78339 | 33.1893 | 35.00186 | 28.06388 | -1.81256 | 2.31266 | 2.31266 | 2.31266
41.79339 | 33.2399 | 35.04908 | 28.05497 | -1.809181 | 2.331372 | 2.331372 | 2.331372
41.80339 | 33.2401 | 35.09667 | 28.04604 | -1.856573 | 2.350212 | 2.350212 | 2.350212
41.81338 | 33.3091 | 35.14457 | 28.0371 | -1.835469 | 2.369155 | 2.369155 | 2.369155
41.82338 | 33.2975 | 35.19287 | 28.02815 | -1.895369 | 2.388241 | 2.388241 | 2.388241
41.83338 | 33.3583 | 35.2415 | 28.01917 | -1.883204 | 2.407443 | 2.407443 | 2.407443
41.84338 | 33.383 | 35.29046 | 28.01019 | -1.907461 | 2.426758 | 2.426758 | 2.426758
41.85338 | 33.4082 | 35.33973 | 28.00119 | -1.931526 | 2.44618 | 2.44618 | 2.44618
41.86338 | 33.4509 | 35.38928 | 27.99217 | -1.938381 | 2.465704 | 2.465704 | 2.465704
41.87337 | 33.4564 | 35.43906 | 27.98315 | -1.982664 | 2.485305 | 2.485305 | 2.485305
41.88337 | 33.5209 | 35.48915 | 27.9741 | -1.968248 | 2.505015 | 2.505015 | 2.505015
41.89337 | 33.5173 | 35.53947 | 27.96504 | -2.022172 | 2.524809 | 2.524809 | 2.524809
41.90337 | 33.5533 | 35.59001 | 27.95597 | -2.03671 | 2.54468 | 2.54468 | 2.54468
41.91337 | 33.5889 | 35.64074 | 27.94688 | -2.051843 | 2.564621 | 2.564621 | 2.564621
41.92336 | 33.5977 | 35.6916 | 27.93779 | -2.093897 | 2.584603 | 2.584603 | 2.584603
41.93336 | 33.617 | 35.74265 | 27.92867 | -2.125646 | 2.604659 | 2.604659 | 2.604659
41.94336 | 33.6624 | 35.79382 | 27.91954 | -2.131416 | 2.624759 | 2.624759 | 2.624759
41.95336 | 33.6575 | 35.84508 | 27.91039 | -2.187578 | 2.644895 | 2.644895 | 2.644895
41.96336 | 33.7035 | 35.8964 | 27.90123 | -2.192903 | 2.665057 | 2.665057 | 2.665057
41.97336 | 33.6994 | 35.94776 | 27.89206 | -2.248363 | 2.685235 | 2.685235 | 2.685235
41.98335 | 33.752 | 35.99907 | 27.88288 | -2.247074 | 2.705399 | 2.705399 | 2.705399
41.99335 | 33.7626 | 36.0504 | 27.87367 | -2.287804 | 2.725577 | 2.725577 | 2.725577
42.00335 | 33.7839 | 36.10167 | 27.86445 | -2.317768 | 2.745738 | 2.745738 | 2.745738
42.01335 | 33.8023 | 36.15283 | 27.85522 | -2.35053 | 2.765869 | 2.765869 | 2.765869
42.02335 | 33.8185 | 36.20385 | 27.84598 | -2.385354 | 2.785959 | 2.785959 | 2.785959
42.03334 | 33.8474 | 36.25465 | 27.83673 | -2.40725 | 2.805975 | 2.805975 | 2.805975
42.04334 | 33.8768 | 36.30528 | 27.82745 | -2.428477 | 2.825942 | 2.825942 | 2.825942
42.05334 | 33.8734 | 36.35564 | 27.81816 | -2.482244 | 2.845827 | 2.845827 | 2.845827
42.06334 | 33.9145 | 36.40571 | 27.80886 | -2.491207 | 2.865616 | 2.865616 | 2.865616
42.07334 | 33.9042 | 36.45542 | 27.79954 | -2.551223 | 2.885294 | 2.885294 | 2.885294
42.08334 | 33.9492 | 36.50475 | 27.79021 | -2.555545 | 2.904845 | 2.904845 | 2.904845
42.09333 | 33.9439 | 36.55358 | 27.78087 | -2.60968 | 2.924235 | 2.924235 | 2.924235
42.10333 | 33.941 | 36.60197 | 27.77151 | -2.660972 | 2.943486 | 2.943486 | 2.943486
42.11333 | 33.979 | 36.64983 | 27.76214 | -2.670826 | 2.962562 | 2.962562 | 2.962562
42.12333 | 33.9584 | 36.69709 | 27.75275 | -2.738691 | 2.981445 | 2.981445 | 2.981445
42.13333 | 34.0197 | 36.74371 | 27.74335 | -2.724013 | 3.00012 | 3.00012 | 3.00012
42.14332 | 34.0256 | 36.7896 | 27.73395 | -2.763998 | 3.01855 | 3.01855 | 3.01855
42.15332 | 34.0176 | 36.83478 | 27.72452 | -2.817179 | 3.036754 | 3.036754 | 3.036754
42.16332 | 34.0418 | 36.87916 | 27.71507 | -2.837357 | 3.054694 | 3.054694 | 3.054694
42.17332 | 34.0485 | 36.92268 | 27.70562 | -2.874177 | 3.072353 | 3.072353 | 3.072353
42.18332 | 34.0864 | 36.96528 | 27.69615 | -2.878882 | 3.089712 | 3.089712 | 3.089712
42.19332 | 34.1059 | 37.00692 | 27.68666 | -2.901015 | 3.106751 | 3.106751 | 3.106751
42.20331 | 34.1099 | 37.04748 | 27.67717 | -2.937582 | 3.123436 | 3.123436 | 3.123436
42.21331 | 34.1347 | 37.087 | 27.66766 | -2.952303 | 3.139781 | 3.139781 | 3.139781
42.22331 | 34.157 | 37.12538 | 27.65813 | -2.968379 | 3.155748 | 3.155748 | 3.155748
42.23331 | 34.1998 | 37.16255 | 27.6486 | -2.962753 | 3.171319 | 3.171319 | 3.171319
42.24331 | 34.2079 | 37.19847 | 27.63904 | -2.990566 | 3.186475 | 3.186475 | 3.186475
42.2533 | 34.2016 | 37.23303 | 27.62948 | -3.03143 | 3.201182 | 3.201182 | 3.201182
42.2633 | 34.23 | 37.26625 | 27.6199 | -3.036253 | 3.21545 | 3.21545 | 3.21545
42.2733 | 34.2456 | 37.29804 | 27.61031 | -3.052444 | 3.229245 | 3.229245 | 3.229245
42.2833 | 34.2921 | 37.32835 | 27.6007 | -3.036248 | 3.242549 | 3.242549 | 3.242549
42.2933 | 34.2883 | 37.35711 | 27.59108 | -3.068805 | 3.255342 | 3.255342 | 3.255342
42.3033 | 34.3122 | 37.38427 | 27.58144 | -3.072066 | 3.267608 | 3.267608 | 3.267608
42.31329 | 34.332 | 37.40975 | 27.5718 | -3.07775 | 3.279315 | 3.279315 | 3.279315
42.32329 | 34.3652 | 37.43356 | 27.56214 | -3.068356 | 3.290471 | 3.290471 | 3.290471
42.33329 | 34.3838 | 37.4556 | 27.55247 | -3.071805 | 3.301046 | 3.301046 | 3.301046
42.34329 | 34.3889 | 37.47585 | 27.54278 | -3.08695 | 3.311024 | 3.311024 | 3.311024
42.35329 | 34.427 | 37.49424 | 27.53307 | -3.067241 | 3.320389 | 3.320389 | 3.320389
42.36328 | 34.445 | 37.51072 | 27.52337 | -3.06572 | 3.329118 | 3.329118 | 3.329118
42.37328 | 34.4519 | 37.52527 | 27.51364 | -3.073374 | 3.337212 | 3.337212 | 3.337212
42.38328 | 34.5001 | 37.53784 | 27.50389 | -3.037743 | 3.34465 | 3.34465 | 3.34465
42.39328 | 34.4902 | 37.54839 | 27.49414 | -3.058191 | 3.351417 | 3.351417 | 3.351417
42.40328 | 34.5323 | 37.55688 | 27.48437 | -3.024577 | 3.357503 | 3.357503 | 3.357503
42.41328 | 34.5482 | 37.56327 | 27.47459 | -3.015071 | 3.362895 | 3.362895 | 3.362895
42.42327 | 34.5444 | 37.56754 | 27.4648 | -3.023136 | 3.367579 | 3.367579 | 3.367579
42.43327 | 34.5902 | 37.56965 | 27.45499 | -2.979451 | 3.371554 | 3.371554 | 3.371554
42.44327 | 34.5791 | 37.56959 | 27.44517 | -2.990486 | 3.374807 | 3.374807 | 3.374807
42.45327 | 34.6297 | 37.56732 | 27.43533 | -2.93762 | 3.37733 | 3.37733 | 3.37733
42.46327 | 34.6269 | 37.56283 | 27.42548 | -2.935931 | 3.379117 | 3.379117 | 3.379117
42.47326 | 34.664 | 37.55611 | 27.41563 | -2.892111 | 3.380161 | 3.380161 | 3.380161
42.48326 | 34.6697 | 37.54713 | 27.40575 | -2.877434 | 3.38046 | 3.38046 | 3.38046
42.49326 | 34.6903 | 37.5359 | 27.39586 | -2.845595 | 3.38001 | 3.38001 | 3.38001
42.50326 | 34.7236 | 37.52239 | 27.38596 | -2.798789 | 3.378809 | 3.378809 | 3.378809
42.51326 | 34.7371 | 37.50661 | 27.37605 | -2.769512 | 3.376855 | 3.376855 | 3.376855
42.52326 | 34.7445 | 37.48856 | 27.36612 | -2.744064 | 3.374148 | 3.374148 | 3.374148
42.53325 | 34.7902 | 37.46827 | 27.35619 | -2.678071 | 3.370694 | 3.370694 | 3.370694
42.54325 | 34.8027 | 37.4457 | 27.34623 | -2.642999 | 3.366488 | 3.366488 | 3.366488
42.55325 | 34.8371 | 37.42088 | 27.33627 | -2.583777 | 3.361537 | 3.361537 | 3.361537
42.56325 | 34.8563 | 37.39382 | 27.32629 | -2.537521 | 3.355845 | 3.355845 | 3.355845
42.57325 | 34.8576 | 37.36455 | 27.31629 | -2.506946 | 3.349417 | 3.349417 | 3.349417
42.58324 | 34.9117 | 37.33311 | 27.3063 | -2.421407 | 3.342269 | 3.342269 | 3.342269
42.59324 | 34.9226 | 37.29946 | 27.29628 | -2.376861 | 3.334393 | 3.334393 | 3.334393
42.60324 | 34.9588 | 37.26367 | 27.28625 | -2.304869 | 3.325807 | 3.325807 | 3.325807
42.61324 | 34.951 | 37.22576 | 27.27621 | -2.274758 | 3.316518 | 3.316518 | 3.316518
42.62324 | 34.9898 | 37.18576 | 27.26615 | -2.195961 | 3.306538 | 3.306538 | 3.306538
42.63324 | 35.0212 | 37.14372 | 27.25608 | -2.122515 | 3.295879 | 3.295879 | 3.295879
42.64323 | 35.0733 | 37.0997 | 27.24601 | -2.0264 | 3.284565 | 3.284565 | 3.284565
42.65323 | 35.0637 | 37.05367 | 27.23591 | -1.98997 | 3.272586 | 3.272586 | 3.272586
42.66323 | 35.0774 | 37.00571 | 27.2258 | -1.928309 | 3.259969 | 3.259969 | 3.259969
42.67323 | 35.1164 | 36.95586 | 27.21568 | -1.839465 | 3.246728 | 3.246728 | 3.246728
42.68323 | 35.1408 | 36.90418 | 27.20555 | -1.763383 | 3.232878 | 3.232878 | 3.232878
42.69322 | 35.1707 | 36.85077 | 27.19541 | -1.680066 | 3.218451 | 3.218451 | 3.218451
42.70322 | 35.1879 | 36.79556 | 27.18525 | -1.607659 | 3.203435 | 3.203435 | 3.203435
42.71322 | 35.1888 | 36.73867 | 27.17508 | -1.549866 | 3.187861 | 3.187861 | 3.187861
42.72322 | 35.2421 | 36.68014 | 27.1649 | -1.438042 | 3.171748 | 3.171748 | 3.171748
42.73322 | 35.263 | 36.62004 | 27.1547 | -1.357042 | 3.155113 | 3.155113 | 3.155113
42.74322 | 35.2679 | 36.55842 | 27.14449 | -1.290521 | 3.137976 | 3.137976 | 3.137976
42.75321 | 35.3137 | 36.4954 | 27.13428 | -1.181701 | 3.120373 | 3.120373 | 3.120373
42.76321 | 35.3226 | 36.43091 | 27.12405 | -1.108314 | 3.102288 | 3.102288 | 3.102288
42.77321 | 35.3481 | 36.36508 | 27.1138 | -1.016983 | 3.08376 | 3.08376 | 3.08376
42.78321 | 35.3766 | 36.29796 | 27.10355 | -0.9213636 | 3.064806 | 3.064806 | 3.064806
42.79321 | 35.4085 | 36.22962 | 27.09327 | -0.8211177 | 3.045448 | 3.045448 | 3.045448
42.8032 | 35.4359 | 36.16017 | 27.083 | -0.7242748 | 3.025724 | 3.025724 | 3.025724
42.8132 | 35.4406 | 36.08956 | 27.07271 | -0.6489564 | 3.005617 | 3.005617 | 3.005617
42.8232 | 35.4964 | 36.01789 | 27.0624 | -0.5214921 | 2.985165 | 2.985165 | 2.985165
42.8332 | 35.4932 | 35.94524 | 27.05208 | -0.4520397 | 2.964387 | 2.964387 | 2.964387
42.8432 | 35.5404 | 35.87166 | 27.04175 | -0.3312604 | 2.943305 | 2.943305 | 2.943305
42.8532 | 35.5574 | 35.79721 | 27.0314 | -0.239812 | 2.921937 | 2.921937 | 2.921937
42.86319 | 35.5676 | 35.72205 | 27.02105 | -0.1544483 | 2.900331 | 2.900331 | 2.900331
42.87319 | 35.6095 | 35.64604 | 27.01069 | -0.03653827 | 2.878451 | 2.878451 | 2.878451
42.88319 | 35.6132 | 35.56933 | 27.0003 | 0.04386718 | 2.856343 | 2.856343 | 2.856343
42.89319 | 35.651 | 35.49199 | 26.98991 | 0.1590108 | 2.834026 | 2.834026 | 2.834026
42.90319 | 35.6871 | 35.41406 | 26.97951 | 0.2730389 | 2.811518 | 2.811518 | 2.811518
42.91318 | 35.6639 | 35.33569 | 26.9691 | 0.3282095 | 2.788864 | 2.788864 | 2.788864
42.92318 | 35.7193 | 35.25676 | 26.95867 | 0.4625417 | 2.76603 | 2.76603 | 2.76603
42.93318 | 35.7221 | 35.17739 | 26.94823 | 0.5447076 | 2.743055 | 2.743055 | 2.743055
42.94318 | 35.7551 | 35.09767 | 26.93777 | 0.6574274 | 2.719966 | 2.719966 | 2.719966
42.95318 | 35.7731 | 35.01762 | 26.92731 | 0.7554806 | 2.69677 | 2.69677 | 2.69677
42.96318 | 35.7572 | 34.93728 | 26.91683 | 0.8199192 | 2.673483 | 2.673483 | 2.673483
42.97317 | 35.8068 | 34.85681 | 26.90635 | 0.9499854 | 2.650154 | 2.650154 | 2.650154
42.98317 | 35.8173 | 34.77608 | 26.89585 | 1.041224 | 2.626741 | 2.626741 | 2.626741
42.99317 | 35.8457 | 34.6952 | 26.88534 | 1.150501 | 2.603287 | 2.603287 | 2.603287
43.00317 | 35.8494 | 34.61423 | 26.87481 | 1.235173 | 2.579804 | 2.579804 | 2.579804
43.01317 | 35.8597 | 34.5332 | 26.86428 | 1.326501 | 2.556307 | 2.556307 | 2.556307
43.02316 | 35.9092 | 34.45224 | 26.85374 | 1.456961 | 2.532833 | 2.532833 | 2.532833
43.03316 | 35.9164 | 34.37122 | 26.84318 | 1.545179 | 2.509348 | 2.509348 | 2.509348
43.04316 | 35.9234 | 34.29027 | 26.83261 | 1.633133 | 2.485887 | 2.485887 | 2.485887
43.05316 | 35.9659 | 34.20941 | 26.82202 | 1.756492 | 2.462462 | 2.462462 | 2.462462
43.06316 | 35.9709 | 34.12868 | 26.81143 | 1.842221 | 2.439084 | 2.439084 | 2.439084
43.07316 | 36.0091 | 34.04811 | 26.80082 | 1.960986 | 2.415764 | 2.415764 | 2.415764
43.08315 | 36.0134 | 33.96782 | 26.79021 | 2.045578 | 2.392537 | 2.392537 | 2.392537
43.09315 | 36.0445 | 33.88768 | 26.77958 | 2.156825 | 2.369364 | 2.369364 | 2.369364
43.10315 | 36.0613 | 33.80778 | 26.76894 | 2.253519 | 2.34628 | 2.34628 | 2.34628
43.11315 | 36.0627 | 33.72817 | 26.75829 | 2.334534 | 2.323293 | 2.323293 | 2.323293
43.12315 | 36.1018 | 33.64886 | 26.74762 | 2.452945 | 2.300411 | 2.300411 | 2.300411
43.13314 | 36.108 | 33.56995 | 26.73696 | 2.538048 | 2.277666 | 2.277666 | 2.277666
43.14314 | 36.1418 | 33.49132 | 26.72627 | 2.650476 | 2.255019 | 2.255019 | 2.255019
43.15314 | 36.1546 | 33.41307 | 26.71557 | 2.741532 | 2.2325 | 2.2325 | 2.2325
43.16314 | 36.1632 | 33.33521 | 26.70486 | 2.827993 | 2.210117 | 2.210117 | 2.210117
43.17314 | 36.1748 | 33.25776 | 26.69413 | 2.917041 | 2.187875 | 2.187875 | 2.187875
43.18314 | 36.2044 | 33.18074 | 26.6834 | 3.023656 | 2.165781 | 2.165781 | 2.165781
43.19313 | 36.2311 | 33.10425 | 26.67267 | 3.126849 | 2.143861 | 2.143861 | 2.143861
43.20313 | 36.2317 | 33.02815 | 26.66191 | 3.203554 | 2.122079 | 2.122079 | 2.122079
43.21313 | 36.2333 | 32.95252 | 26.65114 | 3.280779 | 2.100459 | 2.100459 | 2.100459
43.22313 | 36.2674 | 32.87739 | 26.64036 | 3.390012 | 2.079008 | 2.079008 | 2.079008
43.23313 | 36.2745 | 32.80276 | 26.62957 | 3.471741 | 2.057729 | 2.057729 | 2.057729
43.24312 | 36.2963 | 32.72872 | 26.61878 | 3.56758 | 2.036646 | 2.036646 | 2.036646
43.25312 | 36.276 | 32.65514 | 26.60797 | 3.620865 | 2.015722 | 2.015722 | 2.015722
43.26312 | 36.3162 | 32.58209 | 26.59715 | 3.734114 | 1.99498 | 1.99498 | 1.99498
43.27312 | 36.3203 | 32.50958 | 26.58631 | 3.810716 | 1.974424 | 1.974424 | 1.974424
43.28312 | 36.3105 | 32.43764 | 26.57547 | 3.872865 | 1.954057 | 1.954057 | 1.954057
43.29312 | 36.3207 | 32.36625 | 26.56461 | 3.954452 | 1.93388 | 1.93388 | 1.93388
43.30311 | 36.3371 | 32.2955 | 26.55375 | 4.041604 | 1.913915 | 1.913915 | 1.913915
43.31311 | 36.3403 | 32.22525 | 26.54287 | 4.115051 | 1.894126 | 1.894126 | 1.894126
43.32311 | 36.3541 | 32.15558 | 26.53198 | 4.198521 | 1.874533 | 1.874533 | 1.874533
43.33311 | 36.3393 | 32.08649 | 26.52108 | 4.252808 | 1.855137 | 1.855137 | 1.855137
43.34311 | 36.364 | 32.01799 | 26.51017 | 4.346009 | 1.835941 | 1.835941 | 1.835941
43.3531 | 36.3659 | 31.95014 | 26.49926 | 4.415755 | 1.816963 | 1.816963 | 1.816963
43.3631 | 36.3798 | 31.88282 | 26.48832 | 4.496976 | 1.798168 | 1.798168 | 1.798168
43.3731 | 36.3797 | 31.8161 | 26.47738 | 4.563604 | 1.779573 | 1.779573 | 1.779573
43.3831 | 36.3848 | 31.74996 | 26.46642 | 4.634837 | 1.761181 | 1.761181 | 1.761181
43.3931 | 36.4077 | 31.68443 | 26.45545 | 4.723273 | 1.742991 | 1.742991 | 1.742991
43.4031 | 36.3909 | 31.61949 | 26.44448 | 4.771414 | 1.725003 | 1.725003 | 1.725003
43.41309 | 36.4195 | 31.5552 | 26.4335 | 4.864296 | 1.707235 | 1.707235 | 1.707235
43.42309 | 36.4241 | 31.49145 | 26.4225 | 4.932646 | 1.689651 | 1.689651 | 1.689651
43.43309 | 36.4194 | 31.4283 | 26.41149 | 4.991101 | 1.672269 | 1.672269 | 1.672269
43.44309 | 36.4219 | 31.36574 | 26.40047 | 5.056164 | 1.655089 | 1.655089 | 1.655089
43.45309 | 36.451 | 31.30377 | 26.38944 | 5.147235 | 1.638109 | 1.638109 | 1.638109
43.46308 | 36.4404 | 31.24244 | 26.37841 | 5.197955 | 1.621345 | 1.621345 | 1.621345
43.47308 | 36.4551 | 31.18165 | 26.36736 | 5.27345 | 1.604765 | 1.604765 | 1.604765
43.48308 | 36.453 | 31.12144 | 26.35629 | 5.33156 | 1.588382 | 1.588382 | 1.588382
43.49308 | 36.4765 | 31.06181 | 26.34522 | 5.414688 | 1.572197 | 1.572197 | 1.572197
43.50308 | 36.5029 | 31.00276 | 26.33414 | 5.500137 | 1.556209 | 1.556209 | 1.556209
43.51308 | 36.4888 | 30.94429 | 26.32304 | 5.544512 | 1.540416 | 1.540416 | 1.540416
43.52307 | 36.5087 | 30.88644 | 26.31195 | 5.622259 | 1.524831 | 1.524831 | 1.524831
43.53307 | 36.4985 | 30.82911 | 26.30083 | 5.669395 | 1.509424 | 1.509424 | 1.509424
43.54307 | 36.5394 | 30.77233 | 26.28971 | 5.767067 | 1.494209 | 1.494209 | 1.494209
43.55307 | 36.5441 | 30.71612 | 26.27857 | 5.82798 | 1.479183 | 1.479183 | 1.479183
43.56307 | 36.5252 | 30.66046 | 26.26742 | 5.864738 | 1.464346 | 1.464346 | 1.464346
43.57306 | 36.5683 | 30.60541 | 26.25628 | 5.962892 | 1.44971 | 1.44971 | 1.44971
43.58306 | 36.5563 | 30.55084 | 26.24511 | 6.005455 | 1.435245 | 1.435245 | 1.435245
43.59306 | 36.6055 | 30.49682 | 26.23393 | 6.108677 | 1.420963 | 1.420963 | 1.420963
43.60306 | 36.5549 | 30.44334 | 26.22274 | 6.111563 | 1.406864 | 1.406864 | 1.406864
43.61306 | 36.5864 | 30.39038 | 26.21155 | 6.196018 | 1.392945 | 1.392945 | 1.392945
43.62306 | 36.5884 | 30.33795 | 26.20034 | 6.250447 | 1.379205 | 1.379205 | 1.379205
43.63305 | 36.6067 | 30.28609 | 26.18913 | 6.320605 | 1.365654 | 1.365654 | 1.365654
43.64305 | 36.5908 | 30.2347 | 26.1779 | 6.3561 | 1.352266 | 1.352266 | 1.352266
43.65305 | 36.5939 | 30.18382 | 26.16666 | 6.410085 | 1.33905 | 1.33905 | 1.33905
43.66305 | 36.6147 | 30.13343 | 26.15542 | 6.481265 | 1.326007 | 1.326007 | 1.326007
43.67305 | 36.5954 | 30.08355 | 26.14416 | 6.511847 | 1.313132 | 1.313132 | 1.313132
43.68304 | 36.5984 | 30.03421 | 26.1329 | 6.564186 | 1.300439 | 1.300439 | 1.300439
43.69304 | 36.6011 | 29.98531 | 26.12162 | 6.615787 | 1.287898 | 1.287898 | 1.287898
43.70304 | 36.5889 | 29.93689 | 26.11033 | 6.652006 | 1.275521 | 1.275521 | 1.275521
43.71304 | 36.5772 | 29.88895 | 26.09903 | 6.688249 | 1.263307 | 1.263307 | 1.263307
43.72304 | 36.5935 | 29.84148 | 26.08772 | 6.75202 | 1.251252 | 1.251252 | 1.251252
43.73304 | 36.5672 | 29.79447 | 26.0764 | 6.772727 | 1.239357 | 1.239357 | 1.239357
43.74303 | 36.5846 | 29.74797 | 26.06509 | 6.836628 | 1.227629 | 1.227629 | 1.227629
43.75303 | 36.5265 | 29.70188 | 26.05375 | 6.824622 | 1.216044 | 1.216044 | 1.216044
43.76303 | 36.5628 | 29.65623 | 26.0424 | 6.906567 | 1.204611 | 1.204611 | 1.204611
43.77303 | 36.5333 | 29.61103 | 26.03104 | 6.92227 | 1.19333 | 1.19333 | 1.19333
43.78303 | 36.5256 | 29.56626 | 26.01967 | 6.959337 | 1.182197 | 1.182197 | 1.182197
43.79302 | 36.4974 | 29.52197 | 26.00831 | 6.975428 | 1.171222 | 1.171222 | 1.171222
43.80302 | 36.4849 | 29.47806 | 25.99692 | 7.006837 | 1.160381 | 1.160381 | 1.160381
43.81302 | 36.5038 | 29.43457 | 25.98552 | 7.069227 | 1.149684 | 1.149684 | 1.149684
43.82302 | 36.4771 | 29.3915 | 25.97411 | 7.085602 | 1.139128 | 1.139128 | 1.139128
43.83302 | 36.449 | 29.34883 | 25.9627 | 7.100169 | 1.128711 | 1.128711 | 1.128711
43.84302 | 36.4529 | 29.30657 | 25.95127 | 7.146331 | 1.118432 | 1.118432 | 1.118432
43.85301 | 36.4434 | 29.26475 | 25.93985 | 7.178655 | 1.108299 | 1.108299 | 1.108299
43.86301 | 36.4147 | 29.22327 | 25.9284 | 7.191427 | 1.09829 | 1.09829 | 1.09829
43.87301 | 36.4135 | 29.18219 | 25.91695 | 7.231312 | 1.088413 | 1.088413 | 1.088413
43.88301 | 36.3994 | 29.14148 | 25.90548 | 7.257916 | 1.078667 | 1.078667 | 1.078667
43.89301 | 36.4042 | 29.10116 | 25.89401 | 7.303042 | 1.069049 | 1.069049 | 1.069049
43.903 | 36.3482 | 29.06124 | 25.88254 | 7.286959 | 1.059568 | 1.059568 | 1.059568
43.913 | 36.3748 | 29.02165 | 25.87105 | 7.353149 | 1.050202 | 1.050202 | 1.050202
43.923 | 36.3473 | 28.98242 | 25.85954 | 7.364877 | 1.04096 | 1.04096 | 1.04096
43.933 | 36.3415 | 28.94355 | 25.84803 | 7.39795 | 1.031839 | 1.031839 | 1.031839
43.943 | 36.31 | 28.90503 | 25.83651 | 7.404972 | 1.022839 | 1.022839 | 1.022839
43.953 | 36.3004 | 28.86685 | 25.82498 | 7.433548 | 1.013957 | 1.013957 | 1.013957
43.96299 | 36.3035 | 28.82906 | 25.81345 | 7.474438 | 1.005203 | 1.005203 | 1.005203
43.97299 | 36.2696 | 28.79156 | 25.8019 | 7.478039 | 0.9965522 | 0.9965522 | 0.9965522
43.98299 | 36.2642 | 28.75439 | 25.79035 | 7.509807 | 0.9880154 | 0.9880154 | 0.9880154
43.99299 | 36.2669 | 28.71755 | 25.77878 | 7.54935 | 0.9795901 | 0.9795901 | 0.9795901
44.00299 | 36.2335 | 28.68103 | 25.7672 | 7.55247 | 0.9712753 | 0.9712753 | 0.9712753
44.01298 | 36.212 | 28.64486 | 25.75563 | 7.567139 | 0.9630771 | 0.9630771 | 0.9630771
44.02298 | 36.1993 | 28.60897 | 25.74404 | 7.590331 | 0.9549779 | 0.9549779 | 0.9549779
44.03298 | 36.2008 | 28.57338 | 25.73243 | 7.627415 | 0.9469843 | 0.9469843 | 0.9469843
44.04298 | 36.1763 | 28.5381 | 25.72082 | 7.638196 | 0.9390949 | 0.9390949 | 0.9390949
44.05298 | 36.1433 | 28.50312 | 25.7092 | 7.640178 | 0.931308 | 0.931308 | 0.931308
44.06298 | 36.1522 | 28.46843 | 25.69757 | 7.683767 | 0.9236222 | 0.9236222 | 0.9236222
44.07297 | 36.1235 | 28.43407 | 25.68594 | 7.689431 | 0.9160435 | 0.9160435 | 0.9160435
44.08297 | 36.1155 | 28.39996 | 25.67429 | 7.715543 | 0.9085555 | 0.9085555 | 0.9085555
44.09297 | 36.0714 | 28.36613 | 25.66263 | 7.705274 | 0.9011643 | 0.9011643 | 0.9011643
44.10297 | 36.078 | 28.33257 | 25.65097 | 7.745428 | 0.8938686 | 0.8938686 | 0.8938686
44.11297 | 36.0439 | 28.29929 | 25.63929 | 7.744609 | 0.8866668 | 0.8866668 | 0.8866668
44.12296 | 36.0029 | 28.26632 | 25.62762 | 7.736585 | 0.8795657 | 0.8795657 | 0.8795657
44.13296 | 36.0119 | 28.23357 | 25.61593 | 7.778331 | 0.872548 | 0.872548 | 0.872548
44.14296 | 35.9817 | 28.20108 | 25.60422 | 7.780616 | 0.8656201 | 0.8656201 | 0.8656201
44.15296 | 35.9502 | 28.16886 | 25.59251 | 7.781344 | 0.8587809 | 0.8587809 | 0.8587809
44.16296 | 35.9499 | 28.13688 | 25.58079 | 7.813019 | 0.8520292 | 0.8520292 | 0.8520292
44.17296 | 35.892 | 28.10516 | 25.56907 | 7.786844 | 0.8453635 | 0.8453635 | 0.8453635
44.18295 | 35.9158 | 28.07371 | 25.55734 | 7.842092 | 0.8387892 | 0.8387892 | 0.8387892
44.19295 | 35.8507 | 28.04247 | 25.5456 | 7.808228 | 0.832292 | 0.832292 | 0.832292
44.20295 | 35.8438 | 28.01147 | 25.53384 | 7.832327 | 0.8258772 | 0.8258772 | 0.8258772
44.21295 | 35.837 | 27.98071 | 25.52208 | 7.85629 | 0.8195438 | 0.8195438 | 0.8195438
44.22295 | 35.788 | 27.95018 | 25.51031 | 7.837821 | 0.8132903 | 0.8132903 | 0.8132903
44.23294 | 35.783 | 27.91991 | 25.49854 | 7.863095 | 0.8071217 | 0.8071217 | 0.8071217
44.24294 | 35.762 | 27.88983 | 25.48675 | 7.872174 | 0.8010249 | 0.8010249 | 0.8010249
44.25294 | 35.7321 | 27.85997 | 25.47496 | 7.872131 | 0.7950047 | 0.7950047 | 0.7950047
44.26294 | 35.7035 | 27.83033 | 25.46315 | 7.87317 | 0.78906 | 0.78906 | 0.78906
44.27294 | 35.675 | 27.80091 | 25.45134 | 7.874095 | 0.7831896 | 0.7831896 | 0.7831896
44.28294 | 35.664 | 27.77169 | 25.43951 | 7.892307 | 0.7773927 | 0.7773927 | 0.7773927
44.29293 | 35.613 | 27.74272 | 25.4277 | 7.870283 | 0.7716736 | 0.7716736 | 0.7716736
44.30293 | 35.6242 | 27.71392 | 25.41586 | 7.910282 | 0.76602 | 0.76602 | 0.76602
44.31293 | 35.59 | 27.68532 | 25.40401 | 7.90468 | 0.7604366 | 0.7604366 | 0.7604366
44.32293 | 35.5655 | 27.65692 | 25.39216 | 7.908577 | 0.7549225 | 0.7549225 | 0.7549225
44.33293 | 35.5266 | 27.62872 | 25.38029 | 7.897878 | 0.7494766 | 0.7494766 | 0.7494766
44.34292 | 35.5047 | 27.60074 | 25.36843 | 7.903959 | 0.7441031 | 0.7441031 | 0.7441031
44.35292 | 35.4852 | 27.57292 | 25.35655 | 7.912276 | 0.7387906 | 0.7387906 | 0.7387906
44.36292 | 35.4499 | 27.54529 | 25.34466 | 7.904606 | 0.7335434 | 0.7335434 | 0.7335434
44.37292 | 35.4199 | 27.51785 | 25.33277 | 7.902051 | 0.7283605 | 0.7283605 | 0.7283605
44.38292 | 35.4235 | 27.49059 | 25.32086 | 7.932913 | 0.7232411 | 0.7232411 | 0.7232411
44.39292 | 35.3868 | 27.4635 | 25.30895 | 7.923296 | 0.7181842 | 0.7181842 | 0.7181842
44.40291 | 35.3395 | 27.43662 | 25.29704 | 7.902876 | 0.7131938 | 0.7131938 | 0.7131938
44.41291 | 35.3243 | 27.40989 | 25.28511 | 7.914409 | 0.7082592 | 0.7082592 | 0.7082592
44.42291 | 35.3044 | 27.38333 | 25.27318 | 7.921069 | 0.7033845 | 0.7033845 | 0.7033845
44.43291 | 35.2654 | 27.35694 | 25.26123 | 7.908461 | 0.6985689 | 0.6985689 | 0.6985689
44.44291 | 35.2381 | 27.33071 | 25.24928 | 7.907385 | 0.6938115 | 0.6938115 | 0.6938115
44.4529 | 35.1981 | 27.30468 | 25.23733 | 7.89342 | 0.689116 | 0.689116 | 0.689116
44.4629 | 35.188 | 27.27878 | 25.22536 | 7.909219 | 0.6844725 | 0.6844725 | 0.6844725
44.4729 | 35.1393 | 27.25304 | 25.21339 | 7.886259 | 0.6798847 | 0.6798847 | 0.6798847
44.4829 | 35.1259 | 27.22746 | 25.2014 | 7.898441 | 0.675352 | 0.675352 | 0.675352
44.4929 | 35.0847 | 27.20203 | 25.18941 | 7.882669 | 0.6708734 | 0.6708734 | 0.6708734
44.5029 | 35.0653 | 27.17676 | 25.17741 | 7.888543 | 0.6664483 | 0.6664483 | 0.6664483
44.51289 | 35.0346 | 27.15166 | 25.16542 | 7.882943 | 0.6620801 | 0.6620801 | 0.6620801
44.52289 | 34.9836 | 27.12668 | 25.1534 | 7.85692 | 0.6577597 | 0.6577597 | 0.6577597
44.53289 | 34.9621 | 27.10185 | 25.14138 | 7.86025 | 0.6534904 | 0.6534904 | 0.6534904
44.54289 | 34.9301 | 27.07716 | 25.12935 | 7.852937 | 0.6492717 | 0.6492717 | 0.6492717
44.55289 | 34.8946 | 27.05262 | 25.11731 | 7.841981 | 0.6451029 | 0.6451029 | 0.6451029
44.56288 | 34.8686 | 27.02824 | 25.10528 | 7.840362 | 0.6409871 | 0.6409871 | 0.6409871
44.57288 | 34.8213 | 27.00397 | 25.09322 | 7.81733 | 0.6369157 | 0.6369157 | 0.6369157
44.58288 | 34.8092 | 26.97984 | 25.08116 | 7.829361 | 0.6328923 | 0.6328923 | 0.6328923
44.59288 | 34.7555 | 26.95584 | 25.06909 | 7.799659 | 0.6289158 | 0.6289158 | 0.6289158
44.60288 | 34.7194 | 26.93198 | 25.05702 | 7.787424 | 0.6249859 | 0.6249859 | 0.6249859
44.61288 | 34.6915 | 26.90824 | 25.04493 | 7.78326 | 0.6211018 | 0.6211018 | 0.6211018
44.62287 | 34.6438 | 26.88466 | 25.03286 | 7.759144 | 0.6172668 | 0.6172668 | 0.6172668
44.63287 | 34.6001 | 26.86118 | 25.02076 | 7.738925 | 0.6134725 | 0.6134725 | 0.6134725
44.64287 | 34.566 | 26.83782 | 25.00865 | 7.728181 | 0.6097222 | 0.6097222 | 0.6097222
44.65287 | 34.5487 | 26.81459 | 24.99654 | 7.734115 | 0.6060154 | 0.6060154 | 0.6060154
44.66287 | 34.4916 | 26.79147 | 24.98442 | 7.700127 | 0.6023514 | 0.6023514 | 0.6023514
44.67286 | 34.4351 | 26.7685 | 24.9723 | 7.666597 | 0.5987331 | 0.5987331 | 0.5987331
44.68286 | 34.4347 | 26.74563 | 24.96017 | 7.689073 | 0.5951529 | 0.5951529 | 0.5951529
44.69286 | 34.3698 | 26.72287 | 24.94803 | 7.646932 | 0.5916139 | 0.5916139 | 0.5916139
44.70286 | 34.3293 | 26.70022 | 24.93588 | 7.629076 | 0.5881155 | 0.5881155 | 0.5881155
44.71286 | 34.2823 | 26.67769 | 24.92372 | 7.604608 | 0.5846571 | 0.5846571 | 0.5846571
44.72286 | 34.2588 | 26.65527 | 24.91156 | 7.603529 | 0.5812381 | 0.5812381 | 0.5812381
44.73285 | 34.2088 | 26.63298 | 24.8994 | 7.575817 | 0.5778615 | 0.5778615 | 0.5778615
44.74285 | 34.161 | 26.61078 | 24.88722 | 7.55022 | 0.57452 | 0.57452 | 0.57452
44.75285 | 34.1267 | 26.58868 | 24.87504 | 7.538015 | 0.5712165 | 0.5712165 | 0.5712165
44.76285 | 34.0929 | 26.56669 | 24.86284 | 7.526206 | 0.5679504 | 0.5679504 | 0.5679504
44.77285 | 34.0153 | 26.54481 | 24.85064 | 7.470492 | 0.5647212 | 0.5647212 | 0.5647212
44.78284 | 34.0096 | 26.52305 | 24.83845 | 7.486554 | 0.5615317 | 0.5615317 | 0.5615317
44.79284 | 33.9278 | 26.50136 | 24.82624 | 7.426437 | 0.5583751 | 0.5583751 | 0.5583751
44.80284 | 33.9123 | 26.47978 | 24.81402 | 7.43252 | 0.5552541 | 0.5552541 | 0.5552541
44.81284 | 33.848 | 26.45829 | 24.80179 | 7.389705 | 0.552168 | 0.552168 | 0.552168
44.82284 | 33.8242 | 26.43691 | 24.78956 | 7.387293 | 0.5491167 | 0.5491167 | 0.5491167
44.83283 | 33.7519 | 26.41564 | 24.77733 | 7.336264 | 0.5461025 | 0.5461025 | 0.5461025
44.84283 | 33.7368 | 26.39444 | 24.76508 | 7.342362 | 0.5431191 | 0.5431191 | 0.5431191
44.85283 | 33.6734 | 26.37333 | 24.75283 | 7.300066 | 0.540169 | 0.540169 | 0.540169
44.86283 | 33.6296 | 26.35232 | 24.74057 | 7.277278 | 0.5372518 | 0.5372518 | 0.5372518
44.87283 | 33.5889 | 26.3314 | 24.7283 | 7.2575 | 0.5343671 | 0.5343671 | 0.5343671
44.88283 | 33.5637 | 26.31057 | 24.71602 | 7.253132 | 0.5315145 | 0.5315145 | 0.5315145
44.89282 | 33.4789 | 26.28984 | 24.70376 | 7.189056 | 0.5286964 | 0.5286964 | 0.5286964
44.90282 | 33.4679 | 26.26919 | 24.69147 | 7.198712 | 0.5259068 | 0.5259068 | 0.5259068
44.91282 | 33.425 | 26.24862 | 24.67917 | 7.176383 | 0.523148 | 0.523148 | 0.523148
44.92282 | 33.3711 | 26.22813 | 24.66687 | 7.142968 | 0.5204198 | 0.5204198 | 0.5204198
44.93282 | 33.3109 | 26.20773 | 24.65456 | 7.10317 | 0.5177217 | 0.5177217 | 0.5177217
44.94281 | 33.2929 | 26.18743 | 24.64226 | 7.105469 | 0.515056 | 0.515056 | 0.515056
44.95281 | 33.2604 | 26.16719 | 24.62994 | 7.093206 | 0.512417 | 0.512417 | 0.512417
44.96281 | 33.1696 | 26.14704 | 24.61762 | 7.022563 | 0.5098071 | 0.5098071 | 0.5098071
44.97281 | 33.1562 | 26.12696 | 24.60528 | 7.02924 | 0.5072259 | 0.5072259 | 0.5072259
44.98281 | 33.1297 | 26.10696 | 24.59294 | 7.022739 | 0.504673 | 0.504673 | 0.504673
44.99281 | 33.0437 | 26.08704 | 24.5806 | 6.956659 | 0.5021482 | 0.5021482 | 0.5021482
45.0028 | 33.0494 | 26.06722 | 24.56826 | 6.982184 | 0.4996533 | 0.4996533 | 0.4996533
45.0128 | 32.9891 | 26.04745 | 24.5559 | 6.941653 | 0.4971835 | 0.4971835 | 0.4971835
45.0228 | 32.9513 | 26.02775 | 24.54353 | 6.923547 | 0.4947406 | 0.4947406 | 0.4947406
45.0328 | 32.9002 | 26.00813 | 24.53116 | 6.892067 | 0.4923245 | 0.4923245 | 0.4923245
45.0428 | 32.8773 | 25.98859 | 24.51878 | 6.888714 | 0.4899346 | 0.4899346 | 0.4899346
45.05279 | 32.828 | 25.96913 | 24.50641 | 6.85887 | 0.4875732 | 0.4875732 | 0.4875732
45.06279 | 32.7997 | 25.94973 | 24.49402 | 6.849974 | 0.4852352 | 0.4852352 | 0.4852352
45.07279 | 32.7468 | 25.93039 | 24.48162 | 6.816408 | 0.4829226 | 0.4829226 | 0.4829226
45.08279 | 32.6991 | 25.91113 | 24.46922 | 6.787973 | 0.4806353 | 0.4806353 | 0.4806353
45.09279 | 32.6648 | 25.89193 | 24.45681 | 6.772869 | 0.4783727 | 0.4783727 | 0.4783727
45.10279 | 32.6364 | 25.8728 | 24.4444 | 6.763597 | 0.4761348 | 0.4761348 | 0.4761348
45.11278 | 32.5598 | 25.85376 | 24.43199 | 6.70604 | 0.4739234 | 0.4739234 | 0.4739234
45.12278 | 32.5314 | 25.83476 | 24.41956 | 6.696636 | 0.4717338 | 0.4717338 | 0.4717338
45.13278 | 32.5095 | 25.81584 | 24.40713 | 6.693664 | 0.4695686 | 0.4695686 | 0.4695686
45.14278 | 32.4284 | 25.79697 | 24.39469 | 6.631432 | 0.4674256 | 0.4674256 | 0.4674256
45.15278 | 32.4017 | 25.77817 | 24.38225 | 6.623534 | 0.4653065 | 0.4653065 | 0.4653065
45.16277 | 32.374 | 25.75945 | 24.36981 | 6.614552 | 0.463213 | 0.463213 | 0.463213
45.17277 | 32.3016 | 25.74077 | 24.35735 | 6.560829 | 0.4611395 | 0.4611395 | 0.4611395
45.18277 | 32.2584 | 25.72216 | 24.34489 | 6.536245 | 0.4590885 | 0.4590885 | 0.4590885
45.19277 | 32.2046 | 25.7036 | 24.33242 | 6.500998 | 0.45706 | 0.45706 | 0.45706
45.20277 | 32.1974 | 25.68511 | 24.31995 | 6.512292 | 0.4550532 | 0.4550532 | 0.4550532
45.21277 | 32.1035 | 25.66667 | 24.30747 | 6.436827 | 0.4530681 | 0.4530681 | 0.4530681
45.22276 | 32.0844 | 25.64831 | 24.295 | 6.436085 | 0.4511064 | 0.4511064 | 0.4511064
45.23276 | 32.0488 | 25.63 | 24.2825 | 6.418803 | 0.4491641 | 0.4491641 | 0.4491641
45.24276 | 31.9661 | 25.61174 | 24.27001 | 6.354364 | 0.4472428 | 0.4472428 | 0.4472428
45.25276 | 31.9385 | 25.59353 | 24.2575 | 6.344968 | 0.4453423 | 0.4453423 | 0.4453423
45.26276 | 31.8968 | 25.57538 | 24.245 | 6.321416 | 0.4434624 | 0.4434624 | 0.4434624
45.27275 | 31.8486 | 25.55731 | 24.2325 | 6.29129 | 0.4416047 | 0.4416047 | 0.4416047
45.28275 | 31.7854 | 25.53927 | 24.21998 | 6.246128 | 0.4397653 | 0.4397653 | 0.4397653
45.29275 | 31.7414 | 25.52129 | 24.20745 | 6.220111 | 0.4379458 | 0.4379458 | 0.4379458
45.30275 | 31.71 | 25.50336 | 24.19492 | 6.20664 | 0.4361462 | 0.4361462 | 0.4361462
45.31275 | 31.658 | 25.48548 | 24.18239 | 6.172516 | 0.434366 | 0.434366 | 0.434366
45.32275 | 31.6092 | 25.46766 | 24.16984 | 6.14154 | 0.4326052 | 0.4326052 | 0.4326052
45.33274 | 31.5469 | 25.44991 | 24.15731 | 6.096994 | 0.4308652 | 0.4308652 | 0.4308652
45.34274 | 31.5392 | 25.43219 | 24.14476 | 6.107014 | 0.4291424 | 0.4291424 | 0.4291424
45.35274 | 31.4724 | 25.41452 | 24.1322 | 6.057884 | 0.4274384 | 0.4274384 | 0.4274384
45.36274 | 31.4027 | 25.3969 | 24.11964 | 6.005802 | 0.425753 | 0.425753 | 0.425753
45.37274 | 31.3956 | 25.37933 | 24.10707 | 6.016272 | 0.424086 | 0.424086 | 0.424086
45.38273 | 31.3466 | 25.36183 | 24.09451 | 5.984774 | 0.4224387 | 0.4224387 | 0.4224387
45.39273 | 31.2608 | 25.34435 | 24.08193 | 5.916445 | 0.4208079 | 0.4208079 | 0.4208079
45.40273 | 31.2567 | 25.32693 | 24.06935 | 5.929768 | 0.4191949 | 0.4191949 | 0.4191949
45.41273 | 31.222 | 25.30956 | 24.05676 | 5.912443 | 0.4175995 | 0.4175995 | 0.4175995
45.42273 | 31.1284 | 25.29223 | 24.04416 | 5.836171 | 0.4160217 | 0.4160217 | 0.4160217
45.43273 | 31.109 | 25.27495 | 24.03157 | 5.834051 | 0.4144612 | 0.4144612 | 0.4144612
45.44272 | 31.084 | 25.25773 | 24.01897 | 5.826269 | 0.4129193 | 0.4129193 | 0.4129193
45.45272 | 30.971 | 25.24054 | 24.00636 | 5.730457 | 0.4113929 | 0.4113929 | 0.4113929
45.46272 | 30.9688 | 25.2234 | 23.99375 | 5.7454 | 0.4098834 | 0.4098834 | 0.4098834
45.47272 | 30.9243 | 25.2063 | 23.98113 | 5.717999 | 0.4083905 | 0.4083905 | 0.4083905
45.48272 | 30.859 | 25.18925 | 23.96851 | 5.669752 | 0.4069141 | 0.4069141 | 0.4069141
45.49271 | 30.7994 | 25.17226 | 23.95589 | 5.627145 | 0.4054555 | 0.4054555 | 0.4054555
45.50271 | 30.7812 | 25.15529 | 23.94325 | 5.62591 | 0.4040117 | 0.4040117 | 0.4040117
45.51271 | 30.7172 | 25.13837 | 23.93062 | 5.578833 | 0.4025839 | 0.4025839 | 0.4025839
45.52271 | 30.6742 | 25.12149 | 23.91797 | 5.552713 | 0.4011721 | 0.4011721 | 0.4011721
45.53271 | 30.6113 | 25.10465 | 23.90532 | 5.50665 | 0.3997761 | 0.3997761 | 0.3997761
45.54271 | 30.5789 | 25.08786 | 23.89267 | 5.491045 | 0.3983956 | 0.3983956 | 0.3983956
45.5527 | 30.5334 | 25.07112 | 23.88002 | 5.462282 | 0.397032 | 0.397032 | 0.397032
45.5627 | 30.4704 | 25.05441 | 23.86736 | 5.415994 | 0.3956823 | 0.3956823 | 0.3956823
45.5727 | 30.4377 | 25.03773 | 23.85469 | 5.399966 | 0.3943479 | 0.3943479 | 0.3943479
45.5827 | 30.409 | 25.0211 | 23.84202 | 5.387897 | 0.3930285 | 0.3930285 | 0.3930285
45.5927 | 30.3085 | 25.00451 | 23.82934 | 5.303987 | 0.3917241 | 0.3917241 | 0.3917241
45.60269 | 30.2942 | 24.98798 | 23.81667 | 5.306222 | 0.3904357 | 0.3904357 | 0.3904357
45.61269 | 30.2523 | 24.97147 | 23.80398 | 5.280833 | 0.3891607 | 0.3891607 | 0.3891607
45.62269 | 30.1728 | 24.95499 | 23.79129 | 5.217806 | 0.3879002 | 0.3879002 | 0.3879002
45.63269 | 30.1261 | 24.93856 | 23.7786 | 5.18754 | 0.3866542 | 0.3866542 | 0.3866542
45.64269 | 30.1118 | 24.92216 | 23.7659 | 5.189636 | 0.3854225 | 0.3854225 | 0.3854225
45.65269 | 30.0429 | 24.90581 | 23.75319 | 5.137094 | 0.3842048 | 0.3842048 | 0.3842048
45.66268 | 29.9768 | 24.8895 | 23.7405 | 5.087297 | 0.3830025 | 0.3830025 | 0.3830025
45.67268 | 29.9632 | 24.87322 | 23.72778 | 5.08998 | 0.3818128 | 0.3818128 | 0.3818128
45.68268 | 29.8916 | 24.85697 | 23.71506 | 5.034626 | 0.380637 | 0.380637 | 0.380637
45.69268 | 29.8197 | 24.84076 | 23.70234 | 4.978935 | 0.3794748 | 0.3794748 | 0.3794748
45.70268 | 29.8182 | 24.82459 | 23.68961 | 4.993608 | 0.3783261 | 0.3783261 | 0.3783261
45.71267 | 29.7274 | 24.80847 | 23.67689 | 4.918929 | 0.3771921 | 0.3771921 | 0.3771921
45.72267 | 29.6941 | 24.79237 | 23.66416 | 4.90173 | 0.3760702 | 0.3760702 | 0.3760702
45.73267 | 29.655 | 24.7763 | 23.65142 | 4.878696 | 0.3749615 | 0.3749615 | 0.3749615
45.74267 | 29.5926 | 24.76027 | 23.63868 | 4.832327 | 0.373866 | 0.373866 | 0.373866
45.75267 | 29.5377 | 24.74428 | 23.62593 | 4.793423 | 0.3727834 | 0.3727834 | 0.3727834
45.76267 | 29.4804 | 24.72832 | 23.61317 | 4.752085 | 0.3717137 | 0.3717137 | 0.3717137
45.77266 | 29.4378 | 24.7124 | 23.60043 | 4.725397 | 0.3706577 | 0.3706577 | 0.3706577
45.78266 | 29.3873 | 24.69651 | 23.58767 | 4.69079 | 0.3696134 | 0.3696134 | 0.3696134
45.79266 | 29.2918 | 24.68065 | 23.5749 | 4.611151 | 0.3685816 | 0.3685816 | 0.3685816
45.80266 | 29.2897 | 24.66482 | 23.56214 | 4.624878 | 0.3675623 | 0.3675623 | 0.3675623
45.81266 | 29.2245 | 24.64903 | 23.54936 | 4.575472 | 0.3665553 | 0.3665553 | 0.3665553
45.82265 | 29.1545 | 24.63328 | 23.5366 | 4.521218 | 0.3655614 | 0.3655614 | 0.3655614
45.83265 | 29.1313 | 24.61755 | 23.52382 | 4.513747 | 0.3645787 | 0.3645787 | 0.3645787
45.84265 | 29.0694 | 24.60186 | 23.51103 | 4.467544 | 0.363608 | 0.363608 | 0.363608
45.85265 | 28.9942 | 24.58619 | 23.49824 | 4.40801 | 0.3626492 | 0.3626492 | 0.3626492
45.86265 | 28.9543 | 24.57056 | 23.48545 | 4.383743 | 0.3617021 | 0.3617021 | 0.3617021
45.87265 | 28.9364 | 24.55495 | 23.47265 | 4.381446 | 0.3607668 | 0.3607668 | 0.3607668
45.88264 | 28.8342 | 24.5394 | 23.45987 | 4.294803 | 0.3598439 | 0.3598439 | 0.3598439
45.89264 | 28.8169 | 24.52386 | 23.44706 | 4.293044 | 0.3589316 | 0.3589316 | 0.3589316
45.90264 | 28.7759 | 24.50835 | 23.43425 | 4.267555 | 0.3580306 | 0.3580306 | 0.3580306
45.91264 | 28.6929 | 24.49286 | 23.42144 | 4.200036 | 0.357141 | 0.357141 | 0.357141
45.92264 | 28.6624 | 24.47741 | 23.40863 | 4.184987 | 0.3562624 | 0.3562624 | 0.3562624
45.93263 | 28.603 | 24.46201 | 23.39582 | 4.140994 | 0.3553958 | 0.3553958 | 0.3553958
45.94263 | 28.5652 | 24.44661 | 23.383 | 4.118586 | 0.3545392 | 0.3545392 | 0.3545392
45.95263 | 28.4877 | 24.43125 | 23.37017 | 4.05645 | 0.3536935 | 0.3536935 | 0.3536935
45.96263 | 28.4483 | 24.41591 | 23.35734 | 4.032385 | 0.3528585 | 0.3528585 | 0.3528585
45.97263 | 28.4084 | 24.40061 | 23.34451 | 4.007792 | 0.3520342 | 0.3520342 | 0.3520342
45.98263 | 28.363 | 24.38533 | 23.33167 | 3.977671 | 0.3512203 | 0.3512203 | 0.3512203
45.99262 | 28.2842 | 24.37009 | 23.31884 | 3.914107 | 0.3504177 | 0.3504177 | 0.3504177
46.00262 | 28.2634 | 24.35487 | 23.306 | 3.908531 | 0.3496245 | 0.3496245 | 0.3496245
46.01262 | 28.1936 | 24.33967 | 23.29315 | 3.853928 | 0.3488416 | 0.3488416 | 0.3488416
46.02262 | 28.1495 | 24.3245 | 23.2803 | 3.824998 | 0.3480687 | 0.3480687 | 0.3480687
46.03262 | 28.1152 | 24.30936 | 23.26744 | 3.805841 | 0.3473058 | 0.3473058 | 0.3473058
46.04261 | 28.0456 | 24.29426 | 23.2546 | 3.751344 | 0.3465535 | 0.3465535 | 0.3465535
46.05261 | 27.996 | 24.27916 | 23.24173 | 3.716835 | 0.3458102 | 0.3458102 | 0.3458102
46.06261 | 27.9704 | 24.2641 | 23.22887 | 3.706301 | 0.3450766 | 0.3450766 | 0.3450766
46.07261 | 27.8974 | 24.24906 | 23.216 | 3.648341 | 0.3443525 | 0.3443525 | 0.3443525
46.08261 | 27.8653 | 24.23404 | 23.20313 | 3.631257 | 0.3436378 | 0.3436378 | 0.3436378
46.09261 | 27.8223 | 24.21905 | 23.19026 | 3.603248 | 0.3429324 | 0.3429324 | 0.3429324
46.1026 | 27.7709 | 24.2041 | 23.17739 | 3.566799 | 0.3422369 | 0.3422369 | 0.3422369
46.1126 | 27.6968 | 24.18916 | 23.16451 | 3.507642 | 0.3415498 | 0.3415498 | 0.3415498
46.1226 | 27.6847 | 24.17424 | 23.15162 | 3.51046 | 0.3408716 | 0.3408716 | 0.3408716
46.1326 | 27.6157 | 24.15934 | 23.13874 | 3.456356 | 0.3402023 | 0.3402023 | 0.3402023
46.1426 | 27.5646 | 24.14447 | 23.12585 | 3.420128 | 0.3395417 | 0.3395417 | 0.3395417
46.15259 | 27.5315 | 24.12964 | 23.11297 | 3.401863 | 0.3388904 | 0.3388904 | 0.3388904
46.16259 | 27.4842 | 24.11481 | 23.10007 | 3.36939 | 0.3382468 | 0.3382468 | 0.3382468
46.17259 | 27.4383 | 24.10001 | 23.08717 | 3.338295 | 0.3376117 | 0.3376117 | 0.3376117
46.18259 | 27.3919 | 24.08522 | 23.07427 | 3.306678 | 0.3369848 | 0.3369848 | 0.3369848
46.19259 | 27.3539 | 24.07046 | 23.06136 | 3.28344 | 0.336366 | 0.336366 | 0.336366
46.20259 | 27.2973 | 24.05572 | 23.04845 | 3.241581 | 0.3357552 | 0.3357552 | 0.3357552
46.21258 | 27.2446 | 24.04101 | 23.03556 | 3.203586 | 0.3351528 | 0.3351528 | 0.3351528
46.22258 | 27.2143 | 24.02631 | 23.02264 | 3.187985 | 0.3345579 | 0.3345579 | 0.3345579
46.23258 | 27.1526 | 24.01163 | 23.00972 | 3.140965 | 0.3339703 | 0.3339703 | 0.3339703
46.24258 | 27.1292 | 23.99697 | 22.9968 | 3.132225 | 0.3333903 | 0.3333903 | 0.3333903
46.25258 | 27.0844 | 23.98233 | 22.98388 | 3.102066 | 0.3328176 | 0.3328176 | 0.3328176
46.26257 | 26.984 | 23.96773 | 22.97097 | 3.016273 | 0.3322526 | 0.3322526 | 0.3322526
46.27257 | 27.0157 | 23.95312 | 22.95804 | 3.062576 | 0.3316943 | 0.3316943 | 0.3316943
46.28257 | 26.9189 | 23.93854 | 22.94511 | 2.980361 | 0.3311429 | 0.3311429 | 0.3311429
46.29257 | 26.8552 | 23.92397 | 22.93218 | 2.931229 | 0.3305983 | 0.3305983 | 0.3305983
46.30257 | 26.846 | 23.90942 | 22.91924 | 2.936578 | 0.3300605 | 0.3300605 | 0.3300605
46.31257 | 26.7749 | 23.89489 | 22.9063 | 2.880011 | 0.3295293 | 0.3295293 | 0.3295293
46.32256 | 26.7225 | 23.88039 | 22.89337 | 2.842112 | 0.3290051 | 0.3290051 | 0.3290051
46.33256 | 26.7238 | 23.86589 | 22.88043 | 2.857911 | 0.3284867 | 0.3284867 | 0.3284867
46.34256 | 26.6132 | 23.85141 | 22.86748 | 2.761794 | 0.3279744 | 0.3279744 | 0.3279744
46.35256 | 26.5823 | 23.83694 | 22.85453 | 2.745362 | 0.3274683 | 0.3274683 | 0.3274683
46.36256 | 26.5311 | 23.82249 | 22.84158 | 2.708614 | 0.3269681 | 0.3269681 | 0.3269681
46.37255 | 26.4902 | 23.80806 | 22.82864 | 2.682136 | 0.3264741 | 0.3264741 | 0.3264741
46.38255 | 26.4474 | 23.79364 | 22.81568 | 2.653759 | 0.3259854 | 0.3259854 | 0.3259854
46.39255 | 26.3823 | 23.77923 | 22.80273 | 2.603067 | 0.3255022 | 0.3255022 | 0.3255022
46.40255 | 26.3652 | 23.76484 | 22.78977 | 2.600362 | 0.3250244 | 0.3250244 | 0.3250244
46.41255 | 26.2881 | 23.75046 | 22.7768 | 2.537642 | 0.324552 | 0.324552 | 0.324552
46.42255 | 26.2424 | 23.73609 | 22.76384 | 2.50631 | 0.3240847 | 0.3240847 | 0.3240847
46.43254 | 26.2167 | 23.72175 | 22.75088 | 2.49495 | 0.3236229 | 0.3236229 | 0.3236229
46.44254 | 26.1213 | 23.70741 | 22.73791 | 2.413893 | 0.3231655 | 0.3231655 | 0.3231655
46.45254 | 26.1129 | 23.69308 | 22.72494 | 2.419823 | 0.3227129 | 0.3227129 | 0.3227129
46.46254 | 26.0628 | 23.67876 | 22.71196 | 2.384041 | 0.3222649 | 0.3222649 | 0.3222649
46.47254 | 25.9824 | 23.66445 | 22.69899 | 2.317948 | 0.3218215 | 0.3218215 | 0.3218215
46.48253 | 25.9774 | 23.65017 | 22.68602 | 2.32723 | 0.3213829 | 0.3213829 | 0.3213829
46.49253 | 25.911 | 23.63589 | 22.67304 | 2.275115 | 0.3209482 | 0.3209482 | 0.3209482
46.50253 | 25.8645 | 23.62161 | 22.66006 | 2.24289 | 0.3205177 | 0.3205177 | 0.3205177
46.51253 | 25.8355 | 23.60735 | 22.64707 | 2.228154 | 0.3200912 | 0.3200912 | 0.3200912
46.52253 | 25.7597 | 23.59309 | 22.63409 | 2.166609 | 0.3196687 | 0.3196687 | 0.3196687
46.53253 | 25.7424 | 23.57885 | 22.6211 | 2.163554 | 0.31925 | 0.31925 | 0.31925
46.54252 | 25.6905 | 23.56462 | 22.60812 | 2.125876 | 0.3188355 | 0.3188355 | 0.3188355
46.55252 | 25.6434 | 23.5504 | 22.59512 | 2.093003 | 0.3184241 | 0.3184241 | 0.3184241
46.56252 | 25.6061 | 23.53618 | 22.58213 | 2.069921 | 0.3180163 | 0.3180163 | 0.3180163
46.57252 | 25.5475 | 23.52197 | 22.56913 | 2.025531 | 0.3176119 | 0.3176119 | 0.3176119
46.58252 | 25.53 | 23.50777 | 22.55613 | 2.022233 | 0.3172108 | 0.3172108 | 0.3172108
46.59251 | 25.4714 | 23.49359 | 22.54315 | 1.977813 | 0.3168133 | 0.3168133 | 0.3168133
46.60251 | 25.4264 | 23.4794 | 22.53014 | 1.947 | 0.3164185 | 0.3164185 | 0.3164185
46.61251 | 25.3945 | 23.46522 | 22.51714 | 1.929279 | 0.3160268 | 0.3160268 | 0.3160268
46.62251 | 25.3247 | 23.45105 | 22.50413 | 1.873651 | 0.3156381 | 0.3156381 | 0.3156381
46.63251 | 25.2994 | 23.43688 | 22.49113 | 1.862516 | 0.3152522 | 0.3152522 | 0.3152522
46.64251 | 25.2618 | 23.42273 | 22.47812 | 1.839075 | 0.3148691 | 0.3148691 | 0.3148691
46.6525 | 25.1875 | 23.40859 | 22.46512 | 1.778912 | 0.314489 | 0.314489 | 0.314489
46.6625 | 25.174 | 23.39444 | 22.45211 | 1.779558 | 0.3141113 | 0.3141113 | 0.3141113
46.6725 | 25.1095 | 23.3803 | 22.43909 | 1.729198 | 0.3137361 | 0.3137361 | 0.3137361
46.6825 | 25.0973 | 23.36617 | 22.42608 | 1.731131 | 0.3133635 | 0.3133635 | 0.3133635
46.6925 | 25.0378 | 23.35204 | 22.41306 | 1.685759 | 0.3129932 | 0.3129932 | 0.3129932
46.70249 | 24.9842 | 23.33793 | 22.40006 | 1.646267 | 0.3126257 | 0.3126257 | 0.3126257
46.71249 | 24.9509 | 23.32382 | 22.38704 | 1.627084 | 0.3122602 | 0.3122602 | 0.3122602
46.72249 | 24.9075 | 23.3097 | 22.37401 | 1.597795 | 0.311897 | 0.311897 | 0.311897
46.73249 | 24.8714 | 23.2956 | 22.36099 | 1.575801 | 0.311536 | 0.311536 | 0.311536
46.74249 | 24.8274 | 23.2815 | 22.34797 | 1.545902 | 0.3111773 | 0.3111773 | 0.3111773
46.75249 | 24.7848 | 23.2674 | 22.33494 | 1.517397 | 0.3108207 | 0.3108207 | 0.3108207
46.76248 | 24.7349 | 23.25333 | 22.32193 | 1.481574 | 0.3104665 | 0.3104665 | 0.3104665
46.77248 | 24.7143 | 23.23924 | 22.3089 | 1.475059 | 0.3101142 | 0.3101142 | 0.3101142
46.78248 | 24.6493 | 23.22516 | 22.29587 | 1.42414 | 0.3097639 | 0.3097639 | 0.3097639
46.79248 | 24.6064 | 23.21108 | 22.28284 | 1.395316 | 0.3094157 | 0.3094157 | 0.3094157
46.80248 | 24.5612 | 23.19701 | 22.26981 | 1.364186 | 0.3090695 | 0.3090695 | 0.3090695
46.81247 | 24.5481 | 23.18296 | 22.25678 | 1.365138 | 0.3087257 | 0.3087257 | 0.3087257
46.82247 | 24.4657 | 23.1689 | 22.24375 | 1.296799 | 0.3083836 | 0.3083836 | 0.3083836
46.83247 | 24.476 | 23.15485 | 22.23071 | 1.321155 | 0.3080436 | 0.3080436 | 0.3080436
46.84247 | 24.4062 | 23.14079 | 22.21768 | 1.265406 | 0.3077055 | 0.3077055 | 0.3077055
46.85247 | 24.3721 | 23.12675 | 22.20464 | 1.245351 | 0.3073696 | 0.3073696 | 0.3073696
46.86247 | 24.3284 | 23.11271 | 22.1916 | 1.215692 | 0.3070356 | 0.3070356 | 0.3070356
46.87246 | 24.2759 | 23.09869 | 22.17857 | 1.177214 | 0.3067041 | 0.3067041 | 0.3067041
46.88246 | 24.2567 | 23.08466 | 22.16553 | 1.172044 | 0.3063743 | 0.3063743 | 0.3063743
46.89246 | 24.1965 | 23.07063 | 22.15249 | 1.125869 | 0.3060467 | 0.3060467 | 0.3060467
46.90246 | 24.1734 | 23.05661 | 22.13945 | 1.116789 | 0.3057211 | 0.3057211 | 0.3057211
46.91246 | 24.1335 | 23.0426 | 22.1264 | 1.090903 | 0.3053978 | 0.3053978 | 0.3053978
46.92245 | 24.077 | 23.0286 | 22.11337 | 1.048397 | 0.3050769 | 0.3050769 | 0.3050769
46.93245 | 24.0613 | 23.0146 | 22.10033 | 1.046699 | 0.304758 | 0.304758 | 0.304758
46.94245 | 24.0018 | 23.0006 | 22.08728 | 1.001196 | 0.3044414 | 0.3044414 | 0.3044414
46.95245 | 23.9664 | 22.98661 | 22.07423 | 0.9797857 | 0.3041271 | 0.3041271 | 0.3041271
46.96245 | 23.9159 | 22.97263 | 22.06118 | 0.9432695 | 0.3038152 | 0.3038152 | 0.3038152
46.97245 | 23.8782 | 22.95865 | 22.04814 | 0.9195468 | 0.3035057 | 0.3035057 | 0.3035057
46.98244 | 23.8779 | 22.9447 | 22.0351 | 0.9332033 | 0.303199 | 0.303199 | 0.303199
46.99244 | 23.7675 | 22.93073 | 22.02205 | 0.836767 | 0.3028945 | 0.3028945 | 0.3028945
47.00244 | 23.7774 | 22.91678 | 22.009 | 0.8606234 | 0.3025927 | 0.3025927 | 0.3025927
47.01244 | 23.7238 | 22.90283 | 21.99595 | 0.8209724 | 0.3022935 | 0.3022935 | 0.3022935
47.02244 | 23.6805 | 22.88889 | 21.98289 | 0.7916139 | 0.3019971 | 0.3019971 | 0.3019971
47.03243 | 23.6591 | 22.87497 | 21.96986 | 0.7841335 | 0.3017038 | 0.3017038 | 0.3017038
47.04243 | 23.5845 | 22.86104 | 21.9568 | 0.7234591 | 0.301413 | 0.301413 | 0.301413
47.05243 | 23.5851 | 22.84712 | 21.94375 | 0.7379763 | 0.3011252 | 0.3011252 | 0.3011252
47.06243 | 23.5176 | 22.83322 | 21.93069 | 0.6843849 | 0.3008405 | 0.3008405 | 0.3008405
47.07243 | 23.4939 | 22.81932 | 21.91764 | 0.6745847 | 0.3005588 | 0.3005588 | 0.3005588
47.08243 | 23.4603 | 22.80542 | 21.90458 | 0.6548753 | 0.3002804 | 0.3002804 | 0.3002804
47.09242 | 23.4105 | 22.79156 | 21.89154 | 0.6189427 | 0.3000054 | 0.3000054 | 0.3000054
47.10242 | 23.3837 | 22.77769 | 21.87848 | 0.6060142 | 0.2997336 | 0.2997336 | 0.2997336
47.11242 | 23.3219 | 22.76382 | 21.86543 | 0.5580758 | 0.2994652 | 0.2994652 | 0.2994652
47.12242 | 23.306 | 22.74997 | 21.85237 | 0.5560271 | 0.2992004 | 0.2992004 | 0.2992004
47.13242 | 23.247 | 22.73613 | 21.83931 | 0.5108679 | 0.2989391 | 0.2989391 | 0.2989391
47.14241 | 23.2254 | 22.72232 | 21.82627 | 0.5030841 | 0.2986819 | 0.2986819 | 0.2986819
47.15241 | 23.202 | 22.7085 | 21.81321 | 0.4935029 | 0.2984281 | 0.2984281 | 0.2984281
47.16241 | 23.1379 | 22.69469 | 21.80015 | 0.4432103 | 0.2981783 | 0.2981783 | 0.2981783
47.17241 | 23.1423 | 22.68089 | 21.7871 | 0.4614059 | 0.2979324 | 0.2979324 | 0.2979324
47.18241 | 23.0641 | 22.66711 | 21.77404 | 0.3969896 | 0.2976906 | 0.2976906 | 0.2976906
47.19241 | 23.0438 | 22.65334 | 21.76098 | 0.3904608 | 0.297453 | 0.297453 | 0.297453
47.2024 | 23.0176 | 22.63959 | 21.74793 | 0.3780057 | 0.2972198 | 0.2972198 | 0.2972198
47.2124 | 22.9734 | 22.62585 | 21.73488 | 0.3475514 | 0.2969908 | 0.2969908 | 0.2969908
47.2224 | 22.9439 | 22.61212 | 21.72182 | 0.3317838 | 0.2967662 | 0.2967662 | 0.2967662
47.2324 | 22.9044 | 22.5984 | 21.70876 | 0.3060026 | 0.2965461 | 0.2965461 | 0.2965461
47.2424 | 22.8637 | 22.58469 | 21.6957 | 0.2790076 | 0.2963306 | 0.2963306 | 0.2963306
47.25239 | 22.8476 | 22.57102 | 21.68265 | 0.2765847 | 0.2961201 | 0.2961201 | 0.2961201
47.26239 | 22.7906 | 22.55734 | 21.6696 | 0.2332611 | 0.2959142 | 0.2959142 | 0.2959142
47.27239 | 22.7618 | 22.54368 | 21.65654 | 0.2181226 | 0.2957132 | 0.2957132 | 0.2957132
47.28239 | 22.7265 | 22.53003 | 21.64348 | 0.1964691 | 0.2955171 | 0.2955171 | 0.2955171
47.29239 | 22.6791 | 22.5164 | 21.63042 | 0.1627001 | 0.2953262 | 0.2953262 | 0.2953262
47.30239 | 22.6546 | 22.50278 | 21.61736 | 0.1518155 | 0.2951404 | 0.2951404 | 0.2951404
47.31238 | 22.6207 | 22.4892 | 21.60432 | 0.1315013 | 0.2949601 | 0.2949601 | 0.2949601
47.32238 | 22.5656 | 22.47562 | 21.59126 | 0.08998448 | 0.294785 | 0.294785 | 0.294785
47.33238 | 22.5643 | 22.46205 | 21.5782 | 0.1022511 | 0.2946153 | 0.2946153 | 0.2946153
47.34238 | 22.4839 | 22.4485 | 21.56515 | 0.03540084 | 0.2944511 | 0.2944511 | 0.2944511
47.35238 | 22.4723 | 22.43497 | 21.55209 | 0.03733345 | 0.2942925 | 0.2942925 | 0.2942925
47.36237 | 22.4379 | 22.42146 | 21.53905 | 0.01643512 | 0.2941397 | 0.2941397 | 0.2941397
47.37237 | 22.3845 | 22.40797 | 21.52599 | -0.02346736 | 0.2939926 | 0.2939926 | 0.2939926
47.38237 | 22.3953 | 22.39449 | 21.51293 | 0.0008121903 | 0.2938514 | 0.2938514 | 0.2938514
47.39237 | 22.2953 | 22.38103 | 21.49988 | -0.08572646 | 0.2937161 | 0.2937161 | 0.2937161
47.40237 | 22.3096 | 22.36758 | 21.48682 | -0.05798367 | 0.2935868 | 0.2935868 | 0.2935868
47.41237 | 22.2531 | 22.35416 | 21.47377 | -0.1010596 | 0.2934636 | 0.2934636 | 0.2934636
47.42236 | 22.2097 | 22.34077 | 21.46073 | -0.131068 | 0.2933467 | 0.2933467 | 0.2933467
47.43236 | 22.1921 | 22.32738 | 21.44767 | -0.1352823 | 0.293236 | 0.293236 | 0.293236
47.44236 | 22.1528 | 22.31402 | 21.43462 | -0.1612161 | 0.2931316 | 0.2931316 | 0.2931316
47.45236 | 22.1164 | 22.30067 | 21.42157 | -0.1842696 | 0.2930336 | 0.2930336 | 0.2930336
47.46236 | 22.0878 | 22.28734 | 21.40852 | -0.1995436 | 0.2929422 | 0.2929422 | 0.2929422
47.47235 | 22.0509 | 22.27405 | 21.39548 | -0.2231507 | 0.2928572 | 0.2928572 | 0.2928572
47.48235 | 22.0042 | 22.26077 | 21.38243 | -0.2565653 | 0.2927789 | 0.2927789 | 0.2927789
47.49235 | 21.9941 | 22.2475 | 21.36938 | -0.2534003 | 0.2927072 | 0.2927072 | 0.2927072
47.50235 | 21.9347 | 22.23426 | 21.35633 | -0.2995567 | 0.2926424 | 0.2926424 | 0.2926424
47.51235 | 21.947 | 22.22103 | 21.34328 | -0.2740341 | 0.2925843 | 0.2925843 | 0.2925843
47.52235 | 21.8622 | 22.20783 | 21.33023 | -0.345633 | 0.2925331 | 0.2925331 | 0.2925331
47.53234 | 21.8588 | 22.19467 | 21.3172 | -0.3358666 | 0.2924889 | 0.2924889 | 0.2924889
47.54234 | 21.8127 | 22.18151 | 21.30415 | -0.368809 | 0.2924517 | 0.2924517 | 0.2924517
47.55234 | 21.7869 | 22.16837 | 21.29111 | -0.3814736 | 0.2924217 | 0.2924217 | 0.2924217
47.56234 | 21.7769 | 22.15526 | 21.27806 | -0.3783603 | 0.2923987 | 0.2923987 | 0.2923987
47.57234 | 21.7012 | 22.14217 | 21.26502 | -0.4409697 | 0.2923829 | 0.2923829 | 0.2923829
47.58233 | 21.6969 | 22.12911 | 21.25199 | -0.4322148 | 0.2923744 | 0.2923744 | 0.2923744
47.59233 | 21.6534 | 22.11607 | 21.23895 | -0.4626697 | 0.2923733 | 0.2923733 | 0.2923733
47.60233 | 21.6358 | 22.10305 | 21.22591 | -0.4672479 | 0.2923795 | 0.2923795 | 0.2923795
47.61233 | 21.5862 | 22.09005 | 21.21287 | -0.5038494 | 0.2923932 | 0.2923932 | 0.2923932
47.62233 | 21.5436 | 22.07707 | 21.19983 | -0.5334744 | 0.2924144 | 0.2924144 | 0.2924144
47.63233 | 21.5222 | 22.06412 | 21.18679 | -0.5419231 | 0.2924431 | 0.2924431 | 0.2924431
47.64232 | 21.509 | 22.05121 | 21.17377 | -0.5422085 | 0.2924793 | 0.2924793 | 0.2924793
47.65232 | 21.4486 | 22.03831 | 21.16074 | -0.5897053 | 0.2925233 | 0.2925233 | 0.2925233
47.66232 | 21.4529 | 22.02543 | 21.1477 | -0.5725263 | 0.292575 | 0.292575 | 0.292575
47.67232 | 21.3958 | 22.01257 | 21.13467 | -0.6167719 | 0.2926345 | 0.2926345 | 0.2926345
47.68232 | 21.3735 | 21.99974 | 21.12164 | -0.626242 | 0.2927018 | 0.2927018 | 0.2927018
47.69231 | 21.3454 | 21.98695 | 21.10862 | -0.6415498 | 0.2927769 | 0.2927769 | 0.2927769
47.70231 | 21.2867 | 21.97417 | 21.09559 | -0.68747 | 0.2928601 | 0.2928601 | 0.2928601
47.71231 | 21.3023 | 21.96142 | 21.08256 | -0.6591152 | 0.2929511 | 0.2929511 | 0.2929511
47.72231 | 21.2298 | 21.94869 | 21.06954 | -0.7188859 | 0.2930503 | 0.2930503 | 0.2930503
47.73231 | 21.2375 | 21.93598 | 21.05651 | -0.6984821 | 0.2931574 | 0.2931574 | 0.2931574
47.74231 | 21.1915 | 21.9233 | 21.04349 | -0.7318041 | 0.2932728 | 0.2932728 | 0.2932728
47.7523 | 21.1715 | 21.91066 | 21.03048 | -0.7391646 | 0.2933961 | 0.2933961 | 0.2933961
47.7623 | 21.1375 | 21.89804 | 21.01745 | -0.7605386 | 0.2935279 | 0.2935279 | 0.2935279
47.7723 | 21.1018 | 21.88544 | 21.00444 | -0.7836388 | 0.2936679 | 0.2936679 | 0.2936679
47.7823 | 21.0794 | 21.87287 | 20.99142 | -0.7934654 | 0.2938162 | 0.2938162 | 0.2938162
47.7923 | 21.0603 | 21.86032 | 20.9784 | -0.8000186 | 0.2939728 | 0.2939728 | 0.2939728
47.80229 | 21.0321 | 21.84781 | 20.9654 | -0.8157112 | 0.2941378 | 0.2941378 | 0.2941378
47.81229 | 21.0043 | 21.83532 | 20.95238 | -0.8310181 | 0.2943114 | 0.2943114 | 0.2943114
47.82229 | 20.9687 | 21.82285 | 20.93937 | -0.8541522 | 0.2944934 | 0.2944934 | 0.2944934
47.83229 | 20.9357 | 21.81041 | 20.92636 | -0.8747135 | 0.2946841 | 0.2946841 | 0.2946841
47.84229 | 20.9301 | 21.798 | 20.91335 | -0.8679024 | 0.2948834 | 0.2948834 | 0.2948834
47.85229 | 20.8808 | 21.78562 | 20.90034 | -0.9048188 | 0.2950913 | 0.2950913 | 0.2950913
47.86228 | 20.9034 | 21.77328 | 20.88735 | -0.8698754 | 0.2953077 | 0.2953077 | 0.2953077
47.87228 | 20.8065 | 21.76095 | 20.87435 | -0.9544476 | 0.2955331 | 0.2955331 | 0.2955331
47.88228 | 20.8436 | 21.74865 | 20.86135 | -0.9050479 | 0.2957672 | 0.2957672 | 0.2957672
47.89228 | 20.7645 | 21.73638 | 20.84835 | -0.9718765 | 0.2960103 | 0.2960103 | 0.2960103
47.90228 | 20.7768 | 21.72413 | 20.83535 | -0.9473336 | 0.2962622 | 0.2962622 | 0.2962622
47.91227 | 20.7421 | 21.71193 | 20.82236 | -0.9698317 | 0.2965228 | 0.2965228 | 0.2965228
47.92227 | 20.6845 | 21.69975 | 20.80937 | -1.015246 | 0.2967927 | 0.2967927 | 0.2967927
47.93227 | 20.7053 | 21.68759 | 20.79638 | -0.9822899 | 0.2970716 | 0.2970716 | 0.2970716
47.94227 | 20.6383 | 21.67546 | 20.78338 | -1.037163 | 0.2973596 | 0.2973596 | 0.2973596
47.95227 | 20.6293 | 21.66336 | 20.77039 | -1.034065 | 0.2976568 | 0.2976568 | 0.2976568
47.96227 | 20.6051 | 21.6513 | 20.75741 | -1.046196 | 0.2979631 | 0.2979631 | 0.2979631
47.97226 | 20.5558 | 21.63927 | 20.74443 | -1.08347 | 0.2982784 | 0.2982784 | 0.2982784
47.98226 | 20.5433 | 21.62726 | 20.73145 | -1.083961 | 0.2986033 | 0.2986033 | 0.2986033
47.99226 | 20.5204 | 21.61528 | 20.71847 | -1.094882 | 0.2989375 | 0.2989375 | 0.2989375
48.00226 | 20.4793 | 21.60333 | 20.70549 | -1.124034 | 0.2992812 | 0.2992812 | 0.2992812
48.01226 | 20.4761 | 21.59142 | 20.69251 | -1.115316 | 0.2996342 | 0.2996342 | 0.2996342
48.02225 | 20.4017 | 21.57954 | 20.67955 | -1.17784 | 0.2999964 | 0.2999964 | 0.2999964
48.03225 | 20.4166 | 21.56768 | 20.66658 | -1.151083 | 0.3003685 | 0.3003685 | 0.3003685
48.04225 | 20.3487 | 21.55586 | 20.65361 | -1.207158 | 0.3007503 | 0.3007503 | 0.3007503
48.05225 | 20.3655 | 21.54406 | 20.64064 | -1.178563 | 0.3011416 | 0.3011416 | 0.3011416
48.06225 | 20.2999 | 21.5323 | 20.62767 | -1.2324 | 0.3015427 | 0.3015427 | 0.3015427
48.07224 | 20.2981 | 21.52058 | 20.61472 | -1.22248 | 0.3019531 | 0.3019531 | 0.3019531
48.08224 | 20.2706 | 21.50888 | 20.60176 | -1.23828 | 0.3023738 | 0.3023738 | 0.3023738
48.09224 | 20.2366 | 21.49721 | 20.5888 | -1.260611 | 0.3028043 | 0.3028043 | 0.3028043
48.10224 | 20.205 | 21.48558 | 20.57584 | -1.280575 | 0.3032447 | 0.3032447 | 0.3032447
48.11224 | 20.1761 | 21.47397 | 20.56289 | -1.297871 | 0.3036951 | 0.3036951 | 0.3036951
48.12224 | 20.1378 | 21.4624 | 20.54993 | -1.3246 | 0.3041555 | 0.3041555 | 0.3041555
48.13223 | 20.1442 | 21.45087 | 20.537 | -1.306672 | 0.3046255 | 0.3046255 | 0.3046255
48.14223 | 20.0981 | 21.43937 | 20.52405 | -1.341266 | 0.3051061 | 0.3051061 | 0.3051061
48.15223 | 20.0891 | 21.42789 | 20.5111 | -1.338793 | 0.3055969 | 0.3055969 | 0.3055969
48.16223 | 20.0425 | 21.41645 | 20.49816 | -1.373953 | 0.306098 | 0.306098 | 0.306098
48.17223 | 20.0229 | 21.40505 | 20.48522 | -1.382147 | 0.3066093 | 0.3066093 | 0.3066093
48.18222 | 20.0011 | 21.39369 | 20.47229 | -1.392585 | 0.3071304 | 0.3071304 | 0.3071304
48.19222 | 19.9762 | 21.38235 | 20.45936 | -1.406146 | 0.3076625 | 0.3076625 | 0.3076625
48.20222 | 19.9458 | 21.37104 | 20.44643 | -1.42524 | 0.308205 | 0.308205 | 0.308205
48.21222 | 19.9273 | 21.35977 | 20.4335 | -1.432469 | 0.308758 | 0.308758 | 0.308758
48.22222 | 19.9061 | 21.34853 | 20.42057 | -1.442432 | 0.3093216 | 0.3093216 | 0.3093216
48.23222 | 19.8766 | 21.33733 | 20.40764 | -1.46073 | 0.3098959 | 0.3098959 | 0.3098959
48.24221 | 19.8472 | 21.32617 | 20.39473 | -1.478974 | 0.3104802 | 0.3104802 | 0.3104802
48.25221 | 19.8224 | 21.31504 | 20.38181 | -1.492641 | 0.3110758 | 0.3110758 | 0.3110758
48.26221 | 19.799 | 21.30394 | 20.3689 | -1.504943 | 0.3116821 | 0.3116821 | 0.3116821
48.27221 | 19.7852 | 21.29288 | 20.35598 | -1.50768 | 0.3122993 | 0.3122993 | 0.3122993
48.28221 | 19.7459 | 21.28185 | 20.34307 | -1.535953 | 0.3129274 | 0.3129274 | 0.3129274
48.2922 | 19.7342 | 21.27087 | 20.33018 | -1.536673 | 0.3135658 | 0.3135658 | 0.3135658
48.3022 | 19.6844 | 21.25992 | 20.31727 | -1.575517 | 0.3142158 | 0.3142158 | 0.3142158
48.3122 | 19.6914 | 21.249 | 20.30437 | -1.557597 | 0.3148768 | 0.3148768 | 0.3148768
48.3222 | 19.6343 | 21.23811 | 20.29147 | -1.603813 | 0.3155489 | 0.3155489 | 0.3155489
48.3322 | 19.6435 | 21.22727 | 20.27857 | -1.583766 | 0.3162321 | 0.3162321 | 0.3162321
48.3422 | 19.6109 | 21.21646 | 20.26568 | -1.605555 | 0.3169265 | 0.3169265 | 0.3169265
48.35219 | 19.5696 | 21.20569 | 20.2528 | -1.636092 | 0.3176315 | 0.3176315 | 0.3176315
48.36219 | 19.5787 | 21.19495 | 20.23991 | -1.616254 | 0.3183484 | 0.3183484 | 0.3183484
48.37219 | 19.5035 | 21.18425 | 20.22702 | -1.680753 | 0.3190766 | 0.3190766 | 0.3190766
48.38219 | 19.5274 | 21.17359 | 20.21414 | -1.64619 | 0.3198161 | 0.3198161 | 0.3198161
48.39219 | 19.4797 | 21.16296 | 20.20126 | -1.683264 | 0.3205671 | 0.3205671 | 0.3205671
48.40218 | 19.4577 | 21.15239 | 20.1884 | -1.694686 | 0.3213288 | 0.3213288 | 0.3213288
48.41218 | 19.4555 | 21.14183 | 20.17553 | -1.686334 | 0.3221025 | 0.3221025 | 0.3221025
48.42218 | 19.4014 | 21.13132 | 20.16266 | -1.72992 | 0.3228879 | 0.3228879 | 0.3228879
48.43218 | 19.4032 | 21.12084 | 20.14979 | -1.717644 | 0.3236848 | 0.3236848 | 0.3236848
48.44218 | 19.3574 | 21.11041 | 20.13693 | -1.753006 | 0.3244932 | 0.3244932 | 0.3244932
48.45218 | 19.3491 | 21.10001 | 20.12407 | -1.750906 | 0.3253133 | 0.3253133 | 0.3253133
48.46217 | 19.306 | 21.08966 | 20.11122 | -1.783655 | 0.3261442 | 0.3261442 | 0.3261442
48.47217 | 19.3096 | 21.07933 | 20.09837 | -1.769732 | 0.3269876 | 0.3269876 | 0.3269876
48.48217 | 19.2634 | 21.06905 | 20.08552 | -1.805646 | 0.3278426 | 0.3278426 | 0.3278426
48.49217 | 19.2631 | 21.0588 | 20.07267 | -1.795699 | 0.3287094 | 0.3287094 | 0.3287094
48.50217 | 19.2122 | 21.04859 | 20.05983 | -1.836391 | 0.3295878 | 0.3295878 | 0.3295878
48.51216 | 19.2233 | 21.03843 | 20.047 | -1.815131 | 0.3304771 | 0.3304771 | 0.3304771
48.52216 | 19.1793 | 21.0283 | 20.03416 | -1.849 | 0.3313791 | 0.3313791 | 0.3313791
48.53216 | 19.1559 | 21.01821 | 20.02133 | -1.862308 | 0.3322928 | 0.3322928 | 0.3322928
48.54216 | 19.1487 | 21.00815 | 20.0085 | -1.859454 | 0.3332182 | 0.3332182 | 0.3332182
48.55216 | 19.1152 | 20.99814 | 19.99567 | -1.882939 | 0.3341554 | 0.3341554 | 0.3341554
48.56216 | 19.1024 | 20.98816 | 19.98285 | -1.885763 | 0.3351043 | 0.3351043 | 0.3351043
48.57215 | 19.0744 | 20.97823 | 19.97004 | -1.903835 | 0.3360639 | 0.3360639 | 0.3360639
48.58215 | 19.049 | 20.96834 | 19.95723 | -1.919336 | 0.3370363 | 0.3370363 | 0.3370363
48.59215 | 19.0503 | 20.95848 | 19.94441 | -1.908176 | 0.3380204 | 0.3380204 | 0.3380204
48.60215 | 18.9946 | 20.94865 | 19.93161 | -1.954054 | 0.3390162 | 0.3390162 | 0.3390162
48.61215 | 19.0091 | 20.93887 | 19.9188 | -1.929771 | 0.3400237 | 0.3400237 | 0.3400237
48.62214 | 18.9437 | 20.92914 | 19.90601 | -1.985437 | 0.3410418 | 0.3410418 | 0.3410418
48.63214 | 18.9825 | 20.91943 | 19.89321 | -1.936931 | 0.3420725 | 0.3420725 | 0.3420725
48.64214 | 18.896 | 20.90976 | 19.88042 | -2.013763 | 0.3431147 | 0.3431147 | 0.3431147
48.65214 | 18.9258 | 20.90013 | 19.86763 | -1.974334 | 0.3441685 | 0.3441685 | 0.3441685
48.66214 | 18.8644 | 20.89054 | 19.85484 | -2.026143 | 0.3452337 | 0.3452337 | 0.3452337
48.67214 | 18.8828 | 20.88099 | 19.84206 | -1.99819 | 0.3463104 | 0.3463104 | 0.3463104
48.68213 | 18.8416 | 20.87148 | 19.82929 | -2.029884 | 0.3473973 | 0.3473973 | 0.3473973
48.69213 | 18.8291 | 20.86201 | 19.81652 | -2.032906 | 0.3484964 | 0.3484964 | 0.3484964
48.70213 | 18.7928 | 20.85257 | 19.80375 | -2.059766 | 0.3496068 | 0.3496068 | 0.3496068
48.71213 | 18.7893 | 20.84316 | 19.79098 | -2.053862 | 0.3507282 | 0.3507282 | 0.3507282
48.72213 | 18.7613 | 20.8338 | 19.77821 | -2.072496 | 0.3518607 | 0.3518607 | 0.3518607
48.73212 | 18.7417 | 20.82447 | 19.76547 | -2.082775 | 0.3530027 | 0.3530027 | 0.3530027
48.74212 | 18.7488 | 20.81518 | 19.75271 | -2.066381 | 0.3541569 | 0.3541569 | 0.3541569
48.75212 | 18.6812 | 20.80592 | 19.73996 | -2.124724 | 0.3553216 | 0.3553216 | 0.3553216
48.76212 | 18.7161 | 20.7967 | 19.72721 | -2.080601 | 0.3564969 | 0.3564969 | 0.3564969
48.77212 | 18.6342 | 20.78751 | 19.71447 | -2.153315 | 0.3576827 | 0.3576827 | 0.3576827
48.78212 | 18.6683 | 20.77836 | 19.70173 | -2.110063 | 0.3588786 | 0.3588786 | 0.3588786
48.79211 | 18.6094 | 20.76925 | 19.689 | -2.159855 | 0.3600836 | 0.3600836 | 0.3600836
48.80211 | 18.632 | 20.76017 | 19.67627 | -2.128171 | 0.3612996 | 0.3612996 | 0.3612996
48.81211 | 18.5698 | 20.75112 | 19.66354 | -2.181321 | 0.3625254 | 0.3625254 | 0.3625254
48.82211 | 18.598 | 20.7421 | 19.65082 | -2.144104 | 0.3637609 | 0.3637609 | 0.3637609
48.83211 | 18.5326 | 20.73312 | 19.6381 | -2.200519 | 0.3650057 | 0.3650057 | 0.3650057
48.8421 | 18.5606 | 20.72417 | 19.6254 | -2.163575 | 0.3662585 | 0.3662585 | 0.3662585
48.8521 | 18.5167 | 20.71525 | 19.61269 | -2.198553 | 0.3675215 | 0.3675215 | 0.3675215
48.8621 | 18.5012 | 20.70636 | 19.59998 | -2.205162 | 0.3687934 | 0.3687934 | 0.3687934
48.8721 | 18.5004 | 20.6975 | 19.58728 | -2.197101 | 0.3700737 | 0.3700737 | 0.3700737
48.8821 | 18.4623 | 20.68867 | 19.57458 | -2.226369 | 0.3713624 | 0.3713624 | 0.3713624
48.8921 | 18.488 | 20.67987 | 19.56189 | -2.191865 | 0.3726592 | 0.3726592 | 0.3726592
48.90209 | 18.413 | 20.6711 | 19.54921 | -2.258098 | 0.3739625 | 0.3739625 | 0.3739625
48.91209 | 18.4651 | 20.66235 | 19.53653 | -2.197249 | 0.3752745 | 0.3752745 | 0.3752745
48.92209 | 18.3888 | 20.65363 | 19.52385 | -2.264827 | 0.3765938 | 0.3765938 | 0.3765938
48.93209 | 18.4303 | 20.64493 | 19.51117 | -2.214629 | 0.3779201 | 0.3779201 | 0.3779201
48.94209 | 18.3439 | 20.63626 | 19.4985 | -2.292356 | 0.379253 | 0.379253 | 0.379253
48.95208 | 18.3836 | 20.62762 | 19.48584 | -2.244015 | 0.3805909 | 0.3805909 | 0.3805909
48.96208 | 18.3455 | 20.61899 | 19.47318 | -2.273488 | 0.3819362 | 0.3819362 | 0.3819362
48.97208 | 18.3415 | 20.61038 | 19.46052 | -2.268882 | 0.3832871 | 0.3832871 | 0.3832871
48.98208 | 18.3158 | 20.6018 | 19.44787 | -2.285997 | 0.3846433 | 0.3846433 | 0.3846433
48.99208 | 18.317 | 20.59323 | 19.43522 | -2.276231 | 0.3860045 | 0.3860045 | 0.3860045
49.00208 | 18.2984 | 20.58468 | 19.42257 | -2.286284 | 0.3873702 | 0.3873702 | 0.3873702
49.01207 | 18.2789 | 20.57616 | 19.40995 | -2.297262 | 0.3887388 | 0.3887388 | 0.3887388
49.02207 | 18.2792 | 20.56765 | 19.39731 | -2.288448 | 0.3901125 | 0.3901125 | 0.3901125
49.03207 | 18.2343 | 20.55915 | 19.38468 | -2.324849 | 0.3914897 | 0.3914897 | 0.3914897
49.04207 | 18.2758 | 20.55066 | 19.37205 | -2.274863 | 0.3928698 | 0.3928698 | 0.3928698
49.05207 | 18.202 | 20.54219 | 19.35943 | -2.34019 | 0.3942525 | 0.3942525 | 0.3942525
49.06206 | 18.2235 | 20.53374 | 19.34683 | -2.310236 | 0.395636 | 0.395636 | 0.395636
49.07206 | 18.2106 | 20.52528 | 19.33422 | -2.314684 | 0.3970225 | 0.3970225 | 0.3970225
49.08206 | 18.1901 | 20.51684 | 19.32161 | -2.32674 | 0.3984103 | 0.3984103 | 0.3984103
49.09206 | 18.1966 | 20.5084 | 19.30901 | -2.311803 | 0.3997988 | 0.3997988 | 0.3997988
49.10206 | 18.1703 | 20.49997 | 19.29641 | -2.329672 | 0.4011876 | 0.4011876 | 0.4011876
49.11206 | 18.1576 | 20.49155 | 19.28382 | -2.333945 | 0.4025762 | 0.4025762 | 0.4025762
49.12205 | 18.1574 | 20.48313 | 19.27124 | -2.32573 | 0.4039629 | 0.4039629 | 0.4039629
49.13205 | 18.1562 | 20.47471 | 19.25866 | -2.318507 | 0.4053497 | 0.4053497 | 0.4053497
49.14205 | 18.1307 | 20.46628 | 19.24608 | -2.335585 | 0.4067348 | 0.4067348 | 0.4067348
49.15205 | 18.1162 | 20.45786 | 19.23351 | -2.341661 | 0.4081178 | 0.4081178 | 0.4081178
49.16205 | 18.1371 | 20.44943 | 19.22094 | -2.312334 | 0.4094981 | 0.4094981 | 0.4094981
49.17204 | 18.107 | 20.44101 | 19.20839 | -2.33401 | 0.4108737 | 0.4108737 | 0.4108737
49.18204 | 18.1354 | 20.43257 | 19.19583 | -2.297172 | 0.4122471 | 0.4122471 | 0.4122471
49.19204 | 18.0925 | 20.42413 | 19.18328 | -2.331626 | 0.4136162 | 0.4136162 | 0.4136162
49.20204 | 18.1379 | 20.41567 | 19.17073 | -2.277771 | 0.4149804 | 0.4149804 | 0.4149804
49.21204 | 18.0733 | 20.40721 | 19.15819 | -2.333905 | 0.4163394 | 0.4163394 | 0.4163394
49.22204 | 18.1219 | 20.39873 | 19.14565 | -2.276827 | 0.4176925 | 0.4176925 | 0.4176925
49.23203 | 18.0891 | 20.39024 | 19.13313 | -2.301143 | 0.4190379 | 0.4190379 | 0.4190379
49.24203 | 18.103 | 20.38173 | 19.1206 | -2.278735 | 0.4203776 | 0.4203776 | 0.4203776
49.25203 | 18.1092 | 20.37321 | 19.10808 | -2.264009 | 0.4217098 | 0.4217098 | 0.4217098
49.26203 | 18.0986 | 20.36466 | 19.09556 | -2.266065 | 0.4230341 | 0.4230341 | 0.4230341
49.27203 | 18.1117 | 20.3561 | 19.08305 | -2.2444 | 0.4243497 | 0.4243497 | 0.4243497
49.28202 | 18.0951 | 20.34752 | 19.07056 | -2.252421 | 0.4256549 | 0.4256549 | 0.4256549
49.29202 | 18.1001 | 20.33891 | 19.05806 | -2.238811 | 0.4269519 | 0.4269519 | 0.4269519
49.30202 | 18.1221 | 20.33028 | 19.04556 | -2.208175 | 0.4282386 | 0.4282386 | 0.4282386
49.31202 | 18.0949 | 20.32161 | 19.03307 | -2.226712 | 0.4295146 | 0.4295146 | 0.4295146
49.32202 | 18.1515 | 20.31292 | 19.02058 | -2.161422 | 0.4307794 | 0.4307794 | 0.4307794
49.33202 | 18.105 | 20.3042 | 19.0081 | -2.199201 | 0.4320325 | 0.4320325 | 0.4320325
49.34201 | 18.1487 | 20.29546 | 18.99564 | -2.146758 | 0.4332721 | 0.4332721 | 0.4332721
49.35201 | 18.1161 | 20.28667 | 18.98317 | -2.170573 | 0.4345002 | 0.4345002 | 0.4345002
49.36201 | 18.1489 | 20.27785 | 18.97071 | -2.128954 | 0.4357151 | 0.4357151 | 0.4357151
49.37201 | 18.1346 | 20.269 | 18.95825 | -2.134399 | 0.4369162 | 0.4369162 | 0.4369162
49.38201 | 18.1645 | 20.26011 | 18.9458 | -2.095607 | 0.4381032 | 0.4381032 | 0.4381032
49.392 | 18.1636 | 20.25119 | 18.93336 | -2.087586 | 0.4392744 | 0.4392744 | 0.4392744
49.402 | 18.1661 | 20.24222 | 18.92092 | -2.076116 | 0.4404316 | 0.4404316 | 0.4404316
49.412 | 18.1785 | 20.2332 | 18.90848 | -2.054705 | 0.4415734 | 0.4415734 | 0.4415734
49.422 | 18.1771 | 20.22415 | 18.89605 | -2.047052 | 0.4426992 | 0.4426992 | 0.4426992
49.432 | 18.1724 | 20.21506 | 18.88363 | -2.042655 | 0.4438086 | 0.4438086 | 0.4438086
49.442 | 18.2102 | 20.20591 | 18.87121 | -1.995714 | 0.4449014 | 0.4449014 | 0.4449014
49.45199 | 18.1804 | 20.19674 | 18.85881 | -2.016336 | 0.4459759 | 0.4459759 | 0.4459759
49.46199 | 18.2347 | 20.1875 | 18.8464 | -1.952803 | 0.4470341 | 0.4470341 | 0.4470341
49.47199 | 18.1812 | 20.17822 | 18.834 | -1.997022 | 0.4480744 | 0.4480744 | 0.4480744
49.48199 | 18.2376 | 20.16889 | 18.8216 | -1.931292 | 0.4490967 | 0.4490967 | 0.4490967
49.49199 | 18.2012 | 20.15951 | 18.80921 | -1.958312 | 0.4501004 | 0.4501004 | 0.4501004
49.50198 | 18.2471 | 20.15009 | 18.79684 | -1.902992 | 0.4510845 | 0.4510845 | 0.4510845
49.51198 | 18.2356 | 20.14061 | 18.78446 | -1.905011 | 0.4520507 | 0.4520507 | 0.4520507
49.52198 | 18.237 | 20.13108 | 18.77209 | -1.894078 | 0.4529975 | 0.4529975 | 0.4529975
49.53198 | 18.2443 | 20.12149 | 18.75972 | -1.877193 | 0.453925 | 0.453925 | 0.453925
49.54198 | 18.2351 | 20.11185 | 18.74736 | -1.876754 | 0.4548328 | 0.4548328 | 0.4548328
49.55198 | 18.2341 | 20.10216 | 18.735 | -1.868062 | 0.4557207 | 0.4557207 | 0.4557207
49.56197 | 18.2656 | 20.09243 | 18.72266 | -1.826826 | 0.4565879 | 0.4565879 | 0.4565879
49.57197 | 18.2203 | 20.08263 | 18.71032 | -1.862326 | 0.4574358 | 0.4574358 | 0.4574358
49.58197 | 18.2923 | 20.07277 | 18.69798 | -1.780471 | 0.4582634 | 0.4582634 | 0.4582634
49.59197 | 18.193 | 20.06286 | 18.68565 | -1.86986 | 0.4590708 | 0.4590708 | 0.4590708
49.60197 | 18.2475 | 20.0529 | 18.67332 | -1.805395 | 0.4598578 | 0.4598578 | 0.4598578
49.61196 | 18.2295 | 20.04288 | 18.66101 | -1.813385 | 0.4606236 | 0.4606236 | 0.4606236
49.62196 | 18.2111 | 20.03281 | 18.6487 | -1.821709 | 0.4613698 | 0.4613698 | 0.4613698
49.63196 | 18.2307 | 20.02268 | 18.63639 | -1.791979 | 0.4620956 | 0.4620956 | 0.4620956
49.64196 | 18.1814 | 20.01249 | 18.62409 | -1.831093 | 0.4628009 | 0.4628009 | 0.4628009
49.65196 | 18.1943 | 20.00225 | 18.61179 | -1.807952 | 0.463486 | 0.463486 | 0.463486
49.66196 | 18.1774 | 19.99196 | 18.5995 | -1.814557 | 0.4641508 | 0.4641508 | 0.4641508
49.67195 | 18.1526 | 19.98162 | 18.58723 | -1.829018 | 0.4647949 | 0.4647949 | 0.4647949
49.68195 | 18.1648 | 19.97121 | 18.57496 | -1.806414 | 0.4654197 | 0.4654197 | 0.4654197
49.69195 | 18.1138 | 19.96076 | 18.56268 | -1.846958 | 0.4660246 | 0.4660246 | 0.4660246
49.70195 | 18.0928 | 19.95025 | 18.55042 | -1.857449 | 0.4666098 | 0.4666098 | 0.4666098
49.71195 | 18.1036 | 19.93969 | 18.53816 | -1.836087 | 0.4671756 | 0.4671756 | 0.4671756
49.72194 | 18.0374 | 19.92908 | 18.52592 | -1.891685 | 0.4677216 | 0.4677216 | 0.4677216
49.73194 | 18.0676 | 19.91842 | 18.51367 | -1.850822 | 0.4682492 | 0.4682492 | 0.4682492
49.74194 | 17.9911 | 19.90771 | 18.50143 | -1.916608 | 0.4687581 | 0.4687581 | 0.4687581
49.75194 | 17.9801 | 19.89695 | 18.4892 | -1.916846 | 0.4692486 | 0.4692486 | 0.4692486
49.76194 | 17.9571 | 19.88614 | 18.47697 | -1.929036 | 0.469721 | 0.469721 | 0.469721
49.77194 | 17.9181 | 19.87528 | 18.46475 | -1.957179 | 0.4701756 | 0.4701756 | 0.4701756
49.78193 | 17.8856 | 19.86439 | 18.45255 | -1.978787 | 0.4706124 | 0.4706124 | 0.4706124
49.79193 | 17.8755 | 19.85344 | 18.44034 | -1.97794 | 0.4710327 | 0.4710327 | 0.4710327
49.80193 | 17.8052 | 19.84245 | 18.42814 | -2.03725 | 0.4714364 | 0.4714364 | 0.4714364
49.81193 | 17.8117 | 19.83142 | 18.41595 | -2.019717 | 0.4718239 | 0.4718239 | 0.4718239
49.82193 | 17.7394 | 19.82034 | 18.40376 | -2.080944 | 0.4721957 | 0.4721957 | 0.4721957
49.83192 | 17.7396 | 19.80924 | 18.39159 | -2.069642 | 0.4725518 | 0.4725518 | 0.4725518
49.84192 | 17.713 | 19.79809 | 18.37941 | -2.085091 | 0.4728934 | 0.4728934 | 0.4728934
49.85192 | 17.6412 | 19.7869 | 18.36724 | -2.145705 | 0.4732208 | 0.4732208 | 0.4732208
49.86192 | 17.6564 | 19.77568 | 18.35508 | -2.119283 | 0.4735344 | 0.4735344 | 0.4735344
49.87192 | 17.5677 | 19.76443 | 18.34292 | -2.196728 | 0.4738347 | 0.4738347 | 0.4738347
49.88192 | 17.5728 | 19.75314 | 18.33077 | -2.180341 | 0.4741222 | 0.4741222 | 0.4741222
49.89191 | 17.5428 | 19.74184 | 18.31864 | -2.199037 | 0.4743975 | 0.4743975 | 0.4743975
49.90191 | 17.4915 | 19.73049 | 18.30651 | -2.238992 | 0.4746613 | 0.4746613 | 0.4746613
49.91191 | 17.4691 | 19.71912 | 18.29438 | -2.250021 | 0.474914 | 0.474914 | 0.474914
49.92191 | 17.4385 | 19.70773 | 18.28226 | -2.269225 | 0.4751563 | 0.4751563 | 0.4751563
49.93191 | 17.3803 | 19.69631 | 18.27014 | -2.316006 | 0.4753887 | 0.4753887 | 0.4753887
49.9419 | 17.3854 | 19.68488 | 18.25804 | -2.299478 | 0.4756117 | 0.4756117 | 0.4756117
49.9519 | 17.3181 | 19.67342 | 18.24594 | -2.35532 | 0.4758262 | 0.4758262 | 0.4758262
49.9619 | 17.3115 | 19.66194 | 18.23385 | -2.350443 | 0.4760327 | 0.4760327 | 0.4760327
49.9719 | 17.2837 | 19.65045 | 18.22176 | -2.366752 | 0.4762319 | 0.4762319 | 0.4762319
49.9819 | 17.2421 | 19.63895 | 18.20967 | -2.396848 | 0.4764243 | 0.4764243 | 0.4764243
49.9919 | 17.2328 | 19.62743 | 18.1976 | -2.394632 | 0.4766107 | 0.4766107 | 0.4766107
50.00189 | 17.1707 | 19.61592 | 18.18554 | -2.445218 | 0.4767913 | 0.4767913 | 0.4767913
50.01189 | 17.1912 | 19.60438 | 18.17348 | -2.413185 | 0.4769674 | 0.4769674 | 0.4769674
50.02189 | 17.1154 | 19.59285 | 18.16143 | -2.477446 | 0.4771394 | 0.4771394 | 0.4771394
50.03189 | 17.1158 | 19.5813 | 18.14938 | -2.465504 | 0.4773078 | 0.4773078 | 0.4773078
50.04189 | 17.0772 | 19.56976 | 18.13734 | -2.492561 | 0.4774734 | 0.4774734 | 0.4774734
50.05188 | 17.0499 | 19.55823 | 18.12532 | -2.508329 | 0.4776368 | 0.4776368 | 0.4776368
50.06188 | 17.0321 | 19.54669 | 18.11329 | -2.514589 | 0.4777987 | 0.4777987 | 0.4777987
50.07188 | 17.0078 | 19.53515 | 18.10127 | -2.527352 | 0.4779598 | 0.4779598 | 0.4779598
50.08188 | 16.9762 | 19.52362 | 18.08926 | -2.547423 | 0.4781208 | 0.4781208 | 0.4781208
50.09188 | 16.9514 | 19.5121 | 18.07726 | -2.560702 | 0.4782821 | 0.4782821 | 0.4782821
50.10188 | 16.9319 | 19.50059 | 18.06526 | -2.568691 | 0.4784446 | 0.4784446 | 0.4784446
50.11187 | 16.8973 | 19.4891 | 18.05328 | -2.591804 | 0.4786086 | 0.4786086 | 0.4786086
50.12187 | 16.898 | 19.47762 | 18.04129 | -2.57962 | 0.4787752 | 0.4787752 | 0.4787752
50.13187 | 16.8427 | 19.46615 | 18.02932 | -2.623452 | 0.4789448 | 0.4789448 | 0.4789448
50.14187 | 16.8676 | 19.4547 | 18.01735 | -2.587102 | 0.4791181 | 0.4791181 | 0.4791181
50.15187 | 16.8065 | 19.44327 | 18.00539 | -2.636772 | 0.4792958 | 0.4792958 | 0.4792958
50.16186 | 16.8004 | 19.43188 | 17.99344 | -2.631476 | 0.4794781 | 0.4794781 | 0.4794781
50.17186 | 16.7869 | 19.42049 | 17.98149 | -2.633592 | 0.4796661 | 0.4796661 | 0.4796661
50.18186 | 16.7523 | 19.40913 | 17.96955 | -2.656834 | 0.4798603 | 0.4798603 | 0.4798603
50.19186 | 16.7699 | 19.3978 | 17.95762 | -2.627903 | 0.4800611 | 0.4800611 | 0.4800611
50.20186 | 16.715 | 19.3865 | 17.94569 | -2.671502 | 0.4802693 | 0.4802693 | 0.4802693
50.21186 | 16.7201 | 19.37523 | 17.93377 | -2.655131 | 0.4804855 | 0.4804855 | 0.4804855
50.22185 | 16.6854 | 19.364 | 17.92188 | -2.678605 | 0.4807098 | 0.4807098 | 0.4807098
50.23185 | 16.6674 | 19.3528 | 17.90997 | -2.685402 | 0.4809435 | 0.4809435 | 0.4809435
50.24185 | 16.6775 | 19.34163 | 17.89807 | -2.664135 | 0.4811867 | 0.4811867 | 0.4811867
50.25185 | 16.6372 | 19.33051 | 17.88619 | -2.693306 | 0.4814401 | 0.4814401 | 0.4814401
50.26185 | 16.6259 | 19.31942 | 17.8743 | -2.693516 | 0.4817042 | 0.4817042 | 0.4817042
50.27184 | 16.6127 | 19.30838 | 17.86244 | -2.695679 | 0.4819793 | 0.4819793 | 0.4819793
50.28184 | 16.6073 | 19.29737 | 17.85057 | -2.690073 | 0.4822663 | 0.4822663 | 0.4822663
50.29184 | 16.5708 | 19.28641 | 17.83871 | -2.715611 | 0.4825657 | 0.4825657 | 0.4825657
50.30184 | 16.5895 | 19.2755 | 17.82686 | -2.685996 | 0.4828777 | 0.4828777 | 0.4828777
50.31184 | 16.5555 | 19.26463 | 17.81502 | -2.709127 | 0.4832031 | 0.4832031 | 0.4832031
50.32184 | 16.5449 | 19.25381 | 17.80318 | -2.708908 | 0.4835421 | 0.4835421 | 0.4835421
50.33183 | 16.5455 | 19.24305 | 17.79136 | -2.697549 | 0.4838951 | 0.4838951 | 0.4838951
50.34183 | 16.5086 | 19.23233 | 17.77954 | -2.723731 | 0.484263 | 0.484263 | 0.484263
50.35183 | 16.5282 | 19.22167 | 17.76773 | -2.693466 | 0.4846461 | 0.4846461 | 0.4846461
50.36183 | 16.477 | 19.21106 | 17.75592 | -2.734056 | 0.4850447 | 0.4850447 | 0.4850447
50.37183 | 16.4954 | 19.2005 | 17.74412 | -2.705101 | 0.4854593 | 0.4854593 | 0.4854593
50.38182 | 16.4789 | 19.19001 | 17.73234 | -2.711113 | 0.4858898 | 0.4858898 | 0.4858898
50.39182 | 16.4462 | 19.17957 | 17.72056 | -2.733373 | 0.4863377 | 0.4863377 | 0.4863377
50.40182 | 16.4701 | 19.16919 | 17.70878 | -2.699093 | 0.4868027 | 0.4868027 | 0.4868027
50.41182 | 16.4253 | 19.15887 | 17.69702 | -2.733573 | 0.4872854 | 0.4872854 | 0.4872854
50.42182 | 16.4408 | 19.14861 | 17.68526 | -2.707815 | 0.4877861 | 0.4877861 | 0.4877861
50.43182 | 16.3982 | 19.13842 | 17.6735 | -2.74022 | 0.4883052 | 0.4883052 | 0.4883052
50.44181 | 16.3981 | 19.1283 | 17.66177 | -2.730199 | 0.4888426 | 0.4888426 | 0.4888426
50.45181 | 16.3966 | 19.11823 | 17.65003 | -2.721633 | 0.4893995 | 0.4893995 | 0.4893995
50.46181 | 16.3729 | 19.10823 | 17.63831 | -2.735333 | 0.489976 | 0.489976 | 0.489976
50.47181 | 16.387 | 19.0983 | 17.62658 | -2.711301 | 0.4905723 | 0.4905723 | 0.4905723
50.48181 | 16.354 | 19.08844 | 17.61487 | -2.734437 | 0.4911887 | 0.4911887 | 0.4911887
50.4918 | 16.3454 | 19.07865 | 17.60318 | -2.733252 | 0.4918251 | 0.4918251 | 0.4918251
50.5018 | 16.3456 | 19.06893 | 17.59148 | -2.723328 | 0.4924828 | 0.4924828 | 0.4924828
50.5118 | 16.3309 | 19.05928 | 17.57979 | -2.728375 | 0.4931616 | 0.4931616 | 0.4931616
50.5218 | 16.3267 | 19.04969 | 17.56811 | -2.722995 | 0.4938619 | 0.4938619 | 0.4938619
50.5318 | 16.3106 | 19.04019 | 17.55644 | -2.729587 | 0.4945839 | 0.4945839 | 0.4945839
50.5418 | 16.3094 | 19.03075 | 17.54477 | -2.721354 | 0.495328 | 0.495328 | 0.495328
50.55179 | 16.289 | 19.0214 | 17.53312 | -2.732404 | 0.4960934 | 0.4960934 | 0.4960934
50.56179 | 16.2909 | 19.01212 | 17.52147 | -2.721221 | 0.4968823 | 0.4968823 | 0.4968823
50.57179 | 16.2786 | 19.00292 | 17.50983 | -2.724315 | 0.4976941 | 0.4976941 | 0.4976941
50.58179 | 16.2585 | 18.99379 | 17.4982 | -2.735287 | 0.498529 | 0.498529 | 0.498529
50.59179 | 16.2644 | 18.98474 | 17.48657 | -2.720336 | 0.4993874 | 0.4993874 | 0.4993874
50.60178 | 16.2463 | 18.97577 | 17.47497 | -2.729474 | 0.5002685 | 0.5002685 | 0.5002685
50.61178 | 16.2365 | 18.96688 | 17.46336 | -2.730383 | 0.5011744 | 0.5011744 | 0.5011744
50.62178 | 16.2382 | 18.95807 | 17.45176 | -2.719872 | 0.5021045 | 0.5021045 | 0.5021045
50.63178 | 16.2326 | 18.94934 | 17.44017 | -2.716743 | 0.503059 | 0.503059 | 0.503059
50.64178 | 16.2313 | 18.9407 | 17.42858 | -2.709396 | 0.5040382 | 0.5040382 | 0.5040382
50.65178 | 16.207 | 18.93213 | 17.41701 | -2.725132 | 0.5050422 | 0.5050422 | 0.5050422
50.66177 | 16.212 | 18.92366 | 17.40545 | -2.71166 | 0.5060704 | 0.5060704 | 0.5060704
50.67177 | 16.2009 | 18.91526 | 17.39389 | -2.714364 | 0.5071249 | 0.5071249 | 0.5071249
50.68177 | 16.1938 | 18.90695 | 17.38234 | -2.713153 | 0.5082051 | 0.5082051 | 0.5082051
50.69177 | 16.1916 | 18.89873 | 17.37079 | -2.707128 | 0.5093111 | 0.5093111 | 0.5093111
50.70177 | 16.1704 | 18.89059 | 17.35926 | -2.720189 | 0.5104431 | 0.5104431 | 0.5104431
50.71176 | 16.1713 | 18.88255 | 17.34774 | -2.711245 | 0.5116003 | 0.5116003 | 0.5116003
50.72176 | 16.1525 | 18.87458 | 17.33623 | -2.722081 | 0.512785 | 0.512785 | 0.512785
50.73176 | 16.1671 | 18.86671 | 17.32472 | -2.699606 | 0.5139965 | 0.5139965 | 0.5139965
50.74176 | 16.1557 | 18.85892 | 17.31321 | -2.70322 | 0.5152349 | 0.5152349 | 0.5152349
50.75176 | 16.128 | 18.85122 | 17.30172 | -2.723223 | 0.5165005 | 0.5165005 | 0.5165005
50.76176 | 16.1349 | 18.84362 | 17.29024 | -2.708717 | 0.5177934 | 0.5177934 | 0.5177934
50.77175 | 16.1193 | 18.83611 | 17.27877 | -2.71681 | 0.5191126 | 0.5191126 | 0.5191126
50.78175 | 16.1179 | 18.82869 | 17.2673 | -2.710787 | 0.5204608 | 0.5204608 | 0.5204608
50.79175 | 16.1218 | 18.82136 | 17.25585 | -2.699557 | 0.521837 | 0.521837 | 0.521837
50.80175 | 16.0797 | 18.81412 | 17.24439 | -2.734419 | 0.5232414 | 0.5232414 | 0.5232414
50.81175 | 16.099 | 18.80698 | 17.23295 | -2.707975 | 0.5246742 | 0.5246742 | 0.5246742
50.82174 | 16.0875 | 18.79993 | 17.22153 | -2.712433 | 0.5261342 | 0.5261342 | 0.5261342
50.83174 | 16.0706 | 18.79298 | 17.21011 | -2.722379 | 0.5276244 | 0.5276244 | 0.5276244
50.84174 | 16.0801 | 18.78612 | 17.19869 | -2.70602 | 0.5291437 | 0.5291437 | 0.5291437
50.85174 | 16.0414 | 18.77936 | 17.18728 | -2.737958 | 0.5306923 | 0.5306923 | 0.5306923
50.86174 | 16.0538 | 18.77269 | 17.17588 | -2.718892 | 0.5322702 | 0.5322702 | 0.5322702
50.87174 | 16.0495 | 18.76612 | 17.16449 | -2.716625 | 0.5338779 | 0.5338779 | 0.5338779
50.88173 | 16.0179 | 18.75966 | 17.15312 | -2.741762 | 0.535514 | 0.535514 | 0.535514
50.89173 | 16.0297 | 18.75329 | 17.14175 | -2.723592 | 0.5371815 | 0.5371815 | 0.5371815
50.90173 | 16.0081 | 18.74702 | 17.13038 | -2.738921 | 0.5388794 | 0.5388794 | 0.5388794
50.91173 | 15.9933 | 18.74085 | 17.11903 | -2.74755 | 0.5406079 | 0.5406079 | 0.5406079
50.92173 | 16.0039 | 18.73478 | 17.10768 | -2.730881 | 0.5423671 | 0.5423671 | 0.5423671
50.93172 | 15.9659 | 18.72882 | 17.09635 | -2.762919 | 0.5441555 | 0.5441555 | 0.5441555
50.94172 | 15.9876 | 18.72295 | 17.08502 | -2.735353 | 0.5459768 | 0.5459768 | 0.5459768
50.95172 | 15.962 | 18.71719 | 17.0737 | -2.75519 | 0.5478296 | 0.5478296 | 0.5478296
50.96172 | 15.9599 | 18.71153 | 17.06239 | -2.751631 | 0.5497139 | 0.5497139 | 0.5497139
50.97172 | 15.9462 | 18.70598 | 17.05109 | -2.759777 | 0.5516302 | 0.5516302 | 0.5516302
50.98172 | 15.9408 | 18.70053 | 17.03979 | -2.759728 | 0.5535786 | 0.5535786 | 0.5535786
50.99171 | 15.9365 | 18.69519 | 17.02852 | -2.758689 | 0.5555571 | 0.5555571 | 0.5555571
51.00171 | 15.9285 | 18.68995 | 17.01724 | -2.761452 | 0.5575703 | 0.5575703 | 0.5575703
51.01171 | 15.9107 | 18.68482 | 17.00597 | -2.774122 | 0.5596163 | 0.5596163 | 0.5596163
51.02171 | 15.9087 | 18.6798 | 16.99471 | -2.7711 | 0.5616953 | 0.5616953 | 0.5616953
51.03171 | 15.8877 | 18.67489 | 16.98346 | -2.787188 | 0.5638077 | 0.5638077 | 0.5638077
51.0417 | 15.9017 | 18.67009 | 16.97223 | -2.768388 | 0.5659512 | 0.5659512 | 0.5659512
51.0517 | 15.8774 | 18.6654 | 16.961 | -2.787995 | 0.5681308 | 0.5681308 | 0.5681308
51.0617 | 15.8831 | 18.66081 | 16.94978 | -2.777713 | 0.5703444 | 0.5703444 | 0.5703444
51.0717 | 15.8595 | 18.65634 | 16.93857 | -2.796843 | 0.5725924 | 0.5725924 | 0.5725924
51.0817 | 15.8531 | 18.65199 | 16.92736 | -2.798885 | 0.5748749 | 0.5748749 | 0.5748749
51.0917 | 15.85 | 18.64774 | 16.91616 | -2.797741 | 0.5771921 | 0.5771921 | 0.5771921
51.10169 | 15.8401 | 18.64362 | 16.90499 | -2.803515 | 0.579542 | 0.579542 | 0.579542
51.11169 | 15.8299 | 18.6396 | 16.89381 | -2.8097 | 0.5819296 | 0.5819296 | 0.5819296
51.12169 | 15.8349 | 18.6357 | 16.88264 | -2.800801 | 0.5843528 | 0.5843528 | 0.5843528
51.13169 | 15.8085 | 18.63192 | 16.87148 | -2.823419 | 0.586812 | 0.586812 | 0.586812
51.14169 | 15.815 | 18.62825 | 16.86033 | -2.813254 | 0.5893072 | 0.5893072 | 0.5893072
51.15168 | 15.8054 | 18.62471 | 16.8492 | -2.819312 | 0.5918365 | 0.5918365 | 0.5918365
51.16168 | 15.7917 | 18.62129 | 16.83807 | -2.829585 | 0.5944049 | 0.5944049 | 0.5944049
51.17168 | 15.789 | 18.61798 | 16.82695 | -2.828978 | 0.5970103 | 0.5970103 | 0.5970103
51.18168 | 15.767 | 18.61479 | 16.81583 | -2.847793 | 0.5996531 | 0.5996531 | 0.5996531
51.19168 | 15.7707 | 18.61173 | 16.80473 | -2.841029 | 0.6023334 | 0.6023334 | 0.6023334
51.20168 | 15.761 | 18.60879 | 16.79363 | -2.847789 | 0.6050517 | 0.6050517 | 0.6050517
51.21167 | 15.7511 | 18.60597 | 16.78256 | -2.854875 | 0.6078052 | 0.6078052 | 0.6078052
51.22167 | 15.749 | 18.60328 | 16.77148 | -2.854283 | 0.6106002 | 0.6106002 | 0.6106002
51.23167 | 15.7233 | 18.60072 | 16.76041 | -2.877417 | 0.6134341 | 0.6134341 | 0.6134341
51.24167 | 15.7279 | 18.59828 | 16.74936 | -2.870378 | 0.6163071 | 0.6163071 | 0.6163071
51.25167 | 15.7087 | 18.59597 | 16.73831 | -2.887267 | 0.6192195 | 0.6192195 | 0.6192195
51.26166 | 15.7068 | 18.59379 | 16.72728 | -2.886986 | 0.6221689 | 0.6221689 | 0.6221689
51.27166 | 15.6976 | 18.59173 | 16.71625 | -2.894133 | 0.6251613 | 0.6251613 | 0.6251613
51.28166 | 15.6955 | 18.58981 | 16.70523 | -2.894311 | 0.6281942 | 0.6281942 | 0.6281942
51.29166 | 15.6837 | 18.58802 | 16.69422 | -2.904321 | 0.6312679 | 0.6312679 | 0.6312679
51.30166 | 15.6788 | 18.58636 | 16.68322 | -2.907564 | 0.6343827 | 0.6343827 | 0.6343827
51.31166 | 15.6618 | 18.58484 | 16.67222 | -2.92304 | 0.6375391 | 0.6375391 | 0.6375391
51.32165 | 15.6637 | 18.58345 | 16.66125 | -2.919753 | 0.6407341 | 0.6407341 | 0.6407341
51.33165 | 15.6537 | 18.5822 | 16.65028 | -2.928501 | 0.6439745 | 0.6439745 | 0.6439745
51.34165 | 15.6295 | 18.58109 | 16.63931 | -2.951586 | 0.6472575 | 0.6472575 | 0.6472575
51.35165 | 15.6502 | 18.58011 | 16.62836 | -2.929909 | 0.6505834 | 0.6505834 | 0.6505834
51.36165 | 15.6264 | 18.57927 | 16.61741 | -2.952872 | 0.6539526 | 0.6539526 | 0.6539526
51.37164 | 15.6243 | 18.57858 | 16.60649 | -2.954276 | 0.6573621 | 0.6573621 | 0.6573621
51.38164 | 15.6252 | 18.57802 | 16.59556 | -2.95282 | 0.660819 | 0.660819 | 0.660819
51.39164 | 15.6025 | 18.57761 | 16.58465 | -2.975108 | 0.6643204 | 0.6643204 | 0.6643204
51.40164 | 15.6058 | 18.57734 | 16.57374 | -2.97154 | 0.6678666 | 0.6678666 | 0.6678666
51.41164 | 15.5952 | 18.57722 | 16.56284 | -2.982017 | 0.6714579 | 0.6714579 | 0.6714579
51.42163 | 15.5759 | 18.57724 | 16.55197 | -3.00134 | 0.6750913 | 0.6750913 | 0.6750913
51.43163 | 15.5998 | 18.57741 | 16.54109 | -2.977611 | 0.6787743 | 0.6787743 | 0.6787743
51.44163 | 15.5686 | 18.57773 | 16.53022 | -3.009131 | 0.6825036 | 0.6825036 | 0.6825036
51.45163 | 15.5693 | 18.5782 | 16.51936 | -3.008901 | 0.6862798 | 0.6862798 | 0.6862798
51.46163 | 15.5812 | 18.57882 | 16.50851 | -2.997622 | 0.6901032 | 0.6901032 | 0.6901032
51.47163 | 15.5535 | 18.5796 | 16.49767 | -3.026096 | 0.6939742 | 0.6939742 | 0.6939742
51.48162 | 15.5634 | 18.58052 | 16.48685 | -3.017123 | 0.6978895 | 0.6978895 | 0.6978895
51.49162 | 15.5551 | 18.58161 | 16.47604 | -3.026506 | 0.701857 | 0.701857 | 0.701857
51.50162 | 15.5362 | 18.58285 | 16.46523 | -3.046645 | 0.7058733 | 0.7058733 | 0.7058733
51.51162 | 15.5405 | 18.58424 | 16.45443 | -3.043742 | 0.709939 | 0.709939 | 0.709939
51.52162 | 15.5431 | 18.5858 | 16.44363 | -3.042698 | 0.7140545 | 0.7140545 | 0.7140545
51.53161 | 15.5182 | 18.58751 | 16.43286 | -3.069313 | 0.718216 | 0.718216 | 0.718216
51.54161 | 15.5292 | 18.58939 | 16.42209 | -3.060191 | 0.7224322 | 0.7224322 | 0.7224322
51.55161 | 15.5084 | 18.59143 | 16.41133 | -3.083032 | 0.7266994 | 0.7266994 | 0.7266994
51.56161 | 15.504 | 18.59364 | 16.40058 | -3.089637 | 0.7310182 | 0.7310182 | 0.7310182
51.57161 | 15.5063 | 18.59601 | 16.38984 | -3.089708 | 0.7353889 | 0.7353889 | 0.7353889
51.58161 | 15.4909 | 18.59855 | 16.37911 | -3.107645 | 0.7398119 | 0.7398119 | 0.7398119
51.5916 | 15.4977 | 18.60125 | 16.3684 | -3.103549 | 0.7442835 | 0.7442835 | 0.7442835
51.6016 | 15.4817 | 18.60413 | 16.35769 | -3.122425 | 0.7488126 | 0.7488126 | 0.7488126
51.6116 | 15.4804 | 18.60717 | 16.34699 | -3.126772 | 0.7533955 | 0.7533955 | 0.7533955
51.6216 | 15.4753 | 18.61039 | 16.33629 | -3.135092 | 0.7580325 | 0.7580325 | 0.7580325
51.6316 | 15.463 | 18.61379 | 16.32561 | -3.150786 | 0.7627243 | 0.7627243 | 0.7627243
51.64159 | 15.4578 | 18.61735 | 16.31495 | -3.159551 | 0.7674665 | 0.7674665 | 0.7674665
51.65159 | 15.4552 | 18.6211 | 16.30429 | -3.165897 | 0.7722688 | 0.7722688 | 0.7722688
51.66159 | 15.4369 | 18.62502 | 16.29364 | -3.18812 | 0.7771272 | 0.7771272 | 0.7771272
51.67159 | 15.4346 | 18.62912 | 16.283 | -3.194523 | 0.7820421 | 0.7820421 | 0.7820421
51.68159 | 15.42 | 18.63341 | 16.27237 | -3.213407 | 0.7870139 | 0.7870139 | 0.7870139
51.69159 | 15.4252 | 18.63787 | 16.26174 | -3.212673 | 0.7920431 | 0.7920431 | 0.7920431
51.70158 | 15.4097 | 18.64252 | 16.25114 | -3.232818 | 0.7971248 | 0.7971248 | 0.7971248
51.71158 | 15.405 | 18.64735 | 16.24054 | -3.242353 | 0.8022702 | 0.8022702 | 0.8022702
51.72158 | 15.3881 | 18.65237 | 16.22995 | -3.264274 | 0.8074743 | 0.8074743 | 0.8074743
51.73158 | 15.3782 | 18.65758 | 16.21937 | -3.279383 | 0.8127377 | 0.8127377 | 0.8127377
51.74158 | 15.381 | 18.66298 | 16.2088 | -3.281982 | 0.8180608 | 0.8180608 | 0.8180608
51.75157 | 15.3713 | 18.66857 | 16.19825 | -3.297265 | 0.8234388 | 0.8234388 | 0.8234388
51.76157 | 15.3621 | 18.67435 | 16.1877 | -3.312246 | 0.8288827 | 0.8288827 | 0.8288827
51.77157 | 15.3463 | 18.68032 | 16.17716 | -3.334021 | 0.8343875 | 0.8343875 | 0.8343875
51.78157 | 15.3524 | 18.68649 | 16.16663 | -3.33409 | 0.8399539 | 0.8399539 | 0.8399539
51.79157 | 15.348 | 18.69286 | 16.15611 | -3.344855 | 0.8455823 | 0.8455823 | 0.8455823
51.80157 | 15.3275 | 18.69942 | 16.1456 | -3.371918 | 0.851273 | 0.851273 | 0.851273
51.81156 | 15.3323 | 18.70617 | 16.13511 | -3.373873 | 0.857021 | 0.857021 | 0.857021
51.82156 | 15.3246 | 18.71313 | 16.12462 | -3.388534 | 0.8628378 | 0.8628378 | 0.8628378
51.83156 | 15.3088 | 18.7203 | 16.11414 | -3.411497 | 0.8687183 | 0.8687183 | 0.8687183
51.84156 | 15.3095 | 18.72766 | 16.10367 | -3.418162 | 0.8746629 | 0.8746629 | 0.8746629
51.85156 | 15.3079 | 18.73523 | 16.09322 | -3.427331 | 0.8806719 | 0.8806719 | 0.8806719
51.86155 | 15.2888 | 18.743 | 16.08278 | -3.454197 | 0.8867399 | 0.8867399 | 0.8867399
51.87155 | 15.2996 | 18.75098 | 16.07234 | -3.451378 | 0.8928792 | 0.8928792 | 0.8928792
51.88155 | 15.2903 | 18.75917 | 16.06191 | -3.468866 | 0.8990843 | 0.8990843 | 0.8990843
51.89155 | 15.2802 | 18.76756 | 16.0515 | -3.487363 | 0.9053555 | 0.9053555 | 0.9053555
51.90155 | 15.2791 | 18.77617 | 16.04109 | -3.497069 | 0.9116931 | 0.9116931 | 0.9116931
51.91155 | 15.2752 | 18.78499 | 16.03069 | -3.509787 | 0.9180975 | 0.9180975 | 0.9180975
51.92154 | 15.2697 | 18.79401 | 16.02032 | -3.524307 | 0.9245627 | 0.9245627 | 0.9245627
51.93154 | 15.2696 | 18.80325 | 16.00994 | -3.533649 | 0.9311018 | 0.9311018 | 0.9311018
51.94154 | 15.2572 | 18.81271 | 15.99958 | -3.555506 | 0.9377088 | 0.9377088 | 0.9377088
51.95154 | 15.2642 | 18.82238 | 15.98922 | -3.558177 | 0.944384 | 0.944384 | 0.944384
51.96154 | 15.2659 | 18.83226 | 15.97888 | -3.566364 | 0.9511277 | 0.9511277 | 0.9511277
51.97153 | 15.2497 | 18.84236 | 15.96856 | -3.592659 | 0.9579335 | 0.9579335 | 0.9579335
51.98153 | 15.2538 | 18.85268 | 15.95824 | -3.598881 | 0.9648149 | 0.9648149 | 0.9648149
51.99153 | 15.2419 | 18.86322 | 15.94792 | -3.621321 | 0.9717656 | 0.9717656 | 0.9717656
52.00153 | 15.2447 | 18.87398 | 15.93762 | -3.62928 | 0.978786 | 0.978786 | 0.978786
52.01153 | 15.2483 | 18.88496 | 15.92733 | -3.63666 | 0.9858761 | 0.9858761 | 0.9858761
52.02153 | 15.2335 | 18.89616 | 15.91705 | -3.662659 | 0.9930362 | 0.9930362 | 0.9930362
52.03152 | 15.2382 | 18.90757 | 15.90679 | -3.669369 | 1.000259 | 1.000259 | 1.000259
52.04152 | 15.2408 | 18.91921 | 15.89653 | -3.678412 | 1.00756 | 1.00756 | 1.00756
52.05152 | 15.2203 | 18.93108 | 15.88628 | -3.710775 | 1.014931 | 1.014931 | 1.014931
52.06152 | 15.2309 | 18.94316 | 15.87605 | -3.712262 | 1.022372 | 1.022372 | 1.022372
52.07152 | 15.2139 | 18.95547 | 15.86582 | -3.741573 | 1.029885 | 1.029885 | 1.029885
52.08151 | 15.2303 | 18.96799 | 15.85561 | -3.73769 | 1.03746 | 1.03746 | 1.03746
52.09151 | 15.2373 | 18.98075 | 15.84541 | -3.743446 | 1.045113 | 1.045113 | 1.045113
52.10151 | 15.2092 | 18.99372 | 15.83521 | -3.784524 | 1.052838 | 1.052838 | 1.052838
52.11151 | 15.2298 | 19.00693 | 15.82503 | -3.777126 | 1.060633 | 1.060633 | 1.060633
52.12151 | 15.2168 | 19.02035 | 15.81485 | -3.803552 | 1.0685 | 1.0685 | 1.0685
52.13151 | 15.206 | 19.034 | 15.80469 | -3.827998 | 1.076436 | 1.076436 | 1.076436
52.1415 | 15.2199 | 19.04785 | 15.79455 | -3.827954 | 1.084436 | 1.084436 | 1.084436
52.1515 | 15.2042 | 19.06195 | 15.78441 | -3.857747 | 1.092514 | 1.092514 | 1.092514
52.1615 | 15.2048 | 19.07626 | 15.77427 | -3.871461 | 1.100662 | 1.100662 | 1.100662
52.1715 | 15.2184 | 19.0908 | 15.76415 | -3.872397 | 1.108881 | 1.108881 | 1.108881
52.1815 | 15.2027 | 19.10555 | 15.75405 | -3.902853 | 1.117169 | 1.117169 | 1.117169
52.19149 | 15.2002 | 19.12051 | 15.74396 | -3.920314 | 1.125519 | 1.125519 | 1.125519
52.20149 | 15.1936 | 19.13571 | 15.73387 | -3.942109 | 1.133946 | 1.133946 | 1.133946
52.21149 | 15.1963 | 19.15112 | 15.72379 | -3.954821 | 1.142443 | 1.142443 | 1.142443
52.22149 | 15.196 | 19.16675 | 15.71373 | -3.970751 | 1.151008 | 1.151008 | 1.151008
52.23149 | 15.1837 | 19.18259 | 15.70367 | -3.998894 | 1.159641 | 1.159641 | 1.159641
52.24149 | 15.1866 | 19.19865 | 15.69363 | -4.012053 | 1.168341 | 1.168341 | 1.168341
52.25148 | 15.1907 | 19.21491 | 15.68361 | -4.024207 | 1.1771 | 1.1771 | 1.1771
52.26148 | 15.1734 | 19.23139 | 15.67358 | -4.057988 | 1.185935 | 1.185935 | 1.185935
52.27148 | 15.191 | 19.24808 | 15.66357 | -4.057077 | 1.194835 | 1.194835 | 1.194835
52.28148 | 15.1701 | 19.26497 | 15.65357 | -4.094874 | 1.203801 | 1.203801 | 1.203801
52.29148 | 15.1835 | 19.28207 | 15.64358 | -4.098575 | 1.212831 | 1.212831 | 1.212831
52.30147 | 15.1765 | 19.29936 | 15.63361 | -4.12286 | 1.221915 | 1.221915 | 1.221915
52.31147 | 15.1643 | 19.31686 | 15.62365 | -4.152563 | 1.231072 | 1.231072 | 1.231072
52.32147 | 15.166 | 19.33456 | 15.61369 | -4.168563 | 1.240291 | 1.240291 | 1.240291
52.33147 | 15.1589 | 19.35246 | 15.60375 | -4.193558 | 1.249571 | 1.249571 | 1.249571
52.34147 | 15.1557 | 19.37054 | 15.59381 | -4.214844 | 1.258911 | 1.258911 | 1.258911
52.35147 | 15.1612 | 19.38882 | 15.58389 | -4.227618 | 1.26831 | 1.26831 | 1.26831
52.36146 | 15.1474 | 19.40726 | 15.57399 | -4.25986 | 1.277758 | 1.277758 | 1.277758
52.37146 | 15.1456 | 19.4259 | 15.56408 | -4.2803 | 1.287272 | 1.287272 | 1.287272
52.38146 | 15.1496 | 19.44472 | 15.55419 | -4.295119 | 1.296842 | 1.296842 | 1.296842
52.39146 | 15.1234 | 19.46371 | 15.54432 | -4.340311 | 1.306465 | 1.306465 | 1.306465
52.40146 | 15.1554 | 19.48287 | 15.53445 | -4.327474 | 1.316142 | 1.316142 | 1.316142
52.41145 | 15.1342 | 19.50218 | 15.5246 | -4.367982 | 1.325861 | 1.325861 | 1.325861
52.42145 | 15.1311 | 19.52167 | 15.51476 | -4.390571 | 1.335639 | 1.335639 | 1.335639
52.43145 | 15.1409 | 19.54132 | 15.50492 | -4.400417 | 1.345465 | 1.345465 | 1.345465
52.44145 | 15.1299 | 19.56111 | 15.4951 | -4.431213 | 1.355339 | 1.355339 | 1.355339
52.45145 | 15.1291 | 19.58106 | 15.48529 | -4.451956 | 1.365257 | 1.365257 | 1.365257
52.46145 | 15.1345 | 19.60114 | 15.47548 | -4.466641 | 1.375219 | 1.375219 | 1.375219
52.47144 | 15.1325 | 19.62134 | 15.46571 | -4.488841 | 1.385212 | 1.385212 | 1.385212
52.48144 | 15.1253 | 19.64169 | 15.45593 | -4.516391 | 1.395255 | 1.395255 | 1.395255
52.49144 | 15.1167 | 19.66216 | 15.44616 | -4.545465 | 1.405335 | 1.405335 | 1.405335
52.50144 | 15.1396 | 19.68276 | 15.4364 | -4.543156 | 1.415451 | 1.415451 | 1.415451
52.51144 | 15.1298 | 19.70346 | 15.42666 | -4.57366 | 1.4256 | 1.4256 | 1.4256
52.52143 | 15.1372 | 19.72425 | 15.41694 | -4.587048 | 1.435771 | 1.435771 | 1.435771
52.53143 | 15.1342 | 19.74515 | 15.40721 | -4.610954 | 1.44598 | 1.44598 | 1.44598
52.54143 | 15.1315 | 19.76615 | 15.3975 | -4.634652 | 1.456216 | 1.456216 | 1.456216
52.55143 | 15.1426 | 19.78723 | 15.3878 | -4.644633 | 1.466477 | 1.466477 | 1.466477
52.56143 | 15.1587 | 19.80839 | 15.37811 | -4.649691 | 1.476759 | 1.476759 | 1.476759
52.57143 | 15.1548 | 19.82962 | 15.36844 | -4.674818 | 1.48706 | 1.48706 | 1.48706
52.58142 | 15.1784 | 19.85056 | 15.35878 | -4.672163 | 1.49726 | 1.49726 | 1.49726
52.59142 | 15.1741 | 19.8719 | 15.34913 | -4.697804 | 1.507592 | 1.507592 | 1.507592
52.60142 | 15.1867 | 19.89329 | 15.33949 | -4.70659 | 1.517935 | 1.517935 | 1.517935
52.61142 | 15.204 | 19.91455 | 15.32985 | -4.71055 | 1.528232 | 1.528232 | 1.528232
52.62142 | 15.2189 | 19.936 | 15.32023 | -4.717099 | 1.538588 | 1.538588 | 1.538588
52.63141 | 15.249 | 19.95745 | 15.31064 | -4.708446 | 1.548937 | 1.548937 | 1.548937
52.64141 | 15.2556 | 19.97892 | 15.30104 | -4.723323 | 1.559295 | 1.559295 | 1.559295
52.65141 | 15.2686 | 20.0004 | 15.29145 | -4.7318 | 1.569649 | 1.569649 | 1.569649
52.66141 | 15.3062 | 20.02187 | 15.28188 | -4.715668 | 1.579996 | 1.579996 | 1.579996
52.67141 | 15.3226 | 20.04332 | 15.27232 | -4.720716 | 1.590333 | 1.590333 | 1.590333
52.68141 | 15.3558 | 20.06474 | 15.26276 | -4.708936 | 1.600657 | 1.600657 | 1.600657
52.6914 | 15.3847 | 20.0861 | 15.25323 | -4.701396 | 1.610954 | 1.610954 | 1.610954
52.7014 | 15.4034 | 20.10743 | 15.24371 | -4.704028 | 1.62124 | 1.62124 | 1.62124
52.7114 | 15.4611 | 20.1287 | 15.23419 | -4.6676 | 1.631503 | 1.631503 | 1.631503
52.7214 | 15.4979 | 20.1499 | 15.22468 | -4.652002 | 1.641739 | 1.641739 | 1.641739
52.7314 | 15.5364 | 20.17102 | 15.21519 | -4.634624 | 1.651944 | 1.651944 | 1.651944
52.74139 | 15.5806 | 20.19203 | 15.20572 | -4.611434 | 1.662105 | 1.662105 | 1.662105
52.75139 | 15.6269 | 20.21296 | 15.19625 | -4.586061 | 1.672238 | 1.672238 | 1.672238
52.76139 | 15.6886 | 20.23378 | 15.18679 | -4.545176 | 1.682329 | 1.682329 | 1.682329
52.77139 | 15.7386 | 20.25447 | 15.17734 | -4.515866 | 1.692375 | 1.692375 | 1.692375
52.78139 | 15.7939 | 20.27502 | 15.16791 | -4.48112 | 1.702371 | 1.702371 | 1.702371
52.79139 | 15.8644 | 20.29543 | 15.15848 | -4.431027 | 1.712315 | 1.712315 | 1.712315
52.80138 | 15.9208 | 20.31566 | 15.14908 | -4.394855 | 1.722192 | 1.722192 | 1.722192
52.81138 | 15.9838 | 20.33573 | 15.13968 | -4.351934 | 1.732019 | 1.732019 | 1.732019
52.82138 | 16.0727 | 20.35563 | 15.13029 | -4.28293 | 1.741781 | 1.741781 | 1.741781
52.83138 | 16.1354 | 20.37533 | 15.12091 | -4.239934 | 1.751474 | 1.751474 | 1.751474
52.84138 | 16.2188 | 20.39483 | 15.11154 | -4.176032 | 1.761096 | 1.761096 | 1.761096
52.85137 | 16.3001 | 20.4141 | 15.1022 | -4.113996 | 1.770632 | 1.770632 | 1.770632
52.86137 | 16.3804 | 20.43315 | 15.09286 | -4.052749 | 1.780097 | 1.780097 | 1.780097
52.87137 | 16.4758 | 20.45196 | 15.08353 | -3.976163 | 1.789479 | 1.789479 | 1.789479
52.88137 | 16.5621 | 20.47053 | 15.07421 | -3.908426 | 1.798773 | 1.798773 | 1.798773
52.89137 | 16.6653 | 20.48882 | 15.0649 | -3.823524 | 1.807975 | 1.807975 | 1.807975
52.90137 | 16.7679 | 20.50685 | 15.0556 | -3.738948 | 1.817081 | 1.817081 | 1.817081
52.91136 | 16.86 | 20.52457 | 15.04633 | -3.664569 | 1.82608 | 1.82608 | 1.82608
52.92136 | 16.9753 | 20.54201 | 15.03706 | -3.566709 | 1.834984 | 1.834984 | 1.834984
52.93136 | 17.0789 | 20.55914 | 15.0278 | -3.480239 | 1.84378 | 1.84378 | 1.84378
52.94136 | 17.1807 | 20.57595 | 15.01855 | -3.395248 | 1.852466 | 1.852466 | 1.852466
52.95136 | 17.3078 | 20.59242 | 15.00931 | -3.284625 | 1.861037 | 1.861037 | 1.861037
52.96135 | 17.4063 | 20.60854 | 15.0001 | -3.202243 | 1.869482 | 1.869482 | 1.869482
52.97135 | 17.5239 | 20.62432 | 14.99088 | -3.100422 | 1.877813 | 1.877813 | 1.877813
52.98135 | 17.6454 | 20.63974 | 14.98168 | -2.994337 | 1.886018 | 1.886018 | 1.886018
52.99135 | 17.7605 | 20.65478 | 14.97249 | -2.894276 | 1.894094 | 1.894094 | 1.894094
53.00135 | 17.8894 | 20.66943 | 14.96332 | -2.780028 | 1.902037 | 1.902037 | 1.902037
53.01135 | 18.0087 | 20.68368 | 14.95415 | -2.674983 | 1.909844 | 1.909844 | 1.909844
53.02134 | 18.1313 | 20.69752 | 14.945 | -2.566216 | 1.917504 | 1.917504 | 1.917504
53.03134 | 18.2626 | 20.71095 | 14.93586 | -2.448347 | 1.925028 | 1.925028 | 1.925028
53.04134 | 18.3756 | 20.72395 | 14.92673 | -2.348351 | 1.932406 | 1.932406 | 1.932406
53.05134 | 18.5092 | 20.73652 | 14.91761 | -2.227318 | 1.939635 | 1.939635 | 1.939635
53.06134 | 18.6412 | 20.74864 | 14.90851 | -2.10744 | 1.94671 | 1.94671 | 1.94671
53.07133 | 18.7617 | 20.76029 | 14.89942 | -1.998595 | 1.953624 | 1.953624 | 1.953624
53.08133 | 18.9011 | 20.7715 | 14.89034 | -1.870397 | 1.960385 | 1.960385 | 1.960385
53.09133 | 19.0024 | 20.78223 | 14.88127 | -1.779827 | 1.966985 | 1.966985 | 1.966985
53.10133 | 19.1489 | 20.79247 | 14.87221 | -1.643575 | 1.973421 | 1.973421 | 1.973421
53.11133 | 19.2645 | 20.80223 | 14.86317 | -1.537733 | 1.979689 | 1.979689 | 1.979689
53.12133 | 19.3886 | 20.8115 | 14.85413 | -1.422896 | 1.985788 | 1.985788 | 1.985788
53.13132 | 19.5054 | 20.82024 | 14.84512 | -1.314845 | 1.991709 | 1.991709 | 1.991709
53.14132 | 19.6224 | 20.82849 | 14.83611 | -1.206091 | 1.997461 | 1.997461 | 1.997461
53.15132 | 19.7525 | 20.83622 | 14.82711 | -1.083718 | 2.003036 | 2.003036 | 2.003036
53.16132 | 19.8702 | 20.84342 | 14.81812 | -0.9732198 | 2.008432 | 2.008432 | 2.008432
53.17132 | 19.9672 | 20.85009 | 14.80915 | -0.8828897 | 2.013647 | 2.013647 | 2.013647
53.18131 | 20.1105 | 20.85622 | 14.8002 | -0.7457155 | 2.018673 | 2.018673 | 2.018673
53.19131 | 20.2129 | 20.8618 | 14.79125 | -0.6489049 | 2.02352 | 2.02352 | 2.02352
53.20131 | 20.3096 | 20.86685 | 14.78231 | -0.557245 | 2.028179 | 2.028179 | 2.028179
53.21131 | 20.4281 | 20.87133 | 14.77338 | -0.4432318 | 2.03265 | 2.03265 | 2.03265
53.22131 | 20.5187 | 20.87526 | 14.76447 | -0.3565593 | 2.036931 | 2.036931 | 2.036931
53.23131 | 20.6295 | 20.87862 | 14.75556 | -0.2491246 | 2.04102 | 2.04102 | 2.04102
53.2413 | 20.7321 | 20.88142 | 14.74668 | -0.1493196 | 2.044912 | 2.044912 | 2.044912
53.2513 | 20.8312 | 20.88365 | 14.73781 | -0.05244721 | 2.048614 | 2.048614 | 2.048614
53.2613 | 20.9203 | 20.8853 | 14.72894 | 0.034999 | 2.05212 | 2.05212 | 2.05212
53.2713 | 21.0147 | 20.88638 | 14.72009 | 0.1283228 | 2.05543 | 2.05543 | 2.05543
53.2813 | 21.1101 | 20.88687 | 14.71125 | 0.2232265 | 2.058542 | 2.058542 | 2.058542
53.29129 | 21.1976 | 20.88679 | 14.70243 | 0.310814 | 2.061453 | 2.061453 | 2.061453
53.30129 | 21.2653 | 20.88612 | 14.69361 | 0.3791842 | 2.064169 | 2.064169 | 2.064169
53.31129 | 21.3866 | 20.88486 | 14.6848 | 0.5017399 | 2.066685 | 2.066685 | 2.066685
53.32129 | 21.4581 | 20.88302 | 14.67601 | 0.5750836 | 2.069001 | 2.069001 | 2.069001
53.33129 | 21.5255 | 20.88058 | 14.66723 | 0.6449157 | 2.071117 | 2.071117 | 2.071117
53.34129 | 21.6312 | 20.87756 | 14.65846 | 0.7536374 | 2.073033 | 2.073033 | 2.073033
53.35128 | 21.6979 | 20.87395 | 14.64972 | 0.8239454 | 2.074746 | 2.074746 | 2.074746
53.36128 | 21.773 | 20.86975 | 14.64097 | 0.903247 | 2.07626 | 2.07626 | 2.07626
53.37128 | 21.8638 | 20.86496 | 14.63224 | 0.9988408 | 2.077572 | 2.077572 | 2.077572
53.38128 | 21.9199 | 20.85958 | 14.62352 | 1.060322 | 2.078685 | 2.078685 | 2.078685
53.39128 | 22.0079 | 20.85361 | 14.61482 | 1.15429 | 2.079598 | 2.079598 | 2.079598
53.40127 | 22.0684 | 20.84706 | 14.60613 | 1.221344 | 2.080309 | 2.080309 | 2.080309
53.41127 | 22.1381 | 20.83991 | 14.59745 | 1.298188 | 2.080821 | 2.080821 | 2.080821
53.42127 | 22.2087 | 20.83218 | 14.58878 | 1.376518 | 2.081135 | 2.081135 | 2.081135
53.43127 | 22.2695 | 20.82387 | 14.58012 | 1.445631 | 2.08125 | 2.08125 | 2.08125
53.44127 | 22.3454 | 20.81497 | 14.57147 | 1.530426 | 2.081166 | 2.081166 | 2.081166
53.45127 | 22.3889 | 20.8055 | 14.56284 | 1.5834 | 2.080886 | 2.080886 | 2.080886
53.46126 | 22.4374 | 20.79546 | 14.55423 | 1.641938 | 2.080411 | 2.080411 | 2.080411
53.47126 | 22.5136 | 20.78484 | 14.54562 | 1.728762 | 2.079739 | 2.079739 | 2.079739
53.48126 | 22.5636 | 20.77364 | 14.53703 | 1.789957 | 2.078873 | 2.078873 | 2.078873
53.49126 | 22.6075 | 20.76188 | 14.52844 | 1.845619 | 2.077813 | 2.077813 | 2.077813
53.50126 | 22.6622 | 20.74955 | 14.51987 | 1.912645 | 2.076562 | 2.076562 | 2.076562
53.51125 | 22.6921 | 20.73668 | 14.51132 | 1.955419 | 2.07512 | 2.07512 | 2.07512
53.52125 | 22.7325 | 20.72324 | 14.50277 | 2.009262 | 2.073488 | 2.073488 | 2.073488
53.53125 | 22.7797 | 20.70924 | 14.49424 | 2.070457 | 2.071668 | 2.071668 | 2.071668
53.54125 | 22.7964 | 20.6947 | 14.48572 | 2.101701 | 2.06966 | 2.06966 | 2.06966
53.55125 | 22.826 | 20.67961 | 14.47721 | 2.146389 | 2.067468 | 2.067468 | 2.067468
53.56125 | 22.8409 | 20.66398 | 14.46871 | 2.176916 | 2.065091 | 2.065091 | 2.065091
53.57124 | 22.8664 | 20.64784 | 14.46024 | 2.218562 | 2.062534 | 2.062534 | 2.062534
53.58124 | 22.8736 | 20.63115 | 14.45176 | 2.242453 | 2.059794 | 2.059794 | 2.059794
53.59124 | 22.8749 | 20.61393 | 14.4433 | 2.260969 | 2.056876 | 2.056876 | 2.056876
53.60124 | 22.8912 | 20.5962 | 14.43486 | 2.295005 | 2.053779 | 2.053779 | 2.053779
53.61124 | 22.8638 | 20.57795 | 14.42642 | 2.285854 | 2.050508 | 2.050508 | 2.050508
53.62123 | 22.8468 | 20.55921 | 14.41801 | 2.287594 | 2.047066 | 2.047066 | 2.047066
53.63123 | 22.8607 | 20.53995 | 14.4096 | 2.320754 | 2.043449 | 2.043449 | 2.043449
53.64123 | 22.8248 | 20.52019 | 14.4012 | 2.304612 | 2.039662 | 2.039662 | 2.039662
53.65123 | 22.8017 | 20.49994 | 14.39282 | 2.301761 | 2.035707 | 2.035707 | 2.035707
53.66123 | 22.7688 | 20.4792 | 14.38444 | 2.289595 | 2.031587 | 2.031587 | 2.031587
53.67123 | 22.7348 | 20.45799 | 14.37609 | 2.276809 | 2.027302 | 2.027302 | 2.027302
53.68122 | 22.6999 | 20.43633 | 14.36775 | 2.263574 | 2.02286 | 2.02286 | 2.02286
53.69122 | 22.6296 | 20.41417 | 14.35941 | 2.215427 | 2.018254 | 2.018254 | 2.018254
53.70122 | 22.5923 | 20.39156 | 14.35109 | 2.20074 | 2.01349 | 2.01349 | 2.01349
53.71122 | 22.5339 | 20.36849 | 14.34278 | 2.165407 | 2.008571 | 2.008571 | 2.008571
53.72122 | 22.4367 | 20.34498 | 14.33448 | 2.091722 | 2.003498 | 2.003498 | 2.003498
53.73121 | 22.4032 | 20.32105 | 14.32621 | 2.082153 | 1.99828 | 1.99828 | 1.99828
53.74121 | 22.3312 | 20.29666 | 14.31794 | 2.034542 | 1.992908 | 1.992908 | 1.992908
53.75121 | 22.2282 | 20.27184 | 14.30968 | 1.956357 | 1.987389 | 1.987389 | 1.987389
53.76121 | 22.1559 | 20.24661 | 14.30143 | 1.909293 | 1.981726 | 1.981726 | 1.981726
53.77121 | 22.0696 | 20.22096 | 14.2932 | 1.848642 | 1.975921 | 1.975921 | 1.975921
53.78121 | 21.9787 | 20.1949 | 14.28497 | 1.783797 | 1.969976 | 1.969976 | 1.969976
53.7912 | 21.8712 | 20.16848 | 14.27677 | 1.702724 | 1.963901 | 1.963901 | 1.963901
53.8012 | 21.7809 | 20.14163 | 14.26858 | 1.639269 | 1.957684 | 1.957684 | 1.957684
53.8112 | 21.6944 | 20.1144 | 14.26039 | 1.579999 | 1.951336 | 1.951336 | 1.951336
53.8212 | 21.5682 | 20.08679 | 14.25222 | 1.481406 | 1.944857 | 1.944857 | 1.944857
53.8312 | 21.4828 | 20.05882 | 14.24407 | 1.423983 | 1.938251 | 1.938251 | 1.938251
53.84119 | 21.3689 | 20.03051 | 14.23593 | 1.338394 | 1.931526 | 1.931526 | 1.931526
53.85119 | 21.24 | 20.00181 | 14.2278 | 1.238187 | 1.924672 | 1.924672 | 1.924672
53.86119 | 21.1551 | 19.97277 | 14.21968 | 1.182329 | 1.917699 | 1.917699 | 1.917699
53.87119 | 21.029 | 19.94339 | 14.21157 | 1.08561 | 1.910608 | 1.910608 | 1.910608
53.88119 | 20.9145 | 19.91368 | 14.20347 | 1.000823 | 1.903401 | 1.903401 | 1.903401
53.89119 | 20.8011 | 19.88364 | 14.19539 | 0.9174611 | 1.896083 | 1.896083 | 1.896083
53.90118 | 20.6767 | 19.85331 | 14.18733 | 0.8233857 | 1.888662 | 1.888662 | 1.888662
53.91118 | 20.5767 | 19.82265 | 14.17927 | 0.7540492 | 1.881126 | 1.881126 | 1.881126
53.92118 | 20.4362 | 19.79169 | 14.17123 | 0.644514 | 1.873486 | 1.873486 | 1.873486
53.93118 | 20.3332 | 19.76043 | 14.1632 | 0.5727724 | 1.865743 | 1.865743 | 1.865743
53.94118 | 20.2119 | 19.72888 | 14.15518 | 0.4830164 | 1.857901 | 1.857901 | 1.857901
53.95117 | 20.0907 | 19.69709 | 14.14718 | 0.3936064 | 1.849971 | 1.849971 | 1.849971
53.96117 | 19.9875 | 19.665 | 14.13919 | 0.3224977 | 1.841938 | 1.841938 | 1.841938
53.97117 | 19.8584 | 19.63265 | 14.13121 | 0.2257506 | 1.833814 | 1.833814 | 1.833814
53.98117 | 19.7352 | 19.60004 | 14.12324 | 0.1351577 | 1.8256 | 1.8256 | 1.8256
53.99117 | 19.6366 | 19.56719 | 14.11529 | 0.06940998 | 1.817301 | 1.817301 | 1.817301
54.00117 | 19.5235 | 19.5341 | 14.10734 | -0.01059962 | 1.808918 | 1.808918 | 1.808918
54.01116 | 19.401 | 19.50081 | 14.09942 | -0.09981371 | 1.800463 | 1.800463 | 1.800463
54.02116 | 19.2858 | 19.46727 | 14.09151 | -0.1814725 | 1.791922 | 1.791922 | 1.791922
54.03116 | 19.1848 | 19.43352 | 14.0836 | -0.2487175 | 1.783305 | 1.783305 | 1.783305
54.04116 | 19.0653 | 19.39956 | 14.07571 | -0.3342565 | 1.774614 | 1.774614 | 1.774614
54.05116 | 18.9551 | 19.3654 | 14.06784 | -0.4102987 | 1.765854 | 1.765854 | 1.765854
54.06115 | 18.8324 | 19.33109 | 14.05998 | -0.4986855 | 1.757036 | 1.757036 | 1.757036
54.07115 | 18.738 | 19.29656 | 14.05213 | -0.5585575 | 1.748144 | 1.748144 | 1.748144
54.08115 | 18.6161 | 19.26186 | 14.04429 | -0.6457562 | 1.73919 | 1.73919 | 1.73919
54.09115 | 18.5072 | 19.22699 | 14.03646 | -0.7197902 | 1.730177 | 1.730177 | 1.730177
54.10115 | 18.3937 | 19.19197 | 14.02865 | -0.7982672 | 1.721107 | 1.721107 | 1.721107
54.11115 | 18.2853 | 19.1568 | 14.02085 | -0.8714958 | 1.711983 | 1.711983 | 1.711983
54.12114 | 18.1806 | 19.12152 | 14.01307 | -0.940918 | 1.702817 | 1.702817 | 1.702817
54.13114 | 18.0657 | 19.08607 | 14.00529 | -1.020373 | 1.693594 | 1.693594 | 1.693594
54.14114 | 17.9574 | 19.0505 | 13.99753 | -1.093104 | 1.684325 | 1.684325 | 1.684325
54.15114 | 17.8615 | 19.01482 | 13.98978 | -1.153319 | 1.675013 | 1.675013 | 1.675013
54.16114 | 17.7381 | 18.97902 | 13.98204 | -1.240924 | 1.66566 | 1.66566 | 1.66566
54.17113 | 17.6481 | 18.94317 | 13.97433 | -1.295066 | 1.656279 | 1.656279 | 1.656279
54.18113 | 17.5272 | 18.90718 | 13.96662 | -1.379978 | 1.646854 | 1.646854 | 1.646854
54.19113 | 17.4188 | 18.87111 | 13.95892 | -1.452306 | 1.637395 | 1.637395 | 1.637395
54.20113 | 17.3182 | 18.83496 | 13.95124 | -1.516756 | 1.627907 | 1.627907 | 1.627907
54.21113 | 17.2203 | 18.79874 | 13.94356 | -1.578438 | 1.618391 | 1.618391 | 1.618391
54.22113 | 17.1124 | 18.76246 | 13.9359 | -1.650058 | 1.608851 | 1.608851 | 1.608851
54.23112 | 17.0035 | 18.72616 | 13.92827 | -1.722659 | 1.599298 | 1.599298 | 1.599298
54.24112 | 16.902 | 18.68978 | 13.92063 | -1.787779 | 1.589715 | 1.589715 | 1.589715
54.25112 | 16.8053 | 18.65336 | 13.91301 | -1.84806 | 1.580115 | 1.580115 | 1.580115
54.26112 | 16.6999 | 18.61691 | 13.90541 | -1.917009 | 1.570501 | 1.570501 | 1.570501
54.27112 | 16.5909 | 18.58043 | 13.89781 | -1.989535 | 1.560874 | 1.560874 | 1.560874
54.28111 | 16.5038 | 18.54398 | 13.89024 | -2.040179 | 1.551247 | 1.551247 | 1.551247
54.29111 | 16.4069 | 18.50748 | 13.88267 | -2.100579 | 1.541603 | 1.541603 | 1.541603
54.30111 | 16.2919 | 18.47098 | 13.87512 | -2.179076 | 1.531953 | 1.531953 | 1.531953
54.31111 | 16.2167 | 18.43448 | 13.86757 | -2.217778 | 1.522301 | 1.522301 | 1.522301
54.32111 | 16.12 | 18.39799 | 13.86004 | -2.277992 | 1.512649 | 1.512649 | 1.512649
54.33111 | 16.0277 | 18.36152 | 13.85253 | -2.333824 | 1.502998 | 1.502998 | 1.502998
54.3411 | 15.9443 | 18.32512 | 13.84503 | -2.380818 | 1.493361 | 1.493361 | 1.493361
54.3511 | 15.8509 | 18.28871 | 13.83754 | -2.437807 | 1.483721 | 1.483721 | 1.483721
54.3611 | 15.775 | 18.25234 | 13.83007 | -2.477335 | 1.47409 | 1.47409 | 1.47409
54.3711 | 15.6913 | 18.21601 | 13.8226 | -2.524708 | 1.464469 | 1.464469 | 1.464469
54.3811 | 15.6003 | 18.17973 | 13.81515 | -2.579432 | 1.45486 | 1.45486 | 1.45486
54.39109 | 15.54 | 18.14355 | 13.80772 | -2.603554 | 1.445278 | 1.445278 | 1.445278
54.40109 | 15.4453 | 18.1074 | 13.8003 | -2.662099 | 1.435701 | 1.435701 | 1.435701
54.41109 | 15.3747 | 18.07131 | 13.79288 | -2.696613 | 1.426143 | 1.426143 | 1.426143
54.42109 | 15.3243 | 18.0353 | 13.78549 | -2.711002 | 1.416605 | 1.416605 | 1.416605
54.43109 | 15.2236 | 17.99937 | 13.7781 | -2.775772 | 1.407091 | 1.407091 | 1.407091
54.44109 | 15.1795 | 17.96353 | 13.77073 | -2.784029 | 1.3976 | 1.3976 | 1.3976
54.45108 | 15.108 | 17.92781 | 13.76338 | -2.819813 | 1.388146 | 1.388146 | 1.388146
54.46108 | 15.049 | 17.89216 | 13.75603 | -2.843159 | 1.37871 | 1.37871 | 1.37871
54.47108 | 14.9928 | 17.85661 | 13.7487 | -2.863807 | 1.369304 | 1.369304 | 1.369304
54.48108 | 14.927 | 17.82116 | 13.74138 | -2.894162 | 1.359929 | 1.359929 | 1.359929
54.49108 | 14.888 | 17.78583 | 13.73407 | -2.89783 | 1.350587 | 1.350587 | 1.350587
54.50107 | 14.834 | 17.75065 | 13.72678 | -2.916652 | 1.34129 | 1.34129 | 1.34129
54.51107 | 14.776 | 17.71556 | 13.7195 | -2.939558 | 1.332019 | 1.332019 | 1.332019
54.52107 | 14.7371 | 17.68059 | 13.71223 | -2.943491 | 1.322786 | 1.322786 | 1.322786
54.53107 | 14.6925 | 17.64575 | 13.70498 | -2.953254 | 1.313592 | 1.313592 | 1.313592
54.54107 | 14.6449 | 17.61105 | 13.69774 | -2.966152 | 1.304439 | 1.304439 | 1.304439
54.55107 | 14.6238 | 17.57649 | 13.69051 | -2.952688 | 1.295327 | 1.295327 | 1.295327
54.56106 | 14.5678 | 17.5421 | 13.6833 | -2.974303 | 1.286268 | 1.286268 | 1.286268
54.57106 | 14.5209 | 17.50783 | 13.6761 | -2.986929 | 1.277244 | 1.277244 | 1.277244
54.58106 | 14.5077 | 17.47371 | 13.66891 | -2.966005 | 1.268266 | 1.268266 | 1.268266
54.59106 | 14.4648 | 17.43974 | 13.66173 | -2.974935 | 1.259334 | 1.259334 | 1.259334
54.60106 | 14.4312 | 17.40592 | 13.65457 | -2.974721 | 1.25045 | 1.25045 | 1.25045
54.61105 | 14.4067 | 17.3723 | 13.64743 | -2.965602 | 1.241625 | 1.241625 | 1.241625
54.62105 | 14.3576 | 17.33881 | 13.64029 | -2.981213 | 1.232841 | 1.232841 | 1.232841
54.63105 | 14.3468 | 17.30549 | 13.63317 | -2.95869 | 1.224107 | 1.224107 | 1.224107
54.64105 | 14.3231 | 17.27234 | 13.62606 | -2.949236 | 1.215426 | 1.215426 | 1.215426
54.65105 | 14.2958 | 17.23935 | 13.61896 | -2.943555 | 1.206798 | 1.206798 | 1.206798
54.66105 | 14.2744 | 17.20655 | 13.61188 | -2.932148 | 1.198224 | 1.198224 | 1.198224
54.67104 | 14.2523 | 17.17395 | 13.60481 | -2.92165 | 1.189712 | 1.189712 | 1.189712
54.68104 | 14.2341 | 17.1415 | 13.59776 | -2.907399 | 1.181247 | 1.181247 | 1.181247
54.69104 | 14.2141 | 17.10923 | 13.59071 | -2.895129 | 1.172839 | 1.172839 | 1.172839
54.70104 | 14.1953 | 17.07714 | 13.58368 | -2.881844 | 1.164487 | 1.164487 | 1.164487
54.71104 | 14.1824 | 17.04524 | 13.57666 | -2.862844 | 1.156193 | 1.156193 | 1.156193
54.72103 | 14.1659 | 17.01356 | 13.56967 | -2.847662 | 1.147965 | 1.147965 | 1.147965
54.73103 | 14.1437 | 16.98204 | 13.56268 | -2.838338 | 1.139788 | 1.139788 | 1.139788
54.74103 | 14.1423 | 16.95071 | 13.5557 | -2.808405 | 1.131669 | 1.131669 | 1.131669
54.75103 | 14.1138 | 16.91956 | 13.54873 | -2.805765 | 1.123611 | 1.123611 | 1.123611
54.76103 | 14.108 | 16.88862 | 13.54178 | -2.780618 | 1.115612 | 1.115612 | 1.115612
54.77102 | 14.0898 | 16.8579 | 13.53485 | -2.768096 | 1.107682 | 1.107682 | 1.107682
54.78102 | 14.083 | 16.82734 | 13.52792 | -2.74434 | 1.099805 | 1.099805 | 1.099805
54.79102 | 14.0798 | 16.79698 | 13.52101 | -2.717181 | 1.091989 | 1.091989 | 1.091989
54.80102 | 14.0596 | 16.76682 | 13.51411 | -2.70722 | 1.084235 | 1.084235 | 1.084235
54.81102 | 14.0518 | 16.73686 | 13.50723 | -2.685058 | 1.076543 | 1.076543 | 1.076543
54.82102 | 14.0398 | 16.7071 | 13.50036 | -2.667295 | 1.068913 | 1.068913 | 1.068913
54.83101 | 14.0397 | 16.67756 | 13.4935 | -2.637863 | 1.061353 | 1.061353 | 1.061353
54.84101 | 14.0309 | 16.6482 | 13.48666 | -2.617302 | 1.053848 | 1.053848 | 1.053848
54.85101 | 14.0314 | 16.61904 | 13.47983 | -2.587643 | 1.046405 | 1.046405 | 1.046405
54.86101 | 14.0113 | 16.59009 | 13.47301 | -2.578785 | 1.039026 | 1.039026 | 1.039026
54.87101 | 14.0131 | 16.56133 | 13.4662 | -2.54823 | 1.031709 | 1.031709 | 1.031709
54.881 | 13.9926 | 16.53281 | 13.45942 | -2.540206 | 1.024463 | 1.024463 | 1.024463
54.891 | 13.9966 | 16.50446 | 13.45264 | -2.507856 | 1.017273 | 1.017273 | 1.017273
54.901 | 13.9906 | 16.47631 | 13.44587 | -2.485709 | 1.010146 | 1.010146 | 1.010146
54.911 | 13.9893 | 16.44837 | 13.43912 | -2.459065 | 1.003082 | 1.003082 | 1.003082
54.921 | 13.975 | 16.42062 | 13.43238 | -2.445624 | 0.9960814 | 0.9960814 | 0.9960814
54.931 | 13.9654 | 16.39309 | 13.42565 | -2.427686 | 0.9891439 | 0.9891439 | 0.9891439
54.94099 | 13.9637 | 16.36578 | 13.41895 | -2.402077 | 0.9822762 | 0.9822762 | 0.9822762
54.95099 | 13.9587 | 16.33864 | 13.41225 | -2.379943 | 0.9754647 | 0.9754647 | 0.9754647
54.96099 | 13.9606 | 16.31171 | 13.40556 | -2.351111 | 0.9687162 | 0.9687162 | 0.9687162
54.97099 | 13.9413 | 16.28498 | 13.39889 | -2.343681 | 0.9620304 | 0.9620304 | 0.9620304
54.98099 | 13.9408 | 16.25845 | 13.39223 | -2.317653 | 0.9554074 | 0.9554074 | 0.9554074
54.99098 | 13.9368 | 16.23215 | 13.38559 | -2.29535 | 0.9488531 | 0.9488531 | 0.9488531
55.00098 | 13.9324 | 16.20602 | 13.37896 | -2.273623 | 0.9423548 | 0.9423548 | 0.9423548
55.01098 | 13.9232 | 16.18009 | 13.37234 | -2.256895 | 0.9359186 | 0.9359186 | 0.9359186
55.02098 | 13.924 | 16.15437 | 13.36573 | -2.230366 | 0.9295443 | 0.9295443 | 0.9295443
55.03098 | 13.9093 | 16.12884 | 13.35914 | -2.219535 | 0.9232318 | 0.9232318 | 0.9232318
55.04098 | 13.9101 | 16.1035 | 13.35256 | -2.193403 | 0.9169807 | 0.9169807 | 0.9169807
55.05097 | 13.9007 | 16.07839 | 13.346 | -2.177692 | 0.9107968 | 0.9107968 | 0.9107968
55.06097 | 13.8867 | 16.05345 | 13.33945 | -2.166752 | 0.9046679 | 0.9046679 | 0.9046679
55.07097 | 13.8848 | 16.02871 | 13.33291 | -2.143908 | 0.8985997 | 0.8985997 | 0.8985997
55.08097 | 13.8769 | 16.00416 | 13.32638 | -2.127258 | 0.8925918 | 0.8925918 | 0.8925918
55.09097 | 13.8533 | 15.9798 | 13.31987 | -2.126502 | 0.886644 | 0.886644 | 0.886644
55.10096 | 13.8657 | 15.95566 | 13.31338 | -2.089964 | 0.880762 | 0.880762 | 0.880762
55.11096 | 13.8457 | 15.93169 | 13.30689 | -2.085992 | 0.8749335 | 0.8749335 | 0.8749335
55.12096 | 13.8502 | 15.90791 | 13.30042 | -2.057711 | 0.8691641 | 0.8691641 | 0.8691641
55.13096 | 13.8286 | 15.88432 | 13.29396 | -2.05572 | 0.8634535 | 0.8634535 | 0.8634535
55.14096 | 13.8238 | 15.86092 | 13.28751 | -2.037118 | 0.8578014 | 0.8578014 | 0.8578014
55.15096 | 13.8222 | 15.8377 | 13.28108 | -2.015504 | 0.8522074 | 0.8522074 | 0.8522074
55.16095 | 13.8134 | 15.8147 | 13.27467 | -2.001299 | 0.8466766 | 0.8466766 | 0.8466766
55.17095 | 13.8058 | 15.79186 | 13.26826 | -1.986056 | 0.8411977 | 0.8411977 | 0.8411977
55.18095 | 13.7999 | 15.7692 | 13.26187 | -1.969299 | 0.8357759 | 0.8357759 | 0.8357759
55.19095 | 13.783 | 15.74672 | 13.25549 | -1.963724 | 0.8304106 | 0.8304106 | 0.8304106
55.20095 | 13.791 | 15.72443 | 13.24913 | -1.933431 | 0.8251016 | 0.8251016 | 0.8251016
55.21094 | 13.7814 | 15.70234 | 13.24278 | -1.920942 | 0.8198536 | 0.8198536 | 0.8198536
55.22094 | 13.7628 | 15.68041 | 13.23644 | -1.91761 | 0.8146559 | 0.8146559 | 0.8146559
55.23094 | 13.7663 | 15.65866 | 13.23012 | -1.892356 | 0.8095133 | 0.8095133 | 0.8095133
55.24094 | 13.7554 | 15.63708 | 13.2238 | -1.88168 | 0.8044253 | 0.8044253 | 0.8044253
55.25094 | 13.7462 | 15.61568 | 13.21751 | -1.869481 | 0.7993915 | 0.7993915 | 0.7993915
55.26094 | 13.7402 | 15.59446 | 13.21122 | -1.854256 | 0.7944116 | 0.7944116 | 0.7944116
55.27093 | 13.739 | 15.57343 | 13.20496 | -1.834427 | 0.7894904 | 0.7894904 | 0.7894904
55.28093 | 13.7309 | 15.55255 | 13.1987 | -1.821648 | 0.7846169 | 0.7846169 | 0.7846169
55.29093 | 13.7404 | 15.53184 | 13.19245 | -1.79144 | 0.7797959 | 0.7797959 | 0.7797959
55.30093 | 13.712 | 15.5113 | 13.18622 | -1.799302 | 0.7750271 | 0.7750271 | 0.7750271
55.31093 | 13.7298 | 15.49093 | 13.18 | -1.761133 | 0.7703101 | 0.7703101 | 0.7703101
55.32092 | 13.7163 | 15.47075 | 13.1738 | -1.754451 | 0.765649 | 0.765649 | 0.765649
55.33092 | 13.7127 | 15.45072 | 13.16761 | -1.738015 | 0.7610341 | 0.7610341 | 0.7610341
55.34092 | 13.7179 | 15.43084 | 13.16144 | -1.712945 | 0.7564698 | 0.7564698 | 0.7564698
55.35092 | 13.705 | 15.41114 | 13.15527 | -1.706137 | 0.7519555 | 0.7519555 | 0.7519555
55.36092 | 13.7061 | 15.39159 | 13.14912 | -1.685492 | 0.7474908 | 0.7474908 | 0.7474908
55.37092 | 13.7041 | 15.37221 | 13.14298 | -1.668108 | 0.7430753 | 0.7430753 | 0.7430753
55.38091 | 13.6977 | 15.353 | 13.13686 | -1.655303 | 0.7387128 | 0.7387128 | 0.7387128
55.39091 | 13.6913 | 15.33394 | 13.13075 | -1.642637 | 0.7343944 | 0.7343944 | 0.7343944
55.40091 | 13.6922 | 15.31503 | 13.12466 | -1.622828 | 0.7301239 | 0.7301239 | 0.7301239
55.41091 | 13.6781 | 15.29628 | 13.11857 | -1.618175 | 0.7259008 | 0.7259008 | 0.7259008
55.42091 | 13.6854 | 15.27768 | 13.1125 | -1.592277 | 0.7217248 | 0.7217248 | 0.7217248
55.4309 | 13.6759 | 15.25925 | 13.10645 | -1.58335 | 0.7175995 | 0.7175995 | 0.7175995
55.4409 | 13.6763 | 15.24096 | 13.10041 | -1.564657 | 0.7135164 | 0.7135164 | 0.7135164
55.4509 | 13.6744 | 15.22282 | 13.09438 | -1.548415 | 0.7094791 | 0.7094791 | 0.7094791
55.4609 | 13.6665 | 15.20482 | 13.08836 | -1.538323 | 0.7054872 | 0.7054872 | 0.7054872
55.4709 | 13.6625 | 15.18698 | 13.08236 | -1.524479 | 0.7015402 | 0.7015402 | 0.7015402
55.4809 | 13.6672 | 15.16928 | 13.07637 | -1.502082 | 0.6976377 | 0.6976377 | 0.6976377
55.49089 | 13.6561 | 15.15175 | 13.0704 | -1.495648 | 0.6937833 | 0.6937833 | 0.6937833
55.50089 | 13.6531 | 15.13434 | 13.06444 | -1.481242 | 0.6899687 | 0.6899687 | 0.6899687
55.51089 | 13.6583 | 15.11708 | 13.05849 | -1.458779 | 0.6861974 | 0.6861974 | 0.6861974
55.52089 | 13.6352 | 15.09996 | 13.05255 | -1.464757 | 0.682469 | 0.682469 | 0.682469
55.53089 | 13.6456 | 15.08298 | 13.04663 | -1.437378 | 0.6787832 | 0.6787832 | 0.6787832
55.54088 | 13.6378 | 15.06615 | 13.04073 | -1.428354 | 0.6751431 | 0.6751431 | 0.6751431
55.55088 | 13.6225 | 15.04945 | 13.03483 | -1.426953 | 0.671541 | 0.671541 | 0.671541
55.56088 | 13.6223 | 15.03289 | 13.02895 | -1.410588 | 0.6679802 | 0.6679802 | 0.6679802
55.57088 | 13.6071 | 15.01646 | 13.02308 | -1.40936 | 0.6644603 | 0.6644603 | 0.6644603
55.58088 | 13.6216 | 15.00017 | 13.01722 | -1.378567 | 0.6609809 | 0.6609809 | 0.6609809
55.59088 | 13.6102 | 14.98401 | 13.01138 | -1.373807 | 0.6575416 | 0.6575416 | 0.6575416
55.60087 | 13.5974 | 14.968 | 13.00556 | -1.370597 | 0.6541456 | 0.6541456 | 0.6541456
55.61087 | 13.6015 | 14.9521 | 12.99975 | -1.350602 | 0.6507854 | 0.6507854 | 0.6507854
55.62087 | 13.5955 | 14.93634 | 12.99394 | -1.340837 | 0.6474642 | 0.6474642 | 0.6474642
55.63087 | 13.5932 | 14.9207 | 12.98816 | -1.327501 | 0.6441816 | 0.6441816 | 0.6441816
55.64087 | 13.588 | 14.90519 | 12.98238 | -1.317194 | 0.6409374 | 0.6409374 | 0.6409374
55.65086 | 13.5773 | 14.88983 | 12.97663 | -1.31253 | 0.6377343 | 0.6377343 | 0.6377343
55.66086 | 13.5758 | 14.87458 | 12.97088 | -1.298775 | 0.6345652 | 0.6345652 | 0.6345652
55.67086 | 13.5784 | 14.85945 | 12.96515 | -1.281046 | 0.6314333 | 0.6314333 | 0.6314333
55.68086 | 13.5755 | 14.84444 | 12.95943 | -1.26894 | 0.6283381 | 0.6283381 | 0.6283381
55.69086 | 13.5604 | 14.82956 | 12.95372 | -1.269156 | 0.6252791 | 0.6252791 | 0.6252791
55.70086 | 13.5638 | 14.81479 | 12.94803 | -1.250994 | 0.6222564 | 0.6222564 | 0.6222564
55.71085 | 13.5502 | 14.80017 | 12.94235 | -1.249969 | 0.6192726 | 0.6192726 | 0.6192726
55.72085 | 13.5467 | 14.78565 | 12.93668 | -1.238947 | 0.616321 | 0.616321 | 0.616321
55.73085 | 13.5556 | 14.77124 | 12.93103 | -1.215644 | 0.6134044 | 0.6134044 | 0.6134044
55.74085 | 13.5311 | 14.75696 | 12.92539 | -1.225859 | 0.6105224 | 0.6105224 | 0.6105224
55.75085 | 13.5524 | 14.74279 | 12.91977 | -1.19039 | 0.6076748 | 0.6076748 | 0.6076748
55.76084 | 13.5383 | 14.72875 | 12.91416 | -1.190451 | 0.6048639 | 0.6048639 | 0.6048639
55.77084 | 13.5262 | 14.71481 | 12.90856 | -1.188612 | 0.602084 | 0.602084 | 0.602084
55.78084 | 13.5446 | 14.70099 | 12.90297 | -1.156386 | 0.5993374 | 0.5993374 | 0.5993374
55.79084 | 13.5259 | 14.68727 | 12.8974 | -1.161374 | 0.5966238 | 0.5966238 | 0.5966238
55.80084 | 13.5308 | 14.67367 | 12.89184 | -1.142872 | 0.5939429 | 0.5939429 | 0.5939429
55.81084 | 13.5303 | 14.66018 | 12.8863 | -1.129882 | 0.5912945 | 0.5912945 | 0.5912945
55.82083 | 13.5165 | 14.64681 | 12.88077 | -1.130315 | 0.5886807 | 0.5886807 | 0.5886807
55.83083 | 13.5316 | 14.63354 | 12.87525 | -1.101943 | 0.5860961 | 0.5860961 | 0.5860961
55.84083 | 13.5172 | 14.62038 | 12.86975 | -1.103178 | 0.5835429 | 0.5835429 | 0.5835429
55.85083 | 13.5127 | 14.60732 | 12.86426 | -1.094621 | 0.5810209 | 0.5810209 | 0.5810209
55.86083 | 13.5202 | 14.59437 | 12.85878 | -1.07417 | 0.5785298 | 0.5785298 | 0.5785298
55.87082 | 13.5086 | 14.58154 | 12.85332 | -1.072937 | 0.5760717 | 0.5760717 | 0.5760717
55.88082 | 13.4994 | 14.5688 | 12.84787 | -1.069395 | 0.5736414 | 0.5736414 | 0.5736414
55.89082 | 13.5138 | 14.55616 | 12.84243 | -1.042357 | 0.5712411 | 0.5712411 | 0.5712411
55.90082 | 13.4966 | 14.54362 | 12.83701 | -1.047022 | 0.5688705 | 0.5688705 | 0.5688705
55.91082 | 13.5086 | 14.53119 | 12.8316 | -1.022588 | 0.5665293 | 0.5665293 | 0.5665293
55.92082 | 13.5024 | 14.51886 | 12.8262 | -1.016455 | 0.5642173 | 0.5642173 | 0.5642173
55.93081 | 13.4931 | 14.50663 | 12.82083 | -1.013535 | 0.5619365 | 0.5619365 | 0.5619365
55.94081 | 13.5131 | 14.4945 | 12.81546 | -0.9814014 | 0.5596819 | 0.5596819 | 0.5596819
55.95081 | 13.498 | 14.48247 | 12.8101 | -0.9844664 | 0.5574557 | 0.5574557 | 0.5574557
55.96081 | 13.4933 | 14.47053 | 12.80476 | -0.9772292 | 0.5552576 | 0.5552576 | 0.5552576
55.97081 | 13.5071 | 14.45869 | 12.79943 | -0.9515889 | 0.5530873 | 0.5530873 | 0.5530873
55.9808 | 13.4963 | 14.44696 | 12.79412 | -0.9506564 | 0.5509466 | 0.5509466 | 0.5509466
55.9908 | 13.4994 | 14.43531 | 12.78881 | -0.9359073 | 0.548831 | 0.548831 | 0.548831
56.0008 | 13.5004 | 14.42375 | 12.78353 | -0.9233533 | 0.5467427 | 0.5467427 | 0.5467427
56.0108 | 13.4909 | 14.41229 | 12.77825 | -0.9213928 | 0.544681 | 0.544681 | 0.544681
56.0208 | 13.4949 | 14.40093 | 12.77299 | -0.9060259 | 0.542646 | 0.542646 | 0.542646
56.0308 | 13.4945 | 14.38965 | 12.76774 | -0.895151 | 0.5406372 | 0.5406372 | 0.5406372
56.04079 | 13.4755 | 14.37848 | 12.76251 | -0.9029792 | 0.5386564 | 0.5386564 | 0.5386564
56.05079 | 13.5033 | 14.36739 | 12.75729 | -0.8640871 | 0.5366996 | 0.5366996 | 0.5366996
56.06079 | 13.4848 | 14.35639 | 12.75208 | -0.8715854 | 0.5347683 | 0.5347683 | 0.5347683
56.07079 | 13.4822 | 14.34547 | 12.74689 | -0.8632733 | 0.5328625 | 0.5328625 | 0.5328625
56.08079 | 13.4963 | 14.33465 | 12.7417 | -0.8383502 | 0.5309818 | 0.5309818 | 0.5309818
56.09078 | 13.4846 | 14.32393 | 12.73654 | -0.8393259 | 0.5291278 | 0.5291278 | 0.5291278
56.10078 | 13.4833 | 14.31328 | 12.73139 | -0.8299787 | 0.5272967 | 0.5272967 | 0.5272967
56.11078 | 13.4925 | 14.30272 | 12.72625 | -0.8102183 | 0.5254901 | 0.5254901 | 0.5254901
56.12078 | 13.4771 | 14.29224 | 12.72112 | -0.8151444 | 0.5237079 | 0.5237079 | 0.5237079
56.13078 | 13.4851 | 14.28186 | 12.71601 | -0.7967561 | 0.5219496 | 0.5219496 | 0.5219496
56.14078 | 13.4826 | 14.27155 | 12.71091 | -0.7889528 | 0.5202153 | 0.5202153 | 0.5202153
56.15077 | 13.4705 | 14.26134 | 12.70583 | -0.7908442 | 0.5185062 | 0.5185062 | 0.5185062
56.16077 | 13.4758 | 14.25121 | 12.70075 | -0.7754091 | 0.5168189 | 0.5168189 | 0.5168189
56.17077 | 13.4826 | 14.24116 | 12.69569 | -0.7585574 | 0.5151549 | 0.5151549 | 0.5151549
56.18077 | 13.4589 | 14.23119 | 12.69065 | -0.7722883 | 0.513514 | 0.513514 | 0.513514
56.19077 | 13.4635 | 14.2213 | 12.68561 | -0.7578012 | 0.5118959 | 0.5118959 | 0.5118959
56.20076 | 13.4544 | 14.21151 | 12.6806 | -0.7571052 | 0.510302 | 0.510302 | 0.510302
56.21076 | 13.4529 | 14.20178 | 12.67559 | -0.7488806 | 0.508729 | 0.508729 | 0.508729
56.22076 | 13.4556 | 14.19214 | 12.6706 | -0.7365362 | 0.5071784 | 0.5071784 | 0.5071784
56.23076 | 13.4554 | 14.18257 | 12.66562 | -0.7271716 | 0.5056498 | 0.5056498 | 0.5056498
56.24076 | 13.4401 | 14.17309 | 12.66066 | -0.7329865 | 0.5041432 | 0.5041432 | 0.5041432
56.25076 | 13.4468 | 14.16368 | 12.6557 | -0.7168799 | 0.5026584 | 0.5026584 | 0.5026584
56.26075 | 13.4299 | 14.15436 | 12.65077 | -0.7244607 | 0.5011965 | 0.5011965 | 0.5011965
56.27075 | 13.4422 | 14.14511 | 12.64585 | -0.7029101 | 0.4997546 | 0.4997546 | 0.4997546
56.28075 | 13.4234 | 14.13594 | 12.64093 | -0.7125366 | 0.4983339 | 0.4983339 | 0.4983339
56.29075 | 13.4238 | 14.12684 | 12.63604 | -0.7030398 | 0.4969344 | 0.4969344 | 0.4969344
56.30075 | 13.4328 | 14.11782 | 12.63115 | -0.6850191 | 0.4955557 | 0.4955557 | 0.4955557
56.31074 | 13.4106 | 14.10888 | 12.62629 | -0.698283 | 0.4941991 | 0.4941991 | 0.4941991
56.32074 | 13.4158 | 14.10001 | 12.62143 | -0.6842132 | 0.4928617 | 0.4928617 | 0.4928617
56.33074 | 13.4149 | 14.09122 | 12.61658 | -0.676318 | 0.4915448 | 0.4915448 | 0.4915448
56.34074 | 13.4009 | 14.0825 | 12.61175 | -0.6815972 | 0.4902481 | 0.4902481 | 0.4902481
56.35074 | 13.3865 | 14.07385 | 12.60694 | -0.68735 | 0.4889715 | 0.4889715 | 0.4889715
56.36074 | 13.4016 | 14.06528 | 12.60213 | -0.6636763 | 0.4877149 | 0.4877149 | 0.4877149
56.37073 | 13.3918 | 14.05678 | 12.59735 | -0.6649837 | 0.4864793 | 0.4864793 | 0.4864793
56.38073 | 13.3897 | 14.04836 | 12.59257 | -0.6586552 | 0.4852621 | 0.4852621 | 0.4852621
56.39073 | 13.3856 | 14.04 | 12.58781 | -0.6543987 | 0.4840644 | 0.4840644 | 0.4840644
56.40073 | 13.3824 | 14.03171 | 12.58306 | -0.6493138 | 0.4828862 | 0.4828862 | 0.4828862
56.41073 | 13.3839 | 14.0235 | 12.57832 | -0.6396 | 0.4817271 | 0.4817271 | 0.4817271
56.42072 | 13.3772 | 14.01537 | 12.5736 | -0.6381652 | 0.4805884 | 0.4805884 | 0.4805884
56.43072 | 13.3806 | 14.00729 | 12.56889 | -0.6266924 | 0.4794674 | 0.4794674 | 0.4794674
56.44072 | 13.3839 | 13.99929 | 12.56419 | -0.6153894 | 0.4783652 | 0.4783652 | 0.4783652
56.45072 | 13.3759 | 13.99136 | 12.55951 | -0.615456 | 0.4772817 | 0.4772817 | 0.4772817
56.46072 | 13.3702 | 13.98349 | 12.55484 | -0.6132917 | 0.4762168 | 0.4762168 | 0.4762168
56.47072 | 13.3713 | 13.9757 | 12.55019 | -0.6043963 | 0.4751703 | 0.4751703 | 0.4751703
56.48071 | 13.3717 | 13.96798 | 12.54555 | -0.5962769 | 0.4741431 | 0.4741431 | 0.4741431
56.49071 | 13.3598 | 13.96032 | 12.54092 | -0.6005176 | 0.4731331 | 0.4731331 | 0.4731331
56.50071 | 13.363 | 13.95273 | 12.5363 | -0.5897259 | 0.4721412 | 0.4721412 | 0.4721412
56.51071 | 13.3665 | 13.9452 | 12.5317 | -0.5787015 | 0.4711672 | 0.4711672 | 0.4711672
56.52071 | 13.3565 | 13.93774 | 12.52711 | -0.581244 | 0.470211 | 0.470211 | 0.470211
56.5307 | 13.363 | 13.93036 | 12.52254 | -0.5673603 | 0.4692734 | 0.4692734 | 0.4692734
56.5407 | 13.3657 | 13.92304 | 12.51798 | -0.5573354 | 0.4683524 | 0.4683524 | 0.4683524
56.5507 | 13.3627 | 13.91578 | 12.51343 | -0.5530763 | 0.467449 | 0.467449 | 0.467449
56.5607 | 13.365 | 13.90858 | 12.50889 | -0.5435827 | 0.4665629 | 0.4665629 | 0.4665629
56.5707 | 13.3541 | 13.90145 | 12.50437 | -0.5473543 | 0.465694 | 0.465694 | 0.465694
56.5807 | 13.3645 | 13.89439 | 12.49986 | -0.5298907 | 0.4648423 | 0.4648423 | 0.4648423
56.59069 | 13.3683 | 13.8874 | 12.49537 | -0.5190986 | 0.4640085 | 0.4640085 | 0.4640085
56.60069 | 13.3524 | 13.88046 | 12.49089 | -0.5280636 | 0.4631907 | 0.4631907 | 0.4631907
56.61069 | 13.36 | 13.87359 | 12.48642 | -0.5135926 | 0.4623898 | 0.4623898 | 0.4623898
56.62069 | 13.364 | 13.86679 | 12.48197 | -0.5027851 | 0.4616056 | 0.4616056 | 0.4616056
56.63069 | 13.3525 | 13.86004 | 12.47753 | -0.5075408 | 0.460838 | 0.460838 | 0.460838
56.64068 | 13.3618 | 13.85337 | 12.4731 | -0.4915667 | 0.4600878 | 0.4600878 | 0.4600878
56.65068 | 13.3483 | 13.84675 | 12.46869 | -0.498448 | 0.4593532 | 0.4593532 | 0.4593532
56.66068 | 13.3549 | 13.84019 | 12.46429 | -0.4852916 | 0.4586348 | 0.4586348 | 0.4586348
56.67068 | 13.3544 | 13.8337 | 12.4599 | -0.4792974 | 0.4579327 | 0.4579327 | 0.4579327
56.68068 | 13.3464 | 13.82726 | 12.45552 | -0.480865 | 0.4572468 | 0.4572468 | 0.4572468
56.69068 | 13.3525 | 13.82089 | 12.45116 | -0.4683939 | 0.4565768 | 0.4565768 | 0.4565768
56.70067 | 13.3611 | 13.81459 | 12.44682 | -0.4534909 | 0.4559236 | 0.4559236 | 0.4559236
56.71067 | 13.3531 | 13.80834 | 12.44249 | -0.455242 | 0.4552855 | 0.4552855 | 0.4552855
56.72067 | 13.3558 | 13.80215 | 12.43816 | -0.4463538 | 0.4546631 | 0.4546631 | 0.4546631
56.73067 | 13.3614 | 13.79603 | 12.43386 | -0.4346262 | 0.4540564 | 0.4540564 | 0.4540564
56.74067 | 13.3496 | 13.78996 | 12.42956 | -0.4403584 | 0.4534653 | 0.4534653 | 0.4534653
56.75066 | 13.3622 | 13.78396 | 12.42529 | -0.4217569 | 0.4528903 | 0.4528903 | 0.4528903
56.76066 | 13.3548 | 13.77801 | 12.42102 | -0.4232088 | 0.4523302 | 0.4523302 | 0.4523302
56.77066 | 13.3545 | 13.77212 | 12.41676 | -0.4176201 | 0.4517854 | 0.4517854 | 0.4517854
56.78066 | 13.3595 | 13.76629 | 12.41252 | -0.4067906 | 0.4512558 | 0.4512558 | 0.4512558
56.79066 | 13.357 | 13.76052 | 12.4083 | -0.4035199 | 0.4507415 | 0.4507415 | 0.4507415
56.80066 | 13.3685 | 13.75481 | 12.40408 | -0.3863083 | 0.4502423 | 0.4502423 | 0.4502423
56.81065 | 13.3522 | 13.74916 | 12.39988 | -0.3969602 | 0.4497585 | 0.4497585 | 0.4497585
56.82065 | 13.3512 | 13.74356 | 12.3957 | -0.3923647 | 0.4492892 | 0.4492892 | 0.4492892
56.83065 | 13.3716 | 13.73803 | 12.39152 | -0.3664271 | 0.4488348 | 0.4488348 | 0.4488348
56.84065 | 13.3652 | 13.73255 | 12.38736 | -0.3673473 | 0.4483951 | 0.4483951 | 0.4483951
56.85065 | 13.3611 | 13.72712 | 12.38321 | -0.366025 | 0.4479702 | 0.4479702 | 0.4479702
56.86064 | 13.3725 | 13.72177 | 12.37908 | -0.3492654 | 0.4475604 | 0.4475604 | 0.4475604
56.87064 | 13.3656 | 13.71646 | 12.37496 | -0.3508572 | 0.4471646 | 0.4471646 | 0.4471646
56.88064 | 13.3671 | 13.71121 | 12.37086 | -0.3441059 | 0.4467834 | 0.4467834 | 0.4467834
56.89064 | 13.3795 | 13.70601 | 12.36676 | -0.3265112 | 0.4464166 | 0.4464166 | 0.4464166
56.90064 | 13.3711 | 13.70087 | 12.36268 | -0.3297728 | 0.4460641 | 0.4460641 | 0.4460641
56.91064 | 13.3705 | 13.69579 | 12.35861 | -0.3252906 | 0.4457259 | 0.4457259 | 0.4457259
56.92063 | 13.3778 | 13.69077 | 12.35456 | -0.3129693 | 0.4454022 | 0.4454022 | 0.4454022
56.93063 | 13.3608 | 13.6858 | 12.35052 | -0.3249988 | 0.4450924 | 0.4450924 | 0.4450924
56.94063 | 13.3824 | 13.68088 | 12.34649 | -0.2984837 | 0.4447966 | 0.4447966 | 0.4447966
56.95063 | 13.3801 | 13.67602 | 12.34248 | -0.2959239 | 0.4445149 | 0.4445149 | 0.4445149
56.96063 | 13.3669 | 13.67122 | 12.33848 | -0.3043193 | 0.444247 | 0.444247 | 0.444247
56.97062 | 13.3677 | 13.66647 | 12.33449 | -0.2987742 | 0.4439933 | 0.4439933 | 0.4439933
56.98062 | 13.3713 | 13.66178 | 12.33052 | -0.2904791 | 0.4437532 | 0.4437532 | 0.4437532
56.99062 | 13.3621 | 13.65714 | 12.32656 | -0.2950386 | 0.4435268 | 0.4435268 | 0.4435268
57.00062 | 13.38 | 13.65255 | 12.32261 | -0.2725524 | 0.443314 | 0.443314 | 0.443314
57.01062 | 13.3734 | 13.64802 | 12.31868 | -0.2746202 | 0.4431149 | 0.4431149 | 0.4431149
57.02062 | 13.367 | 13.64354 | 12.31475 | -0.276542 | 0.4429294 | 0.4429294 | 0.4429294
57.03061 | 13.3775 | 13.63912 | 12.31085 | -0.261622 | 0.4427575 | 0.4427575 | 0.4427575
57.04061 | 13.3661 | 13.63475 | 12.30695 | -0.2686507 | 0.4425987 | 0.4425987 | 0.4425987
57.05061 | 13.3606 | 13.63043 | 12.30307 | -0.2698335 | 0.4424536 | 0.4424536 | 0.4424536
57.06061 | 13.3783 | 13.62617 | 12.2992 | -0.2478686 | 0.4423215 | 0.4423215 | 0.4423215
57.07061 | 13.3602 | 13.62196 | 12.29535 | -0.2617576 | 0.4422029 | 0.4422029 | 0.4422029
57.0806 | 13.3709 | 13.6178 | 12.29151 | -0.2469027 | 0.4420973 | 0.4420973 | 0.4420973
57.0906 | 13.3722 | 13.6137 | 12.28768 | -0.2414966 | 0.4420049 | 0.4420049 | 0.4420049
57.1006 | 13.3567 | 13.60964 | 12.28387 | -0.252943 | 0.4419255 | 0.4419255 | 0.4419255
57.1106 | 13.3768 | 13.60564 | 12.28006 | -0.2288417 | 0.4418592 | 0.4418592 | 0.4418592
57.1206 | 13.3552 | 13.60169 | 12.27628 | -0.2464924 | 0.4418058 | 0.4418058 | 0.4418058
57.1306 | 13.3648 | 13.5978 | 12.2725 | -0.2329951 | 0.4417653 | 0.4417653 | 0.4417653
57.14059 | 13.3637 | 13.59395 | 12.26874 | -0.2302533 | 0.4417377 | 0.4417377 | 0.4417377
57.15059 | 13.3637 | 13.59016 | 12.26499 | -0.2264593 | 0.4417228 | 0.4417228 | 0.4417228
57.16059 | 13.3629 | 13.58642 | 12.26125 | -0.2235167 | 0.4417207 | 0.4417207 | 0.4417207
57.17059 | 13.3737 | 13.58273 | 12.25753 | -0.2090253 | 0.4417313 | 0.4417313 | 0.4417313
57.18059 | 13.3645 | 13.57909 | 12.25382 | -0.214585 | 0.4417545 | 0.4417545 | 0.4417545
57.19058 | 13.3786 | 13.5755 | 12.25013 | -0.1968992 | 0.4417902 | 0.4417902 | 0.4417902
57.20058 | 13.3827 | 13.57196 | 12.24645 | -0.1892606 | 0.4418385 | 0.4418385 | 0.4418385
57.21058 | 13.3728 | 13.56847 | 12.24277 | -0.1956725 | 0.4418992 | 0.4418992 | 0.4418992
57.22058 | 13.386 | 13.56503 | 12.23912 | -0.1790349 | 0.4419724 | 0.4419724 | 0.4419724
57.23058 | 13.3857 | 13.56165 | 12.23547 | -0.1759476 | 0.4420579 | 0.4420579 | 0.4420579
57.24058 | 13.3786 | 13.55831 | 12.23184 | -0.1797104 | 0.4421558 | 0.4421558 | 0.4421558
57.25057 | 13.3938 | 13.55503 | 12.22823 | -0.1612265 | 0.4422658 | 0.4422658 | 0.4422658
57.26057 | 13.3991 | 13.55179 | 12.22462 | -0.1526889 | 0.4423881 | 0.4423881 | 0.4423881
57.27057 | 13.3937 | 13.5486 | 12.22103 | -0.1549014 | 0.4425227 | 0.4425227 | 0.4425227
57.28057 | 13.4085 | 13.54546 | 12.21746 | -0.1369631 | 0.4426693 | 0.4426693 | 0.4426693
57.29057 | 13.4018 | 13.54237 | 12.21389 | -0.1405746 | 0.4428282 | 0.4428282 | 0.4428282
57.30056 | 13.4027 | 13.53934 | 12.21034 | -0.1366381 | 0.4429988 | 0.4429988 | 0.4429988
57.31056 | 13.416 | 13.53635 | 12.2068 | -0.1203476 | 0.4431815 | 0.4431815 | 0.4431815
57.32056 | 13.4159 | 13.53341 | 12.20328 | -0.1175066 | 0.4433764 | 0.4433764 | 0.4433764
57.33056 | 13.4199 | 13.53051 | 12.19976 | -0.1106141 | 0.443583 | 0.443583 | 0.443583
57.34056 | 13.4337 | 13.52767 | 12.19627 | -0.09397071 | 0.4438017 | 0.4438017 | 0.4438017
57.35056 | 13.4306 | 13.52488 | 12.19278 | -0.09427567 | 0.4440321 | 0.4440321 | 0.4440321
57.36055 | 13.4329 | 13.52213 | 12.18931 | -0.0892319 | 0.4442741 | 0.4442741 | 0.4442741
57.37055 | 13.4477 | 13.51943 | 12.18585 | -0.07173388 | 0.4445281 | 0.4445281 | 0.4445281
57.38055 | 13.4322 | 13.51678 | 12.1824 | -0.0845844 | 0.4447939 | 0.4447939 | 0.4447939
57.39055 | 13.4526 | 13.51418 | 12.17897 | -0.06158302 | 0.4450714 | 0.4450714 | 0.4450714
57.40055 | 13.4481 | 13.51163 | 12.17555 | -0.06352991 | 0.4453606 | 0.4453606 | 0.4453606
57.41054 | 13.4489 | 13.50913 | 12.17214 | -0.06022729 | 0.4456611 | 0.4456611 | 0.4456611
57.42054 | 13.4585 | 13.50667 | 12.16875 | -0.04817013 | 0.4459736 | 0.4459736 | 0.4459736
57.43054 | 13.4576 | 13.50426 | 12.16537 | -0.04666086 | 0.4462977 | 0.4462977 | 0.4462977
57.44054 | 13.4523 | 13.5019 | 12.162 | -0.04959935 | 0.4466333 | 0.4466333 | 0.4466333
57.45054 | 13.4636 | 13.49959 | 12.15864 | -0.03598558 | 0.4469805 | 0.4469805 | 0.4469805
57.46054 | 13.4661 | 13.49732 | 12.1553 | -0.03121953 | 0.4473393 | 0.4473393 | 0.4473393
57.47053 | 13.4708 | 13.4951 | 12.15198 | -0.02430325 | 0.4477092 | 0.4477092 | 0.4477092
57.48053 | 13.4732 | 13.49293 | 12.14866 | -0.0197323 | 0.4480909 | 0.4480909 | 0.4480909
57.49053 | 13.4751 | 13.49081 | 12.14536 | -0.01570896 | 0.4484842 | 0.4484842 | 0.4484842
57.50053 | 13.4735 | 13.48873 | 12.14207 | -0.01523313 | 0.448889 | 0.448889 | 0.448889
57.51053 | 13.4878 | 13.4867 | 12.13879 | 0.001095162 | 0.4493053 | 0.4493053 | 0.4493053
57.52052 | 13.4762 | 13.48473 | 12.13553 | -0.008525788 | 0.4497325 | 0.4497325 | 0.4497325
57.53052 | 13.4865 | 13.48279 | 12.13228 | 0.003707865 | 0.4501717 | 0.4501717 | 0.4501717
57.54052 | 13.4887 | 13.48091 | 12.12904 | 0.007794087 | 0.4506223 | 0.4506223 | 0.4506223
57.55052 | 13.4862 | 13.47907 | 12.12581 | 0.007133036 | 0.4510844 | 0.4510844 | 0.4510844
57.56052 | 13.5027 | 13.47728 | 12.1226 | 0.02542447 | 0.4515579 | 0.4515579 | 0.4515579
57.57052 | 13.4896 | 13.47553 | 12.1194 | 0.01406855 | 0.4520429 | 0.4520429 | 0.4520429
57.58051 | 13.495 | 13.47384 | 12.11622 | 0.02116345 | 0.4525389 | 0.4525389 | 0.4525389
57.59051 | 13.4929 | 13.47219 | 12.11305 | 0.02071276 | 0.4530468 | 0.4530468 | 0.4530468
57.60051 | 13.5 | 13.47059 | 12.10989 | 0.02941453 | 0.4535663 | 0.4535663 | 0.4535663
57.61051 | 13.4943 | 13.46903 | 12.10674 | 0.02526875 | 0.4540973 | 0.4540973 | 0.4540973
57.62051 | 13.5048 | 13.46752 | 12.10361 | 0.03727544 | 0.4546398 | 0.4546398 | 0.4546398
57.6305 | 13.5082 | 13.46607 | 12.10049 | 0.04213302 | 0.4551933 | 0.4551933 | 0.4551933
57.6405 | 13.503 | 13.46466 | 12.09738 | 0.03834438 | 0.4557589 | 0.4557589 | 0.4557589
57.6505 | 13.5164 | 13.46329 | 12.09428 | 0.05310799 | 0.4563362 | 0.4563362 | 0.4563362
57.6605 | 13.5066 | 13.46198 | 12.0912 | 0.04462377 | 0.4569251 | 0.4569251 | 0.4569251
57.6705 | 13.5112 | 13.46071 | 12.08813 | 0.05049152 | 0.4575256 | 0.4575256 | 0.4575256
57.6805 | 13.509 | 13.45949 | 12.08508 | 0.04951124 | 0.4581379 | 0.4581379 | 0.4581379
57.69049 | 13.5095 | 13.45832 | 12.08203 | 0.05118153 | 0.4587613 | 0.4587613 | 0.4587613
57.70049 | 13.5144 | 13.4572 | 12.079 | 0.05720487 | 0.4593971 | 0.4593971 | 0.4593971
57.71049 | 13.5162 | 13.45612 | 12.07599 | 0.06007967 | 0.4600448 | 0.4600448 | 0.4600448
57.72049 | 13.5145 | 13.45509 | 12.07298 | 0.05940604 | 0.4607043 | 0.4607043 | 0.4607043
57.73049 | 13.513 | 13.45412 | 12.06999 | 0.05888358 | 0.4613758 | 0.4613758 | 0.4613758
57.74048 | 13.5077 | 13.45319 | 12.06701 | 0.0545113 | 0.4620586 | 0.4620586 | 0.4620586
57.75048 | 13.503 | 13.45231 | 12.06405 | 0.05069101 | 0.4627541 | 0.4627541 | 0.4627541
57.76048 | 13.5118 | 13.45148 | 12.06109 | 0.06032151 | 0.4634617 | 0.4634617 | 0.4634617
57.77048 | 13.5031 | 13.4507 | 12.05815 | 0.05240248 | 0.4641816 | 0.4641816 | 0.4641816
57.78048 | 13.5095 | 13.44997 | 12.05523 | 0.05953388 | 0.4649137 | 0.4649137 | 0.4649137
57.79048 | 13.5117 | 13.44928 | 12.05231 | 0.06241557 | 0.465658 | 0.465658 | 0.465658
57.80047 | 13.5124 | 13.44865 | 12.04941 | 0.06374648 | 0.4664141 | 0.4664141 | 0.4664141
57.81047 | 13.5059 | 13.44807 | 12.04652 | 0.05782782 | 0.4671833 | 0.4671833 | 0.4671833
57.82047 | 13.5117 | 13.44754 | 12.04365 | 0.06415875 | 0.4679651 | 0.4679651 | 0.4679651
57.83047 | 13.5041 | 13.44706 | 12.04078 | 0.05703888 | 0.4687595 | 0.4687595 | 0.4687595
57.84047 | 13.5033 | 13.44663 | 12.03793 | 0.05666805 | 0.4695666 | 0.4695666 | 0.4695666
57.85046 | 13.5076 | 13.44625 | 12.0351 | 0.06134538 | 0.4703858 | 0.4703858 | 0.4703858
57.86046 | 13.5083 | 13.44593 | 12.03227 | 0.06237198 | 0.4712186 | 0.4712186 | 0.4712186
57.87046 | 13.5017 | 13.44565 | 12.02946 | 0.05604643 | 0.4720645 | 0.4720645 | 0.4720645
57.88046 | 13.5063 | 13.44543 | 12.02666 | 0.06086911 | 0.4729234 | 0.4729234 | 0.4729234
57.89046 | 13.5004 | 13.44526 | 12.02387 | 0.05513914 | 0.4737956 | 0.4737956 | 0.4737956
57.90046 | 13.4993 | 13.44514 | 12.0211 | 0.05415668 | 0.474681 | 0.474681 | 0.474681
57.91045 | 13.4949 | 13.44508 | 12.01834 | 0.04982092 | 0.475579 | 0.475579 | 0.475579
57.92045 | 13.4977 | 13.44507 | 12.01559 | 0.05263203 | 0.4764914 | 0.4764914 | 0.4764914
57.93045 | 13.5013 | 13.44511 | 12.01286 | 0.05618969 | 0.4774174 | 0.4774174 | 0.4774174
57.94045 | 13.4979 | 13.44521 | 12.01014 | 0.0526931 | 0.4783571 | 0.4783571 | 0.4783571
57.95045 | 13.4942 | 13.44536 | 12.00743 | 0.04884236 | 0.4793107 | 0.4793107 | 0.4793107
57.96044 | 13.5015 | 13.44556 | 12.00473 | 0.05593687 | 0.4802774 | 0.4802774 | 0.4802774
57.97044 | 13.5055 | 13.44582 | 12.00205 | 0.05967635 | 0.4812591 | 0.4812591 | 0.4812591
57.98044 | 13.4972 | 13.44614 | 11.99937 | 0.05106041 | 0.482255 | 0.482255 | 0.482255
57.99044 | 13.5048 | 13.44651 | 11.99672 | 0.05828872 | 0.4832652 | 0.4832652 | 0.4832652
58.00044 | 13.4991 | 13.44694 | 11.99407 | 0.0521607 | 0.48429 | 0.48429 | 0.48429
58.01044 | 13.4945 | 13.44742 | 11.99144 | 0.04707615 | 0.4853294 | 0.4853294 | 0.4853294
58.02043 | 13.5042 | 13.44796 | 11.98882 | 0.05623517 | 0.4863825 | 0.4863825 | 0.4863825
58.03043 | 13.5008 | 13.44856 | 11.98621 | 0.05223635 | 0.4874516 | 0.4874516 | 0.4874516
58.04043 | 13.5035 | 13.44922 | 11.98361 | 0.05427983 | 0.4885356 | 0.4885356 | 0.4885356
58.05043 | 13.504 | 13.44993 | 11.98103 | 0.0540651 | 0.4896348 | 0.4896348 | 0.4896348
58.06043 | 13.503 | 13.45071 | 11.97846 | 0.05229173 | 0.4907493 | 0.4907493 | 0.4907493
58.07042 | 13.5001 | 13.45154 | 11.97591 | 0.04856006 | 0.4918782 | 0.4918782 | 0.4918782
58.08042 | 13.5115 | 13.45243 | 11.97336 | 0.0590683 | 0.4930238 | 0.4930238 | 0.4930238
58.09042 | 13.512 | 13.45338 | 11.97083 | 0.05861649 | 0.4941852 | 0.4941852 | 0.4941852
58.10042 | 13.516 | 13.4544 | 11.96831 | 0.06160455 | 0.4953624 | 0.4953624 | 0.4953624
58.11042 | 13.5221 | 13.45547 | 11.9658 | 0.06663164 | 0.4965557 | 0.4965557 | 0.4965557
58.12041 | 13.5174 | 13.4566 | 11.96331 | 0.06079865 | 0.497764 | 0.497764 | 0.497764
58.13041 | 13.525 | 13.4578 | 11.96083 | 0.0672029 | 0.4989898 | 0.4989898 | 0.4989898
58.14041 | 13.5386 | 13.45905 | 11.95836 | 0.07954506 | 0.5002322 | 0.5002322 | 0.5002322
58.15041 | 13.532 | 13.46038 | 11.9559 | 0.07162462 | 0.5014912 | 0.5014912 | 0.5014912
58.16041 | 13.5402 | 13.46176 | 11.95346 | 0.07844098 | 0.5027671 | 0.5027671 | 0.5027671
58.17041 | 13.5439 | 13.46321 | 11.95103 | 0.08069387 | 0.5040599 | 0.5040599 | 0.5040599
58.1804 | 13.5435 | 13.46472 | 11.94861 | 0.07878442 | 0.5053685 | 0.5053685 | 0.5053685
58.1904 | 13.5583 | 13.46629 | 11.9462 | 0.09200876 | 0.5066958 | 0.5066958 | 0.5066958
58.2004 | 13.5605 | 13.46793 | 11.94381 | 0.09256827 | 0.5080406 | 0.5080406 | 0.5080406
58.2104 | 13.5484 | 13.46964 | 11.94143 | 0.07876224 | 0.509403 | 0.509403 | 0.509403
58.2204 | 13.5676 | 13.47141 | 11.93906 | 0.09619019 | 0.5107832 | 0.5107832 | 0.5107832
58.23039 | 13.5709 | 13.47325 | 11.93671 | 0.09765365 | 0.51218 | 0.51218 | 0.51218
58.24039 | 13.5738 | 13.47515 | 11.93436 | 0.09864843 | 0.5135962 | 0.5135962 | 0.5135962
58.25039 | 13.5924 | 13.47712 | 11.93203 | 0.115276 | 0.5150307 | 0.5150307 | 0.5150307
58.26039 | 13.5823 | 13.47916 | 11.92971 | 0.1031353 | 0.5164838 | 0.5164838 | 0.5164838
58.27039 | 13.5876 | 13.48127 | 11.92741 | 0.1063262 | 0.5179555 | 0.5179555 | 0.5179555
58.28039 | 13.6023 | 13.48345 | 11.92511 | 0.1188483 | 0.519446 | 0.519446 | 0.519446
58.29038 | 13.6022 | 13.4857 | 11.92284 | 0.116504 | 0.5209537 | 0.5209537 | 0.5209537
58.30038 | 13.6096 | 13.48801 | 11.92057 | 0.1215867 | 0.5224823 | 0.5224823 | 0.5224823
58.31038 | 13.6191 | 13.4904 | 11.91831 | 0.1286991 | 0.5240302 | 0.5240302 | 0.5240302
58.32038 | 13.6148 | 13.49286 | 11.91607 | 0.1219406 | 0.5255976 | 0.5255976 | 0.5255976
58.33038 | 13.6238 | 13.49539 | 11.91384 | 0.1284106 | 0.5271846 | 0.5271846 | 0.5271846
58.34037 | 13.6346 | 13.49799 | 11.91162 | 0.1366111 | 0.5287899 | 0.5287899 | 0.5287899
58.35037 | 13.6287 | 13.50066 | 11.90941 | 0.1280369 | 0.5304168 | 0.5304168 | 0.5304168
58.36037 | 13.6355 | 13.50341 | 11.90722 | 0.1320896 | 0.5320638 | 0.5320638 | 0.5320638
58.37037 | 13.6487 | 13.50623 | 11.90504 | 0.1424689 | 0.5337312 | 0.5337312 | 0.5337312
58.38037 | 13.6366 | 13.50913 | 11.90287 | 0.1274743 | 0.5354191 | 0.5354191 | 0.5354191
58.39037 | 13.6613 | 13.51209 | 11.90071 | 0.1492052 | 0.5371277 | 0.5371277 | 0.5371277
58.40036 | 13.6649 | 13.51514 | 11.89857 | 0.149764 | 0.5388554 | 0.5388554 | 0.5388554
58.41036 | 13.6605 | 13.51826 | 11.89644 | 0.1422444 | 0.5406059 | 0.5406059 | 0.5406059
58.42036 | 13.6761 | 13.52145 | 11.89432 | 0.154649 | 0.5423775 | 0.5423775 | 0.5423775
58.43036 | 13.6787 | 13.52472 | 11.89221 | 0.1539769 | 0.5441706 | 0.5441706 | 0.5441706
58.44036 | 13.6747 | 13.52807 | 11.89012 | 0.1466279 | 0.5459852 | 0.5459852 | 0.5459852
58.45035 | 13.695 | 13.5315 | 11.88804 | 0.1635047 | 0.5478197 | 0.5478197 | 0.5478197
58.46035 | 13.6994 | 13.535 | 11.88597 | 0.1644002 | 0.5496779 | 0.5496779 | 0.5496779
58.47035 | 13.693 | 13.53858 | 11.88391 | 0.1544173 | 0.5515581 | 0.5515581 | 0.5515581
58.48035 | 13.7154 | 13.54224 | 11.88186 | 0.1731552 | 0.5534606 | 0.5534606 | 0.5534606
58.49035 | 13.7156 | 13.54599 | 11.87983 | 0.1696137 | 0.5553854 | 0.5553854 | 0.5553854
58.50035 | 13.7159 | 13.54981 | 11.87781 | 0.1660922 | 0.5573328 | 0.5573328 | 0.5573328
58.51034 | 13.7203 | 13.55371 | 11.8758 | 0.1665948 | 0.5593008 | 0.5593008 | 0.5593008
58.52034 | 13.7245 | 13.55769 | 11.87381 | 0.1668117 | 0.5612939 | 0.5612939 | 0.5612939
58.53034 | 13.7291 | 13.56175 | 11.87182 | 0.1673472 | 0.56331 | 0.56331 | 0.56331
58.54034 | 13.744 | 13.5659 | 11.86985 | 0.1781007 | 0.5653494 | 0.5653494 | 0.5653494
58.55034 | 13.7389 | 13.57013 | 11.86789 | 0.1687717 | 0.5674122 | 0.5674122 | 0.5674122
58.56033 | 13.7571 | 13.57444 | 11.86595 | 0.1826646 | 0.5694963 | 0.5694963 | 0.5694963
58.57033 | 13.7636 | 13.57883 | 11.86401 | 0.1847692 | 0.5716063 | 0.5716063 | 0.5716063
58.58033 | 13.7578 | 13.58331 | 11.86209 | 0.17449 | 0.5737403 | 0.5737403 | 0.5737403
58.59033 | 13.7728 | 13.58787 | 11.86018 | 0.1849262 | 0.5758983 | 0.5758983 | 0.5758983
58.60033 | 13.7793 | 13.59252 | 11.85828 | 0.1867776 | 0.5780806 | 0.5780806 | 0.5780806
58.61033 | 13.7805 | 13.59726 | 11.85639 | 0.1832437 | 0.5802872 | 0.5802872 | 0.5802872
58.62032 | 13.7939 | 13.60207 | 11.85452 | 0.1918286 | 0.5825162 | 0.5825162 | 0.5825162
58.63032 | 13.8008 | 13.60698 | 11.85266 | 0.1938226 | 0.584772 | 0.584772 | 0.584772
58.64032 | 13.7928 | 13.61197 | 11.85081 | 0.1808299 | 0.5870527 | 0.5870527 | 0.5870527
58.65032 | 13.8221 | 13.61705 | 11.84897 | 0.2050501 | 0.5893584 | 0.5893584 | 0.5893584
58.66032 | 13.8195 | 13.62222 | 11.84715 | 0.1972825 | 0.5916893 | 0.5916893 | 0.5916893
58.67031 | 13.8148 | 13.62747 | 11.84534 | 0.1873323 | 0.594043 | 0.594043 | 0.594043
58.68031 | 13.8363 | 13.63281 | 11.84354 | 0.2034883 | 0.5964247 | 0.5964247 | 0.5964247
58.69031 | 13.8413 | 13.63824 | 11.84175 | 0.2030552 | 0.5988319 | 0.5988319 | 0.5988319
58.70031 | 13.8447 | 13.64377 | 11.83997 | 0.2009329 | 0.6012648 | 0.6012648 | 0.6012648
58.71031 | 13.8653 | 13.64938 | 11.83821 | 0.2159207 | 0.6037237 | 0.6037237 | 0.6037237
58.72031 | 13.871 | 13.65508 | 11.83646 | 0.2159182 | 0.6062086 | 0.6062086 | 0.6062086
58.7303 | 13.8786 | 13.66087 | 11.83472 | 0.2177308 | 0.6087172 | 0.6087172 | 0.6087172
58.7403 | 13.8902 | 13.66675 | 11.83299 | 0.2234469 | 0.6112545 | 0.6112545 | 0.6112545
58.7503 | 13.8969 | 13.67273 | 11.83127 | 0.2241715 | 0.6138183 | 0.6138183 | 0.6138183
58.7603 | 13.8979 | 13.6788 | 11.82957 | 0.2191043 | 0.6164087 | 0.6164087 | 0.6164087
58.7703 | 13.9257 | 13.68495 | 11.82788 | 0.2407451 | 0.6190257 | 0.6190257 | 0.6190257
58.78029 | 13.9262 | 13.6912 | 11.8262 | 0.2349993 | 0.6216671 | 0.6216671 | 0.6216671
58.79029 | 13.9284 | 13.69755 | 11.82453 | 0.2308546 | 0.6243379 | 0.6243379 | 0.6243379
58.80029 | 13.9548 | 13.70398 | 11.82288 | 0.2508167 | 0.6270358 | 0.6270358 | 0.6270358
58.81029 | 13.9444 | 13.71051 | 11.82123 | 0.2338853 | 0.6297608 | 0.6297608 | 0.6297608
58.82029 | 13.9567 | 13.71714 | 11.8196 | 0.2395599 | 0.6325132 | 0.6325132 | 0.6325132
58.83029 | 13.9743 | 13.72386 | 11.81798 | 0.2504405 | 0.6352929 | 0.6352929 | 0.6352929
58.84028 | 13.9772 | 13.73067 | 11.81637 | 0.246533 | 0.6380974 | 0.6380974 | 0.6380974
58.85028 | 13.9937 | 13.73758 | 11.81478 | 0.2561242 | 0.6409323 | 0.6409323 | 0.6409323
58.86028 | 14.0031 | 13.74458 | 11.8132 | 0.2585203 | 0.6437948 | 0.6437948 | 0.6437948
58.87028 | 14.0066 | 13.75168 | 11.81162 | 0.2549211 | 0.6466852 | 0.6466852 | 0.6466852
58.88028 | 14.0257 | 13.75887 | 11.81006 | 0.2668262 | 0.6496034 | 0.6496034 | 0.6496034
58.89027 | 14.0302 | 13.76616 | 11.80852 | 0.2640426 | 0.6525467 | 0.6525467 | 0.6525467
58.90027 | 14.0382 | 13.77354 | 11.80698 | 0.2646559 | 0.655521 | 0.655521 | 0.655521
58.91027 | 14.0538 | 13.78103 | 11.80546 | 0.272773 | 0.6585233 | 0.6585233 | 0.6585233
58.92027 | 14.0528 | 13.78861 | 11.80394 | 0.2641935 | 0.6615539 | 0.6615539 | 0.6615539
58.93027 | 14.0677 | 13.79628 | 11.80244 | 0.2714174 | 0.6646127 | 0.6646127 | 0.6646127
58.94027 | 14.0868 | 13.80406 | 11.80096 | 0.2827444 | 0.6676998 | 0.6676998 | 0.6676998
58.95026 | 14.0868 | 13.81192 | 11.79948 | 0.274882 | 0.6708122 | 0.6708122 | 0.6708122
58.96026 | 14.1001 | 13.81988 | 11.79802 | 0.2802152 | 0.6739561 | 0.6739561 | 0.6739561
58.97026 | 14.1085 | 13.82795 | 11.79656 | 0.280551 | 0.6771284 | 0.6771284 | 0.6771284
58.98026 | 14.1184 | 13.83611 | 11.79512 | 0.2822895 | 0.6803292 | 0.6803292 | 0.6803292
58.99026 | 14.1258 | 13.84437 | 11.79369 | 0.2814306 | 0.6835585 | 0.6835585 | 0.6835585
59.00025 | 14.1502 | 13.85272 | 11.79228 | 0.2974824 | 0.6868131 | 0.6868131 | 0.6868131
59.01025 | 14.1515 | 13.86117 | 11.79087 | 0.2903289 | 0.6900995 | 0.6900995 | 0.6900995
59.02025 | 14.1653 | 13.86972 | 11.78948 | 0.2955777 | 0.6934144 | 0.6934144 | 0.6934144
59.03025 | 14.1795 | 13.87837 | 11.7881 | 0.301129 | 0.6967579 | 0.6967579 | 0.6967579
59.04025 | 14.1901 | 13.88712 | 11.78673 | 0.3029831 | 0.7001299 | 0.7001299 | 0.7001299
59.05025 | 14.1921 | 13.89596 | 11.78537 | 0.2961395 | 0.7035305 | 0.7035305 | 0.7035305
59.06024 | 14.2116 | 13.90489 | 11.78402 | 0.3067076 | 0.7069561 | 0.7069561 | 0.7069561
59.07024 | 14.2246 | 13.91393 | 11.78269 | 0.3106698 | 0.7104137 | 0.7104137 | 0.7104137
59.08024 | 14.2293 | 13.92307 | 11.78137 | 0.3062349 | 0.7138996 | 0.7138996 | 0.7138996
59.09024 | 14.2494 | 13.9323 | 11.78006 | 0.3171032 | 0.7174139 | 0.7174139 | 0.7174139
59.10024 | 14.2543 | 13.94163 | 11.77876 | 0.3126746 | 0.7209566 | 0.7209566 | 0.7209566
59.11023 | 14.2611 | 13.95104 | 11.77747 | 0.3100588 | 0.7245241 | 0.7245241 | 0.7245241
59.12023 | 14.2687 | 13.96056 | 11.77619 | 0.3081376 | 0.7281231 | 0.7281231 | 0.7281231
59.13023 | 14.2848 | 13.97018 | 11.77493 | 0.3146205 | 0.7317503 | 0.7317503 | 0.7317503
59.14023 | 14.2892 | 13.97989 | 11.77368 | 0.3093076 | 0.7354055 | 0.7354055 | 0.7354055
59.15023 | 14.31 | 13.9897 | 11.77243 | 0.3202994 | 0.7390886 | 0.7390886 | 0.7390886
59.16023 | 14.3185 | 13.9996 | 11.77121 | 0.3188964 | 0.7427994 | 0.7427994 | 0.7427994
59.17022 | 14.3188 | 14.00959 | 11.76999 | 0.3092083 | 0.7465342 | 0.7465342 | 0.7465342
59.18022 | 14.3359 | 14.01968 | 11.76878 | 0.3162163 | 0.7503003 | 0.7503003 | 0.7503003
59.19022 | 14.3513 | 14.02987 | 11.76759 | 0.3214307 | 0.7540936 | 0.7540936 | 0.7540936
59.20022 | 14.3576 | 14.04015 | 11.76641 | 0.3174518 | 0.7579142 | 0.7579142 | 0.7579142
59.21022 | 14.3765 | 14.05052 | 11.76523 | 0.3259801 | 0.7617618 | 0.7617618 | 0.7617618
59.22021 | 14.3783 | 14.06097 | 11.76408 | 0.3173266 | 0.7656325 | 0.7656325 | 0.7656325
59.23021 | 14.3885 | 14.07153 | 11.76293 | 0.3169714 | 0.7695336 | 0.7695336 | 0.7695336
59.24021 | 14.4124 | 14.08217 | 11.76179 | 0.3302253 | 0.7734611 | 0.7734611 | 0.7734611
59.25021 | 14.4169 | 14.09291 | 11.76067 | 0.3239888 | 0.7774149 | 0.7774149 | 0.7774149
59.26021 | 14.4238 | 14.10374 | 11.75955 | 0.3200628 | 0.7813947 | 0.7813947 | 0.7813947
59.27021 | 14.4428 | 14.11465 | 11.75845 | 0.3281479 | 0.7854002 | 0.7854002 | 0.7854002
59.2802 | 14.4515 | 14.12564 | 11.75736 | 0.3258561 | 0.7894272 | 0.7894272 | 0.7894272
59.2902 | 14.4695 | 14.13673 | 11.75628 | 0.3327661 | 0.7934835 | 0.7934835 | 0.7934835
59.3002 | 14.4888 | 14.14791 | 11.75522 | 0.3408896 | 0.7975647 | 0.7975647 | 0.7975647
59.3102 | 14.4973 | 14.15917 | 11.75416 | 0.3381277 | 0.8016706 | 0.8016706 | 0.8016706
59.3202 | 14.5204 | 14.17052 | 11.75312 | 0.3498813 | 0.8058008 | 0.8058008 | 0.8058008
59.33019 | 14.5421 | 14.18194 | 11.75208 | 0.3601646 | 0.8099503 | 0.8099503 | 0.8099503
59.34019 | 14.5525 | 14.19345 | 11.75106 | 0.3590521 | 0.8141282 | 0.8141282 | 0.8141282
59.35019 | 14.57 | 14.20504 | 11.75005 | 0.3649582 | 0.8183295 | 0.8183295 | 0.8183295
59.36019 | 14.5947 | 14.21672 | 11.74905 | 0.3779839 | 0.8225537 | 0.8225537 | 0.8225537
59.37019 | 14.6068 | 14.22847 | 11.74807 | 0.3783301 | 0.8268007 | 0.8268007 | 0.8268007
59.38019 | 14.6299 | 14.2403 | 11.74709 | 0.3895986 | 0.8310697 | 0.8310697 | 0.8310697
59.39018 | 14.65 | 14.2522 | 11.74613 | 0.3978022 | 0.8353562 | 0.8353562 | 0.8353562
59.40018 | 14.6607 | 14.26418 | 11.74518 | 0.3965183 | 0.8396684 | 0.8396684 | 0.8396684
59.41018 | 14.6966 | 14.27624 | 11.74423 | 0.4203599 | 0.8440017 | 0.8440017 | 0.8440017
59.42018 | 14.7055 | 14.28837 | 11.7433 | 0.4171285 | 0.8483555 | 0.8483555 | 0.8483555
59.43018 | 14.7207 | 14.30057 | 11.74239 | 0.4201258 | 0.8527293 | 0.8527293 | 0.8527293
59.44017 | 14.7556 | 14.31284 | 11.74148 | 0.4427648 | 0.8571184 | 0.8571184 | 0.8571184
59.45017 | 14.7699 | 14.32518 | 11.74058 | 0.444723 | 0.861531 | 0.861531 | 0.861531
59.46017 | 14.7849 | 14.33759 | 11.7397 | 0.4473143 | 0.8659621 | 0.8659621 | 0.8659621
59.47017 | 14.8184 | 14.35006 | 11.73883 | 0.4683398 | 0.8704114 | 0.8704114 | 0.8704114
59.48017 | 14.8376 | 14.3626 | 11.73796 | 0.4750014 | 0.8748782 | 0.8748782 | 0.8748782
59.49017 | 14.8452 | 14.3752 | 11.73711 | 0.4700004 | 0.8793621 | 0.8793621 | 0.8793621
59.50016 | 14.8881 | 14.38785 | 11.73627 | 0.5002513 | 0.883858 | 0.883858 | 0.883858
59.51016 | 14.9049 | 14.40057 | 11.73545 | 0.5043308 | 0.8883742 | 0.8883742 | 0.8883742
59.52016 | 14.9174 | 14.41335 | 11.73463 | 0.5040528 | 0.8929058 | 0.8929058 | 0.8929058
59.53016 | 14.9535 | 14.42618 | 11.73382 | 0.5273193 | 0.8974522 | 0.8974522 | 0.8974522
59.54016 | 14.9685 | 14.43907 | 11.73303 | 0.5294322 | 0.9020127 | 0.9020127 | 0.9020127
59.55015 | 14.9887 | 14.45199 | 11.73225 | 0.5367056 | 0.9065824 | 0.9065824 | 0.9065824
59.56015 | 15.0244 | 14.46498 | 11.73148 | 0.5594165 | 0.9111694 | 0.9111694 | 0.9111694
59.57015 | 15.0377 | 14.47802 | 11.73071 | 0.5596794 | 0.9157687 | 0.9157687 | 0.9157687
59.58015 | 15.054 | 14.4911 | 11.72996 | 0.5628962 | 0.9203797 | 0.9203797 | 0.9203797
59.59015 | 15.0961 | 14.50423 | 11.72923 | 0.5918686 | 0.9250017 | 0.9250017 | 0.9250017
59.60015 | 15.1181 | 14.5174 | 11.7285 | 0.600699 | 0.9296339 | 0.9296339 | 0.9296339
59.61014 | 15.1274 | 14.5306 | 11.72778 | 0.5968037 | 0.9342708 | 0.9342708 | 0.9342708
59.62014 | 15.1756 | 14.54384 | 11.72708 | 0.6317557 | 0.9389218 | 0.9389218 | 0.9389218
59.63014 | 15.1962 | 14.55713 | 11.72639 | 0.6390716 | 0.9435811 | 0.9435811 | 0.9435811
59.64014 | 15.2156 | 14.57045 | 11.7257 | 0.6451534 | 0.9482481 | 0.9482481 | 0.9482481
59.65014 | 15.2607 | 14.5838 | 11.72503 | 0.6769036 | 0.9529219 | 0.9529219 | 0.9529219
59.66013 | 15.2839 | 14.59716 | 11.72437 | 0.6867377 | 0.9575972 | 0.9575972 | 0.9575972
59.67013 | 15.3099 | 14.61057 | 11.72372 | 0.6993306 | 0.9622827 | 0.9622827 | 0.9622827
59.68013 | 15.3521 | 14.624 | 11.72308 | 0.7280977 | 0.9669731 | 0.9669731 | 0.9669731
59.69013 | 15.3757 | 14.63746 | 11.72246 | 0.7382416 | 0.9716676 | 0.9716676 | 0.9716676
59.70013 | 15.4113 | 14.65094 | 11.72184 | 0.7603646 | 0.9763653 | 0.9763653 | 0.9763653
59.71013 | 15.4497 | 14.66443 | 11.72123 | 0.7852686 | 0.9810658 | 0.9810658 | 0.9810658
59.72012 | 15.4705 | 14.67793 | 11.72064 | 0.7925689 | 0.9857635 | 0.9857635 | 0.9857635
59.73012 | 15.5137 | 14.69146 | 11.72006 | 0.8222417 | 0.990467 | 0.990467 | 0.990467
59.74012 | 15.5546 | 14.705 | 11.71949 | 0.8496024 | 0.9951709 | 0.9951709 | 0.9951709
59.75012 | 15.5769 | 14.71855 | 11.71892 | 0.8583527 | 0.9998745 | 0.9998745 | 0.9998745
59.76012 | 15.6163 | 14.7321 | 11.71837 | 0.8841951 | 1.004577 | 1.004577 | 1.004577
59.77011 | 15.6686 | 14.74565 | 11.71783 | 0.922945 | 1.009273 | 1.009273 | 1.009273
59.78011 | 15.6989 | 14.75922 | 11.71731 | 0.9396781 | 1.013972 | 1.013972 | 1.013972
59.79011 | 15.7358 | 14.77279 | 11.71679 | 0.96301 | 1.018667 | 1.018667 | 1.018667
59.80011 | 15.7822 | 14.78636 | 11.71628 | 0.9958424 | 1.023358 | 1.023358 | 1.023358
59.81011 | 15.8165 | 14.79992 | 11.71579 | 1.016578 | 1.028045 | 1.028045 | 1.028045
59.82011 | 15.856 | 14.81348 | 11.7153 | 1.042518 | 1.032727 | 1.032727 | 1.032727
59.8301 | 15.9038 | 14.82702 | 11.71483 | 1.076779 | 1.037397 | 1.037397 | 1.037397
59.8401 | 15.9392 | 14.84056 | 11.71437 | 1.098636 | 1.042066 | 1.042066 | 1.042066
59.8501 | 15.9804 | 14.8541 | 11.71391 | 1.126303 | 1.046728 | 1.046728 | 1.046728
59.8601 | 16.0253 | 14.86762 | 11.71347 | 1.157684 | 1.051381 | 1.051381 | 1.051381
59.8701 | 16.0566 | 14.88112 | 11.71304 | 1.17548 | 1.056026 | 1.056026 | 1.056026
59.88009 | 16.1063 | 14.89459 | 11.71262 | 1.211706 | 1.060657 | 1.060657 | 1.060657
59.89009 | 16.1493 | 14.90806 | 11.71221 | 1.241238 | 1.065283 | 1.065283 | 1.065283
59.90009 | 16.1902 | 14.92151 | 11.71182 | 1.268691 | 1.069898 | 1.069898 | 1.069898
59.91009 | 16.238 | 14.93493 | 11.71143 | 1.303067 | 1.074501 | 1.074501 | 1.074501
59.92009 | 16.2807 | 14.94833 | 11.71105 | 1.332366 | 1.079094 | 1.079094 | 1.079094
59.93009 | 16.3247 | 14.96171 | 11.71069 | 1.362992 | 1.083674 | 1.083674 | 1.083674
59.94008 | 16.3709 | 14.97504 | 11.71033 | 1.395859 | 1.088236 | 1.088236 | 1.088236
59.95008 | 16.4168 | 14.98836 | 11.70999 | 1.428442 | 1.09279 | 1.09279 | 1.09279
59.96008 | 16.4619 | 15.00164 | 11.70965 | 1.460255 | 1.09733 | 1.09733 | 1.09733
59.97008 | 16.5007 | 15.0149 | 11.70933 | 1.485801 | 1.101856 | 1.101856 | 1.101856
59.98008 | 16.5551 | 15.02812 | 11.70902 | 1.526981 | 1.106366 | 1.106366 | 1.106366
59.99007 | 16.6033 | 15.04129 | 11.70872 | 1.562009 | 1.110857 | 1.110857 | 1.110857
60.00007 | 16.6423 | 15.05444 | 11.70843 | 1.587861 | 1.115337 | 1.115337 | 1.115337
60.01007 | 16.7002 | 15.06755 | 11.70815 | 1.63265 | 1.119801 | 1.119801 | 1.119801
60.02007 | 16.7406 | 15.08062 | 11.70788 | 1.659978 | 1.124248 | 1.124248 | 1.124248
60.03007 | 16.7881 | 15.09365 | 11.70762 | 1.694446 | 1.128678 | 1.128678 | 1.128678
60.04007 | 16.8403 | 15.10665 | 11.70737 | 1.733655 | 1.133091 | 1.133091 | 1.133091
60.05006 | 16.8908 | 15.11958 | 11.70713 | 1.771217 | 1.137483 | 1.137483 | 1.137483
60.06006 | 16.9327 | 15.13249 | 11.70691 | 1.800211 | 1.141861 | 1.141861 | 1.141861
60.07006 | 16.987 | 15.14535 | 11.70669 | 1.841647 | 1.146221 | 1.146221 | 1.146221
60.08006 | 17.0408 | 15.15817 | 11.70648 | 1.882628 | 1.150562 | 1.150562 | 1.150562
60.09006 | 17.0892 | 15.17095 | 11.70629 | 1.918254 | 1.154886 | 1.154886 | 1.154886
60.10005 | 17.1408 | 15.18366 | 11.7061 | 1.957137 | 1.159186 | 1.159186 | 1.159186
60.11005 | 17.193 | 15.19635 | 11.70593 | 1.996653 | 1.163472 | 1.163472 | 1.163472
60.12005 | 17.2456 | 15.20898 | 11.70577 | 2.036616 | 1.167739 | 1.167739 | 1.167739
60.13005 | 17.2969 | 15.22158 | 11.70561 | 2.075325 | 1.171987 | 1.171987 | 1.171987
60.14005 | 17.3519 | 15.23412 | 11.70547 | 2.117781 | 1.176216 | 1.176216 | 1.176216
60.15005 | 17.4004 | 15.24662 | 11.70534 | 2.153783 | 1.180426 | 1.180426 | 1.180426
60.16004 | 17.4548 | 15.25906 | 11.70522 | 2.195744 | 1.184613 | 1.184613 | 1.184613
60.17004 | 17.5055 | 15.27146 | 11.70511 | 2.23404 | 1.188785 | 1.188785 | 1.188785
60.18004 | 17.5526 | 15.28382 | 11.705 | 2.268782 | 1.192938 | 1.192938 | 1.192938
60.19004 | 17.613 | 15.29613 | 11.70491 | 2.316871 | 1.197072 | 1.197072 | 1.197072
60.20004 | 17.6602 | 15.30839 | 11.70483 | 2.351806 | 1.201187 | 1.201187 | 1.201187
60.21003 | 17.7101 | 15.3206 | 11.70476 | 2.389498 | 1.205279 | 1.205279 | 1.205279
60.22003 | 17.7669 | 15.33278 | 11.70471 | 2.434124 | 1.209357 | 1.209357 | 1.209357
60.23003 | 17.8176 | 15.34491 | 11.70466 | 2.472694 | 1.213417 | 1.213417 | 1.213417
60.24003 | 17.8681 | 15.35699 | 11.70462 | 2.511109 | 1.217458 | 1.217458 | 1.217458
60.25003 | 17.9208 | 15.36903 | 11.70459 | 2.551767 | 1.221481 | 1.221481 | 1.221481
60.26003 | 17.9722 | 15.38103 | 11.70457 | 2.591167 | 1.225487 | 1.225487 | 1.225487
60.27002 | 18.0191 | 15.39298 | 11.70456 | 2.626121 | 1.229472 | 1.229472 | 1.229472
60.28002 | 18.0711 | 15.4049 | 11.70457 | 2.666205 | 1.233443 | 1.233443 | 1.233443
60.29002 | 18.1239 | 15.41677 | 11.70458 | 2.707128 | 1.237398 | 1.237398 | 1.237398
60.30002 | 18.1664 | 15.42861 | 11.7046 | 2.73779 | 1.241336 | 1.241336 | 1.241336
60.31002 | 18.2199 | 15.44041 | 11.70464 | 2.77949 | 1.245258 | 1.245258 | 1.245258
60.32001 | 18.2614 | 15.45216 | 11.70468 | 2.809237 | 1.249161 | 1.249161 | 1.249161
60.33001 | 18.3068 | 15.46389 | 11.70473 | 2.842909 | 1.253052 | 1.253052 | 1.253052
60.34001 | 18.3553 | 15.47559 | 11.7048 | 2.879715 | 1.256929 | 1.256929 | 1.256929
60.35001 | 18.4067 | 15.48725 | 11.70487 | 2.919454 | 1.260791 | 1.260791 | 1.260791
60.36001 | 18.4453 | 15.49888 | 11.70496 | 2.946424 | 1.26464 | 1.26464 | 1.26464
60.37001 | 18.4929 | 15.51048 | 11.70505 | 2.982424 | 1.268475 | 1.268475 | 1.268475
60.38 | 18.5327 | 15.52204 | 11.70516 | 3.010663 | 1.272293 | 1.272293 | 1.272293
60.39 | 18.5739 | 15.53358 | 11.70527 | 3.040319 | 1.276103 | 1.276103 | 1.276103
60.4 | 18.615 | 15.5451 | 11.7054 | 3.0699 | 1.279901 | 1.279901 | 1.279901
60.41 | 18.656 | 15.5566 | 11.70553 | 3.099404 | 1.283688 | 1.283688 | 1.283688
60.42 | 18.6952 | 15.56807 | 11.70568 | 3.127132 | 1.287464 | 1.287464 | 1.287464
60.42999 | 18.731 | 15.57951 | 11.70583 | 3.151491 | 1.291226 | 1.291226 | 1.291226
60.43999 | 18.7662 | 15.59094 | 11.706 | 3.175257 | 1.294982 | 1.294982 | 1.294982
60.44999 | 18.7989 | 15.60236 | 11.70617 | 3.196541 | 1.298729 | 1.298729 | 1.298729
60.45999 | 18.8391 | 15.61376 | 11.70636 | 3.22534 | 1.302467 | 1.302467 | 1.302467
60.46999 | 18.8587 | 15.62515 | 11.70655 | 3.233554 | 1.306197 | 1.306197 | 1.306197
60.47999 | 18.8858 | 15.63652 | 11.70676 | 3.24928 | 1.30992 | 1.30992 | 1.30992
60.48998 | 18.9282 | 15.64787 | 11.70698 | 3.280327 | 1.313632 | 1.313632 | 1.313632
60.49998 | 18.9534 | 15.65923 | 11.7072 | 3.294172 | 1.317342 | 1.317342 | 1.317342
60.50998 | 18.9734 | 15.67058 | 11.70744 | 3.302825 | 1.321046 | 1.321046 | 1.321046
60.51998 | 19.0106 | 15.68192 | 11.70768 | 3.328683 | 1.324745 | 1.324745 | 1.324745
60.52998 | 19.0241 | 15.69325 | 11.70794 | 3.330845 | 1.328439 | 1.328439 | 1.328439
60.53997 | 19.0429 | 15.70457 | 11.7082 | 3.338325 | 1.332123 | 1.332123 | 1.332123
60.54997 | 19.077 | 15.71591 | 11.70848 | 3.361091 | 1.33581 | 1.33581 | 1.33581
60.55997 | 19.0852 | 15.72724 | 11.70877 | 3.357955 | 1.339493 | 1.339493 | 1.339493
60.56997 | 19.1079 | 15.73858 | 11.70906 | 3.369317 | 1.343174 | 1.343174 | 1.343174
60.57997 | 19.1244 | 15.74992 | 11.70937 | 3.374476 | 1.346853 | 1.346853 | 1.346853
60.58997 | 19.1398 | 15.76127 | 11.70968 | 3.37853 | 1.35053 | 1.35053 | 1.35053
60.59996 | 19.1415 | 15.77261 | 11.71001 | 3.368887 | 1.354202 | 1.354202 | 1.354202
60.60996 | 19.1568 | 15.78397 | 11.71034 | 3.372826 | 1.357878 | 1.357878 | 1.357878
60.61996 | 19.1668 | 15.79534 | 11.71068 | 3.371457 | 1.361553 | 1.361553 | 1.361553
60.62996 | 19.1638 | 15.80672 | 11.71104 | 3.357077 | 1.365228 | 1.365228 | 1.365228
60.63996 | 19.1866 | 15.81811 | 11.7114 | 3.368486 | 1.368904 | 1.368904 | 1.368904
60.64995 | 19.1867 | 15.82951 | 11.71178 | 3.357193 | 1.372577 | 1.372577 | 1.372577
60.65995 | 19.1821 | 15.84092 | 11.71216 | 3.341176 | 1.376254 | 1.376254 | 1.376254
60.66995 | 19.1969 | 15.85235 | 11.71255 | 3.344546 | 1.379933 | 1.379933 | 1.379933
60.67995 | 19.1872 | 15.8638 | 11.71296 | 3.3234 | 1.383614 | 1.383614 | 1.383614
60.68995 | 19.1848 | 15.87526 | 11.71337 | 3.309538 | 1.387297 | 1.387297 | 1.387297
60.69995 | 19.194 | 15.88674 | 11.71379 | 3.307261 | 1.390982 | 1.390982 | 1.390982
60.70994 | 19.1902 | 15.89822 | 11.71422 | 3.291978 | 1.394666 | 1.394666 | 1.394666
60.71994 | 19.1757 | 15.90973 | 11.71467 | 3.265967 | 1.398355 | 1.398355 | 1.398355
60.72994 | 19.1694 | 15.92126 | 11.71512 | 3.248138 | 1.402048 | 1.402048 | 1.402048
60.73994 | 19.17 | 15.93281 | 11.71558 | 3.237193 | 1.405742 | 1.405742 | 1.405742
60.74994 | 19.1463 | 15.94437 | 11.71605 | 3.201929 | 1.40944 | 1.40944 | 1.40944
60.75993 | 19.1544 | 15.95594 | 11.71653 | 3.198462 | 1.413135 | 1.413135 | 1.413135
60.76993 | 19.1321 | 15.96754 | 11.71702 | 3.164565 | 1.416838 | 1.416838 | 1.416838
60.77993 | 19.1074 | 15.97915 | 11.71752 | 3.12825 | 1.420543 | 1.420543 | 1.420543
60.78993 | 19.109 | 15.99078 | 11.71803 | 3.118219 | 1.42425 | 1.42425 | 1.42425
60.79993 | 19.0969 | 16.00243 | 11.71855 | 3.094473 | 1.427959 | 1.427959 | 1.427959
60.80993 | 19.078 | 16.01409 | 11.71908 | 3.063911 | 1.43167 | 1.43167 | 1.43167
60.81992 | 19.0707 | 16.02575 | 11.71962 | 3.044945 | 1.43538 | 1.43538 | 1.43538
60.82992 | 19.045 | 16.03744 | 11.72016 | 3.007556 | 1.439093 | 1.439093 | 1.439093
60.83992 | 19.0218 | 16.04914 | 11.72072 | 2.972655 | 1.442808 | 1.442808 | 1.442808
60.84992 | 19.0165 | 16.06086 | 11.72129 | 2.955643 | 1.446523 | 1.446523 | 1.446523
60.85992 | 18.9931 | 16.07258 | 11.72186 | 2.920523 | 1.450238 | 1.450238 | 1.450238
60.86991 | 18.9716 | 16.08429 | 11.72245 | 2.887306 | 1.453949 | 1.453949 | 1.453949
60.87991 | 18.9566 | 16.09603 | 11.72304 | 2.860571 | 1.457662 | 1.457662 | 1.457662
60.88991 | 18.9381 | 16.10777 | 11.72365 | 2.830333 | 1.461373 | 1.461373 | 1.461373
60.89991 | 18.8993 | 16.11951 | 11.72426 | 2.779792 | 1.465082 | 1.465082 | 1.465082
60.90991 | 18.8963 | 16.13125 | 11.72488 | 2.765052 | 1.468788 | 1.468788 | 1.468788
60.91991 | 18.8623 | 16.14299 | 11.72552 | 2.719314 | 1.472489 | 1.472489 | 1.472489
60.9299 | 18.846 | 16.15471 | 11.72616 | 2.691294 | 1.476183 | 1.476183 | 1.476183
60.9399 | 18.8259 | 16.16643 | 11.72681 | 2.659469 | 1.479874 | 1.479874 | 1.479874
60.9499 | 18.8018 | 16.17815 | 11.72747 | 2.623655 | 1.483558 | 1.483558 | 1.483558
60.9599 | 18.7748 | 16.18984 | 11.72814 | 2.584955 | 1.487235 | 1.487235 | 1.487235
60.9699 | 18.7629 | 16.20153 | 11.72882 | 2.561371 | 1.490903 | 1.490903 | 1.490903
60.97989 | 18.74 | 16.21318 | 11.72951 | 2.526819 | 1.494558 | 1.494558 | 1.494558
60.98989 | 18.7267 | 16.22482 | 11.73021 | 2.501879 | 1.498205 | 1.498205 | 1.498205
60.99989 | 18.7036 | 16.23643 | 11.73091 | 2.467166 | 1.50184 | 1.50184 | 1.50184
61.00989 | 18.6816 | 16.24802 | 11.73163 | 2.433584 | 1.505462 | 1.505462 | 1.505462
61.01989 | 18.6708 | 16.25956 | 11.73236 | 2.411238 | 1.509069 | 1.509069 | 1.509069
61.02989 | 18.6529 | 16.27107 | 11.73309 | 2.381829 | 1.51266 | 1.51266 | 1.51266
61.03988 | 18.649 | 16.28252 | 11.73383 | 2.366475 | 1.51623 | 1.51623 | 1.51623
61.04988 | 18.6203 | 16.29394 | 11.73459 | 2.326357 | 1.519785 | 1.519785 | 1.519785
61.05988 | 18.596 | 16.30531 | 11.73535 | 2.290692 | 1.52332 | 1.52332 | 1.52332
61.06988 | 18.5927 | 16.31662 | 11.73612 | 2.276083 | 1.526832 | 1.526832 | 1.526832
61.07988 | 18.5817 | 16.32786 | 11.7369 | 2.253836 | 1.530321 | 1.530321 | 1.530321
61.08987 | 18.5806 | 16.33903 | 11.73769 | 2.241565 | 1.533781 | 1.533781 | 1.533781
61.09987 | 18.5666 | 16.35015 | 11.73849 | 2.216455 | 1.537218 | 1.537218 | 1.537218
61.10987 | 18.5536 | 16.36118 | 11.7393 | 2.192422 | 1.540627 | 1.540627 | 1.540627
61.11987 | 18.5501 | 16.37213 | 11.74012 | 2.177969 | 1.544005 | 1.544005 | 1.544005
61.12987 | 18.5607 | 16.383 | 11.74094 | 2.177705 | 1.547351 | 1.547351 | 1.547351
61.13987 | 18.5529 | 16.39377 | 11.74178 | 2.159133 | 1.550663 | 1.550663 | 1.550663
61.14986 | 18.5361 | 16.40443 | 11.74262 | 2.13167 | 1.553937 | 1.553937 | 1.553937
61.15986 | 18.5459 | 16.415 | 11.74347 | 2.1309 | 1.557175 | 1.557175 | 1.557175
61.16986 | 18.552 | 16.42546 | 11.74434 | 2.12654 | 1.560375 | 1.560375 | 1.560375
61.17986 | 18.5465 | 16.4358 | 11.74521 | 2.110696 | 1.563532 | 1.563532 | 1.563532
61.18986 | 18.5685 | 16.44603 | 11.74609 | 2.122473 | 1.566646 | 1.566646 | 1.566646
61.19985 | 18.5554 | 16.45611 | 11.74698 | 2.099288 | 1.569712 | 1.569712 | 1.569712
61.20985 | 18.5555 | 16.46607 | 11.74787 | 2.089428 | 1.572732 | 1.572732 | 1.572732
61.21985 | 18.5712 | 16.47589 | 11.74878 | 2.095308 | 1.575703 | 1.575703 | 1.575703
61.22985 | 18.583 | 16.48557 | 11.7497 | 2.097434 | 1.578623 | 1.578623 | 1.578623
61.23985 | 18.5809 | 16.49509 | 11.75062 | 2.085813 | 1.581488 | 1.581488 | 1.581488
61.24985 | 18.5921 | 16.50445 | 11.75156 | 2.087651 | 1.584297 | 1.584297 | 1.584297
61.25984 | 18.6112 | 16.51364 | 11.7525 | 2.097563 | 1.587046 | 1.587046 | 1.587046
61.26984 | 18.6159 | 16.52266 | 11.75345 | 2.093239 | 1.589737 | 1.589737 | 1.589737
61.27984 | 18.6436 | 16.53151 | 11.75441 | 2.112093 | 1.592365 | 1.592365 | 1.592365
61.28984 | 18.6491 | 16.54017 | 11.75538 | 2.108931 | 1.594929 | 1.594929 | 1.594929
61.29984 | 18.6518 | 16.54864 | 11.75636 | 2.103162 | 1.597426 | 1.597426 | 1.597426
61.30983 | 18.6831 | 16.5569 | 11.75735 | 2.126198 | 1.599852 | 1.599852 | 1.599852
61.31983 | 18.6992 | 16.56497 | 11.75834 | 2.13423 | 1.60221 | 1.60221 | 1.60221
61.32983 | 18.7036 | 16.57283 | 11.75935 | 2.130773 | 1.604494 | 1.604494 | 1.604494
61.33983 | 18.714 | 16.58047 | 11.76036 | 2.133534 | 1.606703 | 1.606703 | 1.606703
61.34983 | 18.7496 | 16.58788 | 11.76138 | 2.161718 | 1.608834 | 1.608834 | 1.608834
61.35982 | 18.7583 | 16.59506 | 11.76241 | 2.163238 | 1.610884 | 1.610884 | 1.610884
61.36982 | 18.7657 | 16.60201 | 11.76345 | 2.163688 | 1.612854 | 1.612854 | 1.612854
61.37982 | 18.7868 | 16.60872 | 11.7645 | 2.17808 | 1.614741 | 1.614741 | 1.614741
61.38982 | 18.8036 | 16.61518 | 11.76555 | 2.18842 | 1.616542 | 1.616542 | 1.616542
61.39982 | 18.8281 | 16.62138 | 11.76662 | 2.206716 | 1.618255 | 1.618255 | 1.618255
61.40982 | 18.8525 | 16.62733 | 11.76769 | 2.225171 | 1.619878 | 1.619878 | 1.619878
61.41981 | 18.8643 | 16.633 | 11.76878 | 2.231298 | 1.621409 | 1.621409 | 1.621409
61.42981 | 18.872 | 16.63841 | 11.76987 | 2.233592 | 1.622847 | 1.622847 | 1.622847
61.43981 | 18.9124 | 16.64354 | 11.77097 | 2.268864 | 1.62419 | 1.62419 | 1.62419
61.44981 | 18.9267 | 16.64838 | 11.77208 | 2.278318 | 1.625436 | 1.625436 | 1.625436
61.45981 | 18.9381 | 16.65294 | 11.77319 | 2.285161 | 1.626582 | 1.626582 | 1.626582
61.4698 | 18.9596 | 16.6572 | 11.77432 | 2.302402 | 1.627627 | 1.627627 | 1.627627
61.4798 | 18.9824 | 16.66116 | 11.77545 | 2.321237 | 1.628571 | 1.628571 | 1.628571
61.4898 | 19.0021 | 16.66482 | 11.77659 | 2.337276 | 1.62941 | 1.62941 | 1.62941
61.4998 | 19.0382 | 16.66818 | 11.77774 | 2.370024 | 1.630144 | 1.630144 | 1.630144
61.5098 | 19.0257 | 16.67122 | 11.7789 | 2.354484 | 1.630771 | 1.630771 | 1.630771
61.5198 | 19.0523 | 16.67394 | 11.78007 | 2.378362 | 1.631289 | 1.631289 | 1.631289
61.52979 | 19.0899 | 16.67634 | 11.78125 | 2.413564 | 1.631696 | 1.631696 | 1.631696
61.53979 | 19.1107 | 16.67841 | 11.78243 | 2.432288 | 1.631993 | 1.631993 | 1.631993
61.54979 | 19.1052 | 16.68016 | 11.78363 | 2.425042 | 1.632177 | 1.632177 | 1.632177
61.55979 | 19.1578 | 16.68157 | 11.78483 | 2.476229 | 1.632248 | 1.632248 | 1.632248
61.56979 | 19.175 | 16.68265 | 11.78604 | 2.492352 | 1.632204 | 1.632204 | 1.632204
61.57978 | 19.1905 | 16.68339 | 11.78725 | 2.507115 | 1.632044 | 1.632044 | 1.632044
61.58978 | 19.2092 | 16.68378 | 11.78848 | 2.525419 | 1.631767 | 1.631767 | 1.631767
61.59978 | 19.2424 | 16.68383 | 11.78972 | 2.558568 | 1.631372 | 1.631372 | 1.631372
61.60978 | 19.2579 | 16.68354 | 11.79096 | 2.574365 | 1.630858 | 1.630858 | 1.630858
61.61978 | 19.2956 | 16.68289 | 11.79221 | 2.612711 | 1.630226 | 1.630226 | 1.630226
61.62978 | 19.3022 | 16.68189 | 11.79347 | 2.620308 | 1.629473 | 1.629473 | 1.629473
61.63977 | 19.3361 | 16.68054 | 11.79474 | 2.655557 | 1.628601 | 1.628601 | 1.628601
61.64977 | 19.3582 | 16.67884 | 11.79602 | 2.679363 | 1.627607 | 1.627607 | 1.627607
61.65977 | 19.3771 | 16.67678 | 11.7973 | 2.700323 | 1.626492 | 1.626492 | 1.626492
61.66977 | 19.3943 | 16.67436 | 11.79859 | 2.71994 | 1.625255 | 1.625255 | 1.625255
61.67977 | 19.4195 | 16.67158 | 11.79989 | 2.747915 | 1.623897 | 1.623897 | 1.623897
61.68976 | 19.4618 | 16.66846 | 11.8012 | 2.793344 | 1.622418 | 1.622418 | 1.622418
61.69976 | 19.4767 | 16.66497 | 11.80252 | 2.811734 | 1.620815 | 1.620815 | 1.620815
61.70976 | 19.4996 | 16.66112 | 11.80385 | 2.838482 | 1.619091 | 1.619091 | 1.619091
61.71976 | 19.5332 | 16.65691 | 11.80518 | 2.876287 | 1.617244 | 1.617244 | 1.617244
61.72976 | 19.5577 | 16.65235 | 11.80652 | 2.905349 | 1.615276 | 1.615276 | 1.615276
61.73976 | 19.5679 | 16.64743 | 11.80787 | 2.920467 | 1.613187 | 1.613187 | 1.613187
61.74975 | 19.6081 | 16.64217 | 11.80923 | 2.965935 | 1.610979 | 1.610979 | 1.610979
61.75975 | 19.6334 | 16.63654 | 11.8106 | 2.99686 | 1.608648 | 1.608648 | 1.608648
61.76975 | 19.6542 | 16.63056 | 11.81197 | 3.023638 | 1.606197 | 1.606197 | 1.606197
61.77975 | 19.6734 | 16.62423 | 11.81335 | 3.049166 | 1.603627 | 1.603627 | 1.603627
61.78975 | 19.7031 | 16.61756 | 11.81474 | 3.08554 | 1.600939 | 1.600939 | 1.600939
61.79974 | 19.7263 | 16.61055 | 11.81614 | 3.115753 | 1.598136 | 1.598136 | 1.598136
61.80974 | 19.7468 | 16.60318 | 11.81755 | 3.143616 | 1.595213 | 1.595213 | 1.595213
61.81974 | 19.766 | 16.59548 | 11.81896 | 3.170519 | 1.592173 | 1.592173 | 1.592173
61.82974 | 19.7892 | 16.58744 | 11.82038 | 3.201757 | 1.58902 | 1.58902 | 1.58902
61.83974 | 19.8249 | 16.57907 | 11.82181 | 3.245829 | 1.585752 | 1.585752 | 1.585752
61.84974 | 19.8384 | 16.57037 | 11.82325 | 3.268031 | 1.582372 | 1.582372 | 1.582372
61.85973 | 19.8563 | 16.56135 | 11.8247 | 3.294949 | 1.578885 | 1.578885 | 1.578885
61.86973 | 19.8953 | 16.552 | 11.82615 | 3.343299 | 1.575283 | 1.575283 | 1.575283
61.87973 | 19.9133 | 16.54233 | 11.82761 | 3.370966 | 1.571574 | 1.571574 | 1.571574
61.88973 | 19.9171 | 16.53235 | 11.82908 | 3.384746 | 1.567757 | 1.567757 | 1.567757
61.89973 | 19.9482 | 16.52206 | 11.83056 | 3.426135 | 1.563835 | 1.563835 | 1.563835
61.90972 | 19.9812 | 16.51148 | 11.83204 | 3.469716 | 1.559813 | 1.559813 | 1.559813
61.91972 | 19.9845 | 16.50059 | 11.83354 | 3.483908 | 1.555685 | 1.555685 | 1.555685
61.92972 | 20.0119 | 16.48941 | 11.83504 | 3.522494 | 1.551456 | 1.551456 | 1.551456
61.93972 | 20.048 | 16.47793 | 11.83655 | 3.570069 | 1.547128 | 1.547128 | 1.547128
61.94972 | 20.0466 | 16.46617 | 11.83806 | 3.580426 | 1.542703 | 1.542703 | 1.542703
61.95972 | 20.0649 | 16.45414 | 11.83959 | 3.610761 | 1.538183 | 1.538183 | 1.538183
61.96971 | 20.1063 | 16.44184 | 11.84112 | 3.664455 | 1.533575 | 1.533575 | 1.533575
61.97971 | 20.1262 | 16.42927 | 11.84266 | 3.696928 | 1.528871 | 1.528871 | 1.528871
61.98971 | 20.1257 | 16.41644 | 11.84421 | 3.709261 | 1.524077 | 1.524077 | 1.524077
61.99971 | 20.1724 | 16.40335 | 11.84576 | 3.769048 | 1.519197 | 1.519197 | 1.519197
62.00971 | 20.1907 | 16.39002 | 11.84732 | 3.800683 | 1.514231 | 1.514231 | 1.514231
62.0197 | 20.1969 | 16.37645 | 11.84889 | 3.820445 | 1.509187 | 1.509187 | 1.509187
62.0297 | 20.2334 | 16.36264 | 11.85047 | 3.870756 | 1.504057 | 1.504057 | 1.504057
62.0397 | 20.2534 | 16.3486 | 11.85206 | 3.904796 | 1.498849 | 1.498849 | 1.498849
62.0497 | 20.2667 | 16.33434 | 11.85365 | 3.932358 | 1.493564 | 1.493564 | 1.493564
62.0597 | 20.3 | 16.31987 | 11.85525 | 3.980134 | 1.488204 | 1.488204 | 1.488204
62.0697 | 20.3232 | 16.30518 | 11.85686 | 4.01802 | 1.482773 | 1.482773 | 1.482773
62.07969 | 20.3426 | 16.29031 | 11.85848 | 4.052293 | 1.477277 | 1.477277 | 1.477277
62.08969 | 20.3573 | 16.27522 | 11.8601 | 4.082076 | 1.471708 | 1.471708 | 1.471708
62.09969 | 20.38 | 16.25995 | 11.86173 | 4.120047 | 1.466074 | 1.466074 | 1.466074
62.10969 | 20.4092 | 16.2445 | 11.86337 | 4.1647 | 1.460377 | 1.460377 | 1.460377
62.11969 | 20.4189 | 16.22887 | 11.86501 | 4.190028 | 1.454619 | 1.454619 | 1.454619
62.12968 | 20.4542 | 16.21309 | 11.86667 | 4.241108 | 1.448808 | 1.448808 | 1.448808
62.13968 | 20.4743 | 16.19714 | 11.86833 | 4.277165 | 1.442936 | 1.442936 | 1.442936
62.14968 | 20.4886 | 16.18102 | 11.87 | 4.307575 | 1.437009 | 1.437009 | 1.437009
62.15968 | 20.5205 | 16.16477 | 11.87167 | 4.355733 | 1.431032 | 1.431032 | 1.431032
62.16968 | 20.5426 | 16.14837 | 11.87336 | 4.394232 | 1.425004 | 1.425004 | 1.425004
62.17968 | 20.5518 | 16.13184 | 11.87505 | 4.419964 | 1.41893 | 1.41893 | 1.41893
62.18967 | 20.5854 | 16.11519 | 11.87674 | 4.470206 | 1.412817 | 1.412817 | 1.412817
62.19967 | 20.6099 | 16.09841 | 11.87845 | 4.511485 | 1.406656 | 1.406656 | 1.406656
62.20967 | 20.614 | 16.08152 | 11.88016 | 4.532477 | 1.400454 | 1.400454 | 1.400454
62.21967 | 20.6487 | 16.06452 | 11.88188 | 4.584176 | 1.394215 | 1.394215 | 1.394215
62.22967 | 20.6728 | 16.04743 | 11.88361 | 4.625375 | 1.387939 | 1.387939 | 1.387939
62.23966 | 20.686 | 16.03025 | 11.88534 | 4.655751 | 1.381636 | 1.381636 | 1.381636
62.24966 | 20.6944 | 16.01297 | 11.88708 | 4.681429 | 1.375296 | 1.375296 | 1.375296
62.25966 | 20.7316 | 15.99561 | 11.88883 | 4.735989 | 1.368927 | 1.368927 | 1.368927
62.26966 | 20.743 | 15.97818 | 11.89059 | 4.764822 | 1.36253 | 1.36253 | 1.36253
62.27966 | 20.7583 | 15.96068 | 11.89235 | 4.797624 | 1.356108 | 1.356108 | 1.356108
62.28966 | 20.7867 | 15.94311 | 11.89412 | 4.843587 | 1.349664 | 1.349664 | 1.349664
62.29965 | 20.8004 | 15.92551 | 11.8959 | 4.874888 | 1.343205 | 1.343205 | 1.343205
62.30965 | 20.8095 | 15.90784 | 11.89768 | 4.901655 | 1.336721 | 1.336721 | 1.336721
62.31965 | 20.8465 | 15.89013 | 11.89948 | 4.956366 | 1.330219 | 1.330219 | 1.330219
62.32965 | 20.8442 | 15.87239 | 11.90127 | 4.971814 | 1.323704 | 1.323704 | 1.323704
62.33965 | 20.8529 | 15.85461 | 11.90308 | 4.998295 | 1.317175 | 1.317175 | 1.317175
62.34964 | 20.8882 | 15.83682 | 11.90489 | 5.051384 | 1.310641 | 1.310641 | 1.310641
62.35964 | 20.8966 | 15.81899 | 11.90671 | 5.07761 | 1.304092 | 1.304092 | 1.304092
62.36964 | 20.9011 | 15.80115 | 11.90854 | 5.099951 | 1.297536 | 1.297536 | 1.297536
62.37964 | 20.9319 | 15.7833 | 11.91038 | 5.148602 | 1.290974 | 1.290974 | 1.290974
62.38964 | 20.9277 | 15.76544 | 11.91222 | 5.162257 | 1.284408 | 1.284408 | 1.284408
62.39964 | 20.9401 | 15.74759 | 11.91407 | 5.192512 | 1.277841 | 1.277841 | 1.277841
62.40963 | 20.9743 | 15.72976 | 11.91592 | 5.244543 | 1.271279 | 1.271279 | 1.271279
62.41963 | 20.9733 | 15.71192 | 11.91778 | 5.26138 | 1.264712 | 1.264712 | 1.264712
62.42963 | 20.9883 | 15.6941 | 11.91965 | 5.294202 | 1.258149 | 1.258149 | 1.258149
62.43963 | 21.0067 | 15.6763 | 11.92153 | 5.330404 | 1.251589 | 1.251589 | 1.251589
62.44963 | 21.0149 | 15.65852 | 11.92341 | 5.35638 | 1.245036 | 1.245036 | 1.245036
62.45962 | 21.0275 | 15.64079 | 11.9253 | 5.38671 | 1.238496 | 1.238496 | 1.238496
62.46962 | 21.0451 | 15.62308 | 11.9272 | 5.422023 | 1.23196 | 1.23196 | 1.23196
62.47962 | 21.052 | 15.6054 | 11.9291 | 5.446597 | 1.225433 | 1.225433 | 1.225433
62.48962 | 21.0692 | 15.58777 | 11.93101 | 5.48143 | 1.218919 | 1.218919 | 1.218919
62.49962 | 21.083 | 15.57018 | 11.93293 | 5.512816 | 1.212417 | 1.212417 | 1.212417
62.50962 | 21.0862 | 15.55265 | 11.93486 | 5.533552 | 1.205931 | 1.205931 | 1.205931
62.51961 | 21.1121 | 15.53518 | 11.93679 | 5.576918 | 1.199466 | 1.199466 | 1.199466
62.52961 | 21.1151 | 15.51776 | 11.93872 | 5.597342 | 1.193011 | 1.193011 | 1.193011
62.53961 | 21.1278 | 15.50039 | 11.94067 | 5.627405 | 1.186575 | 1.186575 | 1.186575
62.54961 | 21.1519 | 15.4831 | 11.94262 | 5.668804 | 1.180159 | 1.180159 | 1.180159
62.55961 | 21.1411 | 15.46587 | 11.94458 | 5.675234 | 1.173762 | 1.173762 | 1.173762
62.5696 | 21.1775 | 15.44872 | 11.94654 | 5.728777 | 1.167394 | 1.167394 | 1.167394
62.5796 | 21.1974 | 15.43164 | 11.94851 | 5.765761 | 1.161042 | 1.161042 | 1.161042
62.5896 | 21.1882 | 15.41463 | 11.95049 | 5.773569 | 1.154713 | 1.154713 | 1.154713
62.5996 | 21.2104 | 15.3977 | 11.95248 | 5.812696 | 1.148409 | 1.148409 | 1.148409
62.6096 | 21.2377 | 15.38086 | 11.95447 | 5.856841 | 1.14213 | 1.14213 | 1.14213
62.6196 | 21.2321 | 15.3641 | 11.95647 | 5.867999 | 1.135878 | 1.135878 | 1.135878
62.62959 | 21.2509 | 15.34745 | 11.95847 | 5.903453 | 1.129658 | 1.129658 | 1.129658
62.63959 | 21.2724 | 15.33087 | 11.96048 | 5.941533 | 1.123461 | 1.123461 | 1.123461
62.64959 | 21.2831 | 15.31438 | 11.9625 | 5.96872 | 1.117293 | 1.117293 | 1.117293
62.65959 | 21.2995 | 15.29799 | 11.96453 | 6.001511 | 1.111154 | 1.111154 | 1.111154
62.66959 | 21.3024 | 15.2817 | 11.96656 | 6.020705 | 1.105046 | 1.105046 | 1.105046
62.67958 | 21.3242 | 15.26552 | 11.96859 | 6.058683 | 1.098975 | 1.098975 | 1.098975
62.68958 | 21.3257 | 15.24942 | 11.97064 | 6.076276 | 1.092929 | 1.092929 | 1.092929
62.69958 | 21.3486 | 15.23343 | 11.97269 | 6.115165 | 1.086915 | 1.086915 | 1.086915
62.70958 | 21.3692 | 15.21755 | 11.97475 | 6.15165 | 1.080935 | 1.080935 | 1.080935
62.71958 | 21.3539 | 15.20177 | 11.97681 | 6.152127 | 1.074988 | 1.074988 | 1.074988
62.72958 | 21.3892 | 15.1861 | 11.97888 | 6.203096 | 1.069075 | 1.069075 | 1.069075
62.73957 | 21.4074 | 15.17056 | 11.98095 | 6.23684 | 1.063202 | 1.063202 | 1.063202
62.74957 | 21.3985 | 15.15511 | 11.98304 | 6.243388 | 1.057358 | 1.057358 | 1.057358
62.75957 | 21.424 | 15.13978 | 11.98513 | 6.284223 | 1.05155 | 1.05155 | 1.05155
62.76957 | 21.4242 | 15.12456 | 11.98722 | 6.299644 | 1.045778 | 1.045778 | 1.045778
62.77957 | 21.4398 | 15.10945 | 11.98932 | 6.330351 | 1.040041 | 1.040041 | 1.040041
62.78956 | 21.4526 | 15.09447 | 11.99143 | 6.358126 | 1.034348 | 1.034348 | 1.034348
62.79956 | 21.4528 | 15.07961 | 11.99355 | 6.373194 | 1.028687 | 1.028687 | 1.028687
62.80956 | 21.4764 | 15.06485 | 11.99567 | 6.411549 | 1.023061 | 1.023061 | 1.023061
62.81956 | 21.4665 | 15.05021 | 11.99779 | 6.416285 | 1.017473 | 1.017473 | 1.017473
62.82956 | 21.4836 | 15.0357 | 11.99993 | 6.447902 | 1.011923 | 1.011923 | 1.011923
62.83956 | 21.4962 | 15.0213 | 12.00207 | 6.474898 | 1.006411 | 1.006411 | 1.006411
62.84955 | 21.4853 | 15.00704 | 12.00421 | 6.478259 | 1.000943 | 1.000943 | 1.000943
62.85955 | 21.5165 | 14.99289 | 12.00636 | 6.523612 | 0.9955079 | 0.9955079 | 0.9955079
62.86955 | 21.5162 | 14.97886 | 12.00852 | 6.537344 | 0.9901113 | 0.9901113 | 0.9901113
62.87955 | 21.5236 | 14.96495 | 12.01069 | 6.558652 | 0.9847535 | 0.9847535 | 0.9847535
62.88955 | 21.5379 | 14.95116 | 12.01286 | 6.586738 | 0.9794346 | 0.9794346 | 0.9794346
62.89954 | 21.5383 | 14.93751 | 12.01503 | 6.600787 | 0.97416 | 0.97416 | 0.97416
62.90954 | 21.5572 | 14.92397 | 12.01722 | 6.633226 | 0.9689193 | 0.9689193 | 0.9689193
62.91954 | 21.5458 | 14.91056 | 12.0194 | 6.635242 | 0.9637178 | 0.9637178 | 0.9637178
62.92954 | 21.575 | 14.89727 | 12.0216 | 6.677733 | 0.9585556 | 0.9585556 | 0.9585556
62.93954 | 21.5861 | 14.8841 | 12.0238 | 6.702 | 0.9534327 | 0.9534327 | 0.9534327
62.94954 | 21.5705 | 14.87106 | 12.02601 | 6.699444 | 0.9483491 | 0.9483491 | 0.9483491
62.95953 | 21.6074 | 14.85815 | 12.02822 | 6.749251 | 0.9433098 | 0.9433098 | 0.9433098
62.96953 | 21.5952 | 14.84535 | 12.03044 | 6.749846 | 0.938305 | 0.938305 | 0.938305
62.97953 | 21.5981 | 14.83268 | 12.03266 | 6.765417 | 0.9333395 | 0.9333395 | 0.9333395
62.98953 | 21.6228 | 14.82014 | 12.0349 | 6.802665 | 0.9284131 | 0.9284131 | 0.9284131
62.99953 | 21.6376 | 14.80771 | 12.03713 | 6.829888 | 0.923526 | 0.923526 | 0.923526
63.00952 | 21.6471 | 14.79542 | 12.03937 | 6.851677 | 0.9186828 | 0.9186828 | 0.9186828
63.01952 | 21.6395 | 14.78325 | 12.04162 | 6.856255 | 0.9138738 | 0.9138738 | 0.9138738
63.02952 | 21.6799 | 14.77119 | 12.04388 | 6.908709 | 0.909104 | 0.909104 | 0.909104
63.03952 | 21.6611 | 14.75926 | 12.04614 | 6.901842 | 0.9043729 | 0.9043729 | 0.9043729
63.04952 | 21.6898 | 14.74745 | 12.04841 | 6.942351 | 0.8996807 | 0.8996807 | 0.8996807
63.05952 | 21.6937 | 14.73576 | 12.05068 | 6.95794 | 0.8950269 | 0.8950269 | 0.8950269
63.06951 | 21.7067 | 14.72421 | 12.05296 | 6.982493 | 0.890417 | 0.890417 | 0.890417
63.07951 | 21.7166 | 14.71276 | 12.05524 | 7.003839 | 0.8858402 | 0.8858402 | 0.8858402
63.08951 | 21.7196 | 14.70143 | 12.05753 | 7.018165 | 0.8813015 | 0.8813015 | 0.8813015
63.09951 | 21.7469 | 14.69023 | 12.05983 | 7.056671 | 0.8768009 | 0.8768009 | 0.8768009
63.10951 | 21.7332 | 14.67914 | 12.06213 | 7.054058 | 0.872338 | 0.872338 | 0.872338
63.1195 | 21.7509 | 14.66818 | 12.06443 | 7.082716 | 0.8679172 | 0.8679172 | 0.8679172
63.1295 | 21.764 | 14.65733 | 12.06675 | 7.106666 | 0.8635294 | 0.8635294 | 0.8635294
63.1395 | 21.7693 | 14.6466 | 12.06906 | 7.122699 | 0.8591788 | 0.8591788 | 0.8591788
63.1495 | 21.7803 | 14.63599 | 12.07139 | 7.144314 | 0.8548654 | 0.8548654 | 0.8548654
63.1595 | 21.8056 | 14.62549 | 12.07372 | 7.180114 | 0.8505888 | 0.8505888 | 0.8505888
63.1695 | 21.8071 | 14.6151 | 12.07606 | 7.191998 | 0.8463487 | 0.8463487 | 0.8463487
63.17949 | 21.8035 | 14.60484 | 12.07839 | 7.198658 | 0.8421491 | 0.8421491 | 0.8421491
63.18949 | 21.8375 | 14.59469 | 12.08074 | 7.242813 | 0.8379815 | 0.8379815 | 0.8379815
63.19949 | 21.8273 | 14.58464 | 12.08309 | 7.242656 | 0.8338498 | 0.8338498 | 0.8338498
63.20949 | 21.833 | 14.57472 | 12.08545 | 7.258285 | 0.829754 | 0.829754 | 0.829754
63.21949 | 21.8514 | 14.5649 | 12.08782 | 7.286502 | 0.8256935 | 0.8256935 | 0.8256935
63.22948 | 21.8656 | 14.5552 | 12.09018 | 7.310399 | 0.8216721 | 0.8216721 | 0.8216721
63.23948 | 21.8544 | 14.5456 | 12.09256 | 7.308796 | 0.8176817 | 0.8176817 | 0.8176817
63.24948 | 21.8761 | 14.53612 | 12.09494 | 7.339982 | 0.813726 | 0.813726 | 0.813726
63.25948 | 21.8749 | 14.52674 | 12.09733 | 7.34816 | 0.8098046 | 0.8098046 | 0.8098046
63.26948 | 21.8757 | 14.51747 | 12.09972 | 7.35823 | 0.8059174 | 0.8059174 | 0.8059174
63.27948 | 21.8977 | 14.50831 | 12.10211 | 7.389393 | 0.8020642 | 0.8020642 | 0.8020642
63.28947 | 21.8866 | 14.49926 | 12.10451 | 7.387341 | 0.7982482 | 0.7982482 | 0.7982482
63.29947 | 21.9083 | 14.49031 | 12.10692 | 7.417992 | 0.7944619 | 0.7944619 | 0.7944619
63.30947 | 21.9023 | 14.48146 | 12.10934 | 7.420838 | 0.7907087 | 0.7907087 | 0.7907087
63.31947 | 21.9215 | 14.47272 | 12.11175 | 7.448781 | 0.7869882 | 0.7869882 | 0.7869882
63.32947 | 21.9089 | 14.46408 | 12.11418 | 7.44482 | 0.7833004 | 0.7833004 | 0.7833004
63.33946 | 21.917 | 14.45555 | 12.11661 | 7.46145 | 0.7796484 | 0.7796484 | 0.7796484
63.34946 | 21.9269 | 14.44711 | 12.11904 | 7.479786 | 0.7760248 | 0.7760248 | 0.7760248
63.35946 | 21.9385 | 14.43878 | 12.12148 | 7.499721 | 0.772433 | 0.772433 | 0.772433
63.36946 | 21.9151 | 14.43054 | 12.12393 | 7.484557 | 0.7688727 | 0.7688727 | 0.7688727
63.37946 | 21.9342 | 14.42241 | 12.12638 | 7.511793 | 0.7653436 | 0.7653436 | 0.7653436
63.38946 | 21.9316 | 14.41437 | 12.12883 | 7.517232 | 0.7618454 | 0.7618454 | 0.7618454
63.39945 | 21.9321 | 14.40643 | 12.13129 | 7.525666 | 0.7583813 | 0.7583813 | 0.7583813
63.40945 | 21.9271 | 14.39859 | 12.13376 | 7.528511 | 0.7549442 | 0.7549442 | 0.7549442
63.41945 | 21.9291 | 14.39084 | 12.13623 | 7.53826 | 0.7515373 | 0.7515373 | 0.7515373
63.42945 | 21.9334 | 14.38319 | 12.1387 | 7.550214 | 0.7481603 | 0.7481603 | 0.7481603
63.43945 | 21.928 | 14.37563 | 12.14119 | 7.552374 | 0.7448129 | 0.7448129 | 0.7448129
63.44944 | 21.9352 | 14.36817 | 12.14367 | 7.567034 | 0.7414982 | 0.7414982 | 0.7414982
63.45944 | 21.9289 | 14.36079 | 12.14616 | 7.568109 | 0.7382092 | 0.7382092 | 0.7382092
63.46944 | 21.9189 | 14.35351 | 12.14866 | 7.565391 | 0.7349492 | 0.7349492 | 0.7349492
63.47944 | 21.928 | 14.34632 | 12.15116 | 7.581683 | 0.7317178 | 0.7317178 | 0.7317178
63.48944 | 21.9189 | 14.33922 | 12.15367 | 7.579684 | 0.7285149 | 0.7285149 | 0.7285149
63.49944 | 21.9025 | 14.3322 | 12.15618 | 7.570296 | 0.72534 | 0.72534 | 0.72534
63.50943 | 21.908 | 14.32529 | 12.1587 | 7.582713 | 0.7221961 | 0.7221961 | 0.7221961
63.51943 | 21.897 | 14.31845 | 12.16122 | 7.578548 | 0.7190768 | 0.7190768 | 0.7190768
63.52943 | 21.8884 | 14.3117 | 12.16375 | 7.576696 | 0.715985 | 0.715985 | 0.715985
63.53943 | 21.8751 | 14.30504 | 12.16628 | 7.570057 | 0.7129204 | 0.7129204 | 0.7129204
63.54943 | 21.8583 | 14.29847 | 12.16882 | 7.559833 | 0.7098827 | 0.7098827 | 0.7098827
63.55942 | 21.8553 | 14.29198 | 12.17136 | 7.563317 | 0.7068746 | 0.7068746 | 0.7068746
63.56942 | 21.8329 | 14.28558 | 12.17391 | 7.547322 | 0.7038903 | 0.7038903 | 0.7038903
63.57942 | 21.8376 | 14.27926 | 12.17646 | 7.558344 | 0.7009322 | 0.7009322 | 0.7009322
63.58942 | 21.8115 | 14.27302 | 12.17902 | 7.538482 | 0.6980003 | 0.6980003 | 0.6980003
63.59942 | 21.8017 | 14.26686 | 12.18158 | 7.534838 | 0.6950944 | 0.6950944 | 0.6950944
63.60942 | 21.7783 | 14.26079 | 12.18415 | 7.517512 | 0.6922141 | 0.6922141 | 0.6922141
63.61941 | 21.7691 | 14.2548 | 12.18672 | 7.514298 | 0.6893621 | 0.6893621 | 0.6893621
63.62941 | 21.7521 | 14.24889 | 12.18929 | 7.50321 | 0.6865326 | 0.6865326 | 0.6865326
63.63941 | 21.7279 | 14.24306 | 12.19187 | 7.484842 | 0.6837282 | 0.6837282 | 0.6837282
63.64941 | 21.7155 | 14.23731 | 12.19446 | 7.478193 | 0.6809489 | 0.6809489 | 0.6809489
63.65941 | 21.6943 | 14.23163 | 12.19705 | 7.462666 | 0.6781942 | 0.6781942 | 0.6781942
63.6694 | 21.6633 | 14.22605 | 12.19964 | 7.437255 | 0.6754669 | 0.6754669 | 0.6754669
63.6794 | 21.6628 | 14.22053 | 12.20225 | 7.442271 | 0.6727612 | 0.6727612 | 0.6727612
63.6894 | 21.6188 | 14.21509 | 12.20485 | 7.40371 | 0.6700798 | 0.6700798 | 0.6700798
63.6994 | 21.6056 | 14.20973 | 12.20746 | 7.395872 | 0.6674225 | 0.6674225 | 0.6674225
63.7094 | 21.5787 | 14.20444 | 12.21008 | 7.374257 | 0.6647891 | 0.6647891 | 0.6647891
63.7194 | 21.5669 | 14.19923 | 12.21269 | 7.367667 | 0.6621795 | 0.6621795 | 0.6621795
63.72939 | 21.5382 | 14.1941 | 12.21532 | 7.344095 | 0.659596 | 0.659596 | 0.659596
63.73939 | 21.5162 | 14.18905 | 12.21795 | 7.327155 | 0.6570334 | 0.6570334 | 0.6570334
63.74939 | 21.5002 | 14.18406 | 12.22058 | 7.316139 | 0.6544942 | 0.6544942 | 0.6544942
63.75939 | 21.4761 | 14.17915 | 12.22322 | 7.296949 | 0.6519781 | 0.6519781 | 0.6519781
63.76939 | 21.4426 | 14.17431 | 12.22586 | 7.268286 | 0.6494851 | 0.6494851 | 0.6494851
63.77938 | 21.4376 | 14.16956 | 12.2285 | 7.268045 | 0.6470173 | 0.6470173 | 0.6470173
63.78938 | 21.4036 | 14.16486 | 12.23116 | 7.238735 | 0.64457 | 0.64457 | 0.64457
63.79938 | 21.388 | 14.16025 | 12.23381 | 7.227753 | 0.6421453 | 0.6421453 | 0.6421453
63.80938 | 21.3593 | 14.1557 | 12.23647 | 7.203599 | 0.6397431 | 0.6397431 | 0.6397431
63.81938 | 21.3498 | 14.15123 | 12.23914 | 7.198573 | 0.6373633 | 0.6373633 | 0.6373633
63.82938 | 21.314 | 14.14682 | 12.24181 | 7.167176 | 0.6350058 | 0.6350058 | 0.6350058
63.83937 | 21.2847 | 14.1425 | 12.24448 | 7.142204 | 0.6326728 | 0.6326728 | 0.6326728
63.84937 | 21.2778 | 14.13824 | 12.24716 | 7.139565 | 0.6303596 | 0.6303596 | 0.6303596
63.85937 | 21.254 | 14.13404 | 12.24984 | 7.119956 | 0.6280683 | 0.6280683 | 0.6280683
63.86937 | 21.2253 | 14.12992 | 12.25253 | 7.095376 | 0.625799 | 0.625799 | 0.625799
63.87937 | 21.2168 | 14.12587 | 12.25522 | 7.090928 | 0.6235514 | 0.6235514 | 0.6235514
63.88936 | 21.1966 | 14.12189 | 12.25791 | 7.074706 | 0.6213276 | 0.6213276 | 0.6213276
63.89936 | 21.1656 | 14.11798 | 12.26061 | 7.047618 | 0.6191233 | 0.6191233 | 0.6191233
63.90936 | 21.1513 | 14.11414 | 12.26332 | 7.037162 | 0.6169404 | 0.6169404 | 0.6169404
63.91936 | 21.1286 | 14.11036 | 12.26603 | 7.018237 | 0.614779 | 0.614779 | 0.614779
63.92936 | 21.1131 | 14.10666 | 12.26874 | 7.006444 | 0.6126389 | 0.6126389 | 0.6126389
63.93936 | 21.082 | 14.10302 | 12.27146 | 6.978984 | 0.61052 | 0.61052 | 0.61052
63.94935 | 21.0719 | 14.09945 | 12.27418 | 6.972449 | 0.608425 | 0.608425 | 0.608425
63.95935 | 21.0521 | 14.09595 | 12.2769 | 6.956153 | 0.6063484 | 0.6063484 | 0.6063484
63.96935 | 21.0204 | 14.09251 | 12.27963 | 6.92789 | 0.6042928 | 0.6042928 | 0.6042928
63.97935 | 21.0065 | 14.08914 | 12.28237 | 6.917359 | 0.6022581 | 0.6022581 | 0.6022581
63.98935 | 20.9829 | 14.08584 | 12.2851 | 6.897062 | 0.6002442 | 0.6002442 | 0.6002442
63.99934 | 20.9617 | 14.0826 | 12.28784 | 6.879095 | 0.5982533 | 0.5982533 | 0.5982533
64.00934 | 20.9447 | 14.07943 | 12.29059 | 6.865265 | 0.596281 | 0.596281 | 0.596281
64.01934 | 20.9368 | 14.07633 | 12.29334 | 6.860469 | 0.5943294 | 0.5943294 | 0.5943294
64.02934 | 20.8985 | 14.07329 | 12.2961 | 6.825207 | 0.5923984 | 0.5923984 | 0.5923984
64.03934 | 20.8889 | 14.07032 | 12.29886 | 6.818579 | 0.590488 | 0.590488 | 0.590488
64.04934 | 20.8718 | 14.06741 | 12.30162 | 6.804385 | 0.5885981 | 0.5885981 | 0.5885981
64.05933 | 20.8521 | 14.06458 | 12.30439 | 6.787524 | 0.5867304 | 0.5867304 | 0.5867304
64.06933 | 20.8193 | 14.0618 | 12.30716 | 6.7575 | 0.5848813 | 0.5848813 | 0.5848813
64.07933 | 20.813 | 14.05909 | 12.30993 | 6.753911 | 0.5830525 | 0.5830525 | 0.5830525
64.08933 | 20.793 | 14.05644 | 12.31271 | 6.736557 | 0.581244 | 0.581244 | 0.581244
64.09933 | 20.7695 | 14.05386 | 12.31549 | 6.715638 | 0.5794557 | 0.5794557 | 0.5794557
64.10932 | 20.7425 | 14.05135 | 12.31828 | 6.691153 | 0.5776893 | 0.5776893 | 0.5776893
64.11932 | 20.7333 | 14.04889 | 12.32107 | 6.684406 | 0.5759413 | 0.5759413 | 0.5759413
64.12932 | 20.6989 | 14.04651 | 12.32387 | 6.652394 | 0.5742134 | 0.5742134 | 0.5742134
64.13932 | 20.6808 | 14.04418 | 12.32666 | 6.636619 | 0.5725055 | 0.5725055 | 0.5725055
64.14932 | 20.6665 | 14.04192 | 12.32947 | 6.624579 | 0.5708176 | 0.5708176 | 0.5708176
64.15932 | 20.6408 | 14.03972 | 12.33227 | 6.601077 | 0.5691496 | 0.5691496 | 0.5691496
64.16931 | 20.6205 | 14.03759 | 12.33508 | 6.582908 | 0.5675032 | 0.5675032 | 0.5675032
64.17931 | 20.6029 | 14.03552 | 12.3379 | 6.567378 | 0.565875 | 0.565875 | 0.565875
64.18931 | 20.5825 | 14.03351 | 12.34072 | 6.548985 | 0.5642666 | 0.5642666 | 0.5642666
64.19931 | 20.5569 | 14.03157 | 12.34354 | 6.525328 | 0.5626782 | 0.5626782 | 0.5626782
64.20931 | 20.5372 | 14.02969 | 12.34636 | 6.507509 | 0.5611093 | 0.5611093 | 0.5611093
64.2193 | 20.5177 | 14.02787 | 12.34919 | 6.489825 | 0.5595616 | 0.5595616 | 0.5595616
64.2293 | 20.4976 | 14.02612 | 12.35202 | 6.471481 | 0.5580319 | 0.5580319 | 0.5580319
64.2393 | 20.4632 | 14.02443 | 12.35486 | 6.438773 | 0.556522 | 0.556522 | 0.556522
64.2493 | 20.4634 | 14.0228 | 12.3577 | 6.440604 | 0.5550315 | 0.5550315 | 0.5550315
64.2593 | 20.4225 | 14.02123 | 12.36055 | 6.401272 | 0.5535606 | 0.5535606 | 0.5535606
64.2693 | 20.3978 | 14.01972 | 12.36339 | 6.378078 | 0.5521091 | 0.5521091 | 0.5521091
64.27929 | 20.3789 | 14.01828 | 12.36624 | 6.360621 | 0.5506786 | 0.5506786 | 0.5506786
64.28929 | 20.3614 | 14.0169 | 12.3691 | 6.344503 | 0.549266 | 0.549266 | 0.549266
64.29929 | 20.3395 | 14.01558 | 12.37196 | 6.323924 | 0.5478728 | 0.5478728 | 0.5478728
64.30929 | 20.3151 | 14.01432 | 12.37482 | 6.300783 | 0.546499 | 0.546499 | 0.546499
64.31929 | 20.3004 | 14.01312 | 12.37769 | 6.28728 | 0.5451444 | 0.5451444 | 0.5451444
64.32928 | 20.2746 | 14.01199 | 12.38055 | 6.262615 | 0.5438105 | 0.5438105 | 0.5438105
64.33928 | 20.248 | 14.01091 | 12.38343 | 6.23709 | 0.5424944 | 0.5424944 | 0.5424944
64.34928 | 20.2288 | 14.0099 | 12.3863 | 6.218904 | 0.5411975 | 0.5411975 | 0.5411975
64.35928 | 20.2106 | 14.00894 | 12.38918 | 6.201657 | 0.5399198 | 0.5399198 | 0.5399198
64.36928 | 20.1879 | 14.00805 | 12.39207 | 6.179849 | 0.5386611 | 0.5386611 | 0.5386611
64.37928 | 20.1617 | 14.00722 | 12.39496 | 6.15448 | 0.5374216 | 0.5374216 | 0.5374216
64.38927 | 20.1405 | 14.00645 | 12.39784 | 6.13405 | 0.5362023 | 0.5362023 | 0.5362023
64.39927 | 20.1094 | 14.00574 | 12.40074 | 6.10366 | 0.5350008 | 0.5350008 | 0.5350008
64.40927 | 20.0802 | 14.00509 | 12.40364 | 6.07511 | 0.5338183 | 0.5338183 | 0.5338183
64.41927 | 20.0727 | 14.0045 | 12.40654 | 6.0682 | 0.5326547 | 0.5326547 | 0.5326547
64.42927 | 20.0463 | 14.00397 | 12.40944 | 6.04233 | 0.53151 | 0.53151 | 0.53151
64.43926 | 20.0188 | 14.0035 | 12.41235 | 6.015299 | 0.5303853 | 0.5303853 | 0.5303853
64.44926 | 19.9898 | 14.00309 | 12.41526 | 5.986709 | 0.5292783 | 0.5292783 | 0.5292783
64.45926 | 19.984 | 14.00274 | 12.41817 | 5.981259 | 0.5281901 | 0.5281901 | 0.5281901
64.46926 | 19.9445 | 14.00245 | 12.42109 | 5.94205 | 0.5271207 | 0.5271207 | 0.5271207
64.47926 | 19.9192 | 14.00222 | 12.42401 | 5.916981 | 0.5260699 | 0.5260699 | 0.5260699
64.48926 | 19.9032 | 14.00205 | 12.42693 | 5.901153 | 0.5250379 | 0.5250379 | 0.5250379
64.49925 | 19.8809 | 14.00193 | 12.42986 | 5.878965 | 0.5240255 | 0.5240255 | 0.5240255
64.50925 | 19.8364 | 14.00188 | 12.43279 | 5.834519 | 0.5230308 | 0.5230308 | 0.5230308
64.51925 | 19.825 | 14.00189 | 12.43572 | 5.823113 | 0.5220546 | 0.5220546 | 0.5220546
64.52925 | 19.8074 | 14.00195 | 12.43866 | 5.805449 | 0.521097 | 0.521097 | 0.521097
64.53925 | 19.7603 | 14.00207 | 12.4416 | 5.758226 | 0.520158 | 0.520158 | 0.520158
64.54924 | 19.7384 | 14.00226 | 12.44454 | 5.736145 | 0.5192382 | 0.5192382 | 0.5192382
64.55924 | 19.7179 | 14.0025 | 12.44749 | 5.715405 | 0.518336 | 0.518336 | 0.518336
64.56924 | 19.6978 | 14.00279 | 12.45044 | 5.695006 | 0.5174523 | 0.5174523 | 0.5174523
64.57924 | 19.6482 | 14.00315 | 12.45339 | 5.64505 | 0.5165869 | 0.5165869 | 0.5165869
64.58924 | 19.6507 | 14.00357 | 12.45635 | 5.647135 | 0.5157398 | 0.5157398 | 0.5157398
64.59924 | 19.6125 | 14.00404 | 12.4593 | 5.608462 | 0.514911 | 0.514911 | 0.514911
64.60923 | 19.5856 | 14.00457 | 12.46226 | 5.581033 | 0.5141012 | 0.5141012 | 0.5141012
64.61923 | 19.5584 | 14.00516 | 12.46523 | 5.553244 | 0.5133089 | 0.5133089 | 0.5133089
64.62923 | 19.5344 | 14.0058 | 12.4682 | 5.528598 | 0.5125349 | 0.5125349 | 0.5125349
64.63923 | 19.5101 | 14.0065 | 12.47117 | 5.503595 | 0.511779 | 0.511779 | 0.511779
64.64923 | 19.471 | 14.00727 | 12.47414 | 5.463735 | 0.5110412 | 0.5110412 | 0.5110412
64.65922 | 19.4575 | 14.00808 | 12.47712 | 5.449418 | 0.5103222 | 0.5103222 | 0.5103222
64.66922 | 19.4275 | 14.00896 | 12.4801 | 5.418543 | 0.5096205 | 0.5096205 | 0.5096205
64.67922 | 19.3962 | 14.00989 | 12.48308 | 5.386311 | 0.5089369 | 0.5089369 | 0.5089369
64.68922 | 19.3563 | 14.01088 | 12.48606 | 5.345422 | 0.5082713 | 0.5082713 | 0.5082713
64.69922 | 19.3412 | 14.01192 | 12.48905 | 5.329276 | 0.5076237 | 0.5076237 | 0.5076237
64.70921 | 19.315 | 14.01302 | 12.49204 | 5.301975 | 0.5069944 | 0.5069944 | 0.5069944
64.71921 | 19.2736 | 14.01418 | 12.49504 | 5.259417 | 0.5063825 | 0.5063825 | 0.5063825
64.72921 | 19.2667 | 14.0154 | 12.49803 | 5.251302 | 0.5057885 | 0.5057885 | 0.5057885
64.73921 | 19.2366 | 14.01667 | 12.50103 | 5.21993 | 0.5052123 | 0.5052123 | 0.5052123
64.74921 | 19.2054 | 14.018 | 12.50404 | 5.187403 | 0.5046538 | 0.5046538 | 0.5046538
64.75921 | 19.1769 | 14.01938 | 12.50704 | 5.157519 | 0.5041131 | 0.5041131 | 0.5041131
64.7692 | 19.1552 | 14.02082 | 12.51005 | 5.134382 | 0.5035906 | 0.5035906 | 0.5035906
64.7792 | 19.1263 | 14.02231 | 12.51306 | 5.103987 | 0.5030853 | 0.5030853 | 0.5030853
64.7892 | 19.0931 | 14.02386 | 12.51607 | 5.069236 | 0.5025976 | 0.5025976 | 0.5025976
64.7992 | 19.0776 | 14.02547 | 12.51909 | 5.05213 | 0.5021275 | 0.5021275 | 0.5021275
64.8092 | 19.0465 | 14.02713 | 12.52211 | 5.019368 | 0.501675 | 0.501675 | 0.501675
64.81919 | 19.0161 | 14.02885 | 12.52513 | 4.987253 | 0.5012405 | 0.5012405 | 0.5012405
64.82919 | 18.988 | 14.03062 | 12.52815 | 4.957381 | 0.500823 | 0.500823 | 0.500823
64.83919 | 18.9681 | 14.03245 | 12.53118 | 4.935654 | 0.5004229 | 0.5004229 | 0.5004229
64.84919 | 18.9406 | 14.03433 | 12.53421 | 4.906273 | 0.5000403 | 0.5000403 | 0.5000403
64.85919 | 18.9077 | 14.03626 | 12.53724 | 4.871436 | 0.499675 | 0.499675 | 0.499675
64.86919 | 18.8994 | 14.03826 | 12.54027 | 4.861145 | 0.4993272 | 0.4993272 | 0.4993272
64.87918 | 18.8659 | 14.0403 | 12.54331 | 4.825601 | 0.4989969 | 0.4989969 | 0.4989969
64.88918 | 18.8393 | 14.0424 | 12.54635 | 4.796901 | 0.4986836 | 0.4986836 | 0.4986836
64.89918 | 18.8224 | 14.04455 | 12.54939 | 4.777847 | 0.4983875 | 0.4983875 | 0.4983875
64.90918 | 18.7986 | 14.04676 | 12.55244 | 4.751839 | 0.4981086 | 0.4981086 | 0.4981086
64.91918 | 18.7704 | 14.04902 | 12.55548 | 4.721377 | 0.4978469 | 0.4978469 | 0.4978469
64.92917 | 18.7399 | 14.05134 | 12.55853 | 4.688563 | 0.4976025 | 0.4976025 | 0.4976025
64.93917 | 18.7247 | 14.05371 | 12.56158 | 4.670993 | 0.497375 | 0.497375 | 0.497375
64.94917 | 18.6981 | 14.05613 | 12.56464 | 4.64197 | 0.4971645 | 0.4971645 | 0.4971645
64.95917 | 18.663 | 14.05861 | 12.56769 | 4.604393 | 0.496971 | 0.496971 | 0.496971
64.96917 | 18.6451 | 14.06114 | 12.57075 | 4.583963 | 0.4967945 | 0.4967945 | 0.4967945
64.97917 | 18.6236 | 14.06372 | 12.57382 | 4.55988 | 0.4966349 | 0.4966349 | 0.4966349
64.98916 | 18.595 | 14.06635 | 12.57688 | 4.528647 | 0.4964923 | 0.4964923 | 0.4964923
64.99916 | 18.5723 | 14.06904 | 12.57994 | 4.503258 | 0.4963664 | 0.4963664 | 0.4963664
65.00916 | 18.5539 | 14.07178 | 12.58301 | 4.482116 | 0.4962573 | 0.4962573 | 0.4962573
65.01916 | 18.5274 | 14.07458 | 12.58608 | 4.452822 | 0.496165 | 0.496165 | 0.496165
65.02916 | 18.4983 | 14.07742 | 12.58916 | 4.420875 | 0.4960893 | 0.4960893 | 0.4960893
65.03915 | 18.4825 | 14.08032 | 12.59223 | 4.402179 | 0.4960304 | 0.4960304 | 0.4960304
65.04915 | 18.4545 | 14.08327 | 12.59531 | 4.371228 | 0.4959881 | 0.4959881 | 0.4959881
65.05915 | 18.4241 | 14.08627 | 12.59839 | 4.337825 | 0.4959622 | 0.4959622 | 0.4959622
65.06915 | 18.3959 | 14.08933 | 12.60147 | 4.306571 | 0.495953 | 0.495953 | 0.495953
65.07915 | 18.3822 | 14.09244 | 12.60456 | 4.289764 | 0.4959602 | 0.4959602 | 0.4959602
65.08915 | 18.348 | 14.09559 | 12.60764 | 4.252407 | 0.4959838 | 0.4959838 | 0.4959838
65.09914 | 18.3147 | 14.0988 | 12.61073 | 4.215901 | 0.4960238 | 0.4960238 | 0.4960238
65.10914 | 18.2897 | 14.10206 | 12.61382 | 4.187641 | 0.49608 | 0.49608 | 0.49608
65.11914 | 18.2753 | 14.10537 | 12.61691 | 4.169929 | 0.4961529 | 0.4961529 | 0.4961529
65.12914 | 18.2403 | 14.10873 | 12.62001 | 4.131567 | 0.4962417 | 0.4962417 | 0.4962417
65.13914 | 18.2117 | 14.11215 | 12.62311 | 4.099555 | 0.4963466 | 0.4963466 | 0.4963466
65.14913 | 18.1932 | 14.1156 | 12.6262 | 4.077596 | 0.4964675 | 0.4964675 | 0.4964675
65.15913 | 18.1644 | 14.11912 | 12.6293 | 4.045283 | 0.4966046 | 0.4966046 | 0.4966046
65.16913 | 18.1243 | 14.12268 | 12.63241 | 4.00162 | 0.4967576 | 0.4967576 | 0.4967576
65.17913 | 18.1142 | 14.12629 | 12.63551 | 3.987908 | 0.4969266 | 0.4969266 | 0.4969266
65.18913 | 18.0841 | 14.12995 | 12.63862 | 3.954146 | 0.4971114 | 0.4971114 | 0.4971114
65.19913 | 18.0468 | 14.13367 | 12.64173 | 3.913134 | 0.4973121 | 0.4973121 | 0.4973121
65.20912 | 18.0131 | 14.13742 | 12.64484 | 3.875677 | 0.4975282 | 0.4975282 | 0.4975282
65.21912 | 17.9938 | 14.14123 | 12.64795 | 3.852568 | 0.4977602 | 0.4977602 | 0.4977602
65.22912 | 17.9671 | 14.14509 | 12.65107 | 3.82201 | 0.4980078 | 0.4980078 | 0.4980078
65.23912 | 17.9197 | 14.149 | 12.65418 | 3.770703 | 0.4982709 | 0.4982709 | 0.4982709
65.24912 | 17.8951 | 14.15295 | 12.6573 | 3.742148 | 0.4985495 | 0.4985495 | 0.4985495
65.25911 | 17.8754 | 14.15695 | 12.66042 | 3.718449 | 0.4988431 | 0.4988431 | 0.4988431
65.26911 | 17.843 | 14.161 | 12.66354 | 3.681999 | 0.4991523 | 0.4991523 | 0.4991523
65.27911 | 17.8062 | 14.1651 | 12.66667 | 3.641101 | 0.4994767 | 0.4994767 | 0.4994767
65.28911 | 17.7915 | 14.16924 | 12.6698 | 3.622256 | 0.4998162 | 0.4998162 | 0.4998162
65.29911 | 17.7567 | 14.17344 | 12.67292 | 3.583264 | 0.5001708 | 0.5001708 | 0.5001708
65.30911 | 17.7218 | 14.17768 | 12.67605 | 3.544125 | 0.5005404 | 0.5005404 | 0.5005404
65.3191 | 17.6984 | 14.18196 | 12.67918 | 3.516444 | 0.5009244 | 0.5009244 | 0.5009244
65.3291 | 17.6759 | 14.18629 | 12.68232 | 3.489613 | 0.5013236 | 0.5013236 | 0.5013236
65.3391 | 17.6437 | 14.19066 | 12.68545 | 3.453036 | 0.5017375 | 0.5017375 | 0.5017375
65.3491 | 17.6051 | 14.19509 | 12.68859 | 3.410014 | 0.5021658 | 0.5021658 | 0.5021658
65.3591 | 17.5862 | 14.19955 | 12.69173 | 3.386646 | 0.5026088 | 0.5026088 | 0.5026088
65.36909 | 17.5622 | 14.20406 | 12.69486 | 3.358138 | 0.5030658 | 0.5030658 | 0.5030658
65.37909 | 17.524 | 14.20862 | 12.69801 | 3.315381 | 0.5035373 | 0.5035373 | 0.5035373
65.38909 | 17.4899 | 14.21322 | 12.70115 | 3.27668 | 0.5040231 | 0.5040231 | 0.5040231
65.39909 | 17.4742 | 14.21786 | 12.7043 | 3.256336 | 0.5045229 | 0.5045229 | 0.5045229
65.40909 | 17.4544 | 14.22255 | 12.70744 | 3.231847 | 0.5050366 | 0.5050366 | 0.5050366
65.41909 | 17.4173 | 14.22728 | 12.71059 | 3.190016 | 0.5055642 | 0.5055642 | 0.5055642
65.42908 | 17.4032 | 14.23205 | 12.71374 | 3.171147 | 0.506105 | 0.506105 | 0.506105
65.43908 | 17.3788 | 14.23687 | 12.71689 | 3.141931 | 0.5066598 | 0.5066598 | 0.5066598
65.44908 | 17.3463 | 14.24173 | 12.72004 | 3.104573 | 0.5072281 | 0.5072281 | 0.5072281
65.45908 | 17.3225 | 14.24663 | 12.7232 | 3.075874 | 0.5078097 | 0.5078097 | 0.5078097
65.46908 | 17.2978 | 14.25157 | 12.72635 | 3.046233 | 0.5084045 | 0.5084045 | 0.5084045
65.47907 | 17.2792 | 14.25654 | 12.72951 | 3.022657 | 0.5090118 | 0.5090118 | 0.5090118
65.48907 | 17.2437 | 14.26156 | 12.73267 | 2.982135 | 0.5096325 | 0.5096325 | 0.5096325
65.49907 | 17.2275 | 14.26663 | 12.73583 | 2.960874 | 0.510266 | 0.510266 | 0.510266
65.50907 | 17.1988 | 14.27173 | 12.73899 | 2.927074 | 0.5109122 | 0.5109122 | 0.5109122
65.51907 | 17.1702 | 14.27687 | 12.74215 | 2.893335 | 0.5115708 | 0.5115708 | 0.5115708
65.52907 | 17.1379 | 14.28204 | 12.74532 | 2.855857 | 0.5122417 | 0.5122417 | 0.5122417
65.53906 | 17.1238 | 14.28725 | 12.74848 | 2.836547 | 0.5129241 | 0.5129241 | 0.5129241
65.54906 | 17.104 | 14.29251 | 12.75165 | 2.811495 | 0.5136192 | 0.5136192 | 0.5136192
65.55906 | 17.0645 | 14.29779 | 12.75482 | 2.766705 | 0.5143261 | 0.5143261 | 0.5143261
65.56906 | 17.0547 | 14.30312 | 12.75799 | 2.75158 | 0.5150446 | 0.5150446 | 0.5150446
65.57906 | 17.0292 | 14.30848 | 12.76116 | 2.720718 | 0.5157746 | 0.5157746 | 0.5157746
65.58905 | 17.0017 | 14.31387 | 12.76433 | 2.687827 | 0.5165151 | 0.5165151 | 0.5165151
65.59905 | 16.9647 | 14.3193 | 12.7675 | 2.645396 | 0.5172675 | 0.5172675 | 0.5172675
65.60905 | 16.955 | 14.32477 | 12.77068 | 2.630231 | 0.5180308 | 0.5180308 | 0.5180308
65.61905 | 16.9263 | 14.33027 | 12.77385 | 2.596033 | 0.5188049 | 0.5188049 | 0.5188049
65.62905 | 16.8934 | 14.3358 | 12.77703 | 2.557602 | 0.5195894 | 0.5195894 | 0.5195894
65.63905 | 16.8713 | 14.34136 | 12.78021 | 2.529938 | 0.5203844 | 0.5203844 | 0.5203844
65.64904 | 16.8538 | 14.34695 | 12.78339 | 2.506849 | 0.5211886 | 0.5211886 | 0.5211886
65.65904 | 16.8161 | 14.35258 | 12.78657 | 2.463523 | 0.5220035 | 0.5220035 | 0.5220035
65.66904 | 16.7829 | 14.35823 | 12.78975 | 2.424667 | 0.5228282 | 0.5228282 | 0.5228282
65.67904 | 16.7654 | 14.36392 | 12.79293 | 2.401481 | 0.5236623 | 0.5236623 | 0.5236623
65.68904 | 16.7442 | 14.36963 | 12.79612 | 2.374566 | 0.5245057 | 0.5245057 | 0.5245057
65.69903 | 16.7089 | 14.37537 | 12.7993 | 2.333529 | 0.5253574 | 0.5253574 | 0.5253574
65.70903 | 16.6848 | 14.38114 | 12.80249 | 2.303659 | 0.5262186 | 0.5262186 | 0.5262186
65.71903 | 16.6639 | 14.38694 | 12.80567 | 2.276962 | 0.5270885 | 0.5270885 | 0.5270885
65.72903 | 16.6374 | 14.39276 | 12.80886 | 2.244639 | 0.5279666 | 0.5279666 | 0.5279666
65.73903 | 16.5991 | 14.39861 | 12.81205 | 2.20049 | 0.5288529 | 0.5288529 | 0.5288529
65.74903 | 16.5886 | 14.40448 | 12.81524 | 2.184117 | 0.529747 | 0.529747 | 0.529747
65.75902 | 16.5584 | 14.41037 | 12.81843 | 2.148027 | 0.5306476 | 0.5306476 | 0.5306476
65.76902 | 16.5309 | 14.41629 | 12.82162 | 2.114608 | 0.5315566 | 0.5315566 | 0.5315566
65.77902 | 16.5026 | 14.42223 | 12.82482 | 2.080366 | 0.5324728 | 0.5324728 | 0.5324728
65.78902 | 16.4831 | 14.4282 | 12.82801 | 2.054903 | 0.5333957 | 0.5333957 | 0.5333957
65.79902 | 16.4507 | 14.43418 | 12.83121 | 2.016519 | 0.5343252 | 0.5343252 | 0.5343252
65.80901 | 16.4219 | 14.44018 | 12.8344 | 1.981722 | 0.5352598 | 0.5352598 | 0.5352598
65.81901 | 16.4036 | 14.4462 | 12.8376 | 1.9574 | 0.5362016 | 0.5362016 | 0.5362016
65.82901 | 16.3832 | 14.45224 | 12.84079 | 1.930959 | 0.537149 | 0.537149 | 0.537149
65.83901 | 16.3556 | 14.4583 | 12.84399 | 1.897302 | 0.5381019 | 0.5381019 | 0.5381019
65.84901 | 16.3284 | 14.46437 | 12.84719 | 1.864029 | 0.5390598 | 0.5390598 | 0.5390598
65.85901 | 16.3142 | 14.47046 | 12.85039 | 1.84374 | 0.5400227 | 0.5400227 | 0.5400227
65.869 | 16.2944 | 14.47656 | 12.85359 | 1.817843 | 0.5409888 | 0.5409888 | 0.5409888
65.879 | 16.2662 | 14.48267 | 12.85679 | 1.783527 | 0.5419604 | 0.5419604 | 0.5419604
65.889 | 16.2399 | 14.4888 | 12.85999 | 1.751097 | 0.542936 | 0.542936 | 0.542936
65.899 | 16.2276 | 14.49494 | 12.8632 | 1.732657 | 0.5439152 | 0.5439152 | 0.5439152
65.909 | 16.2006 | 14.50109 | 12.8664 | 1.699505 | 0.5448977 | 0.5448977 | 0.5448977
65.91899 | 16.173 | 14.50725 | 12.8696 | 1.66575 | 0.5458822 | 0.5458822 | 0.5458822
65.92899 | 16.1579 | 14.51342 | 12.87281 | 1.64448 | 0.5468704 | 0.5468704 | 0.5468704
65.93899 | 16.1317 | 14.5196 | 12.87602 | 1.612102 | 0.5478609 | 0.5478609 | 0.5478609
65.94899 | 16.1127 | 14.52578 | 12.87922 | 1.586918 | 0.5488535 | 0.5488535 | 0.5488535
65.95899 | 16.0873 | 14.53197 | 12.88243 | 1.555328 | 0.5498477 | 0.5498477 | 0.5498477
65.96899 | 16.0719 | 14.53817 | 12.88564 | 1.533733 | 0.5508434 | 0.5508434 | 0.5508434
65.97898 | 16.0511 | 14.54436 | 12.88884 | 1.50674 | 0.5518391 | 0.5518391 | 0.5518391
65.98898 | 16.0252 | 14.55056 | 12.89205 | 1.474639 | 0.5528365 | 0.5528365 | 0.5528365
65.99898 | 16.0131 | 14.55676 | 12.89526 | 1.456336 | 0.5538343 | 0.5538343 | 0.5538343
66.00898 | 15.99 | 14.56297 | 12.89847 | 1.427032 | 0.554832 | 0.554832 | 0.554832
66.01898 | 15.9724 | 14.56917 | 12.90168 | 1.403229 | 0.5558295 | 0.5558295 | 0.5558295
66.02897 | 15.9469 | 14.57537 | 12.90489 | 1.371534 | 0.5568253 | 0.5568253 | 0.5568253
66.03897 | 15.9362 | 14.58157 | 12.9081 | 1.354635 | 0.5578211 | 0.5578211 | 0.5578211
66.04897 | 15.9186 | 14.58776 | 12.91131 | 1.330839 | 0.5588155 | 0.5588155 | 0.5588155
66.05897 | 15.891 | 14.59395 | 12.91453 | 1.297049 | 0.5598083 | 0.5598083 | 0.5598083
66.06897 | 15.8836 | 14.60014 | 12.91774 | 1.283464 | 0.5607989 | 0.5607989 | 0.5607989
66.07897 | 15.8537 | 14.60631 | 12.92095 | 1.247386 | 0.5617871 | 0.5617871 | 0.5617871
66.08896 | 15.843 | 14.61248 | 12.92416 | 1.230521 | 0.5627716 | 0.5627716 | 0.5627716
66.09896 | 15.8219 | 14.61864 | 12.92738 | 1.20326 | 0.5637539 | 0.5637539 | 0.5637539
66.10896 | 15.8114 | 14.62479 | 12.93059 | 1.186609 | 0.5647327 | 0.5647327 | 0.5647327
66.11896 | 15.8039 | 14.63093 | 12.93381 | 1.172969 | 0.5657077 | 0.5657077 | 0.5657077
66.12896 | 15.7857 | 14.63706 | 12.93702 | 1.148642 | 0.5666785 | 0.5666785 | 0.5666785
66.13895 | 15.7675 | 14.64317 | 12.94024 | 1.124334 | 0.5676437 | 0.5676437 | 0.5676437
66.14895 | 15.7667 | 14.64927 | 12.94345 | 1.117434 | 0.568605 | 0.568605 | 0.568605
66.15895 | 15.7485 | 14.65535 | 12.94667 | 1.09315 | 0.569561 | 0.569561 | 0.569561
66.16895 | 15.7297 | 14.66142 | 12.94988 | 1.068282 | 0.5705114 | 0.5705114 | 0.5705114
66.17895 | 15.7325 | 14.66747 | 12.9531 | 1.065033 | 0.5714558 | 0.5714558 | 0.5714558
66.18895 | 15.7242 | 14.6735 | 12.95632 | 1.050702 | 0.5723937 | 0.5723937 | 0.5723937
66.19894 | 15.7152 | 14.6795 | 12.95953 | 1.035696 | 0.5733243 | 0.5733243 | 0.5733243
66.20894 | 15.7021 | 14.68549 | 12.96275 | 1.016606 | 0.5742485 | 0.5742485 | 0.5742485
66.21894 | 15.6941 | 14.69146 | 12.96597 | 1.002639 | 0.5751653 | 0.5751653 | 0.5751653
66.22894 | 15.6955 | 14.69741 | 12.96918 | 0.9980939 | 0.5760744 | 0.5760744 | 0.5760744
66.23894 | 15.6911 | 14.70333 | 12.9724 | 0.9877734 | 0.5769754 | 0.5769754 | 0.5769754
66.24893 | 15.6845 | 14.70922 | 12.97562 | 0.9752839 | 0.577867 | 0.577867 | 0.577867
66.25893 | 15.6924 | 14.71509 | 12.97883 | 0.9773149 | 0.5787507 | 0.5787507 | 0.5787507
66.26893 | 15.6956 | 14.72093 | 12.98205 | 0.9746734 | 0.5796252 | 0.5796252 | 0.5796252
66.27893 | 15.6887 | 14.72674 | 12.98527 | 0.9619602 | 0.5804902 | 0.5804902 | 0.5804902
66.28893 | 15.6992 | 14.73252 | 12.98849 | 0.9666764 | 0.5813455 | 0.5813455 | 0.5813455
66.29893 | 15.7083 | 14.73828 | 12.99171 | 0.9700233 | 0.5821905 | 0.5821905 | 0.5821905
66.30892 | 15.709 | 14.74399 | 12.99492 | 0.9650071 | 0.5830242 | 0.5830242 | 0.5830242
66.31892 | 15.7148 | 14.74968 | 12.99814 | 0.9651178 | 0.5838479 | 0.5838479 | 0.5838479
66.32892 | 15.7324 | 14.75534 | 13.00136 | 0.9770619 | 0.5846605 | 0.5846605 | 0.5846605
66.33892 | 15.7391 | 14.76096 | 13.00457 | 0.9781406 | 0.5854616 | 0.5854616 | 0.5854616
66.34892 | 15.7472 | 14.76655 | 13.00779 | 0.9806546 | 0.5862509 | 0.5862509 | 0.5862509
66.35891 | 15.7622 | 14.77209 | 13.01101 | 0.9901104 | 0.5870274 | 0.5870274 | 0.5870274
66.36891 | 15.7822 | 14.7776 | 13.01423 | 1.004598 | 0.5877922 | 0.5877922 | 0.5877922
66.37891 | 15.7961 | 14.78308 | 13.01744 | 1.013024 | 0.5885444 | 0.5885444 | 0.5885444
66.38891 | 15.8236 | 14.78851 | 13.02066 | 1.035089 | 0.5892835 | 0.5892835 | 0.5892835
66.39891 | 15.8406 | 14.79391 | 13.02388 | 1.046694 | 0.5900093 | 0.5900093 | 0.5900093
66.40891 | 15.867 | 14.79926 | 13.0271 | 1.06774 | 0.5907215 | 0.5907215 | 0.5907215
66.4189 | 15.8916 | 14.80457 | 13.03031 | 1.087033 | 0.5914192 | 0.5914192 | 0.5914192
66.4289 | 15.9173 | 14.80984 | 13.03353 | 1.107463 | 0.5921034 | 0.5921034 | 0.5921034
66.4389 | 15.9457 | 14.81506 | 13.03674 | 1.130637 | 0.5927732 | 0.5927732 | 0.5927732
66.4489 | 15.9768 | 14.82024 | 13.03996 | 1.156555 | 0.5934284 | 0.5934284 | 0.5934284
66.4589 | 16.0001 | 14.82538 | 13.04318 | 1.174719 | 0.5940685 | 0.5940685 | 0.5940685
66.46889 | 16.038 | 14.83047 | 13.04639 | 1.207532 | 0.594693 | 0.594693 | 0.594693
66.47889 | 16.0715 | 14.83551 | 13.0496 | 1.235988 | 0.5953025 | 0.5953025 | 0.5953025
66.48889 | 16.098 | 14.84051 | 13.05282 | 1.257491 | 0.5958964 | 0.5958964 | 0.5958964
66.49889 | 16.1301 | 14.84546 | 13.05604 | 1.284642 | 0.5964743 | 0.5964743 | 0.5964743
66.50889 | 16.1725 | 14.85036 | 13.05925 | 1.322142 | 0.5970361 | 0.5970361 | 0.5970361
66.51889 | 16.2066 | 14.85521 | 13.06246 | 1.351391 | 0.5975816 | 0.5975816 | 0.5975816
66.52888 | 16.2388 | 14.86001 | 13.06568 | 1.378795 | 0.59811 | 0.59811 | 0.59811
66.53888 | 16.2851 | 14.86476 | 13.06889 | 1.420344 | 0.5986221 | 0.5986221 | 0.5986221
66.54888 | 16.318 | 14.86945 | 13.0721 | 1.448546 | 0.5991173 | 0.5991173 | 0.5991173
66.55888 | 16.3533 | 14.8741 | 13.07532 | 1.479199 | 0.5995953 | 0.5995953 | 0.5995953
66.56888 | 16.391 | 14.8787 | 13.07853 | 1.512304 | 0.600056 | 0.600056 | 0.600056
66.57887 | 16.4294 | 14.88323 | 13.08174 | 1.546167 | 0.6004987 | 0.6004987 | 0.6004987
66.58887 | 16.4636 | 14.88772 | 13.08495 | 1.575879 | 0.6009242 | 0.6009242 | 0.6009242
66.59887 | 16.4985 | 14.89216 | 13.08816 | 1.606345 | 0.6013318 | 0.6013318 | 0.6013318
66.60887 | 16.5289 | 14.89653 | 13.09137 | 1.632365 | 0.6017214 | 0.6017214 | 0.6017214
66.61887 | 16.5694 | 14.90086 | 13.09458 | 1.668541 | 0.6020929 | 0.6020929 | 0.6020929
66.62887 | 16.5961 | 14.90513 | 13.09779 | 1.690972 | 0.6024462 | 0.6024462 | 0.6024462
66.63886 | 16.6235 | 14.90934 | 13.101 | 1.714162 | 0.6027806 | 0.6027806 | 0.6027806
66.64886 | 16.6564 | 14.9135 | 13.1042 | 1.742905 | 0.6030969 | 0.6030969 | 0.6030969
66.65886 | 16.6847 | 14.9176 | 13.10741 | 1.767104 | 0.6033946 | 0.6033946 | 0.6033946
66.66886 | 16.7079 | 14.92164 | 13.11062 | 1.78626 | 0.6036735 | 0.6036735 | 0.6036735
66.67886 | 16.7359 | 14.92563 | 13.11383 | 1.810273 | 0.6039336 | 0.6039336 | 0.6039336
66.68885 | 16.7564 | 14.92955 | 13.11703 | 1.826847 | 0.6041745 | 0.6041745 | 0.6041745
66.69885 | 16.7768 | 14.93342 | 13.12023 | 1.843375 | 0.6043968 | 0.6043968 | 0.6043968
66.70885 | 16.7968 | 14.93724 | 13.12344 | 1.859561 | 0.6045998 | 0.6045998 | 0.6045998
66.71885 | 16.8112 | 14.94099 | 13.12664 | 1.870205 | 0.6047838 | 0.6047838 | 0.6047838
66.72885 | 16.8225 | 14.94469 | 13.12985 | 1.877808 | 0.6049486 | 0.6049486 | 0.6049486
66.73885 | 16.8361 | 14.94833 | 13.13305 | 1.887768 | 0.6050942 | 0.6050942 | 0.6050942
66.74884 | 16.8414 | 14.95191 | 13.13625 | 1.889491 | 0.6052203 | 0.6052203 | 0.6052203
66.75884 | 16.8415 | 14.95543 | 13.13945 | 1.886069 | 0.6053272 | 0.6053272 | 0.6053272
66.76884 | 16.8419 | 14.95889 | 13.14265 | 1.883006 | 0.6054149 | 0.6054149 | 0.6054149
66.77884 | 16.8396 | 14.9623 | 13.14585 | 1.877301 | 0.6054832 | 0.6054832 | 0.6054832
66.78884 | 16.8331 | 14.96564 | 13.14905 | 1.867456 | 0.6055321 | 0.6055321 | 0.6055321
66.79883 | 16.8307 | 14.96893 | 13.15224 | 1.861772 | 0.6055616 | 0.6055616 | 0.6055616
66.80883 | 16.8146 | 14.97216 | 13.15544 | 1.842444 | 0.6055718 | 0.6055718 | 0.6055718
66.81883 | 16.8044 | 14.97532 | 13.15864 | 1.829076 | 0.6055627 | 0.6055627 | 0.6055627
66.82883 | 16.7817 | 14.97843 | 13.16183 | 1.803265 | 0.6055342 | 0.6055342 | 0.6055342
66.83883 | 16.7568 | 14.98149 | 13.16503 | 1.775314 | 0.6054864 | 0.6054864 | 0.6054864
66.84883 | 16.7343 | 14.98448 | 13.16822 | 1.749821 | 0.6054194 | 0.6054194 | 0.6054194
66.85882 | 16.7065 | 14.98741 | 13.17141 | 1.719091 | 0.6053331 | 0.6053331 | 0.6053331
66.86882 | 16.6716 | 14.99029 | 13.1746 | 1.681315 | 0.6052278 | 0.6052278 | 0.6052278
66.87882 | 16.6301 | 14.9931 | 13.17779 | 1.636998 | 0.6051033 | 0.6051033 | 0.6051033
66.88882 | 16.5957 | 14.99586 | 13.18098 | 1.599838 | 0.6049597 | 0.6049597 | 0.6049597
66.89882 | 16.5486 | 14.99856 | 13.18417 | 1.550037 | 0.6047972 | 0.6047972 | 0.6047972
66.90881 | 16.5009 | 15.0012 | 13.18736 | 1.499696 | 0.604616 | 0.604616 | 0.604616
66.91881 | 16.4437 | 15.00379 | 13.19054 | 1.439909 | 0.6044157 | 0.6044157 | 0.6044157
66.92881 | 16.4003 | 15.00632 | 13.19373 | 1.39398 | 0.6041967 | 0.6041967 | 0.6041967
66.93881 | 16.3433 | 15.00879 | 13.19691 | 1.334508 | 0.6039591 | 0.6039591 | 0.6039591
66.94881 | 16.2814 | 15.01121 | 13.2001 | 1.270193 | 0.6037029 | 0.6037029 | 0.6037029
66.95881 | 16.2233 | 15.01357 | 13.20328 | 1.209734 | 0.6034283 | 0.6034283 | 0.6034283
66.9688 | 16.1614 | 15.01587 | 13.20646 | 1.145534 | 0.6031357 | 0.6031357 | 0.6031357
66.9788 | 16.0965 | 15.01811 | 13.20964 | 1.078386 | 0.6028245 | 0.6028245 | 0.6028245
66.9888 | 16.0251 | 15.02031 | 13.21282 | 1.004795 | 0.6024953 | 0.6024953 | 0.6024953
66.9988 | 15.955 | 15.02244 | 13.216 | 0.932558 | 0.6021481 | 0.6021481 | 0.6021481
67.0088 | 15.8861 | 15.02452 | 13.21917 | 0.8615759 | 0.6017831 | 0.6017831 | 0.6017831
67.01879 | 15.8147 | 15.02655 | 13.22235 | 0.7881497 | 0.6014009 | 0.6014009 | 0.6014009
67.02879 | 15.7315 | 15.02852 | 13.22552 | 0.7029758 | 0.6010006 | 0.6010006 | 0.6010006
67.03879 | 15.6599 | 15.03044 | 13.2287 | 0.6294552 | 0.600583 | 0.600583 | 0.600583
67.04879 | 15.5891 | 15.03231 | 13.23187 | 0.5567878 | 0.600148 | 0.600148 | 0.600148
67.05879 | 15.5095 | 15.03413 | 13.23504 | 0.4753727 | 0.599696 | 0.599696 | 0.599696
67.06879 | 15.4281 | 15.03589 | 13.23821 | 0.39221 | 0.599227 | 0.599227 | 0.599227
67.07878 | 15.359 | 15.0376 | 13.24137 | 0.3214005 | 0.5987417 | 0.5987417 | 0.5987417
67.08878 | 15.2893 | 15.03926 | 13.24454 | 0.2500405 | 0.5982393 | 0.5982393 | 0.5982393
67.09878 | 15.2056 | 15.04087 | 13.24771 | 0.1647311 | 0.5977204 | 0.5977204 | 0.5977204
67.10878 | 15.1275 | 15.04243 | 13.25087 | 0.08507186 | 0.5971852 | 0.5971852 | 0.5971852
67.11878 | 15.0596 | 15.04394 | 13.25404 | 0.01566222 | 0.596634 | 0.596634 | 0.596634
67.12877 | 14.9887 | 15.0454 | 13.25719 | -0.05669665 | 0.5960674 | 0.5960674 | 0.5960674
67.13877 | 14.9102 | 15.04681 | 13.26036 | -0.1366085 | 0.5954845 | 0.5954845 | 0.5954845
67.14877 | 14.8391 | 15.04817 | 13.26351 | -0.2090723 | 0.594886 | 0.594886 | 0.594886
67.15877 | 14.7733 | 15.04949 | 13.26667 | -0.2761886 | 0.5942722 | 0.5942722 | 0.5942722
67.16877 | 14.6967 | 15.05076 | 13.26983 | -0.3540579 | 0.5936431 | 0.5936431 | 0.5936431
67.17877 | 14.6244 | 15.05198 | 13.27298 | -0.4275809 | 0.5929992 | 0.5929992 | 0.5929992
67.18876 | 14.5614 | 15.05316 | 13.27613 | -0.4917568 | 0.592341 | 0.592341 | 0.592341
67.19876 | 14.5002 | 15.05429 | 13.27929 | -0.5540888 | 0.5916676 | 0.5916676 | 0.5916676
67.20876 | 14.4389 | 15.05538 | 13.28244 | -0.616476 | 0.5909799 | 0.5909799 | 0.5909799
67.21876 | 14.3704 | 15.05642 | 13.28559 | -0.6860193 | 0.5902779 | 0.5902779 | 0.5902779
67.22876 | 14.3192 | 15.05742 | 13.28873 | -0.738219 | 0.589562 | 0.589562 | 0.589562
67.23875 | 14.2673 | 15.05837 | 13.29188 | -0.7910749 | 0.588833 | 0.588833 | 0.588833
67.24875 | 14.2085 | 15.05929 | 13.29502 | -0.8507896 | 0.5880898 | 0.5880898 | 0.5880898
67.25875 | 14.145 | 15.06016 | 13.29816 | -0.9151627 | 0.5873332 | 0.5873332 | 0.5873332
67.26875 | 14.1095 | 15.06099 | 13.3013 | -0.9514948 | 0.5865634 | 0.5865634 | 0.5865634
67.27875 | 14.0589 | 15.06179 | 13.30444 | -1.002886 | 0.5857807 | 0.5857807 | 0.5857807
67.28875 | 14.0129 | 15.06254 | 13.30758 | -1.049638 | 0.5849853 | 0.5849853 | 0.5849853
67.29874 | 13.9619 | 15.06325 | 13.31072 | -1.10135 | 0.5841782 | 0.5841782 | 0.5841782
67.30874 | 13.9214 | 15.06392 | 13.31385 | -1.142525 | 0.583358 | 0.583358 | 0.583358
67.31874 | 13.8863 | 15.06456 | 13.31698 | -1.178261 | 0.5825258 | 0.5825258 | 0.5825258
67.32874 | 13.8498 | 15.06516 | 13.32012 | -1.215361 | 0.5816818 | 0.5816818 | 0.5816818
67.33874 | 13.8088 | 15.06572 | 13.32325 | -1.256924 | 0.5808261 | 0.5808261 | 0.5808261
67.34873 | 13.7923 | 15.06625 | 13.32637 | -1.27395 | 0.5799599 | 0.5799599 | 0.5799599
67.35873 | 13.7611 | 15.06674 | 13.3295 | -1.305642 | 0.5790817 | 0.5790817 | 0.5790817
67.36873 | 13.7327 | 15.0672 | 13.33262 | -1.334499 | 0.5781926 | 0.5781926 | 0.5781926
67.37873 | 13.7063 | 15.06762 | 13.33574 | -1.361322 | 0.5772927 | 0.5772927 | 0.5772927
67.38873 | 13.693 | 15.06801 | 13.33887 | -1.375013 | 0.5763824 | 0.5763824 | 0.5763824
67.39873 | 13.6666 | 15.06837 | 13.34198 | -1.40177 | 0.5754618 | 0.5754618 | 0.5754618
67.40872 | 13.6461 | 15.0687 | 13.3451 | -1.422596 | 0.5745321 | 0.5745321 | 0.5745321
67.41872 | 13.6291 | 15.06899 | 13.34822 | -1.43989 | 0.5735917 | 0.5735917 | 0.5735917
67.42872 | 13.618 | 15.06925 | 13.35133 | -1.451254 | 0.5726417 | 0.5726417 | 0.5726417
67.43872 | 13.5989 | 15.06949 | 13.35444 | -1.470589 | 0.5716825 | 0.5716825 | 0.5716825
67.44872 | 13.5861 | 15.06969 | 13.35755 | -1.483593 | 0.570714 | 0.570714 | 0.570714
67.45871 | 13.5786 | 15.06987 | 13.36066 | -1.49127 | 0.5697377 | 0.5697377 | 0.5697377
67.46871 | 13.5764 | 15.07002 | 13.36376 | -1.493619 | 0.5687518 | 0.5687518 | 0.5687518
67.47871 | 13.5666 | 15.07014 | 13.36687 | -1.50354 | 0.5677574 | 0.5677574 | 0.5677574
67.48871 | 13.561 | 15.07024 | 13.36997 | -1.509235 | 0.566755 | 0.566755 | 0.566755
67.49871 | 13.5556 | 15.0703 | 13.37307 | -1.514705 | 0.5657445 | 0.5657445 | 0.5657445
67.50871 | 13.5539 | 15.07035 | 13.37617 | -1.516449 | 0.5647265 | 0.5647265 | 0.5647265
67.5187 | 13.552 | 15.07037 | 13.37926 | -1.518369 | 0.5637019 | 0.5637019 | 0.5637019
67.5287 | 13.5459 | 15.07037 | 13.38236 | -1.524465 | 0.5626691 | 0.5626691 | 0.5626691
67.5387 | 13.5427 | 15.07034 | 13.38545 | -1.527639 | 0.5616293 | 0.5616293 | 0.5616293
67.5487 | 13.545 | 15.07029 | 13.38854 | -1.52529 | 0.5605827 | 0.5605827 | 0.5605827
67.5587 | 13.5437 | 15.07022 | 13.39163 | -1.526519 | 0.5595296 | 0.5595296 | 0.5595296
67.56869 | 13.5376 | 15.07013 | 13.39471 | -1.532528 | 0.5584713 | 0.5584713 | 0.5584713
67.57869 | 13.5376 | 15.07002 | 13.3978 | -1.532416 | 0.5574059 | 0.5574059 | 0.5574059
67.58869 | 13.5395 | 15.06989 | 13.40088 | -1.530385 | 0.5563347 | 0.5563347 | 0.5563347
67.59869 | 13.5397 | 15.06974 | 13.40396 | -1.530035 | 0.5552579 | 0.5552579 | 0.5552579
67.60869 | 13.5379 | 15.06957 | 13.40704 | -1.531667 | 0.5541758 | 0.5541758 | 0.5541758
67.61869 | 13.5415 | 15.06938 | 13.41012 | -1.527882 | 0.5530886 | 0.5530886 | 0.5530886
67.62868 | 13.5452 | 15.06918 | 13.41319 | -1.52398 | 0.5519976 | 0.5519976 | 0.5519976
67.63868 | 13.5424 | 15.06896 | 13.41626 | -1.526562 | 0.5509009 | 0.5509009 | 0.5509009
67.64868 | 13.5406 | 15.06873 | 13.41933 | -1.528128 | 0.5497998 | 0.5497998 | 0.5497998
67.65868 | 13.5444 | 15.06848 | 13.4224 | -1.52408 | 0.5486945 | 0.5486945 | 0.5486945
67.66868 | 13.5436 | 15.06822 | 13.42546 | -1.524618 | 0.5475854 | 0.5475854 | 0.5475854
67.67867 | 13.5334 | 15.06794 | 13.42852 | -1.534543 | 0.5464736 | 0.5464736 | 0.5464736
67.68867 | 13.5336 | 15.06766 | 13.43158 | -1.534055 | 0.5453574 | 0.5453574 | 0.5453574
67.69867 | 13.5366 | 15.06736 | 13.43464 | -1.530755 | 0.5442379 | 0.5442379 | 0.5442379
67.70867 | 13.5271 | 15.06704 | 13.4377 | -1.539945 | 0.5431155 | 0.5431155 | 0.5431155
67.71867 | 13.5212 | 15.06672 | 13.44075 | -1.545523 | 0.5419903 | 0.5419903 | 0.5419903
67.72867 | 13.5174 | 15.06639 | 13.4438 | -1.548992 | 0.5408627 | 0.5408627 | 0.5408627
67.73866 | 13.5066 | 15.06605 | 13.44685 | -1.559452 | 0.5397337 | 0.5397337 | 0.5397337
67.74866 | 13.5036 | 15.0657 | 13.4499 | -1.562103 | 0.5386018 | 0.5386018 | 0.5386018
67.75866 | 13.4982 | 15.06535 | 13.45294 | -1.567147 | 0.5374681 | 0.5374681 | 0.5374681
67.76866 | 13.4872 | 15.06498 | 13.45599 | -1.577783 | 0.5363327 | 0.5363327 | 0.5363327
67.77866 | 13.4781 | 15.06461 | 13.45903 | -1.586514 | 0.5351961 | 0.5351961 | 0.5351961
67.78865 | 13.4634 | 15.06424 | 13.46206 | -1.600838 | 0.5340594 | 0.5340594 | 0.5340594
67.79865 | 13.4542 | 15.06386 | 13.4651 | -1.609658 | 0.5329207 | 0.5329207 | 0.5329207
67.80865 | 13.4412 | 15.06347 | 13.46813 | -1.622273 | 0.5317814 | 0.5317814 | 0.5317814
67.81865 | 13.4264 | 15.06308 | 13.47116 | -1.636684 | 0.5306417 | 0.5306417 | 0.5306417
67.82865 | 13.4082 | 15.06269 | 13.47419 | -1.654493 | 0.5295018 | 0.5295018 | 0.5295018
67.83865 | 13.3917 | 15.0623 | 13.47721 | -1.670599 | 0.5283619 | 0.5283619 | 0.5283619
67.84864 | 13.3682 | 15.0619 | 13.48023 | -1.693703 | 0.5272234 | 0.5272234 | 0.5272234
67.85864 | 13.3567 | 15.06151 | 13.48325 | -1.704806 | 0.5260843 | 0.5260843 | 0.5260843
67.86864 | 13.3358 | 15.06111 | 13.48627 | -1.725309 | 0.5249459 | 0.5249459 | 0.5249459
67.87864 | 13.3126 | 15.06071 | 13.48929 | -1.748113 | 0.5238083 | 0.5238083 | 0.5238083
67.88864 | 13.2923 | 15.06032 | 13.4923 | -1.768017 | 0.522672 | 0.522672 | 0.522672
67.89863 | 13.2697 | 15.05992 | 13.49531 | -1.790223 | 0.5215381 | 0.5215381 | 0.5215381
67.90863 | 13.2501 | 15.05953 | 13.49832 | -1.80943 | 0.5204046 | 0.5204046 | 0.5204046
67.91863 | 13.2227 | 15.05914 | 13.50132 | -1.836441 | 0.519273 | 0.519273 | 0.519273
67.92863 | 13.1967 | 15.05875 | 13.50432 | -1.862055 | 0.5181433 | 0.5181433 | 0.5181433
67.93863 | 13.1719 | 15.05837 | 13.50732 | -1.886473 | 0.517016 | 0.517016 | 0.517016
67.94863 | 13.1499 | 15.058 | 13.51032 | -1.908095 | 0.5158909 | 0.5158909 | 0.5158909
67.95862 | 13.1224 | 15.05762 | 13.51331 | -1.935224 | 0.5147696 | 0.5147696 | 0.5147696
67.96862 | 13.0909 | 15.05726 | 13.51631 | -1.966357 | 0.5136501 | 0.5136501 | 0.5136501
67.97862 | 13.0586 | 15.0569 | 13.5193 | -1.998297 | 0.5125336 | 0.5125336 | 0.5125336
67.98862 | 13.0331 | 15.05654 | 13.52228 | -2.023445 | 0.5114203 | 0.5114203 | 0.5114203
67.99862 | 13.0029 | 15.0562 | 13.52527 | -2.053299 | 0.5103104 | 0.5103104 | 0.5103104
68.00861 | 12.9698 | 15.05586 | 13.52825 | -2.086063 | 0.5092053 | 0.5092053 | 0.5092053
68.01861 | 12.9443 | 15.05553 | 13.53123 | -2.111234 | 0.5081029 | 0.5081029 | 0.5081029
68.02861 | 12.9198 | 15.05522 | 13.5342 | -2.135415 | 0.5070045 | 0.5070045 | 0.5070045
68.03861 | 12.8895 | 15.05491 | 13.53718 | -2.165406 | 0.5059103 | 0.5059103 | 0.5059103
68.04861 | 12.8495 | 15.05461 | 13.54015 | -2.205107 | 0.5048205 | 0.5048205 | 0.5048205
68.0586 | 12.8267 | 15.05432 | 13.54311 | -2.22762 | 0.5037364 | 0.5037364 | 0.5037364
68.0686 | 12.8023 | 15.05404 | 13.54608 | -2.251744 | 0.5026559 | 0.5026559 | 0.5026559
68.0786 | 12.7692 | 15.05378 | 13.54904 | -2.284579 | 0.5015804 | 0.5015804 | 0.5015804
68.0886 | 12.7374 | 15.05353 | 13.552 | -2.316127 | 0.5005098 | 0.5005098 | 0.5005098
68.0986 | 12.7108 | 15.05329 | 13.55495 | -2.342488 | 0.4994446 | 0.4994446 | 0.4994446
68.1086 | 12.6847 | 15.05306 | 13.55791 | -2.368362 | 0.4983848 | 0.4983848 | 0.4983848
68.11859 | 12.6466 | 15.05285 | 13.56086 | -2.406251 | 0.4973318 | 0.4973318 | 0.4973318
68.12859 | 12.6261 | 15.05265 | 13.5638 | -2.426554 | 0.4962833 | 0.4962833 | 0.4962833
68.13859 | 12.5996 | 15.05247 | 13.56675 | -2.452871 | 0.4952408 | 0.4952408 | 0.4952408
68.14859 | 12.5739 | 15.0523 | 13.56969 | -2.478404 | 0.4942044 | 0.4942044 | 0.4942044
68.15859 | 12.5432 | 15.05215 | 13.57263 | -2.508953 | 0.4931742 | 0.4931742 | 0.4931742
68.16858 | 12.5219 | 15.05202 | 13.57556 | -2.530119 | 0.4921516 | 0.4921516 | 0.4921516
68.17858 | 12.4979 | 15.0519 | 13.5785 | -2.554 | 0.4911344 | 0.4911344 | 0.4911344
68.18858 | 12.4747 | 15.0518 | 13.58143 | -2.577099 | 0.4901238 | 0.4901238 | 0.4901238
68.19858 | 12.4458 | 15.05171 | 13.58435 | -2.605915 | 0.4891199 | 0.4891199 | 0.4891199
68.20858 | 12.4241 | 15.05165 | 13.58728 | -2.627549 | 0.4881231 | 0.4881231 | 0.4881231
68.21858 | 12.405 | 15.0516 | 13.5902 | -2.646601 | 0.4871333 | 0.4871333 | 0.4871333
68.22857 | 12.38 | 15.05157 | 13.59312 | -2.671571 | 0.4861517 | 0.4861517 | 0.4861517
68.23857 | 12.3556 | 15.05156 | 13.59603 | -2.695961 | 0.4851765 | 0.4851765 | 0.4851765
68.24857 | 12.3309 | 15.05157 | 13.59894 | -2.72067 | 0.4842087 | 0.4842087 | 0.4842087
68.25857 | 12.3145 | 15.0516 | 13.60185 | -2.737099 | 0.4832485 | 0.4832485 | 0.4832485
68.26857 | 12.2917 | 15.05165 | 13.60476 | -2.759947 | 0.482296 | 0.482296 | 0.482296
68.27856 | 12.2699 | 15.05172 | 13.60766 | -2.781816 | 0.4813522 | 0.4813522 | 0.4813522
68.28856 | 12.2564 | 15.05181 | 13.61056 | -2.795406 | 0.4804154 | 0.4804154 | 0.4804154
68.29856 | 12.2345 | 15.05192 | 13.61346 | -2.817416 | 0.4794866 | 0.4794866 | 0.4794866
68.30856 | 12.2148 | 15.05205 | 13.61635 | -2.837248 | 0.4785659 | 0.4785659 | 0.4785659
68.31856 | 12.1947 | 15.0522 | 13.61924 | -2.857501 | 0.4776534 | 0.4776534 | 0.4776534
68.32856 | 12.1769 | 15.05238 | 13.62213 | -2.875476 | 0.4767492 | 0.4767492 | 0.4767492
68.33855 | 12.1671 | 15.05257 | 13.62501 | -2.885472 | 0.4758542 | 0.4758542 | 0.4758542
68.34855 | 12.1443 | 15.05279 | 13.62789 | -2.908491 | 0.4749669 | 0.4749669 | 0.4749669
68.35855 | 12.1309 | 15.05303 | 13.63077 | -2.922133 | 0.4740881 | 0.4740881 | 0.4740881
68.36855 | 12.1123 | 15.0533 | 13.63364 | -2.940997 | 0.473218 | 0.473218 | 0.473218
68.37855 | 12.1019 | 15.05358 | 13.63651 | -2.951684 | 0.4723565 | 0.4723565 | 0.4723565
68.38854 | 12.088 | 15.05389 | 13.63938 | -2.965893 | 0.4715047 | 0.4715047 | 0.4715047
68.39854 | 12.0708 | 15.05423 | 13.64224 | -2.983427 | 0.4706608 | 0.4706608 | 0.4706608
68.40854 | 12.0563 | 15.05458 | 13.64511 | -2.998283 | 0.4698259 | 0.4698259 | 0.4698259
68.41854 | 12.0549 | 15.05496 | 13.64796 | -3.000064 | 0.4689999 | 0.4689999 | 0.4689999
68.42854 | 12.0427 | 15.05537 | 13.65082 | -3.012668 | 0.4681829 | 0.4681829 | 0.4681829
68.43854 | 12.0273 | 15.0558 | 13.65367 | -3.028496 | 0.467375 | 0.467375 | 0.467375
68.44853 | 12.0126 | 15.05625 | 13.65652 | -3.043647 | 0.466577 | 0.466577 | 0.466577
68.45853 | 12.014 | 15.05672 | 13.65936 | -3.042723 | 0.4657874 | 0.4657874 | 0.4657874
68.46853 | 12.0055 | 15.05722 | 13.6622 | -3.051723 | 0.4650069 | 0.4650069 | 0.4650069
68.47853 | 11.9889 | 15.05775 | 13.66504 | -3.068848 | 0.4642358 | 0.4642358 | 0.4642358
68.48853 | 11.9812 | 15.0583 | 13.66788 | -3.077097 | 0.4634738 | 0.4634738 | 0.4634738
68.49852 | 11.9811 | 15.05887 | 13.6707 | -3.07777 | 0.4627219 | 0.4627219 | 0.4627219
68.50852 | 11.9673 | 15.05947 | 13.67353 | -3.092168 | 0.4619786 | 0.4619786 | 0.4619786
68.51852 | 11.9605 | 15.06009 | 13.67636 | -3.099591 | 0.4612446 | 0.4612446 | 0.4612446
68.52852 | 11.9545 | 15.06074 | 13.67918 | -3.106238 | 0.46052 | 0.46052 | 0.46052
68.53852 | 11.9493 | 15.06141 | 13.682 | -3.11211 | 0.4598047 | 0.4598047 | 0.4598047
68.54852 | 11.9464 | 15.06211 | 13.68481 | -3.115707 | 0.4590989 | 0.4590989 | 0.4590989
68.55851 | 11.9397 | 15.06283 | 13.68762 | -3.123128 | 0.4584031 | 0.4584031 | 0.4584031
68.56851 | 11.9295 | 15.06357 | 13.69043 | -3.134074 | 0.4577161 | 0.4577161 | 0.4577161
68.57851 | 11.9289 | 15.06434 | 13.69323 | -3.135445 | 0.4570384 | 0.4570384 | 0.4570384
68.58851 | 11.9252 | 15.06514 | 13.69603 | -3.13994 | 0.4563702 | 0.4563702 | 0.4563702
68.59851 | 11.9193 | 15.06596 | 13.69883 | -3.14666 | 0.4557113 | 0.4557113 | 0.4557113
68.6085 | 11.9114 | 15.0668 | 13.70162 | -3.155404 | 0.4550625 | 0.4550625 | 0.4550625
68.6185 | 11.9089 | 15.06767 | 13.70441 | -3.158773 | 0.4544224 | 0.4544224 | 0.4544224
68.6285 | 11.9041 | 15.06857 | 13.70719 | -3.164467 | 0.4537917 | 0.4537917 | 0.4537917
68.6385 | 11.894 | 15.06949 | 13.70997 | -3.175486 | 0.4531703 | 0.4531703 | 0.4531703
68.6485 | 11.8874 | 15.07043 | 13.71275 | -3.183028 | 0.4525583 | 0.4525583 | 0.4525583
68.6585 | 11.8829 | 15.0714 | 13.71553 | -3.188496 | 0.4519555 | 0.4519555 | 0.4519555
68.66849 | 11.8801 | 15.07239 | 13.7183 | -3.192286 | 0.4513627 | 0.4513627 | 0.4513627
68.67849 | 11.8769 | 15.0734 | 13.72107 | -3.196501 | 0.4507785 | 0.4507785 | 0.4507785
68.68849 | 11.8722 | 15.07444 | 13.72383 | -3.20224 | 0.4502035 | 0.4502035 | 0.4502035
68.69849 | 11.8649 | 15.0755 | 13.72659 | -3.210604 | 0.4496377 | 0.4496377 | 0.4496377
68.70849 | 11.8614 | 15.07659 | 13.72935 | -3.215191 | 0.449081 | 0.449081 | 0.449081
68.71848 | 11.8563 | 15.0777 | 13.7321 | -3.2214 | 0.448534 | 0.448534 | 0.448534
68.72848 | 11.854 | 15.07883 | 13.73485 | -3.224834 | 0.4479955 | 0.4479955 | 0.4479955
68.73848 | 11.8444 | 15.07999 | 13.73759 | -3.235592 | 0.447466 | 0.447466 | 0.447466
68.74848 | 11.8431 | 15.08117 | 13.74034 | -3.238072 | 0.4469456 | 0.4469456 | 0.4469456
68.75848 | 11.8393 | 15.08238 | 13.74307 | -3.243076 | 0.446434 | 0.446434 | 0.446434
68.76848 | 11.8289 | 15.0836 | 13.74581 | -3.254703 | 0.4459313 | 0.4459313 | 0.4459313
68.77847 | 11.8111 | 15.08485 | 13.74854 | -3.27375 | 0.4454379 | 0.4454379 | 0.4454379
68.78847 | 11.8189 | 15.08612 | 13.75126 | -3.267222 | 0.4449527 | 0.4449527 | 0.4449527
68.79847 | 11.8137 | 15.08742 | 13.75399 | -3.273716 | 0.4444763 | 0.4444763 | 0.4444763
68.80847 | 11.8072 | 15.08873 | 13.75671 | -3.281532 | 0.4440086 | 0.4440086 | 0.4440086
68.81847 | 11.7961 | 15.09007 | 13.75942 | -3.29397 | 0.4435493 | 0.4435493 | 0.4435493
68.82846 | 11.7947 | 15.09143 | 13.76213 | -3.296729 | 0.4430991 | 0.4430991 | 0.4430991
68.83846 | 11.7938 | 15.09281 | 13.76484 | -3.29901 | 0.4426569 | 0.4426569 | 0.4426569
68.84846 | 11.7782 | 15.09421 | 13.76754 | -3.316012 | 0.442223 | 0.442223 | 0.442223
68.85846 | 11.7724 | 15.09564 | 13.77024 | -3.323236 | 0.4417975 | 0.4417975 | 0.4417975
68.86846 | 11.7737 | 15.09708 | 13.77294 | -3.32338 | 0.4413802 | 0.4413802 | 0.4413802
68.87846 | 11.7649 | 15.09855 | 13.77563 | -3.333645 | 0.440971 | 0.440971 | 0.440971
68.88845 | 11.7591 | 15.10003 | 13.77832 | -3.340929 | 0.4405704 | 0.4405704 | 0.4405704
68.89845 | 11.7508 | 15.10153 | 13.781 | -3.350735 | 0.4401774 | 0.4401774 | 0.4401774
68.90845 | 11.7407 | 15.10306 | 13.78368 | -3.36236 | 0.4397923 | 0.4397923 | 0.4397923
68.91845 | 11.7417 | 15.10461 | 13.78636 | -3.362905 | 0.4394151 | 0.4394151 | 0.4394151
68.92845 | 11.735 | 15.10617 | 13.78903 | -3.37117 | 0.4390457 | 0.4390457 | 0.4390457
68.93844 | 11.7291 | 15.10775 | 13.7917 | -3.378651 | 0.4386842 | 0.4386842 | 0.4386842
68.94844 | 11.7278 | 15.10935 | 13.79436 | -3.381554 | 0.4383303 | 0.4383303 | 0.4383303
68.95844 | 11.7269 | 15.11098 | 13.79702 | -3.384075 | 0.4379837 | 0.4379837 | 0.4379837
68.96844 | 11.7204 | 15.11261 | 13.79968 | -3.392215 | 0.4376445 | 0.4376445 | 0.4376445
68.97844 | 11.7129 | 15.11427 | 13.80233 | -3.401373 | 0.4373129 | 0.4373129 | 0.4373129
68.98844 | 11.7116 | 15.11595 | 13.80498 | -3.404348 | 0.4369884 | 0.4369884 | 0.4369884
68.99843 | 11.712 | 15.11764 | 13.80762 | -3.405639 | 0.4366715 | 0.4366715 | 0.4366715
69.00843 | 11.7048 | 15.11935 | 13.81026 | -3.414549 | 0.4363615 | 0.4363615 | 0.4363615
69.01843 | 11.7078 | 15.12108 | 13.8129 | -3.413277 | 0.4360584 | 0.4360584 | 0.4360584
69.02843 | 11.7032 | 15.12282 | 13.81553 | -3.419621 | 0.4357623 | 0.4357623 | 0.4357623
69.03843 | 11.7001 | 15.12458 | 13.81816 | -3.424481 | 0.4354731 | 0.4354731 | 0.4354731
69.04842 | 11.7001 | 15.12636 | 13.82078 | -3.426257 | 0.435191 | 0.435191 | 0.435191
69.05842 | 11.6993 | 15.12815 | 13.8234 | -3.428849 | 0.4349152 | 0.4349152 | 0.4349152
69.06842 | 11.7041 | 15.12996 | 13.82602 | -3.425858 | 0.4346461 | 0.4346461 | 0.4346461
69.07842 | 11.7048 | 15.13178 | 13.82863 | -3.426982 | 0.4343834 | 0.4343834 | 0.4343834
69.08842 | 11.7022 | 15.13362 | 13.83124 | -3.431421 | 0.4341273 | 0.4341273 | 0.4341273
69.09842 | 11.7063 | 15.13547 | 13.83384 | -3.429175 | 0.4338774 | 0.4338774 | 0.4338774
69.10841 | 11.7106 | 15.13734 | 13.83644 | -3.426742 | 0.4336342 | 0.4336342 | 0.4336342
69.11841 | 11.7048 | 15.13922 | 13.83903 | -3.434424 | 0.4333968 | 0.4333968 | 0.4333968
69.12841 | 11.7148 | 15.14112 | 13.84162 | -3.426321 | 0.4331655 | 0.4331655 | 0.4331655
69.13841 | 11.7169 | 15.14303 | 13.84421 | -3.426132 | 0.4329401 | 0.4329401 | 0.4329401
69.14841 | 11.7169 | 15.14496 | 13.84679 | -3.428056 | 0.4327207 | 0.4327207 | 0.4327207
69.1584 | 11.7231 | 15.14689 | 13.84937 | -3.423792 | 0.4325075 | 0.4325075 | 0.4325075
69.1684 | 11.7231 | 15.14884 | 13.85194 | -3.425742 | 0.4322997 | 0.4322997 | 0.4322997
69.1784 | 11.7303 | 15.15081 | 13.85451 | -3.420506 | 0.4320976 | 0.4320976 | 0.4320976
69.1884 | 11.7335 | 15.15278 | 13.85708 | -3.419281 | 0.4319011 | 0.4319011 | 0.4319011
69.1984 | 11.7393 | 15.15477 | 13.85964 | -3.415469 | 0.4317101 | 0.4317101 | 0.4317101
69.2084 | 11.7421 | 15.15677 | 13.8622 | -3.414669 | 0.4315246 | 0.4315246 | 0.4315246
69.21839 | 11.7491 | 15.15878 | 13.86475 | -3.409679 | 0.4313446 | 0.4313446 | 0.4313446
69.22839 | 11.7526 | 15.1608 | 13.86729 | -3.408202 | 0.4311697 | 0.4311697 | 0.4311697
69.23839 | 11.7565 | 15.16284 | 13.86984 | -3.406337 | 0.431 | 0.431 | 0.431
69.24839 | 11.7584 | 15.16488 | 13.87238 | -3.406483 | 0.4308355 | 0.4308355 | 0.4308355
69.25839 | 11.7659 | 15.16694 | 13.87491 | -3.401039 | 0.430676 | 0.430676 | 0.430676
69.26838 | 11.77 | 15.169 | 13.87744 | -3.399004 | 0.4305217 | 0.4305217 | 0.4305217
69.27838 | 11.7721 | 15.17108 | 13.87997 | -3.398982 | 0.4303721 | 0.4303721 | 0.4303721
69.28838 | 11.774 | 15.17317 | 13.88249 | -3.399169 | 0.4302273 | 0.4302273 | 0.4302273
69.29838 | 11.7789 | 15.17527 | 13.885 | -3.396367 | 0.4300873 | 0.4300873 | 0.4300873
69.30838 | 11.7838 | 15.17737 | 13.88752 | -3.393574 | 0.4299521 | 0.4299521 | 0.4299521
69.31838 | 11.7853 | 15.17949 | 13.89003 | -3.394191 | 0.4298215 | 0.4298215 | 0.4298215
69.32837 | 11.7884 | 15.18161 | 13.89253 | -3.393214 | 0.4296956 | 0.4296956 | 0.4296956
69.33837 | 11.79 | 15.18375 | 13.89503 | -3.39375 | 0.4295741 | 0.4295741 | 0.4295741
69.34837 | 11.7953 | 15.18589 | 13.89752 | -3.390594 | 0.4294571 | 0.4294571 | 0.4294571
69.35837 | 11.7913 | 15.18805 | 13.90001 | -3.396747 | 0.4293446 | 0.4293446 | 0.4293446
69.36837 | 11.7953 | 15.19021 | 13.9025 | -3.394908 | 0.4292363 | 0.4292363 | 0.4292363
69.37836 | 11.7961 | 15.19238 | 13.90498 | -3.396275 | 0.4291324 | 0.4291324 | 0.4291324
69.38836 | 11.7986 | 15.19455 | 13.90746 | -3.395954 | 0.4290328 | 0.4290328 | 0.4290328
69.39836 | 11.7988 | 15.19674 | 13.90993 | -3.39794 | 0.4289373 | 0.4289373 | 0.4289373
69.40836 | 11.7975 | 15.19893 | 13.9124 | -3.401434 | 0.4288461 | 0.4288461 | 0.4288461
69.41836 | 11.7933 | 15.20114 | 13.91486 | -3.407836 | 0.4287589 | 0.4287589 | 0.4287589
69.42836 | 11.7895 | 15.20335 | 13.91732 | -3.413846 | 0.4286758 | 0.4286758 | 0.4286758
69.43835 | 11.795 | 15.20556 | 13.91977 | -3.410561 | 0.4285969 | 0.4285969 | 0.4285969
69.44835 | 11.792 | 15.20778 | 13.92222 | -3.415785 | 0.4285217 | 0.4285217 | 0.4285217
69.45835 | 11.7861 | 15.21002 | 13.92466 | -3.423917 | 0.4284507 | 0.4284507 | 0.4284507
69.46835 | 11.7899 | 15.21226 | 13.92711 | -3.422356 | 0.4283835 | 0.4283835 | 0.4283835
69.47835 | 11.7859 | 15.2145 | 13.92954 | -3.428602 | 0.4283202 | 0.4283202 | 0.4283202
69.48834 | 11.7856 | 15.21675 | 13.93197 | -3.431152 | 0.4282608 | 0.4282608 | 0.4282608
69.49834 | 11.7777 | 15.21901 | 13.9344 | -3.441312 | 0.4282052 | 0.4282052 | 0.4282052
69.50834 | 11.7751 | 15.22128 | 13.93682 | -3.446179 | 0.4281534 | 0.4281534 | 0.4281534
69.51834 | 11.7812 | 15.22355 | 13.93924 | -3.442352 | 0.4281054 | 0.4281054 | 0.4281054
69.52834 | 11.7707 | 15.22583 | 13.94165 | -3.455132 | 0.4280612 | 0.4280612 | 0.4280612
69.53834 | 11.7721 | 15.22812 | 13.94406 | -3.456018 | 0.4280207 | 0.4280207 | 0.4280207
69.54833 | 11.7609 | 15.23041 | 13.94646 | -3.469509 | 0.427984 | 0.427984 | 0.427984
69.55833 | 11.7611 | 15.23271 | 13.94886 | -3.471608 | 0.4279509 | 0.4279509 | 0.4279509
69.56833 | 11.7615 | 15.23501 | 13.95125 | -3.473514 | 0.4279215 | 0.4279215 | 0.4279215
69.57833 | 11.7587 | 15.23733 | 13.95364 | -3.478626 | 0.4278958 | 0.4278958 | 0.4278958
69.58833 | 11.7569 | 15.23964 | 13.95602 | -3.482744 | 0.4278739 | 0.4278739 | 0.4278739
69.59832 | 11.7538 | 15.24197 | 13.9584 | -3.488166 | 0.4278555 | 0.4278555 | 0.4278555
69.60832 | 11.76 | 15.2443 | 13.96077 | -3.484297 | 0.4278409 | 0.4278409 | 0.4278409
69.61832 | 11.7495 | 15.24663 | 13.96314 | -3.497134 | 0.4278299 | 0.4278299 | 0.4278299
69.62832 | 11.7515 | 15.24898 | 13.96551 | -3.497477 | 0.4278225 | 0.4278225 | 0.4278225
69.63832 | 11.7446 | 15.25133 | 13.96787 | -3.506727 | 0.4278189 | 0.4278189 | 0.4278189
69.64832 | 11.7528 | 15.25368 | 13.97023 | -3.500882 | 0.4278188 | 0.4278188 | 0.4278188
69.65831 | 11.7473 | 15.25604 | 13.97257 | -3.508741 | 0.4278225 | 0.4278225 | 0.4278225
69.66831 | 11.75 | 15.25841 | 13.97492 | -3.508409 | 0.4278299 | 0.4278299 | 0.4278299
69.67831 | 11.7418 | 15.26078 | 13.97726 | -3.518984 | 0.4278409 | 0.4278409 | 0.4278409
69.68831 | 11.742 | 15.26316 | 13.9796 | -3.521164 | 0.4278557 | 0.4278557 | 0.4278557
69.69831 | 11.7432 | 15.26555 | 13.98193 | -3.522351 | 0.4278742 | 0.4278742 | 0.4278742
69.7083 | 11.7441 | 15.26794 | 13.98425 | -3.523842 | 0.4278964 | 0.4278964 | 0.4278964
69.7183 | 11.7462 | 15.27034 | 13.98657 | -3.524141 | 0.4279223 | 0.4279223 | 0.4279223
69.7283 | 11.7451 | 15.27275 | 13.98889 | -3.527647 | 0.4279521 | 0.4279521 | 0.4279521
69.7383 | 11.7479 | 15.27516 | 13.9912 | -3.527259 | 0.4279856 | 0.4279856 | 0.4279856
69.7483 | 11.7467 | 15.27758 | 13.99351 | -3.530878 | 0.4280229 | 0.4280229 | 0.4280229
69.7583 | 11.7494 | 15.28 | 13.99581 | -3.530604 | 0.4280641 | 0.4280641 | 0.4280641
69.76829 | 11.7449 | 15.28243 | 13.99811 | -3.537533 | 0.4281092 | 0.4281092 | 0.4281092
69.77829 | 11.7513 | 15.28487 | 14.0004 | -3.533572 | 0.4281581 | 0.4281581 | 0.4281581
69.78829 | 11.7464 | 15.28732 | 14.00268 | -3.540918 | 0.428211 | 0.428211 | 0.428211
69.79829 | 11.7504 | 15.28977 | 14.00497 | -3.539371 | 0.4282679 | 0.4282679 | 0.4282679
69.80829 | 11.7428 | 15.29223 | 14.00724 | -3.54943 | 0.4283287 | 0.4283287 | 0.4283287
69.81828 | 11.7457 | 15.29469 | 14.00951 | -3.548994 | 0.4283935 | 0.4283935 | 0.4283935
69.82828 | 11.7452 | 15.29717 | 14.01178 | -3.551968 | 0.4284624 | 0.4284624 | 0.4284624
69.83828 | 11.7491 | 15.29965 | 14.01404 | -3.550549 | 0.4285354 | 0.4285354 | 0.4285354
69.84828 | 11.7486 | 15.30214 | 14.0163 | -3.553538 | 0.4286125 | 0.4286125 | 0.4286125
69.85828 | 11.7513 | 15.30463 | 14.01855 | -3.553334 | 0.4286938 | 0.4286938 | 0.4286938
69.86828 | 11.7479 | 15.30714 | 14.0208 | -3.559237 | 0.4287794 | 0.4287794 | 0.4287794
69.87827 | 11.7537 | 15.30965 | 14.02304 | -3.555946 | 0.4288691 | 0.4288691 | 0.4288691
69.88827 | 11.7494 | 15.31217 | 14.02528 | -3.562765 | 0.4289632 | 0.4289632 | 0.4289632
69.89827 | 11.7502 | 15.31469 | 14.02751 | -3.564492 | 0.4290616 | 0.4290616 | 0.4290616
69.90827 | 11.7481 | 15.31723 | 14.02973 | -3.569127 | 0.4291644 | 0.4291644 | 0.4291644
69.91827 | 11.7523 | 15.31977 | 14.03196 | -3.567471 | 0.4292717 | 0.4292717 | 0.4292717
69.92826 | 11.7536 | 15.32232 | 14.03417 | -3.56872 | 0.4293833 | 0.4293833 | 0.4293833
69.93826 | 11.75 | 15.32488 | 14.03638 | -3.57488 | 0.4294996 | 0.4294996 | 0.4294996
69.94826 | 11.748 | 15.32745 | 14.03859 | -3.579449 | 0.4296205 | 0.4296205 | 0.4296205
69.95826 | 11.7526 | 15.33003 | 14.04079 | -3.577426 | 0.429746 | 0.429746 | 0.429746
69.96826 | 11.7564 | 15.33261 | 14.04298 | -3.576213 | 0.4298762 | 0.4298762 | 0.4298762
69.97826 | 11.7547 | 15.33521 | 14.04518 | -3.580509 | 0.4300111 | 0.4300111 | 0.4300111
69.98825 | 11.7589 | 15.33781 | 14.04736 | -3.578911 | 0.4301508 | 0.4301508 | 0.4301508
69.99825 | 11.7551 | 15.34043 | 14.04954 | -3.585325 | 0.4302954 | 0.4302954 | 0.4302954
70.00825 | 11.7623 | 15.34305 | 14.05171 | -3.580749 | 0.4304449 | 0.4304449 | 0.4304449
70.01825 | 11.763 | 15.34568 | 14.05388 | -3.582682 | 0.4305993 | 0.4305993 | 0.4305993
70.02825 | 11.7669 | 15.34833 | 14.05605 | -3.581426 | 0.4307588 | 0.4307588 | 0.4307588
70.03824 | 11.7606 | 15.35098 | 14.05821 | -3.590376 | 0.4309233 | 0.4309233 | 0.4309233
70.04824 | 11.7702 | 15.35364 | 14.06036 | -3.583439 | 0.4310927 | 0.4310927 | 0.4310927
70.05824 | 11.7693 | 15.35631 | 14.06251 | -3.587013 | 0.4312676 | 0.4312676 | 0.4312676
70.06824 | 11.7667 | 15.359 | 14.06465 | -3.592297 | 0.4314478 | 0.4314478 | 0.4314478
70.07824 | 11.7681 | 15.36169 | 14.06679 | -3.593592 | 0.4316332 | 0.4316332 | 0.4316332
70.08824 | 11.7697 | 15.3644 | 14.06893 | -3.594698 | 0.4318241 | 0.4318241 | 0.4318241
70.09823 | 11.7795 | 15.36711 | 14.07105 | -3.587612 | 0.4320202 | 0.4320202 | 0.4320202
70.10823 | 11.7768 | 15.36984 | 14.07317 | -3.593041 | 0.432222 | 0.432222 | 0.432222
70.11823 | 11.7825 | 15.37258 | 14.07529 | -3.59008 | 0.4324293 | 0.4324293 | 0.4324293
70.12823 | 11.7746 | 15.37533 | 14.0774 | -3.600731 | 0.4326423 | 0.4326423 | 0.4326423
70.13823 | 11.7888 | 15.37809 | 14.07951 | -3.589294 | 0.4328609 | 0.4328609 | 0.4328609
70.14822 | 11.7844 | 15.38087 | 14.08161 | -3.596466 | 0.4330851 | 0.4330851 | 0.4330851
70.15822 | 11.7889 | 15.38365 | 14.08371 | -3.594753 | 0.4333153 | 0.4333153 | 0.4333153
70.16822 | 11.7909 | 15.38645 | 14.0858 | -3.595552 | 0.4335514 | 0.4335514 | 0.4335514
70.17822 | 11.7875 | 15.38926 | 14.08788 | -3.601764 | 0.4337935 | 0.4337935 | 0.4337935
70.18822 | 11.7952 | 15.39209 | 14.08996 | -3.596888 | 0.4340415 | 0.4340415 | 0.4340415
70.19822 | 11.7888 | 15.39493 | 14.09204 | -3.606125 | 0.4342957 | 0.4342957 | 0.4342957
70.20821 | 11.7928 | 15.39777 | 14.09411 | -3.604973 | 0.4345557 | 0.4345557 | 0.4345557
70.21821 | 11.7922 | 15.40064 | 14.09617 | -3.608436 | 0.4348222 | 0.4348222 | 0.4348222
70.22821 | 11.7953 | 15.40351 | 14.09823 | -3.608213 | 0.435095 | 0.435095 | 0.435095
70.23821 | 11.7979 | 15.4064 | 14.10028 | -3.608504 | 0.4353741 | 0.4353741 | 0.4353741
70.24821 | 11.7955 | 15.40931 | 14.10233 | -3.613808 | 0.4356596 | 0.4356596 | 0.4356596
70.2582 | 11.7983 | 15.41222 | 14.10437 | -3.613924 | 0.4359513 | 0.4359513 | 0.4359513
70.2682 | 11.7911 | 15.41516 | 14.10641 | -3.624056 | 0.4362498 | 0.4362498 | 0.4362498
70.2782 | 11.7966 | 15.4181 | 14.10844 | -3.621503 | 0.436555 | 0.436555 | 0.436555
70.2882 | 11.7972 | 15.42106 | 14.11046 | -3.623864 | 0.4368668 | 0.4368668 | 0.4368668
70.2982 | 11.7927 | 15.42404 | 14.11248 | -3.631341 | 0.4371854 | 0.4371854 | 0.4371854
70.3082 | 11.7952 | 15.42703 | 14.1145 | -3.631832 | 0.4375108 | 0.4375108 | 0.4375108
70.31819 | 11.7887 | 15.43004 | 14.11651 | -3.641336 | 0.4378428 | 0.4378428 | 0.4378428
70.32819 | 11.7879 | 15.43306 | 14.11851 | -3.645158 | 0.4381821 | 0.4381821 | 0.4381821
70.33819 | 11.7896 | 15.4361 | 14.12051 | -3.646495 | 0.4385284 | 0.4385284 | 0.4385284
70.34819 | 11.7818 | 15.43915 | 14.1225 | -3.657348 | 0.4388818 | 0.4388818 | 0.4388818
70.35819 | 11.7824 | 15.44222 | 14.12449 | -3.659818 | 0.4392423 | 0.4392423 | 0.4392423
70.36818 | 11.7865 | 15.4453 | 14.12647 | -3.6588 | 0.4396098 | 0.4396098 | 0.4396098
70.37818 | 11.7817 | 15.4484 | 14.12845 | -3.666702 | 0.4399849 | 0.4399849 | 0.4399849
70.38818 | 11.7851 | 15.45152 | 14.13042 | -3.66642 | 0.4403673 | 0.4403673 | 0.4403673
70.39818 | 11.7778 | 15.45466 | 14.13238 | -3.676855 | 0.4407573 | 0.4407573 | 0.4407573
70.40818 | 11.7785 | 15.45781 | 14.13434 | -3.679307 | 0.4411547 | 0.4411547 | 0.4411547
70.41818 | 11.782 | 15.46098 | 14.1363 | -3.678977 | 0.4415598 | 0.4415598 | 0.4415598
70.42817 | 11.7751 | 15.46416 | 14.13824 | -3.68906 | 0.4419721 | 0.4419721 | 0.4419721
70.43817 | 11.7754 | 15.46736 | 14.14019 | -3.691965 | 0.4423926 | 0.4423926 | 0.4423926
70.44817 | 11.7783 | 15.47059 | 14.14212 | -3.692287 | 0.4428208 | 0.4428208 | 0.4428208
70.45817 | 11.7683 | 15.47383 | 14.14406 | -3.705528 | 0.443257 | 0.443257 | 0.443257
70.46817 | 11.7763 | 15.47709 | 14.14598 | -3.700786 | 0.4437011 | 0.4437011 | 0.4437011
70.47816 | 11.7744 | 15.48036 | 14.1479 | -3.70596 | 0.4441529 | 0.4441529 | 0.4441529
70.48816 | 11.7753 | 15.48366 | 14.14982 | -3.708356 | 0.4446132 | 0.4446132 | 0.4446132
70.49816 | 11.7758 | 15.48697 | 14.15173 | -3.711171 | 0.4450816 | 0.4450816 | 0.4450816
70.50816 | 11.7772 | 15.4903 | 14.15363 | -3.713104 | 0.4455583 | 0.4455583 | 0.4455583
70.51816 | 11.778 | 15.49366 | 14.15553 | -3.715658 | 0.4460434 | 0.4460434 | 0.4460434
70.52816 | 11.7801 | 15.49703 | 14.15742 | -3.71693 | 0.4465368 | 0.4465368 | 0.4465368
70.53815 | 11.778 | 15.50042 | 14.1593 | -3.722419 | 0.4470382 | 0.4470382 | 0.4470382
70.54815 | 11.774 | 15.50383 | 14.16119 | -3.729832 | 0.4475487 | 0.4475487 | 0.4475487
70.55815 | 11.7832 | 15.50726 | 14.16306 | -3.724064 | 0.4480678 | 0.4480678 | 0.4480678
70.56815 | 11.7768 | 15.51072 | 14.16493 | -3.733917 | 0.4485957 | 0.4485957 | 0.4485957
70.57815 | 11.7744 | 15.51419 | 14.16679 | -3.739791 | 0.4491323 | 0.4491323 | 0.4491323
70.58814 | 11.7715 | 15.51768 | 14.16865 | -3.746182 | 0.4496772 | 0.4496772 | 0.4496772
70.59814 | 11.7727 | 15.5212 | 14.1705 | -3.748498 | 0.4502317 | 0.4502317 | 0.4502317
70.60814 | 11.7754 | 15.52474 | 14.17235 | -3.749335 | 0.4507951 | 0.4507951 | 0.4507951
70.61814 | 11.7749 | 15.52829 | 14.17419 | -3.753394 | 0.4513677 | 0.4513677 | 0.4513677
70.62814 | 11.775 | 15.53187 | 14.17603 | -3.756874 | 0.4519494 | 0.4519494 | 0.4519494
70.63814 | 11.7664 | 15.53548 | 14.17786 | -3.769076 | 0.4525404 | 0.4525404 | 0.4525404
70.64813 | 11.7737 | 15.5391 | 14.17968 | -3.765397 | 0.4531399 | 0.4531399 | 0.4531399
70.65813 | 11.7764 | 15.54274 | 14.1815 | -3.766344 | 0.4537497 | 0.4537497 | 0.4537497
70.66813 | 11.7695 | 15.54641 | 14.18331 | -3.776914 | 0.4543689 | 0.4543689 | 0.4543689
70.67813 | 11.7679 | 15.55011 | 14.18511 | -3.782207 | 0.4549977 | 0.4549977 | 0.4549977
70.68813 | 11.7666 | 15.55382 | 14.18691 | -3.787223 | 0.4556362 | 0.4556362 | 0.4556362
70.69812 | 11.7637 | 15.55756 | 14.18871 | -3.793858 | 0.4562838 | 0.4562838 | 0.4562838
70.70812 | 11.7639 | 15.56132 | 14.1905 | -3.797421 | 0.4569418 | 0.4569418 | 0.4569418
70.71812 | 11.763 | 15.56511 | 14.19228 | -3.802108 | 0.4576097 | 0.4576097 | 0.4576097
70.72812 | 11.7643 | 15.56892 | 14.19406 | -3.804619 | 0.4582876 | 0.4582876 | 0.4582876
70.73812 | 11.7599 | 15.57275 | 14.19583 | -3.812854 | 0.4589756 | 0.4589756 | 0.4589756
70.74812 | 11.7697 | 15.57661 | 14.19759 | -3.806914 | 0.4596738 | 0.4596738 | 0.4596738
70.75811 | 11.7724 | 15.5805 | 14.19935 | -3.808095 | 0.4603815 | 0.4603815 | 0.4603815
70.76811 | 11.7653 | 15.5844 | 14.2011 | -3.819105 | 0.4611001 | 0.4611001 | 0.4611001
70.77811 | 11.764 | 15.58834 | 14.20285 | -3.82434 | 0.4618292 | 0.4618292 | 0.4618292
70.78811 | 11.7714 | 15.5923 | 14.20459 | -3.820901 | 0.4625688 | 0.4625688 | 0.4625688
70.79811 | 11.7785 | 15.59629 | 14.20633 | -3.817788 | 0.463319 | 0.463319 | 0.463319
70.8081 | 11.7721 | 15.6003 | 14.20806 | -3.828196 | 0.464079 | 0.464079 | 0.464079
70.8181 | 11.7724 | 15.60434 | 14.20978 | -3.831935 | 0.4648506 | 0.4648506 | 0.4648506
70.8281 | 11.7711 | 15.6084 | 14.2115 | -3.837301 | 0.465633 | 0.465633 | 0.465633
70.8381 | 11.7785 | 15.61249 | 14.21321 | -3.833993 | 0.4664263 | 0.4664263 | 0.4664263
70.8481 | 11.7774 | 15.61661 | 14.21492 | -3.839213 | 0.4672305 | 0.4672305 | 0.4672305
70.8581 | 11.7785 | 15.62076 | 14.21662 | -3.842259 | 0.4680459 | 0.4680459 | 0.4680459
70.86809 | 11.7831 | 15.62493 | 14.21831 | -3.84183 | 0.4688716 | 0.4688716 | 0.4688716
70.87809 | 11.7851 | 15.62913 | 14.22 | -3.844032 | 0.4697094 | 0.4697094 | 0.4697094
70.88809 | 11.7891 | 15.63336 | 14.22169 | -3.844262 | 0.4705586 | 0.4705586 | 0.4705586
70.89809 | 11.7915 | 15.63762 | 14.22336 | -3.846121 | 0.4714192 | 0.4714192 | 0.4714192
70.90809 | 11.7937 | 15.64191 | 14.22503 | -3.848208 | 0.4722914 | 0.4722914 | 0.4722914
70.91808 | 11.7947 | 15.64622 | 14.2267 | -3.85152 | 0.4731742 | 0.4731742 | 0.4731742
70.92808 | 11.7989 | 15.65056 | 14.22836 | -3.851665 | 0.4740697 | 0.4740697 | 0.4740697
70.93808 | 11.8037 | 15.65494 | 14.23001 | -3.85124 | 0.4749769 | 0.4749769 | 0.4749769
70.94808 | 11.8087 | 15.65934 | 14.23166 | -3.850644 | 0.475896 | 0.475896 | 0.475896
70.95808 | 11.8108 | 15.66378 | 14.2333 | -3.852978 | 0.4768271 | 0.4768271 | 0.4768271
70.96808 | 11.8102 | 15.66824 | 14.23493 | -3.858042 | 0.4777702 | 0.4777702 | 0.4777702
70.97807 | 11.8151 | 15.67273 | 14.23656 | -3.857632 | 0.4787246 | 0.4787246 | 0.4787246
70.98807 | 11.8232 | 15.67726 | 14.23818 | -3.854058 | 0.4796921 | 0.4796921 | 0.4796921
70.99807 | 11.8296 | 15.68181 | 14.2398 | -3.852214 | 0.480672 | 0.480672 | 0.480672
71.00807 | 11.8326 | 15.6864 | 14.24141 | -3.853802 | 0.4816643 | 0.4816643 | 0.4816643
71.01807 | 11.8379 | 15.69102 | 14.24301 | -3.853121 | 0.482669 | 0.482669 | 0.482669
71.02806 | 11.8439 | 15.69567 | 14.24461 | -3.851767 | 0.4836854 | 0.4836854 | 0.4836854
71.03806 | 11.8539 | 15.70035 | 14.2462 | -3.84645 | 0.4847155 | 0.4847155 | 0.4847155
71.04806 | 11.8635 | 15.70506 | 14.24779 | -3.841565 | 0.4857583 | 0.4857583 | 0.4857583
71.05806 | 11.8668 | 15.70981 | 14.24937 | -3.843012 | 0.486814 | 0.486814 | 0.486814
71.06806 | 11.8705 | 15.71459 | 14.25094 | -3.844093 | 0.4878828 | 0.4878828 | 0.4878828
71.07806 | 11.8814 | 15.71941 | 14.25251 | -3.838006 | 0.4889645 | 0.4889645 | 0.4889645
71.08805 | 11.8855 | 15.72425 | 14.25407 | -3.838748 | 0.4900584 | 0.4900584 | 0.4900584
71.09805 | 11.8992 | 15.72913 | 14.25563 | -3.829928 | 0.4911665 | 0.4911665 | 0.4911665
71.10805 | 11.9011 | 15.73404 | 14.25718 | -3.832943 | 0.492288 | 0.492288 | 0.492288
71.11805 | 11.9056 | 15.73899 | 14.25872 | -3.833391 | 0.4934229 | 0.4934229 | 0.4934229
71.12805 | 11.9174 | 15.74397 | 14.26026 | -3.826574 | 0.4945712 | 0.4945712 | 0.4945712
71.13804 | 11.9266 | 15.74899 | 14.26179 | -3.822386 | 0.4957321 | 0.4957321 | 0.4957321
71.14804 | 11.9346 | 15.75404 | 14.26332 | -3.819439 | 0.4969078 | 0.4969078 | 0.4969078
71.15804 | 11.939 | 15.75913 | 14.26483 | -3.820126 | 0.4980973 | 0.4980973 | 0.4980973
71.16804 | 11.945 | 15.76425 | 14.26635 | -3.819249 | 0.4993006 | 0.4993006 | 0.4993006
71.17804 | 11.9563 | 15.76941 | 14.26785 | -3.813108 | 0.5005179 | 0.5005179 | 0.5005179
71.18804 | 11.9633 | 15.7746 | 14.26936 | -3.811303 | 0.5017493 | 0.5017493 | 0.5017493
71.19803 | 11.9673 | 15.77983 | 14.27085 | -3.812529 | 0.5029936 | 0.5029936 | 0.5029936
71.20803 | 11.9711 | 15.7851 | 14.27234 | -3.813996 | 0.5042534 | 0.5042534 | 0.5042534
71.21803 | 11.9743 | 15.7904 | 14.27382 | -3.816101 | 0.5055275 | 0.5055275 | 0.5055275
71.22803 | 11.987 | 15.79574 | 14.27529 | -3.808742 | 0.506816 | 0.506816 | 0.506816
71.23803 | 11.9921 | 15.80112 | 14.27676 | -3.809021 | 0.508119 | 0.508119 | 0.508119
71.24802 | 11.9983 | 15.80653 | 14.27823 | -3.808232 | 0.5094353 | 0.5094353 | 0.5094353
71.25802 | 12.0027 | 15.81199 | 14.27968 | -3.809286 | 0.5107677 | 0.5107677 | 0.5107677
71.26802 | 12.0083 | 15.81748 | 14.28113 | -3.809179 | 0.5121148 | 0.5121148 | 0.5121148
71.27802 | 12.0173 | 15.82301 | 14.28258 | -3.805708 | 0.5134763 | 0.5134763 | 0.5134763
71.28802 | 12.0242 | 15.82858 | 14.28402 | -3.804378 | 0.5148532 | 0.5148532 | 0.5148532
71.29801 | 12.03 | 15.83418 | 14.28545 | -3.804181 | 0.5162439 | 0.5162439 | 0.5162439
71.30801 | 12.0372 | 15.83983 | 14.28688 | -3.802628 | 0.517651 | 0.517651 | 0.517651
71.31801 | 12.0404 | 15.84552 | 14.28829 | -3.805115 | 0.5190734 | 0.5190734 | 0.5190734
71.32801 | 12.0499 | 15.85124 | 14.28971 | -3.801342 | 0.520511 | 0.520511 | 0.520511
71.33801 | 12.0568 | 15.85701 | 14.29112 | -3.800208 | 0.5219642 | 0.5219642 | 0.5219642
71.34801 | 12.0647 | 15.86282 | 14.29252 | -3.798115 | 0.5234328 | 0.5234328 | 0.5234328
71.358 | 12.0737 | 15.86866 | 14.29391 | -3.794957 | 0.5249155 | 0.5249155 | 0.5249155
71.368 | 12.0818 | 15.87454 | 14.2953 | -3.792745 | 0.5264153 | 0.5264153 | 0.5264153
71.378 | 12.0948 | 15.88047 | 14.29668 | -3.785674 | 0.5279309 | 0.5279309 | 0.5279309
71.388 | 12.1017 | 15.88644 | 14.29806 | -3.784744 | 0.5294624 | 0.5294624 | 0.5294624
71.398 | 12.1119 | 15.89246 | 14.29943 | -3.780556 | 0.5310098 | 0.5310098 | 0.5310098
71.40799 | 12.1218 | 15.8985 | 14.30079 | -3.776704 | 0.5325717 | 0.5325717 | 0.5325717
71.41799 | 12.1278 | 15.9046 | 14.30215 | -3.776799 | 0.5341512 | 0.5341512 | 0.5341512
71.42799 | 12.14 | 15.91074 | 14.3035 | -3.770737 | 0.5357469 | 0.5357469 | 0.5357469
71.43799 | 12.1544 | 15.91692 | 14.30484 | -3.762517 | 0.5373589 | 0.5373589 | 0.5373589
71.44799 | 12.1624 | 15.92314 | 14.30618 | -3.76074 | 0.5389872 | 0.5389872 | 0.5389872
71.45799 | 12.1747 | 15.92941 | 14.30751 | -3.754706 | 0.540632 | 0.540632 | 0.540632
71.46798 | 12.1769 | 15.93571 | 14.30883 | -3.758809 | 0.5422917 | 0.5422917 | 0.5422917
71.47798 | 12.1921 | 15.94206 | 14.31015 | -3.749962 | 0.5439696 | 0.5439696 | 0.5439696
71.48798 | 12.2028 | 15.94846 | 14.31147 | -3.745658 | 0.5456642 | 0.5456642 | 0.5456642
71.49798 | 12.2145 | 15.9549 | 14.31277 | -3.740399 | 0.5473756 | 0.5473756 | 0.5473756
71.50798 | 12.2264 | 15.96138 | 14.31407 | -3.734983 | 0.5491038 | 0.5491038 | 0.5491038
71.51797 | 12.233 | 15.96791 | 14.31536 | -3.734906 | 0.5508473 | 0.5508473 | 0.5508473
71.52797 | 12.248 | 15.97448 | 14.31665 | -3.72648 | 0.5526094 | 0.5526094 | 0.5526094
71.53797 | 12.2576 | 15.9811 | 14.31793 | -3.723498 | 0.5543887 | 0.5543887 | 0.5543887
71.54797 | 12.2661 | 15.98776 | 14.31921 | -3.721662 | 0.5561852 | 0.5561852 | 0.5561852
71.55797 | 12.276 | 15.99447 | 14.32047 | -3.718471 | 0.5579988 | 0.5579988 | 0.5579988
71.56797 | 12.2838 | 16.00123 | 14.32174 | -3.717426 | 0.5598299 | 0.5598299 | 0.5598299
71.57796 | 12.2983 | 16.00802 | 14.32299 | -3.709719 | 0.5616764 | 0.5616764 | 0.5616764
71.58796 | 12.3018 | 16.01487 | 14.32424 | -3.713066 | 0.5635424 | 0.5635424 | 0.5635424
71.59796 | 12.3173 | 16.02176 | 14.32548 | -3.704458 | 0.5654258 | 0.5654258 | 0.5654258
71.60796 | 12.3221 | 16.0287 | 14.32672 | -3.706597 | 0.5673268 | 0.5673268 | 0.5673268
71.61796 | 12.3308 | 16.03568 | 14.32795 | -3.704883 | 0.5692456 | 0.5692456 | 0.5692456
71.62795 | 12.3491 | 16.04271 | 14.32917 | -3.693609 | 0.5711803 | 0.5711803 | 0.5711803
71.63795 | 12.3611 | 16.04979 | 14.33038 | -3.688688 | 0.5731346 | 0.5731346 | 0.5731346
71.64795 | 12.3722 | 16.05692 | 14.33159 | -3.684715 | 0.5751069 | 0.5751069 | 0.5751069
71.65795 | 12.3834 | 16.06409 | 14.3328 | -3.68069 | 0.5770971 | 0.5770971 | 0.5770971
71.66795 | 12.3893 | 16.07131 | 14.334 | -3.682012 | 0.5791054 | 0.5791054 | 0.5791054
71.67795 | 12.4059 | 16.07858 | 14.33519 | -3.672682 | 0.5811319 | 0.5811319 | 0.5811319
71.68794 | 12.419 | 16.08589 | 14.33637 | -3.666893 | 0.5831744 | 0.5831744 | 0.5831744
71.69794 | 12.4317 | 16.09326 | 14.33755 | -3.661559 | 0.5852373 | 0.5852373 | 0.5852373
71.70794 | 12.4406 | 16.10067 | 14.33872 | -3.660074 | 0.5873184 | 0.5873184 | 0.5873184
71.71794 | 12.4499 | 16.10814 | 14.33988 | -3.658238 | 0.589418 | 0.589418 | 0.589418
71.72794 | 12.4679 | 16.11565 | 14.34104 | -3.64775 | 0.5915359 | 0.5915359 | 0.5915359
71.73793 | 12.4846 | 16.1232 | 14.34219 | -3.638604 | 0.5936703 | 0.5936703 | 0.5936703
71.74793 | 12.498 | 16.13081 | 14.34334 | -3.632814 | 0.5958253 | 0.5958253 | 0.5958253
71.75793 | 12.5115 | 16.13847 | 14.34448 | -3.626974 | 0.5979988 | 0.5979988 | 0.5979988
71.76793 | 12.5279 | 16.14618 | 14.34561 | -3.618282 | 0.6001908 | 0.6001908 | 0.6001908
71.77793 | 12.5432 | 16.15394 | 14.34674 | -3.610741 | 0.6024018 | 0.6024018 | 0.6024018
71.78793 | 12.5617 | 16.16175 | 14.34786 | -3.60005 | 0.6046316 | 0.6046316 | 0.6046316
71.79792 | 12.5738 | 16.1696 | 14.34897 | -3.595801 | 0.606878 | 0.606878 | 0.606878
71.80792 | 12.585 | 16.17751 | 14.35007 | -3.592509 | 0.6091454 | 0.6091454 | 0.6091454
71.81792 | 12.6012 | 16.18547 | 14.35117 | -3.584269 | 0.6114319 | 0.6114319 | 0.6114319
71.82792 | 12.6197 | 16.19348 | 14.35227 | -3.573778 | 0.6137372 | 0.6137372 | 0.6137372
71.83792 | 12.6348 | 16.20154 | 14.35335 | -3.566738 | 0.6160616 | 0.6160616 | 0.6160616
71.84791 | 12.6479 | 16.20964 | 14.35443 | -3.56174 | 0.6184027 | 0.6184027 | 0.6184027
71.85791 | 12.6622 | 16.2178 | 14.35551 | -3.555601 | 0.6207652 | 0.6207652 | 0.6207652
71.86791 | 12.6797 | 16.22601 | 14.35657 | -3.546314 | 0.6231469 | 0.6231469 | 0.6231469
71.87791 | 12.6975 | 16.23428 | 14.35763 | -3.536777 | 0.6255478 | 0.6255478 | 0.6255478
71.88791 | 12.714 | 16.24259 | 14.35869 | -3.528591 | 0.6279679 | 0.6279679 | 0.6279679
71.89791 | 12.729 | 16.25096 | 14.35973 | -3.521956 | 0.6304072 | 0.6304072 | 0.6304072
71.9079 | 12.7427 | 16.25937 | 14.36077 | -3.516665 | 0.6328635 | 0.6328635 | 0.6328635
71.9179 | 12.7584 | 16.26783 | 14.36181 | -3.509433 | 0.6353414 | 0.6353414 | 0.6353414
71.9279 | 12.7732 | 16.27635 | 14.36284 | -3.503153 | 0.6378387 | 0.6378387 | 0.6378387
71.9379 | 12.7858 | 16.28492 | 14.36386 | -3.499124 | 0.6403554 | 0.6403554 | 0.6403554
71.9479 | 12.8028 | 16.29355 | 14.36487 | -3.490747 | 0.6428915 | 0.6428915 | 0.6428915
71.95789 | 12.8169 | 16.30221 | 14.36588 | -3.485312 | 0.6454445 | 0.6454445 | 0.6454445
71.96789 | 12.8295 | 16.31094 | 14.36688 | -3.481439 | 0.6480194 | 0.6480194 | 0.6480194
71.97789 | 12.8431 | 16.31972 | 14.36788 | -3.476617 | 0.6506138 | 0.6506138 | 0.6506138
71.98789 | 12.8571 | 16.32855 | 14.36886 | -3.471446 | 0.6532277 | 0.6532277 | 0.6532277
71.99789 | 12.8736 | 16.33743 | 14.36984 | -3.463828 | 0.655861 | 0.655861 | 0.655861
72.00789 | 12.8884 | 16.34636 | 14.37082 | -3.457961 | 0.6585139 | 0.6585139 | 0.6585139
72.01788 | 12.9035 | 16.35534 | 14.37179 | -3.451838 | 0.6611835 | 0.6611835 | 0.6611835
72.02788 | 12.9195 | 16.36437 | 14.37275 | -3.444875 | 0.6638754 | 0.6638754 | 0.6638754
72.03788 | 12.9305 | 16.37346 | 14.3737 | -3.442964 | 0.6665868 | 0.6665868 | 0.6665868
72.04788 | 12.9479 | 16.3826 | 14.37465 | -3.434705 | 0.6693177 | 0.6693177 | 0.6693177
72.05788 | 12.9653 | 16.3918 | 14.37559 | -3.426498 | 0.6720681 | 0.6720681 | 0.6720681
72.06787 | 12.9828 | 16.40103 | 14.37653 | -3.418234 | 0.6748353 | 0.6748353 | 0.6748353
72.07787 | 12.9951 | 16.41033 | 14.37746 | -3.415231 | 0.6776247 | 0.6776247 | 0.6776247
72.08787 | 13.0122 | 16.41968 | 14.37838 | -3.407479 | 0.6804336 | 0.6804336 | 0.6804336
72.09787 | 13.0304 | 16.42908 | 14.37929 | -3.398679 | 0.6832619 | 0.6832619 | 0.6832619
72.10787 | 13.0517 | 16.43853 | 14.3802 | -3.386831 | 0.6861097 | 0.6861097 | 0.6861097
72.11787 | 13.073 | 16.44803 | 14.3811 | -3.375035 | 0.688977 | 0.688977 | 0.688977
72.12786 | 13.0848 | 16.45758 | 14.382 | -3.37278 | 0.6918608 | 0.6918608 | 0.6918608
72.13786 | 13.1011 | 16.46719 | 14.38289 | -3.366087 | 0.6947668 | 0.6947668 | 0.6947668
72.14786 | 13.1291 | 16.47684 | 14.38377 | -3.347745 | 0.6976921 | 0.6976921 | 0.6976921
72.15786 | 13.1497 | 16.48655 | 14.38464 | -3.336854 | 0.7006367 | 0.7006367 | 0.7006367
72.16786 | 13.17 | 16.49631 | 14.38551 | -3.326314 | 0.7036007 | 0.7036007 | 0.7036007
72.17785 | 13.1898 | 16.50612 | 14.38637 | -3.316316 | 0.7065809 | 0.7065809 | 0.7065809
72.18785 | 13.2117 | 16.51598 | 14.38723 | -3.304278 | 0.7095832 | 0.7095832 | 0.7095832
72.19785 | 13.2336 | 16.52589 | 14.38808 | -3.292291 | 0.7126047 | 0.7126047 | 0.7126047
72.20785 | 13.2596 | 16.53585 | 14.38892 | -3.276254 | 0.7156453 | 0.7156453 | 0.7156453
72.21785 | 13.2862 | 16.54587 | 14.38975 | -3.259668 | 0.7187048 | 0.7187048 | 0.7187048
72.22785 | 13.3063 | 16.55593 | 14.39058 | -3.249632 | 0.7217834 | 0.7217834 | 0.7217834
72.23784 | 13.3304 | 16.56604 | 14.3914 | -3.235636 | 0.7248777 | 0.7248777 | 0.7248777
72.24784 | 13.354 | 16.5762 | 14.39222 | -3.2222 | 0.727994 | 0.727994 | 0.727994
72.25784 | 13.3846 | 16.58641 | 14.39303 | -3.201813 | 0.731129 | 0.731129 | 0.731129
72.26784 | 13.4088 | 16.59668 | 14.39383 | -3.187875 | 0.7342826 | 0.7342826 | 0.7342826
72.27784 | 13.4286 | 16.60699 | 14.39462 | -3.178387 | 0.7374549 | 0.7374549 | 0.7374549
72.28783 | 13.4558 | 16.61734 | 14.39541 | -3.161537 | 0.7406425 | 0.7406425 | 0.7406425
72.29783 | 13.4835 | 16.62775 | 14.39619 | -3.144246 | 0.7438516 | 0.7438516 | 0.7438516
72.30783 | 13.5113 | 16.6382 | 14.39697 | -3.126903 | 0.7470791 | 0.7470791 | 0.7470791
72.31783 | 13.5417 | 16.64871 | 14.39773 | -3.107008 | 0.7503247 | 0.7503247 | 0.7503247
72.32783 | 13.5638 | 16.65926 | 14.39849 | -3.09546 | 0.7535885 | 0.7535885 | 0.7535885
72.33783 | 13.5937 | 16.66986 | 14.39925 | -3.07616 | 0.7568702 | 0.7568702 | 0.7568702
72.34782 | 13.6219 | 16.68049 | 14.4 | -3.058593 | 0.7601655 | 0.7601655 | 0.7601655
72.35782 | 13.6513 | 16.69119 | 14.40074 | -3.039886 | 0.7634829 | 0.7634829 | 0.7634829
72.36782 | 13.6828 | 16.70193 | 14.40147 | -3.019125 | 0.7668179 | 0.7668179 | 0.7668179
72.37782 | 13.7102 | 16.71271 | 14.4022 | -3.00251 | 0.7701703 | 0.7701703 | 0.7701703
72.38782 | 13.7377 | 16.72354 | 14.40292 | -2.98584 | 0.7735401 | 0.7735401 | 0.7735401
72.39781 | 13.7727 | 16.7344 | 14.40363 | -2.961704 | 0.7769237 | 0.7769237 | 0.7769237
72.40781 | 13.7962 | 16.74532 | 14.40434 | -2.949123 | 0.7803277 | 0.7803277 | 0.7803277
72.41781 | 13.8337 | 16.75629 | 14.40504 | -2.922587 | 0.7837486 | 0.7837486 | 0.7837486
72.42781 | 13.863 | 16.76729 | 14.40573 | -2.904293 | 0.7871863 | 0.7871863 | 0.7871863
72.43781 | 13.8915 | 16.77834 | 14.40642 | -2.886843 | 0.7906404 | 0.7906404 | 0.7906404
72.44781 | 13.9205 | 16.78943 | 14.4071 | -2.868935 | 0.7941111 | 0.7941111 | 0.7941111
72.4578 | 13.9539 | 16.80056 | 14.40777 | -2.846658 | 0.7975945 | 0.7975945 | 0.7975945
72.4678 | 13.9855 | 16.81173 | 14.40844 | -2.826232 | 0.8010972 | 0.8010972 | 0.8010972
72.4778 | 14.0175 | 16.82295 | 14.4091 | -2.805448 | 0.8046159 | 0.8046159 | 0.8046159
72.4878 | 14.0503 | 16.8342 | 14.40975 | -2.783904 | 0.8081501 | 0.8081501 | 0.8081501
72.4978 | 14.0812 | 16.8455 | 14.4104 | -2.764299 | 0.8116997 | 0.8116997 | 0.8116997
72.50779 | 14.1116 | 16.85682 | 14.41104 | -2.745222 | 0.815261 | 0.815261 | 0.815261
72.51779 | 14.1416 | 16.86819 | 14.41167 | -2.726594 | 0.8188408 | 0.8188408 | 0.8188408
72.52779 | 14.1734 | 16.8796 | 14.4123 | -2.706204 | 0.8224354 | 0.8224354 | 0.8224354
72.53779 | 14.203 | 16.89105 | 14.41292 | -2.68805 | 0.8260445 | 0.8260445 | 0.8260445
72.54779 | 14.2307 | 16.90253 | 14.41353 | -2.671832 | 0.8296678 | 0.8296678 | 0.8296678
72.55779 | 14.259 | 16.91405 | 14.41413 | -2.65505 | 0.8333052 | 0.8333052 | 0.8333052
72.56778 | 14.2883 | 16.92559 | 14.41473 | -2.637291 | 0.8369527 | 0.8369527 | 0.8369527
72.57778 | 14.3146 | 16.93718 | 14.41532 | -2.622577 | 0.8406174 | 0.8406174 | 0.8406174
72.58778 | 14.3439 | 16.9488 | 14.41591 | -2.604895 | 0.8442952 | 0.8442952 | 0.8442952
72.59778 | 14.3697 | 16.96045 | 14.41649 | -2.590746 | 0.847986 | 0.847986 | 0.847986
72.60778 | 14.3995 | 16.97213 | 14.41706 | -2.572628 | 0.8516894 | 0.8516894 | 0.8516894
72.61777 | 14.425 | 16.98383 | 14.41762 | -2.558828 | 0.8554016 | 0.8554016 | 0.8554016
72.62777 | 14.4458 | 16.99557 | 14.41818 | -2.54977 | 0.8591294 | 0.8591294 | 0.8591294
72.63777 | 14.4734 | 17.00734 | 14.41873 | -2.533939 | 0.8628689 | 0.8628689 | 0.8628689
72.64777 | 14.4951 | 17.01914 | 14.41928 | -2.524036 | 0.8666198 | 0.8666198 | 0.8666198
72.65777 | 14.5168 | 17.03096 | 14.41981 | -2.51416 | 0.8703819 | 0.8703819 | 0.8703819
72.66777 | 14.5352 | 17.04281 | 14.42034 | -2.507609 | 0.8741546 | 0.8741546 | 0.8741546
72.67776 | 14.5544 | 17.05467 | 14.42087 | -2.500271 | 0.8779342 | 0.8779342 | 0.8779342
72.68776 | 14.5728 | 17.06657 | 14.42139 | -2.493767 | 0.8817273 | 0.8817273 | 0.8817273
72.69776 | 14.5936 | 17.07849 | 14.4219 | -2.484886 | 0.8855302 | 0.8855302 | 0.8855302
72.70776 | 14.6141 | 17.09043 | 14.4224 | -2.476325 | 0.8893423 | 0.8893423 | 0.8893423
72.71776 | 14.6271 | 17.10238 | 14.42289 | -2.475285 | 0.8931633 | 0.8931633 | 0.8931633
72.72775 | 14.6457 | 17.11435 | 14.42338 | -2.468652 | 0.8969892 | 0.8969892 | 0.8969892
72.73775 | 14.6601 | 17.12635 | 14.42387 | -2.466247 | 0.9008268 | 0.9008268 | 0.9008268
72.74775 | 14.6739 | 17.13836 | 14.42434 | -2.464459 | 0.9046722 | 0.9046722 | 0.9046722
72.75775 | 14.6918 | 17.15039 | 14.42481 | -2.458586 | 0.9085247 | 0.9085247 | 0.9085247
72.76775 | 14.704 | 17.16243 | 14.42527 | -2.458426 | 0.9123841 | 0.9123841 | 0.9123841
72.77775 | 14.7151 | 17.17448 | 14.42573 | -2.459379 | 0.91625 | 0.91625 | 0.91625
72.78774 | 14.727 | 17.18653 | 14.42618 | -2.459532 | 0.920118 | 0.920118 | 0.920118
72.79774 | 14.7376 | 17.1986 | 14.42662 | -2.461005 | 0.9239951 | 0.9239951 | 0.9239951
72.80774 | 14.7556 | 17.21069 | 14.42705 | -2.455086 | 0.9278773 | 0.9278773 | 0.9278773
72.81774 | 14.7618 | 17.22277 | 14.42748 | -2.460974 | 0.9317641 | 0.9317641 | 0.9317641
72.82774 | 14.775 | 17.23487 | 14.4279 | -2.459868 | 0.9356549 | 0.9356549 | 0.9356549
72.83773 | 14.7903 | 17.24695 | 14.42832 | -2.456653 | 0.9395453 | 0.9395453 | 0.9395453
72.84773 | 14.8054 | 17.25905 | 14.42872 | -2.453652 | 0.9434425 | 0.9434425 | 0.9434425
72.85773 | 14.8107 | 17.27115 | 14.42913 | -2.460452 | 0.9473423 | 0.9473423 | 0.9473423
72.86773 | 14.8331 | 17.28325 | 14.42952 | -2.450151 | 0.951244 | 0.951244 | 0.951244
72.87773 | 14.8431 | 17.29535 | 14.42991 | -2.452247 | 0.955147 | 0.955147 | 0.955147
72.88773 | 14.8549 | 17.30744 | 14.43029 | -2.452539 | 0.959051 | 0.959051 | 0.959051
72.89772 | 14.8707 | 17.31951 | 14.43066 | -2.448813 | 0.9629514 | 0.9629514 | 0.9629514
72.90772 | 14.8794 | 17.33159 | 14.43102 | -2.45219 | 0.9668551 | 0.9668551 | 0.9668551
72.91772 | 14.8968 | 17.34366 | 14.43138 | -2.446858 | 0.9707581 | 0.9707581 | 0.9707581
72.92772 | 14.9162 | 17.35571 | 14.43174 | -2.439514 | 0.974659 | 0.974659 | 0.974659
72.93772 | 14.9259 | 17.36776 | 14.43208 | -2.441857 | 0.9785583 | 0.9785583 | 0.9785583
72.94771 | 14.9464 | 17.37977 | 14.43242 | -2.433374 | 0.9824512 | 0.9824512 | 0.9824512
72.95771 | 14.9621 | 17.39179 | 14.43275 | -2.429686 | 0.9863444 | 0.9863444 | 0.9863444
72.96771 | 14.981 | 17.40378 | 14.43308 | -2.422778 | 0.9902336 | 0.9902336 | 0.9902336
72.97771 | 14.9975 | 17.41575 | 14.4334 | -2.41825 | 0.9941182 | 0.9941182 | 0.9941182
72.98771 | 15.0211 | 17.4277 | 14.43371 | -2.406599 | 0.9979974 | 0.9979974 | 0.9979974
72.99771 | 15.0388 | 17.43962 | 14.43401 | -2.400824 | 1.001871 | 1.001871 | 1.001871
73.0077 | 15.0593 | 17.45151 | 14.43431 | -2.392209 | 1.005734 | 1.005734 | 1.005734
73.0177 | 15.0785 | 17.46338 | 14.4346 | -2.384878 | 1.009593 | 1.009593 | 1.009593
73.0277 | 15.1008 | 17.47521 | 14.43488 | -2.374415 | 1.013444 | 1.013444 | 1.013444
73.0377 | 15.1282 | 17.48702 | 14.43516 | -2.358819 | 1.017286 | 1.017286 | 1.017286
73.0477 | 15.1516 | 17.49879 | 14.43543 | -2.347187 | 1.021119 | 1.021119 | 1.021119
73.05769 | 15.172 | 17.51051 | 14.43569 | -2.338507 | 1.024938 | 1.024938 | 1.024938
73.06769 | 15.1994 | 17.5222 | 14.43595 | -2.322797 | 1.02875 | 1.02875 | 1.02875
73.07769 | 15.2268 | 17.53385 | 14.4362 | -2.307046 | 1.032549 | 1.032549 | 1.032549
73.08769 | 15.2515 | 17.54545 | 14.43644 | -2.293951 | 1.036337 | 1.036337 | 1.036337
73.09769 | 15.2855 | 17.55701 | 14.43668 | -2.271508 | 1.040111 | 1.040111 | 1.040111
73.10769 | 15.317 | 17.56852 | 14.4369 | -2.251517 | 1.043871 | 1.043871 | 1.043871
73.11768 | 15.3458 | 17.57996 | 14.43713 | -2.234163 | 1.047612 | 1.047612 | 1.047612
73.12768 | 15.3741 | 17.59137 | 14.43734 | -2.217266 | 1.051342 | 1.051342 | 1.051342
73.13768 | 15.4081 | 17.60271 | 14.43755 | -2.194613 | 1.055055 | 1.055055 | 1.055055
73.14768 | 15.4399 | 17.614 | 14.43775 | -2.174101 | 1.05875 | 1.05875 | 1.05875
73.15768 | 15.4795 | 17.62523 | 14.43794 | -2.145728 | 1.062428 | 1.062428 | 1.062428
73.16767 | 15.5113 | 17.63638 | 14.43813 | -2.12508 | 1.066083 | 1.066083 | 1.066083
73.17767 | 15.5425 | 17.64748 | 14.43831 | -2.104977 | 1.069722 | 1.069722 | 1.069722
73.18767 | 15.5815 | 17.6585 | 14.43849 | -2.077005 | 1.07334 | 1.07334 | 1.07334
73.19767 | 15.6168 | 17.66946 | 14.43865 | -2.052661 | 1.076936 | 1.076936 | 1.076936
73.20767 | 15.6501 | 17.68034 | 14.43881 | -2.030244 | 1.080511 | 1.080511 | 1.080511
73.21767 | 15.6888 | 17.69115 | 14.43896 | -2.00235 | 1.084062 | 1.084062 | 1.084062
73.22766 | 15.7251 | 17.70187 | 14.43911 | -1.976766 | 1.087585 | 1.087585 | 1.087585
73.23766 | 15.7602 | 17.71251 | 14.43925 | -1.952311 | 1.091087 | 1.091087 | 1.091087
73.24766 | 15.7966 | 17.72307 | 14.43938 | -1.926472 | 1.094563 | 1.094563 | 1.094563
73.25766 | 15.8307 | 17.73355 | 14.43951 | -1.902845 | 1.098013 | 1.098013 | 1.098013
73.26766 | 15.8641 | 17.74393 | 14.43963 | -1.879829 | 1.101435 | 1.101435 | 1.101435
73.27765 | 15.9058 | 17.75421 | 14.43974 | -1.84841 | 1.104825 | 1.104825 | 1.104825
73.28765 | 15.9386 | 17.76441 | 14.43984 | -1.825806 | 1.108188 | 1.108188 | 1.108188
73.29765 | 15.9724 | 17.7745 | 14.43994 | -1.802104 | 1.111522 | 1.111522 | 1.111522
73.30765 | 16.0044 | 17.7845 | 14.44003 | -1.780101 | 1.114824 | 1.114824 | 1.114824
73.31765 | 16.0373 | 17.7944 | 14.44011 | -1.757096 | 1.118094 | 1.118094 | 1.118094
73.32765 | 16.0689 | 17.80418 | 14.44019 | -1.735284 | 1.121331 | 1.121331 | 1.121331
73.33764 | 16.1011 | 17.81385 | 14.44026 | -1.712754 | 1.124531 | 1.124531 | 1.124531
73.34764 | 16.135 | 17.82342 | 14.44032 | -1.688421 | 1.127699 | 1.127699 | 1.127699
73.35764 | 16.1668 | 17.83288 | 14.44038 | -1.666075 | 1.130832 | 1.130832 | 1.130832
73.36764 | 16.1978 | 17.84221 | 14.44043 | -1.644412 | 1.133928 | 1.133928 | 1.133928
73.37764 | 16.2227 | 17.85143 | 14.44047 | -1.628729 | 1.136986 | 1.136986 | 1.136986
73.38763 | 16.2519 | 17.86051 | 14.44051 | -1.608615 | 1.140003 | 1.140003 | 1.140003
73.39763 | 16.2829 | 17.86948 | 14.44054 | -1.586584 | 1.142983 | 1.142983 | 1.142983
73.40763 | 16.3111 | 17.87833 | 14.44056 | -1.567226 | 1.145923 | 1.145923 | 1.145923
73.41763 | 16.3314 | 17.88704 | 14.44057 | -1.555638 | 1.148822 | 1.148822 | 1.148822
73.42763 | 16.3578 | 17.89562 | 14.44058 | -1.537816 | 1.151679 | 1.151679 | 1.151679
73.43763 | 16.3852 | 17.90406 | 14.44058 | -1.518858 | 1.154492 | 1.154492 | 1.154492
73.44762 | 16.4056 | 17.91235 | 14.44058 | -1.506754 | 1.15726 | 1.15726 | 1.15726
73.45762 | 16.4315 | 17.92052 | 14.44056 | -1.489017 | 1.159985 | 1.159985 | 1.159985
73.46762 | 16.451 | 17.92854 | 14.44054 | -1.477537 | 1.162665 | 1.162665 | 1.162665
73.47762 | 16.4747 | 17.93641 | 14.44052 | -1.46171 | 1.165298 | 1.165298 | 1.165298
73.48762 | 16.4962 | 17.94413 | 14.44048 | -1.447935 | 1.167884 | 1.167884 | 1.167884
73.49761 | 16.514 | 17.9517 | 14.44044 | -1.437699 | 1.170419 | 1.170419 | 1.170419
73.50761 | 16.5267 | 17.95912 | 14.4404 | -1.432419 | 1.172908 | 1.172908 | 1.172908
73.51761 | 16.5459 | 17.96638 | 14.44034 | -1.420482 | 1.175347 | 1.175347 | 1.175347
73.52761 | 16.5622 | 17.97349 | 14.44028 | -1.411287 | 1.177736 | 1.177736 | 1.177736
73.53761 | 16.5754 | 17.98043 | 14.44021 | -1.405031 | 1.180073 | 1.180073 | 1.180073
73.54761 | 16.5929 | 17.98721 | 14.44014 | -1.394311 | 1.182358 | 1.182358 | 1.182358
73.5576 | 16.6056 | 17.99382 | 14.44006 | -1.38822 | 1.184588 | 1.184588 | 1.184588
73.5676 | 16.614 | 18.00027 | 14.43997 | -1.386267 | 1.186767 | 1.186767 | 1.186767
73.5776 | 16.6288 | 18.00654 | 14.43987 | -1.377744 | 1.188891 | 1.188891 | 1.188891
73.5876 | 16.6375 | 18.01265 | 14.43977 | -1.375148 | 1.19096 | 1.19096 | 1.19096
73.5976 | 16.6493 | 18.01858 | 14.43966 | -1.369278 | 1.192973 | 1.192973 | 1.192973
73.60759 | 16.6607 | 18.02433 | 14.43954 | -1.363626 | 1.194927 | 1.194927 | 1.194927
73.61759 | 16.6701 | 18.0299 | 14.43942 | -1.3598 | 1.196827 | 1.196827 | 1.196827
73.62759 | 16.6769 | 18.03529 | 14.43929 | -1.358394 | 1.198668 | 1.198668 | 1.198668
73.63759 | 16.684 | 18.04051 | 14.43915 | -1.356506 | 1.200451 | 1.200451 | 1.200451
73.64759 | 16.6962 | 18.04553 | 14.43901 | -1.349333 | 1.202175 | 1.202175 | 1.202175
73.65759 | 16.7 | 18.05037 | 14.43886 | -1.350374 | 1.203838 | 1.203838 | 1.203838
73.66758 | 16.7127 | 18.05502 | 14.4387 | -1.342322 | 1.20544 | 1.20544 | 1.20544
73.67758 | 16.7186 | 18.05949 | 14.43854 | -1.340886 | 1.206983 | 1.206983 | 1.206983
73.68758 | 16.7285 | 18.06376 | 14.43837 | -1.335259 | 1.208464 | 1.208464 | 1.208464
73.69758 | 16.7381 | 18.06784 | 14.43819 | -1.329738 | 1.209884 | 1.209884 | 1.209884
73.70758 | 16.7499 | 18.07172 | 14.438 | -1.321823 | 1.21124 | 1.21124 | 1.21124
73.71757 | 16.7557 | 18.07541 | 14.43781 | -1.319708 | 1.212533 | 1.212533 | 1.212533
73.72757 | 16.7685 | 18.0789 | 14.43761 | -1.310401 | 1.213763 | 1.213763 | 1.213763
73.73757 | 16.7789 | 18.08219 | 14.43741 | -1.303294 | 1.214929 | 1.214929 | 1.214929
73.74757 | 16.7848 | 18.08529 | 14.43719 | -1.300489 | 1.216032 | 1.216032 | 1.216032
73.75757 | 16.7981 | 18.08818 | 14.43697 | -1.290082 | 1.217069 | 1.217069 | 1.217069
73.76757 | 16.8117 | 18.09087 | 14.43675 | -1.279174 | 1.218042 | 1.218042 | 1.218042
73.77756 | 16.8172 | 18.09336 | 14.43651 | -1.27616 | 1.218949 | 1.218949 | 1.218949
73.78756 | 16.8359 | 18.09565 | 14.43627 | -1.259745 | 1.21979 | 1.21979 | 1.21979
73.79756 | 16.847 | 18.09773 | 14.43603 | -1.250726 | 1.220566 | 1.220566 | 1.220566
73.80756 | 16.8593 | 18.0996 | 14.43577 | -1.240301 | 1.221276 | 1.221276 | 1.221276
73.81756 | 16.8758 | 18.10127 | 14.43551 | -1.225471 | 1.221919 | 1.221919 | 1.221919
73.82755 | 16.8928 | 18.10273 | 14.43525 | -1.209932 | 1.222496 | 1.222496 | 1.222496
73.83755 | 16.9096 | 18.10399 | 14.43497 | -1.194388 | 1.223006 | 1.223006 | 1.223006
73.84755 | 16.9226 | 18.10504 | 14.43469 | -1.182436 | 1.223449 | 1.223449 | 1.223449
73.85755 | 16.9379 | 18.10588 | 14.4344 | -1.167977 | 1.223825 | 1.223825 | 1.223825
73.86755 | 16.9555 | 18.10651 | 14.43411 | -1.15101 | 1.224135 | 1.224135 | 1.224135
73.87755 | 16.9689 | 18.10693 | 14.4338 | -1.138034 | 1.224377 | 1.224377 | 1.224377
73.88754 | 16.9862 | 18.10715 | 14.4335 | -1.120949 | 1.224551 | 1.224551 | 1.224551
73.89754 | 16.9957 | 18.10716 | 14.43318 | -1.111457 | 1.224659 | 1.224659 | 1.224659
73.90754 | 17.0179 | 18.10696 | 14.43286 | -1.089056 | 1.2247 | 1.2247 | 1.2247
73.91754 | 17.0357 | 18.10655 | 14.43253 | -1.070847 | 1.224673 | 1.224673 | 1.224673
73.92754 | 17.0523 | 18.10593 | 14.43219 | -1.05363 | 1.22458 | 1.22458 | 1.22458
73.93753 | 17.0665 | 18.10511 | 14.43185 | -1.038607 | 1.224419 | 1.224419 | 1.224419
73.94753 | 17.0815 | 18.10408 | 14.4315 | -1.022575 | 1.224192 | 1.224192 | 1.224192
73.95753 | 17.098 | 18.10284 | 14.43114 | -1.004838 | 1.223899 | 1.223899 | 1.223899
73.96753 | 17.1145 | 18.10139 | 14.43078 | -0.9868934 | 1.223538 | 1.223538 | 1.223538
73.97753 | 17.1303 | 18.09974 | 14.43041 | -0.9694435 | 1.223112 | 1.223112 | 1.223112
73.98753 | 17.1462 | 18.09789 | 14.43003 | -0.9516895 | 1.22262 | 1.22262 | 1.22262
73.99752 | 17.1606 | 18.09583 | 14.42965 | -0.9352334 | 1.222062 | 1.222062 | 1.222062
74.00752 | 17.1726 | 18.09357 | 14.42926 | -0.9209723 | 1.221439 | 1.221439 | 1.221439
74.01752 | 17.1849 | 18.09111 | 14.42886 | -0.9062093 | 1.220751 | 1.220751 | 1.220751
74.02752 | 17.2058 | 18.08845 | 14.42845 | -0.8826455 | 1.219998 | 1.219998 | 1.219998
74.03752 | 17.2215 | 18.08558 | 14.42804 | -0.864082 | 1.21918 | 1.21918 | 1.21918
74.04751 | 17.2379 | 18.08252 | 14.42762 | -0.8446231 | 1.2183 | 1.2183 | 1.2183
74.05751 | 17.2516 | 18.07926 | 14.4272 | -0.8276642 | 1.217355 | 1.217355 | 1.217355
74.06751 | 17.2717 | 18.07581 | 14.42677 | -0.8041093 | 1.216348 | 1.216348 | 1.216348
74.07751 | 17.2811 | 18.07216 | 14.42633 | -0.7910602 | 1.215278 | 1.215278 | 1.215278
74.08751 | 17.3025 | 18.06832 | 14.42588 | -0.7658179 | 1.214145 | 1.214145 | 1.214145
74.09751 | 17.3221 | 18.06428 | 14.42543 | -0.7421843 | 1.212952 | 1.212952 | 1.212952
74.1075 | 17.3369 | 18.06007 | 14.42497 | -0.7231653 | 1.211698 | 1.211698 | 1.211698
74.1175 | 17.3518 | 18.05565 | 14.4245 | -0.7038547 | 1.210384 | 1.210384 | 1.210384
74.1275 | 17.3688 | 18.05106 | 14.42403 | -0.6822576 | 1.209009 | 1.209009 | 1.209009
74.1375 | 17.3888 | 18.04628 | 14.42355 | -0.6574764 | 1.207575 | 1.207575 | 1.207575
74.1475 | 17.4069 | 18.04131 | 14.42306 | -0.634413 | 1.206083 | 1.206083 | 1.206083
74.15749 | 17.4358 | 18.03617 | 14.42257 | -0.6003746 | 1.204534 | 1.204534 | 1.204534
74.16749 | 17.4516 | 18.03085 | 14.42207 | -0.5792528 | 1.202927 | 1.202927 | 1.202927
74.17749 | 17.4781 | 18.02535 | 14.42156 | -0.5472546 | 1.201263 | 1.201263 | 1.201263
74.18749 | 17.5001 | 18.01968 | 14.42105 | -0.5195826 | 1.199544 | 1.199544 | 1.199544
74.19749 | 17.5162 | 18.01384 | 14.42053 | -0.4976388 | 1.19777 | 1.19777 | 1.19777
74.20749 | 17.5449 | 18.00783 | 14.42 | -0.4629253 | 1.195941 | 1.195941 | 1.195941
74.21748 | 17.5621 | 18.00165 | 14.41947 | -0.4395509 | 1.194061 | 1.194061 | 1.194061
74.22748 | 17.585 | 17.99531 | 14.41893 | -0.4103058 | 1.192126 | 1.192126 | 1.192126
74.23748 | 17.613 | 17.9888 | 14.41838 | -0.3757981 | 1.19014 | 1.19014 | 1.19014
74.24748 | 17.6348 | 17.98213 | 14.41782 | -0.3473307 | 1.188102 | 1.188102 | 1.188102
74.25748 | 17.6604 | 17.97531 | 14.41726 | -0.3149058 | 1.186014 | 1.186014 | 1.186014
74.26747 | 17.688 | 17.96833 | 14.4167 | -0.2803329 | 1.183879 | 1.183879 | 1.183879
74.27747 | 17.7061 | 17.9612 | 14.41612 | -0.2551009 | 1.181693 | 1.181693 | 1.181693
74.28747 | 17.7325 | 17.95392 | 14.41554 | -0.2214193 | 1.17946 | 1.17946 | 1.17946
74.29747 | 17.759 | 17.94649 | 14.41495 | -0.1874909 | 1.17718 | 1.17718 | 1.17718
74.30747 | 17.783 | 17.93892 | 14.41436 | -0.1559179 | 1.174854 | 1.174854 | 1.174854
74.31747 | 17.8062 | 17.9312 | 14.41375 | -0.1250033 | 1.172483 | 1.172483 | 1.172483
74.32746 | 17.8362 | 17.92336 | 14.41315 | -0.08715773 | 1.170071 | 1.170071 | 1.170071
74.33746 | 17.8555 | 17.91537 | 14.41253 | -0.05986852 | 1.167613 | 1.167613 | 1.167613
74.34746 | 17.8787 | 17.90725 | 14.41191 | -0.02854597 | 1.165113 | 1.165113 | 1.165113
74.35746 | 17.9117 | 17.89899 | 14.41128 | 0.01270672 | 1.162572 | 1.162572 | 1.162572
74.36746 | 17.926 | 17.89061 | 14.41064 | 0.03538723 | 1.15999 | 1.15999 | 1.15999
74.37745 | 17.9517 | 17.88212 | 14.41 | 0.06958426 | 1.157372 | 1.157372 | 1.157372
74.38745 | 17.9764 | 17.87349 | 14.40935 | 0.1029109 | 1.154713 | 1.154713 | 1.154713
74.39745 | 18.0035 | 17.86474 | 14.40869 | 0.1387569 | 1.152016 | 1.152016 | 1.152016
74.40745 | 18.0245 | 17.85588 | 14.40803 | 0.1686185 | 1.149283 | 1.149283 | 1.149283
74.41745 | 18.0502 | 17.84691 | 14.40736 | 0.2032937 | 1.146515 | 1.146515 | 1.146515
74.42745 | 18.078 | 17.83782 | 14.40669 | 0.2401787 | 1.143712 | 1.143712 | 1.143712
74.43744 | 18.0994 | 17.82864 | 14.406 | 0.2707619 | 1.140878 | 1.140878 | 1.140878
74.44744 | 18.1288 | 17.81934 | 14.40531 | 0.3094584 | 1.138009 | 1.138009 | 1.138009
74.45744 | 18.1457 | 17.80994 | 14.40462 | 0.3357561 | 1.135109 | 1.135109 | 1.135109
74.46744 | 18.1742 | 17.80045 | 14.40391 | 0.3737525 | 1.132178 | 1.132178 | 1.132178
74.47744 | 18.1935 | 17.79086 | 14.4032 | 0.4026441 | 1.129217 | 1.129217 | 1.129217
74.48743 | 18.2123 | 17.78118 | 14.40249 | 0.4311187 | 1.126231 | 1.126231 | 1.126231
74.49743 | 18.2383 | 17.77141 | 14.40176 | 0.4668925 | 1.123215 | 1.123215 | 1.123215
74.50743 | 18.2623 | 17.76155 | 14.40103 | 0.5007528 | 1.120171 | 1.120171 | 1.120171
74.51743 | 18.284 | 17.7516 | 14.4003 | 0.5323965 | 1.117102 | 1.117102 | 1.117102
74.52743 | 18.3078 | 17.74158 | 14.39955 | 0.5662215 | 1.114008 | 1.114008 | 1.114008
74.53743 | 18.329 | 17.73148 | 14.3988 | 0.5975241 | 1.110891 | 1.110891 | 1.110891
74.54742 | 18.3474 | 17.72131 | 14.39805 | 0.6260915 | 1.107754 | 1.107754 | 1.107754
74.55742 | 18.3699 | 17.71106 | 14.39728 | 0.6588413 | 1.104592 | 1.104592 | 1.104592
74.56742 | 18.3936 | 17.70074 | 14.39651 | 0.6928597 | 1.101409 | 1.101409 | 1.101409
74.57742 | 18.4101 | 17.69035 | 14.39574 | 0.7197452 | 1.098206 | 1.098206 | 1.098206
74.58742 | 18.4305 | 17.67991 | 14.39495 | 0.7505937 | 1.094985 | 1.094985 | 1.094985
74.59741 | 18.447 | 17.66941 | 14.39416 | 0.777593 | 1.091748 | 1.091748 | 1.091748
74.60741 | 18.466 | 17.65884 | 14.39337 | 0.8071604 | 1.088492 | 1.088492 | 1.088492
74.61741 | 18.4841 | 17.64822 | 14.39256 | 0.8358826 | 1.085219 | 1.085219 | 1.085219
74.62741 | 18.5036 | 17.63754 | 14.39175 | 0.8660572 | 1.081931 | 1.081931 | 1.081931
74.63741 | 18.5243 | 17.62682 | 14.39093 | 0.8974818 | 1.078628 | 1.078628 | 1.078628
74.6474 | 18.5433 | 17.61606 | 14.39011 | 0.9272393 | 1.075317 | 1.075317 | 1.075317
74.6574 | 18.5605 | 17.60525 | 14.38928 | 0.9552545 | 1.071988 | 1.071988 | 1.071988
74.6674 | 18.5768 | 17.59439 | 14.38844 | 0.9824119 | 1.068648 | 1.068648 | 1.068648
74.6774 | 18.5954 | 17.58349 | 14.3876 | 1.011908 | 1.065298 | 1.065298 | 1.065298
74.6874 | 18.6132 | 17.57256 | 14.38675 | 1.04064 | 1.061937 | 1.061937 | 1.061937
74.6974 | 18.6317 | 17.56159 | 14.38589 | 1.070106 | 1.058567 | 1.058567 | 1.058567
74.70739 | 18.6545 | 17.55061 | 14.38503 | 1.103893 | 1.055193 | 1.055193 | 1.055193
74.71739 | 18.6649 | 17.53958 | 14.38416 | 1.125319 | 1.051807 | 1.051807 | 1.051807
74.72739 | 18.6882 | 17.52853 | 14.38328 | 1.159672 | 1.048415 | 1.048415 | 1.048415
74.73739 | 18.7038 | 17.51745 | 14.3824 | 1.186348 | 1.045018 | 1.045018 | 1.045018
74.74739 | 18.7252 | 17.50635 | 14.38151 | 1.218846 | 1.041615 | 1.041615 | 1.041615
74.75738 | 18.7386 | 17.49525 | 14.38061 | 1.243351 | 1.038212 | 1.038212 | 1.038212
74.76738 | 18.7553 | 17.48412 | 14.37971 | 1.271184 | 1.034802 | 1.034802 | 1.034802
74.77738 | 18.7791 | 17.47297 | 14.3788 | 1.306132 | 1.03139 | 1.03139 | 1.03139
74.78738 | 18.801 | 17.46181 | 14.37788 | 1.339191 | 1.027976 | 1.027976 | 1.027976
74.79738 | 18.8227 | 17.45064 | 14.37696 | 1.37206 | 1.024561 | 1.024561 | 1.024561
74.80738 | 18.8437 | 17.43946 | 14.37603 | 1.404237 | 1.021145 | 1.021145 | 1.021145
74.81737 | 18.862 | 17.42829 | 14.37509 | 1.433708 | 1.017733 | 1.017733 | 1.017733
74.82737 | 18.872 | 17.41711 | 14.37415 | 1.454893 | 1.014319 | 1.014319 | 1.014319
74.83737 | 18.8907 | 17.40592 | 14.3732 | 1.48478 | 1.010907 | 1.010907 | 1.010907
74.84737 | 18.9109 | 17.39473 | 14.37224 | 1.516165 | 1.007497 | 1.007497 | 1.007497
74.85737 | 18.9332 | 17.38355 | 14.37128 | 1.549648 | 1.00409 | 1.00409 | 1.00409
74.86736 | 18.9547 | 17.37239 | 14.37031 | 1.582314 | 1.000691 | 1.000691 | 1.000691
74.87736 | 18.9716 | 17.36122 | 14.36934 | 1.610384 | 0.9972931 | 0.9972931 | 0.9972931
74.88736 | 18.9885 | 17.35005 | 14.36835 | 1.638446 | 0.9939001 | 0.9939001 | 0.9939001
74.89736 | 19.0067 | 17.3389 | 14.36736 | 1.667796 | 0.9905131 | 0.9905131 | 0.9905131
74.90736 | 19.0241 | 17.32777 | 14.36637 | 1.696334 | 0.9871322 | 0.9871322 | 0.9871322
74.91736 | 19.0382 | 17.31664 | 14.36537 | 1.721558 | 0.9837585 | 0.9837585 | 0.9837585
74.92735 | 19.0629 | 17.30555 | 14.36436 | 1.757355 | 0.9803955 | 0.9803955 | 0.9803955
74.93735 | 19.0823 | 17.29446 | 14.36334 | 1.787844 | 0.9770376 | 0.9770376 | 0.9770376
74.94735 | 19.0886 | 17.28339 | 14.36232 | 1.805213 | 0.9736885 | 0.9736885 | 0.9736885
74.95735 | 19.1113 | 17.27234 | 14.36129 | 1.838961 | 0.9703486 | 0.9703486 | 0.9703486
74.96735 | 19.1247 | 17.26131 | 14.36026 | 1.863386 | 0.9670186 | 0.9670186 | 0.9670186
74.97734 | 19.1446 | 17.25032 | 14.35922 | 1.894275 | 0.9637023 | 0.9637023 | 0.9637023
74.98734 | 19.1554 | 17.23935 | 14.35817 | 1.916049 | 0.9603936 | 0.9603936 | 0.9603936
74.99734 | 19.1754 | 17.2284 | 14.35712 | 1.946996 | 0.9570964 | 0.9570964 | 0.9570964
75.00734 | 19.1937 | 17.21749 | 14.35605 | 1.976213 | 0.9538111 | 0.9538111 | 0.9538111
75.01734 | 19.2077 | 17.2066 | 14.35499 | 2.001099 | 0.9505383 | 0.9505383 | 0.9505383
75.02734 | 19.23 | 17.19575 | 14.35391 | 2.034253 | 0.9472782 | 0.9472782 | 0.9472782
75.03733 | 19.2481 | 17.18494 | 14.35283 | 2.063163 | 0.9440347 | 0.9440347 | 0.9440347
75.04733 | 19.2631 | 17.17415 | 14.35175 | 2.088949 | 0.9408019 | 0.9408019 | 0.9408019
75.05733 | 19.2792 | 17.1634 | 14.35065 | 2.115798 | 0.9375833 | 0.9375833 | 0.9375833
75.06733 | 19.2853 | 17.15269 | 14.34955 | 2.13261 | 0.9343794 | 0.9343794 | 0.9343794
75.07733 | 19.3116 | 17.14202 | 14.34845 | 2.169583 | 0.9311906 | 0.9311906 | 0.9311906
75.08732 | 19.3288 | 17.13139 | 14.34733 | 2.197406 | 0.9280203 | 0.9280203 | 0.9280203
75.09732 | 19.3469 | 17.1208 | 14.34621 | 2.226097 | 0.9248629 | 0.9248629 | 0.9248629
75.10732 | 19.3676 | 17.11025 | 14.34509 | 2.257347 | 0.9217217 | 0.9217217 | 0.9217217
75.11732 | 19.3794 | 17.09975 | 14.34396 | 2.279653 | 0.9185972 | 0.9185972 | 0.9185972
75.12732 | 19.3991 | 17.08929 | 14.34282 | 2.309814 | 0.9154898 | 0.9154898 | 0.9154898
75.13732 | 19.4113 | 17.07887 | 14.34167 | 2.33243 | 0.9123996 | 0.9123996 | 0.9123996
75.14731 | 19.4288 | 17.06851 | 14.34052 | 2.360288 | 0.9093303 | 0.9093303 | 0.9093303
75.15731 | 19.4565 | 17.05819 | 14.33936 | 2.39831 | 0.9062759 | 0.9062759 | 0.9062759
75.16731 | 19.47 | 17.04792 | 14.3382 | 2.422082 | 0.90324 | 0.90324 | 0.90324
75.17731 | 19.4822 | 17.0377 | 14.33703 | 2.444505 | 0.9002228 | 0.9002228 | 0.9002228
75.18731 | 19.5008 | 17.02752 | 14.33585 | 2.473277 | 0.8972246 | 0.8972246 | 0.8972246
75.1973 | 19.5096 | 17.01741 | 14.33467 | 2.492186 | 0.8942492 | 0.8942492 | 0.8942492
75.2073 | 19.5218 | 17.00735 | 14.33348 | 2.514455 | 0.8912897 | 0.8912897 | 0.8912897
75.2173 | 19.534 | 16.99733 | 14.33228 | 2.53667 | 0.8883501 | 0.8883501 | 0.8883501
75.2273 | 19.555 | 16.98737 | 14.33108 | 2.567632 | 0.8854307 | 0.8854307 | 0.8854307
75.2373 | 19.5691 | 16.97746 | 14.32987 | 2.591638 | 0.8825317 | 0.8825317 | 0.8825317
75.2473 | 19.5831 | 16.96761 | 14.32865 | 2.615489 | 0.8796534 | 0.8796534 | 0.8796534
75.25729 | 19.5962 | 16.95783 | 14.32743 | 2.638374 | 0.8767987 | 0.8767987 | 0.8767987
75.26729 | 19.6128 | 16.94809 | 14.3262 | 2.664712 | 0.8739623 | 0.8739623 | 0.8739623
75.27729 | 19.6211 | 16.93841 | 14.32497 | 2.682693 | 0.8711472 | 0.8711472 | 0.8711472
75.28729 | 19.6273 | 16.92879 | 14.32372 | 2.698515 | 0.8683537 | 0.8683537 | 0.8683537
75.29729 | 19.6359 | 16.91922 | 14.32248 | 2.716678 | 0.8655819 | 0.8655819 | 0.8655819
75.30728 | 19.655 | 16.90973 | 14.32122 | 2.745272 | 0.8628348 | 0.8628348 | 0.8628348
75.31728 | 19.6702 | 16.90028 | 14.31996 | 2.769916 | 0.8601072 | 0.8601072 | 0.8601072
75.32728 | 19.6778 | 16.8909 | 14.3187 | 2.786899 | 0.8574018 | 0.8574018 | 0.8574018
75.33728 | 19.6877 | 16.88158 | 14.31742 | 2.806121 | 0.854719 | 0.854719 | 0.854719
75.34728 | 19.6978 | 16.87232 | 14.31614 | 2.825481 | 0.8520589 | 0.8520589 | 0.8520589
75.35728 | 19.7079 | 16.86312 | 14.31486 | 2.844779 | 0.8494216 | 0.8494216 | 0.8494216
75.36727 | 19.7198 | 16.854 | 14.31357 | 2.865805 | 0.8468098 | 0.8468098 | 0.8468098
75.37727 | 19.7343 | 16.84492 | 14.31227 | 2.889377 | 0.8442186 | 0.8442186 | 0.8442186
75.38727 | 19.7501 | 16.83591 | 14.31096 | 2.914186 | 0.8416508 | 0.8416508 | 0.8416508
75.39727 | 19.7571 | 16.82697 | 14.30965 | 2.93013 | 0.8391064 | 0.8391064 | 0.8391064
75.40727 | 19.7613 | 16.81809 | 14.30833 | 2.94321 | 0.8365855 | 0.8365855 | 0.8365855
75.41726 | 19.7754 | 16.80928 | 14.30701 | 2.966117 | 0.8340908 | 0.8340908 | 0.8340908
75.42726 | 19.7837 | 16.80053 | 14.30568 | 2.983167 | 0.8316175 | 0.8316175 | 0.8316175
75.43726 | 19.7977 | 16.79185 | 14.30434 | 3.005852 | 0.829168 | 0.829168 | 0.829168
75.44726 | 19.8072 | 16.78323 | 14.303 | 3.023971 | 0.8267425 | 0.8267425 | 0.8267425
75.45726 | 19.8112 | 16.77468 | 14.30165 | 3.036524 | 0.8243412 | 0.8243412 | 0.8243412
75.46726 | 19.8273 | 16.76619 | 14.3003 | 3.061111 | 0.8219641 | 0.8219641 | 0.8219641
75.47725 | 19.8371 | 16.75778 | 14.29894 | 3.079323 | 0.8196137 | 0.8196137 | 0.8196137
75.48725 | 19.848 | 16.74942 | 14.29757 | 3.098576 | 0.8172852 | 0.8172852 | 0.8172852
75.49725 | 19.8604 | 16.74114 | 14.29619 | 3.119262 | 0.8149813 | 0.8149813 | 0.8149813
75.50725 | 19.8646 | 16.73292 | 14.29481 | 3.13168 | 0.8127019 | 0.8127019 | 0.8127019
75.51725 | 19.8712 | 16.72477 | 14.29343 | 3.146431 | 0.8104471 | 0.8104471 | 0.8104471
75.52724 | 19.8733 | 16.71669 | 14.29204 | 3.156607 | 0.8082192 | 0.8082192 | 0.8082192
75.53724 | 19.8894 | 16.70868 | 14.29064 | 3.180722 | 0.8060138 | 0.8060138 | 0.8060138
75.54724 | 19.9047 | 16.70073 | 14.28923 | 3.203969 | 0.8038332 | 0.8038332 | 0.8038332
75.55724 | 19.9111 | 16.69285 | 14.28782 | 3.218248 | 0.8016774 | 0.8016774 | 0.8016774
75.56724 | 19.9217 | 16.68504 | 14.2864 | 3.236659 | 0.7995465 | 0.7995465 | 0.7995465
75.57724 | 19.932 | 16.6773 | 14.28498 | 3.254701 | 0.7974405 | 0.7974405 | 0.7974405
75.58723 | 19.944 | 16.66963 | 14.28355 | 3.274366 | 0.7953615 | 0.7953615 | 0.7953615
75.59723 | 19.9528 | 16.66203 | 14.28211 | 3.290771 | 0.7933054 | 0.7933054 | 0.7933054
75.60723 | 19.9609 | 16.65449 | 14.28067 | 3.306407 | 0.7912744 | 0.7912744 | 0.7912744
75.61723 | 19.9693 | 16.64703 | 14.27922 | 3.322273 | 0.7892685 | 0.7892685 | 0.7892685
75.62723 | 19.98 | 16.63963 | 14.27777 | 3.340371 | 0.7872876 | 0.7872876 | 0.7872876
75.63722 | 19.9804 | 16.63231 | 14.27631 | 3.348092 | 0.7853336 | 0.7853336 | 0.7853336
75.64722 | 19.9991 | 16.62505 | 14.27484 | 3.374052 | 0.7834029 | 0.7834029 | 0.7834029
75.65722 | 20.009 | 16.61786 | 14.27337 | 3.391142 | 0.7814972 | 0.7814972 | 0.7814972
75.66722 | 20.0156 | 16.61074 | 14.27189 | 3.404864 | 0.7796167 | 0.7796167 | 0.7796167
75.67722 | 20.0271 | 16.60368 | 14.2704 | 3.423416 | 0.7777613 | 0.7777613 | 0.7777613
75.68722 | 20.0388 | 16.5967 | 14.26891 | 3.442098 | 0.775931 | 0.775931 | 0.775931
75.69721 | 20.0467 | 16.58979 | 14.26741 | 3.456905 | 0.7741275 | 0.7741275 | 0.7741275
75.70721 | 20.0563 | 16.58295 | 14.26591 | 3.47335 | 0.7723475 | 0.7723475 | 0.7723475
75.71721 | 20.07 | 16.57618 | 14.2644 | 3.493825 | 0.7705925 | 0.7705925 | 0.7705925
75.72721 | 20.0702 | 16.56947 | 14.26288 | 3.500731 | 0.7688626 | 0.7688626 | 0.7688626
75.73721 | 20.0819 | 16.56283 | 14.26136 | 3.519068 | 0.7671578 | 0.7671578 | 0.7671578
75.7472 | 20.0829 | 16.55627 | 14.25983 | 3.526629 | 0.7654796 | 0.7654796 | 0.7654796
75.7572 | 20.0897 | 16.54977 | 14.2583 | 3.539928 | 0.7638249 | 0.7638249 | 0.7638249
75.7672 | 20.0977 | 16.54334 | 14.25676 | 3.554358 | 0.7621951 | 0.7621951 | 0.7621951
75.7772 | 20.1042 | 16.53698 | 14.25521 | 3.56722 | 0.7605904 | 0.7605904 | 0.7605904
75.7872 | 20.1127 | 16.53069 | 14.25366 | 3.582012 | 0.7590106 | 0.7590106 | 0.7590106
75.7972 | 20.1164 | 16.52446 | 14.2521 | 3.591935 | 0.7574558 | 0.7574558 | 0.7574558
75.80719 | 20.1263 | 16.51832 | 14.25053 | 3.607982 | 0.7559281 | 0.7559281 | 0.7559281
75.81719 | 20.1329 | 16.51223 | 14.24896 | 3.620669 | 0.754423 | 0.754423 | 0.754423
75.82719 | 20.1378 | 16.50621 | 14.24739 | 3.631587 | 0.7529427 | 0.7529427 | 0.7529427
75.83719 | 20.1364 | 16.50026 | 14.2458 | 3.636136 | 0.7514872 | 0.7514872 | 0.7514872
75.84719 | 20.1383 | 16.49438 | 14.24421 | 3.643918 | 0.7500565 | 0.7500565 | 0.7500565
75.85718 | 20.1431 | 16.48857 | 14.24262 | 3.654526 | 0.7486518 | 0.7486518 | 0.7486518
75.86718 | 20.1399 | 16.48283 | 14.24102 | 3.657071 | 0.7472704 | 0.7472704 | 0.7472704
75.87718 | 20.1464 | 16.47715 | 14.23941 | 3.669249 | 0.7459136 | 0.7459136 | 0.7459136
75.88718 | 20.1552 | 16.47154 | 14.2378 | 3.683659 | 0.7445814 | 0.7445814 | 0.7445814
75.89718 | 20.1592 | 16.466 | 14.23618 | 3.693202 | 0.7432737 | 0.7432737 | 0.7432737
75.90718 | 20.1566 | 16.46052 | 14.23455 | 3.696077 | 0.7419904 | 0.7419904 | 0.7419904
75.91717 | 20.1599 | 16.45512 | 14.23292 | 3.704779 | 0.7407328 | 0.7407328 | 0.7407328
75.92717 | 20.163 | 16.44978 | 14.23128 | 3.71322 | 0.7394983 | 0.7394983 | 0.7394983
75.93717 | 20.1615 | 16.44451 | 14.22964 | 3.716994 | 0.7382881 | 0.7382881 | 0.7382881
75.94717 | 20.1608 | 16.4393 | 14.22799 | 3.721502 | 0.737102 | 0.737102 | 0.737102
75.95717 | 20.1623 | 16.43416 | 14.22634 | 3.728143 | 0.7359401 | 0.7359401 | 0.7359401
75.96716 | 20.1641 | 16.42909 | 14.22468 | 3.735012 | 0.7348035 | 0.7348035 | 0.7348035
75.97716 | 20.1621 | 16.42408 | 14.22301 | 3.73802 | 0.7336898 | 0.7336898 | 0.7336898
75.98716 | 20.1608 | 16.41914 | 14.22134 | 3.741663 | 0.7326 | 0.7326 | 0.7326
75.99716 | 20.1627 | 16.41426 | 14.21966 | 3.74844 | 0.7315341 | 0.7315341 | 0.7315341
76.00716 | 20.1597 | 16.40945 | 14.21797 | 3.750251 | 0.7304921 | 0.7304921 | 0.7304921
76.01716 | 20.1661 | 16.4047 | 14.21628 | 3.761396 | 0.7294738 | 0.7294738 | 0.7294738
76.02715 | 20.164 | 16.40003 | 14.21459 | 3.763973 | 0.7284799 | 0.7284799 | 0.7284799
76.03715 | 20.1594 | 16.39541 | 14.21288 | 3.763989 | 0.7275088 | 0.7275088 | 0.7275088
76.04715 | 20.1635 | 16.39086 | 14.21118 | 3.77264 | 0.7265613 | 0.7265613 | 0.7265613
76.05715 | 20.1627 | 16.38637 | 14.20946 | 3.776327 | 0.7256373 | 0.7256373 | 0.7256373
76.06715 | 20.1644 | 16.38195 | 14.20774 | 3.78245 | 0.7247366 | 0.7247366 | 0.7247366
76.07714 | 20.1637 | 16.3776 | 14.20602 | 3.786104 | 0.72386 | 0.72386 | 0.72386
76.08714 | 20.1563 | 16.3733 | 14.20428 | 3.782999 | 0.7230059 | 0.7230059 | 0.7230059
76.09714 | 20.1589 | 16.36907 | 14.20255 | 3.78983 | 0.7221748 | 0.7221748 | 0.7221748
76.10714 | 20.1643 | 16.3649 | 14.2008 | 3.799398 | 0.7213667 | 0.7213667 | 0.7213667
76.11714 | 20.1632 | 16.3608 | 14.19905 | 3.802403 | 0.7205817 | 0.7205817 | 0.7205817
76.12714 | 20.1628 | 16.35675 | 14.1973 | 3.806045 | 0.7198195 | 0.7198195 | 0.7198195
76.13713 | 20.161 | 16.35278 | 14.19554 | 3.808221 | 0.7190807 | 0.7190807 | 0.7190807
76.14713 | 20.1615 | 16.34886 | 14.19377 | 3.812639 | 0.7183639 | 0.7183639 | 0.7183639
76.15713 | 20.164 | 16.34501 | 14.192 | 3.818994 | 0.7176698 | 0.7176698 | 0.7176698
76.16713 | 20.1626 | 16.34121 | 14.19022 | 3.821388 | 0.716998 | 0.716998 | 0.716998
76.17713 | 20.1684 | 16.33748 | 14.18843 | 3.830921 | 0.7163488 | 0.7163488 | 0.7163488
76.18712 | 20.1671 | 16.33381 | 14.18664 | 3.833289 | 0.7157223 | 0.7157223 | 0.7157223
76.19712 | 20.1625 | 16.3302 | 14.18485 | 3.8323 | 0.7151175 | 0.7151175 | 0.7151175
76.20712 | 20.1613 | 16.32665 | 14.18305 | 3.83465 | 0.7145348 | 0.7145348 | 0.7145348
76.21712 | 20.1624 | 16.32316 | 14.18124 | 3.83924 | 0.713974 | 0.713974 | 0.713974
76.22712 | 20.1644 | 16.31973 | 14.17942 | 3.84467 | 0.7134352 | 0.7134352 | 0.7134352
76.23712 | 20.1683 | 16.31636 | 14.17761 | 3.85194 | 0.7129182 | 0.7129182 | 0.7129182
76.24711 | 20.1707 | 16.31305 | 14.17578 | 3.857649 | 0.7124232 | 0.7124232 | 0.7124232
76.25711 | 20.1706 | 16.3098 | 14.17395 | 3.860801 | 0.7119494 | 0.7119494 | 0.7119494
76.26711 | 20.169 | 16.30661 | 14.17211 | 3.862395 | 0.7114971 | 0.7114971 | 0.7114971
76.27711 | 20.1681 | 16.30347 | 14.17027 | 3.86463 | 0.7110661 | 0.7110661 | 0.7110661
76.28711 | 20.1686 | 16.30039 | 14.16842 | 3.868207 | 0.7106563 | 0.7106563 | 0.7106563
76.2971 | 20.1661 | 16.29738 | 14.16657 | 3.868724 | 0.710268 | 0.710268 | 0.710268
76.3071 | 20.1626 | 16.29441 | 14.16471 | 3.868186 | 0.7099005 | 0.7099005 | 0.7099005
76.3171 | 20.1585 | 16.29151 | 14.16285 | 3.866992 | 0.7095537 | 0.7095537 | 0.7095537
76.3271 | 20.1569 | 16.28866 | 14.16098 | 3.868241 | 0.7092277 | 0.7092277 | 0.7092277
76.3371 | 20.1614 | 16.28587 | 14.1591 | 3.875533 | 0.7089224 | 0.7089224 | 0.7089224
76.3471 | 20.1624 | 16.28313 | 14.15722 | 3.87927 | 0.7086376 | 0.7086376 | 0.7086376
76.35709 | 20.1583 | 16.28045 | 14.15533 | 3.877847 | 0.7083738 | 0.7083738 | 0.7083738
76.36709 | 20.1525 | 16.27783 | 14.15344 | 3.874673 | 0.7081297 | 0.7081297 | 0.7081297
76.37709 | 20.1466 | 16.27526 | 14.15154 | 3.871344 | 0.7079057 | 0.7079057 | 0.7079057
76.38709 | 20.1435 | 16.27274 | 14.14963 | 3.870761 | 0.7077017 | 0.7077017 | 0.7077017
76.39709 | 20.1428 | 16.27028 | 14.14772 | 3.872524 | 0.7075176 | 0.7075176 | 0.7075176
76.40708 | 20.1319 | 16.26787 | 14.14581 | 3.864031 | 0.7073534 | 0.7073534 | 0.7073534
76.41708 | 20.1288 | 16.26551 | 14.14389 | 3.863287 | 0.7072088 | 0.7072088 | 0.7072088
76.42708 | 20.1153 | 16.26321 | 14.14196 | 3.85209 | 0.7070835 | 0.7070835 | 0.7070835
76.43708 | 20.1197 | 16.26096 | 14.14003 | 3.858741 | 0.7069776 | 0.7069776 | 0.7069776
76.44708 | 20.117 | 16.25876 | 14.13809 | 3.858239 | 0.7068909 | 0.7068909 | 0.7068909
76.45708 | 20.1082 | 16.25661 | 14.13614 | 3.851587 | 0.7068232 | 0.7068232 | 0.7068232
76.46707 | 20.1056 | 16.25452 | 14.1342 | 3.85108 | 0.7067745 | 0.7067745 | 0.7067745
76.47707 | 20.0964 | 16.25247 | 14.13224 | 3.843926 | 0.7067445 | 0.7067445 | 0.7067445
76.48707 | 20.091 | 16.25048 | 14.13028 | 3.840521 | 0.706733 | 0.706733 | 0.706733
76.49707 | 20.0859 | 16.24853 | 14.12831 | 3.837366 | 0.7067402 | 0.7067402 | 0.7067402
76.50707 | 20.0791 | 16.24664 | 14.12634 | 3.832462 | 0.7067655 | 0.7067655 | 0.7067655
76.51706 | 20.0711 | 16.24479 | 14.12437 | 3.826308 | 0.7068089 | 0.7068089 | 0.7068089
76.52706 | 20.0701 | 16.24299 | 14.12238 | 3.827107 | 0.7068703 | 0.7068703 | 0.7068703
76.53706 | 20.0564 | 16.24124 | 14.12039 | 3.815157 | 0.7069496 | 0.7069496 | 0.7069496
76.54706 | 20.0576 | 16.23954 | 14.1184 | 3.818061 | 0.7070465 | 0.7070465 | 0.7070465
76.55706 | 20.0523 | 16.23788 | 14.1164 | 3.814417 | 0.707161 | 0.707161 | 0.707161
76.56706 | 20.0492 | 16.23627 | 14.11439 | 3.812927 | 0.7072927 | 0.7072927 | 0.7072927
76.57705 | 20.0495 | 16.23471 | 14.11239 | 3.81479 | 0.7074414 | 0.7074414 | 0.7074414
76.58705 | 20.038 | 16.23319 | 14.11037 | 3.804808 | 0.7076073 | 0.7076073 | 0.7076073
76.59705 | 20.0343 | 16.23172 | 14.10835 | 3.802582 | 0.70779 | 0.70779 | 0.70779
76.60705 | 20.0289 | 16.23029 | 14.10632 | 3.798611 | 0.7079892 | 0.7079892 | 0.7079892
76.61705 | 20.0239 | 16.2289 | 14.10429 | 3.794996 | 0.708205 | 0.708205 | 0.708205
76.62704 | 20.0275 | 16.22756 | 14.10225 | 3.799938 | 0.7084365 | 0.7084365 | 0.7084365
76.63704 | 20.0236 | 16.22626 | 14.10021 | 3.797337 | 0.7086846 | 0.7086846 | 0.7086846
76.64704 | 20.0088 | 16.22501 | 14.09816 | 3.783794 | 0.7089485 | 0.7089485 | 0.7089485
76.65704 | 20.0056 | 16.22379 | 14.09611 | 3.78181 | 0.7092282 | 0.7092282 | 0.7092282
76.66704 | 20.0014 | 16.22262 | 14.09405 | 3.778784 | 0.7095233 | 0.7095233 | 0.7095233
76.67704 | 19.9956 | 16.22148 | 14.09198 | 3.774118 | 0.7098338 | 0.7098338 | 0.7098338
76.68703 | 19.9901 | 16.22039 | 14.08991 | 3.769711 | 0.710159 | 0.710159 | 0.710159
76.69703 | 19.988 | 16.21933 | 14.08784 | 3.768665 | 0.7104994 | 0.7104994 | 0.7104994
76.70703 | 19.9791 | 16.21832 | 14.08575 | 3.760781 | 0.7108546 | 0.7108546 | 0.7108546
76.71703 | 19.9736 | 16.21734 | 14.08367 | 3.756259 | 0.7112242 | 0.7112242 | 0.7112242
76.72703 | 19.9679 | 16.2164 | 14.08158 | 3.7515 | 0.7116081 | 0.7116081 | 0.7116081
76.73702 | 19.9598 | 16.2155 | 14.07948 | 3.744302 | 0.7120057 | 0.7120057 | 0.7120057
76.74702 | 19.9505 | 16.21463 | 14.07738 | 3.73587 | 0.7124176 | 0.7124176 | 0.7124176
76.75702 | 19.9325 | 16.2138 | 14.07527 | 3.718701 | 0.712843 | 0.712843 | 0.712843
76.76702 | 19.9292 | 16.213 | 14.07316 | 3.716198 | 0.7132819 | 0.7132819 | 0.7132819
76.77702 | 19.9189 | 16.21224 | 14.07104 | 3.706661 | 0.7137339 | 0.7137339 | 0.7137339
76.78702 | 19.9149 | 16.21151 | 14.06891 | 3.70339 | 0.714199 | 0.714199 | 0.714199
76.79701 | 19.9088 | 16.21081 | 14.06679 | 3.697986 | 0.7146762 | 0.7146762 | 0.7146762
76.80701 | 19.9034 | 16.21015 | 14.06465 | 3.69325 | 0.7151665 | 0.7151665 | 0.7151665
76.81701 | 19.8971 | 16.20952 | 14.06251 | 3.687582 | 0.715669 | 0.715669 | 0.715669
76.82701 | 19.8812 | 16.20892 | 14.06037 | 3.672284 | 0.7161835 | 0.7161835 | 0.7161835
76.83701 | 19.875 | 16.20834 | 14.05821 | 3.666655 | 0.7167099 | 0.7167099 | 0.7167099
76.847 | 19.8704 | 16.2078 | 14.05606 | 3.662597 | 0.7172472 | 0.7172472 | 0.7172472
76.857 | 19.8633 | 16.20729 | 14.0539 | 3.656011 | 0.7177964 | 0.7177964 | 0.7177964
76.867 | 19.853 | 16.2068 | 14.05173 | 3.646197 | 0.7183566 | 0.7183566 | 0.7183566
76.877 | 19.8492 | 16.20634 | 14.04956 | 3.642855 | 0.7189276 | 0.7189276 | 0.7189276
76.887 | 19.844 | 16.20591 | 14.04738 | 3.638088 | 0.7195091 | 0.7195091 | 0.7195091
76.897 | 19.8392 | 16.20551 | 14.0452 | 3.633694 | 0.720101 | 0.720101 | 0.720101
76.90699 | 19.8316 | 16.20513 | 14.04302 | 3.626475 | 0.7207025 | 0.7207025 | 0.7207025
76.91699 | 19.8264 | 16.20477 | 14.04082 | 3.621633 | 0.7213141 | 0.7213141 | 0.7213141
76.92699 | 19.8173 | 16.20443 | 14.03863 | 3.612867 | 0.7219352 | 0.7219352 | 0.7219352
76.93699 | 19.813 | 16.20412 | 14.03642 | 3.608879 | 0.7225654 | 0.7225654 | 0.7225654
76.94699 | 19.8094 | 16.20383 | 14.03422 | 3.60557 | 0.7232046 | 0.7232046 | 0.7232046
76.95698 | 19.8039 | 16.20356 | 14.03201 | 3.600339 | 0.7238519 | 0.7238519 | 0.7238519
76.96698 | 19.7962 | 16.20331 | 14.02979 | 3.592889 | 0.7245082 | 0.7245082 | 0.7245082
76.97698 | 19.7864 | 16.20308 | 14.02756 | 3.583319 | 0.7251726 | 0.7251726 | 0.7251726
76.98698 | 19.7782 | 16.20287 | 14.02533 | 3.575331 | 0.7258448 | 0.7258448 | 0.7258448
76.99698 | 19.7716 | 16.20267 | 14.0231 | 3.568926 | 0.7265246 | 0.7265246 | 0.7265246
77.00698 | 19.7631 | 16.2025 | 14.02086 | 3.560604 | 0.7272117 | 0.7272117 | 0.7272117
77.01697 | 19.7505 | 16.20233 | 14.01862 | 3.548166 | 0.727905 | 0.727905 | 0.727905
77.02697 | 19.7437 | 16.20219 | 14.01637 | 3.541513 | 0.7286057 | 0.7286057 | 0.7286057
77.03697 | 19.7353 | 16.20205 | 14.01412 | 3.533246 | 0.7293128 | 0.7293128 | 0.7293128
77.04697 | 19.7267 | 16.20193 | 14.01186 | 3.524766 | 0.730026 | 0.730026 | 0.730026
77.05697 | 19.7198 | 16.20183 | 14.00959 | 3.517973 | 0.730745 | 0.730745 | 0.730745
77.06696 | 19.7071 | 16.20173 | 14.00732 | 3.505369 | 0.7314687 | 0.7314687 | 0.7314687
77.07696 | 19.6961 | 16.20164 | 14.00505 | 3.494455 | 0.7321984 | 0.7321984 | 0.7321984
77.08696 | 19.683 | 16.20157 | 14.00277 | 3.481431 | 0.7329329 | 0.7329329 | 0.7329329
77.09696 | 19.664 | 16.2015 | 14.00049 | 3.462499 | 0.7336721 | 0.7336721 | 0.7336721
77.10696 | 19.66 | 16.20144 | 13.9982 | 3.458558 | 0.7344155 | 0.7344155 | 0.7344155
77.11696 | 19.6509 | 16.20139 | 13.9959 | 3.449511 | 0.7351629 | 0.7351629 | 0.7351629
77.12695 | 19.6421 | 16.20134 | 13.9936 | 3.440758 | 0.7359131 | 0.7359131 | 0.7359131
77.13695 | 19.6293 | 16.2013 | 13.9913 | 3.427999 | 0.7366675 | 0.7366675 | 0.7366675
77.14695 | 19.6209 | 16.20126 | 13.98899 | 3.419637 | 0.7374249 | 0.7374249 | 0.7374249
77.15695 | 19.6071 | 16.20123 | 13.98667 | 3.405872 | 0.7381849 | 0.7381849 | 0.7381849
77.16695 | 19.6027 | 16.2012 | 13.98435 | 3.401504 | 0.7389474 | 0.7389474 | 0.7389474
77.17694 | 19.5908 | 16.20116 | 13.98203 | 3.389636 | 0.7397109 | 0.7397109 | 0.7397109
77.18694 | 19.583 | 16.20113 | 13.9797 | 3.381867 | 0.7404772 | 0.7404772 | 0.7404772
77.19694 | 19.5703 | 16.2011 | 13.97737 | 3.369199 | 0.741245 | 0.741245 | 0.741245
77.20694 | 19.559 | 16.20107 | 13.97503 | 3.357932 | 0.7420138 | 0.7420138 | 0.7420138
77.21694 | 19.5521 | 16.20103 | 13.97268 | 3.351068 | 0.7427835 | 0.7427835 | 0.7427835
77.22694 | 19.5438 | 16.20099 | 13.97033 | 3.342807 | 0.7435536 | 0.7435536 | 0.7435536
77.23693 | 19.5279 | 16.20095 | 13.96798 | 3.326951 | 0.7443231 | 0.7443231 | 0.7443231
77.24693 | 19.5204 | 16.2009 | 13.96562 | 3.3195 | 0.7450932 | 0.7450932 | 0.7450932
77.25693 | 19.5105 | 16.20084 | 13.96326 | 3.309655 | 0.7458628 | 0.7458628 | 0.7458628
77.26693 | 19.495 | 16.20078 | 13.96089 | 3.294218 | 0.7466315 | 0.7466315 | 0.7466315
77.27693 | 19.4861 | 16.20071 | 13.95851 | 3.28539 | 0.7473991 | 0.7473991 | 0.7473991
77.28692 | 19.4787 | 16.20063 | 13.95614 | 3.27807 | 0.7481645 | 0.7481645 | 0.7481645
77.29692 | 19.4625 | 16.20054 | 13.95375 | 3.261961 | 0.7489288 | 0.7489288 | 0.7489288
77.30692 | 19.4433 | 16.20044 | 13.95136 | 3.242863 | 0.749691 | 0.749691 | 0.749691
77.31692 | 19.439 | 16.20032 | 13.94897 | 3.238677 | 0.7504508 | 0.7504508 | 0.7504508
77.32692 | 19.4244 | 16.2002 | 13.94657 | 3.224205 | 0.7512078 | 0.7512078 | 0.7512078
77.33692 | 19.4127 | 16.20005 | 13.94417 | 3.212646 | 0.7519618 | 0.7519618 | 0.7519618
77.34691 | 19.3967 | 16.1999 | 13.94176 | 3.196802 | 0.7527115 | 0.7527115 | 0.7527115
77.35691 | 19.383 | 16.19973 | 13.93935 | 3.183275 | 0.7534582 | 0.7534582 | 0.7534582
77.36691 | 19.3715 | 16.19954 | 13.93693 | 3.171964 | 0.754201 | 0.754201 | 0.754201
77.37691 | 19.3564 | 16.19933 | 13.93451 | 3.157072 | 0.7549393 | 0.7549393 | 0.7549393
77.38691 | 19.3462 | 16.1991 | 13.93208 | 3.147098 | 0.755673 | 0.755673 | 0.755673
77.3969 | 19.3275 | 16.19886 | 13.92965 | 3.128643 | 0.756401 | 0.756401 | 0.756401
77.4069 | 19.3192 | 16.19859 | 13.92722 | 3.12061 | 0.7571244 | 0.7571244 | 0.7571244
77.4169 | 19.2965 | 16.1983 | 13.92478 | 3.098198 | 0.7578422 | 0.7578422 | 0.7578422
77.4269 | 19.2882 | 16.19799 | 13.92233 | 3.090209 | 0.7585541 | 0.7585541 | 0.7585541
77.4369 | 19.271 | 16.19766 | 13.91988 | 3.073343 | 0.7592597 | 0.7592597 | 0.7592597
77.4469 | 19.2614 | 16.1973 | 13.91742 | 3.064102 | 0.7599587 | 0.7599587 | 0.7599587
77.45689 | 19.254 | 16.19692 | 13.91496 | 3.057085 | 0.7606503 | 0.7606503 | 0.7606503
77.46689 | 19.238 | 16.19651 | 13.9125 | 3.041495 | 0.7613354 | 0.7613354 | 0.7613354
77.47689 | 19.2296 | 16.19607 | 13.91003 | 3.033531 | 0.762013 | 0.762013 | 0.762013
77.48689 | 19.2145 | 16.1956 | 13.90755 | 3.018896 | 0.7626829 | 0.7626829 | 0.7626829
77.49689 | 19.2045 | 16.19511 | 13.90508 | 3.00939 | 0.7633449 | 0.7633449 | 0.7633449
77.50688 | 19.1895 | 16.19459 | 13.90259 | 2.994912 | 0.7639978 | 0.7639978 | 0.7639978
77.51688 | 19.1776 | 16.19403 | 13.90011 | 2.983566 | 0.7646428 | 0.7646428 | 0.7646428
77.52688 | 19.1585 | 16.19345 | 13.89761 | 2.96505 | 0.765279 | 0.765279 | 0.765279
77.53688 | 19.1551 | 16.19283 | 13.89511 | 2.962267 | 0.765906 | 0.765906 | 0.765906
77.54688 | 19.1455 | 16.19218 | 13.89261 | 2.953317 | 0.7665235 | 0.7665235 | 0.7665235
77.55688 | 19.136 | 16.1915 | 13.89011 | 2.944501 | 0.7671313 | 0.7671313 | 0.7671313
77.56687 | 19.128 | 16.19078 | 13.8876 | 2.937218 | 0.7677287 | 0.7677287 | 0.7677287
77.57687 | 19.1157 | 16.19003 | 13.88508 | 2.925671 | 0.7683163 | 0.7683163 | 0.7683163
77.58687 | 19.1023 | 16.18924 | 13.88256 | 2.91306 | 0.7688935 | 0.7688935 | 0.7688935
77.59687 | 19.0927 | 16.18841 | 13.88003 | 2.904287 | 0.7694598 | 0.7694598 | 0.7694598
77.60687 | 19.0804 | 16.18755 | 13.8775 | 2.892851 | 0.7700152 | 0.7700152 | 0.7700152
77.61686 | 19.0695 | 16.18665 | 13.87497 | 2.882852 | 0.7705588 | 0.7705588 | 0.7705588
77.62686 | 19.0619 | 16.18571 | 13.87243 | 2.876193 | 0.7710915 | 0.7710915 | 0.7710915
77.63686 | 19.0517 | 16.18473 | 13.86989 | 2.866974 | 0.7716124 | 0.7716124 | 0.7716124
77.64686 | 19.0375 | 16.1837 | 13.86734 | 2.853795 | 0.7721214 | 0.7721214 | 0.7721214
77.65686 | 19.0306 | 16.18264 | 13.86479 | 2.847958 | 0.7726181 | 0.7726181 | 0.7726181
77.66686 | 19.0242 | 16.18154 | 13.86223 | 2.842662 | 0.7731025 | 0.7731025 | 0.7731025
77.67685 | 19.0196 | 16.18039 | 13.85967 | 2.839207 | 0.7735738 | 0.7735738 | 0.7735738
77.68685 | 19.0067 | 16.1792 | 13.85711 | 2.827496 | 0.7740327 | 0.7740327 | 0.7740327
77.69685 | 18.9984 | 16.17797 | 13.85453 | 2.82043 | 0.7744786 | 0.7744786 | 0.7744786
77.70685 | 18.9914 | 16.17669 | 13.85196 | 2.814707 | 0.7749111 | 0.7749111 | 0.7749111
77.71685 | 18.9807 | 16.17537 | 13.84938 | 2.805329 | 0.7753302 | 0.7753302 | 0.7753302
77.72684 | 18.9703 | 16.174 | 13.8468 | 2.796296 | 0.7757353 | 0.7757353 | 0.7757353
77.73684 | 18.9534 | 16.17259 | 13.84421 | 2.78081 | 0.7761269 | 0.7761269 | 0.7761269
77.74684 | 18.9448 | 16.17113 | 13.84162 | 2.77367 | 0.7765046 | 0.7765046 | 0.7765046
77.75684 | 18.9384 | 16.16962 | 13.83902 | 2.768777 | 0.776868 | 0.776868 | 0.776868
77.76684 | 18.9287 | 16.16807 | 13.83642 | 2.760631 | 0.7772171 | 0.7772171 | 0.7772171
77.77684 | 18.9184 | 16.16647 | 13.83381 | 2.751934 | 0.7775517 | 0.7775517 | 0.7775517
77.78683 | 18.9054 | 16.16482 | 13.8312 | 2.740583 | 0.7778712 | 0.7778712 | 0.7778712
77.79683 | 18.8953 | 16.16312 | 13.82859 | 2.732183 | 0.7781762 | 0.7781762 | 0.7781762
77.80683 | 18.8854 | 16.16137 | 13.82597 | 2.724032 | 0.7784663 | 0.7784663 | 0.7784663
77.81683 | 18.8792 | 16.15957 | 13.82335 | 2.719631 | 0.7787412 | 0.7787412 | 0.7787412
77.82683 | 18.8608 | 16.15772 | 13.82072 | 2.703081 | 0.7790008 | 0.7790008 | 0.7790008
77.83682 | 18.8504 | 16.15582 | 13.81809 | 2.694578 | 0.7792448 | 0.7792448 | 0.7792448
77.84682 | 18.8334 | 16.15387 | 13.81545 | 2.679529 | 0.7794736 | 0.7794736 | 0.7794736
77.85682 | 18.8258 | 16.15187 | 13.81281 | 2.673931 | 0.7796866 | 0.7796866 | 0.7796866
77.86682 | 18.8161 | 16.14982 | 13.81016 | 2.666285 | 0.7798838 | 0.7798838 | 0.7798838
77.87682 | 18.8073 | 16.14771 | 13.80751 | 2.65959 | 0.7800653 | 0.7800653 | 0.7800653
77.88682 | 18.7928 | 16.14555 | 13.80486 | 2.647248 | 0.7802307 | 0.7802307 | 0.7802307
77.89681 | 18.7774 | 16.14334 | 13.8022 | 2.634056 | 0.78038 | 0.78038 | 0.78038
77.90681 | 18.7649 | 16.14108 | 13.79954 | 2.623819 | 0.7805131 | 0.7805131 | 0.7805131
77.91681 | 18.7522 | 16.13876 | 13.79687 | 2.613435 | 0.7806301 | 0.7806301 | 0.7806301
77.92681 | 18.7431 | 16.1364 | 13.7942 | 2.606704 | 0.7807307 | 0.7807307 | 0.7807307
77.93681 | 18.7321 | 16.13397 | 13.79153 | 2.598127 | 0.7808149 | 0.7808149 | 0.7808149
77.9468 | 18.7219 | 16.1315 | 13.78885 | 2.590401 | 0.7808826 | 0.7808826 | 0.7808826
77.9568 | 18.7072 | 16.12897 | 13.78617 | 2.578231 | 0.7809338 | 0.7809338 | 0.7809338
77.9668 | 18.6989 | 16.12638 | 13.78348 | 2.572516 | 0.7809684 | 0.7809684 | 0.7809684
77.9768 | 18.6848 | 16.12375 | 13.78079 | 2.561054 | 0.7809864 | 0.7809864 | 0.7809864
77.9868 | 18.6771 | 16.12105 | 13.77809 | 2.556047 | 0.7809877 | 0.7809877 | 0.7809877
77.99679 | 18.6643 | 16.11831 | 13.77539 | 2.545991 | 0.7809721 | 0.7809721 | 0.7809721
78.00679 | 18.6526 | 16.11551 | 13.77269 | 2.537093 | 0.7809398 | 0.7809398 | 0.7809398
78.01679 | 18.6415 | 16.11265 | 13.76998 | 2.528849 | 0.7808908 | 0.7808908 | 0.7808908
78.02679 | 18.6325 | 16.10974 | 13.76727 | 2.52276 | 0.7808249 | 0.7808249 | 0.7808249
78.03679 | 18.6196 | 16.10677 | 13.76455 | 2.512826 | 0.7807421 | 0.7807421 | 0.7807421
78.04679 | 18.6081 | 16.10375 | 13.76183 | 2.504346 | 0.7806425 | 0.7806425 | 0.7806425
78.05678 | 18.5948 | 16.10068 | 13.7591 | 2.494118 | 0.7805262 | 0.7805262 | 0.7805262
78.06678 | 18.5827 | 16.09755 | 13.75637 | 2.485148 | 0.7803926 | 0.7803926 | 0.7803926
78.07678 | 18.5786 | 16.09437 | 13.75364 | 2.484233 | 0.7802423 | 0.7802423 | 0.7802423
78.08678 | 18.5663 | 16.09113 | 13.7509 | 2.475173 | 0.7800751 | 0.7800751 | 0.7800751
78.09678 | 18.5615 | 16.08783 | 13.74816 | 2.473667 | 0.7798909 | 0.7798909 | 0.7798909
78.10677 | 18.5511 | 16.08449 | 13.74542 | 2.466613 | 0.7796902 | 0.7796902 | 0.7796902
78.11677 | 18.5416 | 16.08108 | 13.74267 | 2.460517 | 0.7794722 | 0.7794722 | 0.7794722
78.12677 | 18.5312 | 16.07763 | 13.73991 | 2.453575 | 0.7792377 | 0.7792377 | 0.7792377
78.13677 | 18.5261 | 16.07411 | 13.73715 | 2.451988 | 0.778986 | 0.778986 | 0.778986
78.14677 | 18.5153 | 16.07055 | 13.73439 | 2.444755 | 0.7787179 | 0.7787179 | 0.7787179
78.15677 | 18.5124 | 16.06692 | 13.73163 | 2.445477 | 0.7784327 | 0.7784327 | 0.7784327
78.16676 | 18.4981 | 16.06325 | 13.72886 | 2.434848 | 0.7781313 | 0.7781313 | 0.7781313
78.17676 | 18.497 | 16.05952 | 13.72608 | 2.437478 | 0.7778129 | 0.7778129 | 0.7778129
78.18676 | 18.4942 | 16.05574 | 13.72331 | 2.438462 | 0.7774778 | 0.7774778 | 0.7774778
78.19676 | 18.4886 | 16.0519 | 13.72052 | 2.436699 | 0.7771261 | 0.7771261 | 0.7771261
78.20676 | 18.4828 | 16.04801 | 13.71774 | 2.43479 | 0.7767579 | 0.7767579 | 0.7767579
78.21675 | 18.4813 | 16.04407 | 13.71495 | 2.437231 | 0.7763735 | 0.7763735 | 0.7763735
78.22675 | 18.4796 | 16.04007 | 13.71215 | 2.439528 | 0.7759724 | 0.7759724 | 0.7759724
78.23675 | 18.4789 | 16.03602 | 13.70936 | 2.442879 | 0.7755549 | 0.7755549 | 0.7755549
78.24675 | 18.4754 | 16.03192 | 13.70655 | 2.443482 | 0.7751211 | 0.7751211 | 0.7751211
78.25675 | 18.4783 | 16.02776 | 13.70375 | 2.450539 | 0.774671 | 0.774671 | 0.774671
78.26675 | 18.483 | 16.02355 | 13.70094 | 2.459447 | 0.7742048 | 0.7742048 | 0.7742048
78.27674 | 18.4776 | 16.0193 | 13.69813 | 2.458304 | 0.773723 | 0.773723 | 0.773723
78.28674 | 18.4837 | 16.01498 | 13.69531 | 2.468716 | 0.7732247 | 0.7732247 | 0.7732247
78.29674 | 18.4922 | 16.01062 | 13.69249 | 2.481581 | 0.7727104 | 0.7727104 | 0.7727104
78.30674 | 18.4958 | 16.0062 | 13.68966 | 2.489597 | 0.7721803 | 0.7721803 | 0.7721803
78.31674 | 18.5018 | 16.00174 | 13.68683 | 2.500064 | 0.7716344 | 0.7716344 | 0.7716344
78.32673 | 18.5064 | 15.99722 | 13.684 | 2.509177 | 0.7710737 | 0.7710737 | 0.7710737
78.33673 | 18.5112 | 15.99265 | 13.68117 | 2.518545 | 0.7704965 | 0.7704965 | 0.7704965
78.34673 | 18.5197 | 15.98804 | 13.67832 | 2.531664 | 0.7699039 | 0.7699039 | 0.7699039
78.35673 | 18.5274 | 15.98337 | 13.67548 | 2.544033 | 0.7692957 | 0.7692957 | 0.7692957
78.36673 | 18.5359 | 15.97865 | 13.67263 | 2.557252 | 0.7686723 | 0.7686723 | 0.7686723
78.37673 | 18.5422 | 15.97388 | 13.66978 | 2.568321 | 0.7680336 | 0.7680336 | 0.7680336
78.38672 | 18.5559 | 15.96907 | 13.66693 | 2.586834 | 0.7673804 | 0.7673804 | 0.7673804
78.39672 | 18.5642 | 15.9642 | 13.66407 | 2.6 | 0.7667116 | 0.7667116 | 0.7667116
78.40672 | 18.5779 | 15.95928 | 13.6612 | 2.618615 | 0.7660278 | 0.7660278 | 0.7660278
78.41672 | 18.5924 | 15.95432 | 13.65833 | 2.638078 | 0.7653292 | 0.7653292 | 0.7653292
78.42672 | 18.6002 | 15.94931 | 13.65546 | 2.65089 | 0.7646159 | 0.7646159 | 0.7646159
78.43671 | 18.6159 | 15.94426 | 13.65259 | 2.671644 | 0.7638886 | 0.7638886 | 0.7638886
78.44671 | 18.6303 | 15.93915 | 13.64971 | 2.69115 | 0.7631461 | 0.7631461 | 0.7631461
78.45671 | 18.6394 | 15.934 | 13.64683 | 2.705403 | 0.7623892 | 0.7623892 | 0.7623892
78.46671 | 18.659 | 15.9288 | 13.64394 | 2.730203 | 0.761618 | 0.761618 | 0.761618
78.47671 | 18.6764 | 15.92355 | 13.64105 | 2.752849 | 0.7608326 | 0.7608326 | 0.7608326
78.48671 | 18.6878 | 15.91826 | 13.63816 | 2.769541 | 0.7600331 | 0.7600331 | 0.7600331
78.4967 | 18.7076 | 15.91293 | 13.63527 | 2.794673 | 0.7592205 | 0.7592205 | 0.7592205
78.5067 | 18.7231 | 15.90754 | 13.63236 | 2.815556 | 0.7583931 | 0.7583931 | 0.7583931
78.5167 | 18.7445 | 15.90212 | 13.62946 | 2.842384 | 0.7575521 | 0.7575521 | 0.7575521
78.5267 | 18.7618 | 15.89664 | 13.62655 | 2.865157 | 0.7566973 | 0.7566973 | 0.7566973
78.5367 | 18.7808 | 15.89113 | 13.62364 | 2.889673 | 0.7558291 | 0.7558291 | 0.7558291
78.54669 | 18.805 | 15.88557 | 13.62073 | 2.919428 | 0.7549483 | 0.7549483 | 0.7549483
78.55669 | 18.8217 | 15.87997 | 13.61781 | 2.941732 | 0.7540534 | 0.7540534 | 0.7540534
78.56669 | 18.8427 | 15.87432 | 13.61488 | 2.968379 | 0.7531453 | 0.7531453 | 0.7531453
78.57669 | 18.8683 | 15.86863 | 13.61196 | 2.999669 | 0.752224 | 0.752224 | 0.752224
78.58669 | 18.8943 | 15.8629 | 13.60903 | 3.031402 | 0.7512899 | 0.7512899 | 0.7512899
78.59669 | 18.9109 | 15.85712 | 13.6061 | 3.053776 | 0.7503429 | 0.7503429 | 0.7503429
78.60668 | 18.9327 | 15.85131 | 13.60316 | 3.081387 | 0.7493842 | 0.7493842 | 0.7493842
78.61668 | 18.9555 | 15.84546 | 13.60022 | 3.110044 | 0.7484118 | 0.7484118 | 0.7484118
78.62668 | 18.9826 | 15.83956 | 13.59728 | 3.143043 | 0.7474271 | 0.7474271 | 0.7474271
78.63668 | 19.0037 | 15.83362 | 13.59433 | 3.170082 | 0.7464299 | 0.7464299 | 0.7464299
78.64668 | 19.0274 | 15.82764 | 13.59138 | 3.199761 | 0.7454205 | 0.7454205 | 0.7454205
78.65667 | 19.0461 | 15.82163 | 13.58843 | 3.224475 | 0.7444 | 0.7444 | 0.7444
78.66667 | 19.0648 | 15.81557 | 13.58547 | 3.249234 | 0.7433664 | 0.7433664 | 0.7433664
78.67667 | 19.0904 | 15.80947 | 13.58251 | 3.280932 | 0.742321 | 0.742321 | 0.742321
78.68667 | 19.103 | 15.80333 | 13.57954 | 3.299669 | 0.7412637 | 0.7412637 | 0.7412637
78.69667 | 19.1205 | 15.79716 | 13.57657 | 3.323345 | 0.7401948 | 0.7401948 | 0.7401948
78.70667 | 19.1374 | 15.79094 | 13.5736 | 3.346458 | 0.7391143 | 0.7391143 | 0.7391143
78.71666 | 19.152 | 15.7847 | 13.57063 | 3.367304 | 0.7380234 | 0.7380234 | 0.7380234
78.72666 | 19.1728 | 15.77841 | 13.56765 | 3.394393 | 0.7369202 | 0.7369202 | 0.7369202
78.73666 | 19.1791 | 15.77208 | 13.56466 | 3.407019 | 0.7358058 | 0.7358058 | 0.7358058
78.74666 | 19.1959 | 15.76572 | 13.56168 | 3.430181 | 0.7346802 | 0.7346802 | 0.7346802
78.75666 | 19.2062 | 15.75932 | 13.55869 | 3.44688 | 0.7335437 | 0.7335437 | 0.7335437
78.76665 | 19.2211 | 15.75289 | 13.5557 | 3.468209 | 0.7323974 | 0.7323974 | 0.7323974
78.77665 | 19.2191 | 15.74642 | 13.5527 | 3.472679 | 0.7312393 | 0.7312393 | 0.7312393
78.78665 | 19.2324 | 15.73991 | 13.5497 | 3.492485 | 0.7300705 | 0.7300705 | 0.7300705
78.79665 | 19.2318 | 15.73337 | 13.5467 | 3.498426 | 0.7288912 | 0.7288912 | 0.7288912
78.80665 | 19.2429 | 15.7268 | 13.54369 | 3.516102 | 0.7277015 | 0.7277015 | 0.7277015
78.81665 | 19.2457 | 15.72019 | 13.54068 | 3.525512 | 0.7265015 | 0.7265015 | 0.7265015
78.82664 | 19.2529 | 15.71355 | 13.53767 | 3.539349 | 0.7252925019 | 0.7252925019 | 0.7252925019
78.83664 | 19.2458 | 15.70687 | 13.53466 | 3.538926 | 0.7240723 | 0.7240723 | 0.7240723
78.84664 | 19.2431 | 15.70016 | 13.53164 | 3.542936 | 0.7228421 | 0.7228421 | 0.7228421
78.85664 | 19.243 | 15.69342 | 13.52861 | 3.549579 | 0.721602 | 0.721602 | 0.721602
78.86664 | 19.2332 | 15.68664 | 13.52559 | 3.546555 | 0.7203522 | 0.7203522 | 0.7203522
78.87663 | 19.2326 | 15.67984 | 13.52256 | 3.552756 | 0.7190942 | 0.7190942 | 0.7190942
78.88663 | 19.219 | 15.673 | 13.51953 | 3.545995 | 0.7178253 | 0.7178253 | 0.7178253
78.89663 | 19.2152 | 15.66613 | 13.51649 | 3.549067 | 0.7165469 | 0.7165469 | 0.7165469
78.90663 | 19.2042 | 15.65923 | 13.51345 | 3.544969 | 0.7152593 | 0.7152593 | 0.7152593
78.91663 | 19.1902 | 15.6523 | 13.51041 | 3.537902 | 0.7139625 | 0.7139625 | 0.7139625
78.92663 | 19.1754 | 15.64533 | 13.50736 | 3.530066 | 0.7126566 | 0.7126566 | 0.7126566
78.93662 | 19.1665 | 15.63835 | 13.50432 | 3.528152 | 0.7113431 | 0.7113431 | 0.7113431
78.94662 | 19.1458 | 15.63132 | 13.50127 | 3.514476 | 0.7100194 | 0.7100194 | 0.7100194
78.95662 | 19.1275 | 15.62427 | 13.49821 | 3.503229 | 0.708687 | 0.708687 | 0.708687
78.96662 | 19.1088 | 15.61719 | 13.49515 | 3.491611 | 0.7073459 | 0.7073459 | 0.7073459
78.97662 | 19.0881 | 15.61008 | 13.49209 | 3.478022 | 0.7059963 | 0.7059963 | 0.7059963
78.98661 | 19.0671 | 15.60295 | 13.48903 | 3.464154 | 0.7046396 | 0.7046396 | 0.7046396
78.99661 | 19.0399 | 15.59578 | 13.48596 | 3.444121 | 0.7032733 | 0.7032733 | 0.7032733
79.00661 | 19.0232 | 15.58858 | 13.48289 | 3.434617 | 0.7018987 | 0.7018987 | 0.7018987
79.01661 | 18.9998 | 15.58136 | 13.47981 | 3.418439 | 0.7005161 | 0.7005161 | 0.7005161
79.02661 | 18.9785 | 15.57411 | 13.47673 | 3.404389 | 0.6991254 | 0.6991254 | 0.6991254
79.03661 | 18.955 | 15.56683 | 13.47365 | 3.388165 | 0.697727 | 0.697727 | 0.697727
79.0466 | 18.9206 | 15.55954 | 13.47057 | 3.361061 | 0.696322 | 0.696322 | 0.696322
79.0566 | 18.8983 | 15.55221 | 13.46749 | 3.346091 | 0.694908 | 0.694908 | 0.694908
79.0666 | 18.8751 | 15.54485 | 13.4644 | 3.330245 | 0.6934864 | 0.6934864 | 0.6934864
79.0766 | 18.8468 | 15.53747 | 13.4613 | 3.309326 | 0.6920574 | 0.6920574 | 0.6920574
79.0866 | 18.8186 | 15.53007 | 13.45821 | 3.288531 | 0.6906211 | 0.6906211 | 0.6906211
79.09659 | 18.7943 | 15.52265 | 13.45511 | 3.271654 | 0.6891789 | 0.6891789 | 0.6891789
79.10659 | 18.7676 | 15.51519 | 13.45201 | 3.252409 | 0.6877282 | 0.6877282 | 0.6877282
79.11659 | 18.7365 | 15.50771 | 13.4489 | 3.228788 | 0.6862705 | 0.6862705 | 0.6862705
79.12659 | 18.7134 | 15.50021 | 13.44579 | 3.213191 | 0.6848058 | 0.6848058 | 0.6848058
79.13659 | 18.6881 | 15.49268 | 13.44268 | 3.195417 | 0.6833343 | 0.6833343 | 0.6833343
79.14659 | 18.663 | 15.48513 | 13.43957 | 3.177866 | 0.6818561 | 0.6818561 | 0.6818561
79.15658 | 18.6323 | 15.47757 | 13.43645 | 3.154731 | 0.6803727 | 0.6803727 | 0.6803727
79.16658 | 18.6049 | 15.46997 | 13.43333 | 3.134926 | 0.6788813 | 0.6788813 | 0.6788813
79.17658 | 18.5789 | 15.46236 | 13.43021 | 3.116543 | 0.6773837 | 0.6773837 | 0.6773837
79.18658 | 18.5569 | 15.45472 | 13.42708 | 3.102181 | 0.6758797 | 0.6758797 | 0.6758797
79.19658 | 18.537 | 15.44706 | 13.42395 | 3.089942 | 0.6743695 | 0.6743695 | 0.6743695
79.20657 | 18.5143 | 15.43938 | 13.42082 | 3.074915 | 0.6728548 | 0.6728548 | 0.6728548
79.21657 | 18.4868 | 15.43168 | 13.41768 | 3.055118 | 0.6713325 | 0.6713325 | 0.6713325
79.22657 | 18.4679 | 15.42396 | 13.41455 | 3.043941 | 0.6698044 | 0.6698044 | 0.6698044
79.23657 | 18.4447 | 15.41622 | 13.4114 | 3.028484 | 0.6682705 | 0.6682705 | 0.6682705
79.24657 | 18.4286 | 15.40845 | 13.40826 | 3.020147 | 0.666731 | 0.666731 | 0.666731
79.25657 | 18.4115 | 15.40067 | 13.40511 | 3.010829 | 0.665186 | 0.665186 | 0.665186
79.26656 | 18.3955 | 15.39288 | 13.40197 | 3.002623 | 0.663637 | 0.663637 | 0.663637
79.27656 | 18.3794 | 15.38506 | 13.39881 | 2.994344 | 0.6620812 | 0.6620812 | 0.6620812
79.28656 | 18.3638 | 15.37722 | 13.39566 | 2.986583 | 0.6605201 | 0.6605201 | 0.6605201
79.29656 | 18.3529 | 15.36936 | 13.3925 | 2.98354 | 0.658954 | 0.658954 | 0.658954
79.30656 | 18.3412 | 15.36148 | 13.38934 | 2.979715 | 0.6573828 | 0.6573828 | 0.6573828
79.31655 | 18.3245 | 15.3536 | 13.38617 | 2.9709 | 0.6558083 | 0.6558083 | 0.6558083
79.32655 | 18.3088 | 15.34569 | 13.38301 | 2.96311 | 0.6542275 | 0.6542275 | 0.6542275
79.33655 | 18.3036 | 15.33776 | 13.37984 | 2.965837 | 0.652642 | 0.652642 | 0.652642
79.34655 | 18.286 | 15.32982 | 13.37666 | 2.95618 | 0.6510519 | 0.6510519 | 0.6510519
79.35655 | 18.2782 | 15.32186 | 13.37349 | 2.95634 | 0.6494573 | 0.6494573 | 0.6494573
79.36655 | 18.2687 | 15.31388 | 13.37031 | 2.954815 | 0.6478584 | 0.6478584 | 0.6478584
79.37654 | 18.2598 | 15.3059 | 13.36713 | 2.953898 | 0.6462568 | 0.6462568 | 0.6462568
79.38654 | 18.2457 | 15.2979 | 13.36395 | 2.947804 | 0.6446495 | 0.6446495 | 0.6446495
79.39654 | 18.2353 | 15.28987 | 13.36076 | 2.945425 | 0.6430381 | 0.6430381 | 0.6430381
79.40654 | 18.2281 | 15.28184 | 13.35757 | 2.946261 | 0.6414229 | 0.6414229 | 0.6414229
79.41654 | 18.2154 | 15.27379 | 13.35438 | 2.94161 | 0.6398039 | 0.6398039 | 0.6398039
79.42653 | 18.2004 | 15.26573 | 13.35119 | 2.934666 | 0.6381827 | 0.6381827 | 0.6381827
79.43653 | 18.1934 | 15.25766 | 13.34799 | 2.935743 | 0.6365564 | 0.6365564 | 0.6365564
79.44653 | 18.1815 | 15.24957 | 13.34479 | 2.931933 | 0.6349266 | 0.6349266 | 0.6349266
79.45653 | 18.1749 | 15.24146 | 13.34158 | 2.933436 | 0.6332934 | 0.6332934 | 0.6332934
79.46653 | 18.1669 | 15.23335 | 13.33838 | 2.933551 | 0.6316569 | 0.6316569 | 0.6316569
79.47653 | 18.1581 | 15.22522 | 13.33517 | 2.932879 | 0.6300174 | 0.6300174 | 0.6300174
79.48652 | 18.1474 | 15.21709 | 13.33196 | 2.930309 | 0.6283766 | 0.6283766 | 0.6283766
79.49652 | 18.1403 | 15.20894 | 13.32875 | 2.93136 | 0.6267311 | 0.6267311 | 0.6267311
79.50652 | 18.1319 | 15.20078 | 13.32553 | 2.931122 | 0.6250828 | 0.6250828 | 0.6250828
79.51652 | 18.1229 | 15.19261 | 13.32231 | 2.930294 | 0.6234317 | 0.6234317 | 0.6234317
79.52652 | 18.1128 | 15.18442 | 13.31909 | 2.928377 | 0.6217781 | 0.6217781 | 0.6217781
79.53651 | 18.105 | 15.17624 | 13.31587 | 2.928762 | 0.6201236 | 0.6201236 | 0.6201236
79.54651 | 18.0973 | 15.16804 | 13.31264 | 2.929265 | 0.6184652 | 0.6184652 | 0.6184652
79.55651 | 18.091 | 15.15982 | 13.30941 | 2.931177 | 0.6168044 | 0.6168044 | 0.6168044
79.56651 | 18.0819 | 15.1516 | 13.30618 | 2.930298 | 0.6151415 | 0.6151415 | 0.6151415
79.57651 | 18.0734 | 15.14337 | 13.30294 | 2.930028 | 0.6134767 | 0.6134767 | 0.6134767
79.58651 | 18.0687 | 15.13513 | 13.2997 | 2.933566 | 0.6118099 | 0.6118099 | 0.6118099
79.5965 | 18.0584 | 15.1269 | 13.29647 | 2.931504 | 0.6101429 | 0.6101429 | 0.6101429
79.6065 | 18.0501 | 15.11864 | 13.29322 | 2.931458 | 0.6084726 | 0.6084726 | 0.6084726
79.6165 | 18.0348 | 15.11038 | 13.28998 | 2.924419 | 0.6068007 | 0.6068007 | 0.6068007
79.6265 | 18.0232 | 15.10211 | 13.28673 | 2.921087 | 0.6051273 | 0.6051273 | 0.6051273
79.6365 | 18.0078 | 15.09384 | 13.28348 | 2.913961 | 0.6034526 | 0.6034526 | 0.6034526
79.64649 | 17.9992 | 15.08557 | 13.28023 | 2.913634 | 0.6017783 | 0.6017783 | 0.6017783
79.65649 | 17.9886 | 15.07728 | 13.27698 | 2.911321 | 0.6001012 | 0.6001012 | 0.6001012
79.66649 | 17.9712 | 15.06899 | 13.27372 | 2.902213 | 0.5984231 | 0.5984231 | 0.5984231
79.67649 | 17.952 | 15.06069 | 13.27046 | 2.891311 | 0.596744 | 0.596744 | 0.596744
79.68649 | 17.9301 | 15.05239 | 13.26719 | 2.877713 | 0.5950642 | 0.5950642 | 0.5950642
79.69649 | 17.916 | 15.04408 | 13.26393 | 2.87192 | 0.5933837 | 0.5933837 | 0.5933837
79.70648 | 17.8961 | 15.03578 | 13.26066 | 2.860323 | 0.5917042 | 0.5917042 | 0.5917042
79.71648 | 17.8712 | 15.02746 | 13.25739 | 2.843739 | 0.5900226 | 0.5900226 | 0.5900226
79.72648 | 17.8506 | 15.01914 | 13.25412 | 2.831457 | 0.5883407 | 0.5883407 | 0.5883407
79.73648 | 17.8237 | 15.01082 | 13.25085 | 2.812879 | 0.5866585 | 0.5866585 | 0.5866585
79.74648 | 17.7987 | 15.0025 | 13.24757 | 2.796204 | 0.5849761 | 0.5849761 | 0.5849761
79.75647 | 17.7755 | 14.99418 | 13.24429 | 2.781323 | 0.5832954 | 0.5832954 | 0.5832954
79.76647 | 17.7484 | 14.98585 | 13.24101 | 2.762552 | 0.5816131 | 0.5816131 | 0.5816131
79.77647 | 17.7201 | 14.97752 | 13.23772 | 2.742584 | 0.579931 | 0.579931 | 0.579931
79.78647 | 17.6866 | 14.96918 | 13.23444 | 2.717417 | 0.5782491 | 0.5782491 | 0.5782491
79.79647 | 17.6618 | 14.96085 | 13.23115 | 2.700951 | 0.5765677 | 0.5765677 | 0.5765677
79.80647 | 17.6302 | 14.95251 | 13.22785 | 2.677685 | 0.5748867 | 0.5748867 | 0.5748867
79.81646 | 17.5971 | 14.94419 | 13.22456 | 2.652913 | 0.573208 | 0.573208 | 0.573208
79.82646 | 17.567 | 14.93585 | 13.22127 | 2.631148 | 0.5715284 | 0.5715284 | 0.5715284
79.83646 | 17.5272 | 14.92752 | 13.21797 | 2.599684 | 0.5698495 | 0.5698495 | 0.5698495
79.84646 | 17.49 | 14.91918 | 13.21467 | 2.570819 | 0.5681717 | 0.5681717 | 0.5681717
79.85646 | 17.4606 | 14.91085 | 13.21136 | 2.549754 | 0.5664948 | 0.5664948 | 0.5664948
79.86645 | 17.4264 | 14.90252 | 13.20806 | 2.523879 | 0.5648207 | 0.5648207 | 0.5648207
79.87645 | 17.393 | 14.89419 | 13.20475 | 2.498811 | 0.5631461 | 0.5631461 | 0.5631461
79.88645 | 17.3566 | 14.88586 | 13.20144 | 2.470741 | 0.561473 | 0.561473 | 0.561473
79.89645 | 17.3208 | 14.87753 | 13.19813 | 2.443269 | 0.5598012 | 0.5598012 | 0.5598012
79.90645 | 17.2845 | 14.86921 | 13.19481 | 2.415295 | 0.558131 | 0.558131 | 0.558131
79.91645 | 17.2467 | 14.86088 | 13.19149 | 2.385818 | 0.5564623 | 0.5564623 | 0.5564623
79.92644 | 17.2093 | 14.85257 | 13.18818 | 2.35673 | 0.5547971 | 0.5547971 | 0.5547971
79.93644 | 17.1639 | 14.84425 | 13.18486 | 2.319648 | 0.553132 | 0.553132 | 0.553132
79.94644 | 17.1264 | 14.83594 | 13.18153 | 2.290461 | 0.5514689 | 0.5514689 | 0.5514689
79.95644 | 17.0932 | 14.82763 | 13.17821 | 2.265571 | 0.5498077 | 0.5498077 | 0.5498077
79.96644 | 17.0593 | 14.81932 | 13.17488 | 2.239977 | 0.5481487 | 0.5481487 | 0.5481487
79.97643 | 17.0265 | 14.81103 | 13.17155 | 2.21547 | 0.5464936 | 0.5464936 | 0.5464936
79.98643 | 16.9895 | 14.80273 | 13.16822 | 2.186767 | 0.5448391 | 0.5448391 | 0.5448391
79.99643 | 16.9487 | 14.79444 | 13.16488 | 2.154259 | 0.5431868 | 0.5431868 | 0.5431868
80.00643 | 16.9078 | 14.78615 | 13.16154 | 2.121645 | 0.5415371 | 0.5415371 | 0.5415371
80.01643 | 16.8701 | 14.77787 | 13.1582 | 2.092226 | 0.53989 | 0.53989 | 0.53989
80.02643 | 16.8351 | 14.7696 | 13.15486 | 2.065501 | 0.5382456 | 0.5382456 | 0.5382456
80.03642 | 16.784 | 14.76134 | 13.15152 | 2.022662 | 0.5366056 | 0.5366056 | 0.5366056
80.04642 | 16.7462 | 14.75308 | 13.14818 | 1.993125 | 0.5349667 | 0.5349667 | 0.5349667
80.05642 | 16.7072 | 14.74482 | 13.14483 | 1.962381 | 0.5333307 | 0.5333307 | 0.5333307
80.06642 | 16.6745 | 14.73657 | 13.14148 | 1.93793 | 0.5316977 | 0.5316977 | 0.5316977
80.07642 | 16.6358 | 14.72833 | 13.13812 | 1.907472 | 0.5300678 | 0.5300678 | 0.5300678
80.08641 | 16.5922 | 14.7201 | 13.13477 | 1.872099 | 0.5284427 | 0.5284427 | 0.5284427
80.09641 | 16.552 | 14.71187 | 13.13142 | 1.840126 | 0.5268192 | 0.5268192 | 0.5268192
80.10641 | 16.5121 | 14.70365 | 13.12806 | 1.808446 | 0.525199 | 0.525199 | 0.525199
80.11641 | 16.4738 | 14.69544 | 13.1247 | 1.778357 | 0.5235822 | 0.5235822 | 0.5235822
80.12641 | 16.4333 | 14.68724 | 13.12133 | 1.74606 | 0.5219689 | 0.5219689 | 0.5219689
80.13641 | 16.382 | 14.67905 | 13.11797 | 1.702954 | 0.5203591 | 0.5203591 | 0.5203591
80.1464 | 16.3394 | 14.67087 | 13.11461 | 1.668531 | 0.5187545 | 0.5187545 | 0.5187545
80.1564 | 16.2988 | 14.66269 | 13.11124 | 1.636108 | 0.5171521 | 0.5171521 | 0.5171521
80.1664 | 16.2639 | 14.65452 | 13.10786 | 1.609375 | 0.5155534 | 0.5155534 | 0.5155534
80.1764 | 16.2248 | 14.64637 | 13.10449 | 1.578433 | 0.5139585 | 0.5139585 | 0.5139585
80.1864 | 16.1782 | 14.63822 | 13.10112 | 1.539981 | 0.5123676 | 0.5123676 | 0.5123676
80.19639 | 16.1389 | 14.63009 | 13.09774 | 1.508811 | 0.5107821 | 0.5107821 | 0.5107821
80.20639 | 16.0967 | 14.62196 | 13.09436 | 1.474739 | 0.5091991 | 0.5091991 | 0.5091991
80.21639 | 16.0634 | 14.61384 | 13.09098 | 1.449557 | 0.5076202 | 0.5076202 | 0.5076202
80.22639 | 16.0252 | 14.60574 | 13.0876 | 1.419464 | 0.5060455 | 0.5060455 | 0.5060455
80.23639 | 15.9814 | 14.59764 | 13.08421 | 1.383761 | 0.504475 | 0.504475 | 0.504475
80.24639 | 15.938 | 14.58955 | 13.08083 | 1.348447 | 0.5029088 | 0.5029088 | 0.5029088
80.25638 | 15.9085 | 14.58149 | 13.07744 | 1.327014 | 0.5013484 | 0.5013484 | 0.5013484
80.26638 | 15.874 | 14.57342 | 13.07405 | 1.300577 | 0.4997909 | 0.4997909 | 0.4997909
80.27638 | 15.8386 | 14.56537 | 13.07066 | 1.273229 | 0.4982379 | 0.4982379 | 0.4982379
80.28638 | 15.8056 | 14.55733 | 13.06726 | 1.24827 | 0.4966893 | 0.4966893 | 0.4966893
80.29638 | 15.775 | 14.5493 | 13.06387 | 1.225699 | 0.4951453 | 0.4951453 | 0.4951453
80.30637 | 15.747 | 14.54129 | 13.06047 | 1.205707 | 0.4936075 | 0.4936075 | 0.4936075
80.31637 | 15.7163 | 14.53329 | 13.05707 | 1.183012 | 0.4920728 | 0.4920728 | 0.4920728
80.32637 | 15.6877 | 14.5253 | 13.05367 | 1.162405 | 0.4905427 | 0.4905427 | 0.4905427
80.33637 | 15.6624 | 14.51731 | 13.05026 | 1.145085 | 0.4890174 | 0.4890174 | 0.4890174
80.34637 | 15.6268 | 14.50935 | 13.04686 | 1.117453 | 0.487497 | 0.487497 | 0.487497
80.35637 | 15.6072 | 14.50139 | 13.04345 | 1.105808 | 0.4859813 | 0.4859813 | 0.4859813
80.36636 | 15.5838 | 14.49346 | 13.04004 | 1.090342 | 0.4844721 | 0.4844721 | 0.4844721
80.37636 | 15.5617 | 14.48553 | 13.03663 | 1.076172 | 0.4829662 | 0.4829662 | 0.4829662
80.38636 | 15.5424 | 14.47761 | 13.03322 | 1.064788 | 0.4814653 | 0.4814653 | 0.4814653
80.39636 | 15.519 | 14.46971 | 13.0298 | 1.049291 | 0.4799694 | 0.4799694 | 0.4799694
80.40636 | 15.5005 | 14.46182 | 13.02638 | 1.038681 | 0.4784785 | 0.4784785 | 0.4784785
80.41635 | 15.4775 | 14.45395 | 13.02297 | 1.02355 | 0.4769943 | 0.4769943 | 0.4769943
80.42635 | 15.4566 | 14.44609 | 13.01955 | 1.010513 | 0.4755136 | 0.4755136 | 0.4755136
80.43635 | 15.4404 | 14.43824 | 13.01612 | 1.002163 | 0.474038 | 0.474038 | 0.474038
80.44635 | 15.4143 | 14.4304 | 13.0127 | 0.9838986 | 0.4725675 | 0.4725675 | 0.4725675
80.45635 | 15.4009 | 14.42258 | 13.00927 | 0.9783206 | 0.4711024 | 0.4711024 | 0.4711024
80.46635 | 15.3823 | 14.41477 | 13.00584 | 0.967529 | 0.4696423 | 0.4696423 | 0.4696423
80.47634 | 15.3622 | 14.40698 | 13.00242 | 0.9552155 | 0.468189 | 0.468189 | 0.468189
80.48634 | 15.3441 | 14.3992 | 12.99899 | 0.9448957 | 0.4667394 | 0.4667394 | 0.4667394
80.49634 | 15.326 | 14.39144 | 12.99555 | 0.934562 | 0.4652952 | 0.4652952 | 0.4652952
80.50634 | 15.3144 | 14.38369 | 12.99212 | 0.930714 | 0.4638562 | 0.4638562 | 0.4638562
80.51634 | 15.2912 | 14.37595 | 12.98868 | 0.9152518 | 0.4624226 | 0.4624226 | 0.4624226
80.52633 | 15.2765 | 14.36823 | 12.98525 | 0.9082673 | 0.4609959 | 0.4609959 | 0.4609959
80.53633 | 15.2573 | 14.36052 | 12.9818 | 0.8967763 | 0.4595729 | 0.4595729 | 0.4595729
80.54633 | 15.2393 | 14.35283 | 12.97836 | 0.8864711 | 0.4581554 | 0.4581554 | 0.4581554
80.55633 | 15.2215 | 14.34515 | 12.97492 | 0.8763518 | 0.4567431 | 0.4567431 | 0.4567431
80.56633 | 15.2057 | 14.33748 | 12.97147 | 0.8682175 | 0.4553363 | 0.4553363 | 0.4553363
80.57633 | 15.1815 | 14.32983 | 12.96803 | 0.8516687 | 0.453935 | 0.453935 | 0.453935
80.58632 | 15.1665 | 14.3222 | 12.96458 | 0.8442973 | 0.4525406 | 0.4525406 | 0.4525406
80.59632 | 15.1505 | 14.31458 | 12.96113 | 0.8359194 | 0.4511501 | 0.4511501 | 0.4511501
80.60632 | 15.1313 | 14.30697 | 12.95768 | 0.8243267 | 0.449765 | 0.449765 | 0.449765
80.61632 | 15.1152 | 14.29938 | 12.95422 | 0.8158193 | 0.4483855 | 0.4483855 | 0.4483855
80.62632 | 15.0999 | 14.2918 | 12.95077 | 0.8080973 | 0.4470113 | 0.4470113 | 0.4470113
80.63631 | 15.0802 | 14.28425 | 12.94732 | 0.795953 | 0.4456439 | 0.4456439 | 0.4456439
80.64631 | 15.0644 | 14.2767 | 12.94386 | 0.7877015 | 0.4442807 | 0.4442807 | 0.4442807
80.65631 | 15.047 | 14.26916 | 12.9404 | 0.7778353 | 0.4429229 | 0.4429229 | 0.4429229
80.66631 | 15.0309 | 14.26165 | 12.93693 | 0.7692542 | 0.4415706 | 0.4415706 | 0.4415706
80.67631 | 15.0119 | 14.25414 | 12.93347 | 0.7577585 | 0.4402237 | 0.4402237 | 0.4402237
80.68631 | 14.9968 | 14.24665 | 12.93001 | 0.7501479 | 0.4388823 | 0.4388823 | 0.4388823
80.6963 | 14.9789 | 14.23918 | 12.92654 | 0.7397152 | 0.4375476 | 0.4375476 | 0.4375476
80.7063 | 14.9622 | 14.23172 | 12.92307 | 0.7304751 | 0.4362171 | 0.4362171 | 0.4362171
80.7163 | 14.9455 | 14.22428 | 12.9196 | 0.7212203 | 0.434892 | 0.434892 | 0.434892
80.7263 | 14.931 | 14.21685 | 12.91613 | 0.7141508 | 0.4335724 | 0.4335724 | 0.4335724
80.7363 | 14.9146 | 14.20943 | 12.91266 | 0.7051665 | 0.4322582 | 0.4322582 | 0.4322582
80.74629 | 14.9 | 14.20204 | 12.90919 | 0.6979601 | 0.4309507 | 0.4309507 | 0.4309507
80.75629 | 14.8834 | 14.19465 | 12.90571 | 0.6887464 | 0.4296473 | 0.4296473 | 0.4296473
80.76629 | 14.8689 | 14.18728 | 12.90223 | 0.681618 | 0.4283493 | 0.4283493 | 0.4283493
80.77629 | 14.8527 | 14.17992 | 12.89875 | 0.672775 | 0.4270568 | 0.4270568 | 0.4270568
80.78629 | 14.834 | 14.17258 | 12.89527 | 0.6614175 | 0.4257695 | 0.4257695 | 0.4257695
80.79629 | 14.8244 | 14.16525 | 12.89179 | 0.6591453 | 0.4244877 | 0.4244877 | 0.4244877
80.80628 | 14.802 | 14.15795 | 12.88831 | 0.6440512 | 0.4232125 | 0.4232125 | 0.4232125
80.81628 | 14.7891 | 14.15065 | 12.88483 | 0.63845 | 0.4219413 | 0.4219413 | 0.4219413
80.82628 | 14.7796 | 14.14337 | 12.88134 | 0.6362343 | 0.4206755 | 0.4206755 | 0.4206755
80.83628 | 14.7693 | 14.1361 | 12.87785 | 0.633204 | 0.419415 | 0.419415 | 0.419415
80.84628 | 14.7524 | 14.12884 | 12.87436 | 0.6235596 | 0.4181597 | 0.4181597 | 0.4181597
80.85627 | 14.7454 | 14.12161 | 12.87087 | 0.6237935 | 0.416911 | 0.416911 | 0.416911
80.86627 | 14.7285 | 14.11438 | 12.86738 | 0.6141203 | 0.4156663 | 0.4156663 | 0.4156663
80.87627 | 14.715 | 14.10717 | 12.86389 | 0.6078329 | 0.4144268 | 0.4144268 | 0.4144268
80.88627 | 14.7013 | 14.09997 | 12.86039 | 0.6013313 | 0.4131925 | 0.4131925 | 0.4131925
80.89627 | 14.6948 | 14.09278 | 12.85689 | 0.6020155 | 0.4119635 | 0.4119635 | 0.4119635
80.90627 | 14.6808 | 14.08561 | 12.8534 | 0.5951857 | 0.4107396 | 0.4107396 | 0.4107396
80.91626 | 14.6702 | 14.07847 | 12.8499 | 0.5917346 | 0.4095221 | 0.4095221 | 0.4095221
80.92626 | 14.6626 | 14.07132 | 12.8464 | 0.5912767 | 0.4083085 | 0.4083085 | 0.4083085
80.93626 | 14.6474 | 14.0642 | 12.8429 | 0.5832049 | 0.4071 | 0.4071 | 0.4071
80.94626 | 14.634 | 14.05708 | 12.83939 | 0.5769192 | 0.4058966 | 0.4058966 | 0.4058966
80.95626 | 14.6291 | 14.04998 | 12.83589 | 0.5791197 | 0.4046983 | 0.4046983 | 0.4046983
80.96625 | 14.6165 | 14.0429 | 12.83238 | 0.5735995 | 0.4035061 | 0.4035061 | 0.4035061
80.97625 | 14.6037 | 14.03583 | 12.82887 | 0.5678725 | 0.4023179 | 0.4023179 | 0.4023179
80.98625 | 14.5955 | 14.02877 | 12.82536 | 0.566732 | 0.4011346 | 0.4011346 | 0.4011346
80.99625 | 14.5931 | 14.02172 | 12.82185 | 0.5713779 | 0.3999563 | 0.3999563 | 0.3999563
81.00625 | 14.5834 | 14.01469 | 12.81834 | 0.5687104 | 0.398783 | 0.398783 | 0.398783
81.01625 | 14.5775 | 14.00767 | 12.81483 | 0.5698293 | 0.3976146 | 0.3976146 | 0.3976146
81.02624 | 14.5685 | 14.00067 | 12.81132 | 0.5678281 | 0.3964522 | 0.3964522 | 0.3964522
81.03624 | 14.5586 | 13.99368 | 12.8078 | 0.5649204 | 0.3952935 | 0.3952935 | 0.3952935
81.04624 | 14.5505 | 13.9867 | 12.80428 | 0.5637995 | 0.3941398 | 0.3941398 | 0.3941398
81.05624 | 14.5488 | 13.97973 | 12.80076 | 0.5690656 | 0.3929908 | 0.3929908 | 0.3929908
81.06624 | 14.5399 | 13.97278 | 12.79724 | 0.5671184 | 0.3918467 | 0.3918467 | 0.3918467
81.07623 | 14.5344 | 13.96585 | 12.79372 | 0.5685514 | 0.3907084 | 0.3907084 | 0.3907084
81.08623 | 14.5346 | 13.95892 | 12.7902 | 0.5756784 | 0.3895738 | 0.3895738 | 0.3895738
81.09623 | 14.5261 | 13.95201 | 12.78668 | 0.5740924 | 0.3884439 | 0.3884439 | 0.3884439
81.10623 | 14.5159 | 13.94511 | 12.78315 | 0.5707937 | 0.3873187 | 0.3873187 | 0.3873187
81.11623 | 14.513 | 13.93822 | 12.77962 | 0.5747822 | 0.3861982 | 0.3861982 | 0.3861982
81.12623 | 14.5066 | 13.93134 | 12.7761 | 0.575258 | 0.3850823 | 0.3850823 | 0.3850823
81.13622 | 14.4994 | 13.92449 | 12.77257 | 0.5749143 | 0.3839722 | 0.3839722 | 0.3839722
81.14622 | 14.4975 | 13.91763 | 12.76904 | 0.579865 | 0.3828656 | 0.3828656 | 0.3828656
81.15622 | 14.4948 | 13.9108 | 12.76551 | 0.5840032 | 0.3817635 | 0.3817635 | 0.3817635
81.16622 | 14.4896 | 13.90397 | 12.76197 | 0.585629 | 0.380666 | 0.380666 | 0.380666
81.17622 | 14.4823 | 13.89716 | 12.75844 | 0.5851424 | 0.3795731 | 0.3795731 | 0.3795731
81.18621 | 14.4708 | 13.89036 | 12.75491 | 0.5804368 | 0.3784857 | 0.3784857 | 0.3784857
81.19621 | 14.4619 | 13.88357 | 12.75137 | 0.5783258 | 0.3774017 | 0.3774017 | 0.3774017
81.20621 | 14.455 | 13.8768 | 12.74783 | 0.5782027 | 0.3763222 | 0.3763222 | 0.3763222
81.21621 | 14.4519 | 13.87003 | 12.74429 | 0.5818674 | 0.3752471 | 0.3752471 | 0.3752471
81.22621 | 14.4443 | 13.86328 | 12.74075 | 0.5810202 | 0.3741764 | 0.3741764 | 0.3741764
81.2362 | 14.438 | 13.85655 | 12.73721 | 0.5814541 | 0.3731112 | 0.3731112 | 0.3731112
81.2462 | 14.4325 | 13.84982 | 12.73367 | 0.582683 | 0.3720493 | 0.3720493 | 0.3720493
81.2562 | 14.4267 | 13.8431 | 12.73012 | 0.5836 | 0.3709917 | 0.3709917 | 0.3709917
81.2662 | 14.4136 | 13.83639 | 12.72658 | 0.5772053 | 0.3699385 | 0.3699385 | 0.3699385
81.2762 | 14.4024 | 13.8297 | 12.72303 | 0.5726989 | 0.3688895 | 0.3688895 | 0.3688895
81.2862 | 14.3947 | 13.82302 | 12.71948 | 0.5716808 | 0.3678449 | 0.3678449 | 0.3678449
81.29619 | 14.3915 | 13.81636 | 12.71594 | 0.5751445 | 0.3668055 | 0.3668055 | 0.3668055
81.30619 | 14.3828 | 13.8097 | 12.71239 | 0.5731033 | 0.3657693 | 0.3657693 | 0.3657693
81.31619 | 14.3716 | 13.80305 | 12.70884 | 0.5685506 | 0.3647373 | 0.3647373 | 0.3647373
81.32619 | 14.3615 | 13.79641 | 12.70528 | 0.5650864 | 0.3637096 | 0.3637096 | 0.3637096
81.33619 | 14.3549 | 13.78979 | 12.70173 | 0.5651108 | 0.362686 | 0.362686 | 0.362686
81.34618 | 14.3447 | 13.78318 | 12.69818 | 0.5615173 | 0.3616676 | 0.3616676 | 0.3616676
81.35618 | 14.3383 | 13.77658 | 12.69462 | 0.5617191 | 0.3606524 | 0.3606524 | 0.3606524
81.36618 | 14.3269 | 13.76999 | 12.69107 | 0.5569096 | 0.3596412 | 0.3596412 | 0.3596412
81.37618 | 14.3162 | 13.76341 | 12.68751 | 0.552789 | 0.3586342 | 0.3586342 | 0.3586342
81.38618 | 14.3115 | 13.75684 | 12.68395 | 0.5546572 | 0.3576313 | 0.3576313 | 0.3576313
81.39618 | 14.3021 | 13.75029 | 12.68039 | 0.5518144 | 0.3566324 | 0.3566324 | 0.3566324
81.40617 | 14.2902 | 13.74375 | 12.67683 | 0.5464538 | 0.3556386 | 0.3556386 | 0.3556386
81.41617 | 14.2825 | 13.73721 | 12.67327 | 0.5452889 | 0.3546478 | 0.3546478 | 0.3546478
81.42617 | 14.2708 | 13.73069 | 12.6697 | 0.5401128 | 0.3536611 | 0.3536611 | 0.3536611
81.43617 | 14.2683 | 13.72417 | 12.66614 | 0.544126 | 0.3526784 | 0.3526784 | 0.3526784
81.44617 | 14.2595 | 13.71767 | 12.66257 | 0.541828 | 0.3516997 | 0.3516997 | 0.3516997
81.45616 | 14.2456 | 13.71119 | 12.65901 | 0.5344128 | 0.350726 | 0.350726 | 0.350726
81.46616 | 14.236 | 13.70471 | 12.65544 | 0.5312933 | 0.3497552 | 0.3497552 | 0.3497552
81.47616 | 14.2272 | 13.69824 | 12.65187 | 0.5289628 | 0.3487885 | 0.3487885 | 0.3487885
81.48616 | 14.2152 | 13.69178 | 12.6483 | 0.5234217 | 0.3478256 | 0.3478256 | 0.3478256
81.49616 | 14.2027 | 13.68533 | 12.64473 | 0.5173696 | 0.3468668 | 0.3468668 | 0.3468668
81.50616 | 14.1876 | 13.67889 | 12.64116 | 0.5087069 | 0.3459118 | 0.3459118 | 0.3459118
81.51615 | 14.1793 | 13.67247 | 12.63759 | 0.506827 | 0.3449618 | 0.3449618 | 0.3449618
81.52615 | 14.1607 | 13.66606 | 12.63401 | 0.4946429 | 0.3440147 | 0.3440147 | 0.3440147
81.53615 | 14.1477 | 13.65965 | 12.63044 | 0.4880482 | 0.3430715 | 0.3430715 | 0.3430715
81.54615 | 14.1337 | 13.65326 | 12.62686 | 0.4804427 | 0.3421322 | 0.3421322 | 0.3421322
81.55615 | 14.1205 | 13.64687 | 12.62328 | 0.4736266 | 0.3411967 | 0.3411967 | 0.3411967
81.56614 | 14.1019 | 13.64051 | 12.61971 | 0.4613935 | 0.3402662 | 0.3402662 | 0.3402662
81.57614 | 14.0847 | 13.63414 | 12.61613 | 0.4505562 | 0.3393385 | 0.3393385 | 0.3393385
81.58614 | 14.0728 | 13.62779 | 12.61255 | 0.4450083 | 0.3384147 | 0.3384147 | 0.3384147
81.59614 | 14.0511 | 13.62145 | 12.60897 | 0.4296499 | 0.3374948 | 0.3374948 | 0.3374948
81.60614 | 14.0302 | 13.61512 | 12.60538 | 0.4150809 | 0.3365787 | 0.3365787 | 0.3365787
81.61614 | 14.0207 | 13.6088 | 12.6018 | 0.4119013 | 0.3356665 | 0.3356665 | 0.3356665
81.62613 | 13.9978 | 13.6025 | 12.59822 | 0.3953049 | 0.334759 | 0.334759 | 0.334759
81.63613 | 13.9801 | 13.5962 | 12.59463 | 0.3839042 | 0.3338545 | 0.3338545 | 0.3338545
81.64613 | 13.9642 | 13.58991 | 12.59105 | 0.374293 | 0.3329539 | 0.3329539 | 0.3329539
81.65613 | 13.9485 | 13.58363 | 12.58746 | 0.3648713 | 0.332057 | 0.332057 | 0.332057
81.66613 | 13.9299 | 13.57736 | 12.58387 | 0.352539 | 0.331164 | 0.331164 | 0.331164
81.67612 | 13.912 | 13.57111 | 12.58028 | 0.34089 | 0.3302757 | 0.3302757 | 0.3302757
81.68612 | 13.8962 | 13.56486 | 12.57669 | 0.3313367 | 0.3293904 | 0.3293904 | 0.3293904
81.69612 | 13.8802 | 13.55863 | 12.5731 | 0.3215728 | 0.3285089 | 0.3285089 | 0.3285089
81.70612 | 13.8644 | 13.5524 | 12.56951 | 0.3119984 | 0.3276313 | 0.3276313 | 0.3276313
81.71612 | 13.8473 | 13.54619 | 12.56591 | 0.3011135 | 0.3267574 | 0.3267574 | 0.3267574
81.72612 | 13.83 | 13.53998 | 12.56232 | 0.290018 | 0.3258874 | 0.3258874 | 0.3258874
81.73611 | 13.8154 | 13.53379 | 12.55873 | 0.2816059 | 0.3250221 | 0.3250221 | 0.3250221
81.74611 | 13.8044 | 13.52761 | 12.55513 | 0.2767893 | 0.3241598 | 0.3241598 | 0.3241598
81.75611 | 13.7929 | 13.52144 | 12.55153 | 0.2714619 | 0.3233014 | 0.3233014 | 0.3233014
81.76611 | 13.7805 | 13.51528 | 12.54794 | 0.2652244 | 0.3224466 | 0.3224466 | 0.3224466
81.77611 | 13.7695 | 13.50912 | 12.54434 | 0.2603759 | 0.3215959 | 0.3215959 | 0.3215959
81.7861 | 13.7526 | 13.50299 | 12.54074 | 0.2496109 | 0.3207498 | 0.3207498 | 0.3207498
81.7961 | 13.7348 | 13.49686 | 12.53714 | 0.2379414 | 0.3199066 | 0.3199066 | 0.3199066
81.8061 | 13.7227 | 13.49074 | 12.53354 | 0.2319612 | 0.3190674 | 0.3190674 | 0.3190674
81.8161 | 13.7055 | 13.48463 | 12.52993 | 0.2208705 | 0.3182319 | 0.3182319 | 0.3182319
81.8261 | 13.6949 | 13.47853 | 12.52633 | 0.216369 | 0.3174004 | 0.3174004 | 0.3174004
81.8361 | 13.6831 | 13.47244 | 12.52273 | 0.210657 | 0.3165726 | 0.3165726 | 0.3165726
81.84609 | 13.6752 | 13.46637 | 12.51912 | 0.2088281 | 0.3157496 | 0.3157496 | 0.3157496
81.85609 | 13.6619 | 13.46031 | 12.51552 | 0.2015946 | 0.3149297 | 0.3149297 | 0.3149297
81.86609 | 13.6505 | 13.45425 | 12.51191 | 0.1962503 | 0.3141136 | 0.3141136 | 0.3141136
81.87609 | 13.6354 | 13.4482 | 12.5083 | 0.1871954 | 0.3133013 | 0.3133013 | 0.3133013
81.88609 | 13.6211 | 13.44217 | 12.50469 | 0.1789296 | 0.312493 | 0.312493 | 0.312493
81.89608 | 13.6074 | 13.43615 | 12.50108 | 0.1712472 | 0.3116893 | 0.3116893 | 0.3116893
81.90608 | 13.591 | 13.43014 | 12.49747 | 0.1608598 | 0.3108888 | 0.3108888 | 0.3108888
81.91608 | 13.5798 | 13.42414 | 12.49386 | 0.1556617 | 0.3100921 | 0.3100921 | 0.3100921
81.92608 | 13.5653 | 13.41815 | 12.49025 | 0.1471529 | 0.3092994 | 0.3092994 | 0.3092994
81.93608 | 13.5485 | 13.41217 | 12.48664 | 0.136333 | 0.3085105 | 0.3085105 | 0.3085105
81.94608 | 13.5395 | 13.4062 | 12.48302 | 0.1333023 | 0.3077256 | 0.3077256 | 0.3077256
81.95607 | 13.5245 | 13.40025 | 12.47941 | 0.1242547 | 0.3069454 | 0.3069454 | 0.3069454
81.96607 | 13.5084 | 13.3943 | 12.47579 | 0.1141021 | 0.3061684 | 0.3061684 | 0.3061684
81.97607 | 13.4962 | 13.38836 | 12.47218 | 0.1078386 | 0.3053953 | 0.3053953 | 0.3053953
81.98607 | 13.4806 | 13.38244 | 12.46856 | 0.09816387 | 0.3046262 | 0.3046262 | 0.3046262
81.99607 | 13.4611 | 13.37652 | 12.46494 | 0.08457856 | 0.3038609 | 0.3038609 | 0.3038609
82.00606 | 13.4502 | 13.37062 | 12.46132 | 0.07957583 | 0.3031005 | 0.3031005 | 0.3031005
82.01606 | 13.4353 | 13.36473 | 12.4577 | 0.07056824 | 0.3023432 | 0.3023432 | 0.3023432
82.02606 | 13.4199 | 13.35885 | 12.45408 | 0.06104956 | 0.3015899 | 0.3015899 | 0.3015899
82.03606 | 13.4075 | 13.35298 | 12.45046 | 0.05451977 | 0.3008406 | 0.3008406 | 0.3008406
82.04606 | 13.3966 | 13.34712 | 12.44684 | 0.04947887 | 0.3000953 | 0.3000953 | 0.3000953
82.05606 | 13.3848 | 13.34127 | 12.44321 | 0.04352679 | 0.2993539 | 0.2993539 | 0.2993539
82.06605 | 13.3705 | 13.33544 | 12.43959 | 0.03505777 | 0.2986173 | 0.2986173 | 0.2986173
82.07605 | 13.3589 | 13.32962 | 12.43596 | 0.02928327 | 0.297884 | 0.297884 | 0.297884
82.08605 | 13.3448 | 13.3238 | 12.43234 | 0.02099763 | 0.2971547 | 0.2971547 | 0.2971547
82.09605 | 13.3339 | 13.318 | 12.42871 | 0.01590072 | 0.2964294 | 0.2964294 | 0.2964294
82.10605 | 13.3129 | 13.31221 | 12.42508 | 0.0006925492 | 0.2957082 | 0.2957082 | 0.2957082
82.11604 | 13.3043 | 13.30643 | 12.42146 | -0.002132818 | 0.2949917 | 0.2949917 | 0.2949917
82.12604 | 13.2932 | 13.30066 | 12.41783 | -0.00746364 | 0.2942786 | 0.2942786 | 0.2942786
82.13604 | 13.2838 | 13.29491 | 12.4142 | -0.01110579 | 0.2935695 | 0.2935695 | 0.2935695
82.14604 | 13.272 | 13.28916 | 12.41057 | -0.0171593 | 0.2928644 | 0.2928644 | 0.2928644
82.15604 | 13.2555 | 13.28342 | 12.40693 | -0.02792417 | 0.2921635 | 0.2921635 | 0.2921635
82.16604 | 13.2417 | 13.2777 | 12.4033 | -0.03600055 | 0.2914666 | 0.2914666 | 0.2914666
82.17603 | 13.2253 | 13.27199 | 12.39967 | -0.04669389 | 0.2907744 | 0.2907744 | 0.2907744
82.18603 | 13.2069 | 13.26629 | 12.39604 | -0.05939306 | 0.2900857 | 0.2900857 | 0.2900857
82.19603 | 13.1837 | 13.2606 | 12.3924 | -0.07690372 | 0.289401 | 0.289401 | 0.289401
82.20603 | 13.1769 | 13.25493 | 12.38876 | -0.07802588 | 0.2887205 | 0.2887205 | 0.2887205
82.21603 | 13.163 | 13.24926 | 12.38513 | -0.08625952 | 0.288044 | 0.288044 | 0.288044
82.22602 | 13.1464 | 13.24361 | 12.38149 | -0.09721043 | 0.2873724 | 0.2873724 | 0.2873724
82.23602 | 13.1293 | 13.23797 | 12.37785 | -0.1086672 | 0.2867041 | 0.2867041 | 0.2867041
82.24602 | 13.109 | 13.23234 | 12.37422 | -0.1233355 | 0.28604 | 0.28604 | 0.28604
82.25602 | 13.0888 | 13.22672 | 12.37058 | -0.1379153 | 0.2853801 | 0.2853801 | 0.2853801
82.26602 | 13.0725 | 13.22111 | 12.36693 | -0.1486069 | 0.2847242 | 0.2847242 | 0.2847242
82.27602 | 13.055 | 13.21551 | 12.36329 | -0.16051 | 0.2840725 | 0.2840725 | 0.2840725
82.28601 | 13.0351 | 13.20993 | 12.35965 | -0.1748303 | 0.2834256 | 0.2834256 | 0.2834256
82.29601 | 13.0149 | 13.20436 | 12.35601 | -0.1894566 | 0.2827821 | 0.2827821 | 0.2827821
82.30601 | 13.002 | 13.19879 | 12.35237 | -0.1967947 | 0.2821429 | 0.2821429 | 0.2821429
82.31601 | 12.9882 | 13.19324 | 12.34872 | -0.2050445 | 0.2815077 | 0.2815077 | 0.2815077
82.32601 | 12.9705 | 13.18771 | 12.34508 | -0.2172059 | 0.2808768 | 0.2808768 | 0.2808768
82.336 | 12.9496 | 13.18218 | 12.34143 | -0.2325848 | 0.2802507 | 0.2802507 | 0.2802507
82.346 | 12.9339 | 13.17667 | 12.33779 | -0.2427697 | 0.2796281 | 0.2796281 | 0.2796281
82.356 | 12.918 | 13.17117 | 12.33414 | -0.2531662 | 0.2790096 | 0.2790096 | 0.2790096
82.366 | 12.9009 | 13.16567 | 12.33049 | -0.2647745 | 0.2783953 | 0.2783953 | 0.2783953
82.376 | 12.8819 | 13.16019 | 12.32684 | -0.2782946 | 0.2777851 | 0.2777851 | 0.2777851
82.386 | 12.8615 | 13.15473 | 12.32319 | -0.2932264 | 0.2771792 | 0.2771792 | 0.2771792
82.39599 | 12.8519 | 13.14928 | 12.31954 | -0.2973753 | 0.276578 | 0.276578 | 0.276578
82.40599 | 12.844 | 13.14383 | 12.31589 | -0.2998306 | 0.2759804 | 0.2759804 | 0.2759804
82.41599 | 12.829 | 13.1384 | 12.31224 | -0.3093977 | 0.275387 | 0.275387 | 0.275387
82.42599 | 12.8154 | 13.13298 | 12.30858 | -0.3175765 | 0.2747977 | 0.2747977 | 0.2747977
82.43599 | 12.7956 | 13.12757 | 12.30493 | -0.3319671 | 0.2742126 | 0.2742126 | 0.2742126
82.44598 | 12.7796 | 13.12217 | 12.30128 | -0.3425749 | 0.2736323 | 0.2736323 | 0.2736323
82.45598 | 12.767 | 13.11679 | 12.29762 | -0.3497891 | 0.2730556 | 0.2730556 | 0.2730556
82.46598 | 12.7539 | 13.11142 | 12.29397 | -0.3575151 | 0.2724831 | 0.2724831 | 0.2724831
82.47598 | 12.7413 | 13.10605 | 12.29031 | -0.3647527 | 0.2719148 | 0.2719148 | 0.2719148
82.48598 | 12.7286 | 13.1007 | 12.28665 | -0.3721023 | 0.2713506 | 0.2713506 | 0.2713506
82.49598 | 12.7152 | 13.09536 | 12.28299 | -0.3801635 | 0.2707906 | 0.2707906 | 0.2707906
82.50597 | 12.6982 | 13.09004 | 12.27934 | -0.3918418 | 0.2702354 | 0.2702354 | 0.2702354
82.51597 | 12.6859 | 13.08473 | 12.27568 | -0.3988266 | 0.2696837 | 0.2696837 | 0.2696837
82.52597 | 12.6736 | 13.07942 | 12.27201 | -0.4058232 | 0.2691363 | 0.2691363 | 0.2691363
82.53597 | 12.6568 | 13.07413 | 12.26835 | -0.4173315 | 0.268593 | 0.268593 | 0.268593
82.54597 | 12.648 | 13.06885 | 12.26469 | -0.4208516 | 0.2680539 | 0.2680539 | 0.2680539
82.55596 | 12.6339 | 13.06359 | 12.26103 | -0.4296887 | 0.2675195 | 0.2675195 | 0.2675195
82.56596 | 12.6212 | 13.05833 | 12.25737 | -0.4371322 | 0.2669887 | 0.2669887 | 0.2669887
82.57596 | 12.5992 | 13.05309 | 12.2537 | -0.4538874 | 0.2664621 | 0.2664621 | 0.2664621
82.58596 | 12.5924 | 13.04785 | 12.25004 | -0.4554543 | 0.2659396 | 0.2659396 | 0.2659396
82.59596 | 12.5818 | 13.04263 | 12.24637 | -0.460833 | 0.2654213 | 0.2654213 | 0.2654213
82.60596 | 12.569 | 13.03742 | 12.2427 | -0.4684233 | 0.2649071 | 0.2649071 | 0.2649071
82.61595 | 12.557 | 13.03223 | 12.23904 | -0.4752304 | 0.2643976 | 0.2643976 | 0.2643976
82.62595 | 12.5457 | 13.02704 | 12.23537 | -0.4813439 | 0.2638917 | 0.2638917 | 0.2638917
82.63595 | 12.5375 | 13.02187 | 12.2317 | -0.4843691 | 0.2633899 | 0.2633899 | 0.2633899
82.64595 | 12.5244 | 13.01671 | 12.22803 | -0.492306 | 0.2628923 | 0.2628923 | 0.2628923
82.65595 | 12.5099 | 13.01155 | 12.22436 | -0.5016545 | 0.2623988 | 0.2623988 | 0.2623988
82.66594 | 12.4961 | 13.00642 | 12.22069 | -0.5103196 | 0.2619098 | 0.2619098 | 0.2619098
82.67594 | 12.4852 | 13.00129 | 12.21702 | -0.516091 | 0.2614245 | 0.2614245 | 0.2614245
82.68594 | 12.481 | 12.99617 | 12.21334 | -0.515174 | 0.2609433 | 0.2609433 | 0.2609433
82.69594 | 12.4704 | 12.99107 | 12.20967 | -0.5206686 | 0.2604662 | 0.2604662 | 0.2604662
82.70594 | 12.4581 | 12.98597 | 12.206 | -0.5278745 | 0.2599931 | 0.2599931 | 0.2599931
82.71594 | 12.4524 | 12.98089 | 12.20232 | -0.5284919 | 0.2595241 | 0.2595241 | 0.2595241
82.72593 | 12.4438 | 12.97583 | 12.19865 | -0.5320257 | 0.2590596 | 0.2590596 | 0.2590596
82.73593 | 12.4314 | 12.97077 | 12.19497 | -0.5393659 | 0.2585987 | 0.2585987 | 0.2585987
82.74593 | 12.4208 | 12.96572 | 12.19129 | -0.5449175 | 0.2581419 | 0.2581419 | 0.2581419
82.75593 | 12.4134 | 12.96068 | 12.18761 | -0.5472804 | 0.2576891 | 0.2576891 | 0.2576891
82.76593 | 12.4037 | 12.95565 | 12.18393 | -0.5519544 | 0.2572402 | 0.2572402 | 0.2572402
82.77592 | 12.3956 | 12.95064 | 12.18026 | -0.5550449 | 0.2567959 | 0.2567959 | 0.2567959
82.78592 | 12.3889 | 12.94564 | 12.17658 | -0.5567414 | 0.2563551 | 0.2563551 | 0.2563551
82.79592 | 12.3794 | 12.94065 | 12.17289 | -0.5612492 | 0.2559183 | 0.2559183 | 0.2559183
82.80592 | 12.3732 | 12.93567 | 12.16921 | -0.5624681 | 0.2554854 | 0.2554854 | 0.2554854
82.81592 | 12.3677 | 12.9307 | 12.16553 | -0.5629981 | 0.2550565 | 0.2550565 | 0.2550565
82.82592 | 12.3563 | 12.92574 | 12.16184 | -0.5694391 | 0.2546316 | 0.2546316 | 0.2546316
82.83591 | 12.3519 | 12.9208 | 12.15816 | -0.5688961 | 0.254211 | 0.254211 | 0.254211
82.84591 | 12.3452 | 12.91586 | 12.15448 | -0.5706591 | 0.2537939 | 0.2537939 | 0.2537939
82.85591 | 12.3331 | 12.91093 | 12.15079 | -0.577833 | 0.2533807 | 0.2533807 | 0.2533807
82.86591 | 12.3259 | 12.90602 | 12.1471 | -0.5801178 | 0.2529714 | 0.2529714 | 0.2529714
82.87591 | 12.3165 | 12.90111 | 12.14342 | -0.5846135 | 0.252566 | 0.252566 | 0.252566
82.8859 | 12.3059 | 12.89622 | 12.13973 | -0.5903248 | 0.2521648 | 0.2521648 | 0.2521648
82.8959 | 12.297 | 12.89134 | 12.13604 | -0.5943419 | 0.2517671 | 0.2517671 | 0.2517671
82.9059 | 12.2884 | 12.88647 | 12.13235 | -0.5980697 | 0.2513732 | 0.2513732 | 0.2513732
82.9159 | 12.2793 | 12.88161 | 12.12866 | -0.6023081 | 0.250983 | 0.250983 | 0.250983
82.9259 | 12.264 | 12.87676 | 12.12497 | -0.6127572 | 0.2505967 | 0.2505967 | 0.2505967
82.9359 | 12.2554 | 12.87192 | 12.12127 | -0.6165167 | 0.2502142 | 0.2502142 | 0.2502142
82.94589 | 12.2443 | 12.86709 | 12.11758 | -0.6227915 | 0.2498358 | 0.2498358 | 0.2498358
82.95589 | 12.2309 | 12.86227 | 12.11389 | -0.6313718 | 0.2494607 | 0.2494607 | 0.2494607
82.96589 | 12.2193 | 12.85746 | 12.11019 | -0.6381624 | 0.2490893 | 0.2490893 | 0.2490893
82.97589 | 12.2067 | 12.85266 | 12.1065 | -0.6459634 | 0.2487217 | 0.2487217 | 0.2487217
82.98589 | 12.1959 | 12.84787 | 12.1028 | -0.6519747 | 0.2483577 | 0.2483577 | 0.2483577
82.99588 | 12.1851 | 12.8431 | 12.09911 | -0.6580007 | 0.2479977 | 0.2479977 | 0.2479977
83.00588 | 12.1755 | 12.83833 | 12.09541 | -0.6628322 | 0.2476411 | 0.2476411 | 0.2476411
83.01588 | 12.1586 | 12.83357 | 12.09171 | -0.6749737 | 0.247288 | 0.247288 | 0.247288
83.02588 | 12.1518 | 12.82883 | 12.08801 | -0.6770251 | 0.2469385 | 0.2469385 | 0.2469385
83.03588 | 12.1389 | 12.82409 | 12.08431 | -0.6851864 | 0.2465926 | 0.2465926 | 0.2465926
83.04588 | 12.1247 | 12.81936 | 12.08061 | -0.6946575 | 0.2462503 | 0.2462503 | 0.2462503
83.05587 | 12.1163 | 12.81464 | 12.07691 | -0.698343 | 0.2459118 | 0.2459118 | 0.2459118
83.06587 | 12.1075 | 12.80993 | 12.0732 | -0.7024336 | 0.2455765 | 0.2455765 | 0.2455765
83.07587 | 12.0908 | 12.80523 | 12.0695 | -0.7144337 | 0.2452446 | 0.2452446 | 0.2452446
83.08587 | 12.0868 | 12.80054 | 12.06579 | -0.7137433 | 0.2449162 | 0.2449162 | 0.2449162
83.09587 | 12.077 | 12.79586 | 12.06209 | -0.7188624 | 0.2445912 | 0.2445912 | 0.2445912
83.10586 | 12.0669 | 12.7912 | 12.05839 | -0.7242955 | 0.24427 | 0.24427 | 0.24427
83.11586 | 12.0551 | 12.78653 | 12.05468 | -0.7314332 | 0.2439518 | 0.2439518 | 0.2439518
83.12586 | 12.0486 | 12.78188 | 12.05097 | -0.73328 | 0.2436369 | 0.2436369 | 0.2436369
83.13586 | 12.0357 | 12.77724 | 12.04726 | -0.7415361 | 0.2433254 | 0.2433254 | 0.2433254
83.14586 | 12.0305 | 12.7726 | 12.04355 | -0.7421011 | 0.2430172 | 0.2430172 | 0.2430172
83.15586 | 12.0219 | 12.76798 | 12.03984 | -0.7460751 | 0.2427123 | 0.2427123 | 0.2427123
83.16585 | 12.0033 | 12.76336 | 12.03613 | -0.7600626 | 0.2424109 | 0.2424109 | 0.2424109
83.17585 | 11.9955 | 12.75875 | 12.03242 | -0.7632541 | 0.2421123 | 0.2421123 | 0.2421123
83.18585 | 11.9855 | 12.75415 | 12.0287 | -0.7686545 | 0.2418171 | 0.2418171 | 0.2418171
83.19585 | 11.9796 | 12.74956 | 12.02499 | -0.7699634 | 0.2415249 | 0.2415249 | 0.2415249
83.20585 | 11.97 | 12.74498 | 12.02127 | -0.7749807 | 0.2412359 | 0.2412359 | 0.2412359
83.21584 | 11.9584 | 12.74041 | 12.01756 | -0.7820109 | 0.2409502 | 0.2409502 | 0.2409502
83.22584 | 11.9447 | 12.73585 | 12.01384 | -0.791145 | 0.2406673 | 0.2406673 | 0.2406673
83.23584 | 11.9388 | 12.73129 | 12.01012 | -0.7924872 | 0.2403875 | 0.2403875 | 0.2403875
83.24584 | 11.9233 | 12.72674 | 12.00641 | -0.8034376 | 0.2401107 | 0.2401107 | 0.2401107
83.25584 | 11.9132 | 12.7222 | 12.00269 | -0.808996 | 0.2398368 | 0.2398368 | 0.2398368
83.26584 | 11.9038 | 12.71766 | 11.99896 | -0.8138623 | 0.2395659 | 0.2395659 | 0.2395659
83.27583 | 11.8927 | 12.71314 | 11.99525 | -0.820441 | 0.2392982 | 0.2392982 | 0.2392982
83.28583 | 11.884 | 12.70862 | 11.99152 | -0.8246228 | 0.2390331 | 0.2390331 | 0.2390331
83.29583 | 11.8714 | 12.70411 | 11.9878 | -0.8327122 | 0.2387708 | 0.2387708 | 0.2387708
83.30583 | 11.8603 | 12.69961 | 11.98408 | -0.839309 | 0.2385113 | 0.2385113 | 0.2385113
83.31583 | 11.8449 | 12.69511 | 11.98035 | -0.8502132 | 0.2382545 | 0.2382545 | 0.2382545
83.32582 | 11.8371 | 12.69063 | 11.97663 | -0.8535291 | 0.2380007 | 0.2380007 | 0.2380007
83.33582 | 11.8274 | 12.68615 | 11.9729 | -0.8587478 | 0.2377495 | 0.2377495 | 0.2377495
83.34582 | 11.8155 | 12.68167 | 11.96917 | -0.8661735 | 0.2375008 | 0.2375008 | 0.2375008
83.35582 | 11.802 | 12.67721 | 11.96544 | -0.875206 | 0.2372548 | 0.2372548 | 0.2372548
83.36582 | 11.7933 | 12.67275 | 11.96171 | -0.8794453 | 0.2370114 | 0.2370114 | 0.2370114
83.37582 | 11.7839 | 12.66829 | 11.95798 | -0.8843915 | 0.2367705 | 0.2367705 | 0.2367705
83.38581 | 11.7794 | 12.66385 | 11.95425 | -0.8844486 | 0.2365324 | 0.2365324 | 0.2365324
83.39581 | 11.7684 | 12.65941 | 11.95052 | -0.8910077 | 0.2362965 | 0.2362965 | 0.2362965
83.40581 | 11.7553 | 12.65497 | 11.94678 | -0.8996732 | 0.2360631 | 0.2360631 | 0.2360631
83.41581 | 11.7433 | 12.65054 | 11.94305 | -0.9072449 | 0.235832 | 0.235832 | 0.235832
83.42581 | 11.7365 | 12.64612 | 11.93931 | -0.9096226 | 0.2356034 | 0.2356034 | 0.2356034
83.4358 | 11.7277 | 12.64171 | 11.93558 | -0.9140107 | 0.2353772 | 0.2353772 | 0.2353772
83.4458 | 11.7175 | 12.6373 | 11.93184 | -0.9198003 | 0.2351531 | 0.2351531 | 0.2351531
83.4558 | 11.7127 | 12.6329 | 11.9281 | -0.9201955 | 0.2349313 | 0.2349313 | 0.2349313
83.4658 | 11.7055 | 12.6285 | 11.92436 | -0.9229963 | 0.2347116 | 0.2347116 | 0.2347116
83.4758 | 11.6999 | 12.6241 | 11.92062 | -0.9242026 | 0.2344941 | 0.2344941 | 0.2344941
83.4858 | 11.6942 | 12.61971 | 11.91688 | -0.9255142 | 0.2342788 | 0.2342788 | 0.2342788
83.49579 | 11.6896 | 12.61534 | 11.91314 | -0.9257353 | 0.2340657 | 0.2340657 | 0.2340657
83.50579 | 11.6783 | 12.61096 | 11.90939 | -0.9326571 | 0.2338544 | 0.2338544 | 0.2338544
83.51579 | 11.6717 | 12.60658 | 11.90565 | -0.9348838 | 0.2336451 | 0.2336451 | 0.2336451
83.52579 | 11.6693 | 12.60222 | 11.9019 | -0.9329153 | 0.2334377 | 0.2334377 | 0.2334377
83.53579 | 11.6624 | 12.59785 | 11.89815 | -0.9354515 | 0.2332323 | 0.2332323 | 0.2332323
83.54578 | 11.658 | 12.5935 | 11.89441 | -0.9354964 | 0.2330289 | 0.2330289 | 0.2330289
83.55578 | 11.6502 | 12.58914 | 11.89066 | -0.9389414 | 0.2328271 | 0.2328271 | 0.2328271
83.56578 | 11.6516 | 12.58479 | 11.88691 | -0.9331906 | 0.2326271 | 0.2326271 | 0.2326271
83.57578 | 11.6458 | 12.58044 | 11.88316 | -0.9346439 | 0.2324288 | 0.2324288 | 0.2324288
83.58578 | 11.6391 | 12.5761 | 11.8794 | -0.9370011 | 0.2322322 | 0.2322322 | 0.2322322
83.59578 | 11.626 | 12.57176 | 11.87565 | -0.9457621 | 0.2320372 | 0.2320372 | 0.2320372
83.60577 | 11.6244 | 12.56743 | 11.8719 | -0.9430312 | 0.231844 | 0.231844 | 0.231844
83.61577 | 11.6181 | 12.5631 | 11.86814 | -0.9449993 | 0.2316521 | 0.2316521 | 0.2316521
83.62577 | 11.6135 | 12.55877 | 11.86439 | -0.9452708 | 0.2314617 | 0.2314617 | 0.2314617
83.63577 | 11.6006 | 12.55445 | 11.86063 | -0.9538455 | 0.2312728 | 0.2312728 | 0.2312728
83.64577 | 11.5981 | 12.55012 | 11.85687 | -0.9520233 | 0.2310852 | 0.2310852 | 0.2310852
83.65576 | 11.592 | 12.54581 | 11.85311 | -0.9538082 | 0.2308992 | 0.2308992 | 0.2308992
83.66576 | 11.5851 | 12.54149 | 11.84935 | -0.9563916 | 0.2307143 | 0.2307143 | 0.2307143
83.67576 | 11.5764 | 12.53718 | 11.84559 | -0.9607776 | 0.2305307 | 0.2305307 | 0.2305307
83.68576 | 11.5624 | 12.53287 | 11.84182 | -0.970466 | 0.2303482 | 0.2303482 | 0.2303482
83.69576 | 11.5577 | 12.52856 | 11.83806 | -0.9708567886 | 0.230167 | 0.230167 | 0.230167
83.70576 | 11.5478 | 12.52425 | 11.83429 | -0.9764497 | 0.2299868 | 0.2299868 | 0.2299868
83.71575 | 11.5378 | 12.51995 | 11.83053 | -0.9821489 | 0.2298079 | 0.2298079 | 0.2298079
83.72575 | 11.5394 | 12.51565 | 11.82676 | -0.9762456 | 0.2296298 | 0.2296298 | 0.2296298
83.73575 | 11.5263 | 12.51134 | 11.82299 | -0.985044 | 0.2294526 | 0.2294526 | 0.2294526
83.74575 | 11.5232 | 12.50704 | 11.81921 | -0.9838438 | 0.2292764 | 0.2292764 | 0.2292764
83.75575 | 11.5167 | 12.50275 | 11.81544 | -0.9860451 | 0.229101 | 0.229101 | 0.229101
83.76574 | 11.5049 | 12.49845 | 11.81167 | -0.9935518 | 0.2289266 | 0.2289266 | 0.2289266
83.77574 | 11.4877 | 12.49416 | 11.8079 | -1.006455 | 0.2287528 | 0.2287528 | 0.2287528
83.78574 | 11.4908 | 12.48986 | 11.80412 | -0.9990597 | 0.2285797 | 0.2285797 | 0.2285797
83.79574 | 11.4807 | 12.48556 | 11.80034 | -1.004865 | 0.2284072 | 0.2284072 | 0.2284072
83.80574 | 11.4714 | 12.48127 | 11.79656 | -1.009871 | 0.2282354 | 0.2282354 | 0.2282354
83.81574 | 11.4672 | 12.47698 | 11.79278 | -1.009777 | 0.2280641 | 0.2280641 | 0.2280641
83.82573 | 11.4575 | 12.47269 | 11.78901 | -1.015187 | 0.2278936 | 0.2278936 | 0.2278936
83.83573 | 11.4513 | 12.46839 | 11.78522 | -1.017094 | 0.2277233 | 0.2277233 | 0.2277233
83.84573 | 11.4409 | 12.4641 | 11.78144 | -1.0232 | 0.2275534 | 0.2275534 | 0.2275534
83.85573 | 11.4341 | 12.45981 | 11.77765 | -1.025706 | 0.2273839 | 0.2273839 | 0.2273839
83.86573 | 11.4118 | 12.45551 | 11.77387 | -1.043712 | 0.2272147 | 0.2272147 | 0.2272147
83.87572 | 11.4136 | 12.45122 | 11.77008 | -1.037621 | 0.2270459 | 0.2270459 | 0.2270459
83.88572 | 11.4037 | 12.44693 | 11.76629 | -1.043226 | 0.2268771 | 0.2268771 | 0.2268771
83.89572 | 11.3927 | 12.44263 | 11.7625 | -1.049929 | 0.2267085 | 0.2267085 | 0.2267085
83.90572 | 11.3792 | 12.43833 | 11.75871 | -1.059132 | 0.2265401 | 0.2265401 | 0.2265401
83.91572 | 11.3746 | 12.43403 | 11.75492 | -1.059433 | 0.2263716 | 0.2263716 | 0.2263716
83.92572 | 11.3675 | 12.42973 | 11.75112 | -1.062233 | 0.2262032 | 0.2262032 | 0.2262032
83.93571 | 11.3593 | 12.42544 | 11.74733 | -1.066136 | 0.226035 | 0.226035 | 0.226035
83.94571 | 11.3488 | 12.42113 | 11.74353 | -1.072333 | 0.2258664 | 0.2258664 | 0.2258664
83.95571 | 11.3354 | 12.41683 | 11.73974 | -1.081428 | 0.2256977 | 0.2256977 | 0.2256977
83.96571 | 11.3306 | 12.41252 | 11.73593 | -1.081921 | 0.2255288 | 0.2255288 | 0.2255288
83.97571 | 11.3204 | 12.40821 | 11.73213 | -1.087812 | 0.2253597 | 0.2253597 | 0.2253597
83.9857 | 11.3183 | 12.4039 | 11.72833 | -1.085605 | 0.2251904 | 0.2251904 | 0.2251904
83.9957 | 11.3082 | 12.39959 | 11.72453 | -1.091391 | 0.2250206 | 0.2250206 | 0.2250206
84.0057 | 11.3107 | 12.39527 | 11.72072 | -1.084575 | 0.2248505 | 0.2248505 | 0.2248505
84.0157 | 11.302 | 12.39096 | 11.71692 | -1.088955 | 0.2246799 | 0.2246799 | 0.2246799
84.0257 | 11.2936 | 12.38663 | 11.71311 | -1.093033 | 0.2245089 | 0.2245089 | 0.2245089
84.0357 | 11.2892 | 12.38231 | 11.7093 | -1.093108 | 0.2243373 | 0.2243373 | 0.2243373
84.04569 | 11.2817 | 12.37798 | 11.70549 | -1.096284 | 0.2241653 | 0.2241653 | 0.2241653
84.05569 | 11.2855 | 12.37365 | 11.70167 | -1.088152 | 0.2239925 | 0.2239925 | 0.2239925
84.06569 | 11.2812 | 12.36932 | 11.69786 | -1.088116 | 0.2238191 | 0.2238191 | 0.2238191
84.07569 | 11.2793 | 12.36498 | 11.69404 | -1.085677 | 0.2236449 | 0.2236449 | 0.2236449
84.08569 | 11.2843 | 12.36063 | 11.69022 | -1.076334 | 0.2234699 | 0.2234699 | 0.2234699
84.09568 | 11.2895 | 12.35629 | 11.68641 | -1.066792 | 0.2232943 | 0.2232943 | 0.2232943
84.10568 | 11.2767 | 12.35194 | 11.68259 | -1.075241 | 0.2231178 | 0.2231178 | 0.2231178
84.11568 | 11.2828 | 12.34759 | 11.67876 | -1.064785 | 0.2229402 | 0.2229402 | 0.2229402
84.12568 | 11.2869 | 12.34323 | 11.67494 | -1.056326 | 0.2227618 | 0.2227618 | 0.2227618
84.13568 | 11.285 | 12.33886 | 11.67111 | -1.053862 | 0.2225824 | 0.2225824 | 0.2225824
84.14568 | 11.2906 | 12.33449 | 11.66729 | -1.043893 | 0.222402 | 0.222402 | 0.222402
84.15567 | 11.2904 | 12.33011 | 11.66346 | -1.039714 | 0.2222175 | 0.2222175 | 0.2222175
84.16567 | 11.2891 | 12.32574 | 11.65963 | -1.036635 | 0.2220349 | 0.2220349 | 0.2220349
84.17567 | 11.2978 | 12.32135 | 11.6558 | -1.023551 | 0.2218511 | 0.2218511 | 0.2218511
84.18567 | 11.3058 | 12.31696 | 11.65196 | -1.011162 | 0.2216661 | 0.2216661 | 0.2216661
84.19567 | 11.3003 | 12.31257 | 11.64813 | -1.012268 | 0.2214799 | 0.2214799 | 0.2214799
84.20566 | 11.3038 | 12.30817 | 11.64429 | -1.004368 | 0.221291 | 0.221291 | 0.221291
84.21566 | 11.312 | 12.30376 | 11.64046 | -0.9917622 | 0.2211023 | 0.2211023 | 0.2211023
84.22566 | 11.3103 | 12.29935 | 11.63661 | -0.9890508 | 0.2209121 | 0.2209121 | 0.2209121
84.23566 | 11.3163 | 12.29493 | 11.63277 | -0.9786336 | 0.2207206 | 0.2207206 | 0.2207206
84.24566 | 11.3133 | 12.29051 | 11.62893 | -0.9772104 | 0.2205276 | 0.2205276 | 0.2205276
84.25566 | 11.3186 | 12.28608 | 11.62508 | -0.9674811 | 0.2203332 | 0.2203332 | 0.2203332
84.26565 | 11.3238 | 12.28165 | 11.62124 | -0.9578501 | 0.2201375 | 0.2201375 | 0.2201375
84.27565 | 11.3239 | 12.27721 | 11.61739 | -0.9533082 | 0.2199401 | 0.2199401 | 0.2199401
84.28565 | 11.3229 | 12.27276 | 11.61354 | -0.9498597 | 0.2197411 | 0.2197411 | 0.2197411
84.29565 | 11.3255 | 12.2683 | 11.60968 | -0.9428047 | 0.2195404 | 0.2195404 | 0.2195404
84.30565 | 11.3205 | 12.26384 | 11.60583 | -0.943343 | 0.2193382 | 0.2193382 | 0.2193382
84.31564 | 11.323 | 12.25938 | 11.60198 | -0.936379 | 0.2191345 | 0.2191345 | 0.2191345
84.32564 | 11.3234 | 12.2549 | 11.59812 | -0.9315035 | 0.2189289 | 0.2189289 | 0.2189289
84.33564 | 11.3175 | 12.25042 | 11.59426 | -0.9329211 | 0.2187216 | 0.2187216 | 0.2187216
84.34564 | 11.319 | 12.24593 | 11.59039 | -0.9269316 | 0.2185125 | 0.2185125 | 0.2185125
84.35564 | 11.3225 | 12.24143 | 11.58653 | -0.9189349 | 0.2183017 | 0.2183017 | 0.2183017
84.36564 | 11.315 | 12.23693 | 11.58266 | -0.9219309 | 0.2180891 | 0.2180891 | 0.2180891
84.37563 | 11.316 | 12.23242 | 11.5788 | -0.916424 | 0.2178748 | 0.2178748 | 0.2178748
84.38563 | 11.3113 | 12.22791 | 11.57493 | -0.916605 | 0.2176585 | 0.2176585 | 0.2176585
84.39563 | 11.3089 | 12.22338 | 11.57106 | -0.9144786 | 0.2174403 | 0.2174403 | 0.2174403
84.40563 | 11.3001 | 12.21884 | 11.56718 | -0.9187444 | 0.2172201 | 0.2172201 | 0.2172201
84.41563 | 11.2988 | 12.2143 | 11.56331 | -0.9155025 | 0.2169981 | 0.2169981 | 0.2169981
84.42562 | 11.2928 | 12.20976 | 11.55943 | -0.9169573 | 0.2167743 | 0.2167743 | 0.2167743
84.43562 | 11.2972 | 12.2052 | 11.55555 | -0.9079997 | 0.2165484 | 0.2165484 | 0.2165484
84.44562 | 11.2961 | 12.20063 | 11.55167 | -0.9045342 | 0.2163204 | 0.2163204 | 0.2163204
84.45562 | 11.2937 | 12.19606 | 11.54779 | -0.9023606 | 0.2160905 | 0.2160905 | 0.2160905
84.46562 | 11.2923 | 12.19148 | 11.5439 | -0.8991789 | 0.2158585 | 0.2158585 | 0.2158585
84.47562 | 11.2822 | 12.18689 | 11.54002 | -0.904689 | 0.2156245 | 0.2156245 | 0.2156245
84.48561 | 11.2743 | 12.1823 | 11.53613 | -0.9079956 | 0.2153886 | 0.2153886 | 0.2153886
84.49561 | 11.2709 | 12.17769 | 11.53224 | -0.9067892 | 0.2151505 | 0.2151505 | 0.2151505
84.50561 | 11.2716 | 12.17307 | 11.52834 | -0.9014745 | 0.2149103 | 0.2149103 | 0.2149103
84.51561 | 11.2662 | 12.16845 | 11.52445 | -0.9022513685 | 0.2146679 | 0.2146679 | 0.2146679
84.52561 | 11.2697 | 12.16382 | 11.52055 | -0.8941198 | 0.2144235 | 0.2144235 | 0.2144235
84.5356 | 11.2686 | 12.15918 | 11.51665 | -0.8905844 | 0.2141772 | 0.2141772 | 0.2141772
84.5456 | 11.2622 | 12.15454 | 11.51275 | -0.8923358 | 0.2139285 | 0.2139285 | 0.2139285
84.5556 | 11.2614 | 12.14988 | 11.50885 | -0.8884786 | 0.2136777 | 0.2136777 | 0.2136777
84.5656 | 11.2575 | 12.14521 | 11.50494 | -0.8877128 | 0.2134247 | 0.2134247 | 0.2134247
84.5756 | 11.2479 | 12.14054 | 11.50103 | -0.8926384 | 0.2131696 | 0.2131696 | 0.2131696
84.58559 | 11.2469 | 12.13586 | 11.49712 | -0.88896 | 0.2129126 | 0.2129126 | 0.2129126
84.59559 | 11.2432 | 12.13117 | 11.49321 | -0.8879681 | 0.2126532 | 0.2126532 | 0.2126532
84.60559 | 11.2413 | 12.12647 | 11.48929 | -0.8851676 | 0.2123916 | 0.2123916 | 0.2123916
84.61559 | 11.2436 | 12.12176 | 11.48537 | -0.8781582 | 0.2121278 | 0.2121278 | 0.2121278
84.62559 | 11.2355 | 12.11704 | 11.48145 | -0.8815401 | 0.2118619 | 0.2118619 | 0.2118619
84.63559 | 11.2362 | 12.11231 | 11.47753 | -0.8761132 | 0.2115938 | 0.2115938 | 0.2115938
84.64558 | 11.236 | 12.10758 | 11.47361 | -0.8715821 | 0.2113238 | 0.2113238 | 0.2113238
84.65558 | 11.2355 | 12.10284 | 11.46968 | -0.8673375 | 0.2110513 | 0.2110513 | 0.2110513
84.66558 | 11.2258 | 12.09808 | 11.46575 | -0.8722841 | 0.2107767 | 0.2107767 | 0.2107767
84.67558 | 11.2273 | 12.09332 | 11.46182 | -0.8660219 | 0.2105 | 0.2105 | 0.2105
84.68558 | 11.2195 | 12.08855 | 11.45789 | -0.8690509 | 0.2102211 | 0.2102211 | 0.2102211
84.69557 | 11.2228 | 12.08378 | 11.45395 | -0.8609758 | 0.2099403 | 0.2099403 | 0.2099403
84.70557 | 11.2226 | 12.07899 | 11.45002 | -0.8563871 | 0.2096571 | 0.2096571 | 0.2096571
84.71557 | 11.2184 | 12.07419 | 11.44607 | -0.8557896 | 0.2093718 | 0.2093718 | 0.2093718
84.72557 | 11.2215 | 12.06938 | 11.44213 | -0.8478832 | 0.2090844 | 0.2090844 | 0.2090844
84.73557 | 11.2225 | 12.06457 | 11.43818 | -0.842068 | 0.2087948 | 0.2087948 | 0.2087948
84.74557 | 11.2206 | 12.05974 | 11.43423 | -0.839144 | 0.2085032 | 0.2085032 | 0.2085032
84.75556 | 11.2183 | 12.05492 | 11.43029 | -0.8366161 | 0.2082097 | 0.2082097 | 0.2082097
84.76556 | 11.2176 | 12.05007 | 11.42633 | -0.8324746 | 0.2079138 | 0.2079138 | 0.2079138
84.77556 | 11.2166 | 12.04522 | 11.42238 | -0.8286243 | 0.207616 | 0.207616 | 0.207616
84.78556 | 11.2174 | 12.04037 | 11.41842 | -0.8229654 | 0.207316 | 0.207316 | 0.207316
84.79556 | 11.2233 | 12.0355 | 11.41446 | -0.8121978 | 0.207014 | 0.207014 | 0.207014
84.80555 | 11.2271 | 12.03063 | 11.4105 | -0.8035264 | 0.2067103 | 0.2067103 | 0.2067103
84.81555 | 11.2321 | 12.02574 | 11.40653 | -0.7936416 | 0.2064043 | 0.2064043 | 0.2064043
84.82555 | 11.2336 | 12.02085 | 11.40256 | -0.7872481 | 0.2060963 | 0.2060963 | 0.2060963
84.83555 | 11.2338 | 12.01595 | 11.39859 | -0.7821461 | 0.2057864 | 0.2057864 | 0.2057864
84.84555 | 11.2433 | 12.01104 | 11.39461 | -0.7677356 | 0.2054745 | 0.2054745 | 0.2054745
84.85555 | 11.249 | 12.00612 | 11.39063 | -0.7571167 | 0.2051607 | 0.2051607 | 0.2051607
84.86554 | 11.252 | 12.00119 | 11.38666 | -0.7491942 | 0.2048452 | 0.2048452 | 0.2048452
84.87554 | 11.2555 | 11.99626 | 11.38268 | -0.7407585 | 0.2045276 | 0.2045276 | 0.2045276
84.88554 | 11.2669 | 11.99131 | 11.37869 | -0.7244145 | 0.2042082 | 0.2042082 | 0.2042082
84.89554 | 11.2751 | 11.98636 | 11.3747 | -0.7112622 | 0.2038869 | 0.2038869 | 0.2038869
84.90554 | 11.2794 | 11.9814 | 11.37071 | -0.7020017 | 0.2035638 | 0.2035638 | 0.2035638
84.91553 | 11.2928 | 11.97644 | 11.36672 | -0.6836381 | 0.2032392 | 0.2032392 | 0.2032392
84.92553 | 11.2944 | 11.97146 | 11.36272 | -0.6770613 | 0.2029126 | 0.2029126 | 0.2029126
84.93553 | 11.3059 | 11.96648 | 11.35872 | -0.6605766 | 0.2025842 | 0.2025842 | 0.2025842
84.94553 | 11.3142 | 11.96148 | 11.35472 | -0.6472839 | 0.2022541 | 0.2022541 | 0.2022541
84.95553 | 11.3307 | 11.95648 | 11.35072 | -0.6257833 | 0.2019223 | 0.2019223 | 0.2019223
84.96553 | 11.3418 | 11.95147 | 11.34671 | -0.6096748 | 0.2015889 | 0.2015889 | 0.2015889
84.97552 | 11.351 | 11.94646 | 11.3427 | -0.5954635 | 0.2012542 | 0.2012542 | 0.2012542
84.98552 | 11.3567 | 11.94144 | 11.33869 | -0.5847396 | 0.2009176 | 0.2009176 | 0.2009176
84.99552 | 11.3668 | 11.93641 | 11.33467 | -0.569608 | 0.2005795 | 0.2005795 | 0.2005795
85.00552 | 11.3776 | 11.93137 | 11.33065 | -0.5537689 | 0.2002397 | 0.2002397 | 0.2002397
85.01552 | 11.393 | 11.92632 | 11.32663 | -0.5333223 | 0.1998986 | 0.1998986 | 0.1998986
85.02551 | 11.3974 | 11.92127 | 11.3226 | -0.5238733 | 0.1995562 | 0.1995562 | 0.1995562
85.03551 | 11.4105 | 11.91621 | 11.31858 | -0.505712 | 0.1992122 | 0.1992122 | 0.1992122
85.04551 | 11.4136 | 11.91114 | 11.31454 | -0.4975434 | 0.1988667 | 0.1988667 | 0.1988667
85.05551 | 11.4188 | 11.90607 | 11.31051 | -0.4872676 | 0.1985198 | 0.1985198 | 0.1985198
85.06551 | 11.4204 | 11.90098 | 11.30647 | -0.4805847 | 0.1981716 | 0.1981716 | 0.1981716
85.07551 | 11.4318 | 11.89589 | 11.30243 | -0.4640948 | 0.1978222 | 0.1978222 | 0.1978222
85.0855 | 11.4424 | 11.8908 | 11.29839 | -0.4484031 | 0.1974718 | 0.1974718 | 0.1974718
85.0955 | 11.44 | 11.8857 | 11.29434 | -0.4456995 | 0.1971198 | 0.1971198 | 0.1971198
85.1055 | 11.4475 | 11.88059 | 11.29029 | -0.433089 | 0.1967666 | 0.1967666 | 0.1967666
85.1155 | 11.4426 | 11.87547 | 11.28624 | -0.432872 | 0.1964123 | 0.1964123 | 0.1964123
85.1255 | 11.4424 | 11.87035 | 11.28218 | -0.4279483 | 0.1960569 | 0.1960569 | 0.1960569
85.13549 | 11.4392 | 11.86522 | 11.27812 | -0.4260233 | 0.1957007 | 0.1957007 | 0.1957007
85.14549 | 11.4383 | 11.86009 | 11.27406 | -0.4217867 | 0.1953432 | 0.1953432 | 0.1953432
85.15549 | 11.4301 | 11.85494 | 11.26999 | -0.4248438 | 0.1949846 | 0.1949846 | 0.1949846
85.16549 | 11.4284 | 11.84979 | 11.26592 | -0.4213947 | 0.1946251 | 0.1946251 | 0.1946251
85.17549 | 11.4186 | 11.84464 | 11.26185 | -0.4260395 | 0.1942646 | 0.1942646 | 0.1942646
85.18549 | 11.4113 | 11.83948 | 11.25777 | -0.4281781 | 0.1939032 | 0.1939032 | 0.1939032
85.19548 | 11.405 | 11.83432 | 11.25369 | -0.429316 | 0.1935414 | 0.1935414 | 0.1935414
85.20548 | 11.3922 | 11.82914 | 11.24961 | -0.4369429 | 0.1931783 | 0.1931783 | 0.1931783
85.21548 | 11.3762 | 11.82396 | 11.24552 | -0.447764 | 0.1928145 | 0.1928145 | 0.1928145
85.22548 | 11.3686 | 11.81878 | 11.24143 | -0.4501794 | 0.1924499 | 0.1924499 | 0.1924499
85.23548 | 11.3538 | 11.81359 | 11.23734 | -0.4597892 | 0.1920847 | 0.1920847 | 0.1920847
85.24547 | 11.3383 | 11.8084 | 11.23324 | -0.4700988 | 0.1917191 | 0.1917191 | 0.1917191
85.25547 | 11.3163 | 11.8032 | 11.22914 | -0.4868978 | 0.1913526 | 0.1913526 | 0.1913526
85.26547 | 11.3063 | 11.79799 | 11.22504 | -0.4916914 | 0.1909854 | 0.1909854 | 0.1909854
85.27547 | 11.2893 | 11.79278 | 11.22093 | -0.5034798 | 0.1906177 | 0.1906177 | 0.1906177
85.28547 | 11.2682 | 11.78756 | 11.21681 | -0.5193631 | 0.1902495 | 0.1902495 | 0.1902495
85.29547 | 11.2448 | 11.78234 | 11.2127 | -0.5375413 | 0.1898808 | 0.1898808 | 0.1898808
85.30546 | 11.2227 | 11.77712 | 11.20858 | -0.5544199 | 0.1895121 | 0.1895121 | 0.1895121
85.31546 | 11.2057 | 11.77189 | 11.20446 | -0.5661883 | 0.1891426 | 0.1891426 | 0.1891426
85.32546 | 11.1837 | 11.76665 | 11.20033 | -0.582952 | 0.1887727 | 0.1887727 | 0.1887727
85.33546 | 11.1654 | 11.76141 | 11.1962 | -0.596011 | 0.1884025 | 0.1884025 | 0.1884025
85.34546 | 11.1376 | 11.75617 | 11.19207 | -0.6185655 | 0.1880321 | 0.1880321 | 0.1880321
85.35545 | 11.1164 | 11.75092 | 11.18794 | -0.6345208 | 0.1876617 | 0.1876617 | 0.1876617
85.36545 | 11.0981 | 11.74567 | 11.18379 | -0.6475664 | 0.1872908 | 0.1872908 | 0.1872908
85.37545 | 11.0742 | 11.74041 | 11.17965 | -0.6662077 | 0.1869198 | 0.1869198 | 0.1869198
85.38545 | 11.0564 | 11.73514 | 11.1755 | -0.6787449 | 0.1865486 | 0.1865486 | 0.1865486
85.39545 | 11.0338 | 11.72988 | 11.17135 | -0.6960778 | 0.1861773 | 0.1861773 | 0.1861773
85.40545 | 11.017 | 11.72461 | 11.16719 | -0.7076068 | 0.185806 | 0.185806 | 0.185806
85.41544 | 11.0036 | 11.71934 | 11.16303 | -0.7157373 | 0.1854351 | 0.1854351 | 0.1854351
85.42544 | 10.9762 | 11.71406 | 11.15887 | -0.7378584 | 0.1850638 | 0.1850638 | 0.1850638
85.43544 | 10.9519 | 11.70878 | 11.1547 | -0.7568758 | 0.1846926 | 0.1846926 | 0.1846926
85.44544 | 10.9269 | 11.70349 | 11.15053 | -0.7765896 | 0.1843215 | 0.1843215 | 0.1843215
85.45544 | 10.917 | 11.6982 | 11.14635 | -0.7811997 | 0.1839505 | 0.1839505 | 0.1839505
85.46543 | 10.8979 | 11.69291 | 11.14217 | -0.7950116 | 0.18358 | 0.18358 | 0.18358
85.47543 | 10.8786 | 11.68761 | 11.13799 | -0.8090148 | 0.1832094 | 0.1832094 | 0.1832094
85.48543 | 10.8522 | 11.68231 | 11.1338 | -0.8301146 | 0.182839 | 0.182839 | 0.182839
85.49543 | 10.8419 | 11.67701 | 11.1296 | -0.8351112 | 0.182469 | 0.182469 | 0.182469
85.50543 | 10.8238 | 11.6717 | 11.12541 | -0.8479046 | 0.1820992 | 0.1820992 | 0.1820992
85.51543 | 10.8108 | 11.66639 | 11.12121 | -0.8555949 | 0.1817298 | 0.1817298 | 0.1817298
85.52542 | 10.7753 | 11.66109 | 11.117 | -0.8857876 | 0.1813612 | 0.1813612 | 0.1813612
85.53542 | 10.7626 | 11.65577 | 11.11279 | -0.8931719 | 0.1809927 | 0.1809927 | 0.1809927
85.54542 | 10.7462 | 11.65045 | 11.10858 | -0.9042534 | 0.1806245 | 0.1806245 | 0.1806245
85.55542 | 10.7314 | 11.64513 | 11.10436 | -0.9137321 | 0.1802569 | 0.1802569 | 0.1802569
85.56542 | 10.7108 | 11.63981 | 11.10014 | -0.9290081 | 0.1798898 | 0.1798898 | 0.1798898
85.57541 | 10.696 | 11.63449 | 11.09592 | -0.9384866 | 0.1795236 | 0.1795236 | 0.1795236
85.58541 | 10.686 | 11.62916 | 11.09168 | -0.9431574 | 0.1791577 | 0.1791577 | 0.1791577
85.59541 | 10.6664 | 11.62383 | 11.08745 | -0.9574256 | 0.1787924 | 0.1787924 | 0.1787924
85.60541 | 10.6425 | 11.61849 | 11.08321 | -0.9759914 | 0.1784278 | 0.1784278 | 0.1784278
85.61541 | 10.6218 | 11.61315 | 11.07896 | -0.9913549 | 0.1780638 | 0.1780638 | 0.1780638
85.62541 | 10.619 | 11.60782 | 11.07471 | -0.988816 | 0.1777006 | 0.1777006 | 0.1777006
85.6354 | 10.6073 | 11.60248 | 11.07046 | -0.9951804 | 0.1773385 | 0.1773385 | 0.1773385
85.6454 | 10.5855 | 11.59714 | 11.06621 | -1.011637 | 0.1769768 | 0.1769768 | 0.1769768
85.6554 | 10.5737 | 11.59179 | 11.06194 | -1.018092 | 0.176616 | 0.176616 | 0.176616
85.6654 | 10.5671 | 11.58644 | 11.05768 | -1.019344 | 0.1762559 | 0.1762559 | 0.1762559
85.6754 | 10.5489 | 11.5811 | 11.0534 | -1.032195 | 0.1758968 | 0.1758968 | 0.1758968
85.68539 | 10.5409 | 11.57575 | 11.04913 | -1.034849 | 0.1755389 | 0.1755389 | 0.1755389
85.69539 | 10.5258 | 11.5704 | 11.04485 | -1.044596 | 0.1751816 | 0.1751816 | 0.1751816
85.70539 | 10.5105 | 11.56504 | 11.04057 | -1.054541 | 0.1748253 | 0.1748253 | 0.1748253
85.71539 | 10.4983 | 11.55968 | 11.03627 | -1.061384 | 0.1744699 | 0.1744699 | 0.1744699
85.72539 | 10.4945 | 11.55433 | 11.03198 | -1.059826 | 0.1741156 | 0.1741156 | 0.1741156
85.73539 | 10.4821 | 11.54897 | 11.02768 | -1.066866 | 0.1737623 | 0.1737623 | 0.1737623
85.74538 | 10.4725 | 11.54361 | 11.02338 | -1.07111 | 0.1734105 | 0.1734105 | 0.1734105
85.75538 | 10.4687 | 11.53825 | 11.01907 | -1.069547 | 0.1730594 | 0.1730594 | 0.1730594
85.76538 | 10.4632 | 11.53288 | 11.01475 | -1.069682 | 0.1727094 | 0.1727094 | 0.1727094
85.77538 | 10.4584 | 11.52752 | 11.01043 | -1.069116 | 0.1723606 | 0.1723606 | 0.1723606
85.78538 | 10.4439 | 11.52215 | 11.00611 | -1.078248 | 0.1720129 | 0.1720129 | 0.1720129
85.79537 | 10.4397 | 11.51679 | 11.00178 | -1.077085 | 0.1716668 | 0.1716668 | 0.1716668
85.80537 | 10.4354 | 11.51141 | 10.99745 | -1.076015 | 0.1713216 | 0.1713216 | 0.1713216
85.81537 | 10.4322 | 11.50604 | 10.99311 | -1.073843 | 0.1709777 | 0.1709777 | 0.1709777
85.82537 | 10.4294 | 11.50067 | 10.98877 | -1.071271 | 0.170635 | 0.170635 | 0.170635
85.83537 | 10.433 | 11.4953 | 10.98442 | -1.062297 | 0.1702936 | 0.1702936 | 0.1702936
85.84537 | 10.429 | 11.48992 | 10.98006 | -1.060922 | 0.1699535 | 0.1699535 | 0.1699535
85.85536 | 10.4197 | 11.48455 | 10.97571 | -1.064851 | 0.1696151 | 0.1696151 | 0.1696151
85.86536 | 10.4112 | 11.47917 | 10.97134 | -1.067974 | 0.1692777 | 0.1692777 | 0.1692777
85.87536 | 10.4114 | 11.4738 | 10.96697 | -1.062396 | 0.1689418 | 0.1689418 | 0.1689418
85.88536 | 10.4084 | 11.46842 | 10.9626 | -1.060017 | 0.1686072 | 0.1686072 | 0.1686072
85.89536 | 10.4107 | 11.46304 | 10.95821 | -1.052336 | 0.168274 | 0.168274 | 0.168274
85.90535 | 10.4001 | 11.45766 | 10.95383 | -1.057561 | 0.1679427 | 0.1679427 | 0.1679427
85.91535 | 10.4009 | 11.45228 | 10.94944 | -1.051378 | 0.1676124 | 0.1676124 | 0.1676124
85.92535 | 10.3979 | 11.4469 | 10.94504 | -1.048995 | 0.1672837 | 0.1672837 | 0.1672837
85.93535 | 10.3894 | 11.44151 | 10.94064 | -1.052111 | 0.1669564 | 0.1669564 | 0.1669564
85.94535 | 10.3883 | 11.43613 | 10.93623 | -1.047827 | 0.1666307 | 0.1666307 | 0.1666307
85.95535 | 10.3847 | 11.43074 | 10.93182 | -1.046041 | 0.1663065 | 0.1663065 | 0.1663065
85.96534 | 10.3787 | 11.42536 | 10.92741 | -1.04666 | 0.1659842 | 0.1659842 | 0.1659842
85.97534 | 10.3736 | 11.41997 | 10.92298 | -1.046373 | 0.1656632 | 0.1656632 | 0.1656632
85.98534 | 10.3694 | 11.41458 | 10.91855 | -1.045185 | 0.1653437 | 0.1653437 | 0.1653437
85.99534 | 10.369 | 11.4092 | 10.91412 | -1.040196 | 0.1650259 | 0.1650259 | 0.1650259
86.00534 | 10.366 | 11.40381 | 10.90968 | -1.037806 | 0.1647096 | 0.1647096 | 0.1647096
86.01533 | 10.3512 | 11.39842 | 10.90524 | -1.047221 | 0.1643953 | 0.1643953 | 0.1643953
86.02533 | 10.352 | 11.39303 | 10.90078 | -1.04103 | 0.1640824 | 0.1640824 | 0.1640824
86.03533 | 10.3487 | 11.38764 | 10.89633 | -1.038939 | 0.1637711 | 0.1637711 | 0.1637711
86.04533 | 10.3392 | 11.38225 | 10.89186 | -1.043046 | 0.1634616 | 0.1634616 | 0.1634616
86.05533 | 10.3306 | 11.37685 | 10.88739 | -1.046253 | 0.1631537 | 0.1631537 | 0.1631537
86.06533 | 10.331 | 11.37146 | 10.88292 | -1.040459 | 0.1628475 | 0.1628475 | 0.1628475
86.07532 | 10.3265 | 11.36607 | 10.87844 | -1.03957 | 0.1625433 | 0.1625433 | 0.1625433
86.08532 | 10.3278 | 11.36068 | 10.87395 | -1.032875 | 0.1622406 | 0.1622406 | 0.1622406
86.09532 | 10.3186 | 11.35528 | 10.86946 | -1.036679 | 0.1619397 | 0.1619397 | 0.1619397
86.10532 | 10.31 | 11.34988 | 10.86496 | -1.039883 | 0.1616405 | 0.1616405 | 0.1616405
86.11532 | 10.3122 | 11.34449 | 10.86046 | -1.032285 | 0.161343 | 0.161343 | 0.161343
86.12531 | 10.3042 | 11.33909 | 10.85595 | -1.034893 | 0.1610476 | 0.1610476 | 0.1610476
86.13531 | 10.3012 | 11.33369 | 10.85143 | -1.032494 | 0.1607538 | 0.1607538 | 0.1607538
86.14531 | 10.3021 | 11.32829 | 10.84691 | -1.026195 | 0.1604617 | 0.1604617 | 0.1604617
86.15531 | 10.3002 | 11.32289 | 10.84238 | -1.022695 | 0.1601715 | 0.1601715 | 0.1601715
86.16531 | 10.2966 | 11.31749 | 10.83785 | -1.020894 | 0.159883 | 0.159883 | 0.159883
86.17531 | 10.301 | 11.31209 | 10.8333 | -1.011093 | 0.1595964 | 0.1595964 | 0.1595964
86.1853 | 10.2926 | 11.3067 | 10.82876 | -1.014096 | 0.159312 | 0.159312 | 0.159312
86.1953 | 10.2919 | 11.30129 | 10.82421 | -1.009393 | 0.1590291 | 0.1590291 | 0.1590291
86.2053 | 10.2997 | 11.29589 | 10.81965 | -0.9961899 | 0.1587481 | 0.1587481 | 0.1587481
86.2153 | 10.2895 | 11.29049 | 10.81508 | -1.000986 | 0.1584689 | 0.1584689 | 0.1584689
86.2253 | 10.2993 | 11.28508 | 10.81051 | -0.9857805 | 0.1581916 | 0.1581916 | 0.1581916
86.23529 | 10.2953 | 11.27968 | 10.80593 | -0.9843801 | 0.1579164 | 0.1579164 | 0.1579164
86.24529 | 10.2908 | 11.27427 | 10.80134 | -0.9834734 | 0.1576429 | 0.1576429 | 0.1576429
86.25529 | 10.2955 | 11.26887 | 10.79675 | -0.973366 | 0.1573713 | 0.1573713 | 0.1573713
86.26529 | 10.2917 | 11.26346 | 10.79215 | -0.9717577 | 0.1571015 | 0.1571015 | 0.1571015
86.27529 | 10.2935 | 11.25805 | 10.78755 | -0.9645487 | 0.1568337 | 0.1568337 | 0.1568337
86.28529 | 10.298 | 11.25264 | 10.78294 | -0.9546387 | 0.1565678 | 0.1565678 | 0.1565678
86.29528 | 10.2897 | 11.24723 | 10.77832 | -0.9575337 | 0.1563042 | 0.1563042 | 0.1563042
86.30528 | 10.29 | 11.24182 | 10.7737 | -0.9518219 | 0.1560421 | 0.1560421 | 0.1560421
86.31528 | 10.2882 | 11.23641 | 10.76906 | -0.9482092 | 0.155782 | 0.155782 | 0.155782
86.32528 | 10.2885 | 11.231 | 10.76442 | -0.9424956 | 0.1555238 | 0.1555238 | 0.1555238
86.33528 | 10.2843 | 11.22558 | 10.75978 | -0.9412811 | 0.1552675 | 0.1552675 | 0.1552675
86.34527 | 10.2835 | 11.22017 | 10.75513 | -0.9366708 | 0.1550134 | 0.1550134 | 0.1550134
86.35527 | 10.2846 | 11.21475 | 10.75047 | -0.9301542 | 0.154761 | 0.154761 | 0.154761
86.36527 | 10.2832 | 11.20934 | 10.7458 | -0.9261365 | 0.1545106 | 0.1545106 | 0.1545106
86.37527 | 10.2771 | 11.20392 | 10.74113 | -0.9268177 | 0.1542621 | 0.1542621 | 0.1542621
86.38527 | 10.2795 | 11.1985 | 10.73645 | -0.9189979 | 0.1540156 | 0.1540156 | 0.1540156
86.39527 | 10.2801 | 11.19308 | 10.73176 | -0.9129769 | 0.153771 | 0.153771 | 0.153771
86.40526 | 10.2793 | 11.18766 | 10.72707 | -0.9083601 | 0.1535286 | 0.1535286 | 0.1535286
86.41526 | 10.2678 | 11.18224 | 10.72237 | -0.9144367 | 0.153288 | 0.153288 | 0.153288
86.42526 | 10.2745 | 11.17681 | 10.71766 | -0.902312 | 0.1530493 | 0.1530493 | 0.1530493
86.43526 | 10.2633 | 11.17139 | 10.71295 | -0.9080861 | 0.1528126 | 0.1528126 | 0.1528126
86.44526 | 10.271 | 11.16596 | 10.70823 | -0.8949589 | 0.1525778 | 0.1525778 | 0.1525778
86.45525 | 10.2642 | 11.16054 | 10.7035 | -0.8963357 | 0.1523452 | 0.1523452 | 0.1523452
86.46525 | 10.2593 | 11.15511 | 10.69876 | -0.8958056 | 0.1521144 | 0.1521144 | 0.1521144
86.47525 | 10.2534 | 11.14967 | 10.69402 | -0.8962743 | 0.1518856 | 0.1518856 | 0.1518856
86.48525 | 10.2517 | 11.14424 | 10.68927 | -0.8925414 | 0.1516587 | 0.1516587 | 0.1516587
86.49525 | 10.2483 | 11.13881 | 10.68451 | -0.8905071 | 0.1514338 | 0.1514338 | 0.1514338
86.50525 | 10.2454 | 11.13337 | 10.67974 | -0.8879712 | 0.1512108 | 0.1512108 | 0.1512108
86.51524 | 10.228 | 11.12794 | 10.67497 | -0.8999392 | 0.1509901 | 0.1509901 | 0.1509901
86.52524 | 10.2308 | 11.1225 | 10.67019 | -0.8917 | 0.1507711 | 0.1507711 | 0.1507711
86.53524 | 10.2165 | 11.11706 | 10.6654 | -0.9005593 | 0.150554 | 0.150554 | 0.150554
86.54524 | 10.224 | 11.11162 | 10.6606 | -0.8876168 | 0.150339 | 0.150339 | 0.150339
86.55524 | 10.2177 | 11.10617 | 10.6558 | -0.8884725 | 0.1501258 | 0.1501258 | 0.1501258
86.56523 | 10.2053 | 11.10073 | 10.65099 | -0.8954319 | 0.1499149 | 0.1499149 | 0.1499149
86.57523 | 10.193 | 11.09528 | 10.64617 | -0.902284 | 0.1497057 | 0.1497057 | 0.1497057
86.58523 | 10.1915 | 11.08983 | 10.64134 | -0.8983342 | 0.1494985 | 0.1494985 | 0.1494985
86.59523 | 10.1902 | 11.08438 | 10.6365 | -0.8941825 | 0.1492932 | 0.1492932 | 0.1492932
86.60523 | 10.1832 | 11.07893 | 10.63166 | -0.8957289 | 0.14909 | 0.14909 | 0.14909
86.61523 | 10.1808 | 11.07347 | 10.62681 | -0.8926731 | 0.1488886 | 0.1488886 | 0.1488886
86.62522 | 10.182 | 11.06802 | 10.62195 | -0.8860207 | 0.1486894 | 0.1486894 | 0.1486894
86.63522 | 10.1794 | 11.06256 | 10.61708 | -0.8831608 | 0.148492 | 0.148492 | 0.148492
86.64522 | 10.1748 | 11.0571 | 10.61221 | -0.8822987 | 0.1482965 | 0.1482965 | 0.1482965
86.65522 | 10.1657 | 11.05163 | 10.60733 | -0.8859343 | 0.148103 | 0.148103 | 0.148103
86.66522 | 10.174 | 11.04617 | 10.60243 | -0.8721677 | 0.1479114 | 0.1479114 | 0.1479114
86.67521 | 10.1701 | 11.0407 | 10.59754 | -0.8706042 | 0.1477219 | 0.1477219 | 0.1477219
86.68521 | 10.1684 | 11.03523 | 10.59263 | -0.8668328 | 0.1475342 | 0.1475342 | 0.1475342
86.69521 | 10.1762 | 11.02976 | 10.58771 | -0.853559 | 0.1473484 | 0.1473484 | 0.1473484
86.70521 | 10.1717 | 11.02428 | 10.58279 | -0.8525827 | 0.1471645 | 0.1471645 | 0.1471645
86.71521 | 10.1693 | 11.0188 | 10.57786 | -0.8495039 | 0.1469826 | 0.1469826 | 0.1469826
86.72521 | 10.1669 | 11.01332 | 10.57291 | -0.8464224 | 0.1468026 | 0.1468026 | 0.1468026
86.7352 | 10.1644 | 11.00784 | 10.56797 | -0.8434438 | 0.1466247 | 0.1466247 | 0.1466247
86.7452 | 10.1692 | 11.00236 | 10.56301 | -0.833157 | 0.1464485 | 0.1464485 | 0.1464485
86.7552 | 10.1657 | 10.99687 | 10.55804 | -0.8311674 | 0.1462743 | 0.1462743 | 0.1462743
86.7652 | 10.1719 | 10.99137 | 10.55307 | -0.8194749 | 0.1461019 | 0.1461019 | 0.1461019
86.7752 | 10.1692 | 10.98588 | 10.54809 | -0.8166796 | 0.1459314 | 0.1459314 | 0.1459314
86.78519 | 10.1705 | 10.98039 | 10.5431 | -0.8098868 | 0.145763 | 0.145763 | 0.145763
86.79519 | 10.1669 | 10.97489 | 10.5381 | -0.8079855 | 0.1455963 | 0.1455963 | 0.1455963
86.80519 | 10.1584 | 10.96938 | 10.53309 | -0.8109812 | 0.1454316 | 0.1454316 | 0.1454316
86.81519 | 10.1701 | 10.96387 | 10.52807 | -0.7937737 | 0.1452687 | 0.1452687 | 0.1452687
86.82519 | 10.1702 | 10.95836 | 10.52304 | -0.7881631 | 0.1451076 | 0.1451076 | 0.1451076
86.83519 | 10.1626 | 10.95285 | 10.518 | -0.7902492 | 0.1449485 | 0.1449485 | 0.1449485
86.84518 | 10.1691 | 10.94734 | 10.51296 | -0.7782374 | 0.1447914 | 0.1447914 | 0.1447914
86.85518 | 10.1696 | 10.94182 | 10.50791 | -0.7722169 | 0.1446359 | 0.1446359 | 0.1446359
86.86518 | 10.162 | 10.93629 | 10.50285 | -0.7742929 | 0.1444824 | 0.1444824 | 0.1444824
86.87518 | 10.1729 | 10.93077 | 10.49777 | -0.7578653 | 0.1443306 | 0.1443306 | 0.1443306
86.88518 | 10.169 | 10.92523 | 10.49269 | -0.7562343 | 0.1441808 | 0.1441808 | 0.1441808
86.89517 | 10.1689 | 10.91971 | 10.48761 | -0.7508051 | 0.1440329 | 0.1440329 | 0.1440329
86.90517 | 10.1677 | 10.91417 | 10.48251 | -0.7464668 | 0.1438867 | 0.1438867 | 0.1438867
86.91517 | 10.167 | 10.90862 | 10.4774 | -0.7416246 | 0.1437423 | 0.1437423 | 0.1437423
86.92517 | 10.1619 | 10.90308 | 10.47228 | -0.7411787 | 0.1435997 | 0.1435997 | 0.1435997
86.93517 | 10.1667 | 10.89753 | 10.46715 | -0.7308289 | 0.143459 | 0.143459 | 0.143459
86.94517 | 10.1632 | 10.89198 | 10.46201 | -0.7287752 | 0.1433201 | 0.1433201 | 0.1433201
86.95516 | 10.1646 | 10.88642 | 10.45687 | -0.721823 | 0.1431831 | 0.1431831 | 0.1431831
86.96516 | 10.1661 | 10.88086 | 10.45172 | -0.7147611 | 0.1430478 | 0.1430478 | 0.1430478
86.97516 | 10.1612 | 10.8753 | 10.44655 | -0.7140952 | 0.1429143 | 0.1429143 | 0.1429143
86.98516 | 10.1683 | 10.86972 | 10.44138 | -0.7014249 | 0.1427825 | 0.1427825 | 0.1427825
86.99516 | 10.1584 | 10.86415 | 10.43619 | -0.7057505 | 0.1426525 | 0.1426525 | 0.1426525
87.00515 | 10.1545 | 10.85858 | 10.431 | -0.7040772 | 0.1425245 | 0.1425245 | 0.1425245
87.01515 | 10.1521 | 10.85299 | 10.4258 | -0.700894 | 0.142398 | 0.142398 | 0.142398
87.02515 | 10.1601 | 10.84741 | 10.42059 | -0.6873062 | 0.1422733 | 0.1422733 | 0.1422733
87.03515 | 10.1503 | 10.84181 | 10.41536 | -0.691514 | 0.1421504 | 0.1421504 | 0.1421504
87.04515 | 10.1532 | 10.83622 | 10.41013 | -0.6830171 | 0.1420292 | 0.1420292 | 0.1420292
87.05515 | 10.1536 | 10.83062 | 10.40489 | -0.6770155 | 0.1419098 | 0.1419098 | 0.1419098
87.06514 | 10.1618 | 10.82501 | 10.39964 | -0.6632148 | 0.1417922 | 0.1417922 | 0.1417922
87.07514 | 10.1541 | 10.8194 | 10.39438 | -0.6653036 | 0.1416762 | 0.1416762 | 0.1416762
87.08514 | 10.1542 | 10.81379 | 10.3891 | -0.6595875 | 0.1415619 | 0.1415619 | 0.1415619
87.09514 | 10.1449 | 10.80817 | 10.38382 | -0.6632665 | 0.1414493 | 0.1414493 | 0.1414493
87.10514 | 10.1357 | 10.80254 | 10.37853 | -0.6668404 | 0.1413384 | 0.1413384 | 0.1413384
87.11513 | 10.1464 | 10.79691 | 10.37323 | -0.6505148 | 0.1412293 | 0.1412293 | 0.1412293
87.12513 | 10.1488 | 10.79128 | 10.36791 | -0.6424783 | 0.1411218 | 0.1411218 | 0.1411218
87.13513 | 10.1447 | 10.78564 | 10.36259 | -0.6409367 | 0.141016 | 0.141016 | 0.141016
87.14513 | 10.1439 | 10.77999 | 10.35725 | -0.6360897 | 0.1409119 | 0.1409119 | 0.1409119
87.15513 | 10.1487 | 10.77434 | 10.35191 | -0.6256373 | 0.1408094 | 0.1408094 | 0.1408094
87.16513 | 10.1374 | 10.76868 | 10.34655 | -0.6312794 | 0.1407086 | 0.1407086 | 0.1407086
87.17512 | 10.1288 | 10.76302 | 10.34119 | -0.6342215 | 0.1406095 | 0.1406095 | 0.1406095
87.18512 | 10.1158 | 10.75735 | 10.33582 | -0.6415525 | 0.140512 | 0.140512 | 0.140512
87.19512 | 10.1313 | 10.75168 | 10.33043 | -0.6203777 | 0.1404161 | 0.1404161 | 0.1404161
87.20512 | 10.1284 | 10.746 | 10.32503 | -0.6175971 | 0.1403218 | 0.1403218 | 0.1403218
87.21512 | 10.1136 | 10.74031 | 10.31962 | -0.6267107 | 0.1402291 | 0.1402291 | 0.1402291
87.22511 | 10.1229 | 10.73462 | 10.31421 | -0.611724 | 0.1401382 | 0.1401382 | 0.1401382
87.23511 | 10.1388 | 10.72893 | 10.30878 | -0.5901257 | 0.1400487 | 0.1400487 | 0.1400487
87.24511 | 10.1178 | 10.72322 | 10.30334 | -0.6054212 | 0.1399609 | 0.1399609 | 0.1399609
87.25511 | 10.1026 | 10.71751 | 10.29789 | -0.6149106 | 0.1398746 | 0.1398746 | 0.1398746
87.26511 | 10.0963 | 10.71179 | 10.29242 | -0.6154938 | 0.1397899 | 0.1397899 | 0.1397899
87.27511 | 10.1213 | 10.70607 | 10.28695 | -0.5847707 | 0.1397068 | 0.1397068 | 0.1397068
87.2851 | 10.1121 | 10.70035 | 10.28147 | -0.5882469 | 0.1396254 | 0.1396254 | 0.1396254
87.2951 | 10.1076 | 10.69461 | 10.27597 | -0.5870109 | 0.1395454 | 0.1395454 | 0.1395454
87.3051 | 10.1056 | 10.68887 | 10.27047 | -0.5832684 | 0.1394669 | 0.1394669 | 0.1394669
87.3151 | 10.117 | 10.68312 | 10.26495 | -0.5661192 | 0.13939 | 0.13939 | 0.13939
87.3251 | 10.1015 | 10.67736 | 10.25942 | -0.5758634 | 0.1393146 | 0.1393146 | 0.1393146
87.33509 | 10.1031 | 10.67161 | 10.25388 | -0.5685065 | 0.1392409 | 0.1392409 | 0.1392409
87.34509 | 10.0916 | 10.66584 | 10.24833 | -0.574237 | 0.1391685 | 0.1391685 | 0.1391685
87.35509 | 10.1019 | 10.66006 | 10.24277 | -0.5581606 | 0.1390977 | 0.1390977 | 0.1390977
87.36509 | 10.0998 | 10.65428 | 10.23719 | -0.5544771 | 0.1390283 | 0.1390283 | 0.1390283
87.37509 | 10.0956 | 10.64849 | 10.23161 | -0.5528866 | 0.1389605 | 0.1389605 | 0.1389605
87.38509 | 10.0989 | 10.64269 | 10.22601 | -0.5437889 | 0.1388941 | 0.1388941 | 0.1388941
87.39508 | 10.1053 | 10.63689 | 10.2204 | -0.5315898 | 0.1388293 | 0.1388293 | 0.1388293
87.40508 | 10.095 | 10.63108 | 10.21478 | -0.5360775 | 0.1387658 | 0.1387658 | 0.1387658
87.41508 | 10.1002 | 10.62526 | 10.20915 | -0.5250577 | 0.1387039 | 0.1387039 | 0.1387039
87.42508 | 10.0763 | 10.61943 | 10.2035 | -0.5431305 | 0.1386433 | 0.1386433 | 0.1386433
87.43508 | 10.0954 | 10.6136 | 10.19784 | -0.5181957 | 0.1385842 | 0.1385842 | 0.1385842
87.44507 | 10.0958 | 10.60776 | 10.19218 | -0.5119591 | 0.1385266 | 0.1385266 | 0.1385266
87.45507 | 10.0891 | 10.60191 | 10.1865 | -0.5128089 | 0.1384703 | 0.1384703 | 0.1384703
87.46507 | 10.0917 | 10.59605 | 10.1808 | -0.5043509 | 0.1384155 | 0.1384155 | 0.1384155
87.47507 | 10.0943 | 10.59018 | 10.1751 | -0.4958849 | 0.1383621 | 0.1383621 | 0.1383621
87.48507 | 10.096 | 10.58431 | 10.16938 | -0.488311 | 0.13831 | 0.13831 | 0.13831
87.49507 | 10.0972 | 10.57843 | 10.16365 | -0.481229 | 0.1382593 | 0.1382593 | 0.1382593
87.50506 | 10.0693 | 10.57254 | 10.15791 | -0.5032448 | 0.1382101 | 0.1382101 | 0.1382101
87.51506 | 10.0802 | 10.56665 | 10.15216 | -0.4864464 | 0.1381622 | 0.1381622 | 0.1381622
87.52506 | 10.1006 | 10.56074 | 10.14639 | -0.4601396 | 0.1381156 | 0.1381156 | 0.1381156
87.53506 | 10.0904 | 10.55482 | 10.14061 | -0.4644245 | 0.1380704 | 0.1380704 | 0.1380704
87.54506 | 10.0854 | 10.5489 | 10.13482 | -0.4635008 | 0.1380266 | 0.1380266 | 0.1380266
87.55505 | 10.0861 | 10.54297 | 10.12902 | -0.4568745 | 0.137984 | 0.137984 | 0.137984
87.56505 | 10.0986 | 10.53703 | 10.12321 | -0.4384336 | 0.1379428 | 0.1379428 | 0.1379428
87.57505 | 10.0995 | 10.53108 | 10.11738 | -0.4315839 | 0.1379029 | 0.1379029 | 0.1379029
87.58505 | 10.0678 | 10.52513 | 10.11153 | -0.4573254 | 0.1378643 | 0.1378643 | 0.1378643
87.59505 | 10.093 | 10.51916 | 10.10568 | -0.4261579 | 0.1378269 | 0.1378269 | 0.1378269
87.60505 | 10.0997 | 10.51318 | 10.09981 | -0.4134815 | 0.1377909 | 0.1377909 | 0.1377909
87.61504 | 10.1064 | 10.5072 | 10.09393 | -0.4008019 | 0.1377562 | 0.1377562 | 0.1377562
87.62504 | 10.1103 | 10.50121 | 10.08804 | -0.3909071 | 0.1377227 | 0.1377227 | 0.1377227
87.63504 | 10.1169 | 10.4952 | 10.08213 | -0.3783031 | 0.1376904 | 0.1376904 | 0.1376904
87.64504 | 10.1132 | 10.48919 | 10.07621 | -0.3759895 | 0.1376594 | 0.1376594 | 0.1376594
87.65504 | 10.1262 | 10.48317 | 10.07028 | -0.3569666 | 0.1376296 | 0.1376296 | 0.1376296
87.66503 | 10.1158 | 10.47714 | 10.06434 | -0.3613403 | 0.1376011 | 0.1376011 | 0.1376011
87.67503 | 10.1249 | 10.4711 | 10.05838 | -0.3461982 | 0.1375737 | 0.1375737 | 0.1375737
87.68503 | 10.1374 | 10.46505 | 10.0524 | -0.3276464 | 0.1375476 | 0.1375476 | 0.1375476
87.69503 | 10.141 | 10.45898 | 10.04642 | -0.3179849 | 0.1375227 | 0.1375227 | 0.1375227
87.70503 | 10.1508 | 10.45291 | 10.04042 | -0.3021134 | 0.1374989 | 0.1374989 | 0.1374989
87.71503 | 10.1486 | 10.44683 | 10.0344 | -0.2982319 | 0.1374764 | 0.1374764 | 0.1374764
87.72502 | 10.142 | 10.44075 | 10.02838 | -0.2987463 | 0.137455 | 0.137455 | 0.137455
87.73502 | 10.1542 | 10.43464 | 10.02234 | -0.2804446 | 0.1374347 | 0.1374347 | 0.1374347
87.74502 | 10.1501 | 10.42853 | 10.01629 | -0.2784325 | 0.1374156 | 0.1374156 | 0.1374156
87.75502 | 10.1623 | 10.42241 | 10.01022 | -0.2601101 | 0.1373976 | 0.1373976 | 0.1373976
87.76502 | 10.1589 | 10.41628 | 10.00413 | -0.2573773 | 0.1373808 | 0.1373808 | 0.1373808
87.77501 | 10.1728 | 10.41014 | 9.998045 | -0.2373401 | 0.1373651 | 0.1373651 | 0.1373651
87.78501 | 10.169 | 10.40399 | 9.991935 | -0.234986 | 0.1373505 | 0.1373505 | 0.1373505
87.79501 | 10.1682 | 10.39782 | 9.98581 | -0.2296212 | 0.1373369 | 0.1373369 | 0.1373369
87.80501 | 10.1833 | 10.39165 | 9.979672 | -0.2083456 | 0.1373245 | 0.1373245 | 0.1373245
87.81501 | 10.177 | 10.38546 | 9.97352 | -0.208459 | 0.1373131 | 0.1373131 | 0.1373131
87.82501 | 10.1697 | 10.37926 | 9.967353 | -0.2095615 | 0.1373028 | 0.1373028 | 0.1373028
87.835 | 10.1799 | 10.37306 | 9.961179 | -0.1931588 | 0.1372934 | 0.1372934 | 0.1372934
87.845 | 10.1867 | 10.36684 | 9.954983 | -0.180139 | 0.1372852 | 0.1372852 | 0.1372852
87.855 | 10.1885 | 10.36061 | 9.948774 | -0.1721077 | 0.137278 | 0.137278 | 0.137278
87.865 | 10.1926 | 10.35437 | 9.94255 | -0.1617651 | 0.1372718 | 0.1372718 | 0.1372718
87.875 | 10.1953 | 10.34811 | 9.936311 | -0.152811 | 0.1372666 | 0.1372666 | 0.1372666
87.88499 | 10.1897 | 10.34185 | 9.930064 | -0.1521516 | 0.1372625 | 0.1372625 | 0.1372625
87.89499 | 10.1845 | 10.33557 | 9.923796 | -0.1510742 | 0.1372593 | 0.1372593 | 0.1372593
87.90499 | 10.1922 | 10.32928 | 9.917514 | -0.137085 | 0.1372571 | 0.1372571 | 0.1372571
87.91499 | 10.1924 | 10.32298 | 9.911217 | -0.1305839 | 0.1372558 | 0.1372558 | 0.1372558
87.92499 | 10.1859 | 10.31667 | 9.904904 | -0.1307708 | 0.1372555 | 0.1372555 | 0.1372555
87.93498 | 10.1884 | 10.31035 | 9.898584 | -0.121952 | 0.1372561 | 0.1372561 | 0.1372561
87.94498 | 10.1886 | 10.30401 | 9.892242 | -0.1154146 | 0.1372577 | 0.1372577 | 0.1372577
87.95498 | 10.1779 | 10.29766 | 9.885885 | -0.1197649 | 0.1372601 | 0.1372601 | 0.1372601
87.96498 | 10.1731 | 10.2913 | 9.879512 | -0.1182029 | 0.1372635 | 0.1372635 | 0.1372635
87.97498 | 10.17 | 10.28493 | 9.873125 | -0.1149283 | 0.1372678 | 0.1372678 | 0.1372678
87.98498 | 10.1616 | 10.27854 | 9.866722 | -0.1169412 | 0.1372729 | 0.1372729 | 0.1372729
87.99497 | 10.1514 | 10.27215 | 9.860311 | -0.1207478 | 0.137279 | 0.137279 | 0.137279
88.00497 | 10.1472 | 10.26574 | 9.853878 | -0.1185351 | 0.1372858 | 0.1372858 | 0.1372858
88.01497 | 10.1418 | 10.25931 | 9.847429 | -0.1175096 | 0.1372936 | 0.1372936 | 0.1372936
88.02497 | 10.1372 | 10.25287 | 9.840965 | -0.1156711 | 0.1373021 | 0.1373021 | 0.1373021
88.03497 | 10.1236 | 10.24642 | 9.834485 | -0.1228194 | 0.1373115 | 0.1373115 | 0.1373115
88.04496 | 10.1317 | 10.23996 | 9.827996 | -0.108261 | 0.1373217 | 0.1373217 | 0.1373217
88.05496 | 10.1074 | 10.23348 | 9.821485 | -0.1260829 | 0.1373326 | 0.1373326 | 0.1373326
88.06496 | 10.1005 | 10.22699 | 9.814958 | -0.1264913 | 0.1373444 | 0.1373444 | 0.1373444
88.07496 | 10.1008 | 10.22049 | 9.808415 | -0.1196862 | 0.137357 | 0.137357 | 0.137357
88.08496 | 10.091 | 10.21397 | 9.801857 | -0.1229674 | 0.1373703 | 0.1373703 | 0.1373703
88.09496 | 10.0789 | 10.20743 | 9.795282 | -0.128535 | 0.1373843 | 0.1373843 | 0.1373843
88.10495 | 10.0746 | 10.2009 | 9.788698 | -0.1262952 | 0.1373991 | 0.1373991 | 0.1373991
88.11495 | 10.0711 | 10.19433 | 9.782091 | -0.1232349 | 0.1374146 | 0.1374146 | 0.1374146
88.12495 | 10.0506 | 10.18776 | 9.775468 | -0.1371606 | 0.1374308 | 0.1374308 | 0.1374308
88.13495 | 10.0364 | 10.18117 | 9.768829 | -0.1447721 | 0.1374477 | 0.1374477 | 0.1374477
88.14495 | 10.0338 | 10.17457 | 9.762173 | -0.1407693 | 0.1374653 | 0.1374653 | 0.1374653
88.15494 | 10.018 | 10.16796 | 9.755508 | -0.1499588 | 0.1374835 | 0.1374835 | 0.1374835
88.16494 | 10.011 | 10.16133 | 9.74882 | -0.1503271 | 0.1375024 | 0.1375024 | 0.1375024
88.17494 | 10.0068 | 10.15468 | 9.742115 | -0.1478809 | 0.137522 | 0.137522 | 0.137522
88.18494 | 9.9989 | 10.14802 | 9.735393 | -0.1491199 | 0.1375422 | 0.1375422 | 0.1375422
88.19494 | 9.9727 | 10.14134 | 9.728655 | -0.1686441 | 0.137563 | 0.137563 | 0.137563
88.20494 | 9.9646 | 10.13465 | 9.7219 | -0.1700534 | 0.1375844 | 0.1375844 | 0.1375844
88.21493 | 9.9546 | 10.12795 | 9.715135 | -0.1733544 | 0.1376063 | 0.1376063 | 0.1376063
88.22493 | 9.9428 | 10.12123 | 9.708347 | -0.1784335 | 0.1376289 | 0.1376289 | 0.1376289
88.23493 | 9.9416 | 10.1145 | 9.701541 | -0.1728973 | 0.137652 | 0.137652 | 0.137652
88.24493 | 9.9275 | 10.10775 | 9.694719 | -0.1802457 | 0.1376757 | 0.1376757 | 0.1376757
88.25493 | 9.9278 | 10.10098 | 9.687879 | -0.1731786 | 0.1376999 | 0.1376999 | 0.1376999
88.26492 | 9.9063 | 10.0942 | 9.681029 | -0.1879026 | 0.1377246 | 0.1377246 | 0.1377246
88.27492 | 9.9101 | 10.0874 | 9.674155 | -0.1773042 | 0.1377498 | 0.1377498 | 0.1377498
88.28492 | 9.903 | 10.08059 | 9.667263 | -0.17759 | 0.1377755 | 0.1377755 | 0.1377755
88.29492 | 9.8855 | 10.07376 | 9.660355 | -0.1882598 | 0.1378017 | 0.1378017 | 0.1378017
88.30492 | 9.8949 | 10.06691 | 9.653428 | -0.1720135 | 0.1378284 | 0.1378284 | 0.1378284
88.31492 | 9.8838 | 10.06005 | 9.646485 | -0.176251 | 0.1378555 | 0.1378555 | 0.1378555
88.32491 | 9.8894 | 10.05318 | 9.63953 | -0.163779 | 0.137883 | 0.137883 | 0.137883
88.33491 | 9.889 | 10.04628 | 9.632551 | -0.1572838 | 0.1379109 | 0.1379109 | 0.1379109
88.34491 | 9.8827 | 10.03937 | 9.625554 | -0.156672 | 0.1379392 | 0.1379392 | 0.1379392
88.35491 | 9.8927 | 10.03244 | 9.61854 | -0.1397436 | 0.137968 | 0.137968 | 0.137968
88.36491 | 9.8783 | 10.0255 | 9.611507 | -0.1471983 | 0.1379971 | 0.1379971 | 0.1379971
88.3749 | 9.8811 | 10.01854 | 9.604464 | -0.1374432 | 0.1380265 | 0.1380265 | 0.1380265
88.3849 | 9.8931 | 10.01156 | 9.597395 | -0.118464 | 0.1380563 | 0.1380563 | 0.1380563
88.3949 | 9.8929 | 10.00457 | 9.590309 | -0.1116677 | 0.1380864 | 0.1380864 | 0.1380864
88.4049 | 9.8962 | 9.997554 | 9.583204 | -0.1013541 | 0.1381168 | 0.1381168 | 0.1381168
88.4149 | 9.9025 | 9.990523 | 9.576081 | -0.08802317 | 0.1381475 | 0.1381475 | 0.1381475
88.4249 | 9.894 | 9.983475 | 9.568939 | -0.08947468 | 0.1381785 | 0.1381785 | 0.1381785
88.43489 | 9.9044 | 9.976416 | 9.561786 | -0.07201566 | 0.1382098 | 0.1382098 | 0.1382098
88.44489 | 9.9022 | 9.969332 | 9.554608 | -0.06713179 | 0.1382413 | 0.1382413 | 0.1382413
88.45489 | 9.9066 | 9.96223 | 9.547411 | -0.05563007 | 0.138273 | 0.138273 | 0.138273
88.46489 | 9.9053 | 9.95511 | 9.540195 | -0.04981028 | 0.1383049 | 0.1383049 | 0.1383049
88.47489 | 9.8997 | 9.947972 | 9.532961 | -0.04827236 | 0.1383371 | 0.1383371 | 0.1383371
88.48488 | 9.9198 | 9.940823 | 9.525715 | -0.02102332 | 0.1383693 | 0.1383693 | 0.1383693
88.49488 | 9.9067 | 9.933649 | 9.518443 | -0.02694876 | 0.1384018 | 0.1384018 | 0.1384018
88.50488 | 9.906 | 9.926456 | 9.511152 | -0.02045569 | 0.1384344 | 0.1384344 | 0.1384344
88.51488 | 9.9041 | 9.919244 | 9.503842 | -0.01514396 | 0.1384672 | 0.1384672 | 0.1384672
88.52488 | 9.8901 | 9.912013 | 9.496513 | -0.02191345 | 0.1385 | 0.1385 | 0.1385
88.53488 | 9.8986 | 9.904764 | 9.489165 | -0.006164041 | 0.1385329 | 0.1385329 | 0.1385329
88.54487 | 9.8889 | 9.897503 | 9.481805 | -0.008602906 | 0.1385659 | 0.1385659 | 0.1385659
88.55487 | 9.901 | 9.890215 | 9.474418 | 0.01078469 | 0.138599 | 0.138599 | 0.138599
88.56487 | 9.8822 | 9.882908 | 9.467012 | -0.0007083883 | 0.1386321 | 0.1386321 | 0.1386321
88.57487 | 9.8843 | 9.875582 | 9.459586 | 0.008717936 | 0.1386653 | 0.1386653 | 0.1386653
88.58487 | 9.8735 | 9.868236 | 9.452141 | 0.005263746 | 0.1386984 | 0.1386984 | 0.1386984
88.59486 | 9.8583 | 9.860878 | 9.444683 | -0.002577899 | 0.1387315 | 0.1387315 | 0.1387315
88.60486 | 9.8674 | 9.853493 | 9.437199 | 0.01390742 | 0.1387646 | 0.1387646 | 0.1387646
88.61486 | 9.8523 | 9.846087 | 9.429694 | 0.006212888 | 0.1387976 | 0.1387976 | 0.1387976
88.62486 | 9.8503 | 9.838662 | 9.42217 | 0.01163828 | 0.1388306 | 0.1388306 | 0.1388306
88.63486 | 9.8458 | 9.831216 | 9.414625 | 0.01458411 | 0.1388635 | 0.1388635 | 0.1388635
88.64486 | 9.8321 | 9.82375 | 9.407061 | 0.008350194 | 0.1388963 | 0.1388963 | 0.1388963
88.65485 | 9.8246 | 9.816271 | 9.399484 | 0.008329225 | 0.1389289 | 0.1389289 | 0.1389289
88.66485 | 9.8151 | 9.808764 | 9.391879 | 0.006336471 | 0.1389614 | 0.1389614 | 0.1389614
88.67485 | 9.8181 | 9.801235 | 9.384254 | 0.0168645 | 0.1389937 | 0.1389937 | 0.1389937
88.68485 | 9.8054 | 9.793687 | 9.376609 | 0.01171345 | 0.1390259 | 0.1390259 | 0.1390259
88.69485 | 9.8031 | 9.786117 | 9.368943 | 0.01698346 | 0.1390578 | 0.1390578 | 0.1390578
88.70484 | 9.7919 | 9.778533 | 9.361264 | 0.01336711 | 0.1390895 | 0.1390895 | 0.1390895
88.71484 | 9.7865 | 9.77092 | 9.353557 | 0.01557966 | 0.139121 | 0.139121 | 0.139121
88.72484 | 9.7861 | 9.763286 | 9.34583 | 0.02281371 | 0.1391522 | 0.1391522 | 0.1391522
88.73484 | 9.7759 | 9.755631 | 9.338081 | 0.02026936 | 0.1391831 | 0.1391831 | 0.1391831
88.74484 | 9.7893 | 9.747953 | 9.330312 | 0.04134684 | 0.1392138 | 0.1392138 | 0.1392138
88.75484 | 9.7866 | 9.740254 | 9.322522 | 0.04634619 | 0.1392441 | 0.1392441 | 0.1392441
88.76483 | 9.7807 | 9.73254 | 9.314718 | 0.04815984 | 0.139274 | 0.139274 | 0.139274
88.77483 | 9.7849 | 9.724797 | 9.306886 | 0.06010343 | 0.1393036 | 0.1393036 | 0.1393036
88.78483 | 9.7864 | 9.717031 | 9.299032 | 0.0693694 | 0.1393328 | 0.1393328 | 0.1393328
88.79483 | 9.7869 | 9.709242 | 9.291157 | 0.07765787 | 0.1393616 | 0.1393616 | 0.1393616
88.80483 | 9.8062 | 9.701431 | 9.283261 | 0.104769 | 0.13939 | 0.13939 | 0.13939
88.81482 | 9.7935 | 9.693605 | 9.275351 | 0.09989504 | 0.1394178 | 0.1394178 | 0.1394178
88.82482 | 9.8162 | 9.685748 | 9.267412 | 0.1304519 | 0.1394453 | 0.1394453 | 0.1394453
88.83482 | 9.8138 | 9.677868 | 9.259452 | 0.1359318 | 0.1394722 | 0.1394722 | 0.1394722
88.84482 | 9.8224 | 9.669965 | 9.251469 | 0.1524349 | 0.1394987 | 0.1394987 | 0.1394987
88.85482 | 9.8311 | 9.662039 | 9.243465 | 0.1690615 | 0.1395246 | 0.1395246 | 0.1395246
88.86482 | 9.8332 | 9.654088 | 9.235439 | 0.1791115 | 0.1395499 | 0.1395499 | 0.1395499
88.87481 | 9.8439 | 9.646123 | 9.227399 | 0.1977773 | 0.1395747 | 0.1395747 | 0.1395747
88.88481 | 9.8438 | 9.638125 | 9.219329 | 0.2056748 | 0.1395988 | 0.1395988 | 0.1395988
88.89481 | 9.8359 | 9.630104 | 9.211237 | 0.2057964 | 0.1396224 | 0.1396224 | 0.1396224
88.90481 | 9.8484 | 9.622058 | 9.203122 | 0.2263421 | 0.1396452 | 0.1396452 | 0.1396452
88.91481 | 9.8506 | 9.613988 | 9.194985 | 0.2366121 | 0.1396675 | 0.1396675 | 0.1396675
88.9248 | 9.8498 | 9.605902 | 9.186835 | 0.2438985 | 0.139689 | 0.139689 | 0.139689
88.9348 | 9.8414 | 9.597782 | 9.178653 | 0.2436175 | 0.1397098 | 0.1397098 | 0.1397098
88.9448 | 9.8524 | 9.589639 | 9.170449 | 0.2627613 | 0.1397299 | 0.1397299 | 0.1397299
88.9548 | 9.8371 | 9.58147 | 9.162222 | 0.2556301 | 0.1397492 | 0.1397492 | 0.1397492
88.9648 | 9.8322 | 9.573276 | 9.153973 | 0.2589239 | 0.1397677 | 0.1397677 | 0.1397677
88.9748 | 9.8403 | 9.565057 | 9.145701 | 0.2752429 | 0.1397854 | 0.1397854 | 0.1397854
88.98479 | 9.8266 | 9.556821 | 9.137414 | 0.269779 | 0.1398023 | 0.1398023 | 0.1398023
88.99479 | 9.8387 | 9.548551 | 9.129096 | 0.290149 | 0.1398183 | 0.1398183 | 0.1398183
89.00479 | 9.8219 | 9.540255 | 9.120755 | 0.2816446 | 0.1398335 | 0.1398335 | 0.1398335
89.01479 | 9.82 | 9.531934 | 9.112391 | 0.2880661 | 0.1398478 | 0.1398478 | 0.1398478
89.02479 | 9.8148 | 9.523586 | 9.104003 | 0.2912136 | 0.1398611 | 0.1398611 | 0.1398611
89.03478 | 9.811 | 9.515221 | 9.095601 | 0.295779 | 0.1398735 | 0.1398735 | 0.1398735
89.04478 | 9.8079 | 9.506821 | 9.087166 | 0.301079 | 0.1398849 | 0.1398849 | 0.1398849
89.05478 | 9.8028 | 9.498395 | 9.078709 | 0.3044055 | 0.1398953 | 0.1398953 | 0.1398953
89.06478 | 9.8122 | 9.489941 | 9.070227 | 0.3222586 | 0.1399047 | 0.1399047 | 0.1399047
89.07478 | 9.7908 | 9.481461 | 9.061722 | 0.3093386 | 0.1399131 | 0.1399131 | 0.1399131
89.08478 | 9.8004 | 9.472954 | 9.053193 | 0.3274456 | 0.1399204 | 0.1399204 | 0.1399204
89.09477 | 9.7887 | 9.464429 | 9.044649 | 0.3242712 | 0.1399266 | 0.1399266 | 0.1399266
89.10477 | 9.7926 | 9.455868 | 9.036072 | 0.3367325 | 0.1399317 | 0.1399317 | 0.1399317
89.11477 | 9.7866 | 9.447279 | 9.027472 | 0.3393213 | 0.1399357 | 0.1399357 | 0.1399357
89.12477 | 9.7952 | 9.438662 | 9.018847 | 0.3565378 | 0.1399385 | 0.1399385 | 0.1399385
89.13477 | 9.7832 | 9.430018 | 9.010198 | 0.353182 | 0.1399401 | 0.1399401 | 0.1399401
89.14476 | 9.7844 | 9.421354 | 9.001533 | 0.3630457 | 0.1399405 | 0.1399405 | 0.1399405
89.15476 | 9.787 | 9.412654 | 8.992835 | 0.374346 | 0.1399397 | 0.1399397 | 0.1399397
89.16476 | 9.7936 | 9.403925 | 8.984113 | 0.3896746 | 0.1399376 | 0.1399376 | 0.1399376
89.17476 | 9.7801 | 9.395168 | 8.975366 | 0.3849316 | 0.1399343 | 0.1399343 | 0.1399343
89.18476 | 9.7886 | 9.386383 | 8.966594 | 0.4022172 | 0.1399296 | 0.1399296 | 0.1399296
89.19476 | 9.7907 | 9.377568 | 8.957798 | 0.4131315 | 0.1399236 | 0.1399236 | 0.1399236
89.20475 | 9.7877 | 9.368734 | 8.948985 | 0.418966 | 0.1399163 | 0.1399163 | 0.1399163
89.21475 | 9.8071 | 9.359862 | 8.940139 | 0.4472383 | 0.1399076 | 0.1399076 | 0.1399076
89.22475 | 9.8006 | 9.35096 | 8.931267 | 0.4496399 | 0.1398975 | 0.1398975 | 0.1398975
89.23475 | 9.7979 | 9.342029 | 8.922371 | 0.455871 | 0.139886 | 0.139886 | 0.139886
89.24475 | 9.8098 | 9.333068 | 8.913449 | 0.4767316 | 0.1398731 | 0.1398731 | 0.1398731
89.25474 | 9.8026 | 9.324087 | 8.904511 | 0.478513 | 0.1398586 | 0.1398586 | 0.1398586
89.26474 | 9.8081 | 9.315067 | 8.895539 | 0.4930332 | 0.1398427 | 0.1398427 | 0.1398427
89.27474 | 9.8093 | 9.306016 | 8.886541 | 0.5032836 | 0.1398253 | 0.1398253 | 0.1398253
89.28474 | 9.8354 | 9.296936 | 8.877517 | 0.5384641 | 0.1398064 | 0.1398064 | 0.1398064
89.29474 | 9.8112 | 9.287825 | 8.868467 | 0.5233751 | 0.1397858 | 0.1397858 | 0.1397858
89.30474 | 9.8258 | 9.278683 | 8.859392 | 0.5471165 | 0.1397637 | 0.1397637 | 0.1397637
89.31473 | 9.8093 | 9.26952 | 8.8503 | 0.5397795 | 0.1397401 | 0.1397401 | 0.1397401
89.32473 | 9.8384 | 9.260317 | 8.841173 | 0.5780826 | 0.1397148 | 0.1397148 | 0.1397148
89.33473 | 9.8238 | 9.251083 | 8.83202 | 0.5727167 | 0.1396878 | 0.1396878 | 0.1396878
89.34473 | 9.834 | 9.241818 | 8.82284 | 0.5921821 | 0.1396591 | 0.1396591 | 0.1396591
89.35473 | 9.8228 | 9.232521 | 8.813635 | 0.5902788 | 0.1396288 | 0.1396288 | 0.1396288
89.36472 | 9.8266 | 9.223202 | 8.804412 | 0.6033977 | 0.1395968 | 0.1395968 | 0.1395968
89.37472 | 9.8373 | 9.213842 | 8.795153 | 0.6234576 | 0.139563 | 0.139563 | 0.139563
89.38472 | 9.826 | 9.204451 | 8.785868 | 0.6215493 | 0.1395275 | 0.1395275 | 0.1395275
89.39472 | 9.8344 | 9.195027 | 8.776556 | 0.639373 | 0.1394902 | 0.1394902 | 0.1394902
89.40472 | 9.8496 | 9.185571 | 8.767218 | 0.664029 | 0.1394511 | 0.1394511 | 0.1394511
89.41472 | 9.8177 | 9.176083 | 8.757852 | 0.6416172 | 0.1394102 | 0.1394102 | 0.1394102
89.42471 | 9.8363 | 9.166572 | 8.748469 | 0.6697283 | 0.1393675 | 0.1393675 | 0.1393675
89.43471 | 9.8279 | 9.157018 | 8.73905 | 0.6708817 | 0.1393229 | 0.1393229 | 0.1393229
89.44471 | 9.8365 | 9.147432 | 8.729603 | 0.6890678 | 0.1392764 | 0.1392764 | 0.1392764
89.45471 | 9.8397 | 9.137813 | 8.720129 | 0.7018869 | 0.1392281 | 0.1392281 | 0.1392281
89.46471 | 9.8306 | 9.128161 | 8.710628 | 0.7024391 | 0.1391778 | 0.1391778 | 0.1391778
89.4747 | 9.8456 | 9.118485 | 8.701108 | 0.7271149 | 0.1391256 | 0.1391256 | 0.1391256
89.4847 | 9.8294 | 9.108766 | 8.691552 | 0.7206337 | 0.1390715 | 0.1390715 | 0.1390715
89.4947 | 9.8351 | 9.099014 | 8.681968 | 0.7360861 | 0.1390154 | 0.1390154 | 0.1390154
89.5047 | 9.8407 | 9.089228 | 8.672356 | 0.7514722 | 0.1389572 | 0.1389572 | 0.1389572
89.5147 | 9.8363 | 9.079408 | 8.662716 | 0.7568922 | 0.1388971 | 0.1388971 | 0.1388971
89.5247 | 9.8338 | 9.069554 | 8.653049 | 0.7642463 | 0.138835 | 0.138835 | 0.138835
89.53469 | 9.8714 | 9.059675 | 8.643363 | 0.8117246 | 0.1387709 | 0.1387709 | 0.1387709
89.54469 | 9.8469 | 9.049753 | 8.633639 | 0.7971471 | 0.1387047 | 0.1387047 | 0.1387047
89.55469 | 9.8589 | 9.039796 | 8.623887 | 0.8191041 | 0.1386364 | 0.1386364 | 0.1386364
89.56469 | 9.865 | 9.029804 | 8.614106 | 0.8351958 | 0.138566 | 0.138566 | 0.138566
89.57469 | 9.8647 | 9.019778 | 8.604297 | 0.8449221 | 0.1384936 | 0.1384936 | 0.1384936
89.58468 | 9.895 | 9.009727 | 8.594469 | 0.8852734 | 0.1384191 | 0.1384191 | 0.1384191
89.59468 | 9.8711 | 8.99963 | 8.584603 | 0.8714697 | 0.1383424 | 0.1383424 | 0.1383424
89.60468 | 9.9267 | 8.989499 | 8.574708 | 0.9372012 | 0.1382635 | 0.1382635 | 0.1382635
89.61468 | 9.9045 | 8.979332 | 8.564784 | 0.9251681 | 0.1381825 | 0.1381825 | 0.1381825
89.62468 | 9.917 | 8.96913 | 8.554831 | 0.9478704 | 0.1380994 | 0.1380994 | 0.1380994
89.63468 | 9.9317 | 8.958892 | 8.544849 | 0.9728084 | 0.138014 | 0.138014 | 0.138014
89.64467 | 9.9493 | 8.948628 | 8.534848 | 1.000672 | 0.1379266 | 0.1379266 | 0.1379266
89.65467 | 9.9667 | 8.938319 | 8.524808 | 1.028381 | 0.1378369 | 0.1378369 | 0.1378369
89.66467 | 9.9771 | 8.927973 | 8.514738 | 1.049127 | 0.137745 | 0.137745 | 0.137745
89.67467 | 10.0141 | 8.917591 | 8.504639 | 1.096509 | 0.1376508 | 0.1376508 | 0.1376508
89.68467 | 10.0179 | 8.907173 | 8.49451 | 1.110727 | 0.1375544 | 0.1375544 | 0.1375544
89.69466 | 10.0109 | 8.896729 | 8.484361 | 1.114171 | 0.1374559 | 0.1374559 | 0.1374559
89.70466 | 10.0726 | 8.886238 | 8.474173 | 1.186362 | 0.137355 | 0.137355 | 0.137355
89.71466 | 10.0549 | 8.87571 | 8.463954 | 1.17919 | 0.1372518 | 0.1372518 | 0.1372518
89.72466 | 10.0961 | 8.865145 | 8.453706 | 1.230955 | 0.1371464 | 0.1371464 | 0.1371464
89.73466 | 10.1442 | 8.854544 | 8.443427 | 1.289656 | 0.1370387 | 0.1370387 | 0.1370387
89.74466 | 10.1313 | 8.843905 | 8.433119 | 1.287395 | 0.1369288 | 0.1369288 | 0.1369288
89.75465 | 10.1702 | 8.83324 | 8.42279 | 1.33696 | 0.1368166 | 0.1368166 | 0.1368166
89.76465 | 10.1916 | 8.822526 | 8.41242 | 1.369074 | 0.1367021 | 0.1367021 | 0.1367021
89.77465 | 10.2095 | 8.811776 | 8.40202 | 1.397724 | 0.1365853 | 0.1365853 | 0.1365853
89.78465 | 10.255 | 8.800987 | 8.391589 | 1.454013 | 0.1364661 | 0.1364661 | 0.1364661
89.79465 | 10.2844 | 8.790162 | 8.381128 | 1.494238 | 0.1363447 | 0.1363447 | 0.1363447
89.80464 | 10.3098 | 8.779309 | 8.370646 | 1.530491 | 0.136221 | 0.136221 | 0.136221
89.81464 | 10.3322 | 8.768407 | 8.360122 | 1.563793 | 0.1360949 | 0.1360949 | 0.1360949
89.82464 | 10.3557 | 8.757467 | 8.349568 | 1.598233 | 0.1359665 | 0.1359665 | 0.1359665
89.83464 | 10.3858 | 8.746489 | 8.338982 | 1.639311 | 0.1358358 | 0.1358358 | 0.1358358
89.84464 | 10.4238 | 8.735473 | 8.328365 | 1.688327 | 0.1357028 | 0.1357028 | 0.1357028
89.85464 | 10.446 | 8.724418 | 8.317716 | 1.721582 | 0.1355674 | 0.1355674 | 0.1355674
89.86463 | 10.4801 | 8.713337 | 8.307047 | 1.766763 | 0.1354299 | 0.1354299 | 0.1354299
89.87463 | 10.4925 | 8.702205 | 8.296335 | 1.790295 | 0.1352899 | 0.1352899 | 0.1352899
89.88463 | 10.5252 | 8.691034 | 8.285592 | 1.834166 | 0.1351476 | 0.1351476 | 0.1351476
89.89463 | 10.5405 | 8.679825 | 8.274817 | 1.860675 | 0.1350029 | 0.1350029 | 0.1350029
89.90463 | 10.5717 | 8.668577 | 8.264009 | 1.903123 | 0.134856 | 0.134856 | 0.134856
89.91462 | 10.6005 | 8.657301 | 8.253181 | 1.943199 | 0.1347069 | 0.1347069 | 0.1347069
89.92462 | 10.6219 | 8.645975 | 8.242309 | 1.975925 | 0.1345553 | 0.1345553 | 0.1345553
89.93462 | 10.6509 | 8.63461 | 8.231405 | 2.01629 | 0.1344014 | 0.1344014 | 0.1344014
89.94462 | 10.6621 | 8.623205 | 8.220469 | 2.038895 | 0.1342452 | 0.1342452 | 0.1342452
89.95462 | 10.7017 | 8.611761 | 8.209501 | 2.089939 | 0.1340867 | 0.1340867 | 0.1340867
89.96462 | 10.7324 | 8.600277 | 8.198499 | 2.132123 | 0.1339259 | 0.1339259 | 0.1339259
89.97461 | 10.7266 | 8.588765 | 8.187476 | 2.137835 | 0.133763 | 0.133763 | 0.133763
89.98461 | 10.7799 | 8.577202 | 8.176409 | 2.202698 | 0.1335976 | 0.1335976 | 0.1335976
89.99461 | 10.7705 | 8.565599 | 8.165309 | 2.204901 | 0.13343 | 0.13343 | 0.13343