## Summary
Parameter | MoC_0.66 F m -3 m | MoO2_P21c_fixed P 21/c
Sample | T.1.1-MoxCy-SM_Cu_powder.dat | T.1.1-MoxCy-SM_Cu_powder.dat
Method | GSAS-II | GSAS-II
Phase name | MoC_0.66 F m -3 m | MoO2_P21c_fixed P 21/c
COD / MP ID | manual | manual
Formula | Mo4 C2.64 | Mo4 O8
Space group
Space group # | 225 | 14
Crystal system | cubic | monoclinic
a (Å) | 4.15258 | 5.54083
b (Å) | 4.15258 | 4.86854
c (Å) | 4.15258 | 5.64137
α (°) | 90 | 90
β (°) | 90 | 120.175
γ (°) | 90 | 90
Volume (A^3) | 71.60676 | 131.55883
da/a0 (%) | -2.361 | 0
db/b0 (%) | -2.361 | 0
dc/c0 (%) | -2.361 | 0
dV/V0 (%) | -6.918 | 0
Weight fraction (%) | 86.7 | 13.3
GSAS-II mass weight fraction (%) | 86.2 | 13.8
Weight fraction ± (%) | 1.73 | 1.73
Weight fraction error source | integrated_phase_area_diagonal_covariance+systematic_floor+binary_closure | integrated_phase_area_diagonal_covariance+systematic_floor+binary_closure
Weight fraction propagated sigma (%) | 0.444 | 0.444
Weight fraction systematic floor (%) | 1.734 | 1
Weight fraction method | integrated_phase_pattern_area | integrated_phase_pattern_area
Integrated phase fraction (%) | 86.7 | 13.3
Integrated - wt fraction (percentage points) | 0.49 | -0.49
Integrated phase fraction method | primary_quant_from_refined_phase_envelope | primary_quant_from_refined_phase_envelope
Crystallite size (nm) | 1000 | 1000
Crystallite size source | gsas_hap_size | gsas_hap_size
Scale factor | 1.65642 | 0.21614
Scale factor sigma | 0.01677674 | 0.0080244
Scale factor sigma (%) | 1.013 | 3.713
Scale factor sigma source | gsas_covariance | gsas_covariance
Scale * phase mass value | 688.1920526 | 110.6103
Legacy mass-weighted scale value | 688.1920526 | 110.6103
U (Caglioti) | 0.01489 | 0.01489
V (Caglioti) | -0.01538 | -0.01538
W (Caglioti) | 0.00566 | 0.00566
X (Lorentzian) | 0 | 0
Y (Lorentzian) | 9.29841 | 9.29841
η at strongest | 1 | 1
FWHM (°) | 9.8214 | 9.5429
FWHM reference 2theta (deg) | 37.5342 | 25.9363
FWHM reference hkl | [1, 1, 1] | [1, 1, 1]
N reflections | 5 | 48
Seeded by | gsas2 | gsas2
Zero shift (°) | -0.00155 | -0.00155
Rwp (%) | 8.41 | 8.41
Rp (%) | 5.71 | 5.71
χ² | 165.21 | 165.21
GoF | 12.853 | 12.853

## Plot Data
2theta | Y_obs | Y_calc | Background | Residual | MoC_0.66 F m -3 m | MoO2_P21c_fixed P 21/c | MoC_0.66 F m -3 m peak 2θ | MoC_0.66 F m -3 m [hkl] | MoO2_P21c_fixed P 21/c peak 2θ | MoO2_P21c_fixed P 21/c [hkl]
10.00918 | 52.0059 | 49.538 | 49.26278 | 2.467905 | 0.2242067 | 0.05101086 | 37.481 | [111] | 18.508 | [100]
10.01918 | 51.9787 | 49.53677 | 49.26136 | 2.441934 | 0.2243429 | 0.05106086 | 43.553 | [200] | 25.836 | [011]
10.02917 | 51.9852 | 49.53547 | 49.25988 | 2.449729 | 0.2244791 | 0.0511109 | 63.29 | [220] | 25.922 | [111]
10.03917 | 51.9361 | 49.53411 | 49.25833 | 2.401993 | 0.2246156 | 0.05116107 | 75.935 | [311] | 31.696 | [102]
10.04917 | 51.9159 | 49.53268 | 49.25671 | 2.383224 | 0.2247522 | 0.05121133 | 79.968 | [222] | 36.829 | [002]
10.05917 | 51.8885 | 49.53118 | 49.25503 | 2.357322 | 0.2248889 | 0.05126167 |  |  | 36.895 | [020]
10.06917 | 51.8233 | 49.52961 | 49.25328 | 2.293687 | 0.2250257 | 0.05131211 |  |  | 37.078 | [202]
10.07916 | 51.8368 | 49.52798 | 49.25146 | 2.308816 | 0.2251626 | 0.05136257 |  |  | 37.131 | [111]
10.08916 | 51.7699 | 49.52629 | 49.24957 | 2.243614 | 0.2252997 | 0.05141319 |  |  | 37.522 | [200]
10.09916 | 51.779 | 49.52452 | 49.24762 | 2.254477 | 0.2254369 | 0.05146388 |  |  | 41.378 | [012]
10.10916 | 51.6988 | 49.52269 | 49.2456 | 2.176107 | 0.2255743 | 0.05151466 |  |  | 42.007 | [210]
10.11916 | 51.7078 | 49.5208 | 49.24352 | 2.187002 | 0.2257118 | 0.05156553 |  |  | 49.414 | [122]
10.12916 | 51.6518 | 49.51884 | 49.24137 | 2.132963 | 0.2258495 | 0.05161649 |  |  | 49.716 | [102]
10.13915 | 51.5986 | 49.51681 | 49.23916 | 2.081787 | 0.2259871 | 0.05166749 |  |  | 52.959 | [113]
10.14915 | 51.5912 | 49.51472 | 49.23688 | 2.076478 | 0.226125 | 0.05171863 |  |  | 53.1 | [213]
10.15915 | 51.5846 | 49.51257 | 49.23453 | 2.072034 | 0.2262631 | 0.05176985 |  |  | 53.118 | [022]
10.16915 | 51.5269 | 49.51034 | 49.23212 | 2.016555 | 0.2264013 | 0.05182118 |  |  | 53.305 | [222]
10.17915 | 51.5031 | 49.50806 | 49.22965 | 1.99504 | 0.2265396 | 0.05187258 |  |  | 53.639 | [220]
10.18914 | 51.4719 | 49.50571 | 49.22711 | 1.966188 | 0.2266779 | 0.05192402 |  |  | 53.77 | [211]
10.19914 | 51.4438 | 49.5033 | 49.22451 | 1.940502 | 0.2268165 | 0.05197561 |  |  | 54.001 | [311]
10.20914 | 51.4153 | 49.50082 | 49.22184 | 1.914479 | 0.2269552 | 0.05202729 |  |  | 57.688 | [300]
10.21914 | 51.3575 | 49.49828 | 49.21911 | 1.859221 | 0.2270941 | 0.05207905 |  |  | 59.94 | [013]
10.22914 | 51.3854 | 49.49567 | 49.21631 | 1.889726 | 0.2272331 | 0.05213091 |  |  | 60.074 | [131]
10.23914 | 51.2948 | 49.49301 | 49.21345 | 1.801795 | 0.2273722 | 0.05218286 |  |  | 60.329 | [313]
10.24913 | 51.2946 | 49.49028 | 49.21053 | 1.804324 | 0.2275113 | 0.05223484 |  |  | 63.492 | [122]
10.25913 | 51.2306 | 49.48748 | 49.20754 | 1.743118 | 0.2276507 | 0.05228698 |  |  | 66.211 | [204]
10.26913 | 51.2386 | 49.48462 | 49.20449 | 1.753976 | 0.2277903 | 0.0523392 |  |  | 66.625 | [131]
10.27913 | 51.1977 | 49.4817 | 49.20138 | 1.715995 | 0.22793 | 0.05239152 |  |  | 67.09 | [202]
10.28913 | 51.1566 | 49.47872 | 49.19821 | 1.677878 | 0.2280698 | 0.05244392 |  |  | 67.577 | [402]
10.29912 | 51.1272 | 49.47568 | 49.19497 | 1.651519 | 0.2282096 | 0.05249637 |  |  | 69.251 | [104]
10.30912 | 51.118 | 49.47257 | 49.19168 | 1.645426 | 0.2283497 | 0.05254896 |  |  | 69.571 | [304]
10.31912 | 51.0603 | 49.46941 | 49.18831 | 1.590894 | 0.2284899 | 0.05260165 |  |  | 72.783 | [113]
10.32912 | 51.0906 | 49.46618 | 49.18489 | 1.624424 | 0.2286302 | 0.05265443 |  |  | 73.658 | [311]
10.33912 | 50.9891 | 49.46288 | 49.18141 | 1.526216 | 0.2287707 | 0.0527073 |  |  | 78.281 | [224]
10.34912 | 51.0359 | 49.45953 | 49.17786 | 1.576368 | 0.2289114 | 0.05276026 |  |  | 78.354 | [133]
10.35911 | 50.9591 | 49.45612 | 49.17426 | 1.502979 | 0.229052 | 0.05281327 |  |  | 78.362 | [004]
10.36911 | 50.9467 | 49.45265 | 49.17059 | 1.494053 | 0.2291929 | 0.05286642 |  |  | 78.523 | [040]
10.37911 | 50.93 | 49.44911 | 49.16686 | 1.480888 | 0.229334 | 0.05291967 |  |  | 78.973 | [404]
10.38911 | 50.8976 | 49.44552 | 49.16307 | 1.452084 | 0.2294751 | 0.05297302 |  |  | 79.104 | [222]
10.39911 | 50.8696 | 49.44186 | 49.15922 | 1.42774 | 0.2296165 | 0.05302645 |  |  | 79.208 | [331]
10.4091 | 50.8493 | 49.43815 | 49.15531 | 1.411153 | 0.2297578 | 0.05307993 |  |  | 79.561 | [422]
10.4191 | 50.8218 | 49.43437 | 49.15134 | 1.387429 | 0.2298994 | 0.05313356 |  |  | 80.067 | [400]
10.4291 | 50.8057 | 49.43054 | 49.14731 | 1.375165 | 0.2300411 | 0.05318729 |  |  | 81.141 | [124]
10.4391 | 50.7521 | 49.42664 | 49.14322 | 1.32546 | 0.230183 | 0.05324111 |  |  | 84.238 | [033]
10.4491 | 50.7798 | 49.42269 | 49.13907 | 1.357115 | 0.230325 | 0.05329502 |  |  | 84.577 | [333]
10.4591 | 50.715 | 49.41867 | 49.13486 | 1.296329 | 0.2304672 | 0.05334904 |  |  | 88.363 | [302]
10.46909 | 50.7091 | 49.4146 | 49.13059 | 1.294497 | 0.2306094 | 0.05340309 |  |  | 89.633 | [215]
10.47909 | 50.672 | 49.41047 | 49.12626 | 1.261529 | 0.2307518 | 0.0534573 |  |  | 89.82 | [315]
10.48909 | 50.6726 | 49.40628 | 49.12187 | 1.266319 | 0.2308944 | 0.0535116 |  |  | 89.916 | [024]
10.49909 | 50.6369 | 49.40203 | 49.11743 | 1.234868 | 0.2310371 | 0.053566
10.50909 | 50.612 | 49.39772 | 49.11292 | 1.214275 | 0.23118 | 0.0536205
10.51908 | 50.5805 | 49.39336 | 49.10837 | 1.187136 | 0.2313228 | 0.05367504
10.52908 | 50.5384 | 49.38894 | 49.10375 | 1.149459 | 0.231466 | 0.05372974
10.53908 | 50.5177 | 49.38446 | 49.09907 | 1.133239 | 0.2316093 | 0.05378454
10.54908 | 50.5106 | 49.37992 | 49.09433 | 1.130678 | 0.2317527 | 0.05383943
10.55908 | 50.4849 | 49.37533 | 49.08954 | 1.109573 | 0.2318963 | 0.05389442
10.56908 | 50.4743 | 49.37067 | 49.08468 | 1.103626 | 0.23204 | 0.05394951
10.57907 | 50.4315 | 49.36597 | 49.07978 | 1.065531 | 0.2321837 | 0.05400465
10.58907 | 50.4115 | 49.3612 | 49.07481 | 1.050297 | 0.2323277 | 0.05405994
10.59907 | 50.368 | 49.35638 | 49.06979 | 1.01162 | 0.2324718 | 0.05411532
10.60907 | 50.3643 | 49.3515 | 49.06471 | 1.0128 | 0.2326161 | 0.05417082
10.61907 | 50.3323 | 49.34656 | 49.05958 | 0.9857358 | 0.2327605 | 0.05422641
10.62906 | 50.3154 | 49.34158 | 49.05439 | 0.9738227 | 0.2329049 | 0.05428205
10.63906 | 50.2907 | 49.33653 | 49.04914 | 0.9541704 | 0.2330497 | 0.05433785
10.64906 | 50.2529 | 49.33143 | 49.04384 | 0.9214739 | 0.2331945 | 0.05439374
10.65906 | 50.2301 | 49.32627 | 49.03848 | 0.9038329 | 0.2333395 | 0.05444973
10.66906 | 50.2219 | 49.32105 | 49.03306 | 0.9008473 | 0.2334846 | 0.05450584
10.67906 | 50.1971 | 49.31578 | 49.02759 | 0.8813169 | 0.2336299 | 0.05456204
10.68905 | 50.1853 | 49.31046 | 49.02207 | 0.8748361 | 0.2337752 | 0.05461829
10.69905 | 50.1418 | 49.30508 | 49.01649 | 0.8367155 | 0.2339208 | 0.05467469
10.70905 | 50.1047 | 49.29965 | 49.01085 | 0.8050496 | 0.2340665 | 0.05473121
10.71905 | 50.1083 | 49.29416 | 49.00516 | 0.8141382 | 0.2342123 | 0.05478782
10.72905 | 50.0878 | 49.28862 | 48.99942 | 0.799181 | 0.2343584 | 0.05484454
10.73904 | 50.0749 | 49.28303 | 48.99362 | 0.7918724 | 0.2345043 | 0.05490131
10.74904 | 50.0402 | 49.27738 | 48.98777 | 0.7628233 | 0.2346507 | 0.05495823
10.75904 | 50.0219 | 49.27167 | 48.98186 | 0.7502281 | 0.2347971 | 0.05501527
10.76904 | 49.9896 | 49.26591 | 48.9759 | 0.7236864 | 0.2349437 | 0.05507241
10.77904 | 49.9659 | 49.2601 | 48.96988 | 0.7057982 | 0.2350904 | 0.05512964
10.78904 | 49.9557 | 49.25424 | 48.96381 | 0.7014632 | 0.2352373 | 0.05518699
10.79903 | 49.9382 | 49.24832 | 48.9577 | 0.6898754 | 0.2353842 | 0.05524439
10.80903 | 49.9212 | 49.24235 | 48.95152 | 0.6788465 | 0.2355313 | 0.05530195
10.81903 | 49.8882 | 49.23633 | 48.94529 | 0.6518702 | 0.2356787 | 0.05535962
10.82903 | 49.8598 | 49.23025 | 48.93901 | 0.6295466 | 0.2358261 | 0.05541739
10.83903 | 49.8324 | 49.22412 | 48.93268 | 0.6082753 | 0.2359738 | 0.05547527
10.84902 | 49.8129 | 49.21795 | 48.9263 | 0.5949501 | 0.2361214 | 0.0555332
10.85902 | 49.786 | 49.21172 | 48.91986 | 0.5742831 | 0.2362693 | 0.05559129
10.86902 | 49.7781 | 49.20543 | 48.91337 | 0.5726681 | 0.2364173 | 0.0556495
10.87902 | 49.7464 | 49.1991 | 48.90682 | 0.5473047 | 0.2365655 | 0.05570781
10.88902 | 49.7221 | 49.19271 | 48.90023 | 0.5293929 | 0.2367139 | 0.05576623
10.89902 | 49.7102 | 49.18627 | 48.89358 | 0.5239325 | 0.2368624 | 0.05582475
10.90901 | 49.6645 | 49.17978 | 48.88689 | 0.4847168 | 0.2370109 | 0.05588333
10.91901 | 49.6476 | 49.17324 | 48.88014 | 0.4743586 | 0.2371597 | 0.05594208
10.92901 | 49.6369 | 49.16665 | 48.87334 | 0.4702513 | 0.2373086 | 0.05600094
10.93901 | 49.6093 | 49.16001 | 48.86649 | 0.4492947 | 0.2374577 | 0.0560599
10.94901 | 49.5925 | 49.15331 | 48.85959 | 0.4391887 | 0.237607 | 0.05611898
10.959 | 49.5598 | 49.14657 | 48.85264 | 0.4132262 | 0.2377562 | 0.05617811
10.969 | 49.5317 | 49.13978 | 48.84564 | 0.3919207 | 0.2379058 | 0.05623741
10.979 | 49.4997 | 49.13293 | 48.83858 | 0.3667653 | 0.2380555 | 0.05629682
10.989 | 49.5049 | 49.12604 | 48.83148 | 0.3788597 | 0.2382053 | 0.05635634
10.999 | 49.4801 | 49.1191 | 48.82432 | 0.3610039 | 0.2383553 | 0.05641598
11.009 | 49.4513 | 49.1121 | 48.81712 | 0.3391976 | 0.2385054 | 0.05647572
11.01899 | 49.4386 | 49.10507 | 48.80988 | 0.3335336 | 0.2386556 | 0.05653552
11.02899 | 49.4117 | 49.09797 | 48.80257 | 0.3137259 | 0.238806 | 0.05659549
11.03899 | 49.3978 | 49.09083 | 48.79522 | 0.3069672 | 0.2389566 | 0.05665558
11.04899 | 49.3894 | 49.08364 | 48.78782 | 0.3057574 | 0.2391074 | 0.05671577
11.05899 | 49.3742 | 49.0764 | 48.78037 | 0.2977963 | 0.2392583 | 0.05677609
11.06898 | 49.333 | 49.06912 | 48.77288 | 0.2638765 | 0.2394092 | 0.05683646
11.07898 | 49.3204 | 49.06179 | 48.76533 | 0.2586124 | 0.2395604 | 0.05689699
11.08898 | 49.3036 | 49.0544 | 48.75773 | 0.2491965 | 0.2397118 | 0.05695765
11.09898 | 49.2716 | 49.04697 | 48.75009 | 0.2246287 | 0.2398633 | 0.05701843
11.10898 | 49.2696 | 49.03949 | 48.7424 | 0.2301088 | 0.2400149 | 0.05707931
11.11898 | 49.2706 | 49.03196 | 48.73466 | 0.2386367 | 0.2401668 | 0.05714032
11.12897 | 49.2427 | 49.0244 | 48.72688 | 0.2183045 | 0.2403186 | 0.05720137
11.13897 | 49.2188 | 49.01677 | 48.71904 | 0.2020274 | 0.2404707 | 0.05726261
11.14897 | 49.2105 | 49.0091 | 48.71116 | 0.2013975 | 0.240623 | 0.05732395
11.15897 | 49.1892 | 49.00139 | 48.70322 | 0.1878147 | 0.2407754 | 0.05738543
11.16897 | 49.1727 | 48.99362 | 48.69525 | 0.1790789 | 0.240928 | 0.05744701
11.17896 | 49.1578 | 48.98582 | 48.68723 | 0.1719821 | 0.2410806 | 0.05750865
11.18896 | 49.1373 | 48.97796 | 48.67916 | 0.1593397 | 0.2412335 | 0.05757048
11.19896 | 49.1226 | 48.97006 | 48.67104 | 0.1525437 | 0.2413865 | 0.05763242
11.20896 | 49.091 | 48.96211 | 48.66287 | 0.1288941 | 0.2415398 | 0.05769447
11.21896 | 49.0906 | 48.95411 | 48.65466 | 0.1364906 | 0.2416931 | 0.05775666
11.22896 | 49.0447 | 48.94607 | 48.6464 | 0.0986332 | 0.2418466 | 0.05781896
11.23895 | 49.045 | 48.93799 | 48.63811 | 0.1070135 | 0.2420001 | 0.05788131
11.24895 | 49.0225 | 48.92985 | 48.62975 | 0.09264752 | 0.242154 | 0.05794385
11.25895 | 49.0251 | 48.92167 | 48.62136 | 0.1034271 | 0.2423079 | 0.05800652
11.26895 | 49.0052 | 48.91345 | 48.61292 | 0.09175205 | 0.2424621 | 0.05806929
11.27895 | 48.9592 | 48.90518 | 48.60443 | 0.05402224 | 0.2426164 | 0.0581322
11.28894 | 48.9589 | 48.89687 | 48.59591 | 0.06202916 | 0.2427707 | 0.05819516
11.29894 | 48.9346 | 48.88851 | 48.58733 | 0.04608927 | 0.2429253 | 0.0582583
11.30894 | 48.9049 | 48.88011 | 48.5787 | 0.02479412 | 0.2430801 | 0.05832157
11.31894 | 48.9008 | 48.87166 | 48.57004 | 0.02914361 | 0.243235 | 0.05838497
11.32894 | 48.8573 | 48.86316 | 48.56132 | -0.005862503 | 0.2433901 | 0.05844849
11.33894 | 48.8338 | 48.85462 | 48.55257 | -0.02082425 | 0.2435453 | 0.05851212
11.34893 | 48.8053 | 48.84605 | 48.54377 | -0.04075049 | 0.2437005 | 0.05857582
11.35893 | 48.7894 | 48.83742 | 48.53493 | -0.0480242 | 0.2438561 | 0.05863971
11.36893 | 48.7731 | 48.82875 | 48.52604 | -0.05565406 | 0.2440118 | 0.05870372
11.37893 | 48.7715 | 48.82004 | 48.5171 | -0.04854024 | 0.2441677 | 0.05876785
11.38893 | 48.7387 | 48.81128 | 48.50813 | -0.07258292 | 0.2443237 | 0.05883212
11.39892 | 48.7264 | 48.80249 | 48.49911 | -0.076091 | 0.2444797 | 0.05889644
11.40892 | 48.6911 | 48.79365 | 48.49005 | -0.1025471 | 0.2446361 | 0.05896095
11.41892 | 48.6865 | 48.78476 | 48.48094 | -0.09826008 | 0.2447926 | 0.05902559
11.42892 | 48.6582 | 48.77583 | 48.47179 | -0.1176302 | 0.2449493 | 0.05909036
11.43892 | 48.6181 | 48.76686 | 48.4626 | -0.1487575 | 0.2451061 | 0.05915526
11.44892 | 48.5876 | 48.75784 | 48.45336 | -0.1702422 | 0.2452631 | 0.05922027
11.45891 | 48.5775 | 48.74879 | 48.44409 | -0.1712935 | 0.2454201 | 0.05928536
11.46891 | 48.5701 | 48.73969 | 48.43477 | -0.1695934 | 0.2455774 | 0.05935064
11.47891 | 48.509 | 48.73055 | 48.4254 | -0.2215511 | 0.2457348 | 0.05941605
11.48891 | 48.4994 | 48.72137 | 48.41599 | -0.2219668 | 0.2458925 | 0.05948159
11.49891 | 48.4857 | 48.71214 | 48.40654 | -0.2264407 | 0.2460503 | 0.05954725
11.5089 | 48.4627 | 48.70288 | 48.39706 | -0.2401821 | 0.2462081 | 0.05961298
11.5189 | 48.4444 | 48.69357 | 48.38753 | -0.2491726 | 0.2463662 | 0.05967891
11.5289 | 48.4381 | 48.68422 | 48.37795 | -0.2461218 | 0.2465245 | 0.05974497
11.5389 | 48.4085 | 48.67483 | 48.36834 | -0.2663296 | 0.2466829 | 0.05981115
11.5489 | 48.3796 | 48.6654 | 48.35868 | -0.2857963 | 0.2468415 | 0.05987748
11.5589 | 48.3499 | 48.65592 | 48.34898 | -0.306022 | 0.2470003 | 0.05994393
11.56889 | 48.3068 | 48.64642 | 48.33925 | -0.3396163 | 0.247159 | 0.06001044
11.57889 | 48.2932 | 48.63686 | 48.32947 | -0.3436605 | 0.2473181 | 0.06007716
11.58889 | 48.2544 | 48.62726 | 48.31964 | -0.3728642 | 0.2474774 | 0.06014401
11.59889 | 48.2448 | 48.61763 | 48.30978 | -0.3728274 | 0.2476368 | 0.060211
11.60889 | 48.2314 | 48.60795 | 48.29988 | -0.3765503 | 0.2477964 | 0.06027812
11.61888 | 48.2101 | 48.59824 | 48.28994 | -0.3881429 | 0.247956 | 0.0603453
11.62888 | 48.1952 | 48.58849 | 48.27996 | -0.3932857 | 0.2481159 | 0.06041269
11.63888 | 48.1491 | 48.57869 | 48.26993 | -0.4295888 | 0.248276 | 0.06048021
11.64888 | 48.1425 | 48.56885 | 48.25987 | -0.4263521 | 0.2484362 | 0.06054787
11.65888 | 48.1112 | 48.55898 | 48.24976 | -0.4477759 | 0.2485966 | 0.06061566
11.66887 | 48.1089 | 48.54907 | 48.23963 | -0.4401703 | 0.248757 | 0.06068353
11.67887 | 48.0807 | 48.53912 | 48.22945 | -0.4584155 | 0.2489178 | 0.06075159
11.68887 | 48.0487 | 48.52912 | 48.21922 | -0.4804215 | 0.2490787 | 0.06081979
11.69887 | 48.0232 | 48.51909 | 48.20896 | -0.4958886 | 0.2492397 | 0.06088814
11.70887 | 47.9889 | 48.50902 | 48.19866 | -0.5201168 | 0.249401 | 0.06095662
11.71887 | 48.0029 | 48.49891 | 48.18832 | -0.4960063 | 0.2495624 | 0.06102524
11.72886 | 47.9761 | 48.48877 | 48.17795 | -0.5126675 | 0.2497238 | 0.06109393
11.73886 | 47.9511 | 48.47858 | 48.16753 | -0.5274801 | 0.2498855 | 0.06116283
11.74886 | 47.9526 | 48.46835 | 48.15708 | -0.5157544 | 0.2500474 | 0.06123187
11.75886 | 47.9473 | 48.45809 | 48.14658 | -0.5107906 | 0.2502095 | 0.06130104
11.76886 | 47.932 | 48.44779 | 48.13605 | -0.5157888 | 0.2503717 | 0.06137037
11.77885 | 47.9188 | 48.43746 | 48.12549 | -0.5186595 | 0.250534 | 0.06143975
11.78885 | 47.8867 | 48.42708 | 48.11488 | -0.5403822 | 0.2506966 | 0.06150935
11.79885 | 47.8718 | 48.41667 | 48.10423 | -0.5448673 | 0.2508593 | 0.0615791
11.80885 | 47.8634 | 48.40621 | 48.09354 | -0.542815 | 0.2510222 | 0.06164899
11.81885 | 47.8593 | 48.39573 | 48.08282 | -0.5364253 | 0.2511853 | 0.06171901
11.82885 | 47.8437 | 48.3852 | 48.07206 | -0.5414985 | 0.2513485 | 0.06178919
11.83884 | 47.8315 | 48.37465 | 48.06127 | -0.5431453 | 0.2515118 | 0.06185943
11.84884 | 47.8136 | 48.36404 | 48.05044 | -0.5504446 | 0.2516754 | 0.06192989
11.85884 | 47.8062 | 48.35341 | 48.03957 | -0.5472072 | 0.2518392 | 0.0620005
11.86884 | 47.8007 | 48.34273 | 48.02866 | -0.5420331 | 0.2520031 | 0.06207125
11.87884 | 47.815 | 48.33202 | 48.01771 | -0.5170226 | 0.2521672 | 0.06214215
11.88883 | 47.7913 | 48.32129 | 48.00674 | -0.5299865 | 0.2523313 | 0.06221312
11.89883 | 47.7863 | 48.3105 | 47.99572 | -0.5242034 | 0.2524957 | 0.06228431
11.90883 | 47.7831 | 48.29968 | 47.98467 | -0.5165843 | 0.2526603 | 0.06235565
11.91883 | 47.7562 | 48.28883 | 47.97358 | -0.5326293 | 0.2528251 | 0.06242714
11.92883 | 47.7216 | 48.27794 | 47.96245 | -0.5563385 | 0.2529901 | 0.06249877
11.93883 | 47.7286 | 48.26701 | 47.95129 | -0.538412 | 0.2531552 | 0.06257055
11.94882 | 47.7031 | 48.25606 | 47.9401 | -0.552961 | 0.2533203 | 0.06264241
11.95882 | 47.7032 | 48.24506 | 47.92886 | -0.5418635 | 0.2534858 | 0.06271449
11.96882 | 47.6978 | 48.23403 | 47.91759 | -0.5362309 | 0.2536514 | 0.06278672
11.97882 | 47.6834 | 48.22296 | 47.90629 | -0.5395631 | 0.2538173 | 0.0628591
11.98882 | 47.6709 | 48.21186 | 47.89495 | -0.5409603 | 0.2539832 | 0.06293164
11.99881 | 47.6613 | 48.20073 | 47.88358 | -0.5394338 | 0.2541492 | 0.06300425
12.00881 | 47.6426 | 48.18956 | 47.87217 | -0.5469615 | 0.2543156 | 0.06307709
12.01881 | 47.6378 | 48.17835 | 47.86072 | -0.5405546 | 0.2544821 | 0.06315007
12.02881 | 47.6103 | 48.16711 | 47.84924 | -0.5568132 | 0.2546488 | 0.06322321
12.03881 | 47.602 | 48.15584 | 47.83773 | -0.5538374 | 0.2548156 | 0.06329651
12.04881 | 47.6038 | 48.14453 | 47.82617 | -0.5407274 | 0.2549827 | 0.06336995
12.0588 | 47.5508 | 48.13319 | 47.8146 | -0.5823948 | 0.2551497 | 0.06344349
12.0688 | 47.5367 | 48.12182 | 47.80298 | -0.5851168 | 0.2553171 | 0.06351724
12.0788 | 47.5214 | 48.11041 | 47.79133 | -0.5890051 | 0.2554847 | 0.06359115
12.0888 | 47.501 | 48.09896 | 47.77964 | -0.5979596 | 0.2556524 | 0.06366522
12.0988 | 47.491 | 48.08748 | 47.76792 | -0.5964807 | 0.2558203 | 0.06373945
12.10879 | 47.4808 | 48.07598 | 47.75618 | -0.5951798 | 0.2559882 | 0.06381376
12.11879 | 47.4811 | 48.06443 | 47.74439 | -0.5833341 | 0.2561565 | 0.0638883
12.12879 | 47.4564 | 48.05286 | 47.73257 | -0.5964553 | 0.2563249 | 0.063963
12.13879 | 47.4304 | 48.04124 | 47.72071 | -0.6108434 | 0.2564935 | 0.06403786
12.14879 | 47.4075 | 48.0296 | 47.70882 | -0.6220986 | 0.2566623 | 0.06411287
12.15879 | 47.3895 | 48.01792 | 47.6969 | -0.628421 | 0.2568313 | 0.06418804
12.16878 | 47.367 | 48.00622 | 47.68496 | -0.6392225 | 0.2570003 | 0.06426331
12.17878 | 47.3322 | 47.99448 | 47.67297 | -0.6622798 | 0.2571696 | 0.0643388
12.18878 | 47.3243 | 47.9827 | 47.66095 | -0.6584047 | 0.2573391 | 0.06441446
12.19878 | 47.2876 | 47.9709 | 47.6489 | -0.6832973 | 0.2575088 | 0.06449028
12.20878 | 47.2846 | 47.95906 | 47.63681 | -0.6744578 | 0.2576786 | 0.06456626
12.21877 | 47.2729 | 47.9472 | 47.62471 | -0.6742981 | 0.2578485 | 0.06464233
12.22877 | 47.2319 | 47.93529 | 47.61256 | -0.7033947 | 0.2580187 | 0.06471864
12.23877 | 47.2104 | 47.92336 | 47.60038 | -0.7129595 | 0.2581891 | 0.06479511
12.24877 | 47.2199 | 47.91139 | 47.58816 | -0.6914927 | 0.2583597 | 0.06487174
12.25877 | 47.2079 | 47.89939 | 47.57592 | -0.6914944 | 0.2585304 | 0.06494855
12.26877 | 47.1703 | 47.88736 | 47.56364 | -0.7170646 | 0.2587014 | 0.06502551
12.27876 | 47.146 | 47.87532 | 47.55134 | -0.7293157 | 0.2588723 | 0.06510258
12.28876 | 47.1079 | 47.86322 | 47.539 | -0.7553236 | 0.2590436 | 0.06517987
12.29876 | 47.0838 | 47.8511 | 47.52663 | -0.7673004 | 0.2592151 | 0.06525733
12.30876 | 47.0599 | 47.83895 | 47.51422 | -0.7790464 | 0.2593868 | 0.06533496
12.31876 | 47.0362 | 47.82676 | 47.50179 | -0.7905616 | 0.2595586 | 0.06541278
12.32875 | 47.0347 | 47.81456 | 47.48934 | -0.7798584 | 0.2597305 | 0.06549066
12.33875 | 47.0185 | 47.80231 | 47.47684 | -0.7838125 | 0.2599027 | 0.0655688
12.34875 | 46.9975 | 47.79004 | 47.46431 | -0.7925361 | 0.2600751 | 0.06564713
12.35875 | 46.9884 | 47.77773 | 47.45176 | -0.7893294 | 0.2602476 | 0.06572561
12.36875 | 46.9562 | 47.76539 | 47.43917 | -0.8091926 | 0.2604204 | 0.06580425
12.37875 | 46.9528 | 47.75303 | 47.42655 | -0.8002258 | 0.2605933 | 0.06588308
12.38874 | 46.9115 | 47.74064 | 47.41391 | -0.8291415 | 0.2607663 | 0.065962
12.39874 | 46.911 | 47.72821 | 47.40123 | -0.817215 | 0.2609396 | 0.06604117
12.40874 | 46.8608 | 47.71576 | 47.38853 | -0.8549588 | 0.2611131 | 0.06612052
12.41874 | 46.8581 | 47.70327 | 47.37579 | -0.845173 | 0.2612867 | 0.06620005
12.42874 | 46.8369 | 47.69076 | 47.36302 | -0.8538578 | 0.2614606 | 0.06627973
12.43873 | 46.8347 | 47.67823 | 47.35023 | -0.8435259 | 0.2616345 | 0.06635952
12.44873 | 46.8323 | 47.66565 | 47.3374 | -0.8333522 | 0.2618087 | 0.06643957
12.45873 | 46.8045 | 47.65305 | 47.32455 | -0.8485495 | 0.2619831 | 0.06651979
12.46873 | 46.7756 | 47.64042 | 47.31166 | -0.8648178 | 0.2621577 | 0.06660019
12.47873 | 46.7926 | 47.62776 | 47.29874 | -0.8351573 | 0.2623325 | 0.06668077
12.48873 | 46.7713 | 47.61507 | 47.2858 | -0.843768 | 0.2625075 | 0.06676153
12.49872 | 46.7657 | 47.60236 | 47.27284 | -0.8366629 | 0.2626824 | 0.06684238
12.50872 | 46.7551 | 47.58962 | 47.25984 | -0.8345166 | 0.2628578 | 0.0669235
12.51872 | 46.7149 | 47.57684 | 47.2468 | -0.861942 | 0.2630333 | 0.06700479
12.52872 | 46.6841 | 47.56404 | 47.23374 | -0.8799391 | 0.263209 | 0.06708627
12.53872 | 46.6814 | 47.55121 | 47.22066 | -0.869808 | 0.2633849 | 0.06716793
12.54871 | 46.6856 | 47.53836 | 47.20755 | -0.8527618 | 0.2635609 | 0.06724969
12.55871 | 46.6778 | 47.52547 | 47.19441 | -0.8476749 | 0.2637371 | 0.06733171
12.56871 | 46.6636 | 47.51256 | 47.18123 | -0.8489602 | 0.2639136 | 0.06741392
12.57871 | 46.6561 | 47.49962 | 47.16803 | -0.8435178 | 0.2640902 | 0.06749632
12.58871 | 46.6384 | 47.48665 | 47.1548 | -0.848248 | 0.2642671 | 0.06757889
12.59871 | 46.6178 | 47.47365 | 47.14154 | -0.8558506 | 0.2644441 | 0.06766165
12.6087 | 46.6018 | 47.46064 | 47.12827 | -0.858839 | 0.2646212 | 0.06774452
12.6187 | 46.5843 | 47.44759 | 47.11496 | -0.8632872 | 0.2647986 | 0.06782765
12.6287 | 46.5958 | 47.43451 | 47.10162 | -0.8387083 | 0.2649762 | 0.06791098
12.6387 | 46.5629 | 47.4214 | 47.08825 | -0.8585024 | 0.265154 | 0.06799449
12.6487 | 46.543 | 47.40827 | 47.07486 | -0.8652696 | 0.265332 | 0.06807819
12.65869 | 46.5408 | 47.39512 | 47.06145 | -0.8543233 | 0.26551 | 0.068162
12.66869 | 46.5238 | 47.38194 | 47.048 | -0.8581372 | 0.2656884 | 0.06824608
12.67869 | 46.5078 | 47.36872 | 47.03453 | -0.8609246 | 0.2658669 | 0.06833035
12.68869 | 46.5054 | 47.35549 | 47.02103 | -0.8500856 | 0.2660457 | 0.06841481
12.69869 | 46.4601 | 47.34222 | 47.0075 | -0.8821203 | 0.2662246 | 0.06849947
12.70869 | 46.4633 | 47.32893 | 46.99394 | -0.8656288 | 0.2664037 | 0.06858432
12.71868 | 46.4504 | 47.31562 | 46.98037 | -0.8652246 | 0.2665829 | 0.06866927
12.72868 | 46.4584 | 47.30228 | 46.96676 | -0.8438812 | 0.2667624 | 0.06875451
12.73868 | 46.4419 | 47.28891 | 46.95313 | -0.8470119 | 0.2669421 | 0.06883995
12.74868 | 46.4022 | 47.27552 | 46.93947 | -0.8733169 | 0.267122 | 0.06892557
12.75868 | 46.3939 | 47.2621 | 46.92578 | -0.8681962 | 0.2673022 | 0.0690114
12.76867 | 46.3828 | 47.24866 | 46.91208 | -0.8658635 | 0.2674823 | 0.06909734
12.77867 | 46.3705 | 47.23519 | 46.89835 | -0.864692 | 0.2676628 | 0.06918355
12.78867 | 46.3573 | 47.2217 | 46.88458 | -0.8643952 | 0.2678434 | 0.06926998
12.79867 | 46.3376 | 47.20817 | 46.87079 | -0.8705732 | 0.2680243 | 0.06935659
12.80867 | 46.3419 | 47.19463 | 46.85698 | -0.8527262 | 0.2682054 | 0.06944341
12.81867 | 46.3295 | 47.18105 | 46.84314 | -0.8515542 | 0.2683867 | 0.06953043
12.82866 | 46.3285 | 47.16747 | 46.82929 | -0.838971 | 0.268568 | 0.06961757
12.83866 | 46.2922 | 47.15385 | 46.81539 | -0.8616494 | 0.2687496 | 0.06970499
12.84866 | 46.3028 | 47.1402 | 46.80148 | -0.8374032 | 0.2689315 | 0.06979261
12.85866 | 46.2656 | 47.12653 | 46.78754 | -0.8609325 | 0.2691135 | 0.06988045
12.86866 | 46.2438 | 47.11284 | 46.77357 | -0.8690374 | 0.2692958 | 0.06996849
12.87865 | 46.2294 | 47.09913 | 46.7596 | -0.8697318 | 0.2694781 | 0.07005664
12.88865 | 46.2546 | 47.08539 | 46.74558 | -0.8307882 | 0.2696607 | 0.07014509
12.89865 | 46.2279 | 47.07162 | 46.73154 | -0.8437205 | 0.2698435 | 0.07023374
12.90865 | 46.2194 | 47.05783 | 46.71748 | -0.8384289 | 0.2700266 | 0.0703226
12.91865 | 46.2154 | 47.04401 | 46.70339 | -0.8286134 | 0.2702098 | 0.07041167
12.92865 | 46.1972 | 47.03017 | 46.68928 | -0.8329741 | 0.2703933 | 0.07050096
12.93864 | 46.1824 | 47.01633 | 46.67516 | -0.8339251 | 0.2705767 | 0.07059035
12.94864 | 46.1775 | 47.00244 | 46.661 | -0.8249386 | 0.2707606 | 0.07068006
12.95864 | 46.1763 | 46.98853 | 46.64681 | -0.8122288 | 0.2709446 | 0.07076998
12.96864 | 46.1445 | 46.9746 | 46.63261 | -0.8300956 | 0.2711288 | 0.07086011
12.97864 | 46.1284 | 46.96064 | 46.61838 | -0.8322391 | 0.2713133 | 0.07095044
12.98863 | 46.1112 | 46.94667 | 46.60413 | -0.8354735 | 0.2714977 | 0.0710409
12.99863 | 46.1009 | 46.93267 | 46.58986 | -0.8317709 | 0.2716825 | 0.07113168
13.00863 | 46.0881 | 46.91865 | 46.57556 | -0.8305454 | 0.2718676 | 0.07122266
13.01863 | 46.0692 | 46.9046 | 46.56123 | -0.8353971 | 0.2720528 | 0.07131386
13.02863 | 46.0604 | 46.89053 | 46.54688 | -0.8301261 | 0.2722383 | 0.07140528
13.03863 | 46.0638 | 46.87643 | 46.53251 | -0.8126325 | 0.2724239 | 0.07149692
13.04862 | 46.0571 | 46.86233 | 46.51813 | -0.8052305 | 0.2726096 | 0.07158869
13.05862 | 46.0386 | 46.84819 | 46.50372 | -0.809592 | 0.2727956 | 0.07168077
13.06862 | 46.0261 | 46.83403 | 46.48928 | -0.8079313 | 0.2729819 | 0.07177307
13.07862 | 46.0087 | 46.81985 | 46.47481 | -0.8111484 | 0.2731684 | 0.07186559
13.08862 | 45.9718 | 46.80564 | 46.46033 | -0.8338433 | 0.273355 | 0.07195833
13.09861 | 45.9618 | 46.79143 | 46.44584 | -0.8296305 | 0.2735417 | 0.07205121
13.10861 | 45.9303 | 46.77718 | 46.43131 | -0.8468817 | 0.2737288 | 0.0721444
13.11861 | 45.9375 | 46.76291 | 46.41676 | -0.825411 | 0.273916 | 0.07223782
13.12861 | 45.9225 | 46.74862 | 46.40218 | -0.8261187 | 0.2741035 | 0.07233146
13.13861 | 45.9204 | 46.7343 | 46.38759 | -0.8139048 | 0.2742912 | 0.07242533
13.14861 | 45.9066 | 46.71997 | 46.37297 | -0.8133694 | 0.2744791 | 0.07251942
13.1586 | 45.9005 | 46.70563 | 46.35835 | -0.8051271 | 0.274667 | 0.07261366
13.1686 | 45.8857 | 46.69125 | 46.34369 | -0.8055491 | 0.2748553 | 0.07270822
13.1786 | 45.8741 | 46.67685 | 46.329 | -0.80275 | 0.2750438 | 0.072803
13.1886 | 45.8379 | 46.66243 | 46.3143 | -0.8245298 | 0.2752325 | 0.07289802
13.1986 | 45.843 | 46.64799 | 46.29957 | -0.8049886 | 0.2754214 | 0.07299328
13.20859 | 45.7972 | 46.63354 | 46.28484 | -0.836341 | 0.2756103 | 0.07308867
13.21859 | 45.8099 | 46.61906 | 46.27007 | -0.8091582 | 0.2757997 | 0.07318439
13.22859 | 45.809 | 46.60455 | 46.25529 | -0.7955548 | 0.2759892 | 0.07328035
13.23859 | 45.7677 | 46.59003 | 46.24048 | -0.8223308 | 0.276179 | 0.07337653
13.24859 | 45.7572 | 46.57549 | 46.22564 | -0.8182863 | 0.2763689 | 0.07347296
13.25859 | 45.7527 | 46.56092 | 46.21079 | -0.8082215 | 0.2765591 | 0.07356963
13.26858 | 45.7516 | 46.54635 | 46.19594 | -0.794751 | 0.2767493 | 0.07366644
13.27858 | 45.7323 | 46.53175 | 46.18104 | -0.7994457 | 0.2769399 | 0.07376359
13.28858 | 45.7326 | 46.51712 | 46.16613 | -0.7845204 | 0.2771307 | 0.07386097
13.29858 | 45.7205 | 46.50248 | 46.15119 | -0.7819751 | 0.2773217 | 0.07395861
13.30858 | 45.7073 | 46.48781 | 46.13624 | -0.7805099 | 0.2775129 | 0.07405648
13.31857 | 45.6651 | 46.47314 | 46.12128 | -0.8080396 | 0.2777041 | 0.0741545
13.32857 | 45.675 | 46.45843 | 46.10629 | -0.783435 | 0.2778958 | 0.07425286
13.33857 | 45.6545 | 46.44371 | 46.09127 | -0.7892108 | 0.2780876 | 0.07435147
13.34857 | 45.6278 | 46.42897 | 46.07624 | -0.8011671 | 0.2782797 | 0.07445032
13.35857 | 45.6193 | 46.4142 | 46.06118 | -0.794904 | 0.278472 | 0.07454942
13.36857 | 45.6065 | 46.39942 | 46.04611 | -0.7929216 | 0.2786644 | 0.07464878
13.37856 | 45.6146 | 46.38463 | 46.03103 | -0.7700348 | 0.2788569 | 0.07474828
13.38856 | 45.5814 | 46.36981 | 46.01592 | -0.7884142 | 0.2790499 | 0.07484814
13.39856 | 45.5919 | 46.35497 | 46.00078 | -0.7630745 | 0.279243 | 0.07494825
13.40856 | 45.5627 | 46.34012 | 45.98563 | -0.7774159 | 0.2794363 | 0.0750486
13.41856 | 45.5494 | 46.32524 | 45.97046 | -0.7758385 | 0.2796299 | 0.07514922
13.42855 | 45.5248 | 46.31036 | 45.95528 | -0.7855573 | 0.2798235 | 0.07524999
13.43855 | 45.4991 | 46.29544 | 45.94007 | -0.7963426 | 0.2800174 | 0.07535111
13.44855 | 45.4984 | 46.28051 | 45.92485 | -0.7821094 | 0.2802116 | 0.0754525
13.45855 | 45.4875 | 46.26556 | 45.9096 | -0.7780577 | 0.280406 | 0.07555413
13.46855 | 45.463 | 46.25059 | 45.89433 | -0.7875877 | 0.2806007 | 0.07565603
13.47855 | 45.4364 | 46.2356 | 45.87905 | -0.7991994 | 0.2807955 | 0.07575821
13.48854 | 45.4206 | 46.22061 | 45.86376 | -0.800008 | 0.2809904 | 0.07586052
13.49854 | 45.4141 | 46.20558 | 45.84843 | -0.7914835 | 0.2811857 | 0.07596321
13.50854 | 45.3915 | 46.19054 | 45.83309 | -0.7990411 | 0.2813811 | 0.07606618
13.51854 | 45.3672 | 46.17548 | 45.81773 | -0.8082808 | 0.2815769 | 0.07616939
13.52854 | 45.3594 | 46.1604 | 45.80236 | -0.8010026 | 0.2817728 | 0.07627287
13.53853 | 45.3478 | 46.14532 | 45.78698 | -0.797522 | 0.2819687 | 0.07637653
13.54853 | 45.3018 | 46.13021 | 45.77156 | -0.8284086 | 0.2821651 | 0.07648053
13.55853 | 45.3113 | 46.11508 | 45.75613 | -0.8037778 | 0.2823617 | 0.07658483
13.56853 | 45.2917 | 46.09993 | 45.74068 | -0.8082295 | 0.2825585 | 0.07668939
13.57853 | 45.2827 | 46.08476 | 45.72521 | -0.8020639 | 0.2827555 | 0.07679424
13.58853 | 45.2654 | 46.06958 | 45.70973 | -0.804181 | 0.2829527 | 0.07689934
13.59852 | 45.2569 | 46.0544 | 45.69424 | -0.7974963 | 0.2831501 | 0.07700461
13.60852 | 45.2333 | 46.03918 | 45.67872 | -0.8058793 | 0.2833477 | 0.07711027
13.61852 | 45.2228 | 46.02395 | 45.66318 | -0.8011454 | 0.2835456 | 0.07721621
13.62852 | 45.2255 | 46.00869 | 45.64763 | -0.7831945 | 0.2837437 | 0.07732242
13.63852 | 45.1977 | 45.99343 | 45.63206 | -0.7957269 | 0.2839421 | 0.07742891
13.64851 | 45.1855 | 45.97816 | 45.61648 | -0.792658 | 0.2841404 | 0.07753559
13.65851 | 45.1844 | 45.96286 | 45.60088 | -0.7784571 | 0.2843392 | 0.07764265
13.66851 | 45.1801 | 45.94754 | 45.58525 | -0.7674398 | 0.2845382 | 0.07774998
13.67851 | 45.1494 | 45.93221 | 45.56961 | -0.782806 | 0.2847375 | 0.07785761
13.68851 | 45.1574 | 45.91686 | 45.55395 | -0.7594559 | 0.2849369 | 0.07796552
13.69851 | 45.1538 | 45.90149 | 45.53828 | -0.7476895 | 0.2851366 | 0.07807371
13.7085 | 45.1459 | 45.88612 | 45.5226 | -0.7402225 | 0.2853363 | 0.07818209
13.7185 | 45.1531 | 45.87072 | 45.5069 | -0.7176239 | 0.2855364 | 0.07829086
13.7285 | 45.1223 | 45.85531 | 45.49117 | -0.7330094 | 0.2857368 | 0.07839993
13.7385 | 45.1074 | 45.83988 | 45.47543 | -0.7324791 | 0.2859374 | 0.0785093
13.7485 | 45.1083 | 45.82443 | 45.45968 | -0.7161329 | 0.2861382 | 0.07861895
13.75849 | 45.1076 | 45.80899 | 45.44392 | -0.7013865 | 0.286339 | 0.07872878
13.76849 | 45.0694 | 45.79351 | 45.42813 | -0.724109 | 0.2865403 | 0.07883903
13.77849 | 45.0786 | 45.77802 | 45.41232 | -0.699416 | 0.2867417 | 0.07894957
13.78849 | 45.0861 | 45.76251 | 45.3965 | -0.6764075 | 0.2869434 | 0.07906041
13.79849 | 45.0821 | 45.74698 | 45.38067 | -0.6648837 | 0.2871454 | 0.07917155
13.80849 | 45.0711 | 45.73144 | 45.36481 | -0.6603447 | 0.2873475 | 0.079283
13.81848 | 45.0595 | 45.71591 | 45.34896 | -0.656406 | 0.2875497 | 0.07939463
13.82848 | 45.0526 | 45.70034 | 45.33308 | -0.6477366 | 0.2877523 | 0.07950668
13.83848 | 45.0464 | 45.68475 | 45.31718 | -0.6383523 | 0.2879552 | 0.07961904
13.84848 | 45.0232 | 45.66915 | 45.30126 | -0.645953 | 0.2881583 | 0.0797317
13.85848 | 44.9863 | 45.65354 | 45.28533 | -0.6672388 | 0.2883615 | 0.07984468
13.86847 | 44.9903 | 45.63793 | 45.2694 | -0.6476256 | 0.2885649 | 0.07995784
13.87847 | 44.9827 | 45.62228 | 45.25344 | -0.6395821 | 0.2887686 | 0.08007144
13.88847 | 44.9673 | 45.60662 | 45.23747 | -0.639324 | 0.2889726 | 0.08018535
13.89847 | 44.9612 | 45.59095 | 45.22147 | -0.6297514 | 0.2891769 | 0.08029957
13.90847 | 44.9447 | 45.57526 | 45.20547 | -0.6305644 | 0.2893813 | 0.08041411
13.91847 | 44.9592 | 45.55956 | 45.18945 | -0.600363 | 0.289586 | 0.08052896
13.92846 | 44.9597 | 45.54386 | 45.17343 | -0.5841631 | 0.2897907 | 0.08064402
13.93846 | 44.9231 | 45.52813 | 45.15738 | -0.6050334 | 0.2899959 | 0.08075952
13.94846 | 44.9115 | 45.51239 | 45.14131 | -0.6008896 | 0.2902012 | 0.08087534
13.95846 | 44.8935 | 45.49663 | 45.12523 | -0.6031318 | 0.2904069 | 0.08099148
13.96846 | 44.8728 | 45.48086 | 45.10914 | -0.6080601 | 0.2906127 | 0.08110794
13.97845 | 44.8674 | 45.46509 | 45.09305 | -0.5976903 | 0.2908186 | 0.08122462
13.98845 | 44.8557 | 45.44929 | 45.07692 | -0.593591 | 0.2910249 | 0.08134175
13.99845 | 44.8359 | 45.43348 | 45.06079 | -0.5975781 | 0.2912314 | 0.0814592
14.00845 | 44.8393 | 45.41765 | 45.04464 | -0.5783516 | 0.2914382 | 0.08157697
14.01845 | 44.8265 | 45.40181 | 45.02847 | -0.5753116 | 0.2916452 | 0.08169511
14.02845 | 44.824 | 45.38596 | 45.01229 | -0.5619582 | 0.2918525 | 0.08181356
14.03844 | 44.8032 | 45.37011 | 44.99612 | -0.5669073 | 0.2920598 | 0.08193222
14.04844 | 44.7916 | 45.35423 | 44.97991 | -0.5626274 | 0.2922675 | 0.08205136
14.05844 | 44.7838 | 45.33833 | 44.96369 | -0.5545342 | 0.2924754 | 0.08217082
14.06844 | 44.7512 | 45.32243 | 44.94745 | -0.571228 | 0.2926836 | 0.08229061
14.07844 | 44.7312 | 45.30651 | 44.93121 | -0.5753088 | 0.2928921 | 0.08241077
14.08843 | 44.7255 | 45.29059 | 44.91496 | -0.5650925 | 0.2931005 | 0.08253114
14.09843 | 44.7285 | 45.27465 | 44.89869 | -0.5461476 | 0.2933094 | 0.08265198
14.10843 | 44.6979 | 45.25869 | 44.8824 | -0.5607898 | 0.2935186 | 0.08277318
14.11843 | 44.6811 | 45.24272 | 44.8661 | -0.5616194 | 0.293728 | 0.08289473
14.12843 | 44.6711 | 45.22674 | 44.84978 | -0.5556364 | 0.2939376 | 0.08301662
14.13843 | 44.6839 | 45.21074 | 44.83345 | -0.5268409 | 0.2941475 | 0.08313885
14.14842 | 44.6371 | 45.19475 | 44.81713 | -0.5576489 | 0.2943574 | 0.08326133
14.15842 | 44.618 | 45.17873 | 44.80078 | -0.5607286 | 0.2945677 | 0.08338429
14.16842 | 44.5877 | 45.1627 | 44.78441 | -0.574996 | 0.2947783 | 0.08350761
14.17842 | 44.5879 | 45.14665 | 44.76803 | -0.5587512 | 0.2949891 | 0.08363129
14.18842 | 44.5594 | 45.13059 | 44.75164 | -0.5711943 | 0.2952002 | 0.08375533
14.19841 | 44.5485 | 45.11454 | 44.73525 | -0.5660414 | 0.2954113 | 0.08387961
14.20841 | 44.5246 | 45.09846 | 44.71883 | -0.5738605 | 0.2956228 | 0.08400438
14.21841 | 44.4953 | 45.08237 | 44.7024 | -0.5870677 | 0.2958346 | 0.08412952
14.22841 | 44.4913 | 45.06626 | 44.68596 | -0.5749632 | 0.2960467 | 0.08425504
14.23841 | 44.4688 | 45.05015 | 44.66951 | -0.5813468 | 0.2962589 | 0.08438092
14.24841 | 44.4465 | 45.03402 | 44.65304 | -0.5875189 | 0.2964714 | 0.08450717
14.2584 | 44.4185 | 45.0179 | 44.63658 | -0.5993955 | 0.296684 | 0.08463368
14.2684 | 44.396 | 45.00174 | 44.62009 | -0.6057445 | 0.296897 | 0.08476068
14.2784 | 44.3665 | 44.98558 | 44.60358 | -0.619082 | 0.2971102 | 0.08488808
14.2884 | 44.3531 | 44.96941 | 44.58707 | -0.6163083 | 0.2973237 | 0.08501585
14.2984 | 44.3183 | 44.95322 | 44.57054 | -0.6349233 | 0.2975375 | 0.085144
14.30839 | 44.3155 | 44.93704 | 44.55402 | -0.6215433 | 0.2977513 | 0.08527242
14.31839 | 44.2938 | 44.92084 | 44.53747 | -0.627036 | 0.2979655 | 0.08540134
14.32839 | 44.2621 | 44.90462 | 44.52091 | -0.6425176 | 0.29818 | 0.08553066
14.33839 | 44.2602 | 44.88839 | 44.50433 | -0.6281883 | 0.2983947 | 0.08566037
14.34839 | 44.2393 | 44.87215 | 44.48775 | -0.6328482 | 0.2986097 | 0.08579048
14.35839 | 44.2233 | 44.8559 | 44.47115 | -0.6325972 | 0.2988249 | 0.08592098
14.36838 | 44.2059 | 44.83965 | 44.45456 | -0.6337518 | 0.2990402 | 0.08605176
14.37838 | 44.1538 | 44.82338 | 44.43794 | -0.6695795 | 0.2992559 | 0.08618305
14.38838 | 44.1746 | 44.8071 | 44.42131 | -0.6324966 | 0.2994719 | 0.08631476
14.39838 | 44.1637 | 44.7908 | 44.40467 | -0.6271033 | 0.2996881 | 0.08644687
14.40838 | 44.099 | 44.7745 | 44.38802 | -0.6754994 | 0.2999046 | 0.08657937
14.41837 | 44.1081 | 44.7582 | 44.37137 | -0.6501016 | 0.3001211 | 0.08671218
14.42837 | 44.1009 | 44.74188 | 44.35469 | -0.6409772 | 0.300338 | 0.08684551
14.43837 | 44.0635 | 44.72554 | 44.33801 | -0.6620425 | 0.3005552 | 0.08697926
14.44837 | 44.0714 | 44.7092 | 44.32131 | -0.6377978 | 0.3007727 | 0.08711343
14.45837 | 44.0636 | 44.69284 | 44.3046 | -0.6292431 | 0.3009905 | 0.08724801
14.46837 | 44.0412 | 44.67648 | 44.28789 | -0.6352783 | 0.3012084 | 0.08738301
14.47836 | 44.0289 | 44.66012 | 44.27118 | -0.63122 | 0.3014264 | 0.08751832
14.48836 | 44.0085 | 44.64374 | 44.25444 | -0.6352355 | 0.3016449 | 0.08765417
14.49836 | 44.0131 | 44.62734 | 44.23769 | -0.6142413 | 0.3018637 | 0.08779045
14.50836 | 44.004 | 44.61094 | 44.22093 | -0.6069374 | 0.3020827 | 0.08792716
14.51836 | 43.9689 | 44.59452 | 44.20416 | -0.6256239 | 0.3023019 | 0.08806431
14.52835 | 43.9653 | 44.57812 | 44.18739 | -0.6128173 | 0.3025212 | 0.08820175
14.53835 | 43.9375 | 44.56168 | 44.1706 | -0.6241848 | 0.3027409 | 0.08833977
14.54835 | 43.9418 | 44.54524 | 44.1538 | -0.603443 | 0.302961 | 0.08847823
14.55835 | 43.9299 | 44.52879 | 44.13699 | -0.5988918 | 0.3031812 | 0.08861714
14.56835 | 43.9124 | 44.51233 | 44.12017 | -0.5999314 | 0.3034017 | 0.08875648
14.57835 | 43.9264 | 44.49586 | 44.10334 | -0.5694618 | 0.3036225 | 0.08889627
14.58834 | 43.9113 | 44.4794 | 44.08652 | -0.5680996 | 0.3038433 | 0.08903638
14.59834 | 43.896 | 44.46291 | 44.06967 | -0.5669119 | 0.3040646 | 0.08917708
14.60834 | 43.8801 | 44.44642 | 44.05281 | -0.5663153 | 0.3042862 | 0.08931823
14.61834 | 43.8629 | 44.42991 | 44.03594 | -0.5670097 | 0.304508 | 0.08945983
14.62834 | 43.8449 | 44.4134 | 44.01906 | -0.5684954 | 0.30473 | 0.0896019
14.63833 | 43.8441 | 44.39689 | 44.00219 | -0.5527889 | 0.3049521 | 0.08974429
14.64833 | 43.8235 | 44.38036 | 43.9853 | -0.5568571 | 0.3051747 | 0.0898873
14.65833 | 43.8099 | 44.36382 | 43.96839 | -0.5539168 | 0.3053976 | 0.09003078
14.66833 | 43.7975 | 44.34727 | 43.95147 | -0.549768 | 0.3056207 | 0.09017473
14.67833 | 43.8014 | 44.33071 | 43.93455 | -0.5293107 | 0.305844 | 0.09031914
14.68833 | 43.7763 | 44.31415 | 43.91761 | -0.537845 | 0.3060677 | 0.09046403
14.69832 | 43.7557 | 44.29759 | 43.90069 | -0.5418876 | 0.3062914 | 0.09060927
14.70832 | 43.7664 | 44.28101 | 43.88373 | -0.5146054 | 0.3065155 | 0.09075513
14.71832 | 43.7619 | 44.26442 | 43.86677 | -0.5025151 | 0.30674 | 0.09090148
14.72832 | 43.7452 | 44.24782 | 43.8498 | -0.5026165 | 0.3069646 | 0.09104831
14.73832 | 43.7152 | 44.23121 | 43.83282 | -0.51601 | 0.3071895 | 0.09119566
14.74831 | 43.7111 | 44.21461 | 43.81585 | -0.5035122 | 0.3074145 | 0.09134332
14.75831 | 43.7096 | 44.19799 | 43.79886 | -0.4883898 | 0.30764 | 0.09149164
14.76831 | 43.6783 | 44.18136 | 43.78185 | -0.5030596 | 0.3078657 | 0.09164047
14.77831 | 43.6701 | 44.16472 | 43.76484 | -0.4946217 | 0.3080917 | 0.09178979
14.78831 | 43.6671 | 44.14808 | 43.74782 | -0.4809761 | 0.308318 | 0.09193963
14.79831 | 43.6453 | 44.13142 | 43.73079 | -0.4861229 | 0.3085445 | 0.09208997
14.8083 | 43.6292 | 44.11478 | 43.71377 | -0.4855788 | 0.3087711 | 0.0922407
14.8183 | 43.6168 | 44.09811 | 43.69672 | -0.4813106 | 0.3089982 | 0.09239207
14.8283 | 43.6029 | 44.08143 | 43.67967 | -0.4785349 | 0.3092255 | 0.09254396
14.8383 | 43.6083 | 44.06475 | 43.6626 | -0.4564519 | 0.3094531 | 0.09269639
14.8483 | 43.5917 | 44.04806 | 43.64553 | -0.4563617 | 0.3096809 | 0.09284934
14.85829 | 43.5763 | 44.03138 | 43.62847 | -0.4550809 | 0.3099089 | 0.09300266
14.86829 | 43.5682 | 44.01468 | 43.61138 | -0.4464763 | 0.3101373 | 0.09315667
14.87829 | 43.5487 | 43.99796 | 43.59429 | -0.4492647 | 0.3103659 | 0.09331123
14.88829 | 43.554 | 43.98125 | 43.57718 | -0.427246 | 0.3105949 | 0.09346632
14.89829 | 43.5166 | 43.96452 | 43.56007 | -0.4479204 | 0.3108241 | 0.09362196
14.90829 | 43.4781 | 43.94779 | 43.54296 | -0.469688 | 0.3110536 | 0.09377814
14.91828 | 43.4812 | 43.93107 | 43.52585 | -0.4498655 | 0.3112831 | 0.09393471
14.92828 | 43.4561 | 43.91432 | 43.50871 | -0.4582195 | 0.3115131 | 0.09409201
14.93828 | 43.4432 | 43.89757 | 43.49157 | -0.4543669 | 0.3117435 | 0.09424985
14.94828 | 43.4336 | 43.88081 | 43.47443 | -0.4472076 | 0.311974 | 0.09440826
14.95828 | 43.4196 | 43.86404 | 43.45727 | -0.4444419 | 0.3122049 | 0.09456724
14.96827 | 43.4085 | 43.84729 | 43.44012 | -0.4387865 | 0.3124358 | 0.09472663
14.97827 | 43.4096 | 43.83051 | 43.42295 | -0.4209078 | 0.3126671 | 0.09488674
14.98827 | 43.3839 | 43.81372 | 43.40578 | -0.4298229 | 0.3128988 | 0.09504744
14.99827 | 43.3812 | 43.79693 | 43.38859 | -0.4157317 | 0.3131307 | 0.09520873
15.00827 | 43.351 | 43.78013 | 43.3714 | -0.4291343 | 0.313363 | 0.09537059
15.01826 | 43.3309 | 43.76335 | 43.35422 | -0.4324476 | 0.3135952 | 0.09553288
15.02826 | 43.2966 | 43.74654 | 43.33701 | -0.449938 | 0.313828 | 0.09569592
15.03826 | 43.307 | 43.72972 | 43.3198 | -0.4227224 | 0.314061 | 0.09585956
15.04826 | 43.2981 | 43.7129 | 43.30258 | -0.4148009 | 0.3142944 | 0.0960238
15.05826 | 43.2696 | 43.69607 | 43.28536 | -0.4264735 | 0.314528 | 0.09618865
15.06826 | 43.2494 | 43.67924 | 43.26812 | -0.4298403 | 0.3147619 | 0.09635411
15.07825 | 43.2582 | 43.66242 | 43.2509 | -0.4042182 | 0.3149958 | 0.09652001
15.08825 | 43.2583 | 43.64557 | 43.23366 | -0.3872735 | 0.3152302 | 0.09668669
15.09825 | 43.2475 | 43.62872 | 43.2164 | -0.3812233 | 0.3154649 | 0.09685399
15.10825 | 43.2357 | 43.61187 | 43.19915 | -0.3761676 | 0.3156999 | 0.09702195
15.11825 | 43.2122 | 43.59501 | 43.18188 | -0.3828063 | 0.3159352 | 0.09719052
15.12824 | 43.1981 | 43.57816 | 43.16463 | -0.3800566 | 0.3161705 | 0.09735954
15.13824 | 43.1789 | 43.56128 | 43.14735 | -0.3823846 | 0.3164063 | 0.09752939
15.14824 | 43.1732 | 43.54441 | 43.13006 | -0.3712073 | 0.3166425 | 0.09769988
15.15824 | 43.1723 | 43.52752 | 43.11277 | -0.3552248 | 0.3168789 | 0.09787101
15.16824 | 43.1493 | 43.51064 | 43.09548 | -0.3613371 | 0.3171155 | 0.09804279
15.17824 | 43.1175 | 43.49374 | 43.07818 | -0.3762443 | 0.3173525 | 0.09821526
15.18823 | 43.125 | 43.47686 | 43.06089 | -0.3518634 | 0.3175896 | 0.09838817
15.19823 | 43.1216 | 43.45996 | 43.04357 | -0.3383607 | 0.3178271 | 0.09856196
15.20823 | 43.111 | 43.44305 | 43.02625 | -0.3320531 | 0.3180649 | 0.09873643
15.21823 | 43.0956 | 43.42614 | 43.00893 | -0.3305405 | 0.318303 | 0.09891156
15.22823 | 43.0793 | 43.40922 | 42.99159 | -0.3299232 | 0.3185414 | 0.09908735
15.23822 | 43.0555 | 43.39232 | 42.97427 | -0.3368182 | 0.3187798 | 0.09926369
15.24822 | 43.0662 | 43.37539 | 42.95693 | -0.3091915 | 0.3190188 | 0.09944087
15.25822 | 43.0367 | 43.35846 | 42.93958 | -0.3217604 | 0.319258 | 0.09961876
15.26822 | 43.0139 | 43.34152 | 42.92223 | -0.3276247 | 0.3194976 | 0.09979736
15.27822 | 42.9997 | 43.32458 | 42.90487 | -0.3248845 | 0.3197374 | 0.09997667
15.28822 | 42.9933 | 43.30764 | 42.88751 | -0.3143398 | 0.3199775 | 0.1001567
15.29821 | 42.9754 | 43.29071 | 42.87015 | -0.3153079 | 0.3202177 | 0.1003372
15.30821 | 42.983 | 43.27375 | 42.85278 | -0.2907547 | 0.3204583 | 0.1005187
15.31821 | 42.9401 | 43.2568 | 42.8354 | -0.3166973 | 0.3206993 | 0.1007009
15.32821 | 42.935 | 43.23984 | 42.81801 | -0.3048357 | 0.3209406 | 0.1008838
15.33821 | 42.9235 | 43.22287 | 42.80062 | -0.2993701 | 0.3211822 | 0.1010675
15.3482 | 42.9029 | 43.20592 | 42.78324 | -0.3030174 | 0.3214238 | 0.1012517
15.3582 | 42.8946 | 43.18894 | 42.76584 | -0.2943438 | 0.3216659 | 0.1014369
15.3682 | 42.8683 | 43.17197 | 42.74844 | -0.3036663 | 0.3219083 | 0.1016228
15.3782 | 42.8673 | 43.15498 | 42.73102 | -0.2876849 | 0.3221511 | 0.1018095
15.3882 | 42.8199 | 43.138 | 42.71361 | -0.3180998 | 0.3223941 | 0.1019969
15.3982 | 42.829 | 43.12101 | 42.69619 | -0.292011 | 0.3226374 | 0.1021852
15.40819 | 42.8183 | 43.10404 | 42.67878 | -0.2857355 | 0.3228808 | 0.102374
15.41819 | 42.8074 | 43.08704 | 42.66135 | -0.2796394 | 0.3231247 | 0.1025638
15.42819 | 42.7738 | 43.07004 | 42.64392 | -0.2962398 | 0.3233689 | 0.1027544
15.43819 | 42.7749 | 43.05304 | 42.62648 | -0.2781367 | 0.3236134 | 0.1029458
15.44819 | 42.7493 | 43.03603 | 42.60903 | -0.2867302 | 0.3238581 | 0.103138
15.45818 | 42.7244 | 43.01904 | 42.5916 | -0.2946374 | 0.324103 | 0.1033309
15.46818 | 42.7206 | 43.00202 | 42.57415 | -0.2814244 | 0.3243484 | 0.1035247
15.47818 | 42.7074 | 42.98501 | 42.55669 | -0.277608 | 0.3245941 | 0.1037194
15.48818 | 42.6883 | 42.96799 | 42.53923 | -0.2796886 | 0.32484 | 0.1039149
15.49818 | 42.6634 | 42.95097 | 42.52177 | -0.2875659 | 0.3250863 | 0.1041113
15.50818 | 42.6523 | 42.93394 | 42.5043 | -0.2816404 | 0.3253329 | 0.1043085
15.51817 | 42.6746 | 42.91693 | 42.48684 | -0.2423288 | 0.3255795 | 0.1045063
15.52817 | 42.6524 | 42.8999 | 42.46937 | -0.2474973 | 0.3258267 | 0.1047053
15.53817 | 42.6205 | 42.88286 | 42.45188 | -0.2623629 | 0.3260741 | 0.104905
15.54817 | 42.6172 | 42.86583 | 42.4344 | -0.2486258 | 0.326322 | 0.1051057
15.55817 | 42.5964 | 42.84879 | 42.41691 | -0.2523859 | 0.32657 | 0.1053073
15.56816 | 42.5668 | 42.83176 | 42.39943 | -0.2649604 | 0.3268182 | 0.1055095
15.57816 | 42.5507 | 42.81472 | 42.38194 | -0.2640151 | 0.3270668 | 0.1057129
15.58816 | 42.5483 | 42.79767 | 42.36443 | -0.2493674 | 0.3273158 | 0.1059171
15.59816 | 42.5154 | 42.78062 | 42.34693 | -0.2652172 | 0.3275651 | 0.1061223
15.60816 | 42.4947 | 42.76356 | 42.32942 | -0.2688645 | 0.3278147 | 0.1063284
15.61816 | 42.4988 | 42.74651 | 42.31191 | -0.2477096 | 0.3280646 | 0.1065354
15.62815 | 42.4874 | 42.72947 | 42.29441 | -0.2420692 | 0.3283145 | 0.1067432
15.63815 | 42.478 | 42.71241 | 42.27689 | -0.2344096 | 0.3285651 | 0.1069521
15.64815 | 42.4506 | 42.69535 | 42.25937 | -0.2447479 | 0.3288159 | 0.1071619
15.65815 | 42.4452 | 42.67828 | 42.24184 | -0.2330839 | 0.329067 | 0.1073727
15.66815 | 42.4312 | 42.66122 | 42.22431 | -0.230018 | 0.3293184 | 0.1075846
15.67814 | 42.3992 | 42.64417 | 42.2068 | -0.244967 | 0.3295699 | 0.1077971
15.68814 | 42.3829 | 42.6271 | 42.18926 | -0.2441971 | 0.3298219 | 0.1080109
15.69814 | 42.3655 | 42.61003 | 42.17173 | -0.2445252 | 0.3300743 | 0.1082257
15.70814 | 42.3272 | 42.59295 | 42.15418 | -0.2657516 | 0.3303269 | 0.1084414
15.71814 | 42.333 | 42.57588 | 42.13664 | -0.2428761 | 0.3305799 | 0.1086582
15.72814 | 42.3006 | 42.5588 | 42.11909 | -0.258199 | 0.3308332 | 0.1088761
15.73813 | 42.2859 | 42.54174 | 42.10156 | -0.2558373 | 0.3310866 | 0.1090947
15.74813 | 42.2673 | 42.52466 | 42.084 | -0.2573569 | 0.3313405 | 0.1093146
15.75813 | 42.2518 | 42.50757 | 42.06644 | -0.2557749 | 0.3315947 | 0.1095356
15.76813 | 42.2229 | 42.49049 | 42.04888 | -0.2675915 | 0.3318492 | 0.1097576
15.77813 | 42.2102 | 42.47341 | 42.03132 | -0.2632067 | 0.332104 | 0.1099807
15.78812 | 42.1994 | 42.45634 | 42.01377 | -0.2569377 | 0.3323589 | 0.1102047
15.79812 | 42.1774 | 42.43925 | 41.99621 | -0.2618502 | 0.3326144 | 0.11043
15.80812 | 42.1609 | 42.42216 | 41.97863 | -0.2612616 | 0.3328702 | 0.1106563
15.81812 | 42.1137 | 42.40507 | 41.96106 | -0.2913717 | 0.3331263 | 0.1108839
15.82812 | 42.1324 | 42.38798 | 41.94349 | -0.2555807 | 0.3333827 | 0.1111125
15.83812 | 42.0816 | 42.37089 | 41.92591 | -0.2892887 | 0.3336394 | 0.1113423
15.84811 | 42.0683 | 42.35381 | 41.90834 | -0.2855128 | 0.3338962 | 0.111573
15.85811 | 42.0562 | 42.33672 | 41.89076 | -0.2805188 | 0.3341536 | 0.111805
15.86811 | 42.0407 | 42.31962 | 41.87317 | -0.278924 | 0.3344113 | 0.1120383
15.87811 | 42.0108 | 42.30253 | 41.85559 | -0.2917284 | 0.3346693 | 0.1122727
15.88811 | 42.0107 | 42.28543 | 41.838 | -0.274732 | 0.3349276 | 0.1125083
15.8981 | 41.9968 | 42.26835 | 41.82042 | -0.271552 | 0.335186 | 0.1127449
15.9081 | 41.9914 | 42.25125 | 41.80283 | -0.2598543 | 0.3354449 | 0.112983
15.9181 | 41.9824 | 42.23416 | 41.78523 | -0.251756 | 0.3357042 | 0.1132223
15.9281 | 41.9616 | 42.21706 | 41.76763 | -0.2554572 | 0.3359638 | 0.1134628
15.9381 | 41.9596 | 42.19996 | 41.75003 | -0.2403579 | 0.3362237 | 0.1137046
15.9481 | 41.964 | 42.18286 | 41.73243 | -0.2188583 | 0.336484 | 0.1139476
15.95809 | 41.9285 | 42.16578 | 41.71484 | -0.2372754 | 0.3367443 | 0.1141917
15.96809 | 41.9149 | 42.14868 | 41.69723 | -0.2337752 | 0.3370052 | 0.1144373
15.97809 | 41.9275 | 42.13157 | 41.67962 | -0.2040747 | 0.3372664 | 0.1146842
15.98809 | 41.9009 | 42.11447 | 41.66201 | -0.2135741 | 0.3375279 | 0.1149325
15.99809 | 41.9134 | 42.09737 | 41.6444 | -0.1839734 | 0.3377898 | 0.1151821
16.00808 | 41.9088 | 42.08029 | 41.62681 | -0.1714897 | 0.3380517 | 0.1154327
16.01808 | 41.9109 | 42.06319 | 41.60919 | -0.152289 | 0.3383142 | 0.115685
16.02808 | 41.8877 | 42.04609 | 41.59157 | -0.1583884 | 0.3385771 | 0.1159387
16.03808 | 41.8933 | 42.02899 | 41.57395 | -0.135688 | 0.3388402 | 0.1161938
16.04808 | 41.88 | 42.01189 | 41.55633 | -0.1318877 | 0.3391037 | 0.1164502
16.05808 | 41.8779 | 41.99479 | 41.53871 | -0.1168877 | 0.3393676 | 0.1167081
16.06807 | 41.8657 | 41.97771 | 41.52111 | -0.1120052 | 0.3396315 | 0.1169672
16.07807 | 41.8396 | 41.96061 | 41.50348 | -0.1210059 | 0.3398959 | 0.1172279
16.08807 | 41.8471 | 41.94351 | 41.48586 | -0.09640713 | 0.3401608 | 0.1174902
16.09807 | 41.8509 | 41.92641 | 41.46823 | -0.07550885 | 0.3404259 | 0.1177539
16.10807 | 41.848 | 41.90931 | 41.4506 | -0.06131114 | 0.3406914 | 0.1180191
16.11806 | 41.8187 | 41.89223 | 41.43299 | -0.07353119 | 0.3409569 | 0.1182856
16.12806 | 41.8369 | 41.87513 | 41.41536 | -0.03823481 | 0.341223 | 0.1185539
16.13806 | 41.8208 | 41.85804 | 41.39773 | -0.03723921 | 0.3414895 | 0.1188237
16.14806 | 41.8045 | 41.84094 | 41.38009 | -0.03644443 | 0.3417563 | 0.119095
16.15806 | 41.7806 | 41.82385 | 41.36246 | -0.04325057 | 0.3420235 | 0.119368
16.16806 | 41.7717 | 41.80676 | 41.34482 | -0.03505764 | 0.3422909 | 0.1196426
16.17805 | 41.7514 | 41.78968 | 41.32721 | -0.03828282 | 0.3425585 | 0.1199185
16.18805 | 41.734 | 41.77259 | 41.30957 | -0.03859196 | 0.3428266 | 0.1201963
16.19805 | 41.7194 | 41.7555 | 41.29193 | -0.03610226 | 0.3430951 | 0.1204758
16.20805 | 41.7281 | 41.73841 | 41.27429 | -0.01031375 | 0.3433639 | 0.120757
16.21805 | 41.6925 | 41.72133 | 41.25665 | -0.0288265 | 0.343633 | 0.1210398
16.22804 | 41.6682 | 41.70426 | 41.23903 | -0.03605767 | 0.3439023 | 0.1213241
16.23804 | 41.6941 | 41.68717 | 41.22139 | 0.006926834 | 0.3441721 | 0.1216104
16.24804 | 41.6521 | 41.67009 | 41.20375 | -0.01799008 | 0.3444423 | 0.1218985
16.25804 | 41.6292 | 41.65301 | 41.18611 | -0.0238085 | 0.3447128 | 0.1221883
16.26804 | 41.6233 | 41.63593 | 41.16846 | -0.01262855 | 0.3449837 | 0.1224799
16.27804 | 41.5943 | 41.61885 | 41.15082 | -0.0245502 | 0.3452548 | 0.1227734
16.28803 | 41.588 | 41.60179 | 41.1332 | -0.01379068 | 0.3455261 | 0.1230684
16.29803 | 41.5478 | 41.58472 | 41.11555 | -0.03691584 | 0.345798 | 0.1233655
16.30803 | 41.5312 | 41.56764 | 41.09791 | -0.03644285 | 0.3460702 | 0.1236645
16.31803 | 41.5399 | 41.55057 | 41.08026 | -0.01067176 | 0.3463428 | 0.1239655
16.32803 | 41.5172 | 41.5335 | 41.06262 | -0.01630262 | 0.3466157 | 0.1242683
16.33802 | 41.4945 | 41.51645 | 41.04499 | -0.0219526 | 0.3468886 | 0.1245729
16.34802 | 41.4817 | 41.49939 | 41.02735 | -0.01768763 | 0.3471623 | 0.1248797
16.35802 | 41.4591 | 41.48232 | 41.0097 | -0.02322483 | 0.3474362 | 0.1251884
16.36802 | 41.4493 | 41.46526 | 40.99205 | -0.01596423 | 0.3477105 | 0.1254993
16.37802 | 41.4221 | 41.44821 | 40.97441 | -0.02610594 | 0.3479851 | 0.1258121
16.38802 | 41.4127 | 41.43115 | 40.95676 | -0.01845003 | 0.3482601 | 0.1261271
16.39801 | 41.3889 | 41.41411 | 40.93913 | -0.02521362 | 0.3485352 | 0.1264438
16.40801 | 41.3566 | 41.39706 | 40.92149 | -0.0404626 | 0.3488108 | 0.126763
16.41801 | 41.3253 | 41.38001 | 40.90384 | -0.05471423 | 0.3490869 | 0.1270844
16.42801 | 41.3277 | 41.36297 | 40.8862 | -0.03526847 | 0.3493633 | 0.1274079
16.43801 | 41.3267 | 41.34593 | 40.86855 | -0.0192254 | 0.34964 | 0.1277336
16.448 | 41.3075 | 41.3289 | 40.85092 | -0.0214022 | 0.3499168 | 0.1280613
16.458 | 41.2722 | 41.31186 | 40.83328 | -0.03966476 | 0.3501942 | 0.1283915
16.468 | 41.2804 | 41.29483 | 40.81563 | -0.01443023 | 0.350472 | 0.128724
16.478 | 41.2443 | 41.2778 | 40.79799 | -0.03349869 | 0.3507501 | 0.1290589
16.488 | 41.2224 | 41.26077 | 40.78035 | -0.03837024 | 0.3510286 | 0.1293961
16.498 | 41.2093 | 41.24374 | 40.7627 | -0.0344449 | 0.3513075 | 0.1297357
16.50799 | 41.2116 | 41.22674 | 40.74508 | -0.01513985 | 0.3515864 | 0.1300774
16.51799 | 41.1722 | 41.20972 | 40.72743 | -0.03752095 | 0.351866 | 0.1304219
16.52799 | 41.1529 | 41.19271 | 40.70979 | -0.03980541 | 0.3521459 | 0.1307689
16.53799 | 41.1473 | 41.17569 | 40.69215 | -0.02839332 | 0.3524261 | 0.1311183
16.54799 | 41.1485 | 41.15868 | 40.67451 | -0.01018469 | 0.3527068 | 0.1314704
16.55798 | 41.1184 | 41.1417 | 40.65688 | -0.02329668 | 0.3529875 | 0.1318246
16.56798 | 41.0974 | 41.1247 | 40.63924 | -0.02729526 | 0.3532688 | 0.1321819
16.57798 | 41.0796 | 41.1077 | 40.62161 | -0.02809757 | 0.3535505 | 0.1325418
16.58798 | 41.0878 | 41.0907 | 40.60397 | -0.002903641 | 0.3538326 | 0.1329044
16.59798 | 41.0826 | 41.07371 | 40.58633 | 0.008886422 | 0.354115 | 0.1332697
16.60798 | 41.0406 | 41.05673 | 40.56869 | -0.01612749 | 0.3543978 | 0.1336378
16.61797 | 41.0324 | 41.03976 | 40.55107 | -0.007362376 | 0.3546807 | 0.1340083
16.62797 | 41.0273 | 41.02278 | 40.53344 | 0.004515613 | 0.3549642 | 0.134382
16.63797 | 41.0078 | 41.00581 | 40.5158 | 0.001989382 | 0.3552481 | 0.1347586
16.64797 | 41.0131 | 40.98884 | 40.49817 | 0.02425897 | 0.3555323 | 0.1351381
16.65797 | 41.0129 | 40.97188 | 40.48054 | 0.04102426 | 0.3558169 | 0.1355206
16.66796 | 40.9753 | 40.95493 | 40.46292 | 0.02036812 | 0.3561016 | 0.1359058
16.67796 | 40.9628 | 40.93798 | 40.44529 | 0.02482447 | 0.3563869 | 0.1362943
16.68796 | 40.9626 | 40.92102 | 40.42767 | 0.04157625 | 0.3566726 | 0.1366859
16.69796 | 40.9517 | 40.90408 | 40.41004 | 0.04762335 | 0.3569587 | 0.1370807
16.70796 | 40.927 | 40.88713 | 40.39241 | 0.03986574 | 0.3572451 | 0.1374787
16.71796 | 40.9195 | 40.8702 | 40.37478 | 0.04930333 | 0.3575319 | 0.1378798
16.72795 | 40.9297 | 40.85328 | 40.35718 | 0.07641906 | 0.3578188 | 0.1382839
16.73795 | 40.8947 | 40.83635 | 40.33956 | 0.05834675 | 0.3581063 | 0.1386916
16.74795 | 40.9227 | 40.81943 | 40.32193 | 0.1032694 | 0.3583942 | 0.1391027
16.75795 | 40.8758 | 40.80251 | 40.30431 | 0.07328688 | 0.3586825 | 0.1395173
16.76795 | 40.8687 | 40.7856 | 40.28669 | 0.08309909 | 0.3589712 | 0.1399353
16.77794 | 40.8426 | 40.76871 | 40.26909 | 0.07388908 | 0.3592599 | 0.1403564
16.78794 | 40.8308 | 40.75181 | 40.25148 | 0.07899058 | 0.3595493 | 0.1407814
16.79794 | 40.8267 | 40.73491 | 40.23386 | 0.09178654 | 0.3598391 | 0.1412101
16.80794 | 40.8115 | 40.71802 | 40.21625 | 0.09347697 | 0.3601293 | 0.1416425
16.81794 | 40.7973 | 40.70114 | 40.19864 | 0.09616165 | 0.3604198 | 0.1420786
16.82794 | 40.7721 | 40.68426 | 40.18103 | 0.08784057 | 0.3607107 | 0.1425184
16.83793 | 40.7713 | 40.6674 | 40.16344 | 0.1038968 | 0.3610016 | 0.1429617
16.84793 | 40.775 | 40.65054 | 40.14583 | 0.1244639 | 0.3612933 | 0.1434093
16.85793 | 40.7481 | 40.63368 | 40.12823 | 0.1144249 | 0.3615853 | 0.1438608
16.86793 | 40.7426 | 40.61682 | 40.11063 | 0.1257798 | 0.3618777 | 0.1443163
16.87793 | 40.707 | 40.59997 | 40.09303 | 0.1070285 | 0.3621705 | 0.1447759
16.88792 | 40.6937 | 40.58315 | 40.07544 | 0.1105539 | 0.3624634 | 0.1452393
16.89792 | 40.6614 | 40.56631 | 40.05785 | 0.09508983 | 0.362757 | 0.1457072
16.90792 | 40.6668 | 40.54948 | 40.04025 | 0.1173192 | 0.3630509 | 0.1461794
16.91792 | 40.6445 | 40.53266 | 40.02266 | 0.1118419 | 0.3633452 | 0.1466559
16.92792 | 40.6447 | 40.51584 | 40.00507 | 0.1288578 | 0.3636399 | 0.1471368
16.93792 | 40.6115 | 40.49903 | 39.98748 | 0.112467 | 0.3639349 | 0.1476221
16.94791 | 40.6491 | 40.48225 | 39.96991 | 0.1668524 | 0.3642301 | 0.1481115
16.95791 | 40.5781 | 40.46545 | 39.95232 | 0.1126475 | 0.364526 | 0.148606
16.96791 | 40.581 | 40.44866 | 39.93474 | 0.1323354 | 0.3648222 | 0.1491051
16.97791 | 40.5251 | 40.43188 | 39.91716 | 0.09321619 | 0.3651188 | 0.1496089
16.98791 | 40.5379 | 40.41511 | 39.89958 | 0.1227896 | 0.3654158 | 0.1501176
16.9979 | 40.4992 | 40.39836 | 39.88202 | 0.1008387 | 0.3657129 | 0.1506306
17.0079 | 40.4896 | 40.3816 | 39.86444 | 0.107997 | 0.3660107 | 0.1511491
17.0179 | 40.4711 | 40.36485 | 39.84687 | 0.1062477 | 0.3663089 | 0.1516726
17.0279 | 40.4707 | 40.34811 | 39.8293 | 0.1225905 | 0.3666074 | 0.1522012
17.0379 | 40.4422 | 40.33137 | 39.81173 | 0.1108254 | 0.3669064 | 0.152735
17.0479 | 40.4644 | 40.31465 | 39.79417 | 0.1497524 | 0.3672057 | 0.153274
17.05789 | 40.4261 | 40.29795 | 39.77662 | 0.1281544 | 0.3675051 | 0.1538179
17.06789 | 40.412 | 40.28124 | 39.75906 | 0.1307649 | 0.3678052 | 0.1543677
17.07789 | 40.3771 | 40.26453 | 39.7415 | 0.112567 | 0.3681058 | 0.154923
17.08789 | 40.3682 | 40.24784 | 39.72395 | 0.1203606 | 0.3684067 | 0.155484
17.09789 | 40.3522 | 40.23115 | 39.7064 | 0.1210456 | 0.368708 | 0.1560506
17.10788 | 40.313 | 40.21449 | 39.68886 | 0.09850528 | 0.3690094 | 0.1566224
17.11788 | 40.3238 | 40.19783 | 39.67132 | 0.1259727 | 0.3693114 | 0.1572006
17.12788 | 40.3102 | 40.18117 | 39.65377 | 0.1290311 | 0.369614 | 0.1577848
17.13788 | 40.3083 | 40.16452 | 39.63623 | 0.1437805 | 0.3699168 | 0.158375
17.14788 | 40.3018 | 40.14788 | 39.61869 | 0.1539206 | 0.3702201 | 0.1589714
17.15788 | 40.2997 | 40.13125 | 39.60115 | 0.1684513 | 0.3705238 | 0.1595741
17.16787 | 40.286 | 40.11464 | 39.58363 | 0.171356 | 0.3708276 | 0.1601824
17.17787 | 40.271 | 40.09803 | 39.5661 | 0.1729677 | 0.371132 | 0.1607977
17.18787 | 40.2172 | 40.08143 | 39.54857 | 0.1357695 | 0.371437 | 0.1614196
17.19787 | 40.225 | 40.06484 | 39.53105 | 0.1601616 | 0.3717422 | 0.1620481
17.20787 | 40.1949 | 40.04826 | 39.51353 | 0.1466436 | 0.3720479 | 0.1626834
17.21786 | 40.189 | 40.0317 | 39.49602 | 0.1572989 | 0.3723537 | 0.1633248
17.22786 | 40.1886 | 40.01514 | 39.47851 | 0.1734605 | 0.3726602 | 0.1639738
17.23786 | 40.1758 | 39.99859 | 39.46099 | 0.1772116 | 0.3729671 | 0.1646299
17.24786 | 40.1843 | 39.98205 | 39.44348 | 0.2022521 | 0.3732744 | 0.1652931
17.25786 | 40.1825 | 39.96552 | 39.42597 | 0.216982 | 0.3735821 | 0.1659635
17.26786 | 40.1277 | 39.949 | 39.40847 | 0.1787011 | 0.3738902 | 0.1666413
17.27785 | 40.1471 | 39.93251 | 39.39098 | 0.2145926 | 0.3741984 | 0.167326
17.28785 | 40.1043 | 39.91601 | 39.37348 | 0.1882895 | 0.3745074 | 0.1680189
17.29785 | 40.1163 | 39.89952 | 39.35599 | 0.2167751 | 0.3748167 | 0.1687195
17.30785 | 40.0505 | 39.88305 | 39.3385 | 0.1674494 | 0.3751264 | 0.1694279
17.31785 | 40.0715 | 39.86659 | 39.32101 | 0.204912 | 0.3754366 | 0.1701443
17.32784 | 40.0415 | 39.85015 | 39.30354 | 0.1913465 | 0.3757469 | 0.170868
17.33784 | 40.0353 | 39.83371 | 39.28606 | 0.2015855 | 0.3760579 | 0.1716006
17.34784 | 40.0572 | 39.81729 | 39.26858 | 0.2399126 | 0.3763693 | 0.1723415
17.35784 | 40.0399 | 39.80087 | 39.2511 | 0.2390275 | 0.3766811 | 0.1730908
17.36784 | 39.987 | 39.78447 | 39.23363 | 0.20253 | 0.3769933 | 0.1738486
17.37784 | 39.9784 | 39.76808 | 39.21616 | 0.2103201 | 0.3773059 | 0.1746152
17.38783 | 39.9695 | 39.75172 | 39.19871 | 0.2177812 | 0.3776187 | 0.1753896
17.39783 | 39.9369 | 39.73535 | 39.18125 | 0.2015459 | 0.3779322 | 0.1761738
17.40783 | 39.8807 | 39.719 | 39.16379 | 0.1616976 | 0.378246 | 0.1769671
17.41783 | 39.9145 | 39.70266 | 39.14633 | 0.2118363 | 0.3785604 | 0.1777694
17.42783 | 39.8868 | 39.68634 | 39.12888 | 0.2004616 | 0.3788751 | 0.1785811
17.43782 | 39.8661 | 39.67004 | 39.11145 | 0.1960573 | 0.3791899 | 0.1794014
17.44782 | 39.8759 | 39.65374 | 39.09401 | 0.2221558 | 0.3795055 | 0.180232
17.45782 | 39.8531 | 39.63746 | 39.07657 | 0.2156404 | 0.3798215 | 0.1810723
17.46782 | 39.8182 | 39.62119 | 39.05913 | 0.1970113 | 0.3801379 | 0.1819224
17.47782 | 39.8026 | 39.60493 | 39.04169 | 0.1976681 | 0.3804547 | 0.1827824
17.48782 | 39.7844 | 39.58869 | 39.02426 | 0.1957107 | 0.3807719 | 0.1836524
17.49781 | 39.7534 | 39.57248 | 39.00686 | 0.1809228 | 0.3810893 | 0.1845318
17.50781 | 39.7265 | 39.55626 | 38.98943 | 0.1702366 | 0.3814074 | 0.1854223
17.51781 | 39.7183 | 39.54006 | 38.97202 | 0.1782357 | 0.3817259 | 0.1863232
17.52781 | 39.7001 | 39.52388 | 38.9546 | 0.1762201 | 0.3820449 | 0.1872347
17.53781 | 39.682 | 39.50771 | 38.93719 | 0.1742894 | 0.3823643 | 0.1881569
17.5478 | 39.6881 | 39.49157 | 38.9198 | 0.1965276 | 0.3826838 | 0.1890889
17.5578 | 39.6628 | 39.47543 | 38.9024 | 0.1873667 | 0.383004 | 0.1900327
17.5678 | 39.639 | 39.45931 | 38.885 | 0.1796903 | 0.3833247 | 0.1909875
17.5778 | 39.6294 | 39.4432 | 38.8676 | 0.1861985 | 0.3836458 | 0.1919535
17.5878 | 39.5863 | 39.42711 | 38.85021 | 0.1591909 | 0.3839673 | 0.1929308
17.5978 | 39.5643 | 39.41103 | 38.83282 | 0.1532676 | 0.3842893 | 0.1939194
17.60779 | 39.5428 | 39.39499 | 38.81546 | 0.1478121 | 0.3846114 | 0.1949185
17.61779 | 39.5064 | 39.37894 | 38.79808 | 0.1274568 | 0.3849343 | 0.1959301
17.62779 | 39.507 | 39.36291 | 38.7807 | 0.1440852 | 0.3852575 | 0.1969535
17.63779 | 39.5181 | 39.3469 | 38.76333 | 0.1711973 | 0.3855812 | 0.1979885
17.64779 | 39.4923 | 39.33091 | 38.74597 | 0.1613929 | 0.3859053 | 0.1990355
17.65778 | 39.4787 | 39.31494 | 38.72862 | 0.1637561 | 0.3862296 | 0.2000933
17.66778 | 39.4462 | 39.29898 | 38.71126 | 0.1472185 | 0.3865546 | 0.2011642
17.67778 | 39.4353 | 39.28304 | 38.69391 | 0.1522641 | 0.3868801 | 0.2022472
17.68778 | 39.3939 | 39.26711 | 38.67656 | 0.126793 | 0.3872059 | 0.2033423
17.69778 | 39.3941 | 39.2512 | 38.65921 | 0.1429048 | 0.3875322 | 0.2044497
17.70778 | 39.3736 | 39.2353 | 38.64187 | 0.1382996 | 0.387859 | 0.2055693
17.71777 | 39.3352 | 39.21944 | 38.62455 | 0.1157617 | 0.3881859 | 0.2067
17.72777 | 39.3314 | 39.20358 | 38.60722 | 0.1278222 | 0.3885136 | 0.2078443
17.73777 | 39.3495 | 39.18773 | 38.58989 | 0.1617656 | 0.3888417 | 0.2090009
17.74777 | 39.3384 | 39.17191 | 38.57257 | 0.1664918 | 0.3891702 | 0.21017
17.75777 | 39.32 | 39.1561 | 38.55525 | 0.1639006 | 0.3894992 | 0.2113514
17.76776 | 39.2923 | 39.14032 | 38.53795 | 0.1519764 | 0.3898283 | 0.2125441
17.77776 | 39.2877 | 39.12455 | 38.52064 | 0.1631506 | 0.3901582 | 0.2137502
17.78776 | 39.2526 | 39.10879 | 38.50334 | 0.1438077 | 0.3904885 | 0.2149688
17.79776 | 39.2385 | 39.09305 | 38.48603 | 0.1454473 | 0.3908193 | 0.2161996
17.80776 | 39.215 | 39.07733 | 38.46874 | 0.1376698 | 0.3911506 | 0.2174426
17.81776 | 39.2124 | 39.06162 | 38.45144 | 0.1507751 | 0.3914822 | 0.2186977
17.82775 | 39.1936 | 39.04595 | 38.43417 | 0.1476474 | 0.391814 | 0.2199638
17.83775 | 39.2168 | 39.03028 | 38.41689 | 0.1865185 | 0.3921466 | 0.2212429
17.84775 | 39.2208 | 39.01463 | 38.39961 | 0.2061727 | 0.3924797 | 0.2225339
17.85775 | 39.2022 | 38.99899 | 38.38234 | 0.20321 | 0.3928132 | 0.2238366
17.86775 | 39.1751 | 38.98337 | 38.36507 | 0.1917307 | 0.3931471 | 0.2251507
17.87774 | 39.1637 | 38.96778 | 38.34782 | 0.1959193 | 0.3934812 | 0.2264748
17.88774 | 39.17 | 38.95219 | 38.33057 | 0.2178072 | 0.393816 | 0.2278114
17.89774 | 39.1275 | 38.93662 | 38.31331 | 0.1908789 | 0.3941513 | 0.2291588
17.90774 | 39.0923 | 38.92107 | 38.29606 | 0.1712348 | 0.3944871 | 0.2305168
17.91774 | 39.1077 | 38.90552 | 38.27882 | 0.2021751 | 0.3948234 | 0.2318851
17.92774 | 39.1002 | 38.89 | 38.26158 | 0.2102001 | 0.39516 | 0.2332634
17.93773 | 39.1084 | 38.87451 | 38.24436 | 0.2338945 | 0.3954968 | 0.23465
17.94773 | 39.1002 | 38.85901 | 38.22713 | 0.2411898 | 0.3958344 | 0.2360473
17.95773 | 39.0919 | 38.84353 | 38.2099 | 0.2483708 | 0.3961725 | 0.2374535
17.96773 | 39.0735 | 38.82806 | 38.19268 | 0.2454379 | 0.396511 | 0.2388681
17.97773 | 39.0617 | 38.81261 | 38.17547 | 0.2490915 | 0.3968501 | 0.2402908
17.98772 | 39.0669 | 38.79718 | 38.15827 | 0.2697169 | 0.3971892 | 0.2417194
17.99772 | 39.0184 | 38.78175 | 38.14107 | 0.2366451 | 0.3975291 | 0.2431565
18.00772 | 38.9679 | 38.76634 | 38.12387 | 0.2015613 | 0.3978695 | 0.2446001
18.01772 | 38.9634 | 38.75093 | 38.10667 | 0.2124662 | 0.3982104 | 0.2460495
18.02772 | 38.9687 | 38.73554 | 38.08948 | 0.2331602 | 0.3985517 | 0.2475042
18.03772 | 38.9904 | 38.72016 | 38.0723 | 0.2702441 | 0.3988935 | 0.2489634
18.04771 | 38.9454 | 38.7048 | 38.05514 | 0.2406032 | 0.3992355 | 0.250425
18.05771 | 38.9616 | 38.68943 | 38.03796 | 0.272169 | 0.3995782 | 0.2518911
18.06771 | 38.9315 | 38.67407 | 38.02079 | 0.2574267 | 0.3999214 | 0.2533596
18.07771 | 38.9065 | 38.65872 | 38.00363 | 0.2477773 | 0.4002651 | 0.2548295
18.08771 | 38.9056 | 38.64338 | 37.98647 | 0.2622215 | 0.4006092 | 0.2563001
18.0977 | 38.8804 | 38.62806 | 37.96933 | 0.2523448 | 0.4009536 | 0.2577691
18.1077 | 38.818 | 38.61272 | 37.95218 | 0.205279 | 0.4012987 | 0.2592382
18.1177 | 38.8166 | 38.59739 | 37.93504 | 0.2192094 | 0.4016443 | 0.2607053
18.1277 | 38.8443 | 38.58206 | 37.9179 | 0.2622373 | 0.4019903 | 0.2621692
18.1377 | 38.8398 | 38.56674 | 37.90077 | 0.2730635 | 0.4023369 | 0.263629
18.1477 | 38.8028 | 38.55141 | 37.88364 | 0.2513891 | 0.4026839 | 0.2650834
18.15769 | 38.8269 | 38.5361 | 37.86654 | 0.2907999 | 0.4030311 | 0.2665301
18.16769 | 38.7923 | 38.52077 | 37.84942 | 0.2715276 | 0.4033791 | 0.2679706
18.17769 | 38.7865 | 38.50544 | 37.83231 | 0.2810582 | 0.4037276 | 0.2694025
18.18769 | 38.7827 | 38.49011 | 37.81521 | 0.2925927 | 0.4040765 | 0.2708244
18.19769 | 38.7768 | 38.47477 | 37.79811 | 0.3020325 | 0.4044259 | 0.2722352
18.20768 | 38.7259 | 38.45944 | 37.78103 | 0.2664632 | 0.4047755 | 0.2736322
18.21768 | 38.7431 | 38.44408 | 37.76394 | 0.2990171 | 0.4051259 | 0.2750168
18.22768 | 38.752 | 38.42872 | 37.74686 | 0.3232799 | 0.4054768 | 0.2763865
18.23768 | 38.748 | 38.41335 | 37.72978 | 0.334653 | 0.4058281 | 0.2777398
18.24768 | 38.7371 | 38.39796 | 37.71271 | 0.3391377 | 0.4061801 | 0.2790755
18.25767 | 38.7356 | 38.38258 | 37.69566 | 0.3530201 | 0.406532 | 0.2803906
18.26767 | 38.7503 | 38.36717 | 37.6786 | 0.383132 | 0.4068849 | 0.2816869
18.27767 | 38.7211 | 38.35174 | 37.66154 | 0.3693596 | 0.4072382 | 0.2829614
18.28767 | 38.7328 | 38.3363 | 37.64449 | 0.396504 | 0.4075921 | 0.2842127
18.29767 | 38.7163 | 38.32083 | 37.62745 | 0.3954669 | 0.4079464 | 0.2854395
18.30767 | 38.6944 | 38.30535 | 37.61041 | 0.3890494 | 0.4083012 | 0.2866405
18.31766 | 38.687 | 38.28986 | 37.59339 | 0.3971373 | 0.4086562 | 0.2878132
18.32766 | 38.7233 | 38.27434 | 37.57637 | 0.448963 | 0.409012 | 0.2889585
18.33766 | 38.7002 | 38.25879 | 37.55935 | 0.4414122 | 0.4093683 | 0.290074
18.34766 | 38.6894 | 38.24321 | 37.54233 | 0.4461862 | 0.4097251 | 0.2911583
18.35766 | 38.6874 | 38.22761 | 37.52532 | 0.4597863 | 0.4100824 | 0.2922104
18.36765 | 38.6774 | 38.212 | 37.50833 | 0.465398 | 0.4104398 | 0.2932279
18.37765 | 38.6808 | 38.19635 | 37.49134 | 0.4844536 | 0.4107982 | 0.2942117
18.38765 | 38.6627 | 38.18066 | 37.47434 | 0.4820388 | 0.4111569 | 0.2951596
18.39765 | 38.6611 | 38.16495 | 37.45736 | 0.4961544 | 0.4115163 | 0.2960706
18.40765 | 38.6227 | 38.1492 | 37.44038 | 0.4735015 | 0.4118761 | 0.2969438
18.41765 | 38.6163 | 38.13342 | 37.4234 | 0.4828812 | 0.4122364 | 0.2977779
18.42764 | 38.6313 | 38.11762 | 37.40645 | 0.5136783 | 0.4125969 | 0.2985716
18.43764 | 38.6201 | 38.10177 | 37.38949 | 0.5183253 | 0.4129582 | 0.2993254
18.44764 | 38.5906 | 38.08589 | 37.37253 | 0.5047072 | 0.4133201 | 0.3000379
18.45764 | 38.5774 | 38.06998 | 37.35558 | 0.5074246 | 0.4136824 | 0.3007084
18.46764 | 38.5771 | 38.05402 | 37.33864 | 0.5230781 | 0.4140453 | 0.3013362
18.47763 | 38.555 | 38.03805 | 37.32172 | 0.5169521 | 0.4144083 | 0.3019204
18.48763 | 38.5293 | 38.02202 | 37.30479 | 0.5072792 | 0.4147722 | 0.3024615
18.49763 | 38.5021 | 38.00596 | 37.28786 | 0.4961436 | 0.4151365 | 0.3029587
18.50763 | 38.4775 | 37.98985 | 37.27094 | 0.4876455 | 0.4155014 | 0.3034118
18.51763 | 38.4596 | 37.97371 | 37.25403 | 0.4858851 | 0.4158669 | 0.3038205
18.52763 | 38.4586 | 37.95754 | 37.23712 | 0.5010624 | 0.4162328 | 0.3041848
18.53762 | 38.4506 | 37.94134 | 37.22024 | 0.5092614 | 0.4165989 | 0.3045044
18.54762 | 38.4261 | 37.92509 | 37.20334 | 0.501014 | 0.4169659 | 0.30478
18.55762 | 38.3897 | 37.9088 | 37.18645 | 0.480904 | 0.4173334 | 0.3050115
18.56762 | 38.3902 | 37.89247 | 37.16957 | 0.4977312 | 0.4177014 | 0.3051992
18.57762 | 38.3636 | 37.8761 | 37.15269 | 0.487495 | 0.4180699 | 0.3053434
18.58761 | 38.322 | 37.85972 | 37.13584 | 0.4622787 | 0.4184386 | 0.3054446
18.59761 | 38.2736 | 37.84329 | 37.11897 | 0.4303144 | 0.4188082 | 0.3055034
18.60761 | 38.2439 | 37.82681 | 37.10212 | 0.4170851 | 0.4191783 | 0.3055203
18.61761 | 38.2614 | 37.81031 | 37.08526 | 0.4510901 | 0.4195489 | 0.3054962
18.62761 | 38.2198 | 37.79377 | 37.06842 | 0.4260286 | 0.41992 | 0.3054317
18.63761 | 38.2129 | 37.7772 | 37.05158 | 0.4356997 | 0.4202917 | 0.3053277
18.6476 | 38.1893 | 37.76061 | 37.03477 | 0.4286859 | 0.4206636 | 0.3051852
18.6576 | 38.1386 | 37.74398 | 37.01794 | 0.3946194 | 0.4210363 | 0.305005
18.6676 | 38.1326 | 37.72732 | 37.00112 | 0.4052825 | 0.4214096 | 0.3047883
18.6776 | 38.1015 | 37.71063 | 36.98431 | 0.3908742 | 0.4217834 | 0.304536
18.6876 | 38.0874 | 37.69391 | 36.9675 | 0.3934932 | 0.4221577 | 0.3042495
18.69759 | 38.0201 | 37.67718 | 36.95072 | 0.3429217 | 0.4225322 | 0.3039301
18.70759 | 38.0025 | 37.66041 | 36.93392 | 0.3420918 | 0.4229076 | 0.3035784
18.71759 | 38.0151 | 37.64361 | 36.91713 | 0.3714856 | 0.4232835 | 0.3031961
18.72759 | 37.972 | 37.6268 | 36.90035 | 0.3452016 | 0.42366 | 0.3027845
18.73759 | 37.9581 | 37.60996 | 36.88358 | 0.3481386 | 0.424037 | 0.3023448
18.74759 | 37.9289 | 37.5931 | 36.86681 | 0.3357952 | 0.4244145 | 0.3018784
18.75758 | 37.9116 | 37.57625 | 36.85007 | 0.3353532 | 0.4247922 | 0.3013872
18.76758 | 37.9091 | 37.55936 | 36.83331 | 0.3497449 | 0.4251709 | 0.3008715
18.77758 | 37.8858 | 37.54245 | 36.81656 | 0.3433522 | 0.42555 | 0.3003333
18.78758 | 37.8519 | 37.52553 | 36.79982 | 0.3263734 | 0.4259297 | 0.2997738
18.79758 | 37.8104 | 37.50859 | 36.78309 | 0.3018073 | 0.42631 | 0.2991945
18.80757 | 37.7996 | 37.49166 | 36.76638 | 0.3079355 | 0.4266904 | 0.2985974
18.81757 | 37.7895 | 37.47471 | 36.74966 | 0.3147905 | 0.4270717 | 0.2979825
18.82757 | 37.769 | 37.45775 | 36.73294 | 0.311254 | 0.4274536 | 0.297352
18.83757 | 37.748 | 37.44078 | 36.71623 | 0.3072247 | 0.4278361 | 0.296707
18.84757 | 37.7412 | 37.4238 | 36.69953 | 0.3174013 | 0.428219 | 0.2960489
18.85757 | 37.7326 | 37.40682 | 36.68284 | 0.3257823 | 0.4286025 | 0.2953791
18.86756 | 37.7221 | 37.38985 | 36.66616 | 0.3322495 | 0.4289862 | 0.2946995
18.87756 | 37.6902 | 37.37286 | 36.64948 | 0.3173357 | 0.4293709 | 0.2940099
18.88756 | 37.6612 | 37.35588 | 36.63281 | 0.3053226 | 0.4297561 | 0.2933123
18.89756 | 37.631 | 37.33889 | 36.61614 | 0.292109 | 0.4301418 | 0.2926078
18.90756 | 37.641 | 37.32191 | 36.59948 | 0.3190938 | 0.4305281 | 0.2918977
18.91755 | 37.6096 | 37.30494 | 36.58284 | 0.3046587 | 0.4309146 | 0.2911836
18.92755 | 37.6016 | 37.28796 | 36.5662 | 0.3136367 | 0.431302 | 0.2904654
18.93755 | 37.5913 | 37.27099 | 36.54956 | 0.3203098 | 0.43169 | 0.2897447
18.94755 | 37.5804 | 37.25402 | 36.53292 | 0.3263768 | 0.4320786 | 0.2890226
18.95755 | 37.5515 | 37.23706 | 36.5163 | 0.3144368 | 0.4324677 | 0.2883001
18.96755 | 37.5516 | 37.22011 | 36.49968 | 0.3314889 | 0.4328573 | 0.2875781
18.97754 | 37.5482 | 37.20318 | 36.48308 | 0.3450152 | 0.4332471 | 0.2868581
18.98754 | 37.5151 | 37.18625 | 36.46647 | 0.3288487 | 0.4336379 | 0.2861397
18.99754 | 37.5031 | 37.16933 | 36.44987 | 0.3337714 | 0.4340293 | 0.2854245
19.00754 | 37.4547 | 37.15242 | 36.43328 | 0.3022829 | 0.4344212 | 0.284713
19.01754 | 37.473 | 37.13552 | 36.4167 | 0.3374821 | 0.4348137 | 0.2840063
19.02753 | 37.4319 | 37.11865 | 36.40014 | 0.3132516 | 0.4352064 | 0.2833055
19.03753 | 37.4281 | 37.10178 | 36.38357 | 0.3263244 | 0.4356 | 0.2826101
19.04753 | 37.4266 | 37.08492 | 36.367 | 0.3416829 | 0.4359942 | 0.2819213
19.05753 | 37.3978 | 37.06807 | 36.35044 | 0.3297266 | 0.4363889 | 0.2812398
19.06753 | 37.3936 | 37.05125 | 36.33389 | 0.3423548 | 0.4367843 | 0.2805661
19.07753 | 37.3657 | 37.03443 | 36.31735 | 0.3312669 | 0.4371803 | 0.2799007
19.08752 | 37.3776 | 37.01765 | 36.30083 | 0.3599457 | 0.4375763 | 0.2792449
19.09752 | 37.3394 | 37.00088 | 36.2843 | 0.3385244 | 0.4379734 | 0.2785978
19.10752 | 37.3088 | 36.98411 | 36.26778 | 0.3246857 | 0.438371 | 0.2779604
19.11752 | 37.3202 | 36.96737 | 36.25127 | 0.352829 | 0.4387693 | 0.2773332
19.12752 | 37.2906 | 36.95065 | 36.23476 | 0.3399539 | 0.4391681 | 0.2767166
19.13751 | 37.3025 | 36.93396 | 36.21828 | 0.3685436 | 0.4395671 | 0.2761116
19.14751 | 37.268 | 36.91727 | 36.20178 | 0.3507309 | 0.4399671 | 0.2755171
19.15751 | 37.2542 | 36.9006 | 36.1853 | 0.3535991 | 0.4403676 | 0.2749341
19.16751 | 37.2566 | 36.88395 | 36.16882 | 0.3726475 | 0.4407688 | 0.274363
19.17751 | 37.2231 | 36.86732 | 36.15235 | 0.3557762 | 0.4411705 | 0.2738039
19.18751 | 37.2188 | 36.85072 | 36.13589 | 0.3680847 | 0.4415728 | 0.2732571
19.1975 | 37.1757 | 36.83414 | 36.11944 | 0.3415565 | 0.4419753 | 0.2727232
19.2075 | 37.1739 | 36.81758 | 36.103 | 0.3563242 | 0.4423788 | 0.2722015
19.2175 | 37.1541 | 36.80103 | 36.08655 | 0.3530713 | 0.4427829 | 0.2716926
19.2275 | 37.1285 | 36.7845 | 36.07012 | 0.3439976 | 0.4431876 | 0.2711967
19.2375 | 37.1221 | 36.768 | 36.05369 | 0.3541028 | 0.4435929 | 0.2707139
19.24749 | 37.1036 | 36.75153 | 36.03729 | 0.3520705 | 0.4439984 | 0.2702447
19.25749 | 37.0877 | 36.73507 | 36.02087 | 0.3526335 | 0.4444048 | 0.2697883
19.26749 | 37.0806 | 36.71862 | 36.00447 | 0.3619752 | 0.4448119 | 0.2693453
19.27749 | 37.0727 | 36.7022 | 35.98807 | 0.3704954 | 0.4452196 | 0.2689158
19.28749 | 37.031 | 36.68581 | 35.97168 | 0.3451943 | 0.4456278 | 0.2684996
19.29749 | 37.0097 | 36.66943 | 35.95529 | 0.3402717 | 0.4460367 | 0.2680971
19.30748 | 36.9733 | 36.65309 | 35.93893 | 0.3202112 | 0.4464457 | 0.2677083
19.31748 | 36.9905 | 36.63675 | 35.92257 | 0.3537455 | 0.4468558 | 0.2673328
19.32748 | 36.9614 | 36.62044 | 35.9062 | 0.3409584 | 0.4472665 | 0.2669708
19.33748 | 36.9431 | 36.60415 | 35.88985 | 0.3389495 | 0.4476778 | 0.2666223
19.34748 | 36.9417 | 36.58788 | 35.8735 | 0.3538192 | 0.4480897 | 0.2662873
19.35747 | 36.9153 | 36.57165 | 35.85718 | 0.3436511 | 0.4485017 | 0.265966
19.36747 | 36.8978 | 36.55542 | 35.84085 | 0.3423778 | 0.4489148 | 0.2656579
19.37747 | 36.9265 | 36.53922 | 35.82453 | 0.3872829 | 0.4493286 | 0.2653632
19.38747 | 36.8722 | 36.52303 | 35.80821 | 0.3491665 | 0.4497429 | 0.2650819
19.39747 | 36.8068 | 36.50687 | 35.7919 | 0.2999288 | 0.4501579 | 0.2648138
19.40747 | 36.8333 | 36.49073 | 35.7756 | 0.3425697 | 0.4505734 | 0.264559
19.41746 | 36.8253 | 36.47463 | 35.75932 | 0.3506731 | 0.4509891 | 0.2643176
19.42746 | 36.8079 | 36.45853 | 35.74303 | 0.3493715 | 0.4514059 | 0.264089
19.43746 | 36.8142 | 36.44245 | 35.72675 | 0.3717487 | 0.4518233 | 0.2638734
19.44746 | 36.8064 | 36.4264 | 35.71048 | 0.3800048 | 0.4522414 | 0.2636707
19.45746 | 36.7896 | 36.41036 | 35.69422 | 0.3792399 | 0.45266 | 0.2634808
19.46745 | 36.7982 | 36.39436 | 35.67798 | 0.4038379 | 0.4530789 | 0.2633038
19.47745 | 36.7601 | 36.37837 | 35.66173 | 0.3817311 | 0.4534988 | 0.2631394
19.48745 | 36.7582 | 36.3624 | 35.64549 | 0.3958036 | 0.4539193 | 0.2629874
19.49745 | 36.712 | 36.34644 | 35.62926 | 0.3655552 | 0.4543404 | 0.2628479
19.50745 | 36.7442 | 36.33051 | 35.61303 | 0.4136863 | 0.4547622 | 0.2627208
19.51745 | 36.7314 | 36.3146 | 35.59681 | 0.4167969 | 0.4551846 | 0.262606
19.52744 | 36.705 | 36.29873 | 35.58062 | 0.406271 | 0.4556072 | 0.2625034
19.53744 | 36.7 | 36.28286 | 35.56442 | 0.4171408 | 0.4560309 | 0.2624127
19.54744 | 36.7036 | 36.26701 | 35.54822 | 0.4365902 | 0.4564552 | 0.262334
19.55744 | 36.7191 | 36.25118 | 35.53203 | 0.4679195 | 0.4568801 | 0.262267
19.56744 | 36.6824 | 36.23537 | 35.51585 | 0.4470287 | 0.4573056 | 0.2622119
19.57743 | 36.6819 | 36.2196 | 35.4997 | 0.4623022 | 0.4577314 | 0.2621683
19.58743 | 36.6428 | 36.20383 | 35.48353 | 0.4389716 | 0.4581583 | 0.2621362
19.59743 | 36.6178 | 36.18808 | 35.46738 | 0.4297212 | 0.4585857 | 0.2621156
19.60743 | 36.6304 | 36.17235 | 35.45123 | 0.4580511 | 0.4590138 | 0.2621062
19.61743 | 36.6277 | 36.15664 | 35.43509 | 0.4710613 | 0.4594426 | 0.262108
19.62743 | 36.6013 | 36.14095 | 35.41895 | 0.4603521 | 0.459872 | 0.2621209
19.63742 | 36.5922 | 36.12529 | 35.40285 | 0.4669078 | 0.4603016 | 0.2621448
19.64742 | 36.5862 | 36.10964 | 35.38673 | 0.4765599 | 0.4607323 | 0.2621795
19.65742 | 36.5932 | 36.09401 | 35.37062 | 0.4991927 | 0.4611637 | 0.2622249
19.66742 | 36.5316 | 36.07839 | 35.35452 | 0.4532065 | 0.4615956 | 0.262281
19.67742 | 36.5504 | 36.0628 | 35.33842 | 0.4876012 | 0.4620283 | 0.2623477
19.68741 | 36.4999 | 36.04724 | 35.32235 | 0.4526614 | 0.4624611 | 0.2624247
19.69741 | 36.493 | 36.03168 | 35.30627 | 0.4613182 | 0.4628951 | 0.2625122
19.70741 | 36.4816 | 36.01614 | 35.2902 | 0.4654565 | 0.4633296 | 0.2626097
19.71741 | 36.4765 | 36.00062 | 35.27414 | 0.4758759 | 0.463765 | 0.2627175
19.72741 | 36.4626 | 35.98512 | 35.25809 | 0.4774769 | 0.4642008 | 0.2628353
19.73741 | 36.4462 | 35.96964 | 35.24204 | 0.4765592 | 0.4646374 | 0.2629631
19.7474 | 36.4705 | 35.95419 | 35.22602 | 0.5163078 | 0.4650742 | 0.2631004
19.7574 | 36.425 | 35.93875 | 35.20999 | 0.4862536 | 0.465512 | 0.2632477
19.7674 | 36.4204 | 35.92332 | 35.19396 | 0.497081 | 0.4659506 | 0.2634046
19.7774 | 36.4023 | 35.90791 | 35.17795 | 0.4943903 | 0.4663898 | 0.2635711
19.7874 | 36.3195 | 35.89252 | 35.16194 | 0.4269816 | 0.4668297 | 0.263747
19.79739 | 36.3666 | 35.87716 | 35.14596 | 0.4894395 | 0.4672698 | 0.2639321
19.80739 | 36.3471 | 35.86181 | 35.12997 | 0.4852948 | 0.467711 | 0.2641267
19.81739 | 36.3218 | 35.84647 | 35.11398 | 0.4753323 | 0.4681528 | 0.2643303
19.82739 | 36.3164 | 35.83115 | 35.09801 | 0.4852521 | 0.4685954 | 0.2645432
19.83739 | 36.321 | 35.81585 | 35.08204 | 0.5051541 | 0.4690386 | 0.264765
19.84739 | 36.2987 | 35.80056 | 35.06608 | 0.4981385 | 0.4694825 | 0.2649957
19.85738 | 36.2787 | 35.78531 | 35.05015 | 0.4933901 | 0.4699266 | 0.2652351
19.86738 | 36.2609 | 35.77006 | 35.03421 | 0.4908395 | 0.4703719 | 0.2654834
19.87738 | 36.2555 | 35.75483 | 35.01827 | 0.5006716 | 0.4708178 | 0.2657404
19.88738 | 36.2061 | 35.73961 | 35.00234 | 0.4664862 | 0.4712644 | 0.2660061
19.89738 | 36.2136 | 35.72442 | 34.98642 | 0.4891836 | 0.4717117 | 0.2662802
19.90737 | 36.2008 | 35.70925 | 34.97053 | 0.4915486 | 0.4721592 | 0.2665625
19.91737 | 36.1949 | 35.69409 | 34.95463 | 0.5008117 | 0.4726078 | 0.2668535
19.92737 | 36.1713 | 35.67894 | 34.93873 | 0.4923576 | 0.4730572 | 0.2671528
19.93737 | 36.1606 | 35.66381 | 34.92285 | 0.4967866 | 0.4735071 | 0.2674603
19.94737 | 36.1662 | 35.6487 | 34.90697 | 0.5174984 | 0.4739579 | 0.267776
19.95737 | 36.1315 | 35.63361 | 34.8911 | 0.4978934 | 0.4744092 | 0.2680999
19.96736 | 36.1302 | 35.61854 | 34.87525 | 0.5116566 | 0.4748608 | 0.2684313
19.97736 | 36.0934 | 35.60348 | 34.8594 | 0.4899179 | 0.4753136 | 0.2687712
19.98736 | 36.0585 | 35.58844 | 34.84355 | 0.4700625 | 0.4757671 | 0.2691188
19.99736 | 36.1 | 35.57341 | 34.82771 | 0.5265903 | 0.4762213 | 0.2694744
20.00736 | 36.0393 | 35.5584 | 34.81188 | 0.4809017 | 0.4766761 | 0.2698378
20.01735 | 36.0384 | 35.54342 | 34.79608 | 0.4949813 | 0.4771312 | 0.2702085
20.02735 | 36.0401 | 35.52844 | 34.78027 | 0.5116594 | 0.4775875 | 0.2705872
20.03735 | 36 | 35.51348 | 34.76446 | 0.4865209 | 0.4780444 | 0.2709736
20.04735 | 36.0024 | 35.49853 | 34.74866 | 0.503866 | 0.4785021 | 0.2713675
20.05735 | 35.9866 | 35.48361 | 34.73288 | 0.5029947 | 0.4789604 | 0.2717689
20.06735 | 35.9539 | 35.46869 | 34.7171 | 0.4852069 | 0.4794195 | 0.2721778
20.07734 | 35.9466 | 35.45381 | 34.70134 | 0.492788 | 0.4798788 | 0.2725936
20.08734 | 35.9062 | 35.43893 | 34.68558 | 0.4672676 | 0.4803393 | 0.2730173
20.09734 | 35.9114 | 35.42407 | 34.66982 | 0.4873309 | 0.4808005 | 0.2734482
20.10734 | 35.8888 | 35.40922 | 34.65407 | 0.4795781 | 0.4812624 | 0.2738865
20.11734 | 35.8888 | 35.39439 | 34.63833 | 0.4944089 | 0.481725 | 0.2743319
20.12733 | 35.8466 | 35.37959 | 34.62262 | 0.4670089 | 0.4821878 | 0.274784
20.13733 | 35.8352 | 35.36479 | 34.6069 | 0.4704075 | 0.4826518 | 0.2752438
20.14733 | 35.8175 | 35.35001 | 34.59118 | 0.46749 | 0.4831166 | 0.2757106
20.15733 | 35.7906 | 35.33524 | 34.57548 | 0.4553564 | 0.4835821 | 0.2761846
20.16733 | 35.7736 | 35.32049 | 34.55978 | 0.4531068 | 0.4840483 | 0.2766654
20.17733 | 35.7642 | 35.30576 | 34.54409 | 0.4584411 | 0.4845152 | 0.2771534
20.18732 | 35.7433 | 35.29106 | 34.52843 | 0.4522448 | 0.4849823 | 0.2776477
20.19732 | 35.7403 | 35.27635 | 34.51275 | 0.4639472 | 0.4854507 | 0.2781495
20.20732 | 35.7439 | 35.26167 | 34.49709 | 0.4822336 | 0.4859198 | 0.2786581
20.21732 | 35.692 | 35.247 | 34.48143 | 0.4450041 | 0.4863896 | 0.2791736
20.22732 | 35.7002 | 35.23234 | 34.46579 | 0.4678587 | 0.4868602 | 0.2796959
20.23731 | 35.7004 | 35.21772 | 34.45016 | 0.4826827 | 0.487331 | 0.2802244
20.24731 | 35.6454 | 35.20309 | 34.43453 | 0.4423056 | 0.487803 | 0.2807602
20.25731 | 35.6285 | 35.18849 | 34.41891 | 0.4400125 | 0.4882758 | 0.2813028
20.26731 | 35.6372 | 35.1739 | 34.40329 | 0.4633038 | 0.4887492 | 0.2818521
20.27731 | 35.6142 | 35.15932 | 34.38769 | 0.4548791 | 0.4892234 | 0.282408
20.28731 | 35.5894 | 35.14476 | 34.37209 | 0.4446387 | 0.4896984 | 0.2829706
20.2973 | 35.6102 | 35.13023 | 34.35652 | 0.4799679 | 0.4901736 | 0.2835392
20.3073 | 35.5884 | 35.1157 | 34.34094 | 0.4726959 | 0.49065 | 0.2841151
20.3173 | 35.5641 | 35.10119 | 34.32537 | 0.4629082 | 0.4911272 | 0.2846974
20.3273 | 35.5821 | 35.0867 | 34.3098 | 0.4954046 | 0.4916051 | 0.2852865
20.3373 | 35.5533 | 35.07221 | 34.29425 | 0.4810854 | 0.4920838 | 0.285882
20.34729 | 35.5468 | 35.05776 | 34.27872 | 0.4890359 | 0.4925628 | 0.2864834
20.35729 | 35.5107 | 35.04331 | 34.26318 | 0.4673852 | 0.4930429 | 0.287092
20.36729 | 35.5014 | 35.02888 | 34.24765 | 0.4725188 | 0.4935239 | 0.2877071
20.37729 | 35.4949 | 35.01446 | 34.23213 | 0.4804366 | 0.4940056 | 0.2883287
20.38729 | 35.5085 | 35.00006 | 34.21662 | 0.5084388 | 0.494488 | 0.2889567
20.39729 | 35.485 | 34.98567 | 34.20111 | 0.4993252 | 0.4949712 | 0.2895912
20.40728 | 35.4727 | 34.97132 | 34.18563 | 0.5013816 | 0.4954546 | 0.2902314
20.41728 | 35.4653 | 34.95696 | 34.17015 | 0.5083365 | 0.4959394 | 0.2908788
20.42728 | 35.4671 | 34.94262 | 34.15467 | 0.524476 | 0.4964248 | 0.2915326
20.43728 | 35.446 | 34.9283 | 34.1392 | 0.5176996 | 0.4969111 | 0.2921928
20.44728 | 35.4244 | 34.91399 | 34.12374 | 0.5104075 | 0.4973981 | 0.2928594
20.45727 | 35.4076 | 34.89971 | 34.1083 | 0.5078855 | 0.4978853 | 0.2935317
20.46727 | 35.4126 | 34.88544 | 34.09285 | 0.5271621 | 0.4983738 | 0.2942111
20.47727 | 35.3926 | 34.87118 | 34.07742 | 0.521423 | 0.4988631 | 0.2948969
20.48727 | 35.3821 | 34.85693 | 34.06199 | 0.5251681 | 0.4993532 | 0.2955891
20.49727 | 35.3642 | 34.8427 | 34.04657 | 0.5214975 | 0.499844 | 0.2962876
20.50727 | 35.3639 | 34.82849 | 34.03116 | 0.5354113 | 0.5003357 | 0.2969926
20.51726 | 35.3473 | 34.8143 | 34.01577 | 0.5329951 | 0.5008275 | 0.2977032
20.52726 | 35.3243 | 34.80012 | 34.00038 | 0.5241774 | 0.5013207 | 0.2984208
20.53726 | 35.3371 | 34.78596 | 33.985 | 0.5511438 | 0.5018147 | 0.2991449
20.54726 | 35.302 | 34.77181 | 33.96962 | 0.5301946 | 0.5023095 | 0.2998753
20.55726 | 35.3 | 34.75767 | 33.95425 | 0.5423297 | 0.5028049 | 0.300612
20.56725 | 35.2958 | 34.74357 | 33.93891 | 0.5522349 | 0.5033007 | 0.3013545
20.57725 | 35.2843 | 34.72946 | 33.92356 | 0.5548385 | 0.5037978 | 0.3021039
20.58725 | 35.2718 | 34.71537 | 33.90822 | 0.5564261 | 0.5042957 | 0.3028599
20.59725 | 35.231 | 34.7013 | 33.89289 | 0.5296981 | 0.5047944 | 0.3036221
20.60725 | 35.2305 | 34.68725 | 33.87756 | 0.5432541 | 0.5052939 | 0.3043908
20.61725 | 35.234 | 34.67321 | 33.86225 | 0.5607945 | 0.5057941 | 0.3051659
20.62724 | 35.2137 | 34.6592 | 33.84695 | 0.5545048 | 0.5062947 | 0.3059466
20.63724 | 35.1611 | 34.64519 | 33.83166 | 0.5159134 | 0.5067965 | 0.3067345
20.64724 | 35.183 | 34.63119 | 33.81637 | 0.5518061 | 0.5072992 | 0.3075288
20.65724 | 35.1692 | 34.61722 | 33.80108 | 0.551983 | 0.5078026 | 0.3083295
20.66724 | 35.1672 | 34.60326 | 33.78581 | 0.5639439 | 0.5083069 | 0.3091367
20.67723 | 35.1362 | 34.58933 | 33.77056 | 0.5468749 | 0.5088114 | 0.3099495
20.68723 | 35.1365 | 34.5754 | 33.75531 | 0.561104 | 0.5093172 | 0.3107696
20.69723 | 35.111 | 34.56148 | 33.74006 | 0.5495171 | 0.509824 | 0.3115961
20.70723 | 35.1114 | 34.54759 | 33.72483 | 0.5638142 | 0.5103314 | 0.3124291
20.71723 | 35.1015 | 34.5337 | 33.7096 | 0.5677953 | 0.5108397 | 0.3132686
20.72723 | 35.0824 | 34.51984 | 33.69438 | 0.5625604 | 0.5113488 | 0.3141147
20.73722 | 35.0716 | 34.506 | 33.67918 | 0.5655956 | 0.5118582 | 0.3149664
20.74722 | 35.054 | 34.49217 | 33.66398 | 0.5618286 | 0.512369 | 0.3158255
20.75722 | 35.0539 | 34.47835 | 33.64878 | 0.5755455 | 0.5128805 | 0.3166911
20.76722 | 35.0494 | 34.46455 | 33.6336 | 0.5848463 | 0.5133929 | 0.3175633
20.77722 | 35.0192 | 34.45077 | 33.61842 | 0.5684309 | 0.5139061 | 0.3184421
20.78721 | 35.0002 | 34.43701 | 33.60327 | 0.5631856 | 0.5144196 | 0.3193266
20.79721 | 35.0164 | 34.42326 | 33.58811 | 0.5931378 | 0.5149345 | 0.3202186
20.80721 | 34.979 | 34.40953 | 33.57296 | 0.569474 | 0.5154501 | 0.3211173
20.81721 | 34.9745 | 34.39581 | 33.55782 | 0.578694 | 0.5159666 | 0.3220224
20.82721 | 34.976 | 34.3821 | 33.54268 | 0.5938974 | 0.5164839 | 0.3229346
20.83721 | 34.9405 | 34.36842 | 33.52756 | 0.5720848 | 0.5170021 | 0.3238532
20.8472 | 34.9621 | 34.35476 | 33.51246 | 0.607342 | 0.5175206 | 0.3247777
20.8572 | 34.9421 | 34.3411 | 33.49735 | 0.6009965 | 0.5180404 | 0.32571
20.8672 | 34.9319 | 34.32747 | 33.48226 | 0.6044348 | 0.5185611 | 0.3266488
20.8772 | 34.9164 | 34.31384 | 33.46717 | 0.6025564 | 0.5190827 | 0.3275947
20.8872 | 34.8947 | 34.30024 | 33.45209 | 0.5944619 | 0.519605 | 0.3285472
20.89719 | 34.9005 | 34.28666 | 33.43703 | 0.6138372 | 0.5201277 | 0.3295057
20.90719 | 34.9076 | 34.27309 | 33.42197 | 0.6345095 | 0.5206517 | 0.3304719
20.91719 | 34.8624 | 34.25953 | 33.40691 | 0.6028653 | 0.5211766 | 0.3314451
20.92719 | 34.8384 | 34.246 | 33.39187 | 0.5924045 | 0.5217024 | 0.3324253
20.93719 | 34.8493 | 34.23247 | 33.37683 | 0.6168271 | 0.522229 | 0.3334123
20.94719 | 34.8375 | 34.21897 | 33.3618 | 0.6185331 | 0.5227564 | 0.3344063
20.95718 | 34.8192 | 34.20549 | 33.3468 | 0.6137088 | 0.5232842 | 0.3354064
20.96718 | 34.794 | 34.19202 | 33.33179 | 0.6019813 | 0.5238134 | 0.3364146
20.97718 | 34.7942 | 34.17856 | 33.31679 | 0.6156371 | 0.5243434 | 0.3374297
20.98718 | 34.7753 | 34.16512 | 33.3018 | 0.610176 | 0.5248743 | 0.338452
20.99718 | 34.7883 | 34.1517 | 33.28681 | 0.6365982 | 0.525406 | 0.3394814
21.00717 | 34.7528 | 34.13831 | 33.27185 | 0.61449 | 0.5259381 | 0.3405169
21.01717 | 34.7284 | 34.12492 | 33.25689 | 0.6034785 | 0.5264716 | 0.3415606
21.02717 | 34.7245 | 34.11155 | 33.24193 | 0.6129498 | 0.527006 | 0.3426117
21.03717 | 34.7215 | 34.0982 | 33.22698 | 0.6233043 | 0.5275412 | 0.3436699
21.04717 | 34.7111 | 34.08486 | 33.21205 | 0.6262416 | 0.5280773 | 0.3447356
21.05717 | 34.6936 | 34.07154 | 33.19712 | 0.6220619 | 0.5286142 | 0.3458084
21.06716 | 34.6828 | 34.05825 | 33.18221 | 0.6245518 | 0.5291516 | 0.3468876
21.07716 | 34.6659 | 34.04496 | 33.1673 | 0.6209378 | 0.5296903 | 0.3479753
21.08716 | 34.6465 | 34.03169 | 33.15239 | 0.6148066 | 0.5302299 | 0.3490705
21.09716 | 34.6652 | 34.01844 | 33.1375 | 0.6467582 | 0.5307703 | 0.3501731
21.10716 | 34.6344 | 34.00521 | 33.12261 | 0.6291924 | 0.5313118 | 0.3512832
21.11715 | 34.6253 | 33.992 | 33.10775 | 0.6332961 | 0.5318535 | 0.3523999
21.12715 | 34.6127 | 33.9788 | 33.09288 | 0.6338956 | 0.5323966 | 0.3535252
21.13715 | 34.6018 | 33.96562 | 33.07802 | 0.6361777 | 0.5329406 | 0.3546581
21.14715 | 34.5821 | 33.95246 | 33.06317 | 0.6296423 | 0.5334856 | 0.3557988
21.15715 | 34.5954 | 33.93931 | 33.04833 | 0.6560894 | 0.5340314 | 0.3569472
21.16715 | 34.5647 | 33.92618 | 33.0335 | 0.638519 | 0.5345781 | 0.3581033
21.17714 | 34.5545 | 33.91308 | 33.01869 | 0.6414177 | 0.5351252 | 0.3592662
21.18714 | 34.5671 | 33.89999 | 33.00388 | 0.6671119 | 0.5356737 | 0.360438
21.19714 | 34.541 | 33.88691 | 32.98907 | 0.6540884 | 0.5362232 | 0.3616177
21.20714 | 34.5109 | 33.87385 | 32.97427 | 0.6370471 | 0.5367735 | 0.3628053
21.21714 | 34.5169 | 33.86081 | 32.95949 | 0.6560879 | 0.5373248 | 0.3640011
21.22713 | 34.5098 | 33.8478 | 32.94472 | 0.6619979 | 0.5378763 | 0.3652036
21.23713 | 34.4692 | 33.8348 | 32.92995 | 0.634403 | 0.5384293 | 0.3664154
21.24713 | 34.4626 | 33.82181 | 32.91519 | 0.64079 | 0.5389834 | 0.3676353
21.25713 | 34.4495 | 33.80884 | 32.90044 | 0.640659 | 0.5395383 | 0.3688634
21.26713 | 34.4354 | 33.79589 | 32.8857 | 0.6395099 | 0.5400941 | 0.3700998
21.27713 | 34.4271 | 33.78296 | 32.87096 | 0.6441426 | 0.5406509 | 0.3713445
21.28712 | 34.4097 | 33.77006 | 32.85625 | 0.6396443 | 0.5412079 | 0.3725962
21.29712 | 34.3987 | 33.75716 | 32.84154 | 0.6415406 | 0.5417665 | 0.3738576
21.30712 | 34.361 | 33.74428 | 32.82683 | 0.6167186 | 0.5423259 | 0.3751274
21.31712 | 34.3446 | 33.73142 | 32.81213 | 0.6131781 | 0.5428864 | 0.3764057
21.32712 | 34.3425 | 33.71858 | 32.79744 | 0.6239195 | 0.5434478 | 0.3776923
21.33711 | 34.2916 | 33.70577 | 32.78277 | 0.5858293 | 0.5440094 | 0.3789865
21.34711 | 34.2805 | 33.69297 | 32.7681 | 0.5875333 | 0.5445727 | 0.3802906
21.35711 | 34.2608 | 33.68018 | 32.75344 | 0.5806188 | 0.5451368 | 0.3816034
21.36711 | 34.2471 | 33.66741 | 32.73879 | 0.5796855 | 0.5457019 | 0.382925
21.37711 | 34.2266 | 33.65467 | 32.72414 | 0.5719335 | 0.54626797 | 0.3842555
21.38711 | 34.1999 | 33.64194 | 32.70951 | 0.5579626 | 0.546835 | 0.3855948
21.3971 | 34.1744 | 33.62924 | 32.6949 | 0.5451603 | 0.5474023 | 0.3869417
21.4071 | 34.1863 | 33.61655 | 32.68028 | 0.5697516 | 0.5479712 | 0.388299
21.4171 | 34.1302 | 33.60388 | 32.66567 | 0.5263239 | 0.5485411 | 0.3896653
21.4271 | 34.114 | 33.59122 | 32.65107 | 0.5227773 | 0.5491118 | 0.3910407
21.4371 | 34.1142 | 33.57859 | 32.63648 | 0.5356114 | 0.5496835 | 0.3924253
21.44709 | 34.0765 | 33.56599 | 32.62191 | 0.5105137 | 0.5502557 | 0.3938178
21.45709 | 34.0612 | 33.55339 | 32.60734 | 0.5078094 | 0.5508293 | 0.395221
21.46709 | 34.0498 | 33.54081 | 32.59278 | 0.5089857 | 0.5514039 | 0.3966336
21.47709 | 34.0396 | 33.52826 | 32.57822 | 0.5113426 | 0.5519794 | 0.3980556
21.48709 | 34.0209 | 33.51572 | 32.56368 | 0.50518 | 0.5525559 | 0.3994871
21.49709 | 34.0022 | 33.5032 | 32.54914 | 0.4989979 | 0.5531334 | 0.4009282
21.50708 | 33.987 | 33.49072 | 32.53463 | 0.4962835 | 0.5537113 | 0.4023775
21.51708 | 33.9704 | 33.47824 | 32.52011 | 0.492162 | 0.5542908 | 0.403838
21.52708 | 33.9546 | 33.46578 | 32.5056 | 0.4888207 | 0.5548713 | 0.4053082
21.53708 | 33.9411 | 33.45334 | 32.4911 | 0.4877596 | 0.5554526 | 0.4067883
21.54708 | 33.9332 | 33.44092 | 32.47661 | 0.4922786 | 0.556035 | 0.4082783
21.55707 | 33.9217 | 33.42853 | 32.46214 | 0.493165 | 0.5566178 | 0.4097768
21.56707 | 33.9068 | 33.41616 | 32.44767 | 0.490644 | 0.557202 | 0.4112869
21.57707 | 33.9191 | 33.4038 | 32.4332 | 0.5153026 | 0.5577874 | 0.4128071
21.58707 | 33.8912 | 33.39146 | 32.41875 | 0.499741 | 0.5583738 | 0.4143375
21.59707 | 33.8819 | 33.37914 | 32.4043 | 0.5027592 | 0.5589611 | 0.4158782
21.60706 | 33.8885 | 33.36686 | 32.38988 | 0.5216447 | 0.5595486 | 0.4174278
21.61706 | 33.8829 | 33.35458 | 32.37545 | 0.5283218 | 0.560138 | 0.4189893
21.62706 | 33.8523 | 33.34232 | 32.36103 | 0.5099787 | 0.5607282 | 0.4205612
21.63706 | 33.8579 | 33.33009 | 32.34662 | 0.5278146 | 0.5613195 | 0.4221439
21.64706 | 33.8555 | 33.31787 | 32.33222 | 0.53763 | 0.5619118 | 0.4237371
21.65706 | 33.8526 | 33.30568 | 32.31783 | 0.5469244 | 0.5625051 | 0.4253413
21.66705 | 33.8492 | 33.29351 | 32.30346 | 0.5556859 | 0.5630988 | 0.4269545
21.67705 | 33.8346 | 33.28136 | 32.28909 | 0.5532385 | 0.5636941 | 0.4285803
21.68705 | 33.8292 | 33.26923 | 32.27472 | 0.55997 | 0.5642904 | 0.4302172
21.69705 | 33.8225 | 33.25712 | 32.26037 | 0.5653803 | 0.5648877 | 0.4318651
21.70705 | 33.8126 | 33.24503 | 32.24602 | 0.5675694 | 0.5654861 | 0.4335243
21.71704 | 33.807 | 33.23297 | 32.2317 | 0.5740251 | 0.5660848 | 0.435193
21.72704 | 33.8062 | 33.22093 | 32.21737 | 0.5852713 | 0.5666852 | 0.4368747
21.73704 | 33.8053 | 33.2089 | 32.20305 | 0.5963961 | 0.5672866 | 0.4385679
21.74704 | 33.7981 | 33.1969 | 32.18874 | 0.6011993 | 0.567889 | 0.4402725
21.75704 | 33.7944 | 33.18492 | 32.17444 | 0.6094806 | 0.5684925 | 0.4419889
21.76704 | 33.7766 | 33.17296 | 32.16015 | 0.6036402 | 0.569097 | 0.4437169
21.77703 | 33.7738 | 33.16103 | 32.14588 | 0.6127659 | 0.5697019 | 0.4454551
21.78703 | 33.7646 | 33.14912 | 32.1316 | 0.6154815 | 0.5703084 | 0.4472068
21.79703 | 33.7611 | 33.13722 | 32.11734 | 0.6238751 | 0.570916 | 0.4489705
21.80703 | 33.7287 | 33.12535 | 32.10308 | 0.6033464 | 0.5715246 | 0.4507464
21.81703 | 33.7242 | 33.1135 | 32.08884 | 0.6106954 | 0.5721344 | 0.4525344
21.82702 | 33.7295 | 33.10169 | 32.07461 | 0.6278101 | 0.5727445 | 0.4543329
21.83702 | 33.7223 | 33.08989 | 32.06038 | 0.6324142 | 0.5733562 | 0.4561456
21.84702 | 33.7179 | 33.0781 | 32.04616 | 0.6397957 | 0.573969 | 0.4579707
21.85702 | 33.6858 | 33.06635 | 32.03195 | 0.6194544 | 0.5745829 | 0.4598085
21.86702 | 33.6734 | 33.05461 | 32.01775 | 0.6187903 | 0.5751978 | 0.4616589
21.87702 | 33.6913 | 33.0429 | 32.00356 | 0.6484032 | 0.5758138 | 0.4635222
21.88701 | 33.6514 | 33.03122 | 31.98939 | 0.6201814 | 0.5764302 | 0.4653965
21.89701 | 33.6344 | 33.01955 | 31.97522 | 0.6148481 | 0.5770483 | 0.4672857
21.90701 | 33.6273 | 33.00791 | 31.96105 | 0.6193915 | 0.5776674 | 0.4691879
21.91701 | 33.6231 | 32.99629 | 31.9469 | 0.6268116 | 0.5782877 | 0.4711034
21.92701 | 33.6007 | 32.98469 | 31.93275 | 0.6160081 | 0.578909 | 0.4730322
21.937 | 33.6038 | 32.97313 | 31.91863 | 0.6306697 | 0.5795308 | 0.4749723
21.947 | 33.5812 | 32.96158 | 31.9045 | 0.6196189 | 0.5801542 | 0.4769281
21.957 | 33.5632 | 32.95006 | 31.89038 | 0.613144 | 0.5807787 | 0.4788979
21.967 | 33.556 | 32.93855 | 31.87627 | 0.6174453 | 0.5814043 | 0.4808812
21.977 | 33.5282 | 32.92708 | 31.86217 | 0.6011226 | 0.582031 | 0.4828784
21.987 | 33.522 | 32.91562 | 31.84808 | 0.6063757 | 0.5826587 | 0.4848896
21.99699 | 33.4944 | 32.90421 | 31.83401 | 0.5901932 | 0.583287 | 0.4869127
22.00699 | 33.4986 | 32.8928 | 31.81993 | 0.6057975 | 0.583917 | 0.4889522
22.01699 | 33.4823 | 32.88142 | 31.80587 | 0.6008771 | 0.584548 | 0.4910063
22.02699 | 33.4591 | 32.87007 | 31.79181 | 0.5890321 | 0.5851801 | 0.4930748
22.03699 | 33.467 | 32.85874 | 31.77777 | 0.6082623 | 0.5858134 | 0.4951579
22.04698 | 33.4408 | 32.84744 | 31.76374 | 0.5933561 | 0.586447 | 0.4972537
22.05698 | 33.4185 | 32.83616 | 31.74971 | 0.5823361 | 0.5870825 | 0.4993665
22.06698 | 33.4034 | 32.82491 | 31.7357 | 0.5784909 | 0.587719 | 0.5014943
22.07698 | 33.3941 | 32.81368 | 31.72169 | 0.5804203 | 0.5883567 | 0.5036372
22.08698 | 33.3673 | 32.80248 | 31.70768 | 0.5648242 | 0.5889955 | 0.5057955
22.09698 | 33.373 | 32.7913 | 31.69369 | 0.5817025 | 0.5896354 | 0.5079691
22.10697 | 33.3471 | 32.78016 | 31.67972 | 0.5669437 | 0.5902757 | 0.5101562
22.11697 | 33.335 | 32.76903 | 31.66575 | 0.5659703 | 0.5909178 | 0.5123611
22.12697 | 33.3399 | 32.75793 | 31.65179 | 0.5819708 | 0.591561 | 0.5145818
22.13697 | 33.3225 | 32.74685 | 31.63783 | 0.5756451 | 0.5922054 | 0.5168184
22.14697 | 33.29 | 32.73581 | 31.62388 | 0.5541931 | 0.5928509 | 0.5190712
22.15696 | 33.2995 | 32.7248 | 31.60996 | 0.5747036 | 0.5934969 | 0.5213378
22.16696 | 33.2829 | 32.7138 | 31.59603 | 0.5690983 | 0.5941446 | 0.5236233
22.17696 | 33.2692 | 32.70283 | 31.58211 | 0.5663663 | 0.5947936 | 0.5259252
22.18696 | 33.2758 | 32.69189 | 31.56821 | 0.5839073 | 0.5954436 | 0.5282439
22.19696 | 33.2436 | 32.68098 | 31.5543 | 0.5626212 | 0.5960947 | 0.5305794
22.20696 | 33.2544 | 32.67009 | 31.54041 | 0.5843079 | 0.596747 | 0.5329319
22.21695 | 33.252 | 32.65924 | 31.52654 | 0.5927562 | 0.5973998 | 0.5352992
22.22695 | 33.2303 | 32.64841 | 31.51267 | 0.5818878 | 0.5980545 | 0.5376862
22.23695 | 33.21 | 32.63761 | 31.49881 | 0.5723917 | 0.5987102 | 0.5400906
22.24695 | 33.2146 | 32.62683 | 31.48495 | 0.5877677 | 0.5993671 | 0.5425127
22.25695 | 33.1994 | 32.61608 | 31.47111 | 0.5833157 | 0.6000252 | 0.5449524
22.26694 | 33.1983 | 32.60538 | 31.45728 | 0.5929246 | 0.6006838 | 0.5474078
22.27694 | 33.2042 | 32.59468 | 31.44346 | 0.6095159 | 0.6013442 | 0.5498837
22.28694 | 33.1926 | 32.58402 | 31.42964 | 0.6085787 | 0.6020057 | 0.5523778
22.29694 | 33.1851 | 32.57339 | 31.41583 | 0.6117127 | 0.6026685 | 0.5548904
22.30694 | 33.1967 | 32.56278 | 31.40203 | 0.6339177 | 0.6033323 | 0.5574216
22.31694 | 33.1771 | 32.55221 | 31.38824 | 0.6248937 | 0.6039974 | 0.5599717
22.32693 | 33.17 | 32.54167 | 31.37447 | 0.6283299 | 0.6046629 | 0.5625381
22.33693 | 33.1626 | 32.53115 | 31.3607 | 0.631447 | 0.6053305 | 0.5651262
22.34693 | 33.1349 | 32.52067 | 31.34693 | 0.6142346 | 0.6059991 | 0.5677337
22.35693 | 33.1421 | 32.51021 | 31.33318 | 0.6318924 | 0.6066689 | 0.5703606
22.36693 | 33.1482 | 32.49978 | 31.31943 | 0.6484203 | 0.6073398 | 0.5730072
22.37692 | 33.1297 | 32.48939 | 31.30571 | 0.6403074 | 0.6080114 | 0.5756712
22.38692 | 33.1234 | 32.47903 | 31.29198 | 0.6443747 | 0.6086847 | 0.5783577
22.39692 | 33.1272 | 32.46869 | 31.27826 | 0.6585113 | 0.6093593 | 0.5810645
22.40692 | 33.1293 | 32.45838 | 31.26456 | 0.6709171 | 0.6100351 | 0.5837918
22.41692 | 33.1027 | 32.44811 | 31.25086 | 0.654592 | 0.6107121 | 0.5865397
22.42692 | 33.0776 | 32.43786 | 31.23717 | 0.6397357 | 0.6113902 | 0.5893085
22.43691 | 33.08 | 32.42766 | 31.2235 | 0.6523378 | 0.612069 | 0.5920955
22.44691 | 33.0654 | 32.41748 | 31.20983 | 0.6479186 | 0.6127495 | 0.5949065
22.45691 | 33.0767 | 32.40733 | 31.19616 | 0.6693677 | 0.6134313 | 0.5977389
22.46691 | 33.0514 | 32.39722 | 31.18251 | 0.6541845 | 0.6141144 | 0.6005931
22.47691 | 33.0397 | 32.38713 | 31.16886 | 0.6525692 | 0.6147988 | 0.6034691
22.4869 | 33.0509 | 32.37709 | 31.15524 | 0.673812 | 0.6154835 | 0.6063638
22.4969 | 33.0471 | 32.36707 | 31.14161 | 0.6800318 | 0.6161702 | 0.6092841
22.5069 | 33.0133 | 32.35708 | 31.128 | 0.6562187 | 0.6168582 | 0.6122269
22.5169 | 33.0171 | 32.34713 | 31.11439 | 0.6699725 | 0.6175473 | 0.6151924
22.5269 | 32.9845 | 32.33721 | 31.10079 | 0.6472929 | 0.6182378 | 0.6181809
22.5369 | 32.9806 | 32.32732 | 31.0872 | 0.6532798 | 0.6189294 | 0.6211926
22.54689 | 32.9585 | 32.31748 | 31.07363 | 0.6410231 | 0.6196216 | 0.6242247
22.55689 | 32.9545 | 32.30766 | 31.06006 | 0.6468422 | 0.6203158 | 0.6272833
22.56689 | 32.9436 | 32.29787 | 31.0465 | 0.6457272 | 0.6210112 | 0.6303659
22.57689 | 32.9315 | 32.28812 | 31.03294 | 0.6433778 | 0.6217078 | 0.6334724
22.58689 | 32.9319 | 32.27841 | 31.0194 | 0.6534934 | 0.6224057 | 0.6366035
22.59688 | 32.9042 | 32.26874 | 31.00588 | 0.6354645 | 0.6231041 | 0.639756
22.60688 | 32.8889 | 32.25909 | 30.99235 | 0.6298101 | 0.6238046 | 0.6429363
22.61688 | 32.8801 | 32.24948 | 30.97883 | 0.6306202 | 0.6245063 | 0.6461417
22.62688 | 32.8679 | 32.23991 | 30.96532 | 0.6279947 | 0.6252093 | 0.6493724
22.63688 | 32.8509 | 32.23037 | 30.95182 | 0.6205332 | 0.6259134 | 0.6526288
22.64688 | 32.8045 | 32.22086 | 30.93833 | 0.5836354 | 0.626619 | 0.6559109
22.65687 | 32.8198 | 32.21141 | 30.92487 | 0.6083917 | 0.6273249 | 0.659216
22.66687 | 32.8117 | 32.20198 | 30.9114 | 0.6097207 | 0.6280331 | 0.6625505
22.67687 | 32.7976 | 32.19259 | 30.89793 | 0.6050125 | 0.6287425 | 0.6659118
22.68687 | 32.7821 | 32.18323 | 30.88448 | 0.5988672 | 0.6294531 | 0.6692999
22.69687 | 32.7503 | 32.17392 | 30.87104 | 0.5763844 | 0.6301649 | 0.6727152
22.70686 | 32.7516 | 32.16465 | 30.85761 | 0.5869542 | 0.6308776 | 0.6761545
22.71686 | 32.7179 | 32.1554 | 30.84419 | 0.5624954 | 0.6315919 | 0.679625
22.72686 | 32.7339 | 32.1462 | 30.83077 | 0.5876982 | 0.6323077 | 0.6831235
22.73686 | 32.7013 | 32.13704 | 30.81736 | 0.564262 | 0.6330249 | 0.6866503
22.74686 | 32.689 | 32.12791 | 30.80396 | 0.5610869 | 0.6337435 | 0.6902056
22.75686 | 32.6766 | 32.11883 | 30.79057 | 0.5577726 | 0.6344631 | 0.6937899
22.76685 | 32.6822 | 32.10979 | 30.77721 | 0.5724097 | 0.6351833 | 0.6973997
22.77685 | 32.6594 | 32.10078 | 30.76384 | 0.558616 | 0.6359057 | 0.7010424
22.78685 | 32.6362 | 32.09182 | 30.75047 | 0.544382 | 0.6366294 | 0.704715
22.79685 | 32.634 | 32.08289 | 30.73712 | 0.5511074 | 0.6373544 | 0.7084179
22.80685 | 32.6253 | 32.07401 | 30.72378 | 0.5512919 | 0.6380807 | 0.7121511
22.81684 | 32.6215 | 32.06517 | 30.71045 | 0.5563264 | 0.6388076 | 0.7159113
22.82684 | 32.5963 | 32.05637 | 30.69713 | 0.5399284 | 0.6395366 | 0.7197062
22.83684 | 32.5796 | 32.04761 | 30.68381 | 0.5319885 | 0.6402669 | 0.7235327
22.84684 | 32.5729 | 32.03889 | 30.6705 | 0.5340064 | 0.6409986 | 0.7273907
22.85684 | 32.5686 | 32.03022 | 30.65721 | 0.5383818 | 0.6417316 | 0.7312809
22.86684 | 32.5433 | 32.02159 | 30.64392 | 0.5217144 | 0.642466 | 0.7352033
22.87683 | 32.5466 | 32.013 | 30.63065 | 0.5335952 | 0.6432009 | 0.7391547
22.88683 | 32.5189 | 32.00446 | 30.61738 | 0.5144412 | 0.643938 | 0.743143
22.89683 | 32.5095 | 31.99596 | 30.60412 | 0.5135433 | 0.6446764 | 0.7471646
22.90683 | 32.4997 | 31.9875 | 30.59086 | 0.512201 | 0.6454162 | 0.7512201
22.91683 | 32.4981 | 31.97909 | 30.57762 | 0.5190142 | 0.6461573 | 0.7553098
22.92682 | 32.4699 | 31.97073 | 30.5644 | 0.4991741 | 0.6468991 | 0.7594298
22.93682 | 32.4694 | 31.9624 | 30.55117 | 0.506997 | 0.647643 | 0.7635888
22.94682 | 32.4489 | 31.95413 | 30.53795 | 0.4947743 | 0.6483882 | 0.767783
22.95682 | 32.4254 | 31.94589 | 30.52475 | 0.4795055 | 0.6491348 | 0.7720129
22.96682 | 32.4246 | 31.93771 | 30.51155 | 0.4868901 | 0.6498828 | 0.7762788
22.97682 | 32.4177 | 31.92957 | 30.49836 | 0.4881279 | 0.6506322 | 0.780581
22.98681 | 32.3827 | 31.92149 | 30.48519 | 0.4612102 | 0.6513823 | 0.7849158
22.99681 | 32.3719 | 31.91345 | 30.47202 | 0.4584531 | 0.6521345 | 0.7892921
23.00681 | 32.3694 | 31.90545 | 30.45886 | 0.4639479 | 0.652888 | 0.793706
23.01681 | 32.3749 | 31.89751 | 30.44571 | 0.4773941 | 0.653643 | 0.7981579
23.02681 | 32.3297 | 31.88961 | 30.43256 | 0.4400915 | 0.6543993 | 0.8026481
23.0368 | 32.3188 | 31.88177 | 30.41944 | 0.4370317 | 0.6551564 | 0.8071728
23.0468 | 32.3128 | 31.87397 | 30.40631 | 0.43883 | 0.6559156 | 0.8117412
23.0568 | 32.3298 | 31.86622 | 30.3932 | 0.4635781 | 0.6566762 | 0.8163492
23.0668 | 32.2895 | 31.85852 | 30.38009 | 0.4309757 | 0.6574382 | 0.8209974
23.0768 | 32.2612 | 31.85088 | 30.36699 | 0.4103221 | 0.6582016 | 0.8256862
23.0868 | 32.2634 | 31.84328 | 30.3539 | 0.420117 | 0.6589664 | 0.8304161
23.09679 | 32.2714 | 31.83575 | 30.34083 | 0.435653 | 0.659732 | 0.835182
23.10679 | 32.2562 | 31.82826 | 30.32776 | 0.4279435 | 0.6604997 | 0.8399952
23.11679 | 32.2287 | 31.82082 | 30.3147 | 0.4078813 | 0.6612688 | 0.8448508
23.12679 | 32.211 | 31.81343 | 30.30165 | 0.3975654 | 0.6620394 | 0.8497494
23.13679 | 32.224 | 31.8061 | 30.2886 | 0.4178958 | 0.6628115 | 0.8546912
23.14678 | 32.1934 | 31.79884 | 30.27558 | 0.3945645 | 0.6635842 | 0.859672
23.15678 | 32.1982 | 31.79161 | 30.26255 | 0.4065857 | 0.6643591 | 0.864702
23.16678 | 32.181 | 31.78445 | 30.24954 | 0.3965516 | 0.6651355 | 0.8697768
23.17678 | 32.1651 | 31.77734 | 30.23653 | 0.3877616 | 0.6659133 | 0.8748971
23.18678 | 32.1609 | 31.77028 | 30.22353 | 0.3906153 | 0.6666926 | 0.8800631
23.19678 | 32.1444 | 31.76329 | 30.21054 | 0.3811121 | 0.6674734 | 0.8852755
23.20677 | 32.1373 | 31.75636 | 30.19757 | 0.3809444 | 0.6682548 | 0.8905296
23.21677 | 32.1393 | 31.74947 | 30.1846 | 0.3898259 | 0.6690385 | 0.8958362
23.22677 | 32.1313 | 31.74265 | 30.17164 | 0.388649 | 0.6698237 | 0.9011908
23.23677 | 32.0945 | 31.73589 | 30.15868 | 0.3586129 | 0.6706104 | 0.9065939
23.24677 | 32.0875 | 31.72918 | 30.14574 | 0.3583173 | 0.6713985 | 0.9120461
23.25676 | 32.094 | 31.72255 | 30.13282 | 0.3714549 | 0.6721873 | 0.9175424
23.26676 | 32.0942 | 31.71596 | 30.11989 | 0.3782385 | 0.6729785 | 0.9230943
23.27676 | 32.0509 | 31.70944 | 30.10697 | 0.3414608 | 0.6737711 | 0.9286971
23.28676 | 32.0535 | 31.70298 | 30.09406 | 0.3505213 | 0.6745652 | 0.934351
23.29676 | 32.0449 | 31.69658 | 30.08116 | 0.3483194 | 0.6753608 | 0.9400568
23.30676 | 32.0418 | 31.69025 | 30.06827 | 0.3515543 | 0.6761579 | 0.9458153
23.31675 | 32.04 | 31.68398 | 30.0554 | 0.3560197 | 0.6769558 | 0.9516207
23.32675 | 31.9971 | 31.67777 | 30.04253 | 0.3193268 | 0.6777559 | 0.9574859
23.33675 | 31.9862 | 31.67163 | 30.02967 | 0.314569 | 0.6785576 | 0.9634055
23.34675 | 31.9895 | 31.66555 | 30.01681 | 0.3239457 | 0.6793608 | 0.9693799
23.35675 | 31.9803 | 31.65954 | 30.00397 | 0.3207562 | 0.6801655 | 0.9754101
23.36674 | 31.9762 | 31.65361 | 29.99114 | 0.3225939 | 0.680971 | 0.9814905
23.37674 | 31.9475 | 31.64773 | 29.97832 | 0.2997702 | 0.6817787 | 0.9876338
23.38674 | 31.941 | 31.64192 | 29.9655 | 0.2990783 | 0.6825881 | 0.9938347
23.39674 | 31.9312 | 31.63618 | 29.95269 | 0.2950177 | 0.683399 | 1.000094
23.40674 | 31.9317 | 31.63051 | 29.93989 | 0.3011876 | 0.6842113 | 1.006412
23.41674 | 31.9071 | 31.62491 | 29.9271 | 0.2821873 | 0.6850253 | 1.012789
23.42673 | 31.8978 | 31.61939 | 29.91433 | 0.2784104 | 0.68584 | 1.019221
23.43673 | 31.8858 | 31.61393 | 29.90156 | 0.2718678 | 0.6866571 | 1.02572
23.44673 | 31.882 | 31.60855 | 29.88879 | 0.2734529 | 0.6874757 | 1.032281
23.45673 | 31.8532 | 31.60324 | 29.87604 | 0.2499647 | 0.688296 | 1.038904
23.46673 | 31.8678 | 31.598 | 29.86329 | 0.269803 | 0.6891177 | 1.04559
23.47672 | 31.8451 | 31.59284 | 29.85056 | 0.2522615 | 0.6899402 | 1.052334
23.48672 | 31.8393 | 31.58775 | 29.83784 | 0.25155 | 0.6907651 | 1.059149
23.49672 | 31.8273 | 31.58274 | 29.82512 | 0.2445623 | 0.6915917 | 1.066029
23.50672 | 31.815 | 31.5778 | 29.81241 | 0.2371979 | 0.6924198 | 1.072976
23.51672 | 31.8066 | 31.57294 | 29.79971 | 0.2336562 | 0.6932494 | 1.079989
23.52672 | 31.7754 | 31.56816 | 29.78701 | 0.2072358 | 0.6940807 | 1.087071
23.53671 | 31.796 | 31.56347 | 29.77434 | 0.2325312 | 0.6949129 | 1.094214
23.54671 | 31.7812 | 31.55885 | 29.76167 | 0.222352 | 0.6957472 | 1.101433
23.55671 | 31.7801 | 31.55431 | 29.749 | 0.2257914 | 0.6965834 | 1.108723
23.56671 | 31.7659 | 31.54985 | 29.73635 | 0.2160493 | 0.6974212 | 1.116084
23.57671 | 31.7475 | 31.54548 | 29.7237 | 0.2020247 | 0.6982605 | 1.123517
23.5867 | 31.7432 | 31.54119 | 29.71107 | 0.2020125 | 0.6991006 | 1.131015
23.5967 | 31.7502 | 31.53698 | 29.69844 | 0.2132202 | 0.6999433 | 1.138594
23.6067 | 31.724 | 31.53286 | 29.68582 | 0.1911428 | 0.7007874 | 1.146248
23.6167 | 31.7171 | 31.52882 | 29.67321 | 0.1882795 | 0.7016332 | 1.153977
23.6267 | 31.7095 | 31.52487 | 29.66061 | 0.1846292 | 0.7024807 | 1.161782
23.6367 | 31.7127 | 31.52101 | 29.64801 | 0.1916908 | 0.70333 | 1.169665
23.64669 | 31.7015 | 31.51724 | 29.63544 | 0.1842613 | 0.7041798 | 1.177617
23.65669 | 31.7013 | 31.51356 | 29.62287 | 0.1877447 | 0.7050322 | 1.185657
23.66669 | 31.7016 | 31.50996 | 29.6103 | 0.1916371 | 0.7058864 | 1.193778
23.67669 | 31.6678 | 31.50646 | 29.59774 | 0.161338 | 0.7067421 | 1.201979
23.68669 | 31.6749 | 31.50305 | 29.58519 | 0.1718465 | 0.7075995 | 1.210262
23.69668 | 31.664 | 31.49974 | 29.57266 | 0.1642575 | 0.7084578 | 1.21862
23.70668 | 31.6546 | 31.49652 | 29.56013 | 0.1580776 | 0.7093186 | 1.227071
23.71668 | 31.6599 | 31.4934 | 29.54761 | 0.166502 | 0.710181 | 1.235606
23.72668 | 31.6541 | 31.49037 | 29.5351 | 0.1637297 | 0.7110452 | 1.244228
23.73668 | 31.6193 | 31.48744 | 29.52259 | 0.13186 | 0.711911 | 1.252936
23.74668 | 31.6395 | 31.48461 | 29.5101 | 0.1548911 | 0.7127785 | 1.261733
23.75667 | 31.6145 | 31.48188 | 29.49762 | 0.1326196 | 0.7136467 | 1.27061
23.76667 | 31.6169 | 31.47925 | 29.48515 | 0.1376501 | 0.7145177 | 1.279586
23.77667 | 31.6005 | 31.47672 | 29.47268 | 0.1237785 | 0.7153904 | 1.288654
23.78667 | 31.5995 | 31.4743 | 29.46022 | 0.1252038 | 0.7162647 | 1.297814
23.79667 | 31.5804 | 31.47198 | 29.44777 | 0.1084249 | 0.7171407 | 1.307068
23.80666 | 31.5598 | 31.46976 | 29.43534 | 0.09003825 | 0.7180176 | 1.316407
23.81666 | 31.5674 | 31.46765 | 29.4229 | 0.09974737 | 0.718897 | 1.325852
23.82666 | 31.5615 | 31.46565 | 29.41048 | 0.09584886 | 0.7197782 | 1.335393
23.83666 | 31.5336 | 31.46376 | 29.39806 | 0.06984132 | 0.7206613 | 1.345033
23.84666 | 31.544 | 31.46198 | 29.38566 | 0.08202374 | 0.721546 | 1.354772
23.85666 | 31.5141 | 31.46031 | 29.37326 | 0.053795 | 0.7224323 | 1.364612
23.86665 | 31.5141 | 31.45875 | 29.36088 | 0.05535179 | 0.7233197 | 1.374544
23.87665 | 31.4915 | 31.4573 | 29.34851 | 0.03419669 | 0.7242095 | 1.384589
23.88665 | 31.4777 | 31.45597 | 29.33613 | 0.02172667 | 0.7251013 | 1.394738
23.89665 | 31.4625 | 31.45476 | 29.32377 | 0.00774008 | 0.7259948 | 1.404993
23.90665 | 31.4626 | 31.45366 | 29.31142 | 0.008936012 | 0.7268902 | 1.415355
23.91664 | 31.4568 | 31.45269 | 29.29909 | 0.004112878 | 0.7277861 | 1.425814
23.92664 | 31.44 | 31.45183 | 29.28675 | -0.01183005 | 0.7286849 | 1.436393
23.93664 | 31.4203 | 31.45109 | 29.27443 | -0.03079475 | 0.7295855 | 1.447084
23.94664 | 31.3932 | 31.45048 | 29.26211 | -0.05728199 | 0.7304878 | 1.457886
23.95664 | 31.399 | 31.44999 | 29.2498 | -0.05099356 | 0.7313919 | 1.468802
23.96664 | 31.3935 | 31.44963 | 29.2375 | -0.05613083 | 0.7322978 | 1.479833
23.97663 | 31.3795 | 31.4494 | 29.22522 | -0.0698956 | 0.7332047 | 1.49097
23.98663 | 31.3625 | 31.44929 | 29.21294 | -0.086788 | 0.7341143 | 1.502235
23.99663 | 31.3599 | 31.44931 | 29.20067 | -0.08941036 | 0.7350256 | 1.513619
24.00663 | 31.3414 | 31.44946 | 29.1884 | -0.1080639 | 0.7359388 | 1.525124
24.01663 | 31.3282 | 31.44975 | 29.17615 | -0.1215503 | 0.7368538 | 1.536751
24.02662 | 31.3067 | 31.45017 | 29.16391 | -0.1434707 | 0.7377697 | 1.54849
24.03662 | 31.3156 | 31.45073 | 29.15167 | -0.1351268 | 0.7386883 | 1.560365
24.04662 | 31.3099 | 31.45142 | 29.13944 | -0.1415202 | 0.7396089 | 1.572367
24.05662 | 31.2886 | 31.45225 | 29.12722 | -0.1636522 | 0.7405312 | 1.584497
24.06662 | 31.2837 | 31.45322 | 29.11501 | -0.1695246 | 0.7414553 | 1.596757
24.07662 | 31.2532 | 31.45434 | 29.10281 | -0.2011388 | 0.7423814 | 1.609148
24.08661 | 31.2422 | 31.4556 | 29.09063 | -0.2133954 | 0.7433084 | 1.621659
24.09661 | 31.2528 | 31.457 | 29.07844 | -0.2041977 | 0.7442381 | 1.634316
24.10661 | 31.2366 | 31.45855 | 29.06627 | -0.2219465 | 0.7451698 | 1.64711
24.11661 | 31.2083 | 31.46024 | 29.0541 | -0.2519438 | 0.7461032 | 1.660041
24.12661 | 31.2171 | 31.46209 | 29.04194 | -0.2449904 | 0.7470386 | 1.673111
24.1366 | 31.2036 | 31.46409 | 29.0298 | -0.2604871 | 0.7479749 | 1.686309
24.1466 | 31.2138 | 31.46624 | 29.01766 | -0.2524385 | 0.748914 | 1.699662
24.1566 | 31.1758 | 31.46854 | 29.00553 | -0.2927446 | 0.749855 | 1.713159
24.1666 | 31.1644 | 31.47101 | 28.99341 | -0.3066072 | 0.750798 | 1.726802
24.1766 | 31.1589 | 31.47363 | 28.98129 | -0.3147281 | 0.7517428 | 1.740592
24.1866 | 31.154 | 31.47641 | 28.96919 | -0.322409 | 0.7526896 | 1.754532
24.19659 | 31.1416 | 31.47935 | 28.9571 | -0.3377488 | 0.7536373 | 1.768609
24.20659 | 31.1476 | 31.48245 | 28.94501 | -0.3348547 | 0.7545879 | 1.782853
24.21659 | 31.1193 | 31.48573 | 28.93293 | -0.3664255 | 0.7555404 | 1.79725
24.22659 | 31.114 | 31.48916 | 28.92086 | -0.3751636 | 0.7564948 | 1.811805
24.23659 | 31.1121 | 31.49277 | 28.9088 | -0.3806703 | 0.7574512 | 1.826517
24.24658 | 31.0853 | 31.49654 | 28.89676 | -0.4112416 | 0.7584086 | 1.841372
24.25658 | 31.0921 | 31.50049 | 28.88472 | -0.4083914 | 0.7593688 | 1.856406
24.26658 | 31.073 | 31.50462 | 28.87268 | -0.4316153 | 0.760331 | 1.871603
24.27658 | 31.0587 | 31.50892 | 28.86065 | -0.4502151 | 0.7612952 | 1.886965
24.28658 | 31.0605 | 31.51339 | 28.84864 | -0.4528931 | 0.7622613 | 1.902495
24.29658 | 31.053 | 31.51805 | 28.83663 | -0.465051 | 0.7632294 | 1.918194
24.30657 | 31.0422 | 31.52289 | 28.82464 | -0.4806859 | 0.7641985 | 1.934048
24.31657 | 31.0293 | 31.52791 | 28.81265 | -0.4986091 | 0.7651706 | 1.950091
24.32657 | 31.0217 | 31.53312 | 28.80066 | -0.5114177 | 0.7661445 | 1.966309
24.33657 | 30.9973 | 31.53851 | 28.78869 | -0.5412137 | 0.7671206 | 1.982703
24.34657 | 30.9948 | 31.5441 | 28.77672 | -0.5492992 | 0.7680986 | 1.999276
24.35656 | 30.9856 | 31.54987 | 28.76478 | -0.5642705 | 0.7690777 | 2.016013
24.36656 | 30.9744 | 31.55584 | 28.75283 | -0.5814405 | 0.7700597 | 2.032949
24.37656 | 30.9841 | 31.56201 | 28.74089 | -0.5779054 | 0.7710437 | 2.05007
24.38656 | 30.9616 | 31.56837 | 28.72896 | -0.6067679 | 0.7720298 | 2.067377
24.39656 | 30.9482 | 31.57493 | 28.71704 | -0.6267295 | 0.7730178 | 2.084872
24.40656 | 30.9312 | 31.58169 | 28.70513 | -0.6504923 | 0.774008 | 2.102558
24.41655 | 30.9363 | 31.58865 | 28.69323 | -0.6523513 | 0.7749992 | 2.120419
24.42655 | 30.9322 | 31.59582 | 28.68134 | -0.6636219 | 0.7759933 | 2.138491
24.43655 | 30.8938 | 31.6032 | 28.66945 | -0.7093996 | 0.7769896 | 2.15676
24.44655 | 30.909 | 31.61079 | 28.65757 | -0.7017867 | 0.7779879 | 2.175227
24.45655 | 30.8981 | 31.61858 | 28.6457 | -0.7204846 | 0.7789882 | 2.193894
24.46654 | 30.8854 | 31.62659 | 28.63385 | -0.7411866 | 0.7799896 | 2.212744
24.47654 | 30.8785 | 31.63481 | 28.622 | -0.7563122 | 0.7809941 | 2.231817
24.48654 | 30.8728 | 31.64325 | 28.61016 | -0.770455 | 0.7820007 | 2.251097
24.49654 | 30.8466 | 31.65192 | 28.59832 | -0.8053164 | 0.7830093 | 2.270585
24.50654 | 30.8562 | 31.6608 | 28.5865 | -0.8045994 | 0.7840201 | 2.290284
24.51654 | 30.8336 | 31.6699 | 28.57468 | -0.8363045 | 0.7850329 | 2.310194
24.52653 | 30.817 | 31.67923 | 28.56288 | -0.8622256 | 0.7860468 | 2.330298
24.53653 | 30.808 | 31.68878 | 28.55108 | -0.8807823 | 0.7870638 | 2.350638
24.54653 | 30.8144 | 31.69857 | 28.53929 | -0.8841681 | 0.788083 | 2.371196
24.55653 | 30.8018 | 31.70858 | 28.52751 | -0.9067842 | 0.7891042 | 2.391974
24.56653 | 30.7875 | 31.71883 | 28.51573 | -0.9313326 | 0.7901276 | 2.412973
24.57652 | 30.7512 | 31.72931 | 28.50398 | -0.9781052 | 0.7911521 | 2.434175
24.58652 | 30.7541 | 31.74002 | 28.49222 | -0.9859242 | 0.7921797 | 2.455624
24.59652 | 30.7433 | 31.75098 | 28.48047 | -1.007681 | 0.7932095 | 2.477299
24.60652 | 30.7377 | 31.76218 | 28.46873 | -1.024477 | 0.7942414 | 2.499204
24.61652 | 30.7169 | 31.77362 | 28.457 | -1.056716 | 0.7952756 | 2.521339
24.62652 | 30.6997 | 31.7853 | 28.44528 | -1.085597 | 0.7963118 | 2.543707
24.63651 | 30.6958 | 31.79721 | 28.43358 | -1.101413 | 0.7973491 | 2.566287
24.64651 | 30.6733 | 31.80939 | 28.42187 | -1.136086 | 0.7983897 | 2.589125
24.65651 | 30.6752 | 31.82181 | 28.41017 | -1.146608 | 0.7994326 | 2.612201
24.66651 | 30.6393 | 31.83448 | 28.39849 | -1.19518 | 0.8004775 | 2.635516
24.67651 | 30.6427 | 31.8474 | 28.38681 | -1.204703 | 0.8015246 | 2.659071
24.6865 | 30.6084 | 31.86057 | 28.37515 | -1.252167 | 0.8025731 | 2.682846
24.6965 | 30.6113 | 31.874 | 28.36349 | -1.262697 | 0.8036244 | 2.706887
24.7065 | 30.5925 | 31.88768 | 28.35183 | -1.295184 | 0.8046782 | 2.731173
24.7165 | 30.5817 | 31.90163 | 28.34019 | -1.319928 | 0.8057343 | 2.755706
24.7265 | 30.5806 | 31.91583 | 28.32855 | -1.33523 | 0.8067926 | 2.780487
24.7365 | 30.5553 | 31.93029 | 28.31692 | -1.374992 | 0.8078529 | 2.805517
24.74649 | 30.5306 | 31.945 | 28.30532 | -1.414401 | 0.8089146 | 2.830772
24.75649 | 30.5273 | 31.95999 | 28.2937 | -1.432687 | 0.8099795 | 2.856302
24.76649 | 30.5222 | 31.97523 | 28.2821 | -1.453034 | 0.8110465 | 2.882085
24.77649 | 30.5048 | 31.99075 | 28.27051 | -1.485947 | 0.812116 | 2.908122
24.78649 | 30.5056 | 32.00652 | 28.25892 | -1.500923 | 0.8131877 | 2.934412
24.79648 | 30.4663 | 32.02255 | 28.24736 | -1.556246 | 0.8142606 | 2.960926
24.80648 | 30.4696 | 32.03885 | 28.23579 | -1.569254 | 0.8153368 | 2.987726
24.81648 | 30.4632 | 32.05543 | 28.22423 | -1.592229 | 0.8164153 | 3.014782
24.82648 | 30.4514 | 32.07227 | 28.21268 | -1.620872 | 0.8174962 | 3.042095
24.83648 | 30.4441 | 32.08938 | 28.20114 | -1.645282 | 0.8185792 | 3.069663
24.84648 | 30.4265 | 32.10676 | 28.18961 | -1.680259 | 0.8196646 | 3.097489
24.85647 | 30.4113 | 32.12439 | 28.17809 | -1.713087 | 0.8207513 | 3.125544
24.86647 | 30.4047 | 32.1423 | 28.16658 | -1.737601 | 0.8218413 | 3.153884
24.87647 | 30.4084 | 32.16048 | 28.15507 | -1.752082 | 0.8229337 | 3.182481
24.88647 | 30.3784 | 32.17893 | 28.14357 | -1.80053 | 0.8240285 | 3.211334
24.89647 | 30.37 | 32.19764 | 28.13208 | -1.827644 | 0.8251254 | 3.240442
24.90646 | 30.3744 | 32.21661 | 28.12061 | -1.842207 | 0.8262236 | 3.269778
24.91646 | 30.355 | 32.23585 | 28.10913 | -1.880854 | 0.8273252 | 3.299397
24.92646 | 30.3477 | 32.25537 | 28.09767 | -1.907665 | 0.8284294 | 3.32927
24.93646 | 30.326 | 32.27514 | 28.08621 | -1.94914 | 0.8295359 | 3.359395
24.94646 | 30.3173 | 32.29518 | 28.07476 | -1.977877 | 0.8306447 | 3.389772
24.95645 | 30.3258 | 32.31545 | 28.06333 | -1.989654 | 0.8317548 | 3.420368
24.96645 | 30.3089 | 32.33601 | 28.0519 | -2.027111 | 0.8328683 | 3.451242
24.97645 | 30.3032 | 32.35682 | 28.04048 | -2.053625 | 0.8339841 | 3.482363
24.98645 | 30.271 | 32.37789 | 28.02906 | -2.106894 | 0.8351025 | 3.513728
24.99645 | 30.27 | 32.39922 | 28.01766 | -2.129216 | 0.8362235 | 3.545335
25.00645 | 30.2652 | 32.42079 | 28.00626 | -2.155588 | 0.8373466 | 3.577182
25.01644 | 30.262 | 32.44259 | 27.99488 | -2.180586 | 0.838471 | 3.609234
25.02644 | 30.2392 | 32.46465 | 27.9835 | -2.22545 | 0.8395991 | 3.64155
25.03644 | 30.2279 | 32.48696 | 27.97213 | -2.259055 | 0.8407294 | 3.674097
25.04644 | 30.2328 | 32.5095 | 27.96077 | -2.276698 | 0.8418624 | 3.706871
25.05644 | 30.2059 | 32.53228 | 27.94941 | -2.326376 | 0.8429977 | 3.739868
25.06643 | 30.2192 | 32.55526 | 27.93807 | -2.336059 | 0.8441344 | 3.77305
25.07643 | 30.2095 | 32.57849 | 27.92674 | -2.368991 | 0.8452747 | 3.80648
25.08643 | 30.1833 | 32.60195 | 27.91541 | -2.418645 | 0.8464174 | 3.840122
25.09643 | 30.1639 | 32.62561 | 27.90408 | -2.461715 | 0.8475627 | 3.873967
25.10643 | 30.1734 | 32.6495 | 27.89277 | -2.476096 | 0.8487103 | 3.908013
25.11643 | 30.155 | 32.67358 | 27.88147 | -2.518582 | 0.8498606 | 3.942254
25.12642 | 30.155 | 32.69784 | 27.87018 | -2.542844 | 0.8510122 | 3.97665
25.13642 | 30.1485 | 32.72232 | 27.85889 | -2.573823 | 0.8521674 | 4.011261
25.14642 | 30.1364 | 32.74699 | 27.84762 | -2.610589 | 0.8533252 | 4.046049
25.15642 | 30.1298 | 32.77183 | 27.83634 | -2.642035 | 0.8544854 | 4.081005
25.16642 | 30.121 | 32.79685 | 27.82508 | -2.675852 | 0.8556481 | 4.116122
25.17641 | 30.1083 | 32.82201 | 27.81384 | -2.713711 | 0.8568124 | 4.15136
25.18641 | 30.104 | 32.84735 | 27.80259 | -2.743351 | 0.8579802 | 4.186777
25.19641 | 30.0939 | 32.87284 | 27.79136 | -2.778939 | 0.8591506 | 4.222333
25.20641 | 30.0916 | 32.89847 | 27.78013 | -2.806867 | 0.8603237 | 4.258016
25.21641 | 30.0998 | 32.92423 | 27.76891 | -2.824426 | 0.8614992 | 4.293821
25.22641 | 30.0789 | 32.95011 | 27.75769 | -2.871206 | 0.8626774 | 4.329735
25.2364 | 30.0745 | 32.97607 | 27.7465 | -2.901572 | 0.8638569 | 4.365714
25.2464 | 30.0515 | 33.00216 | 27.73531 | -2.950664 | 0.8650402 | 4.401817
25.2564 | 30.0744 | 33.02835 | 27.72412 | -2.953946 | 0.8662261 | 4.438
25.2664 | 30.0505 | 33.05461 | 27.71294 | -3.004106 | 0.8674146 | 4.474251
25.2764 | 30.054 | 33.08093 | 27.70177 | -3.026933 | 0.8686057 | 4.510558
25.28639 | 30.0624 | 33.10729 | 27.69062 | -3.044891 | 0.8697984 | 4.546873
25.29639 | 30.0471 | 33.13372 | 27.67947 | -3.086616 | 0.8709948 | 4.583255
25.30639 | 30.0452 | 33.16017 | 27.66832 | -3.114971 | 0.8721938 | 4.619657
25.31639 | 30.058 | 33.18664 | 27.65718 | -3.128641 | 0.8733955 | 4.656063
25.32639 | 30.0597 | 33.21312 | 27.64605 | -3.153415 | 0.8745998 | 4.692461
25.33639 | 30.048 | 33.23958 | 27.63493 | -3.191577 | 0.8758068 | 4.728835
25.34638 | 30.0751 | 33.26599 | 27.62383 | -3.190887 | 0.8770153 | 4.765138
25.35638 | 30.0739 | 33.29238 | 27.61273 | -3.21848 | 0.8782276 | 4.801422
25.36638 | 30.1012 | 33.31872 | 27.60163 | -3.217516 | 0.8794427 | 4.837639
25.37638 | 30.0933 | 33.34497 | 27.59055 | -3.251673 | 0.8806604 | 4.873765
25.38638 | 30.1172 | 33.37115 | 27.57947 | -3.253947 | 0.8818808 | 4.909797
25.39637 | 30.1337 | 33.39719 | 27.56841 | -3.263489 | 0.8831028 | 4.945677
25.40637 | 30.1727 | 33.42313 | 27.55735 | -3.250433 | 0.8843286 | 4.981457
25.41637 | 30.1992 | 33.44894 | 27.54629 | -3.249736 | 0.8855573 | 5.017085
25.42637 | 30.2298 | 33.47458 | 27.53525 | -3.24478 | 0.8867886 | 5.052543
25.43637 | 30.2521 | 33.50005 | 27.52421 | -3.247946 | 0.8880227 | 5.087812
25.44637 | 30.2925 | 33.52532 | 27.51318 | -3.232815 | 0.8892595 | 5.122873
25.45636 | 30.3502 | 33.55035 | 27.50217 | -3.200146 | 0.8904979 | 5.157675
25.46636 | 30.404 | 33.57517 | 27.49116 | -3.171165 | 0.8917403 | 5.192265
25.47636 | 30.4637 | 33.59973 | 27.48016 | -3.136031 | 0.8929854 | 5.226589
25.48636 | 30.5307 | 33.62402 | 27.46916 | -3.093321 | 0.8942334 | 5.260628
25.49636 | 30.6037 | 33.64802 | 27.45817 | -3.044316 | 0.8954841 | 5.29436
25.50635 | 30.6635 | 33.67167 | 27.4472 | -3.008173 | 0.8967364 | 5.327733
25.51635 | 30.7626 | 33.69502 | 27.43623 | -2.932417 | 0.8979928 | 5.360791
25.52635 | 30.8792 | 33.718 | 27.42527 | -2.838803 | 0.899252 | 5.393481
25.53635 | 30.971 | 33.74061 | 27.41432 | -2.76961 | 0.900514 | 5.42578
25.54635 | 31.0974 | 33.76282 | 27.40337 | -2.665417 | 0.9017789 | 5.457668
25.55635 | 31.2211 | 33.7846 | 27.39243 | -2.563501 | 0.9030465 | 5.489123
25.56634 | 31.3727 | 33.80592 | 27.38151 | -2.433222 | 0.9043158 | 5.520093
25.57634 | 31.5245 | 33.8268 | 27.37059 | -2.302297 | 0.9055893 | 5.550617
25.58634 | 31.6968 | 33.84718 | 27.35968 | -2.150385 | 0.9068655 | 5.580642
25.59634 | 31.8761 | 33.86706 | 27.34877 | -1.990964 | 0.9081448 | 5.610147
25.60634 | 32.0731 | 33.88641 | 27.33787 | -1.813311 | 0.9094269 | 5.63911
25.61633 | 32.2774 | 33.90519 | 27.327 | -1.627785 | 0.9107106 | 5.667478
25.62633 | 32.5163 | 33.9234 | 27.31612 | -1.407104 | 0.9119984 | 5.69529
25.63633 | 32.7624 | 33.94103 | 27.30524 | -1.178628 | 0.9132892 | 5.722495
25.64633 | 33.0288 | 33.95803 | 27.29438 | -0.9292328 | 0.914583 | 5.74907
25.65633 | 33.3011 | 33.9744 | 27.28352 | -0.6732987 | 0.9158797 | 5.774996
25.66633 | 33.5974 | 33.9901 | 27.27268 | -0.3927036 | 0.9171793 | 5.800249
25.67632 | 33.9101 | 34.00511 | 27.26185 | -0.09501289 | 0.9184807 | 5.824785
25.68632 | 34.2572 | 34.01943 | 27.25102 | 0.2377652 | 0.9197861 | 5.848633
25.69632 | 34.5923 | 34.03303 | 27.24019 | 0.5592659 | 0.9210947 | 5.871748
25.70632 | 34.9697 | 34.04589 | 27.22938 | 0.9238088 | 0.9224063 | 5.894108
25.71632 | 35.3616 | 34.05799 | 27.21857 | 1.303613 | 0.9237208 | 5.915696
25.72631 | 35.7756 | 34.06929 | 27.20778 | 1.706308 | 0.925037 | 5.936474
25.73631 | 36.1921 | 34.07981 | 27.19699 | 2.112291 | 0.9263575 | 5.95646
25.74631 | 36.6274 | 34.08951 | 27.18621 | 2.537892 | 0.927681 | 5.975619
25.75631 | 37.0809 | 34.09837 | 27.17543 | 2.982526 | 0.9290076 | 5.993933
25.76631 | 37.5628 | 34.10639 | 27.16467 | 3.456412 | 0.9303371 | 6.011383
25.77631 | 38.0352 | 34.11354 | 27.15391 | 3.921664 | 0.9316699 | 6.027957
25.7863 | 38.5281 | 34.11979 | 27.14317 | 4.408305 | 0.9330043 | 6.043621
25.7963 | 39.0427 | 34.12516 | 27.13243 | 4.917537 | 0.9343429 | 6.058392
25.8063 | 39.565 | 34.12962 | 27.12169 | 5.43538 | 0.9356849 | 6.072241
25.8163 | 40.0553 | 34.13315 | 27.11097 | 5.922148 | 0.93703 | 6.085154
25.8263 | 40.6135 | 34.13575 | 27.10025 | 6.477752 | 0.9383779 | 6.097119
25.83629 | 41.1307 | 34.13739 | 27.08955 | 6.993307 | 0.9397278 | 6.108114
25.84629 | 41.6746 | 34.13808 | 27.07885 | 7.536517 | 0.9410821 | 6.11815
25.85629 | 42.1997 | 34.1378 | 27.06816 | 8.061897 | 0.9424395 | 6.127206
25.86629 | 42.7183 | 34.13655 | 27.05747 | 8.581754 | 0.9438 | 6.135274
25.87629 | 43.2801 | 34.1343 | 27.04679 | 9.145796 | 0.9451638 | 6.142346
25.88629 | 43.7829 | 34.13107 | 27.03613 | 9.65183 | 0.9465309 | 6.148413
25.89628 | 44.2781 | 34.12684 | 27.02548 | 10.15126 | 0.9478993 | 6.153467
25.90628 | 44.7934 | 34.12161 | 27.01482 | 10.67179 | 0.9492726 | 6.157513
25.91628 | 45.2687 | 34.11537 | 27.00418 | 11.15333 | 0.9506491 | 6.160539
25.92628 | 45.7214 | 34.10811 | 26.99354 | 11.61329 | 0.9520285 | 6.162545
25.93628 | 46.1822 | 34.09985 | 26.98291 | 12.08235 | 0.9534114 | 6.163528
25.94627 | 46.6164 | 34.09058 | 26.9723 | 12.52582 | 0.9547961 | 6.163487
25.95627 | 46.9974 | 34.0803 | 26.96169 | 12.9171 | 0.9561854 | 6.162423
25.96627 | 47.3535 | 34.069 | 26.95108 | 13.2845 | 0.9575778 | 6.160337
25.97627 | 47.721 | 34.05669 | 26.94049 | 13.66431 | 0.9589736 | 6.15723
25.98627 | 48.0097 | 34.04338 | 26.9299 | 13.96632 | 0.9603727 | 6.153106
25.99627 | 48.2946 | 34.02906 | 26.91932 | 14.26554 | 0.9617749 | 6.14797
26.00626 | 48.5469 | 34.01377 | 26.90876 | 14.53313 | 0.9631791 | 6.141832
26.01626 | 48.7678 | 33.99747 | 26.89819 | 14.77033 | 0.964588 | 6.134689
26.02626 | 48.9072 | 33.98019 | 26.88764 | 14.92701 | 0.9660002 | 6.12655
26.03626 | 49.0348 | 33.96193 | 26.87709 | 15.07287 | 0.9674155 | 6.117426
26.04626 | 49.1284 | 33.94271 | 26.86655 | 15.18569 | 0.9688345 | 6.107325
26.05625 | 49.172 | 33.92255 | 26.85602 | 15.24945 | 0.9702551 | 6.096269
26.06625 | 49.2222 | 33.90143 | 26.8455 | 15.32077 | 0.9716804 | 6.084247
26.07625 | 49.1348 | 33.87937 | 26.83498 | 15.25543 | 0.9731093 | 6.071281
26.08625 | 49.0939 | 33.8564 | 26.82447 | 15.2375 | 0.9745418 | 6.057383
26.09625 | 48.9937 | 33.83252 | 26.81397 | 15.16118 | 0.9759774 | 6.042568
26.10625 | 48.8413 | 33.80775 | 26.80348 | 15.03355 | 0.9774163 | 6.026849
26.11624 | 48.5886 | 33.78212 | 26.79301 | 14.80648 | 0.9788573 | 6.010258
26.12624 | 48.4643 | 33.75561 | 26.78253 | 14.70869 | 0.980303 | 5.992778
26.13624 | 48.1413 | 33.72825 | 26.77206 | 14.41305 | 0.981752 | 5.974441
26.14624 | 47.8686 | 33.70007 | 26.7616 | 14.16853 | 0.9832047 | 5.955265
26.15624 | 47.4823 | 33.67108 | 26.75115 | 13.81122 | 0.9846611 | 5.935267
26.16623 | 47.1491 | 33.64132 | 26.74071 | 13.50778 | 0.9861189 | 5.914485
26.17623 | 46.719 | 33.61076 | 26.73028 | 13.10824 | 0.9875821 | 5.892898
26.18623 | 46.2834 | 33.57944 | 26.71985 | 12.70396 | 0.9890486 | 5.870544
26.19623 | 45.872 | 33.54739 | 26.70943 | 12.32461 | 0.9905184 | 5.847445
26.20623 | 45.3922 | 33.51462 | 26.69901 | 11.87758 | 0.9919919 | 5.823617
26.21623 | 44.8935 | 33.48116 | 26.68861 | 11.41234 | 0.993469 | 5.799084
26.22622 | 44.3449 | 33.44706 | 26.67822 | 10.89784 | 0.9949479 | 5.773892
26.23622 | 43.8231 | 33.41227 | 26.66783 | 10.41083 | 0.996432 | 5.748009
26.24622 | 43.2619 | 33.37685 | 26.65745 | 9.885049 | 0.9979197 | 5.721482
26.25622 | 42.751 | 33.34082 | 26.64708 | 9.410179 | 0.9994108 | 5.694335
26.26622 | 42.1615 | 33.3042 | 26.63671 | 8.857299 | 1.000906 | 5.666585
26.27621 | 41.6369 | 33.26705 | 26.62636 | 8.36985 | 1.002402 | 5.638285
26.28621 | 41.0483 | 33.22932 | 26.61601 | 7.818982 | 1.003904 | 5.609402
26.29621 | 40.4613 | 33.19106 | 26.60567 | 7.270238 | 1.00541 | 5.579982
26.30621 | 39.8937 | 33.1523 | 26.59534 | 6.741395 | 1.006919 | 5.55005
26.31621 | 39.3448 | 33.11307 | 26.58501 | 6.231732 | 1.008432 | 5.519627
26.32621 | 38.7826 | 33.07337 | 26.57469 | 5.709228 | 1.009948 | 5.488733
26.3362 | 38.2374 | 33.03328 | 26.56439 | 5.204119 | 1.011467 | 5.457424
26.3462 | 37.6773 | 32.99274 | 26.55409 | 4.684564 | 1.01299 | 5.425658
26.3562 | 37.1521 | 32.9518 | 26.54379 | 4.200302 | 1.014518 | 5.393488
26.3662 | 36.6565 | 32.91049 | 26.53351 | 3.746011 | 1.016049 | 5.360935
26.3762 | 36.1429 | 32.86883 | 26.52323 | 3.27407 | 1.017584 | 5.32802
26.38619 | 35.6739 | 32.82688 | 26.51296 | 2.847017 | 1.019121 | 5.294798
26.39619 | 35.2251 | 32.78459 | 26.5027 | 2.440513 | 1.020663 | 5.261223
26.40619 | 34.7496 | 32.742 | 26.49245 | 2.007597 | 1.022209 | 5.227349
26.41619 | 34.3291 | 32.69915 | 26.4822 | 1.629948 | 1.023759 | 5.193196
26.42619 | 33.9285 | 32.65605 | 26.47196 | 1.272447 | 1.025312 | 5.158784
26.43619 | 33.5113 | 32.61273 | 26.46172 | 0.8985731 | 1.026869 | 5.124133
26.44618 | 33.1429 | 32.56924 | 26.45151 | 0.573665 | 1.028429 | 5.089296
26.45618 | 32.8013 | 32.52551 | 26.44129 | 0.2757896 | 1.029994 | 5.054223
26.46618 | 32.4734 | 32.48162 | 26.43108 | -0.008216184 | 1.031562 | 5.018969
26.47618 | 32.1542 | 32.43757 | 26.42088 | -0.2833689 | 1.033135 | 4.983551
26.48618 | 31.8696 | 32.39339 | 26.41069 | -0.5237873 | 1.034711 | 4.947986
26.49617 | 31.5901 | 32.34914 | 26.40051 | -0.7590373 | 1.03629 | 4.912333
26.50617 | 31.3221 | 32.30474 | 26.39034 | -0.9826386 | 1.037874 | 4.876529
26.51617 | 31.0919 | 32.26026 | 26.38017 | -1.168356 | 1.039462 | 4.840628
26.52617 | 30.8593 | 32.21571 | 26.37 | -1.356407 | 1.041054 | 4.804649
26.53617 | 30.6399 | 32.17111 | 26.35985 | -1.531206 | 1.042649 | 4.768607
26.54617 | 30.4522 | 32.12647 | 26.3497 | -1.67427 | 1.044249 | 4.732518
26.55616 | 30.2865 | 32.08186 | 26.33957 | -1.795356 | 1.045851 | 4.696432
26.56616 | 30.1001 | 32.03719 | 26.32944 | -1.937092 | 1.047459 | 4.660292
26.57616 | 29.975 | 31.99254 | 26.31932 | -2.017537 | 1.04907 | 4.624149
26.58616 | 29.7977 | 31.9479 | 26.3092 | -2.150202 | 1.050685 | 4.588015
26.59616 | 29.6766 | 31.9033 | 26.29909 | -2.226703 | 1.052305 | 4.551904
26.60615 | 29.5499 | 31.85879 | 26.289 | -2.308894 | 1.053927 | 4.515864
26.61615 | 29.4431 | 31.8143 | 26.27891 | -2.371202 | 1.055554 | 4.479837
26.62615 | 29.3372 | 31.76988 | 26.26883 | -2.432682 | 1.057186 | 4.44387
26.63615 | 29.2391 | 31.72554 | 26.25875 | -2.486444 | 1.058821 | 4.407975
26.64615 | 29.1587 | 31.6813 | 26.24868 | -2.522601 | 1.060461 | 4.372162
26.65615 | 29.0679 | 31.63716 | 26.23862 | -2.569264 | 1.062104 | 4.336443
26.66614 | 29.0095 | 31.59319 | 26.22857 | -2.583685 | 1.06375 | 4.300863
26.67614 | 28.9247 | 31.54929 | 26.21853 | -2.624588 | 1.065402 | 4.26536
26.68614 | 28.8672 | 31.50553 | 26.20849 | -2.638326 | 1.067058 | 4.229981
26.69614 | 28.8035 | 31.46191 | 26.19846 | -2.658408 | 1.068718 | 4.194734
26.70614 | 28.7529 | 31.41844 | 26.18843 | -2.665542 | 1.070382 | 4.159627
26.71613 | 28.681 | 31.37518 | 26.17843 | -2.694178 | 1.072049 | 4.124703
26.72613 | 28.637 | 31.33204 | 26.16842 | -2.695041 | 1.073721 | 4.089901
26.73613 | 28.5954 | 31.28908 | 26.15842 | -2.693679 | 1.075398 | 4.055264
26.74613 | 28.561 | 31.2463 | 26.14842 | -2.685302 | 1.077079 | 4.020798
26.75613 | 28.5328 | 31.20371 | 26.13844 | -2.670914 | 1.078764 | 3.986511
26.76613 | 28.4729 | 31.16132 | 26.12846 | -2.688423 | 1.080453 | 3.952408
26.77612 | 28.4443 | 31.11918 | 26.1185 | -2.674878 | 1.082145 | 3.918531
26.78612 | 28.3932 | 31.0772 | 26.10854 | -2.683997 | 1.083843 | 3.884815
26.79612 | 28.3702 | 31.03543 | 26.09858 | -2.66523 | 1.085545 | 3.851301
26.80612 | 28.3358 | 30.99388 | 26.08864 | -2.658082 | 1.087251 | 3.817994
26.81612 | 28.3072 | 30.95256 | 26.0787 | -2.645357 | 1.088962 | 3.784898
26.82611 | 28.2882 | 30.9115 | 26.06878 | -2.623301 | 1.090675 | 3.752051
26.83611 | 28.2462 | 30.87064 | 26.05885 | -2.624438 | 1.092394 | 3.719393
26.84611 | 28.2157 | 30.83001 | 26.04893 | -2.61431 | 1.094118 | 3.686958
26.85611 | 28.1971 | 30.78962 | 26.03903 | -2.592524 | 1.095845 | 3.654753
26.86611 | 28.1757 | 30.74948 | 26.02912 | -2.57378 | 1.097578 | 3.622779
26.87611 | 28.1312 | 30.70958 | 26.01923 | -2.578384 | 1.099314 | 3.59104
26.8861 | 28.124 | 30.66998 | 26.00935 | -2.545976 | 1.101054 | 3.559569
26.8961 | 28.0931 | 30.63058 | 25.99947 | -2.537482 | 1.102799 | 3.528308
26.9061 | 28.0782 | 30.59144 | 25.9896 | -2.513243 | 1.104549 | 3.49729
26.9161 | 28.0538 | 30.55256 | 25.97974 | -2.49876 | 1.106303 | 3.466517
26.9261 | 28.0121 | 30.51394 | 25.96988 | -2.501837 | 1.108062 | 3.435991
26.93609 | 28.0137 | 30.47561 | 25.96004 | -2.461913 | 1.109824 | 3.405745
26.94609 | 27.9841 | 30.43751 | 25.9502 | -2.453413 | 1.111592 | 3.375718
26.95609 | 27.958 | 30.39968 | 25.94037 | -2.441677 | 1.113364 | 3.345944
26.96609 | 27.9527 | 30.36211 | 25.93054 | -2.409407 | 1.115141 | 3.316423
26.97609 | 27.9104 | 30.3248 | 25.92073 | -2.414403 | 1.116922 | 3.287156
26.98609 | 27.8932 | 30.28777 | 25.91091 | -2.394567 | 1.118708 | 3.258144
26.99608 | 27.8804 | 30.25103 | 25.90112 | -2.370634 | 1.120496 | 3.229416
27.00608 | 27.8506 | 30.21453 | 25.89133 | -2.363934 | 1.122292 | 3.200917
27.01608 | 27.841 | 30.1783 | 25.88154 | -2.337302 | 1.124091 | 3.172674
27.02608 | 27.8145 | 30.14234 | 25.87176 | -2.32784 | 1.125895 | 3.144689
27.03608 | 27.7904 | 30.10665 | 25.86198 | -2.316248 | 1.127704 | 3.11696
27.04607 | 27.7802 | 30.07126 | 25.85223 | -2.291063 | 1.129516 | 3.08952
27.05607 | 27.7567 | 30.03611 | 25.84247 | -2.279409 | 1.131334 | 3.062306
27.06607 | 27.7471 | 30.00122 | 25.83272 | -2.25412 | 1.133157 | 3.035345
27.07607 | 27.7236 | 29.9666 | 25.82297 | -2.243003 | 1.134985 | 3.008644
27.08607 | 27.6962 | 29.93225 | 25.81324 | -2.236055 | 1.136817 | 2.9822
27.09607 | 27.6844 | 29.89817 | 25.80351 | -2.213774 | 1.138654 | 2.95601
27.10606 | 27.6582 | 29.8644 | 25.7938 | -2.206197 | 1.140494 | 2.930105
27.11606 | 27.6538 | 29.83085 | 25.78408 | -2.17705 | 1.142341 | 2.904424
27.12606 | 27.6362 | 29.79757 | 25.77438 | -2.161367 | 1.144192 | 2.878996
27.13606 | 27.6142 | 29.76455 | 25.76468 | -2.15035 | 1.146048 | 2.853821
27.14606 | 27.597 | 29.73179 | 25.75499 | -2.134795 | 1.147909 | 2.828897
27.15605 | 27.5845 | 29.69933 | 25.74531 | -2.114835 | 1.149773 | 2.804247
27.16605 | 27.5626 | 29.6671 | 25.73564 | -2.104504 | 1.151644 | 2.779822
27.17605 | 27.555 | 29.63513 | 25.72597 | -2.080133 | 1.153519 | 2.755644
27.18605 | 27.5373 | 29.60342 | 25.71631 | -2.06612 | 1.1554 | 2.731713
27.19605 | 27.5198 | 29.57197 | 25.70665 | -2.052165 | 1.157285 | 2.708026
27.20605 | 27.5187 | 29.54077 | 25.69701 | -2.022066 | 1.159175 | 2.684583
27.21604 | 27.5051 | 29.50985 | 25.68738 | -2.004752 | 1.161068 | 2.661405
27.22604 | 27.4993 | 29.47916 | 25.67775 | -1.979859 | 1.162968 | 2.638445
27.23604 | 27.4668 | 29.44872 | 25.66812 | -1.981919 | 1.164873 | 2.615723
27.24604 | 27.4682 | 29.41853 | 25.6585 | -1.950328 | 1.166784 | 2.593239
27.25604 | 27.4578 | 29.38859 | 25.6489 | -1.930785 | 1.168699 | 2.570991
27.26603 | 27.4456 | 29.35892 | 25.6393 | -1.913318 | 1.170617 | 2.548999
27.27603 | 27.4315 | 29.32947 | 25.62971 | -1.897967 | 1.172542 | 2.527217
27.28603 | 27.428 | 29.30026 | 25.62012 | -1.872258 | 1.174472 | 2.505666
27.29603 | 27.424 | 29.27129 | 25.61054 | -1.847291 | 1.176408 | 2.484343
27.30603 | 27.397 | 29.24256 | 25.60097 | -1.845563 | 1.178348 | 2.463248
27.31603 | 27.4025 | 29.21407 | 25.5914 | -1.811573 | 1.180294 | 2.442378
27.32602 | 27.3761 | 29.18585 | 25.58185 | -1.809746 | 1.182242 | 2.421751
27.33602 | 27.3717 | 29.15783 | 25.5723 | -1.786126 | 1.184199 | 2.401325
27.34602 | 27.3644 | 29.13004 | 25.56276 | -1.765638 | 1.186159 | 2.38112
27.35602 | 27.3498 | 29.10248 | 25.55322 | -1.752679 | 1.188125 | 2.361131
27.36602 | 27.3563 | 29.07515 | 25.54369 | -1.71885 | 1.190097 | 2.341359
27.37601 | 27.3242 | 29.04807 | 25.53418 | -1.723874 | 1.192072 | 2.32182
27.38601 | 27.321 | 29.02119 | 25.52467 | -1.700195 | 1.194053 | 2.302473
27.39601 | 27.3218 | 28.99454 | 25.51516 | -1.672738 | 1.196041 | 2.283336
27.40601 | 27.3013 | 28.9681 | 25.50566 | -1.666803 | 1.198033 | 2.264407
27.41601 | 27.2982 | 28.94188 | 25.49617 | -1.643684 | 1.200031 | 2.245684
27.42601 | 27.2865 | 28.91588 | 25.48668 | -1.629383 | 1.202034 | 2.227165
27.436 | 27.2679 | 28.89012 | 25.47722 | -1.622223 | 1.20404 | 2.208866
27.446 | 27.2531 | 28.86455 | 25.46775 | -1.611449 | 1.206054 | 2.190748
27.456 | 27.2525 | 28.83919 | 25.45828 | -1.586686 | 1.208073 | 2.172829
27.466 | 27.2249 | 28.81403 | 25.44883 | -1.589132 | 1.210098 | 2.155106
27.476 | 27.231 | 28.78908 | 25.43938 | -1.558085 | 1.212128 | 2.137578
27.48599 | 27.2167 | 28.76437 | 25.42995 | -1.547667 | 1.214161 | 2.120258
27.49599 | 27.2276 | 28.73983 | 25.42051 | -1.512227 | 1.216203 | 2.103111
27.50599 | 27.1929 | 28.71549 | 25.41109 | -1.522589 | 1.218249 | 2.086153
27.51599 | 27.1799 | 28.69135 | 25.40167 | -1.511449 | 1.220301 | 2.069381
27.52599 | 27.1943 | 28.66741 | 25.39226 | -1.473106 | 1.222358 | 2.052793
27.53599 | 27.1663 | 28.64366 | 25.38285 | -1.477359 | 1.224421 | 2.036388
27.54598 | 27.1587 | 28.62013 | 25.37346 | -1.461428 | 1.226488 | 2.020179
27.55598 | 27.1414 | 28.59677 | 25.36407 | -1.455365 | 1.228562 | 2.004132
27.56598 | 27.1506 | 28.57359 | 25.35469 | -1.422992 | 1.230642 | 1.988262
27.57598 | 27.1305 | 28.55061 | 25.34531 | -1.420106 | 1.232727 | 1.972567
27.58598 | 27.1104 | 28.52781 | 25.33594 | -1.417406 | 1.234818 | 1.957045
27.59597 | 27.1181 | 28.50521 | 25.32659 | -1.387112 | 1.236913 | 1.941708
27.60597 | 27.085 | 28.48278 | 25.31724 | -1.397777 | 1.239015 | 1.926526
27.61597 | 27.0923 | 28.46052 | 25.30789 | -1.368223 | 1.241123 | 1.91151
27.62597 | 27.0674 | 28.43845 | 25.29855 | -1.371047 | 1.243237 | 1.89666
27.63597 | 27.0648 | 28.41655 | 25.28922 | -1.351747 | 1.245357 | 1.881973
27.64597 | 27.0541 | 28.39482 | 25.27989 | -1.340721 | 1.247482 | 1.867449
27.65596 | 27.0496 | 28.37329 | 25.27058 | -1.32369 | 1.249611 | 1.853097
27.66596 | 27.0417 | 28.35191 | 25.26127 | -1.310209 | 1.251748 | 1.83889
27.67596 | 27.0144 | 28.3307 | 25.25197 | -1.316296 | 1.253891 | 1.824839
27.68596 | 27 | 28.30965 | 25.24267 | -1.309651 | 1.25604 | 1.810942
27.69596 | 26.9918 | 28.28877 | 25.23338 | -1.296974 | 1.258194 | 1.7972
27.70595 | 27.0031 | 28.26808 | 25.22411 | -1.264979 | 1.260352 | 1.783621
27.71595 | 26.9754 | 28.24753 | 25.21483 | -1.272126 | 1.262519 | 1.770177
27.72595 | 26.9592 | 28.22713 | 25.20556 | -1.267934 | 1.264691 | 1.75688
27.73595 | 26.9665 | 28.2069 | 25.1963 | -1.240401 | 1.26687 | 1.74373
27.74595 | 26.9407 | 28.18682 | 25.18705 | -1.246125 | 1.269054 | 1.730724
27.75595 | 26.9372 | 28.1669 | 25.1778 | -1.229704 | 1.271244 | 1.71786
27.76594 | 26.9334 | 28.14716 | 25.16857 | -1.213757 | 1.273438 | 1.705149
27.77594 | 26.9089 | 28.12754 | 25.15934 | -1.218642 | 1.275641 | 1.692565
27.78594 | 26.8923 | 28.10808 | 25.15011 | -1.215779 | 1.277849 | 1.680118
27.79594 | 26.8924 | 28.08876 | 25.14089 | -1.196364 | 1.280064 | 1.667808
27.80594 | 26.8828 | 28.0696 | 25.13168 | -1.186798 | 1.282285 | 1.655632
27.81593 | 26.8674 | 28.0506 | 25.12249 | -1.183195 | 1.28451 | 1.6436
27.82593 | 26.859 | 28.03172 | 25.11329 | -1.172719 | 1.286743 | 1.631688
27.83593 | 26.8412 | 28.01299 | 25.1041 | -1.171785 | 1.288982 | 1.619905
27.84593 | 26.8264 | 27.99439 | 25.09492 | -1.167993 | 1.291227 | 1.60825
27.85593 | 26.8305 | 27.97594 | 25.08574 | -1.145441 | 1.293479 | 1.596723
27.86593 | 26.7993 | 27.95763 | 25.07657 | -1.158328 | 1.295737 | 1.58532
27.87592 | 26.8123 | 27.93947 | 25.06742 | -1.12717 | 1.298 | 1.574052
27.88592 | 26.7915 | 27.92143 | 25.05826 | -1.129929 | 1.30027 | 1.562896
27.89592 | 26.7665 | 27.90352 | 25.04912 | -1.137023 | 1.302547 | 1.55186
27.90592 | 26.7675 | 27.88575 | 25.03997 | -1.118249 | 1.304831 | 1.540944
27.91592 | 26.7371 | 27.86811 | 25.03084 | -1.131006 | 1.30712 | 1.530145
27.92591 | 26.7425 | 27.85061 | 25.02172 | -1.108111 | 1.309414 | 1.519473
27.93591 | 26.732 | 27.83323 | 25.0126 | -1.101227 | 1.311717 | 1.508906
27.94591 | 26.7259 | 27.81597 | 25.00349 | -1.09007 | 1.314026 | 1.498453
27.95591 | 26.7147 | 27.79884 | 24.99439 | -1.084139 | 1.316342 | 1.488112
27.96591 | 26.7094 | 27.78183 | 24.98529 | -1.072433 | 1.318664 | 1.477882
27.97591 | 26.6972 | 27.76495 | 24.9762 | -1.06775 | 1.320992 | 1.467762
27.9859 | 26.6781 | 27.74821 | 24.96712 | -1.070106 | 1.323325 | 1.457761
27.9959 | 26.6741 | 27.73157 | 24.95804 | -1.057466 | 1.325667 | 1.447856
28.0059 | 26.6724 | 27.71505 | 24.94897 | -1.042646 | 1.328015 | 1.438058
28.0159 | 26.641 | 27.69864 | 24.93991 | -1.057643 | 1.33037 | 1.428364
28.0259 | 26.648 | 27.68236 | 24.93085 | -1.034358 | 1.332732 | 1.418774
28.03589 | 26.6326 | 27.66621 | 24.92181 | -1.033605 | 1.335098 | 1.409295
28.04589 | 26.6236 | 27.65015 | 24.91277 | -1.02655 | 1.337473 | 1.399908
28.05589 | 26.621 | 27.63421 | 24.90373 | -1.013209 | 1.339855 | 1.390621
28.06589 | 26.6018 | 27.61838 | 24.8947 | -1.016581 | 1.342244 | 1.381432
28.07589 | 26.6068 | 27.60266 | 24.88568 | -0.9958634 | 1.344639 | 1.372341
28.08589 | 26.5772 | 27.58706 | 24.87667 | -1.009856 | 1.347041 | 1.363346
28.09588 | 26.584 | 27.57157 | 24.86767 | -0.9875729 | 1.349448 | 1.354455
28.10588 | 26.5583 | 27.55618 | 24.85867 | -0.9978823 | 1.351864 | 1.345649
28.11588 | 26.549 | 27.5409 | 24.84967 | -0.9918981 | 1.354287 | 1.336936
28.12588 | 26.543 | 27.52572 | 24.84069 | -0.98272 | 1.356717 | 1.328315
28.13588 | 26.5392 | 27.51065 | 24.83171 | -0.9714466 | 1.359154 | 1.319785
28.14587 | 26.5195 | 27.49569 | 24.82274 | -0.9761912 | 1.361595 | 1.311353
28.15587 | 26.5187 | 27.48082 | 24.81378 | -0.9621238 | 1.364046 | 1.303001
28.16587 | 26.4968 | 27.46606 | 24.80482 | -0.9692577 | 1.366504 | 1.294736
28.17587 | 26.4948 | 27.45139 | 24.79587 | -0.9565922 | 1.368969 | 1.286558
28.18587 | 26.4921 | 27.43683 | 24.78692 | -0.9447263 | 1.371441 | 1.278466
28.19586 | 26.4678 | 27.42237 | 24.77799 | -0.9545744 | 1.373917 | 1.270467
28.20586 | 26.4567 | 27.408 | 24.76906 | -0.9513045 | 1.376404 | 1.262542
28.21586 | 26.4525 | 27.39373 | 24.76013 | -0.9412312 | 1.378897 | 1.2547
28.22586 | 26.4388 | 27.37955 | 24.75122 | -0.9407533 | 1.381398 | 1.24694
28.23586 | 26.435 | 27.36547 | 24.74231 | -0.9304707 | 1.383906 | 1.23926
28.24586 | 26.4093 | 27.35148 | 24.7334 | -0.9421814 | 1.386421 | 1.23166
28.25585 | 26.4106 | 27.3376 | 24.72451 | -0.9269991 | 1.388941 | 1.224146
28.26585 | 26.3928 | 27.32379 | 24.71562 | -0.9309948 | 1.391471 | 1.216702
28.27585 | 26.384 | 27.31008 | 24.70674 | -0.9260817 | 1.394008 | 1.209336
28.28585 | 26.3681 | 27.29646 | 24.69786 | -0.9283589 | 1.396552 | 1.202045
28.29585 | 26.3533 | 27.28293 | 24.68899 | -0.9296255 | 1.399104 | 1.19483
28.30584 | 26.3485 | 27.26949 | 24.68014 | -0.9209938 | 1.401661 | 1.187695
28.31584 | 26.3372 | 27.25614 | 24.67128 | -0.9189364 | 1.404228 | 1.180627
28.32584 | 26.3288 | 27.24287 | 24.66243 | -0.9140662 | 1.406802 | 1.173632
28.33584 | 26.3155 | 27.22968 | 24.65359 | -0.9141821 | 1.409384 | 1.166709
28.34584 | 26.293 | 27.21658 | 24.64475 | -0.9235832 | 1.411974 | 1.159856
28.35584 | 26.281 | 27.20357 | 24.63592 | -0.9225686 | 1.414571 | 1.153073
28.36583 | 26.2668 | 27.19065 | 24.62711 | -0.9238507 | 1.417173 | 1.146367
28.37583 | 26.2541 | 27.1778 | 24.6183 | -0.9237025 | 1.419785 | 1.139722
28.38583 | 26.2454 | 27.16504 | 24.60949 | -0.9196371 | 1.422405 | 1.133145
28.39583 | 26.2277 | 27.15235 | 24.60069 | -0.9246527 | 1.425033 | 1.126635
28.40583 | 26.2109 | 27.13975 | 24.59189 | -0.9288493 | 1.427668 | 1.120191
28.41582 | 26.2059 | 27.12724 | 24.58311 | -0.9213375 | 1.430308 | 1.113818
28.42582 | 26.1913 | 27.11479 | 24.57433 | -0.9234935 | 1.43296 | 1.107504
28.43582 | 26.1689 | 27.10243 | 24.56556 | -0.9335275 | 1.435618 | 1.101254
28.44582 | 26.1664 | 27.09014 | 24.55679 | -0.923739 | 1.438285 | 1.095067
28.45582 | 26.1379 | 27.07793 | 24.54803 | -0.9400284 | 1.44096 | 1.088943
28.46582 | 26.1406 | 27.06579 | 24.53927 | -0.9251943 | 1.443643 | 1.08288
28.47581 | 26.1127 | 27.05375 | 24.53053 | -0.9410471 | 1.44633 | 1.076884
28.48581 | 26.1167 | 27.04176 | 24.52179 | -0.9250637 | 1.449028 | 1.070943
28.49581 | 26.1074 | 27.02986 | 24.51306 | -0.9224551 | 1.451735 | 1.065062
28.50581 | 26.0852 | 27.01802 | 24.50433 | -0.9328202 | 1.45445 | 1.05924
28.51581 | 26.0852 | 27.00626 | 24.49561 | -0.9210579 | 1.457172 | 1.053476
28.5258 | 26.0819 | 26.99458 | 24.4869 | -0.9126805 | 1.459901 | 1.047775
28.5358 | 26.0467 | 26.98296 | 24.4782 | -0.9362626 | 1.462639 | 1.042126
28.5458 | 26.0424 | 26.97142 | 24.4695 | -0.9290165 | 1.465386 | 1.036533
28.5558 | 26.0344 | 26.95994 | 24.4608 | -0.9255413 | 1.468142 | 1.030996
28.5658 | 26.0219 | 26.94854 | 24.45212 | -0.9266365 | 1.470906 | 1.025515
28.5758 | 26.0222 | 26.9372 | 24.44344 | -0.9150007 | 1.473677 | 1.020088
28.58579 | 26.0153 | 26.92595 | 24.43477 | -0.9106454 | 1.476455 | 1.01472
28.59579 | 26.0048 | 26.91475 | 24.4261 | -0.9099472 | 1.479243 | 1.0094
28.60579 | 25.9967 | 26.90362 | 24.41744 | -0.9069172 | 1.482041 | 1.004133
28.61579 | 25.9743 | 26.89255 | 24.40879 | -0.9182543 | 1.484846 | 0.9989188
28.62579 | 25.9801 | 26.88156 | 24.40014 | -0.9014585 | 1.48766 | 0.993756
28.63578 | 25.9591 | 26.87064 | 24.39151 | -0.9115396 | 1.49048 | 0.9886491
28.64578 | 25.9469 | 26.85978 | 24.38288 | -0.9128757 | 1.49331 | 0.9835879
28.65578 | 25.9404 | 26.84898 | 24.37425 | -0.9085769 | 1.49615 | 0.9785767
28.66578 | 25.9421 | 26.83824 | 24.36563 | -0.8961429 | 1.498998 | 0.9736149
28.67578 | 25.9255 | 26.82757 | 24.35702 | -0.9020733 | 1.501855 | 0.9687021
28.68578 | 25.9226 | 26.81697 | 24.34841 | -0.8943673 | 1.50472 | 0.9638377
28.69577 | 25.9191 | 26.80644 | 24.33982 | -0.8873351 | 1.507592 | 0.9590259
28.70577 | 25.9081 | 26.79595 | 24.33122 | -0.8878549 | 1.510474 | 0.9542567
28.71577 | 25.891 | 26.78554 | 24.32264 | -0.8945372 | 1.513366 | 0.9495345
28.72577 | 25.8863 | 26.77518 | 24.31406 | -0.8888814 | 1.516267 | 0.9448587
28.73577 | 25.8728 | 26.76489 | 24.30548 | -0.8920868 | 1.519176 | 0.9402287
28.74576 | 25.864 | 26.75466 | 24.29692 | -0.8906633 | 1.522091 | 0.9356486
28.75576 | 25.8538 | 26.74449 | 24.28836 | -0.89069 | 1.525019 | 0.9311088
28.76576 | 25.8419 | 26.73438 | 24.27981 | -0.8924769 | 1.527955 | 0.9266137
28.77576 | 25.834 | 26.72432 | 24.27126 | -0.8903233 | 1.5309 | 0.9221624
28.78576 | 25.8214 | 26.71433 | 24.26272 | -0.8929289 | 1.533854 | 0.9177547
28.79576 | 25.8096 | 26.70439 | 24.25419 | -0.8947932 | 1.536817 | 0.9133901
28.80575 | 25.8085 | 26.69453 | 24.24567 | -0.8860256 | 1.539787 | 0.9090723
28.81575 | 25.8078 | 26.68471 | 24.23715 | -0.8769068 | 1.542768 | 0.904793
28.82575 | 25.797 | 26.67494 | 24.22863 | -0.8779448 | 1.545759 | 0.900555
28.83575 | 25.7808 | 26.66524 | 24.22012 | -0.8844399 | 1.548759 | 0.8963581
28.84575 | 25.765 | 26.65559 | 24.21162 | -0.8905919 | 1.551768 | 0.8922023
28.85574 | 25.7653 | 26.64601 | 24.20313 | -0.8807096 | 1.554784 | 0.8880908
28.86574 | 25.7576 | 26.63647 | 24.19465 | -0.8788736 | 1.557812 | 0.8840153
28.87574 | 25.7429 | 26.62699 | 24.18616 | -0.8840934 | 1.560849 | 0.8799796
28.88574 | 25.7556 | 26.61757 | 24.17769 | -0.8619682 | 1.563896 | 0.8759831
28.89574 | 25.7267 | 26.6082 | 24.16922 | -0.881498 | 1.566952 | 0.8720254
28.90574 | 25.7266 | 26.59888 | 24.16076 | -0.8722823 | 1.570018 | 0.8681062
28.91573 | 25.723 | 26.58963 | 24.15231 | -0.86663 | 1.57309 | 0.8642289
28.92573 | 25.6924 | 26.58042 | 24.14386 | -0.8880221 | 1.576175 | 0.8603853
28.93573 | 25.6964 | 26.57127 | 24.13542 | -0.8748677 | 1.579269 | 0.8565792
28.94573 | 25.6858 | 26.56217 | 24.12698 | -0.8763666 | 1.582373 | 0.8528101
28.95573 | 25.6818 | 26.55312 | 24.11855 | -0.8713179 | 1.585487 | 0.8490773
28.96572 | 25.6815 | 26.54413 | 24.11014 | -0.862631 | 1.588608 | 0.8453845
28.97572 | 25.6725 | 26.53519 | 24.10172 | -0.8626873 | 1.591741 | 0.8417239
28.98572 | 25.673 | 26.5263 | 24.09331 | -0.8532951 | 1.594884 | 0.8380989
28.99572 | 25.6436 | 26.51745 | 24.08491 | -0.8738547 | 1.598037 | 0.834509
29.00572 | 25.6341 | 26.50867 | 24.07651 | -0.8745654 | 1.601201 | 0.8309538
29.01572 | 25.6312 | 26.49993 | 24.06812 | -0.8687269 | 1.604373 | 0.8274332
29.02571 | 25.6329 | 26.49125 | 24.05974 | -0.8583481 | 1.607553 | 0.8239504
29.03571 | 25.6169 | 26.48261 | 24.05137 | -0.8657107 | 1.610746 | 0.8204977
29.04571 | 25.6058 | 26.47402 | 24.043 | -0.8682232 | 1.61395 | 0.8170785
29.05571 | 25.5968 | 26.46549 | 24.03463 | -0.8686856 | 1.617163 | 0.8136924
29.06571 | 25.5857 | 26.457 | 24.02627 | -0.8712973 | 1.620386 | 0.8103392
29.0757 | 25.594 | 26.44857 | 24.01793 | -0.8545668 | 1.623617 | 0.8070218
29.0857 | 25.5732 | 26.44018 | 24.00958 | -0.8669768 | 1.626861 | 0.8037334
29.0957 | 25.557 | 26.43184 | 24.00124 | -0.8748354 | 1.630115 | 0.8004768
29.1057 | 25.5527 | 26.42354 | 23.99291 | -0.8708422 | 1.63338 | 0.7972519
29.1157 | 25.548 | 26.4153 | 23.98458 | -0.8672974 | 1.636655 | 0.7940584
29.1257 | 25.5491 | 26.4071 | 23.97626 | -0.8580006 | 1.63994 | 0.7908959
29.13569 | 25.5421 | 26.39896 | 23.96796 | -0.856859 | 1.643233 | 0.7877671
29.14569 | 25.5316 | 26.39086 | 23.95965 | -0.8592568 | 1.646539 | 0.7846658
29.15569 | 25.5242 | 26.3828 | 23.95135 | -0.8586027 | 1.649857 | 0.7815946
29.16569 | 25.5095 | 26.37479 | 23.94306 | -0.8652949 | 1.653184 | 0.7785534
29.17569 | 25.5199 | 26.36683 | 23.93477 | -0.8469335 | 1.656522 | 0.7755418
29.18568 | 25.5073 | 26.35893 | 23.9265 | -0.8516271 | 1.659869 | 0.7725625
29.19568 | 25.497 | 26.35106 | 23.91822 | -0.8540584 | 1.663228 | 0.7696094
29.20568 | 25.5064 | 26.34324 | 23.90995 | -0.8368356 | 1.666598 | 0.7666851
29.21568 | 25.4976 | 26.33546 | 23.90169 | -0.837859 | 1.66998 | 0.7637893
29.22568 | 25.483 | 26.32773 | 23.89343 | -0.8447288 | 1.673373 | 0.760922
29.23568 | 25.4717 | 26.32004 | 23.88518 | -0.8483429 | 1.676776 | 0.7580827
29.24567 | 25.4747 | 26.31241 | 23.87695 | -0.8377097 | 1.680187 | 0.7552739
29.25567 | 25.4704 | 26.30481 | 23.86871 | -0.8344145 | 1.683613 | 0.7524899
29.26567 | 25.4559 | 26.29726 | 23.86048 | -0.8413637 | 1.687049 | 0.7497334
29.27567 | 25.4445 | 26.28976 | 23.85226 | -0.8452577 | 1.690497 | 0.7470039
29.28567 | 25.453 | 26.2823 | 23.84404 | -0.829296 | 1.693956 | 0.7443012
29.29566 | 25.4459 | 26.27489 | 23.83584 | -0.828986 | 1.697422 | 0.7416278
29.30566 | 25.4239 | 26.26751 | 23.82763 | -0.8436124 | 1.700904 | 0.7389782
29.31566 | 25.4228 | 26.26018 | 23.81943 | -0.8373829 | 1.704397 | 0.7363547
29.32566 | 25.4225 | 26.2529 | 23.81124 | -0.8303969 | 1.707901 | 0.7337572
29.33566 | 25.4187 | 26.24565 | 23.80305 | -0.8269544 | 1.711416 | 0.7311854
29.34566 | 25.4116 | 26.23846 | 23.79487 | -0.8268554 | 1.714944 | 0.7286392
29.35565 | 25.3874 | 26.23131 | 23.78671 | -0.8439072 | 1.718479 | 0.7261212
29.36565 | 25.3916 | 26.22419 | 23.77854 | -0.8325942 | 1.722029 | 0.7236254
29.37565 | 25.3738 | 26.21712 | 23.77038 | -0.843324 | 1.725591 | 0.7211544
29.38565 | 25.3614 | 26.2101 | 23.76222 | -0.8486965 | 1.729165 | 0.718708
29.39565 | 25.3685 | 26.20311 | 23.75407 | -0.8346116 | 1.732751 | 0.7162862
29.40564 | 25.3547 | 26.19618 | 23.74594 | -0.8414758 | 1.736344 | 0.7138909
29.41564 | 25.3434 | 26.18928 | 23.7378 | -0.8458754 | 1.739953 | 0.7115174
29.42564 | 25.3299 | 26.18242 | 23.72967 | -0.852517 | 1.743574 | 0.7091678
29.43564 | 25.331 | 26.1756 | 23.72155 | -0.8446007 | 1.747208 | 0.7068418
29.44564 | 25.3189 | 26.16883 | 23.71343 | -0.8499259 | 1.750853 | 0.7045394
29.45564 | 25.312 | 26.16209 | 23.70532 | -0.8500929 | 1.75451 | 0.7022603
29.46563 | 25.2932 | 26.15541 | 23.69723 | -0.8622081 | 1.758175 | 0.7000064
29.47563 | 25.2967 | 26.14876 | 23.68913 | -0.8520579 | 1.761857 | 0.6977733
29.48563 | 25.2952 | 26.14215 | 23.68104 | -0.8469489 | 1.76555 | 0.6955631
29.49563 | 25.2796 | 26.13558 | 23.67295 | -0.8559813 | 1.769257 | 0.6933753
29.50563 | 25.2777 | 26.12905 | 23.66487 | -0.8513543 | 1.772975 | 0.69121
29.51562 | 25.2686 | 26.12257 | 23.6568 | -0.8539748 | 1.776702 | 0.689069
29.52562 | 25.2777 | 26.11613 | 23.64874 | -0.8384296 | 1.780445 | 0.686948
29.53562 | 25.2633 | 26.10972 | 23.64068 | -0.8464248 | 1.784201 | 0.6848489
29.54562 | 25.2484 | 26.10336 | 23.63262 | -0.8549609 | 1.787969 | 0.6827715
29.55562 | 25.2484 | 26.09704 | 23.62457 | -0.8486373 | 1.79175 | 0.6807157
29.56562 | 25.2495 | 26.09075 | 23.61653 | -0.841254 | 1.795544 | 0.6786813
29.57561 | 25.2351 | 26.08452 | 23.6085 | -0.8494164 | 1.799346 | 0.6766701
29.58561 | 25.222 | 26.07831 | 23.60047 | -0.8563137 | 1.803166 | 0.6746781
29.59561 | 25.2271 | 26.07215 | 23.59245 | -0.8450504 | 1.806998 | 0.6727069
29.60561 | 25.2189 | 26.06603 | 23.58443 | -0.8471274 | 1.810843 | 0.6707567
29.61561 | 25.2216 | 26.05994 | 23.57642 | -0.8383438 | 1.814701 | 0.668827
29.6256 | 25.2139 | 26.05391 | 23.56842 | -0.8400058 | 1.818568 | 0.6669197
29.6356 | 25.2106 | 26.0479 | 23.56042 | -0.8373017 | 1.822452 | 0.6650309
29.6456 | 25.1901 | 26.04194 | 23.55243 | -0.8518374 | 1.826349 | 0.6631622
29.6556 | 25.199 | 26.03601 | 23.54444 | -0.8370119 | 1.83026 | 0.6613136
29.6656 | 25.1761 | 26.03013 | 23.53646 | -0.8540264 | 1.834184 | 0.659485
29.6756 | 25.1767 | 26.02428 | 23.52848 | -0.8475796 | 1.838121 | 0.6576761
29.68559 | 25.188 | 26.01848 | 23.52052 | -0.8304783 | 1.842068 | 0.6558888
29.69559 | 25.1455 | 26.01271 | 23.51256 | -0.86721 | 1.846032 | 0.6541192
29.70559 | 25.1623 | 26.00698 | 23.5046 | -0.8446809 | 1.850009 | 0.6523688
29.71559 | 25.1614 | 26.00129 | 23.49665 | -0.8398906 | 1.854 | 0.6506377
29.72559 | 25.1398 | 25.99564 | 23.48871 | -0.8558391 | 1.858005 | 0.6489257
29.73558 | 25.136 | 25.99003 | 23.48078 | -0.8540324 | 1.86202 | 0.6472344
29.74558 | 25.1207 | 25.98446 | 23.47285 | -0.8637586 | 1.866052 | 0.6455603
29.75558 | 25.1137 | 25.97892 | 23.46492 | -0.8652236 | 1.870099 | 0.6439049
29.76558 | 25.1134 | 25.97343 | 23.457 | -0.8600271 | 1.874159 | 0.6422682
29.77558 | 25.1051 | 25.96797 | 23.44909 | -0.8628692 | 1.878233 | 0.64065
29.78558 | 25.1008 | 25.96255 | 23.44118 | -0.8617498 | 1.882321 | 0.6390501
29.79557 | 25.0905 | 25.95717 | 23.43328 | -0.8666744 | 1.886419 | 0.63747
29.80557 | 25.0784 | 25.95183 | 23.42539 | -0.8734318 | 1.890536 | 0.6359066
29.81557 | 25.0777 | 25.94653 | 23.4175 | -0.8688276 | 1.894667 | 0.6343612
29.82557 | 25.0804 | 25.94126 | 23.40962 | -0.8608617 | 1.898812 | 0.6328337
29.83557 | 25.0512 | 25.93603 | 23.40174 | -0.8848341 | 1.902971 | 0.6313241
29.84556 | 25.0594 | 25.93085 | 23.39388 | -0.8714499 | 1.907141 | 0.6298336
29.85556 | 25.0629 | 25.9257 | 23.38601 | -0.8627987 | 1.911329 | 0.6283592
29.86556 | 25.0449 | 25.92059 | 23.37815 | -0.8756855 | 1.915532 | 0.6269023
29.87556 | 25.0565 | 25.91551 | 23.3703 | -0.8590104 | 1.91975 | 0.6254628
29.88556 | 25.0313 | 25.91047 | 23.36245 | -0.8791733 | 1.923982 | 0.6240406
29.89556 | 25.0306 | 25.90547 | 23.35461 | -0.8748743 | 1.928229 | 0.6226357
29.90555 | 25.0289 | 25.90052 | 23.34678 | -0.8716183 | 1.932487 | 0.6212491
29.91555 | 25.0187 | 25.8956 | 23.33895 | -0.8768952 | 1.936764 | 0.6198781
29.92555 | 25.0161 | 25.89071 | 23.33113 | -0.87461 | 1.941056 | 0.618524
29.93555 | 25.0077 | 25.88586 | 23.32331 | -0.8781625 | 1.945362 | 0.6171868
29.94555 | 25.0046 | 25.88105 | 23.3155 | -0.8764529 | 1.949685 | 0.6158662
29.95554 | 25.0073 | 25.87629 | 23.3077 | -0.8689864 | 1.954018 | 0.6145638
29.96554 | 24.9952 | 25.87155 | 23.29991 | -0.876352 | 1.95837 | 0.613276
29.97554 | 24.9922 | 25.86686 | 23.29211 | -0.8746563 | 1.962738 | 0.6120053
29.98554 | 24.9855 | 25.8622 | 23.28433 | -0.8766976 | 1.967121 | 0.6107505
29.99554 | 24.976 | 25.85758 | 23.27654 | -0.8815768 | 1.971521 | 0.6095118
30.00554 | 24.982 | 25.85299 | 23.26877 | -0.8709942 | 1.975935 | 0.6082897
30.01553 | 24.9806 | 25.84845 | 23.26101 | -0.8678534 | 1.980361 | 0.6070846
30.02553 | 24.9663 | 25.84395 | 23.25324 | -0.8776457 | 1.984807 | 0.6058943
30.03553 | 24.9738 | 25.83948 | 23.24549 | -0.8656756 | 1.989268 | 0.6047199
30.04553 | 24.9573 | 25.83504 | 23.23774 | -0.8777433 | 1.993746 | 0.6035613
30.05553 | 24.9565 | 25.83065 | 23.22999 | -0.8741485 | 1.998239 | 0.6024184
30.06552 | 24.9417 | 25.8263 | 23.22226 | -0.8845958 | 2.002744 | 0.6012923
30.07552 | 24.9528 | 25.82198 | 23.21453 | -0.8691764 | 2.00727 | 0.6001806
30.08552 | 24.9423 | 25.81769 | 23.2068 | -0.8753945 | 2.011812 | 0.5990845
30.09552 | 24.9272 | 25.81345 | 23.19908 | -0.8862503 | 2.01637 | 0.5980037
30.10552 | 24.9343 | 25.80924 | 23.19136 | -0.8749435 | 2.020945 | 0.5969383
30.11552 | 24.9146 | 25.80507 | 23.18365 | -0.8904745 | 2.025536 | 0.5958881
30.12551 | 24.9186 | 25.80095 | 23.17595 | -0.8823474 | 2.030139 | 0.5948541
30.13551 | 24.9089 | 25.79685 | 23.16826 | -0.8879537 | 2.034763 | 0.5938344
30.14551 | 24.8812 | 25.7928 | 23.16056 | -0.9115973 | 2.039403 | 0.5928294
30.15551 | 24.8996 | 25.78878 | 23.15288 | -0.8891787 | 2.044061 | 0.5918396
30.16551 | 24.8739 | 25.7848 | 23.1452 | -0.9108974 | 2.048735 | 0.5908644
30.1755 | 24.8878 | 25.78086 | 23.13753 | -0.8930583 | 2.053421 | 0.5899053
30.1855 | 24.8769 | 25.77695 | 23.12986 | -0.9000524 | 2.05813 | 0.5889598
30.1955 | 24.8612 | 25.77308 | 23.1222 | -0.9118843 | 2.062855 | 0.588029
30.2055 | 24.8556 | 25.76925 | 23.11454 | -0.9136536 | 2.067597 | 0.5871128
30.2155 | 24.8554 | 25.76546 | 23.10689 | -0.9100606 | 2.072357 | 0.5862111
30.2255 | 24.8411 | 25.76171 | 23.09925 | -0.9206056 | 2.077134 | 0.5853239
30.23549 | 24.8328 | 25.75799 | 23.09162 | -0.9251919 | 2.081924 | 0.5844519
30.24549 | 24.8361 | 25.75431 | 23.08398 | -0.9182118 | 2.086735 | 0.5835934
30.25549 | 24.8291 | 25.75067 | 23.07636 | -0.9215697 | 2.091565 | 0.5827491
30.26549 | 24.814 | 25.74707 | 23.06873 | -0.9330651 | 2.096412 | 0.5819191
30.27549 | 24.8079 | 25.7435 | 23.06112 | -0.9355981 | 2.101277 | 0.5811031
30.28548 | 24.8167 | 25.73997 | 23.05352 | -0.9232727 | 2.106155 | 0.580302
30.29548 | 24.8055 | 25.73648 | 23.04591 | -0.9309815 | 2.111056 | 0.5795141
30.30548 | 24.7867 | 25.73303 | 23.03831 | -0.9463281 | 2.115974 | 0.5787402
30.31548 | 24.8085 | 25.72961 | 23.03072 | -0.9211124 | 2.120911 | 0.57798
30.32548 | 24.7973 | 25.72623 | 23.02313 | -0.9289345 | 2.125866 | 0.5772338
30.33548 | 24.787 | 25.72289 | 23.01555 | -0.9358944 | 2.13084 | 0.5765011
30.34547 | 24.7866 | 25.7196 | 23.00799 | -0.9329953 | 2.135826 | 0.5757829
30.35547 | 24.7725 | 25.71633 | 23.00042 | -0.94383 | 2.140836 | 0.5750775
30.36547 | 24.773 | 25.7131 | 22.99285 | -0.9401045 | 2.145865 | 0.5743858
30.37547 | 24.7802 | 25.70992 | 22.9853 | -0.9297153 | 2.150912 | 0.5737074
30.38547 | 24.7557 | 25.70677 | 22.97774 | -0.9510655 | 2.155979 | 0.5730425
30.39546 | 24.7678 | 25.70366 | 22.97021 | -0.9358554 | 2.161059 | 0.5723916
30.40546 | 24.7575 | 25.70058 | 22.96267 | -0.943081 | 2.166163 | 0.5717532
30.41546 | 24.7527 | 25.69754 | 22.95513 | -0.9448443 | 2.171286 | 0.5711281
30.42546 | 24.7487 | 25.69455 | 22.9476 | -0.9458459 | 2.176428 | 0.5705162
30.43546 | 24.7501 | 25.69159 | 22.94008 | -0.9414855 | 2.181589 | 0.5699173
30.44546 | 24.7405 | 25.68866 | 22.93256 | -0.9481633 | 2.18677 | 0.5693315
30.45545 | 24.7407 | 25.68578 | 22.92506 | -0.9450821 | 2.191965 | 0.5687592
30.46545 | 24.7371 | 25.68294 | 22.91755 | -0.9458363 | 2.197185 | 0.5681994
30.47545 | 24.7333 | 25.68013 | 22.91005 | -0.9468285 | 2.202425 | 0.567652
30.48545 | 24.7324 | 25.67736 | 22.90256 | -0.9449591 | 2.207684 | 0.5671178
30.49545 | 24.7171 | 25.67463 | 22.89507 | -0.9575276 | 2.212963 | 0.5665958
30.50544 | 24.7316 | 25.67194 | 22.88759 | -0.9403373 | 2.218256 | 0.5660874
30.51544 | 24.7219 | 25.66928 | 22.88012 | -0.9473826 | 2.223575 | 0.5655908
30.52544 | 24.7238 | 25.66667 | 22.87265 | -0.9428661 | 2.228914 | 0.5651067
30.53544 | 24.7048 | 25.66409 | 22.86518 | -0.9592882 | 2.234274 | 0.564635
30.54544 | 24.7342 | 25.66155 | 22.85772 | -0.9273484 | 2.239653 | 0.5641756
30.55544 | 24.7205 | 25.65905 | 22.85027 | -0.9385473 | 2.245053 | 0.5637286
30.56543 | 24.7085 | 25.65659 | 22.84282 | -0.9480871 | 2.250469 | 0.5632941
30.57543 | 24.7234 | 25.65416 | 22.83538 | -0.9307625 | 2.25591 | 0.5628714
30.58543 | 24.7227 | 25.65178 | 22.82794 | -0.9290769 | 2.261372 | 0.5624607
30.59543 | 24.7254 | 25.64943 | 22.82051 | -0.9240296 | 2.266855 | 0.5620619
30.60543 | 24.7115 | 25.64712 | 22.81309 | -0.9356209 | 2.272359 | 0.5616751
30.61542 | 24.7222 | 25.64485 | 22.80567 | -0.922653 | 2.277878 | 0.5613004
30.62542 | 24.7273 | 25.64262 | 22.79826 | -0.9153214 | 2.283425 | 0.5609372
30.63542 | 24.7176 | 25.64043 | 22.79085 | -0.9228286 | 2.288992 | 0.5605856
30.64542 | 24.7223 | 25.63827 | 22.78345 | -0.9159744 | 2.294581 | 0.5602456
30.65542 | 24.7271 | 25.63616 | 22.77605 | -0.9090588 | 2.300191 | 0.5599172
30.66542 | 24.7249 | 25.63408 | 22.76866 | -0.909182 | 2.305823 | 0.5596002
30.67541 | 24.7098 | 25.63205 | 22.76128 | -0.922246 | 2.311472 | 0.5592947
30.68541 | 24.7282 | 25.63005 | 22.7539 | -0.9018468 | 2.317147 | 0.5590003
30.69541 | 24.7123 | 25.62809 | 22.74652 | -0.9157861 | 2.322845 | 0.558717
30.70541 | 24.7094 | 25.62616 | 22.73915 | -0.9167643 | 2.328565 | 0.5584448
30.71541 | 24.719 | 25.62428 | 22.73179 | -0.9052815 | 2.334307 | 0.5581836
30.7254 | 24.7052 | 25.62244 | 22.72444 | -0.917239 | 2.340065 | 0.5579336
30.7354 | 24.7115 | 25.62063 | 22.71709 | -0.9091332 | 2.345851 | 0.5576941
30.7454 | 24.7142 | 25.61887 | 22.70974 | -0.9046674 | 2.351661 | 0.5574654
30.7554 | 24.711 | 25.61714 | 22.7024 | -0.9061393 | 2.357492 | 0.5572472
30.7654 | 24.6981 | 25.61545 | 22.69506 | -0.9173515 | 2.363347 | 0.5570396
30.7754 | 24.7013 | 25.6138 | 22.68773 | -0.9125013 | 2.369224 | 0.5568424
30.78539 | 24.7028 | 25.61219 | 22.68042 | -0.9093921 | 2.375119 | 0.5566558
30.79539 | 24.6912 | 25.61062 | 22.6731 | -0.9194202 | 2.381043 | 0.5564791
30.80539 | 24.7047 | 25.60909 | 22.66579 | -0.9043878 | 2.38699 | 0.5563127
30.81539 | 24.6966 | 25.60759 | 22.65848 | -0.9109938 | 2.39296 | 0.556156
30.82539 | 24.6878 | 25.60614 | 22.65118 | -0.9183392 | 2.398954 | 0.5560095
30.83538 | 24.7048 | 25.60472 | 22.64389 | -0.8999249 | 2.404966 | 0.5558728
30.84538 | 24.691 | 25.60335 | 22.6366 | -0.9123481 | 2.411007 | 0.5557456
30.85538 | 24.685 | 25.60201 | 22.62931 | -0.9170103 | 2.417072 | 0.555628
30.86538 | 24.6917 | 25.60071 | 22.62203 | -0.9090116 | 2.423162 | 0.5555197
30.87538 | 24.6948 | 25.59945 | 22.61476 | -0.9046521 | 2.429275 | 0.5554209
30.88538 | 24.6825 | 25.59823 | 22.60749 | -0.9157314 | 2.435413 | 0.5553312
30.89537 | 24.6948 | 25.59705 | 22.60023 | -0.9022509 | 2.441569 | 0.5552508
30.90537 | 24.6902 | 25.59591 | 22.59297 | -0.9057084 | 2.447756 | 0.5551791
30.91537 | 24.6867 | 25.5948 | 22.58572 | -0.9081047 | 2.453967 | 0.5551162
30.92537 | 24.6874 | 25.59374 | 22.57847 | -0.9063399 | 2.460203 | 0.555062
30.93537 | 24.6871 | 25.59271 | 22.57123 | -0.9056145 | 2.466464 | 0.5550164
30.94536 | 24.6912 | 25.59173 | 22.56401 | -0.9005289 | 2.472744 | 0.5549792
30.95536 | 24.6919 | 25.59078 | 22.55678 | -0.8988814 | 2.479056 | 0.5549503
30.96536 | 24.6851 | 25.58987 | 22.54955 | -0.9047729 | 2.485393 | 0.5549294
30.97536 | 24.691 | 25.589 | 22.54233 | -0.898003 | 2.491755 | 0.5549166
30.98536 | 24.664 | 25.58817 | 22.53512 | -0.9241723 | 2.498143 | 0.5549116
30.99536 | 24.701 | 25.58738 | 22.52791 | -0.8863806 | 2.504556 | 0.5549143
31.00535 | 24.6816 | 25.58663 | 22.52071 | -0.9050286 | 2.510989 | 0.5549245
31.01535 | 24.6808 | 25.58591 | 22.51352 | -0.9051147 | 2.517455 | 0.5549422
31.02535 | 24.6907 | 25.58524 | 22.50633 | -0.8945395 | 2.523947 | 0.554967
31.03535 | 24.6794 | 25.5846 | 22.49914 | -0.9052033 | 2.530465 | 0.5549989
31.04535 | 24.6778 | 25.58401 | 22.49196 | -0.906206 | 2.537009 | 0.5550378
31.05534 | 24.7059 | 25.58345 | 22.48479 | -0.877548 | 2.543574 | 0.5550832
31.06534 | 24.684 | 25.58293 | 22.47762 | -0.8989285 | 2.550172 | 0.5551355
31.07534 | 24.7037 | 25.58245 | 22.47046 | -0.8787475 | 2.556796 | 0.555194
31.08534 | 24.6975 | 25.58201 | 22.4633 | -0.8845051 | 2.563448 | 0.5552589
31.09534 | 24.7015 | 25.5816 | 22.45614 | -0.8801017 | 2.570127 | 0.5553298
31.10534 | 24.7087 | 25.58124 | 22.449 | -0.8725368 | 2.576833 | 0.5554066
31.11533 | 24.7041 | 25.58091 | 22.44186 | -0.8768112 | 2.583561 | 0.5554892
31.12533 | 24.7064 | 25.58062 | 22.43472 | -0.8742238 | 2.590322 | 0.5555772
31.13533 | 24.7155 | 25.58037 | 22.42759 | -0.8648749 | 2.597112 | 0.5556708
31.14533 | 24.7255 | 25.58016 | 22.42047 | -0.8546642 | 2.603929 | 0.5557693
31.15533 | 24.719 | 25.57999 | 22.41335 | -0.8609926 | 2.610774 | 0.5558731
31.16532 | 24.7293 | 25.57986 | 22.40624 | -0.8505594 | 2.617641 | 0.5559814
31.17532 | 24.7209 | 25.57976 | 22.39913 | -0.8588647 | 2.624543 | 0.5560946
31.18532 | 24.7394 | 25.57971 | 22.39202 | -0.8403081 | 2.631473 | 0.5562122
31.19532 | 24.7354 | 25.57969 | 22.38492 | -0.8442899 | 2.638433 | 0.5563339
31.20532 | 24.7381 | 25.57971 | 22.37783 | -0.8416105 | 2.645421 | 0.55646
31.21532 | 24.7338 | 25.57977 | 22.37074 | -0.845969 | 2.652438 | 0.5565897
31.22531 | 24.7369 | 25.57987 | 22.36367 | -0.8429661 | 2.659478 | 0.5567232
31.23531 | 24.7371 | 25.58 | 22.35659 | -0.8429009 | 2.666553 | 0.5568601
31.24531 | 24.7464 | 25.58017 | 22.34952 | -0.8337748 | 2.673659 | 0.5570006
31.25531 | 24.7469 | 25.58039 | 22.34245 | -0.8334862 | 2.680794 | 0.557144
31.26531 | 24.7364 | 25.58064 | 22.33539 | -0.844236 | 2.687959 | 0.5572904
31.2753 | 24.7663 | 25.58092 | 22.32834 | -0.814624 | 2.695147 | 0.5574394
31.2853 | 24.7485 | 25.58125 | 22.32129 | -0.8327498 | 2.702372 | 0.557591
31.2953 | 24.7547 | 25.58161 | 22.31424 | -0.8269141 | 2.709628 | 0.5577452
31.3053 | 24.7614 | 25.58202 | 22.3072 | -0.8206163 | 2.716914 | 0.5579012
31.3153 | 24.7474 | 25.58246 | 22.30017 | -0.8350565 | 2.724231 | 0.5580594
31.3253 | 24.765 | 25.58293 | 22.29314 | -0.8179346 | 2.731579 | 0.5582193
31.33529 | 24.7474 | 25.58345 | 22.28612 | -0.8360505 | 2.73895 | 0.5583807
31.34529 | 24.7775 | 25.584 | 22.2791 | -0.8065048 | 2.74636 | 0.5585436
31.35529 | 24.7694 | 25.5846 | 22.27209 | -0.8151969 | 2.753802 | 0.5587078
31.36529 | 24.7774 | 25.58523 | 22.26508 | -0.807827 | 2.761275 | 0.5588729
31.37529 | 24.7893 | 25.58589 | 22.25808 | -0.796595 | 2.76878 | 0.5590389
31.38528 | 24.8032 | 25.5866 | 22.25109 | -0.7834003 | 2.776309 | 0.5592054
31.39528 | 24.8032 | 25.58734 | 22.24409 | -0.7841441 | 2.783878 | 0.5593725
31.40528 | 24.8096 | 25.58813 | 22.23711 | -0.7785259 | 2.79148 | 0.5595399
31.41528 | 24.8289 | 25.58895 | 22.23012 | -0.7600457 | 2.799113 | 0.5597074
31.42528 | 24.8247 | 25.5898 | 22.22315 | -0.7651034 | 2.80678 | 0.5598749
31.43528 | 24.8455 | 25.5907 | 22.21618 | -0.7451992 | 2.81448 | 0.5600421
31.44527 | 24.8532 | 25.59163 | 22.20922 | -0.7384305 | 2.822203 | 0.5602089
31.45527 | 24.8627 | 25.5926 | 22.20226 | -0.7299034 | 2.82997 | 0.5603752
31.46527 | 24.8821 | 25.59361 | 22.1953 | -0.7115131 | 2.837769 | 0.5605408
31.47527 | 24.8776 | 25.59466 | 22.18835 | -0.7170608 | 2.845602 | 0.5607055
31.48527 | 24.9154 | 25.59575 | 22.18141 | -0.6803464 | 2.853469 | 0.5608693
31.49526 | 24.9052 | 25.59687 | 22.17448 | -0.691668 | 2.861361 | 0.5610317
31.50526 | 24.9251 | 25.59803 | 22.16754 | -0.6729309 | 2.869296 | 0.561193
31.51526 | 24.9302 | 25.59923 | 22.16061 | -0.66903 | 2.877265 | 0.5613528
31.52526 | 24.948 | 25.60047 | 22.15369 | -0.6524698 | 2.88527 | 0.5615111
31.53526 | 24.9663 | 25.60175 | 22.14677 | -0.6354453 | 2.893307 | 0.5616676
31.54525 | 24.9778 | 25.60306 | 22.13986 | -0.6252597 | 2.901373 | 0.5618222
31.55525 | 24.9902 | 25.60441 | 22.13296 | -0.6142138 | 2.909483 | 0.5619751
31.56525 | 25.0041 | 25.60581 | 22.12605 | -0.6017061 | 2.917627 | 0.5621257
31.57525 | 25.0208 | 25.60724 | 22.11916 | -0.5864377 | 2.925808 | 0.5622744
31.58525 | 25.0314 | 25.60871 | 22.11226 | -0.5773076 | 2.934024 | 0.5624206
31.59525 | 25.0315 | 25.61022 | 22.10538 | -0.5787166 | 2.942276 | 0.5625645
31.60524 | 25.0488 | 25.61176 | 22.0985 | -0.5629634 | 2.950556 | 0.562706
31.61524 | 25.0663 | 25.61335 | 22.09162 | -0.5470506 | 2.958881 | 0.5628449
31.62524 | 25.0789 | 25.61498 | 22.08475 | -0.5360772 | 2.967243 | 0.5629812
31.63524 | 25.0955 | 25.61664 | 22.07789 | -0.5211433 | 2.975642 | 0.5631149
31.64524 | 25.0968 | 25.61835 | 22.07103 | -0.5215488 | 2.984077 | 0.5632459
31.65523 | 25.1223 | 25.62009 | 22.06418 | -0.4977924 | 2.992542 | 0.5633738
31.66523 | 25.1281 | 25.62188 | 22.05733 | -0.4937777 | 3.001053 | 0.5634991
31.67523 | 25.134 | 25.6237 | 22.05048 | -0.4897029 | 3.009601 | 0.5636215
31.68523 | 25.1566 | 25.62557 | 22.04364 | -0.4689687 | 3.018188 | 0.563741
31.69523 | 25.1648 | 25.62747 | 22.0368 | -0.4626747 | 3.026813 | 0.5638576
31.70523 | 25.1873 | 25.62942 | 22.02997 | -0.4421212 | 3.035476 | 0.5639711
31.71522 | 25.1832 | 25.63141 | 22.02316 | -0.4482074 | 3.04417 | 0.5640816
31.72522 | 25.2112 | 25.63344 | 22.01634 | -0.4222361 | 3.05291 | 0.5641892
31.73522 | 25.2128 | 25.63551 | 22.00952 | -0.4227061 | 3.06169 | 0.5642938
31.74522 | 25.2319 | 25.63762 | 22.00271 | -0.4057177 | 3.07051 | 0.5643954
31.75522 | 25.2292 | 25.63977 | 21.99591 | -0.4105714 | 3.079369 | 0.5644941
31.76521 | 25.2443 | 25.64196 | 21.98912 | -0.3976647 | 3.088259 | 0.5645897
31.77521 | 25.2577 | 25.6442 | 21.98232 | -0.3865028 | 3.097199 | 0.5646825
31.78521 | 25.2705 | 25.64648 | 21.97553 | -0.3759827 | 3.106178 | 0.5647724
31.79521 | 25.2934 | 25.64881 | 21.96875 | -0.3554064 | 3.115198 | 0.5648595
31.80521 | 25.2941 | 25.65117 | 21.96197 | -0.3570729 | 3.124259 | 0.5649438
31.81521 | 25.3031 | 25.65358 | 21.9552 | -0.350483 | 3.133361 | 0.5650254
31.8252 | 25.3189 | 25.65603 | 21.94843 | -0.3371348 | 3.142496 | 0.5651041
31.8352 | 25.3225 | 25.65853 | 21.94167 | -0.3360324 | 3.151681 | 0.5651804
31.8452 | 25.3394 | 25.66108 | 21.93491 | -0.321675 | 3.160908 | 0.5652542
31.8552 | 25.3362 | 25.66366 | 21.92816 | -0.3274619 | 3.170177 | 0.5653256
31.8652 | 25.3657 | 25.66629 | 21.92141 | -0.3005942 | 3.179488 | 0.5653946
31.87519 | 25.3554 | 25.66897 | 21.91468 | -0.3135692 | 3.188833 | 0.5654613
31.88519 | 25.3848 | 25.67169 | 21.90794 | -0.2868922 | 3.198229 | 0.5655259
31.89519 | 25.3827 | 25.67446 | 21.9012 | -0.291761 | 3.207668 | 0.5655885
31.90519 | 25.384 | 25.67728 | 21.89448 | -0.293278 | 3.217152 | 0.5656491
31.91519 | 25.3921 | 25.68014 | 21.88775 | -0.2880402 | 3.226678 | 0.565708
31.92519 | 25.3897 | 25.68305 | 21.88104 | -0.2933513 | 3.23625 | 0.5657651
31.93518 | 25.4 | 25.686 | 21.87433 | -0.286005 | 3.245854 | 0.5658207
31.94518 | 25.409 | 25.68901 | 21.86762 | -0.2800113 | 3.255514 | 0.5658749
31.95518 | 25.4098 | 25.69207 | 21.86092 | -0.2822661 | 3.265218 | 0.5659278
31.96518 | 25.4226 | 25.69517 | 21.85422 | -0.2725697 | 3.274968 | 0.5659796
31.97518 | 25.4215 | 25.69832 | 21.84753 | -0.276823 | 3.284762 | 0.5660304
31.98517 | 25.4234 | 25.70152 | 21.84085 | -0.2781227 | 3.294593 | 0.5660804
31.99517 | 25.4439 | 25.70478 | 21.83417 | -0.2608756 | 3.304479 | 0.5661297
32.00517 | 25.4386 | 25.70808 | 21.82749 | -0.2694795 | 3.314411 | 0.5661786
32.01517 | 25.4445 | 25.71143 | 21.82082 | -0.2669343 | 3.32439 | 0.5662271
32.02517 | 25.4407 | 25.71484 | 21.81415 | -0.2741404 | 3.334415 | 0.5662754
32.03517 | 25.4475 | 25.7183 | 21.80749 | -0.2707989 | 3.344488 | 0.5663237
32.04516 | 25.4542 | 25.72181 | 21.80084 | -0.2676066 | 3.354597 | 0.5663721
32.05516 | 25.4492 | 25.72537 | 21.79418 | -0.2761703 | 3.364765 | 0.566421
32.06516 | 25.461 | 25.72899 | 21.78754 | -0.2679873 | 3.37498 | 0.5664703
32.07516 | 25.4612 | 25.73266 | 21.7809 | -0.2714587 | 3.385243 | 0.5665205
32.08516 | 25.4715 | 25.73638 | 21.77426 | -0.264884 | 3.395555 | 0.5665714
32.09515 | 25.4735 | 25.74016 | 21.76763 | -0.2666609 | 3.405905 | 0.5666235
32.10515 | 25.4669 | 25.744 | 21.761 | -0.2770965 | 3.416315 | 0.5666769
32.11515 | 25.4741 | 25.74789 | 21.75438 | -0.2737881 | 3.426774 | 0.5667317
32.12515 | 25.4873 | 25.75184 | 21.74776 | -0.2645363 | 3.437283 | 0.5667882
32.13515 | 25.4726 | 25.75584 | 21.74115 | -0.2832412 | 3.447842 | 0.5668466
32.14515 | 25.4908 | 25.7599 | 21.73454 | -0.2691029 | 3.458451 | 0.566907
32.15514 | 25.5004 | 25.76402 | 21.72795 | -0.2636191 | 3.469101 | 0.5669696
32.16514 | 25.4974 | 25.7682 | 21.72135 | -0.2707979 | 3.479812 | 0.5670347
32.17514 | 25.4979 | 25.77244 | 21.71476 | -0.2745352 | 3.490574 | 0.5671025
32.18514 | 25.498 | 25.77673 | 21.70817 | -0.2787319 | 3.501388 | 0.5671731
32.19514 | 25.5196 | 25.78109 | 21.70159 | -0.2614885 | 3.512253 | 0.5672467
32.20513 | 25.513 | 25.7855 | 21.69502 | -0.2725015 | 3.523161 | 0.5673234
32.21513 | 25.5276 | 25.78998 | 21.68844 | -0.2623795 | 3.534132 | 0.5674037
32.22513 | 25.5357 | 25.79452 | 21.68188 | -0.2588193 | 3.545155 | 0.5674876
32.23513 | 25.5394 | 25.79912 | 21.67531 | -0.2597209 | 3.556232 | 0.5675753
32.24513 | 25.5225 | 25.80379 | 21.66876 | -0.2812853 | 3.567363 | 0.567667
32.25513 | 25.5572 | 25.80851 | 21.6622 | -0.2513127 | 3.578548 | 0.5677629
32.26512 | 25.5531 | 25.8133 | 21.65566 | -0.260199 | 3.589776 | 0.5678631
32.27512 | 25.5579 | 25.81815 | 21.64912 | -0.2602542 | 3.601069 | 0.5679681
32.28512 | 25.5713 | 25.82307 | 21.64258 | -0.251774 | 3.612418 | 0.5680778
32.29512 | 25.5812 | 25.82806 | 21.63604 | -0.2468591 | 3.623822 | 0.5681925
32.30512 | 25.588 | 25.83311 | 21.62952 | -0.24511 | 3.635282 | 0.5683123
32.31511 | 25.5794 | 25.83822 | 21.623 | -0.2588228 | 3.646787 | 0.5684374
32.32511 | 25.6065 | 25.84341 | 21.61648 | -0.2369067 | 3.658359 | 0.5685681
32.33511 | 25.5962 | 25.84866 | 21.60997 | -0.252458 | 3.669988 | 0.5687045
32.34511 | 25.6049 | 25.85398 | 21.60346 | -0.249078 | 3.681674 | 0.5688469
32.35511 | 25.6268 | 25.85937 | 21.59695 | -0.2325661 | 3.693418 | 0.5689953
32.36511 | 25.6222 | 25.86482 | 21.59045 | -0.2426231 | 3.70522 | 0.56915
32.3751 | 25.6217 | 25.87034 | 21.58396 | -0.2486446 | 3.717069 | 0.5693108
32.3851 | 25.6393 | 25.87594 | 21.57748 | -0.2366417 | 3.728988 | 0.5694786
32.3951 | 25.6569 | 25.88161 | 21.57099 | -0.2247093 | 3.740966 | 0.569653
32.4051 | 25.6535 | 25.88735 | 21.56451 | -0.233848 | 3.753003 | 0.5698345
32.4151 | 25.6654 | 25.89316 | 21.55803 | -0.227759 | 3.765101 | 0.5700229
32.42509 | 25.6892 | 25.89904 | 21.55157 | -0.2098367 | 3.777247 | 0.5702186
32.43509 | 25.6937 | 25.90499 | 21.54511 | -0.2112925 | 3.789465 | 0.5704218
32.44509 | 25.7101 | 25.91102 | 21.53864 | -0.2009223 | 3.801745 | 0.5706326
32.45509 | 25.7232 | 25.91713 | 21.53219 | -0.1939258 | 3.814086 | 0.5708513
32.46509 | 25.7314 | 25.9233 | 21.52574 | -0.1919041 | 3.826488 | 0.5710778
32.47509 | 25.7639 | 25.92956 | 21.51929 | -0.1656573 | 3.838953 | 0.5713124
32.48508 | 25.7633 | 25.93588 | 21.51286 | -0.1725805 | 3.851469 | 0.571555
32.49508 | 25.7759 | 25.94229 | 21.50642 | -0.1663858 | 3.86406 | 0.5718061
32.50508 | 25.7984 | 25.94877 | 21.49999 | -0.1503678 | 3.876714 | 0.5720658
32.51508 | 25.8179 | 25.95533 | 21.49356 | -0.1374276 | 3.889432 | 0.5723342
32.52508 | 25.8426 | 25.96197 | 21.48714 | -0.1193655 | 3.902215 | 0.5726113
32.53507 | 25.8655 | 25.96867 | 21.48073 | -0.1031741 | 3.915049 | 0.5728971
32.54507 | 25.872 | 25.97547 | 21.47432 | -0.10347 | 3.927962 | 0.5731922
32.55507 | 25.8986 | 25.98234 | 21.46791 | -0.08374392 | 3.94094 | 0.5734966
32.56507 | 25.9146 | 25.9893 | 21.4615 | -0.07469998 | 3.953985 | 0.5738103
32.57507 | 25.926 | 25.99633 | 21.45511 | -0.07033491 | 3.967095 | 0.5741335
32.58507 | 25.9499 | 26.00345 | 21.44871 | -0.05355081 | 3.980272 | 0.5744663
32.59506 | 25.9696 | 26.01064 | 21.44233 | -0.04104225 | 3.993504 | 0.5748084
32.60506 | 25.9857 | 26.01792 | 21.43595 | -0.03222315 | 4.006816 | 0.5751607
32.61506 | 26.0034 | 26.02529 | 21.42957 | -0.02188922 | 4.020199 | 0.575523
32.62506 | 26.026 | 26.03274 | 21.42319 | -0.006736476 | 4.033649 | 0.5758954
32.63506 | 26.0571 | 26.04027 | 21.41682 | 0.01682956 | 4.04717 | 0.576278
32.64505 | 26.05 | 26.04788 | 21.41046 | 0.002120893 | 4.060745 | 0.5766705
32.65505 | 26.0809 | 26.05558 | 21.4041 | 0.0253183 | 4.074404 | 0.5770738
32.66505 | 26.0949 | 26.06337 | 21.39775 | 0.03152931 | 4.088135 | 0.5774877
32.67505 | 26.1115 | 26.07125 | 21.3914 | 0.04025458 | 4.101936 | 0.5779121
32.68505 | 26.1487 | 26.07921 | 21.38505 | 0.06949196 | 4.11581 | 0.5783474
32.69505 | 26.1498 | 26.08726 | 21.37871 | 0.06254221 | 4.129755 | 0.5787934
32.70504 | 26.1693 | 26.09539 | 21.37238 | 0.07391149 | 4.143759 | 0.57925
32.71504 | 26.1858 | 26.10362 | 21.36605 | 0.08218398 | 4.157851 | 0.5797182
32.72504 | 26.1901 | 26.11193 | 21.35972 | 0.07816729 | 4.172015 | 0.5801974
32.73504 | 26.235 | 26.12034 | 21.3534 | 0.1146602 | 4.186255 | 0.5806879
32.74504 | 26.2406 | 26.12884 | 21.34708 | 0.1117629 | 4.200568 | 0.5811897
32.75503 | 26.2665 | 26.13742 | 21.34077 | 0.1290823 | 4.214943 | 0.5817025
32.76503 | 26.2931 | 26.1461 | 21.33446 | 0.1470015 | 4.229407 | 0.5822273
32.77503 | 26.3047 | 26.15487 | 21.32816 | 0.1498281 | 4.243948 | 0.5827637
32.78503 | 26.334 | 26.16374 | 21.32186 | 0.1702619 | 4.258565 | 0.5833118
32.79503 | 26.3598 | 26.1727 | 21.31557 | 0.1871014 | 4.27326 | 0.5838717
32.80503 | 26.3622 | 26.18175 | 21.30928 | 0.180447 | 4.288033 | 0.5844435
32.81502 | 26.4019 | 26.19089 | 21.303 | 0.2110066 | 4.302869 | 0.5850267
32.82502 | 26.4059 | 26.20014 | 21.29672 | 0.2057614 | 4.317798 | 0.5856226
32.83502 | 26.4555 | 26.20948 | 21.29044 | 0.2460205 | 4.332807 | 0.5862305
32.84502 | 26.4657 | 26.21892 | 21.28417 | 0.2467822 | 4.347897 | 0.5868506
32.85502 | 26.479 | 26.22845 | 21.2779 | 0.2505467 | 4.363066 | 0.5874831
32.86501 | 26.5162 | 26.23808 | 21.27165 | 0.2781221 | 4.378302 | 0.5881272
32.87501 | 26.5279 | 26.24781 | 21.26539 | 0.2800902 | 4.393634 | 0.5887845
32.88501 | 26.5627 | 26.25764 | 21.25914 | 0.3050584 | 4.409048 | 0.5894543
32.89501 | 26.5862 | 26.26757 | 21.25289 | 0.3186266 | 4.424546 | 0.5901367
32.90501 | 26.598 | 26.27761 | 21.24665 | 0.3203936 | 4.440127 | 0.5908317
32.91501 | 26.6303 | 26.28774 | 21.24041 | 0.3425599 | 4.455792 | 0.5915395
32.925 | 26.6492 | 26.29797 | 21.23418 | 0.3512343 | 4.471525 | 0.5922595
32.935 | 26.6745 | 26.3083 | 21.22795 | 0.3661954 | 4.48736 | 0.5929929
32.945 | 26.71 | 26.31875 | 21.22173 | 0.3912538 | 4.50328 | 0.5937394
32.955 | 26.7087 | 26.32929 | 21.21551 | 0.3794078 | 4.519287 | 0.5944989
32.965 | 26.7511 | 26.33994 | 21.20929 | 0.411157 | 4.535381 | 0.5952715
32.97499 | 26.7693 | 26.35069 | 21.20309 | 0.4186114 | 4.551546 | 0.5960565
32.98499 | 26.8008 | 26.36155 | 21.19688 | 0.4392497 | 4.567815 | 0.5968555
32.99499 | 26.8364 | 26.37252 | 21.19068 | 0.4638814 | 4.584173 | 0.5976678
33.00499 | 26.8591 | 26.3836 | 21.18448 | 0.4755049 | 4.600621 | 0.5984935
33.01499 | 26.8709 | 26.39478 | 21.17829 | 0.4761207 | 4.617159 | 0.5993326
33.02499 | 26.8953 | 26.40607 | 21.1721 | 0.4892277 | 4.633788 | 0.6001853
33.03498 | 26.9508 | 26.41746 | 21.16592 | 0.5333358 | 4.650491 | 0.6010507
33.04498 | 26.9658 | 26.42897 | 21.15974 | 0.5368258 | 4.667301 | 0.6019305
33.05498 | 27.0031 | 26.4406 | 21.15357 | 0.5624988 | 4.684208 | 0.6028241
33.06498 | 27.0167 | 26.45234 | 21.1474 | 0.5643632 | 4.701207 | 0.6037314
33.07498 | 27.0501 | 26.46419 | 21.14123 | 0.5859149 | 4.718299 | 0.6046527
33.08497 | 27.0785 | 26.47613 | 21.13508 | 0.6023667 | 4.735467 | 0.6055868
33.09497 | 27.1105 | 26.48821 | 21.12892 | 0.6222931 | 4.752748 | 0.6065359
33.10497 | 27.1429 | 26.5004 | 21.12277 | 0.6425017 | 4.770128 | 0.6074992
33.11497 | 27.1782 | 26.5127 | 21.11662 | 0.6654982 | 4.787602 | 0.6084763
33.12497 | 27.2021 | 26.52512 | 21.11048 | 0.676975 | 4.805176 | 0.6094678
33.13497 | 27.2393 | 26.53766 | 21.10434 | 0.7016382 | 4.822845 | 0.6104734
33.14496 | 27.258 | 26.5503 | 21.09822 | 0.7076953 | 4.840596 | 0.6114924
33.15496 | 27.2831 | 26.56308 | 21.09209 | 0.7200206 | 4.858466 | 0.6125267
33.16496 | 27.3204 | 26.57597 | 21.08596 | 0.7444264 | 4.876436 | 0.6135755
33.17496 | 27.3507 | 26.58899 | 21.07984 | 0.7617123 | 4.894507 | 0.6146388
33.18496 | 27.3787 | 26.60212 | 21.07373 | 0.7765775 | 4.912679 | 0.6157166
33.19495 | 27.4315 | 26.61537 | 21.06762 | 0.8161337 | 4.930936 | 0.616808
33.20495 | 27.4296 | 26.62875 | 21.06152 | 0.8008546 | 4.949315 | 0.6179151
33.21495 | 27.4726 | 26.64225 | 21.05541 | 0.8303517 | 4.967798 | 0.6190371
33.22495 | 27.509 | 26.65587 | 21.04932 | 0.8531259 | 4.986384 | 0.6201738
33.23495 | 27.5296 | 26.66963 | 21.04322 | 0.8599738 | 5.005078 | 0.6213255
33.24495 | 27.557 | 26.6835 | 21.03713 | 0.8734964 | 5.023877 | 0.6224922
33.25494 | 27.5994 | 26.69749 | 21.03106 | 0.9019062 | 5.042765 | 0.6236727
33.26494 | 27.6423 | 26.71163 | 21.02498 | 0.9306743 | 5.061779 | 0.6248695
33.27494 | 27.6648 | 26.72589 | 21.0189 | 0.9389139 | 5.080903 | 0.6260815
33.28494 | 27.6874 | 26.74027 | 21.01283 | 0.9471255 | 5.100135 | 0.6273088
33.29494 | 27.732 | 26.75479 | 21.00676 | 0.977206 | 5.119478 | 0.6285513
33.30493 | 27.7539 | 26.76943 | 21.00071 | 0.9844705 | 5.138912 | 0.629808
33.31493 | 27.8065 | 26.78421 | 20.99465 | 1.022287 | 5.158479 | 0.6310814
33.32493 | 27.8347 | 26.79913 | 20.9886 | 1.035572 | 5.178158 | 0.6323704
33.33493 | 27.859 | 26.81418 | 20.98255 | 1.044824 | 5.19795 | 0.633675
33.34493 | 27.9142 | 26.82936 | 20.97651 | 1.084841 | 5.217858 | 0.6349952
33.35493 | 27.931 | 26.84468 | 20.97047 | 1.086322 | 5.23788 | 0.6363312
33.36492 | 27.9775 | 26.86012 | 20.96444 | 1.117381 | 5.257999 | 0.6376817
33.37492 | 28.0096 | 26.87571 | 20.95841 | 1.133888 | 5.278255 | 0.6390494
33.38492 | 28.0419 | 26.89144 | 20.95238 | 1.150457 | 5.298628 | 0.6404332
33.39492 | 28.0838 | 26.90731 | 20.94636 | 1.176487 | 5.319121 | 0.641833
33.40492 | 28.1176 | 26.92332 | 20.94034 | 1.194276 | 5.339733 | 0.6432489
33.41491 | 28.1493 | 26.93946 | 20.93433 | 1.20984 | 5.360446 | 0.6446796
33.42491 | 28.1814 | 26.95575 | 20.92833 | 1.225645 | 5.3813 | 0.646128
33.43491 | 28.2281 | 26.97219 | 20.92232 | 1.255908 | 5.402277 | 0.6475929
33.44491 | 28.2476 | 26.98877 | 20.91632 | 1.258827 | 5.423377 | 0.6490741
33.45491 | 28.2931 | 27.0055 | 20.91033 | 1.2876 | 5.444601 | 0.650572
33.46491 | 28.3263 | 27.02237 | 20.90434 | 1.303927 | 5.465951 | 0.6520864
33.4749 | 28.3649 | 27.03938 | 20.89836 | 1.325522 | 5.487406 | 0.6536161
33.4849 | 28.4001 | 27.05655 | 20.89237 | 1.343554 | 5.509009 | 0.655164
33.4949 | 28.4286 | 27.07386 | 20.8864 | 1.354737 | 5.53074 | 0.6567288
33.5049 | 28.4595 | 27.09133 | 20.88042 | 1.368168 | 5.5526 | 0.6583106
33.5149 | 28.5003 | 27.10895 | 20.87445 | 1.391348 | 5.57459 | 0.6599094
33.52489 | 28.5378 | 27.12671 | 20.86849 | 1.411093 | 5.596689 | 0.6615239
33.53489 | 28.5648 | 27.14463 | 20.86253 | 1.420166 | 5.618943 | 0.6631569
33.54489 | 28.5908 | 27.16271 | 20.85658 | 1.428086 | 5.641329 | 0.6648074
33.55489 | 28.6525 | 27.18095 | 20.85063 | 1.471549 | 5.66385 | 0.6664753
33.56489 | 28.6673 | 27.19934 | 20.84468 | 1.467956 | 5.686505 | 0.6681608
33.57489 | 28.709 | 27.2179 | 20.83873 | 1.491105 | 5.709297 | 0.6698638
33.58488 | 28.7484 | 27.23659 | 20.8328 | 1.511812 | 5.732203 | 0.6715829
33.59488 | 28.7785 | 27.25546 | 20.82687 | 1.523041 | 5.75527 | 0.6733213
33.60488 | 28.8251 | 27.27449 | 20.82094 | 1.550608 | 5.778476 | 0.6750777
33.61488 | 28.85 | 27.29369 | 20.81501 | 1.556314 | 5.801822 | 0.6768521
33.62488 | 28.8984 | 27.31305 | 20.80909 | 1.585354 | 5.82531 | 0.6786445
33.63487 | 28.9184 | 27.33255 | 20.80318 | 1.585849 | 5.848917 | 0.6804534
33.64487 | 28.9641 | 27.35224 | 20.79727 | 1.611859 | 5.872692 | 0.6822823
33.65487 | 28.998 | 27.3721 | 20.79136 | 1.625902 | 5.89661 | 0.6841296
33.66487 | 29.0285 | 27.39212 | 20.78545 | 1.636375 | 5.920675 | 0.6859954
33.67487 | 29.0891 | 27.41232 | 20.77955 | 1.676779 | 5.944886 | 0.6878798
33.68487 | 29.1234 | 27.43269 | 20.77366 | 1.690712 | 5.969246 | 0.6897829
33.69486 | 29.1539 | 27.45321 | 20.76777 | 1.700695 | 5.993729 | 0.6917028
33.70486 | 29.1918 | 27.47392 | 20.76189 | 1.717879 | 6.01839 | 0.6936436
33.71486 | 29.2422 | 27.49481 | 20.756 | 1.747391 | 6.043202 | 0.6956034
33.72486 | 29.3033 | 27.51587 | 20.75013 | 1.787427 | 6.068165 | 0.6975824
33.73486 | 29.3228 | 27.53711 | 20.74425 | 1.785689 | 6.093279 | 0.6995806
33.74485 | 29.3752 | 27.55851 | 20.73839 | 1.816692 | 6.118525 | 0.7015961
33.75485 | 29.4246 | 27.58011 | 20.73252 | 1.844491 | 6.143954 | 0.7036332
33.76485 | 29.4731 | 27.60189 | 20.72666 | 1.87121 | 6.16954 | 0.7056898
33.77485 | 29.5196 | 27.62386 | 20.7208 | 1.895745 | 6.195286 | 0.7077661
33.78485 | 29.5738 | 27.646 | 20.71495 | 1.927796 | 6.221191 | 0.7098623
33.79485 | 29.623 | 27.66834 | 20.7091 | 1.954662 | 6.247258 | 0.7119785
33.80484 | 29.6778 | 27.69084 | 20.70326 | 1.986962 | 6.273462 | 0.7141125
33.81484 | 29.6998 | 27.71355 | 20.69742 | 1.986252 | 6.299855 | 0.7162688
33.82484 | 29.7656 | 27.73645 | 20.69159 | 2.029153 | 6.326414 | 0.7184456
33.83484 | 29.8265 | 27.75954 | 20.68576 | 2.066963 | 6.353138 | 0.7206427
33.84484 | 29.8623 | 27.78282 | 20.67993 | 2.07948 | 6.380031 | 0.7228604
33.85483 | 29.9161 | 27.80627 | 20.67411 | 2.109826 | 6.407066 | 0.7250967
33.86483 | 29.9674 | 27.82995 | 20.66829 | 2.137453 | 6.434299 | 0.7273558
33.87483 | 30.0208 | 27.85382 | 20.66248 | 2.166984 | 6.461702 | 0.7296361
33.88483 | 30.06 | 27.87788 | 20.65667 | 2.182117 | 6.489279 | 0.7319374
33.89483 | 30.1062 | 27.90215 | 20.65086 | 2.204049 | 6.517031 | 0.73426
33.90483 | 30.1603 | 27.92662 | 20.64506 | 2.23368 | 6.544958 | 0.7366038
33.91482 | 30.212 | 27.95127 | 20.63927 | 2.260732 | 6.573035 | 0.7389669
33.92482 | 30.2476 | 27.97614 | 20.63347 | 2.271456 | 6.601318 | 0.7413539
33.93482 | 30.3061 | 28.00123 | 20.62768 | 2.304873 | 6.629781 | 0.7437627
33.94482 | 30.3512 | 28.02652 | 20.6219 | 2.324682 | 6.658426 | 0.7461934
33.95482 | 30.4017 | 28.05202 | 20.61612 | 2.349683 | 6.687254 | 0.7486462
33.96481 | 30.449 | 28.0777 | 20.61035 | 2.371297 | 6.716238 | 0.7511188
33.97481 | 30.5037 | 28.10362 | 20.60457 | 2.400075 | 6.745436 | 0.7536161
33.98481 | 30.5414 | 28.12976 | 20.5988 | 2.411639 | 6.774821 | 0.7561359
33.99481 | 30.5851 | 28.15611 | 20.59304 | 2.428986 | 6.804395 | 0.7586785
34.00481 | 30.6456 | 28.18268 | 20.58728 | 2.462916 | 6.83416 | 0.7612438
34.01481 | 30.6931 | 28.20947 | 20.58152 | 2.483627 | 6.864117 | 0.763832
34.0248 | 30.7458 | 28.23646 | 20.57578 | 2.509344 | 6.894238 | 0.7664409
34.0348 | 30.7962 | 28.26369 | 20.57003 | 2.532513 | 6.924583 | 0.7690754
34.0448 | 30.8359 | 28.29114 | 20.56429 | 2.544756 | 6.955125 | 0.7717335
34.0548 | 30.8942 | 28.31883 | 20.55855 | 2.575374 | 6.985864 | 0.7744151
34.0648 | 30.93 | 28.34674 | 20.55281 | 2.583265 | 7.016804 | 0.7771205
34.07479 | 31.0011 | 28.37485 | 20.54709 | 2.626253 | 7.047914 | 0.7798471
34.08479 | 31.0421 | 28.40322 | 20.54136 | 2.638883 | 7.079258 | 0.7826005
34.09479 | 31.0924 | 28.43182 | 20.53564 | 2.66058 | 7.110807 | 0.785378
34.10479 | 31.1576 | 28.46066 | 20.52992 | 2.696943 | 7.142561 | 0.78818
34.11479 | 31.2025 | 28.48973 | 20.5242 | 2.712768 | 7.174524 | 0.7910065
34.12479 | 31.2555 | 28.51904 | 20.51849 | 2.736455 | 7.206696 | 0.7938578
34.13478 | 31.3007 | 28.54857 | 20.51279 | 2.752131 | 7.239048 | 0.796731
34.14478 | 31.3584 | 28.57836 | 20.50709 | 2.780036 | 7.271645 | 0.7996323
34.15478 | 31.4242 | 28.6084 | 20.50139 | 2.815796 | 7.304456 | 0.8025587
34.16478 | 31.4623 | 28.63869 | 20.4957 | 2.823612 | 7.337482 | 0.8055107
34.17478 | 31.5262 | 28.66922 | 20.49 | 2.856978 | 7.370728 | 0.8084882
34.18477 | 31.5809 | 28.69997 | 20.48432 | 2.880926 | 7.404161 | 0.8114886
34.19477 | 31.6273 | 28.73101 | 20.47864 | 2.89629 | 7.43785 | 0.8145179
34.20477 | 31.693 | 28.7623 | 20.47296 | 2.930702 | 7.47176 | 0.8175734
34.21477 | 31.7338 | 28.79384 | 20.46729 | 2.939957 | 7.505897 | 0.8206552
34.22477 | 31.8015 | 28.82564 | 20.46162 | 2.975856 | 7.540259 | 0.8237635
34.23477 | 31.8485 | 28.85771 | 20.45596 | 2.990793 | 7.574853 | 0.8268985
34.24476 | 31.9174 | 28.88999 | 20.4503 | 3.027409 | 7.609635 | 0.8300571
34.25476 | 31.9711 | 28.92258 | 20.44464 | 3.048521 | 7.644691 | 0.8332462
34.26476 | 32.0174 | 28.95543 | 20.43899 | 3.061967 | 7.679982 | 0.8364625
34.27476 | 32.0909 | 28.98855 | 20.43334 | 3.102345 | 7.71551 | 0.8397063
34.28476 | 32.1511 | 29.02195 | 20.42769 | 3.129154 | 7.751275 | 0.8429778
34.29475 | 32.2111 | 29.05558 | 20.42206 | 3.155522 | 7.787246 | 0.846274
34.30475 | 32.2486 | 29.08952 | 20.41642 | 3.159082 | 7.823496 | 0.8496014
34.31475 | 32.3294 | 29.12373 | 20.41079 | 3.205667 | 7.859988 | 0.8529571
34.32475 | 32.3906 | 29.15823 | 20.40516 | 3.232372 | 7.896728 | 0.8563413
34.33475 | 32.4504 | 29.193 | 20.39953 | 3.257396 | 7.933717 | 0.8597543
34.34475 | 32.5037 | 29.22806 | 20.39391 | 3.275637 | 7.970955 | 0.8631961
34.35474 | 32.5776 | 29.26337 | 20.3883 | 3.314227 | 8.00841 | 0.8666635
34.36474 | 32.6272 | 29.29901 | 20.38269 | 3.328193 | 8.046156 | 0.8701638
34.37474 | 32.702 | 29.33493 | 20.37708 | 3.367071 | 8.084158 | 0.8736935
34.38474 | 32.7594 | 29.37114 | 20.37147 | 3.388255 | 8.122419 | 0.8772531
34.39474 | 32.8049 | 29.40765 | 20.36587 | 3.397246 | 8.16094 | 0.8808425
34.40473 | 32.8877 | 29.44443 | 20.36028 | 3.443275 | 8.199687 | 0.8844586
34.41473 | 32.9555 | 29.48153 | 20.35469 | 3.473968 | 8.238737 | 0.8881086
34.42473 | 33.0149 | 29.51894 | 20.3491 | 3.49596 | 8.278053 | 0.8917892
34.43473 | 33.0879 | 29.55665 | 20.34351 | 3.531246 | 8.317641 | 0.8955007
34.44473 | 33.1309 | 29.59467 | 20.33793 | 3.536227 | 8.357499 | 0.8992433
34.45473 | 33.2207 | 29.633 | 20.33235 | 3.587698 | 8.397631 | 0.9030172
34.46472 | 33.2699 | 29.67161 | 20.32679 | 3.598295 | 8.438 | 0.9068187
34.47472 | 33.3625 | 29.71056 | 20.32122 | 3.651941 | 8.478686 | 0.9106558
34.48472 | 33.4018 | 29.74983 | 20.31565 | 3.651969 | 8.519654 | 0.914525
34.49472 | 33.471 | 29.78942 | 20.31009 | 3.681578 | 8.560905 | 0.9184263
34.50472 | 33.5369 | 29.82933 | 20.30453 | 3.707566 | 8.60244 | 0.9223601
34.51471 | 33.6189 | 29.86953 | 20.29899 | 3.749369 | 8.644223 | 0.9263226
34.52471 | 33.664 | 29.91009 | 20.29344 | 3.753906 | 8.686337 | 0.930322
34.53471 | 33.7343 | 29.95099 | 20.28789 | 3.783314 | 8.728742 | 0.9343545
34.54471 | 33.8038 | 29.99221 | 20.28235 | 3.811588 | 8.771443 | 0.9384204
34.55471 | 33.8622 | 30.03377 | 20.27681 | 3.828428 | 8.814441 | 0.94252
34.56471 | 33.9288 | 30.07567 | 20.27128 | 3.853132 | 8.857737 | 0.9466535
34.5747 | 34.0024 | 30.11786 | 20.26575 | 3.884537 | 8.901294 | 0.9508168
34.5847 | 34.045 | 30.16044 | 20.26023 | 3.884555 | 8.945199 | 0.9550188
34.5947 | 34.138 | 30.20337 | 20.25471 | 3.93463 | 8.989409 | 0.9592553
34.6047 | 34.1868 | 30.24664 | 20.24919 | 3.940157 | 9.033929 | 0.9635267
34.6147 | 34.252 | 30.29027 | 20.24367 | 3.961731 | 9.078763 | 0.9678331
34.62469 | 34.3393 | 30.33421 | 20.23817 | 4.005095 | 9.123866 | 0.9721709
34.63469 | 34.3943 | 30.37854 | 20.23266 | 4.015759 | 9.169331 | 0.9765484
34.64469 | 34.4507 | 30.42324 | 20.22716 | 4.027464 | 9.215115 | 0.9809619
34.65469 | 34.5306 | 30.46829 | 20.22166 | 4.062306 | 9.261221 | 0.9854116
34.66469 | 34.6125 | 30.51372 | 20.21617 | 4.098783 | 9.307653 | 0.9898975
34.67469 | 34.6775 | 30.55951 | 20.21068 | 4.117991 | 9.354413 | 0.9944203
34.68468 | 34.7292 | 30.60563 | 20.20519 | 4.123575 | 9.401455 | 0.9989754
34.69468 | 34.8263 | 30.65216 | 20.19971 | 4.174138 | 9.448878 | 1.003572
34.70468 | 34.8924 | 30.69908 | 20.19423 | 4.193324 | 9.496637 | 1.008206
34.71468 | 34.9588 | 30.74637 | 20.18876 | 4.212431 | 9.544734 | 1.012878
34.72468 | 35.0317 | 30.79405 | 20.18329 | 4.237653 | 9.593173 | 1.017588
34.73467 | 35.0938 | 30.84206 | 20.17782 | 4.251738 | 9.641906 | 1.022331
34.74467 | 35.1932 | 30.89051 | 20.17236 | 4.302686 | 9.691035 | 1.027118
34.75467 | 35.2473 | 30.93936 | 20.1669 | 4.307941 | 9.740515 | 1.031944
34.76467 | 35.3046 | 30.9886 | 20.16144 | 4.316002 | 9.790345 | 1.036808
34.77467 | 35.4162 | 31.03824 | 20.15599 | 4.377964 | 9.840531 | 1.041712
34.78467 | 35.4691 | 31.08828 | 20.15054 | 4.380824 | 9.891076 | 1.046655
34.79466 | 35.544 | 31.13867 | 20.14511 | 4.405329 | 9.941932 | 1.051634
34.80466 | 35.6258 | 31.18952 | 20.13967 | 4.436276 | 9.993202 | 1.056657
34.81466 | 35.7036 | 31.24079 | 20.13423 | 4.462814 | 10.04484 | 1.061721
34.82466 | 35.7671 | 31.29247 | 20.1288 | 4.474635 | 10.09684 | 1.066825
34.83466 | 35.8547 | 31.34456 | 20.12337 | 4.510141 | 10.14922 | 1.071971
34.84465 | 35.9192 | 31.39702 | 20.11795 | 4.522179 | 10.20192 | 1.077152
34.85465 | 36.0116 | 31.44996 | 20.11253 | 4.561638 | 10.25506 | 1.08238
34.86465 | 36.0705 | 31.50333 | 20.10711 | 4.567171 | 10.30857 | 1.08765
34.87465 | 36.1457 | 31.55713 | 20.10169 | 4.588572 | 10.36247 | 1.092962
34.88465 | 36.2285 | 31.61136 | 20.09628 | 4.61714 | 10.41676 | 1.098317
34.89464 | 36.3178 | 31.66597 | 20.09088 | 4.651831 | 10.47138 | 1.103708
34.90464 | 36.3763 | 31.72108 | 20.08548 | 4.65522 | 10.52645 | 1.109148
34.91464 | 36.4536 | 31.77663 | 20.08008 | 4.676966 | 10.58192 | 1.114631
34.92464 | 36.5531 | 31.83264 | 20.07469 | 4.720462 | 10.63779 | 1.120158
34.93464 | 36.595 | 31.88909 | 20.0693 | 4.705908 | 10.69407 | 1.125728
34.94464 | 36.702 | 31.946 | 20.06391 | 4.755998 | 10.75075 | 1.131342
34.95463 | 36.7574 | 32.00331 | 20.05853 | 4.754087 | 10.80779 | 1.136994
34.96463 | 36.8197 | 32.06114 | 20.05315 | 4.75856 | 10.86529 | 1.142698
34.97463 | 36.9477 | 32.11943 | 20.04778 | 4.828265 | 10.92321 | 1.148445
34.98463 | 36.9815 | 32.1782 | 20.0424 | 4.803304 | 10.98155 | 1.154238
34.99463 | 37.0622 | 32.23743 | 20.03704 | 4.82477 | 11.04032 | 1.160077
35.00462 | 37.1766 | 32.29708 | 20.03168 | 4.879517 | 11.09945 | 1.165955
35.01462 | 37.2171 | 32.35727 | 20.02632 | 4.859827 | 11.15907 | 1.171885
35.02462 | 37.3417 | 32.41794 | 20.02096 | 4.923755 | 11.21913 | 1.177861
35.03462 | 37.3803 | 32.4791 | 20.0156 | 4.901196 | 11.27962 | 1.183883
35.04462 | 37.4875 | 32.54075 | 20.01026 | 4.946747 | 11.34055 | 1.189952
35.05462 | 37.5852 | 32.6029 | 20.00491 | 4.982302 | 11.40192 | 1.196069
35.06461 | 37.6311 | 32.66548 | 19.99957 | 4.965623 | 11.46368 | 1.202226
35.07461 | 37.7439 | 32.72862 | 19.99423 | 5.015282 | 11.52595 | 1.208437
35.08461 | 37.8465 | 32.79226 | 19.9889 | 5.054235 | 11.58867 | 1.214696
35.09461 | 37.8933 | 32.85642 | 19.98357 | 5.036879 | 11.65185 | 1.221003
35.10461 | 37.9992 | 32.92109 | 19.97824 | 5.078111 | 11.71549 | 1.227359
35.1146 | 38.0748 | 32.98621 | 19.97292 | 5.088591 | 11.77953 | 1.233756
35.1246 | 38.1905 | 33.05191 | 19.9676 | 5.138588 | 11.8441 | 1.240209
35.1346 | 38.2839 | 33.11814 | 19.96229 | 5.165761 | 11.90914 | 1.24671
35.1446 | 38.3221 | 33.18489 | 19.95697 | 5.137206 | 11.97466 | 1.253262
35.1546 | 38.4476 | 33.25218 | 19.95167 | 5.195421 | 12.04065 | 1.259862
35.1646 | 38.5358 | 33.32 | 19.94636 | 5.2158 | 12.10713 | 1.266513
35.17459 | 38.5951 | 33.38829 | 19.94106 | 5.206808 | 12.17402 | 1.273207
35.18459 | 38.7113 | 33.45719 | 19.93577 | 5.254107 | 12.24147 | 1.279958
35.19459 | 38.7578 | 33.52664 | 19.93047 | 5.231159 | 12.30941 | 1.286759
35.20459 | 38.8873 | 33.59664 | 19.92518 | 5.290661 | 12.37784 | 1.293611
35.21459 | 38.9627 | 33.66719 | 19.9199 | 5.295508 | 12.44678 | 1.300515
35.22458 | 39.0106 | 33.73823 | 19.91462 | 5.272368 | 12.51615 | 1.307462
35.23458 | 39.131 | 33.8099 | 19.90934 | 5.321097 | 12.5861 | 1.314468
35.24458 | 39.18 | 33.88214 | 19.90406 | 5.297861 | 12.65655 | 1.321525
35.25458 | 39.2966 | 33.95494 | 19.89879 | 5.341656 | 12.72752 | 1.328635
35.26458 | 39.3712 | 34.02832 | 19.89352 | 5.342876 | 12.799 | 1.335796
35.27458 | 39.4252 | 34.10228 | 19.88826 | 5.322921 | 12.87101 | 1.34301
35.28457 | 39.5499 | 34.17674 | 19.883 | 5.373157 | 12.94347 | 1.350269
35.29457 | 39.5935 | 34.25186 | 19.87775 | 5.341636 | 13.01653 | 1.357587
35.30457 | 39.7057 | 34.32757 | 19.87249 | 5.378126 | 13.09012 | 1.364959
35.31457 | 39.7847 | 34.40388 | 19.86724 | 5.380824 | 13.16425 | 1.372384
35.32457 | 39.8306 | 34.48077 | 19.86199 | 5.349828 | 13.23892 | 1.379861
35.33456 | 39.9561 | 34.55819 | 19.85676 | 5.397906 | 13.31405 | 1.387385
35.34456 | 40.0037 | 34.6363 | 19.85152 | 5.367404 | 13.38981 | 1.394969
35.35456 | 40.0875 | 34.715 | 19.84628 | 5.372497 | 13.46611 | 1.402607
35.36456 | 40.1814 | 34.79432 | 19.84105 | 5.387077 | 13.54297 | 1.410299
35.37456 | 40.2424 | 34.87426 | 19.83582 | 5.368141 | 13.62039 | 1.418045
35.38456 | 40.3295 | 34.95481 | 19.8306 | 5.374689 | 13.69837 | 1.425845
35.39455 | 40.3984 | 35.03589 | 19.82538 | 5.362509 | 13.77682 | 1.433691
35.40455 | 40.4816 | 35.11769 | 19.82016 | 5.363908 | 13.85593 | 1.4416
35.41455 | 40.5587 | 35.20012 | 19.81495 | 5.358576 | 13.93561 | 1.449562
35.42455 | 40.6244 | 35.28319 | 19.80974 | 5.34121 | 14.01587 | 1.457579
35.43455 | 40.7267 | 35.36689 | 19.80453 | 5.359806 | 14.09671 | 1.465651
35.44454 | 40.7895 | 35.45116 | 19.79933 | 5.338345 | 14.17805 | 1.473769
35.45454 | 40.8743 | 35.53614 | 19.79413 | 5.338156 | 14.26006 | 1.48195
35.46454 | 40.9661 | 35.62178 | 19.78894 | 5.344321 | 14.34266 | 1.490186
35.47454 | 41.0224 | 35.70807 | 19.78375 | 5.314333 | 14.42585 | 1.498476
35.48454 | 41.1367 | 35.79501 | 19.77856 | 5.341688 | 14.50963 | 1.506821
35.49454 | 41.2013 | 35.88261 | 19.77337 | 5.318686 | 14.59402 | 1.515221
35.50453 | 41.2908 | 35.97079 | 19.76819 | 5.320008 | 14.67893 | 1.523667
35.51453 | 41.3917 | 36.05972 | 19.76302 | 5.331979 | 14.76453 | 1.532176
35.52453 | 41.4421 | 36.14932 | 19.75784 | 5.292779 | 14.85074 | 1.54074
35.53453 | 41.5614 | 36.23959 | 19.75267 | 5.321809 | 14.93756 | 1.549359
35.54453 | 41.6295 | 36.33054 | 19.7475 | 5.298961 | 15.025 | 1.558033
35.55452 | 41.7195 | 36.42208 | 19.74234 | 5.297424 | 15.11298 | 1.566752
35.56452 | 41.8092 | 36.51438 | 19.73718 | 5.294817 | 15.20167 | 1.575534
35.57452 | 41.8739 | 36.60738 | 19.73203 | 5.266524 | 15.29098 | 1.584371
35.58452 | 41.9975 | 36.70106 | 19.72687 | 5.296441 | 15.38092 | 1.593263
35.59452 | 42.0552 | 36.79543 | 19.72172 | 5.259768 | 15.4715 | 1.602208
35.60452 | 42.1635 | 36.8905 | 19.71658 | 5.273002 | 15.56271 | 1.611208
35.61451 | 42.2445 | 36.98617 | 19.71144 | 5.258329 | 15.65448 | 1.620252
35.62451 | 42.3377 | 37.08264 | 19.7063 | 5.255065 | 15.74698 | 1.629359
35.63451 | 42.4371 | 37.1798 | 19.70116 | 5.257297 | 15.84012 | 1.63852
35.64451 | 42.4994 | 37.27768 | 19.69603 | 5.221723 | 15.93391 | 1.647734
35.65451 | 42.6064 | 37.37626 | 19.6909 | 5.23014 | 16.02836 | 1.657001
35.6645 | 42.6937 | 37.47546 | 19.68578 | 5.218244 | 16.12336 | 1.666312
35.6745 | 42.7815 | 37.57546 | 19.68066 | 5.206037 | 16.21912 | 1.675684
35.6845 | 42.8914 | 37.67618 | 19.67554 | 5.215216 | 16.31553 | 1.685109
35.6945 | 42.9459 | 37.77762 | 19.67043 | 5.168275 | 16.41261 | 1.694585
35.7045 | 43.0572 | 37.87979 | 19.66531 | 5.177415 | 16.51036 | 1.704113
35.7145 | 43.1206 | 37.98267 | 19.66021 | 5.137931 | 16.60877 | 1.713693
35.72449 | 43.2294 | 38.08617 | 19.65511 | 5.143226 | 16.70775 | 1.723314
35.73449 | 43.3102 | 38.19051 | 19.65001 | 5.119692 | 16.80751 | 1.732995
35.74449 | 43.3973 | 38.29557 | 19.64491 | 5.101727 | 16.90794 | 1.742726
35.75449 | 43.504 | 38.40136 | 19.63981 | 5.102636 | 17.00904 | 1.752507
35.76449 | 43.5662 | 38.50789 | 19.63472 | 5.058309 | 17.11083 | 1.762337
35.77448 | 43.6802 | 38.61504 | 19.62964 | 5.065158 | 17.21319 | 1.772205
35.78448 | 43.7474 | 38.72304 | 19.62456 | 5.024365 | 17.31634 | 1.782132
35.79448 | 43.8306 | 38.83176 | 19.61948 | 4.998839 | 17.42018 | 1.792107
35.80448 | 43.9326 | 38.94123 | 19.6144 | 4.991372 | 17.5247 | 1.802128
35.81448 | 43.99 | 39.05143 | 19.60933 | 4.938569 | 17.62991 | 1.812196
35.82448 | 44.0912 | 39.16237 | 19.60426 | 4.928828 | 17.7358 | 1.82231
35.83447 | 44.1621 | 39.27394 | 19.5992 | 4.888156 | 17.84229 | 1.83246
35.84447 | 44.2435 | 39.38636 | 19.59413 | 4.857135 | 17.94957 | 1.842663
35.85447 | 44.3304 | 39.49953 | 19.58907 | 4.830874 | 18.05754 | 1.852911
35.86447 | 44.4076 | 39.61343 | 19.58402 | 4.79417 | 18.16621 | 1.863202
35.87447 | 44.4869 | 39.72807 | 19.57896 | 4.758827 | 18.27557 | 1.873535
35.88446 | 44.5687 | 39.84334 | 19.57392 | 4.725359 | 18.38552 | 1.883899
35.89446 | 44.6464 | 39.95947 | 19.56887 | 4.686934 | 18.49628 | 1.894314
35.90446 | 44.7329 | 40.07633 | 19.56383 | 4.65657 | 18.60773 | 1.904769
35.91446 | 44.8329 | 40.19393 | 19.55879 | 4.638967 | 18.71988 | 1.915264
35.92446 | 44.9023 | 40.31227 | 19.55376 | 4.590026 | 18.83272 | 1.925796
35.93446 | 45.0138 | 40.43135 | 19.54872 | 4.582445 | 18.94627 | 1.936366
35.94445 | 45.0719 | 40.55105 | 19.5437 | 4.520848 | 19.06039 | 1.946961
35.95445 | 45.1751 | 40.6716 | 19.53867 | 4.503497 | 19.17533 | 1.957602
35.96445 | 45.2448 | 40.79289 | 19.53365 | 4.451914 | 19.29096 | 1.968277
35.97445 | 45.3353 | 40.9149 | 19.52863 | 4.420397 | 19.40729 | 1.978985
35.98445 | 45.4274 | 41.03765 | 19.52362 | 4.389752 | 19.52431 | 1.989725
35.99444 | 45.489 | 41.16097 | 19.51861 | 4.328031 | 19.64188 | 2.000485
36.00444 | 45.5891 | 41.28517 | 19.5136 | 4.303933 | 19.76028 | 2.011286
36.01444 | 45.6627 | 41.41009 | 19.50859 | 4.252614 | 19.87938 | 2.022114
36.02444 | 45.7702 | 41.53572 | 19.50359 | 4.234476 | 19.99916 | 2.03297
36.03444 | 45.8318 | 41.66208 | 19.49859 | 4.169725 | 20.11963 | 2.043852
36.04444 | 45.9393 | 41.78914 | 19.4936 | 4.150157 | 20.24079 | 2.054758
36.05443 | 46.004 | 41.91679 | 19.48861 | 4.087209 | 20.3625 | 2.065677
36.06443 | 46.0722 | 42.04527 | 19.48362 | 4.02693 | 20.48502 | 2.076628
36.07443 | 46.1923 | 42.17445 | 19.47864 | 4.017853 | 20.60821 | 2.087599
36.08443 | 46.2448 | 42.30432 | 19.47365 | 3.94048 | 20.73208 | 2.098589
36.09443 | 46.3364 | 42.43489 | 19.46868 | 3.901514 | 20.85661 | 2.109597
36.10442 | 46.4185 | 42.56601 | 19.4637 | 3.852494 | 20.98169 | 2.120609
36.11442 | 46.4767 | 42.69793 | 19.45873 | 3.778766 | 21.10755 | 2.131646
36.12442 | 46.583 | 42.83054 | 19.45376 | 3.752462 | 21.23408 | 2.142696
36.13442 | 46.6398 | 42.96381 | 19.4488 | 3.675991 | 21.36125 | 2.153757
36.14442 | 46.7368 | 43.09774 | 19.44384 | 3.639059 | 21.48908 | 2.164827
36.15442 | 46.7941 | 43.23233 | 19.43888 | 3.56177 | 21.61755 | 2.175905
36.16441 | 46.8953 | 43.36743 | 19.43393 | 3.527867 | 21.74653 | 2.186977
36.17441 | 46.9594 | 43.5033 | 19.42897 | 3.456095 | 21.87627 | 2.198064
36.18441 | 47.0403 | 43.63981 | 19.42403 | 3.400487 | 22.00663 | 2.209153
36.19441 | 47.1161 | 43.77694 | 19.41908 | 3.339158 | 22.13762 | 2.220242
36.20441 | 47.196 | 43.91469 | 19.41414 | 3.281311 | 22.26922 | 2.23133
36.2144 | 47.2688 | 44.05291 | 19.4092 | 3.215895 | 22.4013 | 2.242402
36.2244 | 47.332 | 44.19186 | 19.40427 | 3.140144 | 22.53411 | 2.25348
36.2344 | 47.4453 | 44.33139 | 19.39933 | 3.113907 | 22.66751 | 2.26455
36.2444 | 47.4954 | 44.47151 | 19.39441 | 3.023894 | 22.80149 | 2.27561
36.2544 | 47.6057 | 44.61219 | 19.38948 | 2.993513 | 22.93605 | 2.286659
36.2644 | 47.6641 | 44.75342 | 19.38456 | 2.910676 | 23.07118 | 2.297693
36.27439 | 47.7555 | 44.89507 | 19.37964 | 2.860432 | 23.20673 | 2.308699
36.28439 | 47.8542 | 45.03738 | 19.37473 | 2.816817 | 23.34296 | 2.319699
36.29439 | 47.9357 | 45.18022 | 19.36981 | 2.755482 | 23.47973 | 2.330677
36.30439 | 48.0194 | 45.32356 | 19.3649 | 2.695839 | 23.61703 | 2.341632
36.31439 | 48.1039 | 45.4674 | 19.36 | 2.6365 | 23.75484 | 2.352562
36.32438 | 48.2015 | 45.61158 | 19.3551 | 2.589921 | 23.89303 | 2.363453
36.33438 | 48.2947 | 45.75637 | 19.3502 | 2.538331 | 24.03185 | 2.374325
36.34438 | 48.3752 | 45.90161 | 19.3453 | 2.473591 | 24.17114 | 2.385164
36.35438 | 48.4774 | 46.04729 | 19.34041 | 2.430112 | 24.31091 | 2.395968
36.36438 | 48.5593 | 46.19339 | 19.33552 | 2.365908 | 24.45114 | 2.406735
36.37438 | 48.6502 | 46.3399 | 19.33063 | 2.310298 | 24.59181 | 2.417462
36.38437 | 48.7355 | 46.48666 | 19.32575 | 2.248842 | 24.73277 | 2.428135
36.39437 | 48.8228 | 46.63393 | 19.32087 | 2.188869 | 24.87429 | 2.438775
36.40437 | 48.9335 | 46.78156 | 19.31599 | 2.151936 | 25.01621 | 2.449366
36.41437 | 49.0155 | 46.92954 | 19.31112 | 2.085963 | 25.15851 | 2.459907
36.42437 | 49.1366 | 47.07783 | 19.30625 | 2.058775 | 25.30118 | 2.470395
36.43436 | 49.2469 | 47.22628 | 19.30138 | 2.020625 | 25.44407 | 2.480818
36.44436 | 49.3507 | 47.37515 | 19.29652 | 1.975549 | 25.58744 | 2.491192
36.45436 | 49.4697 | 47.52429 | 19.29166 | 1.945412 | 25.73113 | 2.501505
36.46436 | 49.5774 | 47.67367 | 19.2868 | 1.903728 | 25.87512 | 2.511755
36.47436 | 49.7192 | 47.82327 | 19.28194 | 1.895928 | 26.01939 | 2.521939
36.48436 | 49.8259 | 47.97308 | 19.27709 | 1.852824 | 26.16393 | 2.532053
36.49435 | 49.9676 | 48.12291 | 19.27225 | 1.844691 | 26.30858 | 2.542084
36.50435 | 50.1142 | 48.27305 | 19.2674 | 1.841153 | 26.45359 | 2.552052
36.51435 | 50.239 | 48.42332 | 19.26256 | 1.815681 | 26.59882 | 2.561942
36.52435 | 50.3878 | 48.57369 | 19.25772 | 1.814106 | 26.74422 | 2.571751
36.53435 | 50.5467 | 48.72416 | 19.25288 | 1.822541 | 26.8898 | 2.581478
36.54434 | 50.6944 | 48.8745 | 19.24806 | 1.819896 | 27.03534 | 2.591109
36.55434 | 50.8372 | 49.02506 | 19.24323 | 1.812137 | 27.18118 | 2.600661
36.56434 | 51.0044 | 49.17563 | 19.2384 | 1.828767 | 27.32711 | 2.610121
36.57434 | 51.1888 | 49.32619 | 19.23358 | 1.862615 | 27.47312 | 2.619487
36.58434 | 51.347 | 49.47669 | 19.22876 | 1.870308 | 27.61918 | 2.628755
36.59434 | 51.5256 | 49.62713 | 19.22394 | 1.898469 | 27.76527 | 2.637924
36.60433 | 51.7292 | 49.77732 | 19.21913 | 1.951876 | 27.91122 | 2.64698
36.61433 | 51.8787 | 49.92754 | 19.21432 | 1.951161 | 28.05728 | 2.65594
36.62433 | 52.093 | 50.07759 | 19.20951 | 2.015406 | 28.20329 | 2.664792
36.63433 | 52.2898 | 50.22747 | 19.2047 | 2.062333 | 28.34923 | 2.673532
36.64433 | 52.4666 | 50.37712 | 19.1999 | 2.08948 | 28.49506 | 2.682158
36.65432 | 52.6982 | 50.52638 | 19.19511 | 2.171817 | 28.64061 | 2.690659
36.66432 | 52.8877 | 50.67552 | 19.19031 | 2.212184 | 28.78615 | 2.699048
36.67432 | 53.1279 | 50.82434 | 19.18552 | 2.303558 | 28.9315 | 2.707316
36.68432 | 53.3338 | 50.97282 | 19.18073 | 2.360976 | 29.07663 | 2.715458
36.69432 | 53.5494 | 51.12093 | 19.17595 | 2.428467 | 29.22152 | 2.723472
36.70432 | 53.791 | 51.26864 | 19.17116 | 2.522361 | 29.36612 | 2.731356
36.71431 | 53.9917 | 51.41576 | 19.16639 | 2.575942 | 29.51027 | 2.739098
36.72431 | 54.2323 | 51.56255 | 19.16161 | 2.66975 | 29.65423 | 2.746713
36.73431 | 54.4718 | 51.70883 | 19.15684 | 2.76297 | 29.7978 | 2.75419
36.74431 | 54.689 | 51.85457 | 19.15207 | 2.834431 | 29.94098 | 2.761526
36.75431 | 54.9453 | 51.99973 | 19.1473 | 2.945572 | 30.08371 | 2.768718
36.7643 | 55.168 | 52.14413 | 19.14254 | 3.023867 | 30.22584 | 2.775758
36.7743 | 55.4119 | 52.28802 | 19.13778 | 3.123876 | 30.36759 | 2.782656
36.7843 | 55.6366 | 52.43123 | 19.13302 | 3.205365 | 30.50881 | 2.789403
36.7943 | 55.8965 | 52.57371 | 19.12826 | 3.322785 | 30.64945 | 2.795997
36.8043 | 56.1154 | 52.71543 | 19.12351 | 3.399967 | 30.78949 | 2.802436
36.8143 | 56.3605 | 52.85635 | 19.11876 | 3.504148 | 30.92887 | 2.808716
36.82429 | 56.6081 | 52.9963 | 19.11402 | 3.611803 | 31.06745 | 2.814831
36.83429 | 56.8229 | 53.1355 | 19.10928 | 3.687399 | 31.20543 | 2.820789
36.84429 | 57.0697 | 53.27379 | 19.10454 | 3.795913 | 31.34267 | 2.826584
36.85429 | 57.2961 | 53.41112 | 19.0998 | 3.884977 | 31.47911 | 2.832212
36.86429 | 57.5151 | 53.54747 | 19.09507 | 3.967634 | 31.61473 | 2.837671
36.87428 | 57.7337 | 53.68264 | 19.09034 | 4.051063 | 31.74934 | 2.842954
36.88428 | 57.949 | 53.81687 | 19.08561 | 4.13213 | 31.88319 | 2.84807
36.89428 | 58.1537 | 53.94999 | 19.08089 | 4.203713 | 32.01609 | 2.853013
36.90428 | 58.3665 | 54.08195 | 19.07616 | 4.284549 | 32.14801 | 2.857779
36.91428 | 58.5443 | 54.21272 | 19.07145 | 4.331579 | 32.27891 | 2.862367
36.92428 | 58.7643 | 54.34225 | 19.06673 | 4.422046 | 32.40875 | 2.866776
36.93427 | 58.9062 | 54.47038 | 19.06202 | 4.435818 | 32.53736 | 2.871
36.94427 | 59.1114 | 54.59732 | 19.05731 | 4.514077 | 32.66497 | 2.875045
36.95427 | 59.24 | 54.7229 | 19.0526 | 4.517098 | 32.79139 | 2.878906
36.96427 | 59.425 | 54.84708 | 19.0479 | 4.577918 | 32.9166 | 2.882582
36.97427 | 59.5538 | 54.96982 | 19.0432 | 4.583981 | 33.04055 | 2.886071
36.98426 | 59.6919 | 55.09096 | 19.03851 | 4.600941 | 33.16308 | 2.889368
36.99426 | 59.8065 | 55.2107 | 19.03381 | 4.595803 | 33.28441 | 2.89248
37.00426 | 59.9408 | 55.32886 | 19.02912 | 4.611936 | 33.40434 | 2.895402
37.01426 | 60.0371 | 55.44543 | 19.02443 | 4.591671 | 33.52287 | 2.898132
37.02426 | 60.1072 | 55.56035 | 19.01974 | 4.546855 | 33.63993 | 2.900669
37.03426 | 60.2405 | 55.67357 | 19.01506 | 4.566925 | 33.7555 | 2.903014
37.04425 | 60.2683 | 55.78497 | 19.01039 | 4.483326 | 33.86943 | 2.905162
37.05425 | 60.3653 | 55.89471 | 19.00571 | 4.470594 | 33.98188 | 2.907117
37.06425 | 60.4062 | 56.00264 | 19.00103 | 4.403564 | 34.09273 | 2.908877
37.07425 | 60.4372 | 56.10872 | 18.99636 | 4.328484 | 34.20191 | 2.910442
37.08425 | 60.4715 | 56.21291 | 18.99169 | 4.25859 | 34.30941 | 2.911809
37.09424 | 60.4836 | 56.31508 | 18.98703 | 4.168521 | 34.41507 | 2.912979
37.10424 | 60.502 | 56.41538 | 18.98237 | 4.086622 | 34.51905 | 2.913952
37.11424 | 60.5025 | 56.51368 | 18.97771 | 3.988824 | 34.62124 | 2.914729
37.12424 | 60.4447 | 56.60993 | 18.97305 | 3.834768 | 34.72157 | 2.915307
37.13424 | 60.4481 | 56.70411 | 18.9684 | 3.743994 | 34.82002 | 2.915688
37.14424 | 60.3797 | 56.79616 | 18.96375 | 3.583536 | 34.91654 | 2.91587
37.15423 | 60.3754 | 56.88596 | 18.95911 | 3.48944 | 35.011 | 2.915856
37.16423 | 60.2645 | 56.97367 | 18.95446 | 3.290826 | 35.10357 | 2.915643
37.17423 | 60.2354 | 57.05917 | 18.94982 | 3.176231 | 35.19412 | 2.915234
37.18423 | 60.1277 | 57.1424 | 18.94518 | 2.985298 | 35.28259 | 2.914627
37.19423 | 60.0361 | 57.22334 | 18.94054 | 2.812757 | 35.36897 | 2.913823
37.20422 | 59.9367 | 57.30188 | 18.93592 | 2.634824 | 35.45313 | 2.912825
37.21422 | 59.8287 | 57.37813 | 18.93129 | 2.450571 | 35.53521 | 2.911629
37.22422 | 59.7059 | 57.45199 | 18.92666 | 2.253909 | 35.61509 | 2.910239
37.23422 | 59.5995 | 57.52343 | 18.92203 | 2.076068 | 35.69274 | 2.908655
37.24422 | 59.4439 | 57.59242 | 18.91741 | 1.851483 | 35.76813 | 2.906876
37.25422 | 59.3334 | 57.65892 | 18.91279 | 1.674481 | 35.84122 | 2.904905
37.26421 | 59.1635 | 57.72285 | 18.90818 | 1.440654 | 35.91192 | 2.902745
37.27421 | 59.0185 | 57.7843 | 18.90357 | 1.234199 | 35.98034 | 2.900391
37.28421 | 58.8386 | 57.84319 | 18.89896 | 0.9954105 | 36.04638 | 2.897848
37.29421 | 58.6951 | 57.89949 | 18.89435 | 0.795613 | 36.11002 | 2.895116
37.30421 | 58.493 | 57.95317 | 18.88975 | 0.5398347 | 36.17122 | 2.892196
37.3142 | 58.3516 | 58.00416 | 18.88515 | 0.3474435 | 36.22991 | 2.889094
37.3242 | 58.1676 | 58.05254 | 18.88055 | 0.1150648 | 36.28618 | 2.885803
37.3342 | 57.9721 | 58.09823 | 18.87596 | -0.1261314 | 36.33995 | 2.882329
37.3442 | 57.7946 | 58.14122 | 18.87136 | -0.346621 | 36.39119 | 2.878673
37.3542 | 57.6028 | 58.18149 | 18.86677 | -0.5786868 | 36.43988 | 2.874837
37.3642 | 57.4464 | 58.21901 | 18.86218 | -0.7726119 | 36.48601 | 2.870822
37.37419 | 57.2315 | 58.25374 | 18.8576 | -1.022244 | 36.52951 | 2.866634
37.38419 | 57.0326 | 58.28574 | 18.85302 | -1.253135 | 36.57045 | 2.862266
37.39419 | 56.8323 | 58.31494 | 18.84844 | -1.482637 | 36.60877 | 2.857725
37.40419 | 56.612 | 58.34133 | 18.84387 | -1.72933 | 36.64445 | 2.853011
37.41419 | 56.425 | 58.36491 | 18.8393 | -1.939914 | 36.67749 | 2.848128
37.42418 | 56.209 | 58.38565 | 18.83473 | -2.17665 | 36.70784 | 2.843081
37.43418 | 55.996 | 58.40357 | 18.83016 | -2.40757 | 36.73554 | 2.837864
37.44418 | 55.8119 | 58.41864 | 18.8256 | -2.606744 | 36.76056 | 2.832482
37.45418 | 55.5586 | 58.43087 | 18.82104 | -2.872266 | 36.78289 | 2.826939
37.46418 | 55.3608 | 58.44024 | 18.81648 | -3.079435 | 36.80252 | 2.821235
37.47418 | 55.1002 | 58.44674 | 18.81192 | -3.346538 | 36.81944 | 2.815374
37.48417 | 54.8979 | 58.45037 | 18.80737 | -3.552472 | 36.83364 | 2.809364
37.49417 | 54.6706 | 58.45115 | 18.80282 | -3.780548 | 36.84513 | 2.803194
37.50417 | 54.4327 | 58.44905 | 18.79827 | -4.016353 | 36.85391 | 2.796873
37.51417 | 54.1871 | 58.44409 | 18.79373 | -4.25699 | 36.85996 | 2.790404
37.52417 | 53.9524 | 58.43626 | 18.78918 | -4.483858 | 36.86328 | 2.783789
37.53416 | 53.7306 | 58.42558 | 18.78465 | -4.69498 | 36.86389 | 2.777036
37.54416 | 53.4953 | 58.41203 | 18.78011 | -4.916733 | 36.86179 | 2.770135
37.55416 | 53.2655 | 58.39564 | 18.77558 | -5.130136 | 36.85696 | 2.763096
37.56416 | 53.0232 | 58.3764 | 18.77105 | -5.353195 | 36.84943 | 2.75592
37.57416 | 52.8256 | 58.35432 | 18.76652 | -5.528719 | 36.83919 | 2.74861
37.58416 | 52.5681 | 58.32942 | 18.76199 | -5.761316 | 36.82626 | 2.741168
37.59415 | 52.3824 | 58.30173 | 18.75747 | -5.919332 | 36.81065 | 2.733606
37.60415 | 52.128 | 58.27122 | 18.75295 | -6.143215 | 36.79235 | 2.725909
37.61415 | 51.9609 | 58.23791 | 18.74844 | -6.277011 | 36.77139 | 2.718089
37.62415 | 51.7398 | 58.20183 | 18.74392 | -6.462033 | 36.74776 | 2.710147
37.63415 | 51.4982 | 58.16299 | 18.73941 | -6.664794 | 36.7215 | 2.702087
37.64414 | 51.3185 | 58.12146 | 18.7349 | -6.80296 | 36.69264 | 2.69392
37.65414 | 51.0874 | 58.07716 | 18.7304 | -6.989764 | 36.66113 | 2.685631
37.66414 | 50.9291 | 58.03017 | 18.72589 | -7.101071 | 36.62704 | 2.677232
37.67414 | 50.6921 | 57.98049 | 18.72139 | -7.288393 | 36.59037 | 2.668725
37.68414 | 50.5092 | 57.92816 | 18.71689 | -7.418958 | 36.55115 | 2.660113
37.69414 | 50.3197 | 57.87319 | 18.7124 | -7.553487 | 36.50939 | 2.651398
37.70413 | 50.1173 | 57.81567 | 18.70791 | -7.69837 | 36.46517 | 2.642593
37.71413 | 49.9511 | 57.75551 | 18.70342 | -7.804406 | 36.4184 | 2.633681
37.72413 | 49.7429 | 57.69278 | 18.69893 | -7.949878 | 36.36917 | 2.624676
37.73413 | 49.5772 | 57.62752 | 18.69445 | -8.050319 | 36.31749 | 2.615579
37.74413 | 49.3996 | 57.55976 | 18.68997 | -8.160156 | 36.2634 | 2.606392
37.75412 | 49.2125 | 57.48959 | 18.68549 | -8.277085 | 36.20697 | 2.597129
37.76412 | 49.0807 | 57.41691 | 18.68101 | -8.336205 | 36.14812 | 2.587773
37.77412 | 48.8912 | 57.34181 | 18.67654 | -8.450607 | 36.08693 | 2.578336
37.78412 | 48.7319 | 57.26433 | 18.67207 | -8.532425 | 36.02344 | 2.568821
37.79412 | 48.5664 | 57.18449 | 18.6676 | -8.618094 | 35.95766 | 2.55923
37.80412 | 48.4216 | 57.10235 | 18.66313 | -8.68075 | 35.88965 | 2.549567
37.81411 | 48.2757 | 57.01801 | 18.65868 | -8.742307 | 35.81949 | 2.539842
37.82411 | 48.1478 | 56.93133 | 18.65421 | -8.783531 | 35.74708 | 2.530041
37.83411 | 47.988 | 56.84245 | 18.64976 | -8.854446 | 35.67252 | 2.520174
37.84411 | 47.8794 | 56.75138 | 18.6453 | -8.871983 | 35.59584 | 2.510245
37.85411 | 47.7122 | 56.65818 | 18.64085 | -8.945983 | 35.51708 | 2.500256
37.8641 | 47.6245 | 56.56298 | 18.6364 | -8.938478 | 35.43636 | 2.49022
37.8741 | 47.4695 | 56.46561 | 18.63196 | -8.996115 | 35.35354 | 2.480119
37.8841 | 47.3612 | 56.36623 | 18.62751 | -9.005029 | 35.26875 | 2.469965
37.8941 | 47.2239 | 56.26486 | 18.62307 | -9.040957 | 35.18203 | 2.459762
37.9041 | 47.1116 | 56.16154 | 18.61863 | -9.049939 | 35.0934 | 2.449512
37.9141 | 47.0286 | 56.05631 | 18.61419 | -9.027713 | 35.0029 | 2.439216
37.92409 | 46.8941 | 55.94933 | 18.60976 | -9.055232 | 34.91068 | 2.428889
37.93409 | 46.7953 | 55.84042 | 18.60533 | -9.045117 | 34.81658 | 2.418511
37.94409 | 46.6938 | 55.72972 | 18.6009 | -9.035919 | 34.72072 | 2.408096
37.95409 | 46.5829 | 55.61728 | 18.59648 | -9.034376 | 34.62316 | 2.397645
37.96409 | 46.4855 | 55.50313 | 18.59205 | -9.017634 | 34.52392 | 2.387162
37.97408 | 46.3804 | 55.38745 | 18.58763 | -9.007046 | 34.42315 | 2.376658
37.98408 | 46.2887 | 55.27003 | 18.58322 | -8.981329 | 34.3207 | 2.366115
37.99408 | 46.1878 | 55.15103 | 18.5788 | -8.963232 | 34.21668 | 2.355547
38.00408 | 46.0695 | 55.0305 | 18.57439 | -8.961004 | 34.11116 | 2.344954
38.01408 | 45.9995 | 54.90848 | 18.56998 | -8.908984 | 34.00417 | 2.33434
38.02408 | 45.8827 | 54.78501 | 18.56557 | -8.902315 | 33.89574 | 2.323706
38.03407 | 45.7959 | 54.66026 | 18.56117 | -8.864359 | 33.78603 | 2.313066
38.04407 | 45.6992 | 54.53402 | 18.55676 | -8.834818 | 33.67486 | 2.302399
38.05407 | 45.5924 | 54.40646 | 18.55236 | -8.814057 | 33.56237 | 2.291719
38.06407 | 45.5211 | 54.27761 | 18.54797 | -8.756514 | 33.44862 | 2.281028
38.07407 | 45.3655 | 54.14753 | 18.54357 | -8.782034 | 33.33364 | 2.270327
38.08406 | 45.3221 | 54.01638 | 18.53918 | -8.694284 | 33.21757 | 2.25963
38.09406 | 45.2169 | 53.88395 | 18.53479 | -8.667055 | 33.10024 | 2.248917
38.10406 | 45.1042 | 53.75041 | 18.53041 | -8.646212 | 32.98181 | 2.238201
38.11406 | 45.0284 | 53.6158 | 18.52602 | -8.587397 | 32.86229 | 2.227483
38.12406 | 44.9213 | 53.48015 | 18.52164 | -8.558854 | 32.74175 | 2.216765
38.13405 | 44.8309 | 53.34365 | 18.51726 | -8.512753 | 32.62033 | 2.20606
38.14405 | 44.7201 | 53.20608 | 18.51289 | -8.485975 | 32.49784 | 2.195348
38.15405 | 44.6285 | 53.06759 | 18.50851 | -8.439087 | 32.37444 | 2.184641
38.16405 | 44.5441 | 52.92823 | 18.50414 | -8.384133 | 32.25015 | 2.173942
38.17405 | 44.4172 | 52.78805 | 18.49977 | -8.37085 | 32.12503 | 2.163253
38.18405 | 44.3574 | 52.64708 | 18.4954 | -8.289679 | 31.99911 | 2.152573
38.19404 | 44.2563 | 52.5055 | 18.49104 | -8.249202 | 31.87255 | 2.141916
38.20404 | 44.1695 | 52.36307 | 18.48668 | -8.193573 | 31.74513 | 2.131262
38.21404 | 44.0429 | 52.21998 | 18.48232 | -8.177075 | 31.61703 | 2.120623
38.22404 | 43.969 | 52.07624 | 18.47796 | -8.10724 | 31.48828 | 2.110001
38.23404 | 43.8709 | 51.93191 | 18.47361 | -8.061011 | 31.35891 | 2.099397
38.24403 | 43.7664 | 51.78717 | 18.46926 | -8.020766 | 31.22908 | 2.088823
38.25403 | 43.6828 | 51.64175 | 18.46491 | -7.958954 | 31.09858 | 2.07826
38.26403 | 43.5884 | 51.49586 | 18.46056 | -7.907461 | 30.96758 | 2.067719
38.27403 | 43.4769 | 51.34952 | 18.45622 | -7.872617 | 30.8361 | 2.057201
38.28403 | 43.3962 | 51.20275 | 18.45188 | -7.806554 | 30.70417 | 2.046709
38.29403 | 43.3022 | 51.05561 | 18.44754 | -7.753414 | 30.57183 | 2.036242
38.30402 | 43.2304 | 50.90831 | 18.4432 | -7.677907 | 30.43929 | 2.025814
38.31402 | 43.1257 | 50.7605 | 18.43887 | -7.634804 | 30.30623 | 2.015404
38.32402 | 43.0288 | 50.61243 | 18.43454 | -7.583628 | 30.17287 | 2.005023
38.33402 | 42.9323 | 50.4641 | 18.43021 | -7.531802 | 30.03922 | 1.994674
38.34402 | 42.8376 | 50.31556 | 18.42588 | -7.477964 | 29.90533 | 1.984356
38.35401 | 42.7537 | 50.16699 | 18.42156 | -7.413288 | 29.77134 | 1.974082
38.36401 | 42.6568 | 50.01812 | 18.41724 | -7.361319 | 29.63705 | 1.963832
38.37401 | 42.5797 | 49.86912 | 18.41292 | -7.289423 | 29.50259 | 1.953616
38.38401 | 42.4935 | 49.72004 | 18.4086 | -7.226537 | 29.368 | 1.943437
38.39401 | 42.3894 | 49.57089 | 18.40429 | -7.181488 | 29.23331 | 1.933295
38.40401 | 42.3038 | 49.42171 | 18.39998 | -7.117907 | 29.09854 | 1.923191
38.414 | 42.2044 | 49.27267 | 18.39567 | -7.068267 | 28.96386 | 1.913136
38.424 | 42.1586 | 49.12351 | 18.39136 | -6.964906 | 28.82903 | 1.90311
38.434 | 42.0046 | 48.97439 | 18.38706 | -6.969791 | 28.69421 | 1.893125
38.444 | 41.955 | 48.82535 | 18.38275 | -6.870353 | 28.55942 | 1.883181
38.454 | 41.834 | 48.67642 | 18.37845 | -6.842422 | 28.42469 | 1.87328
38.46399 | 41.754 | 48.52776 | 18.37416 | -6.773759 | 28.29017 | 1.86343
38.47399 | 41.6826 | 48.37911 | 18.36987 | -6.696506 | 28.15563 | 1.853615
38.48399 | 41.551 | 48.23063 | 18.36557 | -6.679628 | 28.02121 | 1.843844
38.49399 | 41.5128 | 48.08235 | 18.36128 | -6.569553 | 27.88695 | 1.834118
38.50399 | 41.3733 | 47.9343 | 18.35699 | -6.560999 | 27.75287 | 1.824437
38.51399 | 41.3011 | 47.78649 | 18.35271 | -6.485391 | 27.61898 | 1.814802
38.52398 | 41.219 | 47.63909 | 18.34843 | -6.420094 | 27.48544 | 1.805224
38.53398 | 41.1021 | 47.49185 | 18.34415 | -6.389747 | 27.35201 | 1.795683
38.54398 | 41.0582 | 47.34491 | 18.33987 | -6.286706 | 27.21885 | 1.786191
38.55398 | 40.945 | 47.1983 | 18.33559 | -6.253298 | 27.08596 | 1.776746
38.56398 | 40.8314 | 47.05204 | 18.33132 | -6.220643 | 26.95337 | 1.767351
38.57397 | 40.7688 | 46.9063 | 18.32705 | -6.137496 | 26.82123 | 1.758014
38.58397 | 40.6714 | 46.7608 | 18.32278 | -6.089398 | 26.6893 | 1.748717
38.59397 | 40.5898 | 46.6157 | 18.31852 | -6.025904 | 26.55771 | 1.739471
38.60397 | 40.4706 | 46.47104 | 18.31425 | -6.000437 | 26.42651 | 1.730276
38.61397 | 40.3839 | 46.32681 | 18.30999 | -5.942911 | 26.29569 | 1.721131
38.62397 | 40.3255 | 46.18305 | 18.30573 | -5.857546 | 26.16527 | 1.712038
38.63396 | 40.2133 | 46.03989 | 18.30148 | -5.826592 | 26.03541 | 1.703006
38.64396 | 40.1349 | 45.89709 | 18.29723 | -5.762191 | 25.90585 | 1.694016
38.65396 | 40.0374 | 45.75479 | 18.29297 | -5.717394 | 25.77674 | 1.685079
38.66396 | 39.9207 | 45.61302 | 18.28872 | -5.692317 | 25.6481 | 1.676195
38.67396 | 39.8783 | 45.47178 | 18.28448 | -5.593475 | 25.51994 | 1.667363
38.68395 | 39.7483 | 45.33122 | 18.28024 | -5.582919 | 25.39239 | 1.658593
38.69395 | 39.666 | 45.19109 | 18.27599 | -5.525091 | 25.26523 | 1.649868
38.70395 | 39.5925 | 45.05153 | 18.27175 | -5.45903 | 25.13858 | 1.641197
38.71395 | 39.4733 | 44.91256 | 18.26751 | -5.439261 | 25.01247 | 1.632579
38.72395 | 39.4451 | 44.77419 | 18.26328 | -5.329091 | 24.8869 | 1.624015
38.73395 | 39.3038 | 44.63643 | 18.25904 | -5.33263 | 24.76188 | 1.615506
38.74394 | 39.213 | 44.49942 | 18.25482 | -5.286424 | 24.63755 | 1.607059
38.75394 | 39.1554 | 44.36291 | 18.25059 | -5.207515 | 24.51367 | 1.598659
38.76394 | 39.0062 | 44.22705 | 18.24636 | -5.220852 | 24.39038 | 1.590312
38.77394 | 38.9734 | 44.09184 | 18.24214 | -5.118438 | 24.26768 | 1.582021
38.78394 | 38.8408 | 43.95729 | 18.23792 | -5.116489 | 24.14559 | 1.573784
38.79393 | 38.754 | 43.82354 | 18.2337 | -5.069538 | 24.02423 | 1.56561
38.80393 | 38.6651 | 43.69033 | 18.22948 | -5.025234 | 23.90337 | 1.557483
38.81393 | 38.585 | 43.55782 | 18.22527 | -4.972824 | 23.78315 | 1.549411
38.82393 | 38.489 | 43.42601 | 18.22105 | -4.937005 | 23.66356 | 1.541393
38.83393 | 38.4119 | 43.29489 | 18.21684 | -4.882991 | 23.54462 | 1.533431
38.84393 | 38.291 | 43.16451 | 18.21264 | -4.873509 | 23.42635 | 1.525524
38.85392 | 38.2231 | 43.03496 | 18.20843 | -4.81186 | 23.30885 | 1.51768
38.86392 | 38.1261 | 42.906 | 18.20423 | -4.779898 | 23.19188 | 1.509883
38.87392 | 38.0475 | 42.77777 | 18.20003 | -4.730265 | 23.0756 | 1.50214
38.88392 | 37.992 | 42.65027 | 18.19583 | -4.658271 | 22.95999 | 1.494454
38.89392 | 37.8746 | 42.52352 | 18.19163 | -4.648916 | 22.84506 | 1.486821
38.90391 | 37.8121 | 42.39763 | 18.18744 | -4.585533 | 22.73094 | 1.479252
38.91391 | 37.7127 | 42.27238 | 18.18325 | -4.55968 | 22.6174 | 1.47173
38.92391 | 37.6315 | 42.14788 | 18.17906 | -4.516381 | 22.50456 | 1.464262
38.93391 | 37.5747 | 42.02415 | 18.17487 | -4.449445 | 22.39242 | 1.456849
38.94391 | 37.4713 | 41.90118 | 18.17069 | -4.429875 | 22.281 | 1.449491
38.95391 | 37.407 | 41.77897 | 18.1665 | -4.371972 | 22.17028 | 1.442188
38.9639 | 37.2989 | 41.65766 | 18.16233 | -4.358764 | 22.06039 | 1.434946
38.9739 | 37.2666 | 41.53701 | 18.15815 | -4.27041 | 21.95111 | 1.427751
38.9839 | 37.1421 | 41.41714 | 18.15397 | -4.275035 | 21.84255 | 1.42061
38.9939 | 37.0852 | 41.29804 | 18.1498 | -4.212844 | 21.73472 | 1.413524
39.0039 | 37.0085 | 41.17974 | 18.14563 | -4.17124 | 21.62762 | 1.406491
39.01389 | 36.9169 | 41.06233 | 18.14146 | -4.145433 | 21.52135 | 1.39952
39.02389 | 36.8632 | 40.9456 | 18.13729 | -4.082404 | 21.41572 | 1.392594
39.03389 | 36.7631 | 40.82966 | 18.13313 | -4.066564 | 21.31081 | 1.385723
39.04389 | 36.6929 | 40.71452 | 18.12896 | -4.021619 | 21.20665 | 1.378905
39.05389 | 36.6253 | 40.60017 | 18.1248 | -3.974867 | 21.10322 | 1.37214
39.06389 | 36.5585 | 40.48661 | 18.12064 | -3.928112 | 21.00054 | 1.365428
39.07388 | 36.4773 | 40.37396 | 18.11649 | -3.896665 | 20.8987 | 1.358776
39.08388 | 36.3853 | 40.262 | 18.11234 | -3.876702 | 20.7975 | 1.352169
39.09388 | 36.3342 | 40.15084 | 18.10819 | -3.816641 | 20.69704 | 1.345616
39.10388 | 36.2643 | 40.04048 | 18.10404 | -3.776176 | 20.59733 | 1.339114
39.11388 | 36.1794 | 39.93091 | 18.09989 | -3.751514 | 20.49836 | 1.332665
39.12387 | 36.1142 | 39.82226 | 18.09575 | -3.708056 | 20.40024 | 1.326274
39.13387 | 36.0483 | 39.71429 | 18.0916 | -3.665991 | 20.30276 | 1.319929
39.14387 | 35.9684 | 39.60713 | 18.08746 | -3.638728 | 20.20603 | 1.313635
39.15387 | 35.8866 | 39.50076 | 18.08332 | -3.614164 | 20.11005 | 1.307392
39.16387 | 35.8061 | 39.3952 | 18.07919 | -3.589098 | 20.01481 | 1.301201
39.17387 | 35.74 | 39.29043 | 18.07505 | -3.550433 | 19.92032 | 1.29506
39.18386 | 35.7104 | 39.18657 | 18.07092 | -3.476166 | 19.82667 | 1.288976
39.19386 | 35.5977 | 39.08339 | 18.06679 | -3.485694 | 19.73367 | 1.282937
39.20386 | 35.5486 | 38.98102 | 18.06266 | -3.432418 | 19.64141 | 1.276948
39.21386 | 35.4578 | 38.87944 | 18.05854 | -3.421641 | 19.54989 | 1.271009
39.22386 | 35.4003 | 38.77865 | 18.05441 | -3.378353 | 19.45912 | 1.265119
39.23385 | 35.2917 | 38.67876 | 18.0503 | -3.387058 | 19.36918 | 1.259285
39.24385 | 35.2373 | 38.57956 | 18.04618 | -3.342257 | 19.27989 | 1.253495
39.25385 | 35.1612 | 38.48115 | 18.04206 | -3.319946 | 19.19133 | 1.247754
39.26385 | 35.084 | 38.38352 | 18.03794 | -3.299522 | 19.10352 | 1.242061
39.27385 | 35.0411 | 38.28669 | 18.03383 | -3.245587 | 19.01644 | 1.236418
39.28385 | 34.9518 | 38.19064 | 18.02972 | -3.238835 | 18.93009 | 1.230822
39.29384 | 34.884 | 38.09546 | 18.02561 | -3.211461 | 18.84457 | 1.225281
39.30384 | 34.8084 | 38.00097 | 18.02151 | -3.192574 | 18.75969 | 1.219781
39.31384 | 34.7245 | 37.90726 | 18.0174 | -3.182765 | 18.67553 | 1.21433
39.32384 | 34.6758 | 37.81433 | 18.0133 | -3.138533 | 18.59211 | 1.208925
39.33384 | 34.5835 | 37.72218 | 18.0092 | -3.138677 | 18.50941 | 1.203568
39.34383 | 34.5436 | 37.63088 | 18.0051 | -3.087282 | 18.42752 | 1.198263
39.35383 | 34.468 | 37.54027 | 18.00101 | -3.072266 | 18.34626 | 1.192999
39.36383 | 34.4158 | 37.45042 | 17.99691 | -3.03462 | 18.26572 | 1.187782
39.37383 | 34.3447 | 37.36134 | 17.99282 | -3.016639 | 18.18591 | 1.182611
39.38383 | 34.2647 | 37.27302 | 17.98873 | -3.008322 | 18.10681 | 1.177486
39.39383 | 34.2235 | 37.18546 | 17.98464 | -2.961963 | 18.02841 | 1.172406
39.40382 | 34.1317 | 37.09875 | 17.98056 | -2.967048 | 17.95081 | 1.167377
39.41382 | 34.0785 | 37.0127 | 17.97648 | -2.934202 | 17.87384 | 1.162388
39.42382 | 34.012 | 36.92741 | 17.9724 | -2.915407 | 17.79757 | 1.157443
39.43382 | 33.9415 | 36.84286 | 17.96832 | -2.901363 | 17.722 | 1.152544
39.44382 | 33.9012 | 36.75907 | 17.96424 | -2.857865 | 17.64714 | 1.147688
39.45381 | 33.8387 | 36.67611 | 17.96017 | -2.837413 | 17.57306 | 1.142882
39.46381 | 33.7691 | 36.5938 | 17.95609 | -2.8247 | 17.49959 | 1.138115
39.47381 | 33.7127 | 36.51222 | 17.95202 | -2.799523 | 17.42681 | 1.133391
39.48381 | 33.6478 | 36.43138 | 17.94795 | -2.783583 | 17.35472 | 1.12871
39.49381 | 33.5938 | 36.35127 | 17.94388 | -2.757472 | 17.28331 | 1.124073
39.50381 | 33.5437 | 36.27189 | 17.93982 | -2.728192 | 17.21259 | 1.119478
39.5138 | 33.493 | 36.19331 | 17.93576 | -2.700314 | 17.14262 | 1.114931
39.5238 | 33.418 | 36.11538 | 17.9317 | -2.69738 | 17.07326 | 1.110421
39.5338 | 33.3618 | 36.03817 | 17.92764 | -2.676368 | 17.00458 | 1.105953
39.5438 | 33.3373 | 35.96167 | 17.92358 | -2.62437 | 16.93656 | 1.101527
39.5538 | 33.2757 | 35.88589 | 17.91953 | -2.610186 | 16.86922 | 1.097142
39.56379 | 33.2038 | 35.81089 | 17.91548 | -2.607086 | 16.8026 | 1.092804
39.57379 | 33.1563 | 35.73652 | 17.91143 | -2.580219 | 16.73659 | 1.088501
39.58379 | 33.0902 | 35.66285 | 17.90738 | -2.572655 | 16.67124 | 1.08424
39.59379 | 33.0592 | 35.58989 | 17.90333 | -2.53069 | 16.60654 | 1.080019
39.60379 | 32.9876 | 35.51762 | 17.89929 | -2.530022 | 16.5425 | 1.075838
39.61379 | 32.9395 | 35.44605 | 17.89524 | -2.506551 | 16.47911 | 1.071697
39.62378 | 32.9109 | 35.37524 | 17.89121 | -2.464337 | 16.41643 | 1.0676
39.63378 | 32.8413 | 35.30504 | 17.88717 | -2.463743 | 16.35434 | 1.063538
39.64378 | 32.7893 | 35.23553 | 17.88313 | -2.446233 | 16.29289 | 1.059515
39.65378 | 32.733 | 35.1667 | 17.87909 | -2.433702 | 16.23208 | 1.055532
39.66378 | 32.6665 | 35.09855 | 17.87506 | -2.432048 | 16.1719 | 1.051587
39.67377 | 32.6507 | 35.03114 | 17.87103 | -2.380437 | 16.11242 | 1.047684
39.68377 | 32.5559 | 34.96433 | 17.867 | -2.408429 | 16.05351 | 1.043816
39.69377 | 32.5367 | 34.89819 | 17.86298 | -2.361489 | 15.99523 | 1.039985
39.70377 | 32.4824 | 34.83271 | 17.85895 | -2.350313 | 15.93757 | 1.036193
39.71377 | 32.4317 | 34.7679 | 17.85493 | -2.3362 | 15.88053 | 1.032438
39.72377 | 32.3767 | 34.70374 | 17.85091 | -2.327042 | 15.82412 | 1.028719
39.73376 | 32.3236 | 34.6403 | 17.84689 | -2.316703 | 15.76837 | 1.025042
39.74376 | 32.2619 | 34.57745 | 17.84287 | -2.315552 | 15.71318 | 1.021397
39.75376 | 32.2329 | 34.51525 | 17.83886 | -2.282349 | 15.6586 | 1.01779
39.76376 | 32.179 | 34.45369 | 17.83485 | -2.274691 | 15.60463 | 1.014218
39.77376 | 32.1358 | 34.39278 | 17.83083 | -2.256976 | 15.55126 | 1.010682
39.78375 | 32.0949 | 34.33256 | 17.82683 | -2.237656 | 15.49854 | 1.007185
39.79375 | 32.0546 | 34.27291 | 17.82282 | -2.218312 | 15.44637 | 1.003721
39.80375 | 31.9767 | 34.2139 | 17.81882 | -2.237201 | 15.39479 | 1.000291
39.81375 | 31.9725 | 34.15552 | 17.81481 | -2.183021 | 15.34381 | 0.9968965
39.82375 | 31.9103 | 34.09776 | 17.81081 | -2.187464 | 15.29342 | 0.9935368
39.83375 | 31.8777 | 34.04063 | 17.80681 | -2.162931 | 15.24361 | 0.9902115
39.84374 | 31.8427 | 33.98417 | 17.80282 | -2.141469 | 15.19443 | 0.9869237
39.85374 | 31.7756 | 33.92827 | 17.79882 | -2.152671 | 15.14579 | 0.9836666
39.86374 | 31.7863 | 33.87298 | 17.79483 | -2.086685 | 15.09772 | 0.9804433
39.87374 | 31.7149 | 33.81831 | 17.79083 | -2.10341 | 15.05022 | 0.9772536
39.88374 | 31.6829 | 33.76424 | 17.78684 | -2.081342 | 15.0033 | 0.974097
39.89373 | 31.6591 | 33.71083 | 17.78286 | -2.05173 | 14.957 | 0.9709768
39.90373 | 31.6216 | 33.65797 | 17.77887 | -2.036366 | 14.91121 | 0.9678861
39.91373 | 31.5793 | 33.6057 | 17.77489 | -2.0264 | 14.86599 | 0.964828
39.92373 | 31.5433 | 33.55403 | 17.7709 | -2.010728 | 14.82132 | 0.9618022
39.93373 | 31.5028 | 33.50295 | 17.76692 | -2.000149 | 14.77722 | 0.9588085
39.94373 | 31.4836 | 33.45246 | 17.76294 | -1.968858 | 14.73367 | 0.9558467
39.95372 | 31.4293 | 33.40261 | 17.75897 | -1.973307 | 14.69072 | 0.9529192
39.96372 | 31.4273 | 33.35328 | 17.755 | -1.925984 | 14.64827 | 0.9500203
39.97372 | 31.3839 | 33.30454 | 17.75102 | -1.920641 | 14.60637 | 0.9471526
39.98372 | 31.3313 | 33.25638 | 17.74705 | -1.925076 | 14.56501 | 0.9443158
39.99372 | 31.3106 | 33.20879 | 17.74308 | -1.898187 | 14.5242 | 0.9415097
40.00371 | 31.2743 | 33.16182 | 17.73912 | -1.887523 | 14.48397 | 0.9387366
40.01371 | 31.2488 | 33.11537 | 17.73515 | -1.866572 | 14.44423 | 0.9359911
40.02371 | 31.2404 | 33.06949 | 17.73119 | -1.829086 | 14.40502 | 0.9332755
40.03371 | 31.1827 | 33.02416 | 17.72722 | -1.841463 | 14.36635 | 0.9305897
40.04371 | 31.1702 | 32.9794 | 17.72326 | -1.809201 | 14.3282 | 0.9279334
40.05371 | 31.1078 | 32.9352 | 17.71931 | -1.827397 | 14.29058 | 0.9253064
40.0637 | 31.1117 | 32.89159 | 17.71535 | -1.77989 | 14.25353 | 0.922711
40.0737 | 31.0508 | 32.84849 | 17.7114 | -1.797691 | 14.21695 | 0.9201418
40.0837 | 31.023 | 32.80594 | 17.70745 | -1.782943 | 14.1809 | 0.9176012
40.0937 | 31.0007 | 32.76394 | 17.70349 | -1.763242 | 14.14536 | 0.9150889
40.1037 | 30.9628 | 32.72248 | 17.69954 | -1.759684 | 14.11033 | 0.9126047
40.11369 | 30.9622 | 32.68161 | 17.6956 | -1.719407 | 14.07586 | 0.9101508
40.12369 | 30.9131 | 32.64123 | 17.69166 | -1.728132 | 14.04185 | 0.9077221
40.13369 | 30.8993 | 32.60139 | 17.68771 | -1.702091 | 14.00836 | 0.9053208
40.14369 | 30.8631 | 32.56208 | 17.68377 | -1.698984 | 13.97537 | 0.9029467
40.15369 | 30.8323 | 32.52331 | 17.67983 | -1.691008 | 13.94288 | 0.9005996
40.16369 | 30.816 | 32.48506 | 17.67589 | -1.669063 | 13.91089 | 0.8982792
40.17368 | 30.7842 | 32.44738 | 17.67196 | -1.66318 | 13.87944 | 0.8959876
40.18368 | 30.7994 | 32.41018 | 17.66802 | -1.610784 | 13.84844 | 0.8937198
40.19368 | 30.7336 | 32.37351 | 17.66409 | -1.63991 | 13.81794 | 0.8914781
40.20368 | 30.7297 | 32.33736 | 17.66016 | -1.607657 | 13.78794 | 0.8892621
40.21368 | 30.718 | 32.30172 | 17.65623 | -1.583719 | 13.75842 | 0.8870717
40.22367 | 30.6829 | 32.26663 | 17.6523 | -1.583731 | 13.72942 | 0.8849089
40.23367 | 30.6764 | 32.23202 | 17.64838 | -1.55562 | 13.70087 | 0.8827689
40.24367 | 30.6499 | 32.19792 | 17.64445 | -1.548019 | 13.67281 | 0.8806538
40.25367 | 30.6305 | 32.16433 | 17.64053 | -1.533829 | 13.64523 | 0.8785632
40.26367 | 30.6245 | 32.13124 | 17.63661 | -1.506742 | 13.61813 | 0.8764971
40.27367 | 30.5948 | 32.09866 | 17.63269 | -1.503859 | 13.59151 | 0.8744551
40.28366 | 30.5859 | 32.06661 | 17.62878 | -1.480708 | 13.56539 | 0.872439
40.29366 | 30.5794 | 32.03503 | 17.62486 | -1.455626 | 13.53972 | 0.8704446
40.30366 | 30.5355 | 32.00394 | 17.62095 | -1.468441 | 13.51452 | 0.8684735
40.31366 | 30.5451 | 31.97335 | 17.61704 | -1.42825 | 13.48979 | 0.8665258
40.32366 | 30.5068 | 31.94325 | 17.61313 | -1.436453 | 13.46552 | 0.8646009
40.33365 | 30.527 | 31.91368 | 17.60922 | -1.386676 | 13.44175 | 0.8627007
40.34365 | 30.4967 | 31.88456 | 17.60532 | -1.387859 | 13.41842 | 0.860821
40.35365 | 30.5113 | 31.85593 | 17.60141 | -1.344628 | 13.39555 | 0.8589636
40.36365 | 30.5054 | 31.82778 | 17.59751 | -1.322382 | 13.37314 | 0.8571281
40.37365 | 30.4537 | 31.80012 | 17.59361 | -1.346419 | 13.3512 | 0.8553145
40.38365 | 30.4603 | 31.77294 | 17.58971 | -1.312637 | 13.32971 | 0.8535224
40.39364 | 30.4346 | 31.74626 | 17.58581 | -1.31166 | 13.30869 | 0.8517532
40.40364 | 30.4799 | 31.72003 | 17.58192 | -1.240135 | 13.28811 | 0.8500034
40.41364 | 30.4241 | 31.69429 | 17.57802 | -1.270185 | 13.26799 | 0.8482743
40.42364 | 30.4329 | 31.66901 | 17.57413 | -1.236109 | 13.24831 | 0.8465658
40.43364 | 30.4184 | 31.64421 | 17.57024 | -1.225806 | 13.22909 | 0.8448776
40.44363 | 30.3798 | 31.6199 | 17.56635 | -1.240096 | 13.21033 | 0.8432112
40.45363 | 30.385 | 31.59603 | 17.56247 | -1.211031 | 13.192 | 0.8415628
40.46363 | 30.3756 | 31.57263 | 17.55858 | -1.197033 | 13.17412 | 0.8399341
40.47363 | 30.3707 | 31.5497 | 17.5547 | -1.178998 | 13.15668 | 0.8383246
40.48363 | 30.3706 | 31.52723 | 17.55081 | -1.156629 | 13.13968 | 0.8367341
40.49363 | 30.352 | 31.50522 | 17.54693 | -1.15322 | 13.12313 | 0.8351625
40.50362 | 30.3346 | 31.48369 | 17.54306 | -1.149089 | 13.10702 | 0.8336108
40.51362 | 30.3454 | 31.4626 | 17.53918 | -1.117199 | 13.09134 | 0.8320761
40.52362 | 30.3047 | 31.44197 | 17.5353 | -1.137267 | 13.0761 | 0.8305594
40.53362 | 30.3368 | 31.42179 | 17.53143 | -1.084988 | 13.0613 | 0.8290604
40.54362 | 30.3053 | 31.40207 | 17.52756 | -1.096765 | 13.04693 | 0.8275791
40.55361 | 30.3249 | 31.38281 | 17.52369 | -1.057913 | 13.03301 | 0.8261165
40.56361 | 30.302 | 31.36399 | 17.51982 | -1.061992 | 13.0195 | 0.8246694
40.57361 | 30.2955 | 31.34562 | 17.51595 | -1.050121 | 13.00643 | 0.8232391
40.58361 | 30.288 | 31.3277 | 17.51209 | -1.039698 | 12.99379 | 0.8218253
40.59361 | 30.2721 | 31.31022 | 17.50822 | -1.038121 | 12.98157 | 0.8204277
40.60361 | 30.3029 | 31.29319 | 17.50436 | -0.9902899 | 12.96979 | 0.8190462
40.6136 | 30.2899 | 31.27663 | 17.5005 | -0.9867283 | 12.95845 | 0.8176816
40.6236 | 30.2966 | 31.26048 | 17.49664 | -0.9638827 | 12.94751 | 0.8163313
40.6336 | 30.2829 | 31.24478 | 17.49278 | -0.9618796 | 12.937 | 0.8149961
40.6436 | 30.2777 | 31.22952 | 17.48893 | -0.9518156 | 12.92691 | 0.8136758
40.6536 | 30.2939 | 31.21469 | 17.48507 | -0.9207898 | 12.91725 | 0.8123703
40.66359 | 30.2861 | 31.20032 | 17.48122 | -0.9142168 | 12.90801 | 0.8110805
40.67359 | 30.3019 | 31.18636 | 17.47737 | -0.8844639 | 12.89919 | 0.8098035
40.68359 | 30.3046 | 31.17285 | 17.47352 | -0.8682471 | 12.89078 | 0.8085403
40.69359 | 30.2983 | 31.15976 | 17.46967 | -0.8614643 | 12.8828 | 0.8072907
40.70359 | 30.3206 | 31.14711 | 17.46583 | -0.8265136 | 12.87523 | 0.8060545
40.71359 | 30.3236 | 31.1349 | 17.46198 | -0.8112954 | 12.86808 | 0.8048313
40.72358 | 30.3213 | 31.12312 | 17.45814 | -0.8018179 | 12.86135 | 0.8036222
40.73358 | 30.3482 | 31.11176 | 17.4543 | -0.7635581 | 12.85503 | 0.8024243
40.74358 | 30.3258 | 31.10083 | 17.45046 | -0.7750263 | 12.84913 | 0.8012387
40.75358 | 30.3672 | 31.09032 | 17.44662 | -0.7231221 | 12.84363 | 0.8000651
40.76358 | 30.3741 | 31.08024 | 17.44279 | -0.7061435 | 12.83855 | 0.7989032
40.77357 | 30.3826 | 31.0706 | 17.43896 | -0.6879987 | 12.83389 | 0.7977537
40.78357 | 30.3888 | 31.06137 | 17.43512 | -0.6725697 | 12.82963 | 0.7966144
40.79357 | 30.4047 | 31.05256 | 17.43129 | -0.6478622 | 12.82579 | 0.7954859
40.80357 | 30.4189 | 31.04418 | 17.42746 | -0.6252784 | 12.82235 | 0.794368
40.81357 | 30.4106 | 31.03622 | 17.42363 | -0.6256154 | 12.81932 | 0.7932605
40.82357 | 30.4511 | 31.02867 | 17.4198 | -0.5775728 | 12.81671 | 0.792163
40.83356 | 30.4362 | 31.02155 | 17.41598 | -0.5853526 | 12.8145 | 0.7910763
40.84356 | 30.4629 | 31.01485 | 17.41216 | -0.5519481 | 12.81269 | 0.789998
40.85356 | 30.457 | 31.00856 | 17.40833 | -0.5515594 | 12.8113 | 0.788929
40.86356 | 30.4597 | 31.00269 | 17.40451 | -0.5429884 | 12.81031 | 0.7878689
40.87356 | 30.5101 | 30.99723 | 17.40069 | -0.4871316 | 12.80972 | 0.7868175
40.88355 | 30.4964 | 30.9922 | 17.39688 | -0.4957954 | 12.80954 | 0.7857755
40.89355 | 30.5131 | 30.98757 | 17.39306 | -0.4744685 | 12.80977 | 0.7847406
40.90355 | 30.5361 | 30.98335 | 17.38925 | -0.4472548 | 12.81039 | 0.7837135
40.91355 | 30.5194 | 30.97955 | 17.38543 | -0.4601539 | 12.81143 | 0.782694
40.92355 | 30.5531 | 30.97616 | 17.38162 | -0.4230648 | 12.81286 | 0.7816817
40.93355 | 30.5629 | 30.97319 | 17.37781 | -0.4102871 | 12.8147 | 0.7806765
40.94354 | 30.5759 | 30.97062 | 17.37401 | -0.3947193 | 12.81693 | 0.779679
40.95354 | 30.5936 | 30.96846 | 17.3702 | -0.3748618 | 12.81958 | 0.7786871
40.96354 | 30.6021 | 30.96671 | 17.36639 | -0.3646146 | 12.82262 | 0.7777011
40.97354 | 30.6408 | 30.96537 | 17.36259 | -0.3245744 | 12.82606 | 0.7767212
40.98354 | 30.6413 | 30.96444 | 17.35879 | -0.323142 | 12.82991 | 0.7757469
40.99353 | 30.6608 | 30.96392 | 17.35499 | -0.3031172 | 12.83415 | 0.7747789
41.00353 | 30.6909 | 30.9638 | 17.35119 | -0.2728981 | 12.8388 | 0.773815
41.01353 | 30.6845 | 30.96408 | 17.34739 | -0.2795847 | 12.84384 | 0.772856
41.02353 | 30.7374 | 30.96478 | 17.34359 | -0.2273758 | 12.84928 | 0.7719015
41.03353 | 30.7286 | 30.96587 | 17.3398 | -0.2372726 | 12.85512 | 0.7709513
41.04353 | 30.7593 | 30.96737 | 17.336 | -0.2080738 | 12.86137 | 0.7700051
41.05352 | 30.7944 | 30.96928 | 17.33221 | -0.1748761 | 12.868 | 0.7690636
41.06352 | 30.8117 | 30.97158 | 17.32842 | -0.1598841 | 12.87504 | 0.7681247
41.07352 | 30.843 | 30.97429 | 17.32463 | -0.1312935 | 12.88247 | 0.767189
41.08352 | 30.8394 | 30.97741 | 17.32085 | -0.1380057 | 12.8903 | 0.7662562
41.09352 | 30.8842 | 30.98092 | 17.31706 | -0.09671931 | 12.89853 | 0.7653261
41.10351 | 30.9268 | 30.98483 | 17.31328 | -0.0580293 | 12.90715 | 0.7643994
41.11351 | 30.9389 | 30.98914 | 17.3095 | -0.0502441 | 12.91617 | 0.763474
41.12351 | 31.0127 | 30.99386 | 17.30571 | 0.01884034 | 12.9256 | 0.7625505
41.13351 | 31.0089 | 30.99897 | 17.30193 | 0.009926611 | 12.93541 | 0.7616288
41.14351 | 31.049 | 31.00449 | 17.29815 | 0.04451175 | 12.94563 | 0.7607084
41.15351 | 31.0906 | 31.0104 | 17.29438 | 0.0801991 | 12.95624 | 0.7597893
41.1635 | 31.1253 | 31.01671 | 17.2906 | 0.1085926 | 12.96723 | 0.7588721
41.1735 | 31.1894 | 31.02342 | 17.28683 | 0.1659833 | 12.97863 | 0.7579545
41.1835 | 31.2102 | 31.03052 | 17.28306 | 0.179678 | 12.99043 | 0.7570375
41.1935 | 31.2486 | 31.03803 | 17.27928 | 0.2105726 | 13.00262 | 0.7561206
41.2035 | 31.2952 | 31.04593 | 17.27551 | 0.2492716 | 13.01521 | 0.7552039
41.21349 | 31.3176 | 31.05422 | 17.27175 | 0.2633822 | 13.02818 | 0.7542879
41.22349 | 31.3949 | 31.06291 | 17.26798 | 0.3319892 | 13.04156 | 0.7533701
41.23349 | 31.4118 | 31.072 | 17.26421 | 0.3398 | 13.05533 | 0.7524521
41.24349 | 31.4682 | 31.08148 | 17.26045 | 0.3867161 | 13.0695 | 0.7515327
41.25349 | 31.4759 | 31.09136 | 17.25668 | 0.3845368 | 13.08407 | 0.7506124
41.26349 | 31.5115 | 31.10164 | 17.25292 | 0.4098623 | 13.09902 | 0.7496908
41.27348 | 31.5734 | 31.1123 | 17.24917 | 0.4611046 | 13.11436 | 0.7487685
41.28348 | 31.5952 | 31.12336 | 17.24541 | 0.4718421 | 13.13011 | 0.7478437
41.29348 | 31.6701 | 31.13481 | 17.24165 | 0.5352863 | 13.14625 | 0.7469165
41.30348 | 31.6751 | 31.14666 | 17.23789 | 0.5284358 | 13.16278 | 0.7459875
41.31348 | 31.7175 | 31.15891 | 17.23414 | 0.5585937 | 13.17971 | 0.7450558
41.32347 | 31.7587 | 31.17153 | 17.23039 | 0.5871702 | 13.19702 | 0.7441227
41.33347 | 31.7771 | 31.18456 | 17.22664 | 0.5925427 | 13.21474 | 0.7431858
41.34347 | 31.8604 | 31.19798 | 17.22288 | 0.6624232 | 13.23285 | 0.7422459
41.35347 | 31.8811 | 31.21179 | 17.21914 | 0.6693105 | 13.25135 | 0.7413029
41.36347 | 31.9213 | 31.22599 | 17.21539 | 0.6953076 | 13.27025 | 0.7403565
41.37347 | 31.9689 | 31.24059 | 17.21164 | 0.7283126 | 13.28954 | 0.7394066
41.38346 | 32.001 | 31.25556 | 17.2079 | 0.7454419 | 13.30921 | 0.738454
41.39346 | 32.0497 | 31.27093 | 17.20415 | 0.7787666 | 13.32928 | 0.7374966
41.40346 | 32.0917 | 31.2867 | 17.20041 | 0.8049993 | 13.34975 | 0.7365352
41.41346 | 32.1184 | 31.30286 | 17.19667 | 0.8155441 | 13.37062 | 0.7355697
41.42346 | 32.1612 | 31.3194 | 17.19293 | 0.8417979 | 13.39187 | 0.7345998
41.43345 | 32.1687 | 31.33632 | 17.1892 | 0.8323777 | 13.4135 | 0.7336265
41.44345 | 32.2375 | 31.35365 | 17.18546 | 0.8838538 | 13.43554 | 0.7326475
41.45345 | 32.2426 | 31.37136 | 17.18172 | 0.8712407 | 13.45797 | 0.7316637
41.46345 | 32.2836 | 31.38946 | 17.17799 | 0.8941387 | 13.4808 | 0.7306751
41.47345 | 32.3347 | 31.40795 | 17.17426 | 0.9267499 | 13.50401 | 0.7296814
41.48344 | 32.3546 | 31.42681 | 17.17053 | 0.9277901 | 13.5276 | 0.7286835
41.49344 | 32.397 | 31.44607 | 17.1668 | 0.9509251 | 13.5516 | 0.7276793
41.50344 | 32.4065 | 31.46573 | 17.16307 | 0.940774 | 13.57599 | 0.7266698
41.51344 | 32.4387 | 31.48576 | 17.15934 | 0.9529352 | 13.60077 | 0.7256547
41.52344 | 32.4711 | 31.50619 | 17.15561 | 0.9649118 | 13.62594 | 0.724634
41.53344 | 32.517 | 31.527 | 17.15189 | 0.9900025 | 13.6515 | 0.7236075
41.54343 | 32.5516 | 31.54817 | 17.14817 | 1.003427 | 13.67743 | 0.7225764
41.55343 | 32.5604 | 31.56975 | 17.14444 | 0.9906463 | 13.70377 | 0.7215381
41.56343 | 32.5919 | 31.59172 | 17.14072 | 1.000182 | 13.7305 | 0.720494
41.57343 | 32.6273 | 31.61407 | 17.137 | 1.013233 | 13.75762 | 0.7194435
41.58343 | 32.6374 | 31.6368 | 17.13328 | 1.0006 | 13.78513 | 0.718387
41.59342 | 32.676 | 31.65989 | 17.12957 | 1.016107 | 13.813 | 0.7173252
41.60342 | 32.6978 | 31.68339 | 17.12585 | 1.01441 | 13.84128 | 0.7162561
41.61342 | 32.7292 | 31.70727 | 17.12214 | 1.021931 | 13.86995 | 0.7151805
41.62342 | 32.7521 | 31.73153 | 17.11843 | 1.020568 | 13.89901 | 0.7140985
41.63342 | 32.7812 | 31.75617 | 17.11471 | 1.025025 | 13.92845 | 0.7130099
41.64342 | 32.8154 | 31.7812 | 17.111 | 1.034203 | 13.95828 | 0.7119147
41.65341 | 32.8484 | 31.80657 | 17.1073 | 1.041826 | 13.98846 | 0.710814
41.66341 | 32.8681 | 31.83235 | 17.10359 | 1.035746 | 14.01906 | 0.7097054
41.67341 | 32.8866 | 31.85851 | 17.09988 | 1.028087 | 14.05004 | 0.7085902
41.68341 | 32.9074 | 31.88505 | 17.09618 | 1.022349 | 14.08141 | 0.7074683
41.69341 | 32.9558 | 31.91197 | 17.09247 | 1.043835 | 14.11316 | 0.7063396
41.7034 | 32.9729 | 31.93923 | 17.08877 | 1.033672 | 14.14525 | 0.7052052
41.7134 | 33.0358 | 31.96689 | 17.08507 | 1.068907 | 14.17776 | 0.7040628
41.7234 | 33.0224 | 31.99493 | 17.08137 | 1.027468 | 14.21065 | 0.7029136
41.7334 | 33.0608 | 32.02335 | 17.07767 | 1.037455 | 14.24392 | 0.7017575
41.7434 | 33.0907 | 32.05213 | 17.07397 | 1.038569 | 14.27757 | 0.7005946
41.7534 | 33.1153 | 32.08129 | 17.07027 | 1.034012 | 14.31159 | 0.6994248
41.76339 | 33.1397 | 32.11079 | 17.06658 | 1.028912 | 14.34596 | 0.6982493
41.77339 | 33.1708 | 32.14069 | 17.06289 | 1.030114 | 14.38074 | 0.6970658
41.78339 | 33.1893 | 32.17095 | 17.05919 | 1.018348 | 14.41588 | 0.6958754
41.79339 | 33.2399 | 32.20159 | 17.0555 | 1.038315 | 14.45141 | 0.6946782
41.80339 | 33.2401 | 32.23259 | 17.05181 | 1.007515 | 14.4873 | 0.6934742
41.81338 | 33.3091 | 32.26391 | 17.04812 | 1.045187 | 14.52353 | 0.6922646
41.82338 | 33.2975 | 32.29564 | 17.04443 | 1.001859 | 14.56016 | 0.6910471
41.83338 | 33.3583 | 32.32773 | 17.04075 | 1.030568 | 14.59716 | 0.6898228
41.84338 | 33.383 | 32.36019 | 17.03706 | 1.022814 | 14.63453 | 0.6885918
41.85338 | 33.4082 | 32.393 | 17.03338 | 1.015201 | 14.67227 | 0.6873541
41.86338 | 33.4509 | 32.42617 | 17.02969 | 1.024729 | 14.71037 | 0.6861098
41.87337 | 33.4564 | 32.45965 | 17.02601 | 0.9967516 | 14.74878 | 0.6848602
41.88337 | 33.5209 | 32.49353 | 17.02233 | 1.027368 | 14.7876 | 0.6836028
41.89337 | 33.5173 | 32.52777 | 17.01865 | 0.9895305 | 14.82678 | 0.682339
41.90337 | 33.5533 | 32.56236 | 17.01497 | 0.9909407 | 14.86632 | 0.6810688
41.91337 | 33.5889 | 32.5973 | 17.01129 | 0.9916025 | 14.90621 | 0.6797922
41.92336 | 33.5977 | 32.63255 | 17.00762 | 0.9651475 | 14.94642 | 0.6785106
41.93336 | 33.617 | 32.66819 | 17.00395 | 0.9488076 | 14.98703 | 0.6772215
41.94336 | 33.6624 | 32.70417 | 17.00027 | 0.9582342 | 15.02797 | 0.6759262
41.95336 | 33.6575 | 32.74049 | 16.9966 | 0.9170063 | 15.06927 | 0.6746249
41.96336 | 33.7035 | 32.77715 | 16.99293 | 0.9263478 | 15.11091 | 0.6733176
41.97336 | 33.6994 | 32.81416 | 16.98926 | 0.8852412 | 15.1529 | 0.6720044
41.98335 | 33.752 | 32.85146 | 16.98559 | 0.9005405 | 15.19518 | 0.6706866
41.99335 | 33.7626 | 32.88912 | 16.98192 | 0.8734756 | 15.23784 | 0.6693619
42.00335 | 33.7839 | 32.92713 | 16.97825 | 0.8567678 | 15.28085 | 0.6680314
42.01335 | 33.8023 | 32.96546 | 16.97459 | 0.8368361 | 15.32418 | 0.6666954
42.02335 | 33.8185 | 33.00412 | 16.97092 | 0.8143775 | 15.36785 | 0.6653539
42.03334 | 33.8474 | 33.04307 | 16.96726 | 0.8043304 | 15.4118 | 0.6640085
42.04334 | 33.8768 | 33.08237 | 16.9636 | 0.7944274 | 15.45612 | 0.6626564
42.05334 | 33.8734 | 33.12199 | 16.95994 | 0.7514055 | 15.50076 | 0.6612991
42.06334 | 33.9145 | 33.16193 | 16.95628 | 0.7525684 | 15.54572 | 0.6599368
42.07334 | 33.9042 | 33.20218 | 16.95262 | 0.7020176 | 15.59099 | 0.6585695
42.08334 | 33.9492 | 33.24274 | 16.94896 | 0.7064582 | 15.63658 | 0.6571974
42.09333 | 33.9439 | 33.28357 | 16.94531 | 0.6603332 | 15.68244 | 0.6558219
42.10333 | 33.941 | 33.32474 | 16.94165 | 0.6162642 | 15.72865 | 0.6544405
42.11333 | 33.979 | 33.3662 | 16.938 | 0.6127954 | 15.77515 | 0.6530545
42.12333 | 33.9584 | 33.40797 | 16.93434 | 0.5504308 | 15.82196 | 0.6516641
42.13333 | 34.0197 | 33.45003 | 16.93069 | 0.5696736 | 15.86907 | 0.6502695
42.14332 | 34.0256 | 33.49233 | 16.92704 | 0.5332694 | 15.91642 | 0.6488722
42.15332 | 34.0176 | 33.53496 | 16.92339 | 0.4826377 | 15.9641 | 0.6474694
42.16332 | 34.0418 | 33.57788 | 16.91974 | 0.463925 | 16.01207 | 0.6460627
42.17332 | 34.0485 | 33.62107 | 16.91609 | 0.427434 | 16.06032 | 0.6446523
42.18332 | 34.0864 | 33.66453 | 16.91245 | 0.4218718 | 16.10884 | 0.6432382
42.19332 | 34.1059 | 33.70826 | 16.9088 | 0.3976386 | 16.15764 | 0.6418206
42.20331 | 34.1099 | 33.75222 | 16.90516 | 0.3576841 | 16.20666 | 0.6404011
42.21331 | 34.1347 | 33.79647 | 16.90151 | 0.3382271 | 16.25598 | 0.6389769
42.22331 | 34.157 | 33.84099 | 16.89787 | 0.3160132 | 16.30557 | 0.6375496
42.23331 | 34.1998 | 33.88575 | 16.89423 | 0.3140488 | 16.3554 | 0.6361192
42.24331 | 34.2079 | 33.93076 | 16.89059 | 0.2771392 | 16.40549 | 0.6346861
42.2533 | 34.2016 | 33.97597 | 16.88695 | 0.2256316 | 16.45576 | 0.6332516
42.2633 | 34.23 | 34.02146 | 16.88331 | 0.2085429 | 16.50633 | 0.6318131
42.2733 | 34.2456 | 34.06718 | 16.87968 | 0.1784238 | 16.55713 | 0.6303722
42.2833 | 34.2921 | 34.11312 | 16.87604 | 0.1789796 | 16.60815 | 0.628929
42.2933 | 34.2883 | 34.15929 | 16.87241 | 0.1290133 | 16.6594 | 0.6274836
42.3033 | 34.3122 | 34.20567 | 16.86877 | 0.1065322 | 16.71086 | 0.6260362
42.31329 | 34.332 | 34.25221 | 16.86514 | 0.07978895 | 16.76248 | 0.6245884
42.32329 | 34.3652 | 34.299 | 16.86151 | 0.06619555 | 16.81436 | 0.6231373
42.33329 | 34.3838 | 34.346 | 16.85788 | 0.03780483 | 16.86643 | 0.6216847
42.34329 | 34.3889 | 34.39318 | 16.85425 | -0.004275947 | 16.9187 | 0.6202305
42.35329 | 34.427 | 34.44054 | 16.85062 | -0.01354308 | 16.97115 | 0.618775
42.36328 | 34.445 | 34.48804 | 16.84699 | -0.04304002 | 17.02373 | 0.6173198
42.37328 | 34.4519 | 34.53576 | 16.84337 | -0.0838572 | 17.07653 | 0.6158621
42.38328 | 34.5001 | 34.58364 | 16.83974 | -0.08353845 | 17.12949 | 0.6144035
42.39328 | 34.4902 | 34.63168 | 16.83612 | -0.1414812 | 17.18262 | 0.6129441
42.40328 | 34.5323 | 34.67987 | 16.83249 | -0.1475722 | 17.2359 | 0.6114841
42.41328 | 34.5482 | 34.72821 | 16.82887 | -0.1800087 | 17.28932 | 0.6100235
42.42327 | 34.5444 | 34.77663 | 16.82525 | -0.2322346 | 17.34282 | 0.6085641
42.43327 | 34.5902 | 34.82524 | 16.82163 | -0.2350408 | 17.39651 | 0.607103
42.44327 | 34.5791 | 34.87397 | 16.81801 | -0.2948665 | 17.45031 | 0.6056417
42.45327 | 34.6297 | 34.92281 | 16.81439 | -0.2931069 | 17.50423 | 0.6041806
42.46327 | 34.6269 | 34.97175 | 16.81077 | -0.3448531 | 17.55826 | 0.6027196
42.47326 | 34.664 | 35.02075 | 16.80716 | -0.356752 | 17.61233 | 0.6012604
42.48326 | 34.6697 | 35.06989 | 16.80354 | -0.4001891 | 17.66654 | 0.5998002
42.49326 | 34.6903 | 35.11911 | 16.79993 | -0.428807 | 17.72084 | 0.5983406
42.50326 | 34.7236 | 35.1684 | 16.79632 | -0.4448016 | 17.7752 | 0.5968818
42.51326 | 34.7371 | 35.21776 | 16.7927 | -0.4806582 | 17.82963 | 0.5954238
42.52326 | 34.7445 | 35.26717 | 16.78909 | -0.5226741 | 17.88412 | 0.5939668
42.53325 | 34.7902 | 35.31659 | 16.78548 | -0.5263885 | 17.93859 | 0.5925125
42.54325 | 34.8027 | 35.36609 | 16.78187 | -0.5633895 | 17.99316 | 0.591058
42.55325 | 34.8371 | 35.41562 | 16.77826 | -0.578518 | 18.04775 | 0.5896046
42.56325 | 34.8563 | 35.46517 | 16.77466 | -0.6088688 | 18.10236 | 0.588153
42.57325 | 34.8576 | 35.51473 | 16.77105 | -0.6571278 | 18.15698 | 0.5867029
42.58324 | 34.9117 | 35.56424 | 16.76745 | -0.6525421 | 18.21154 | 0.585256
42.59324 | 34.9226 | 35.61379 | 16.76384 | -0.6911946 | 18.26614 | 0.5838095
42.60324 | 34.9588 | 35.66333 | 16.76024 | -0.7045271 | 18.32073 | 0.5823651
42.61324 | 34.951 | 35.71283 | 16.75663 | -0.7618317 | 18.37528 | 0.5809228
42.62324 | 34.9898 | 35.7623 | 16.75303 | -0.772496 | 18.42978 | 0.5794827
42.63324 | 35.0212 | 35.81171 | 16.74943 | -0.790512 | 18.48424 | 0.578045
42.64323 | 35.0733 | 35.86102 | 16.74583 | -0.7877175 | 18.53857 | 0.5766112
42.65323 | 35.0637 | 35.9103 | 16.74223 | -0.8466017 | 18.59289 | 0.5751787
42.66323 | 35.0774 | 35.9595 | 16.73863 | -0.8821038 | 18.64712 | 0.5737487
42.67323 | 35.1164 | 36.00861 | 16.73504 | -0.8922126 | 18.70126 | 0.5723218
42.68323 | 35.1408 | 36.05762 | 16.73144 | -0.9168171 | 18.75528 | 0.5708976
42.69322 | 35.1707 | 36.10646 | 16.72785 | -0.9357591 | 18.80913 | 0.5694779
42.70322 | 35.1879 | 36.15522 | 16.72425 | -0.9673223 | 18.86291 | 0.5680601
42.71322 | 35.1888 | 36.20385 | 16.72066 | -1.015048 | 18.91655 | 0.5666454
42.72322 | 35.2421 | 36.25232 | 16.71706 | -1.010222 | 18.97002 | 0.5652342
42.73322 | 35.263 | 36.30064 | 16.71347 | -1.037638 | 19.02334 | 0.5638263
42.74322 | 35.2679 | 36.34878 | 16.70988 | -1.080877 | 19.07647 | 0.5624222
42.75321 | 35.3137 | 36.39669 | 16.70629 | -1.082985 | 19.12937 | 0.561023
42.76321 | 35.3226 | 36.44444 | 16.7027 | -1.121842 | 19.18211 | 0.5596264
42.77321 | 35.3481 | 36.49199 | 16.69912 | -1.14389 | 19.23464 | 0.5582335
42.78321 | 35.3766 | 36.53931 | 16.69553 | -1.162715 | 19.28694 | 0.5568446
42.79321 | 35.4085 | 36.58641 | 16.69194 | -1.177906 | 19.33901 | 0.5554597
42.8032 | 35.4359 | 36.6332 | 16.68836 | -1.197305 | 19.39077 | 0.5540806
42.8132 | 35.4406 | 36.67979 | 16.68477 | -1.239187 | 19.44231 | 0.5527042
42.8232 | 35.4964 | 36.7261 | 16.68119 | -1.2297 | 19.49358 | 0.5513321
42.8332 | 35.4932 | 36.77212 | 16.67761 | -1.278925 | 19.54455 | 0.5499645
42.8432 | 35.5404 | 36.81785 | 16.67402 | -1.277451 | 19.59523 | 0.5486013
42.8532 | 35.5574 | 36.86327 | 16.67044 | -1.305866 | 19.64558 | 0.5472428
42.86319 | 35.5676 | 36.90832 | 16.66686 | -1.340715 | 19.69556 | 0.5458903
42.87319 | 35.6095 | 36.95307 | 16.66328 | -1.343568 | 19.74524 | 0.5445411
42.88319 | 35.6132 | 36.99747 | 16.65971 | -1.384269 | 19.79457 | 0.5431968
42.89319 | 35.651 | 37.04151 | 16.65613 | -1.390507 | 19.84352 | 0.5418575
42.90319 | 35.6871 | 37.08516 | 16.65255 | -1.398064 | 19.89209 | 0.5405231
42.91318 | 35.6639 | 37.12839 | 16.64898 | -1.464493 | 19.94022 | 0.5391951
42.92318 | 35.7193 | 37.17126 | 16.6454 | -1.451955 | 19.98798 | 0.5378709
42.93318 | 35.7221 | 37.2137 | 16.64183 | -1.491602 | 20.03532 | 0.5365519
42.94318 | 35.7551 | 37.25572 | 16.63825 | -1.500616 | 20.08223 | 0.5352382
42.95318 | 35.7731 | 37.29729 | 16.63468 | -1.524185 | 20.12868 | 0.5339298
42.96318 | 35.7572 | 37.3384 | 16.63111 | -1.581195 | 20.17466 | 0.5326268
42.97317 | 35.8068 | 37.37898 | 16.62754 | -1.572183 | 20.22011 | 0.5313305
42.98317 | 35.8173 | 37.41914 | 16.62397 | -1.601836 | 20.26513 | 0.5300386
42.99317 | 35.8457 | 37.45879 | 16.6204 | -1.613087 | 20.30964 | 0.5287521
43.00317 | 35.8494 | 37.49792 | 16.61683 | -1.648524 | 20.35362 | 0.5274714
43.01317 | 35.8597 | 37.53654 | 16.61326 | -1.676837 | 20.39708 | 0.5261963
43.02316 | 35.9092 | 37.57455 | 16.6097 | -1.665354 | 20.43993 | 0.5249282
43.03316 | 35.9164 | 37.61207 | 16.60613 | -1.695668 | 20.48227 | 0.5236647
43.04316 | 35.9234 | 37.64902 | 16.60257 | -1.72562 | 20.52405 | 0.522407
43.05316 | 35.9659 | 37.68539 | 16.599 | -1.719487 | 20.56523 | 0.5211553
43.06316 | 35.9709 | 37.72116 | 16.59544 | -1.75026 | 20.60581 | 0.5199095
43.07316 | 36.0091 | 37.75632 | 16.59187 | -1.747222 | 20.64578 | 0.5186697
43.08315 | 36.0134 | 37.79083 | 16.58831 | -1.777434 | 20.68508 | 0.5174371
43.09315 | 36.0445 | 37.82474 | 16.58475 | -1.780243 | 20.72378 | 0.5162095
43.10315 | 36.0613 | 37.85801 | 16.58119 | -1.796705 | 20.76183 | 0.514988
43.11315 | 36.0627 | 37.8906 | 16.57763 | -1.827903 | 20.7992 | 0.5137726
43.12315 | 36.1018 | 37.92253 | 16.57407 | -1.820732 | 20.8359 | 0.5125635
43.13314 | 36.108 | 37.95374 | 16.57052 | -1.845741 | 20.87186 | 0.5113618
43.14314 | 36.1418 | 37.98428 | 16.56696 | -1.842481 | 20.90716 | 0.5101651
43.15314 | 36.1546 | 38.01411 | 16.5634 | -1.859508 | 20.94173 | 0.5089749
43.16314 | 36.1632 | 38.04321 | 16.55985 | -1.880009 | 20.97557 | 0.507791
43.17314 | 36.1748 | 38.07158 | 16.55629 | -1.896778 | 21.00867 | 0.5066134
43.18314 | 36.2044 | 38.09919 | 16.55274 | -1.89479 | 21.04101 | 0.5054423
43.19313 | 36.2311 | 38.12602 | 16.54918 | -1.894917 | 21.07255 | 0.5042788
43.20313 | 36.2317 | 38.1521 | 16.54563 | -1.920401 | 21.10335 | 0.5031206
43.21313 | 36.2333 | 38.17739 | 16.54208 | -1.944094 | 21.13335 | 0.5019689
43.22313 | 36.2674 | 38.20189 | 16.53853 | -1.934494 | 21.16254 | 0.5008238
43.23313 | 36.2745 | 38.22558 | 16.53498 | -1.951081 | 21.19092 | 0.4996852
43.24312 | 36.2963 | 38.24843 | 16.53143 | -1.952133 | 21.21845 | 0.4985543
43.25312 | 36.276 | 38.27047 | 16.52788 | -1.994471 | 21.24516 | 0.4974288
43.26312 | 36.3162 | 38.29167 | 16.52433 | -1.97547 | 21.27103 | 0.49631
43.27312 | 36.3203 | 38.31202 | 16.52078 | -1.991716 | 21.29603 | 0.4951978
43.28312 | 36.3105 | 38.3315 | 16.51724 | -2.020996 | 21.32017 | 0.4940923
43.29312 | 36.3207 | 38.35011 | 16.51369 | -2.029406 | 21.34342 | 0.4929934
43.30311 | 36.3371 | 38.36782 | 16.51015 | -2.030718 | 21.36577 | 0.4919023
43.31311 | 36.3403 | 38.38465 | 16.5066 | -2.044354 | 21.38724 | 0.4908169
43.32311 | 36.3541 | 38.40059 | 16.50306 | -2.046485 | 21.40779 | 0.4897381
43.33311 | 36.3393 | 38.41561 | 16.49951 | -2.076308 | 21.42743 | 0.4886661
43.34311 | 36.364 | 38.42971 | 16.49597 | -2.065712 | 21.44614 | 0.4876008
43.3531 | 36.3659 | 38.44287 | 16.49243 | -2.076971 | 21.4639 | 0.4865433
43.3631 | 36.3798 | 38.45511 | 16.48889 | -2.075309 | 21.48073 | 0.4854915
43.3731 | 36.3797 | 38.4664 | 16.48535 | -2.086701 | 21.49661 | 0.4844465
43.3831 | 36.3848 | 38.47674 | 16.48181 | -2.091941 | 21.51152 | 0.4834082
43.3931 | 36.4077 | 38.48612 | 16.47827 | -2.078419 | 21.52547 | 0.4823767
43.4031 | 36.3909 | 38.49453 | 16.47473 | -2.103629 | 21.53845 | 0.481352
43.41309 | 36.4195 | 38.50196 | 16.4712 | -2.08246 | 21.55043 | 0.4803352
43.42309 | 36.4241 | 38.50842 | 16.46766 | -2.084317 | 21.56143 | 0.4793241
43.43309 | 36.4194 | 38.51388 | 16.46412 | -2.094483 | 21.57144 | 0.4783198
43.44309 | 36.4219 | 38.51836 | 16.46058 | -2.096459 | 21.58045 | 0.4773223
43.45309 | 36.451 | 38.52184 | 16.45705 | -2.070836 | 21.58846 | 0.4763315
43.46308 | 36.4404 | 38.52431 | 16.45352 | -2.083908 | 21.59544 | 0.4753486
43.47308 | 36.4551 | 38.52577 | 16.44998 | -2.070675 | 21.60142 | 0.4743715
43.48308 | 36.453 | 38.52623 | 16.44645 | -2.073225 | 21.60637 | 0.4734012
43.49308 | 36.4765 | 38.52566 | 16.44292 | -2.049158 | 21.6103 | 0.4724377
43.50308 | 36.5029 | 38.52407 | 16.43939 | -2.02117 | 21.6132 | 0.471481
43.51308 | 36.4888 | 38.52146 | 16.43585 | -2.032659 | 21.61507 | 0.470531
43.52307 | 36.5087 | 38.51782 | 16.43233 | -2.009119 | 21.6159 | 0.4695888
43.53307 | 36.4985 | 38.51315 | 16.4288 | -2.014647 | 21.6157 | 0.4686525
43.54307 | 36.5394 | 38.50744 | 16.42527 | -1.96804 | 21.61445 | 0.4677228
43.55307 | 36.5441 | 38.5007 | 16.42174 | -1.956599 | 21.61216 | 0.4668
43.56307 | 36.5252 | 38.49292 | 16.41821 | -1.967722 | 21.60883 | 0.4658839
43.57306 | 36.5683 | 38.48411 | 16.41469 | -1.915814 | 21.60445 | 0.4649756
43.58306 | 36.5563 | 38.47426 | 16.41116 | -1.917959 | 21.59903 | 0.464073
43.59306 | 36.6055 | 38.46336 | 16.40763 | -1.857859 | 21.59255 | 0.4631772
43.60306 | 36.5549 | 38.45142 | 16.40411 | -1.896523 | 21.58503 | 0.4622881
43.61306 | 36.5864 | 38.43844 | 16.40058 | -1.852042 | 21.57645 | 0.4614057
43.62306 | 36.5884 | 38.42442 | 16.39706 | -1.836024 | 21.56684 | 0.46053
43.63305 | 36.6067 | 38.40938 | 16.39354 | -1.80268 | 21.55618 | 0.459662
43.64305 | 36.5908 | 38.39329 | 16.39001 | -1.802485 | 21.54447 | 0.4587998
43.65305 | 36.5939 | 38.37615 | 16.38649 | -1.782254 | 21.53172 | 0.4579441
43.66305 | 36.6147 | 38.35799 | 16.38297 | -1.743287 | 21.51792 | 0.4570952
43.67305 | 36.5954 | 38.33879 | 16.37945 | -1.743387 | 21.50309 | 0.4562528
43.68304 | 36.5984 | 38.31858 | 16.37593 | -1.720177 | 21.48723 | 0.4554181
43.69304 | 36.6011 | 38.29732 | 16.37241 | -1.696223 | 21.47032 | 0.4545891
43.70304 | 36.5889 | 38.27504 | 16.36889 | -1.686143 | 21.45239 | 0.4537667
43.71304 | 36.5772 | 38.25174 | 16.36537 | -1.674543 | 21.43342 | 0.4529509
43.72304 | 36.5935 | 38.22743 | 16.36185 | -1.633929 | 21.41343 | 0.4521417
43.73304 | 36.5672 | 38.2021 | 16.35834 | -1.634902 | 21.39243 | 0.451339
43.74303 | 36.5846 | 38.1758 | 16.35482 | -1.591195 | 21.37043 | 0.4505437
43.75303 | 36.5265 | 38.14846 | 16.35131 | -1.621964 | 21.3474 | 0.4497542
43.76303 | 36.5628 | 38.12013 | 16.34779 | -1.557334 | 21.32337 | 0.4489711
43.77303 | 36.5333 | 38.09081 | 16.34427 | -1.557513 | 21.29834 | 0.4481947
43.78303 | 36.5256 | 38.06051 | 16.34076 | -1.534907 | 21.27232 | 0.4474246
43.79302 | 36.4974 | 38.02926 | 16.33725 | -1.531856 | 21.24535 | 0.4466618
43.80302 | 36.4849 | 37.997 | 16.33373 | -1.5121 | 21.21736 | 0.4459047
43.81302 | 36.5038 | 37.96378 | 16.33022 | -1.459981 | 21.18841 | 0.445154
43.82302 | 36.4771 | 37.9296 | 16.32671 | -1.452504 | 21.15849 | 0.4444098
43.83302 | 36.449 | 37.89448 | 16.3232 | -1.44548 | 21.12761 | 0.443672
43.84302 | 36.4529 | 37.85841 | 16.31969 | -1.40551 | 21.09578 | 0.4429405
43.85301 | 36.4434 | 37.82145 | 16.31618 | -1.378046 | 21.06305 | 0.4422161
43.86301 | 36.4147 | 37.78352 | 16.31267 | -1.36882 | 21.02936 | 0.4414974
43.87301 | 36.4135 | 37.74468 | 16.30916 | -1.331179 | 20.99474 | 0.440785
43.88301 | 36.3994 | 37.70493 | 16.30565 | -1.305527 | 20.9592 | 0.4400789
43.89301 | 36.4042 | 37.66428 | 16.30214 | -1.260076 | 20.92276 | 0.4393791
43.903 | 36.3482 | 37.62278 | 16.29863 | -1.274581 | 20.88546 | 0.4386862
43.913 | 36.3748 | 37.58036 | 16.29513 | -1.205562 | 20.84724 | 0.437999
43.923 | 36.3473 | 37.53708 | 16.29162 | -1.189776 | 20.80814 | 0.437318
43.933 | 36.3415 | 37.49293 | 16.28811 | -1.15143 | 20.76817 | 0.4366431
43.943 | 36.31 | 37.44794 | 16.28461 | -1.137936 | 20.72736 | 0.4359745
43.953 | 36.3004 | 37.4021 | 16.2811 | -1.101701 | 20.68569 | 0.4353121
43.96299 | 36.3035 | 37.35548 | 16.2776 | -1.051985 | 20.64323 | 0.4346565
43.97299 | 36.2696 | 37.30801 | 16.27409 | -1.038407 | 20.59991 | 0.4340063
43.98299 | 36.2642 | 37.25973 | 16.27059 | -0.9955256 | 20.55577 | 0.4333623
43.99299 | 36.2669 | 37.21065 | 16.26709 | -0.9437467 | 20.51084 | 0.4327244
44.00299 | 36.2335 | 37.16079 | 16.26358 | -0.9272883 | 20.46511 | 0.4320925
44.01298 | 36.212 | 37.11021 | 16.26008 | -0.8982063 | 20.41865 | 0.4314673
44.02298 | 36.1993 | 37.05882 | 16.25658 | -0.8595174 | 20.37139 | 0.4308475
44.03298 | 36.2008 | 37.00668 | 16.25308 | -0.8058803 | 20.32337 | 0.4302338
44.04298 | 36.1763 | 36.95381 | 16.24958 | -0.7775061 | 20.2746 | 0.429626
44.05298 | 36.1433 | 36.90021 | 16.24608 | -0.7569102 | 20.22511 | 0.4290242
44.06298 | 36.1522 | 36.84591 | 16.24258 | -0.6937058 | 20.1749 | 0.4284284
44.07297 | 36.1235 | 36.79096 | 16.23908 | -0.6674552 | 20.12403 | 0.427839
44.08297 | 36.1155 | 36.73526 | 16.23558 | -0.6197647 | 20.07243 | 0.427255
44.09297 | 36.0714 | 36.6789 | 16.23209 | -0.6075031 | 20.02014 | 0.4266769
44.10297 | 36.078 | 36.62188 | 16.22859 | -0.5438808 | 19.96719 | 0.4261047
44.11297 | 36.0439 | 36.56421 | 16.22509 | -0.5203103 | 19.91358 | 0.4255383
44.12296 | 36.0029 | 36.50597 | 16.2216 | -0.5030725 | 19.8594 | 0.4249783
44.13296 | 36.0119 | 36.44705 | 16.2181 | -0.4351461 | 19.80452 | 0.4244235
44.14296 | 35.9817 | 36.38751 | 16.2146 | -0.4058124 | 19.74904 | 0.4238746
44.15296 | 35.9502 | 36.32739 | 16.21111 | -0.3771853 | 19.69295 | 0.4233313
44.16296 | 35.9499 | 36.26667 | 16.20761 | -0.3167745 | 19.63627 | 0.4227939
44.17296 | 35.892 | 36.20539 | 16.20412 | -0.313395 | 19.57902 | 0.4222622
44.18295 | 35.9158 | 36.14364 | 16.20063 | -0.2278372 | 19.52128 | 0.4217367
44.19295 | 35.8507 | 36.08126 | 16.19713 | -0.2305636 | 19.46292 | 0.4212163
44.20295 | 35.8438 | 36.01835 | 16.19364 | -0.1745539 | 19.40401 | 0.4207017
44.21295 | 35.837 | 35.95493 | 16.19014 | -0.1179331 | 19.3446 | 0.4201927
44.22295 | 35.788 | 35.89101 | 16.18665 | -0.1030061 | 19.28467 | 0.4196892
44.23294 | 35.783 | 35.82666 | 16.18316 | -0.04365598 | 19.2243 | 0.4191919
44.24294 | 35.762 | 35.76177 | 16.17967 | 0.0002343266 | 19.16339 | 0.4186997
44.25294 | 35.7321 | 35.69641 | 16.17618 | 0.03568696 | 19.10202 | 0.418213
44.26294 | 35.7035 | 35.63061 | 16.17269 | 0.07289304 | 19.04019 | 0.4177319
44.27294 | 35.675 | 35.56437 | 16.1692 | 0.1106326 | 18.97791 | 0.4172563
44.28294 | 35.664 | 35.4977 | 16.16571 | 0.1662966 | 18.91521 | 0.4167862
44.29293 | 35.613 | 35.43069 | 16.16222 | 0.1823056 | 18.85215 | 0.4163221
44.30293 | 35.6242 | 35.36322 | 16.15873 | 0.2609763 | 18.78863 | 0.4158629
44.31293 | 35.59 | 35.29537 | 16.15524 | 0.2946334 | 18.72471 | 0.4154092
44.32293 | 35.5655 | 35.22714 | 16.15176 | 0.3383613 | 18.66042 | 0.4149609
44.33293 | 35.5266 | 35.15855 | 16.14827 | 0.3680497 | 18.59577 | 0.4145181
44.34292 | 35.5047 | 35.08969 | 16.14478 | 0.4150132 | 18.53082 | 0.414081
44.35292 | 35.4852 | 35.02042 | 16.1413 | 0.4647795 | 18.46548 | 0.4136488
44.36292 | 35.4499 | 34.95083 | 16.13781 | 0.4990685 | 18.3998 | 0.4132221
44.37292 | 35.4199 | 34.88094 | 16.13432 | 0.5389614 | 18.33382 | 0.4128006
44.38292 | 35.4235 | 34.81075 | 16.13084 | 0.6127528 | 18.26753 | 0.4123844
44.39292 | 35.3868 | 34.74027 | 16.12735 | 0.6465274 | 18.20095 | 0.4119736
44.40291 | 35.3395 | 34.6696 | 16.12387 | 0.6699035 | 18.13416 | 0.4115684
44.41291 | 35.3243 | 34.59859 | 16.12038 | 0.7257056 | 18.06704 | 0.411168
44.42291 | 35.3044 | 34.52734 | 16.1169 | 0.7770578 | 17.99967 | 0.4107729
44.43291 | 35.2654 | 34.45586 | 16.11342 | 0.8095448 | 17.93206 | 0.4103829
44.44291 | 35.2381 | 34.38414 | 16.10993 | 0.8539554 | 17.86421 | 0.4099982
44.4529 | 35.1981 | 34.3123 | 16.10645 | 0.8858048 | 17.79622 | 0.4096191
44.4629 | 35.188 | 34.24017 | 16.10297 | 0.9478262 | 17.72796 | 0.4092447
44.4729 | 35.1393 | 34.16786 | 16.09949 | 0.9714371 | 17.6595 | 0.4088754
44.4829 | 35.1259 | 34.09538 | 16.096 | 1.030522 | 17.59086 | 0.4085113
44.4929 | 35.0847 | 34.02272 | 16.09252 | 1.061975 | 17.52205 | 0.4081522
44.5029 | 35.0653 | 33.94992 | 16.08904 | 1.115384 | 17.45308 | 0.4077983
44.51289 | 35.0346 | 33.87704 | 16.08556 | 1.157564 | 17.38402 | 0.4074498
44.52289 | 34.9836 | 33.80395 | 16.08208 | 1.179648 | 17.31476 | 0.4071059
44.53289 | 34.9621 | 33.73074 | 16.0786 | 1.231356 | 17.24538 | 0.4067671
44.54289 | 34.9301 | 33.65742 | 16.07512 | 1.272677 | 17.17587 | 0.4064334
44.55289 | 34.8946 | 33.584 | 16.07164 | 1.310597 | 17.10626 | 0.4061046
44.56288 | 34.8686 | 33.51056 | 16.06817 | 1.358039 | 17.03661 | 0.4057811
44.57288 | 34.8213 | 33.43697 | 16.06469 | 1.384333 | 16.96682 | 0.4054622
44.58288 | 34.8092 | 33.3633 | 16.06121 | 1.445899 | 16.89695 | 0.4051483
44.59288 | 34.7555 | 33.28957 | 16.05773 | 1.465925 | 16.82701 | 0.4048394
44.60288 | 34.7194 | 33.2158 | 16.05425 | 1.503605 | 16.75701 | 0.4045353
44.61288 | 34.6915 | 33.14197 | 16.05077 | 1.549526 | 16.68697 | 0.4042362
44.62287 | 34.6438 | 33.06819 | 16.0473 | 1.575608 | 16.61695 | 0.4039422
44.63287 | 34.6001 | 32.99431 | 16.04382 | 1.605787 | 16.54684 | 0.4036528
44.64287 | 34.566 | 32.92042 | 16.04034 | 1.645582 | 16.47671 | 0.4033683
44.65287 | 34.5487 | 32.84652 | 16.03687 | 1.702181 | 16.40656 | 0.4030885
44.66287 | 34.4916 | 32.77262 | 16.03339 | 1.718978 | 16.33642 | 0.4028136
44.67286 | 34.4351 | 32.69881 | 16.02992 | 1.736291 | 16.26635 | 0.4025438
44.68286 | 34.4347 | 32.62494 | 16.02644 | 1.809757 | 16.19622 | 0.4022785
44.69286 | 34.3698 | 32.55111 | 16.02297 | 1.818695 | 16.12612 | 0.4020179
44.70286 | 34.3293 | 32.4773 | 16.01949 | 1.851997 | 16.05605 | 0.4017622
44.71286 | 34.2823 | 32.40355 | 16.01602 | 1.878753 | 15.98602 | 0.4015111
44.72286 | 34.2588 | 32.32984 | 16.01254 | 1.928958 | 15.91603 | 0.4012648
44.73285 | 34.2088 | 32.25627 | 16.00907 | 1.952533 | 15.84617 | 0.4010235
44.74285 | 34.161 | 32.18269 | 16.0056 | 1.978312 | 15.7763 | 0.4007866
44.75285 | 34.1267 | 32.10918 | 16.00213 | 2.017516 | 15.7065 | 0.4005544
44.76285 | 34.0929 | 32.03576 | 15.99865 | 2.057139 | 15.63678 | 0.4003268
44.77285 | 34.0153 | 31.96242 | 15.99518 | 2.052875 | 15.56714 | 0.400104
44.78284 | 34.0096 | 31.88926 | 15.99171 | 2.120341 | 15.49766 | 0.3998859
44.79284 | 33.9278 | 31.81612 | 15.98824 | 2.111677 | 15.42821 | 0.3996724
44.80284 | 33.9123 | 31.7431 | 15.98477 | 2.169204 | 15.35887 | 0.3994633
44.81284 | 33.848 | 31.67018 | 15.98129 | 2.177816 | 15.28963 | 0.3992589
44.82284 | 33.8242 | 31.59739 | 15.97782 | 2.226808 | 15.22051 | 0.3990592
44.83283 | 33.7519 | 31.5248 | 15.97436 | 2.227099 | 15.15158 | 0.3988641
44.84283 | 33.7368 | 31.45227 | 15.97088 | 2.284528 | 15.08271 | 0.3986735
44.85283 | 33.6734 | 31.37988 | 15.96741 | 2.293515 | 15.01398 | 0.3984874
44.86283 | 33.6296 | 31.30764 | 15.96394 | 2.321959 | 14.94539 | 0.3983058
44.87283 | 33.5889 | 31.23555 | 15.96047 | 2.353352 | 14.87695 | 0.3981288
44.88283 | 33.5637 | 31.16361 | 15.957 | 2.400088 | 14.80865 | 0.3979563
44.89282 | 33.4789 | 31.09191 | 15.95354 | 2.386992 | 14.74058 | 0.3977884
44.90282 | 33.4679 | 31.0203 | 15.95007 | 2.447598 | 14.67261 | 0.3976249
44.91282 | 33.425 | 30.94887 | 15.9466 | 2.476133 | 14.6048 | 0.3974658
44.92282 | 33.3711 | 30.87761 | 15.94313 | 2.493491 | 14.53717 | 0.3973112
44.93282 | 33.3109 | 30.80653 | 15.93966 | 2.504367 | 14.46971 | 0.3971611
44.94281 | 33.2929 | 30.73571 | 15.93619 | 2.557188 | 14.4025 | 0.3970155
44.95281 | 33.2604 | 30.66501 | 15.93273 | 2.595387 | 14.33541 | 0.3968743
44.96281 | 33.1696 | 30.59451 | 15.92926 | 2.575091 | 14.26851 | 0.3967374
44.97281 | 33.1562 | 30.5242 | 15.92579 | 2.631997 | 14.20181 | 0.396605
44.98281 | 33.1297 | 30.4541 | 15.92232 | 2.675596 | 14.1353 | 0.396477
44.99281 | 33.0437 | 30.38421 | 15.91886 | 2.659489 | 14.069 | 0.3963534
45.0028 | 33.0494 | 30.3146 | 15.91539 | 2.734803 | 14.00297 | 0.3962342
45.0128 | 32.9891 | 30.24513 | 15.91192 | 2.743969 | 13.93709 | 0.3961193
45.0228 | 32.9513 | 30.17588 | 15.90846 | 2.775418 | 13.87142 | 0.3960088
45.0328 | 32.9002 | 30.10686 | 15.90499 | 2.793344 | 13.80596 | 0.3959026
45.0428 | 32.8773 | 30.03806 | 15.90152 | 2.839242 | 13.74073 | 0.3958008
45.05279 | 32.828 | 29.96955 | 15.89806 | 2.858446 | 13.67579 | 0.3957034
45.06279 | 32.7997 | 29.90121 | 15.8946 | 2.898486 | 13.61101 | 0.3956103
45.07279 | 32.7468 | 29.83311 | 15.89113 | 2.913687 | 13.54646 | 0.3955213
45.08279 | 32.6991 | 29.76525 | 15.88766 | 2.933852 | 13.48215 | 0.3954368
45.09279 | 32.6648 | 29.69762 | 15.8842 | 2.967177 | 13.41807 | 0.3953565
45.10279 | 32.6364 | 29.63024 | 15.88073 | 3.006155 | 13.35423 | 0.3952805
45.11278 | 32.5598 | 29.56318 | 15.87727 | 2.996623 | 13.2907 | 0.3952089
45.12278 | 32.5314 | 29.49629 | 15.87381 | 3.035107 | 13.22734 | 0.3951414
45.13278 | 32.5095 | 29.42966 | 15.87034 | 3.079839 | 13.16424 | 0.3950782
45.14278 | 32.4284 | 29.36328 | 15.86688 | 3.065119 | 13.10138 | 0.3950193
45.15278 | 32.4017 | 29.29716 | 15.86341 | 3.104541 | 13.03878 | 0.3949646
45.16277 | 32.374 | 29.23136 | 15.85995 | 3.142642 | 12.97649 | 0.3949142
45.17277 | 32.3016 | 29.16575 | 15.85649 | 3.135846 | 12.9144 | 0.3948679
45.18277 | 32.2584 | 29.10041 | 15.85303 | 3.157988 | 12.85256 | 0.3948259
45.19277 | 32.2046 | 29.03533 | 15.84956 | 3.169266 | 12.79098 | 0.3947881
45.20277 | 32.1974 | 28.97052 | 15.8461 | 3.226878 | 12.72967 | 0.3947545
45.21277 | 32.1035 | 28.90598 | 15.84264 | 3.197522 | 12.66862 | 0.3947251
45.22276 | 32.0844 | 28.84177 | 15.83918 | 3.242634 | 12.60789 | 0.3946999
45.23276 | 32.0488 | 28.77776 | 15.83571 | 3.271039 | 12.54737 | 0.3946788
45.24276 | 31.9661 | 28.71403 | 15.83225 | 3.252072 | 12.48712 | 0.394662
45.25276 | 31.9385 | 28.65057 | 15.82879 | 3.28793 | 12.42713 | 0.3946493
45.26276 | 31.8968 | 28.58739 | 15.82533 | 3.309414 | 12.36742 | 0.3946408
45.27275 | 31.8486 | 28.52455 | 15.82187 | 3.32405 | 12.30805 | 0.3946364
45.28275 | 31.7854 | 28.46192 | 15.8184 | 3.323481 | 12.24888 | 0.3946362
45.29275 | 31.7414 | 28.39957 | 15.81494 | 3.341832 | 12.18998 | 0.3946401
45.30275 | 31.71 | 28.33749 | 15.81148 | 3.372505 | 12.13137 | 0.3946482
45.31275 | 31.658 | 28.2757 | 15.80802 | 3.382297 | 12.07302 | 0.3946604
45.32275 | 31.6092 | 28.21419 | 15.80456 | 3.39501 | 12.01496 | 0.3946768
45.33274 | 31.5469 | 28.15304 | 15.8011 | 3.39386 | 11.95724 | 0.3946972
45.34274 | 31.5392 | 28.09209 | 15.79764 | 3.447107 | 11.89973 | 0.3947218
45.35274 | 31.4724 | 28.03143 | 15.79418 | 3.440971 | 11.8425 | 0.3947505
45.36274 | 31.4027 | 27.97105 | 15.79072 | 3.43165 | 11.78555 | 0.3947833
45.37274 | 31.3956 | 27.91095 | 15.78725 | 3.484646 | 11.72888 | 0.3948202
45.38273 | 31.3466 | 27.8512 | 15.7838 | 3.495397 | 11.67254 | 0.3948612
45.39273 | 31.2608 | 27.79168 | 15.78034 | 3.469123 | 11.61643 | 0.3949062
45.40273 | 31.2567 | 27.73244 | 15.77688 | 3.524262 | 11.56061 | 0.3949554
45.41273 | 31.222 | 27.67348 | 15.77342 | 3.548516 | 11.50506 | 0.3950087
45.42273 | 31.1284 | 27.61482 | 15.76996 | 3.513582 | 11.4498 | 0.3950661
45.43273 | 31.109 | 27.55644 | 15.76649 | 3.552563 | 11.39482 | 0.3951275
45.44272 | 31.084 | 27.4984 | 15.76304 | 3.585599 | 11.34017 | 0.395193
45.45272 | 30.971 | 27.44059 | 15.75958 | 3.530407 | 11.28575 | 0.3952625
45.46272 | 30.9688 | 27.38307 | 15.75612 | 3.585728 | 11.23162 | 0.3953362
45.47272 | 30.9243 | 27.32584 | 15.75266 | 3.598462 | 11.17777 | 0.3954139
45.48272 | 30.859 | 27.26889 | 15.7492 | 3.590108 | 11.1242 | 0.3954957
45.49271 | 30.7994 | 27.21229 | 15.74574 | 3.587113 | 11.07096 | 0.3955815
45.50271 | 30.7812 | 27.15591 | 15.74228 | 3.625287 | 11.01796 | 0.3956714
45.51271 | 30.7172 | 27.09983 | 15.73882 | 3.617375 | 10.96524 | 0.3957653
45.52271 | 30.6742 | 27.04402 | 15.73536 | 3.630176 | 10.9128 | 0.3958633
45.53271 | 30.6113 | 26.98851 | 15.7319 | 3.622791 | 10.86064 | 0.3959653
45.54271 | 30.5789 | 26.93328 | 15.72844 | 3.645621 | 10.80876 | 0.3960714
45.5527 | 30.5334 | 26.87839 | 15.72499 | 3.655012 | 10.75722 | 0.3961815
45.5627 | 30.4704 | 26.82373 | 15.72153 | 3.646672 | 10.7059 | 0.3962956
45.5727 | 30.4377 | 26.76935 | 15.71807 | 3.668349 | 10.65487 | 0.3964138
45.5827 | 30.409 | 26.71526 | 15.71461 | 3.693741 | 10.60411 | 0.3965361
45.5927 | 30.3085 | 26.66145 | 15.71115 | 3.647049 | 10.55364 | 0.3966624
45.60269 | 30.2942 | 26.60798 | 15.7077 | 3.686222 | 10.50349 | 0.3967926
45.61269 | 30.2523 | 26.55474 | 15.70424 | 3.697563 | 10.45357 | 0.396927
45.62269 | 30.1728 | 26.50178 | 15.70078 | 3.671025 | 10.40393 | 0.3970653
45.63269 | 30.1261 | 26.4491 | 15.69732 | 3.677005 | 10.35457 | 0.3972077
45.64269 | 30.1118 | 26.3967 | 15.69386 | 3.715103 | 10.30548 | 0.3973542
45.65269 | 30.0429 | 26.34458 | 15.6904 | 3.698322 | 10.25667 | 0.3975047
45.66268 | 29.9768 | 26.29279 | 15.68695 | 3.684012 | 10.20818 | 0.397659
45.67268 | 29.9632 | 26.24123 | 15.68349 | 3.721972 | 10.15992 | 0.3978176
45.68268 | 29.8916 | 26.18994 | 15.68003 | 3.701656 | 10.11193 | 0.3979801
45.69268 | 29.8197 | 26.13894 | 15.67657 | 3.680762 | 10.06422 | 0.3981467
45.70268 | 29.8182 | 26.08821 | 15.67312 | 3.729992 | 10.01678 | 0.3983173
45.71267 | 29.7274 | 26.0378 | 15.66966 | 3.689597 | 9.969651 | 0.3984918
45.72267 | 29.6941 | 25.98762 | 15.6662 | 3.706477 | 9.92275 | 0.3986705
45.73267 | 29.655 | 25.93772 | 15.66274 | 3.717284 | 9.876119 | 0.3988532
45.74267 | 29.5926 | 25.88808 | 15.65929 | 3.704517 | 9.829758 | 0.3990399
45.75267 | 29.5377 | 25.83872 | 15.65583 | 3.698979 | 9.783663 | 0.3992307
45.76267 | 29.4804 | 25.78963 | 15.65237 | 3.690769 | 9.737836 | 0.3994255
45.77266 | 29.4378 | 25.74086 | 15.64891 | 3.696942 | 9.69232 | 0.3996241
45.78266 | 29.3873 | 25.69231 | 15.64546 | 3.694992 | 9.647025 | 0.399827
45.79266 | 29.2918 | 25.64403 | 15.642 | 3.647775 | 9.601993 | 0.4000339
45.80266 | 29.2897 | 25.59601 | 15.63854 | 3.693691 | 9.557224 | 0.4002448
45.81266 | 29.2245 | 25.54826 | 15.63508 | 3.67624 | 9.512718 | 0.4004597
45.82265 | 29.1545 | 25.50082 | 15.63163 | 3.653678 | 9.468516 | 0.4006785
45.83265 | 29.1313 | 25.4536 | 15.62817 | 3.677699 | 9.42453 | 0.4009016
45.84265 | 29.0694 | 25.40664 | 15.62471 | 3.662756 | 9.380804 | 0.4011286
45.85265 | 28.9942 | 25.35995 | 15.62125 | 3.634251 | 9.337337 | 0.4013598
45.86265 | 28.9543 | 25.31352 | 15.61779 | 3.640785 | 9.294126 | 0.4015949
45.87265 | 28.9364 | 25.26734 | 15.61434 | 3.669059 | 9.25117 | 0.4018342
45.88264 | 28.8342 | 25.22147 | 15.61088 | 3.612729 | 9.208512 | 0.4020772
45.89264 | 28.8169 | 25.17581 | 15.60742 | 3.641088 | 9.166064 | 0.4023245
45.90264 | 28.7759 | 25.13041 | 15.60397 | 3.645489 | 9.12387 | 0.4025758
45.91264 | 28.6929 | 25.08527 | 15.60051 | 3.607634 | 9.081927 | 0.4028313
45.92264 | 28.6624 | 25.04038 | 15.59705 | 3.622025 | 9.040235 | 0.4030907
45.93263 | 28.603 | 24.99578 | 15.59359 | 3.607219 | 8.998832 | 0.4033541
45.94263 | 28.5652 | 24.95139 | 15.59014 | 3.613807 | 8.957635 | 0.4036217
45.95263 | 28.4877 | 24.90726 | 15.58668 | 3.580441 | 8.916687 | 0.4038934
45.96263 | 28.4483 | 24.86337 | 15.58322 | 3.584927 | 8.875983 | 0.4041691
45.97263 | 28.4084 | 24.81974 | 15.57976 | 3.588665 | 8.835524 | 0.404449
45.98263 | 28.363 | 24.77635 | 15.5763 | 3.586655 | 8.795308 | 0.4047329
45.99262 | 28.2842 | 24.73324 | 15.57285 | 3.550956 | 8.755375 | 0.4050206
46.00262 | 28.2634 | 24.69035 | 15.56939 | 3.573055 | 8.715642 | 0.4053127
46.01262 | 28.1936 | 24.64769 | 15.56593 | 3.54591 | 8.676149 | 0.4056089
46.02262 | 28.1495 | 24.60528 | 15.56247 | 3.544223 | 8.636894 | 0.4059091
46.03262 | 28.1152 | 24.56311 | 15.55902 | 3.552095 | 8.597876 | 0.4062135
46.04261 | 28.0456 | 24.52121 | 15.55556 | 3.524385 | 8.559132 | 0.4065217
46.05261 | 27.996 | 24.47952 | 15.5521 | 3.516478 | 8.520586 | 0.4068343
46.06261 | 27.9704 | 24.43807 | 15.54864 | 3.532333 | 8.482272 | 0.407151
46.07261 | 27.8974 | 24.39685 | 15.54518 | 3.500551 | 8.444192 | 0.4074718
46.08261 | 27.8653 | 24.35586 | 15.54173 | 3.509436 | 8.406342 | 0.4077968
46.09261 | 27.8223 | 24.31512 | 15.53827 | 3.507185 | 8.368722 | 0.4081258
46.1026 | 27.7709 | 24.27464 | 15.53481 | 3.496262 | 8.331367 | 0.4084588
46.1126 | 27.6968 | 24.23435 | 15.53135 | 3.462448 | 8.294203 | 0.4087961
46.1226 | 27.6847 | 24.1943 | 15.52789 | 3.490402 | 8.257266 | 0.4091376
46.1326 | 27.6157 | 24.15447 | 15.52444 | 3.461228 | 8.220553 | 0.4094833
46.1426 | 27.5646 | 24.11487 | 15.52098 | 3.449727 | 8.184063 | 0.4098331
46.15259 | 27.5315 | 24.07554 | 15.51752 | 3.455961 | 8.147831 | 0.4101867
46.16259 | 27.4842 | 24.03639 | 15.51406 | 3.447808 | 8.111786 | 0.4105448
46.17259 | 27.4383 | 23.99747 | 15.5106 | 3.440831 | 8.07596 | 0.4109071
46.18259 | 27.3919 | 23.95877 | 15.50714 | 3.433131 | 8.040352 | 0.4112736
46.19259 | 27.3539 | 23.92029 | 15.50368 | 3.43361 | 8.004962 | 0.4116443
46.20259 | 27.2973 | 23.88203 | 15.50022 | 3.415268 | 7.969789 | 0.4120192
46.21258 | 27.2446 | 23.84403 | 15.49677 | 3.40057 | 7.934864 | 0.4123979
46.22258 | 27.2143 | 23.80621 | 15.49331 | 3.408092 | 7.900119 | 0.4127812
46.23258 | 27.1526 | 23.7686 | 15.48985 | 3.383996 | 7.865587 | 0.4131686
46.24258 | 27.1292 | 23.73121 | 15.48639 | 3.397986 | 7.831265 | 0.4135603
46.25258 | 27.0844 | 23.69404 | 15.48293 | 3.390362 | 7.797153 | 0.4139563
46.26257 | 26.984 | 23.65711 | 15.47947 | 3.326889 | 7.763282 | 0.414356
46.27257 | 27.0157 | 23.62036 | 15.47601 | 3.39534 | 7.729587 | 0.4147604
46.28257 | 26.9189 | 23.58382 | 15.47255 | 3.33508 | 7.696098 | 0.4151691
46.29257 | 26.8552 | 23.54749 | 15.46909 | 3.307712 | 7.662813 | 0.415582
46.30257 | 26.846 | 23.51136 | 15.46563 | 3.334636 | 7.629733 | 0.4159992
46.31257 | 26.7749 | 23.47545 | 15.46217 | 3.299454 | 7.596854 | 0.4164206
46.32256 | 26.7225 | 23.43977 | 15.45871 | 3.28273 | 7.56421 | 0.4168459
46.33256 | 26.7238 | 23.40426 | 15.45525 | 3.319537 | 7.531733 | 0.417276
46.34256 | 26.6132 | 23.36896 | 15.45179 | 3.244241 | 7.499456 | 0.4177103
46.35256 | 26.5823 | 23.33386 | 15.44833 | 3.248444 | 7.467375 | 0.4181489
46.36256 | 26.5311 | 23.29896 | 15.44487 | 3.232141 | 7.435496 | 0.4185918
46.37255 | 26.4902 | 23.26429 | 15.44141 | 3.22591 | 7.403838 | 0.4190386
46.38255 | 26.4474 | 23.22978 | 15.43795 | 3.217615 | 7.372343 | 0.4194902
46.39255 | 26.3823 | 23.19548 | 15.43449 | 3.186822 | 7.341041 | 0.4199461
46.40255 | 26.3652 | 23.16137 | 15.43103 | 3.203834 | 7.30993 | 0.4204064
46.41255 | 26.2881 | 23.12745 | 15.42757 | 3.16065 | 7.279011 | 0.420871
46.42255 | 26.2424 | 23.09373 | 15.42411 | 3.148675 | 7.24828 | 0.42134
46.43254 | 26.2167 | 23.06024 | 15.42065 | 3.156463 | 7.217777 | 0.4218128
46.44254 | 26.1213 | 23.0269 | 15.41719 | 3.094405 | 7.187419 | 0.4222905
46.45254 | 26.1129 | 22.99374 | 15.41372 | 3.119155 | 7.157249 | 0.4227726
46.46254 | 26.0628 | 22.96078 | 15.41026 | 3.102017 | 7.127263 | 0.4232592
46.47254 | 25.9824 | 22.92801 | 15.4068 | 3.05439 | 7.097461 | 0.4237501
46.48253 | 25.9774 | 22.89545 | 15.40334 | 3.081947 | 7.067868 | 0.4242449
46.49253 | 25.911 | 22.86305 | 15.39988 | 3.047949 | 7.038429 | 0.4247448
46.50253 | 25.8645 | 22.83083 | 15.39641 | 3.033669 | 7.009169 | 0.4252489
46.51253 | 25.8355 | 22.7988 | 15.39295 | 3.036704 | 6.980087 | 0.4257576
46.52253 | 25.7597 | 22.76694 | 15.38949 | 2.992759 | 6.951183 | 0.4262708
46.53253 | 25.7424 | 22.73527 | 15.38602 | 3.007132 | 6.922456 | 0.4267884
46.54252 | 25.6905 | 22.70381 | 15.38256 | 2.986694 | 6.893932 | 0.42731
46.55252 | 25.6434 | 22.67249 | 15.3791 | 2.97091 | 6.865552 | 0.4278365
46.56252 | 25.6061 | 22.64135 | 15.37564 | 2.964748 | 6.837347 | 0.4283676
46.57252 | 25.5475 | 22.61039 | 15.37217 | 2.93711 | 6.809314 | 0.4289032
46.58252 | 25.53 | 22.5796 | 15.36871 | 2.950396 | 6.781451 | 0.4294433
46.59251 | 25.4714 | 22.54902 | 15.36525 | 2.92238 | 6.753784 | 0.4299874
46.60251 | 25.4264 | 22.51858 | 15.36178 | 2.90782 | 6.726259 | 0.4305366
46.61251 | 25.3945 | 22.48831 | 15.35832 | 2.906188 | 6.698902 | 0.4310903
46.62251 | 25.3247 | 22.45821 | 15.35485 | 2.866485 | 6.671711 | 0.4316486
46.63251 | 25.2994 | 22.42829 | 15.35139 | 2.871114 | 6.644684 | 0.4322115
46.64251 | 25.2618 | 22.39853 | 15.34793 | 2.863274 | 6.617822 | 0.432779
46.6525 | 25.1875 | 22.36896 | 15.34446 | 2.818536 | 6.59115 | 0.4333505
46.6625 | 25.174 | 22.33954 | 15.341 | 2.834463 | 6.564612 | 0.4339272
46.6725 | 25.1095 | 22.31028 | 15.33753 | 2.799223 | 6.538236 | 0.4345085
46.6825 | 25.0973 | 22.28118 | 15.33407 | 2.816119 | 6.51202 | 0.4350945
46.6925 | 25.0378 | 22.25225 | 15.3306 | 2.785552 | 6.485962 | 0.4356851
46.70249 | 24.9842 | 22.2235 | 15.32714 | 2.760696 | 6.460087 | 0.4362797
46.71249 | 24.9509 | 22.19489 | 15.32367 | 2.756005 | 6.434344 | 0.4368797
46.72249 | 24.9075 | 22.16644 | 15.32021 | 2.741055 | 6.408756 | 0.4374843
46.73249 | 24.8714 | 22.13815 | 15.31674 | 2.733246 | 6.383322 | 0.4380936
46.74249 | 24.8274 | 22.11002 | 15.31327 | 2.717378 | 6.358042 | 0.4387076
46.75249 | 24.7848 | 22.08205 | 15.3098 | 2.702754 | 6.332915 | 0.4393263
46.76248 | 24.7349 | 22.05425 | 15.30634 | 2.680646 | 6.307964 | 0.4399492
46.77248 | 24.7143 | 22.02659 | 15.30287 | 2.687711 | 6.283138 | 0.4405774
46.78248 | 24.6493 | 21.99908 | 15.29941 | 2.650222 | 6.258462 | 0.4412103
46.79248 | 24.6064 | 21.97172 | 15.29594 | 2.63468 | 6.233934 | 0.4418481
46.80248 | 24.5612 | 21.94451 | 15.29247 | 2.616685 | 6.209555 | 0.4424906
46.81247 | 24.5481 | 21.91749 | 15.289 | 2.630613 | 6.185345 | 0.4431372
46.82247 | 24.4657 | 21.89058 | 15.28554 | 2.575118 | 6.161257 | 0.4437894
46.83247 | 24.476 | 21.86383 | 15.28207 | 2.612173 | 6.137313 | 0.4444463
46.84247 | 24.4062 | 21.83722 | 15.2786 | 2.56898 | 6.113513 | 0.4451081
46.85247 | 24.3721 | 21.81076 | 15.27513 | 2.56134 | 6.089856 | 0.4457747
46.86247 | 24.3284 | 21.78445 | 15.27166 | 2.543953 | 6.06634 | 0.4464461
46.87246 | 24.2759 | 21.7583 | 15.26819 | 2.517596 | 6.042988 | 0.4471218
46.88246 | 24.2567 | 21.73228 | 15.26472 | 2.52442 | 6.019752 | 0.447803
46.89246 | 24.1965 | 21.7064 | 15.26125 | 2.4901 | 5.996656 | 0.4484892
46.90246 | 24.1734 | 21.68066 | 15.25778 | 2.492739 | 5.973697 | 0.4491802
46.91246 | 24.1335 | 21.65507 | 15.25431 | 2.478435 | 5.950876 | 0.4498762
46.92245 | 24.077 | 21.62963 | 15.25085 | 2.447366 | 5.928212 | 0.4505764
46.93245 | 24.0613 | 21.60432 | 15.24738 | 2.456982 | 5.905661 | 0.4512822
46.94245 | 24.0018 | 21.57914 | 15.2439 | 2.422659 | 5.883244 | 0.451993
46.95245 | 23.9664 | 21.5541 | 15.24043 | 2.412298 | 5.86096 | 0.4527089
46.96245 | 23.9159 | 21.5292 | 15.23696 | 2.3867 | 5.838809 | 0.4534297
46.97245 | 23.8782 | 21.50443 | 15.23349 | 2.373766 | 5.81679 | 0.4541555
46.98244 | 23.8779 | 21.47983 | 15.23002 | 2.398072 | 5.794922 | 0.4548856
46.99244 | 23.7675 | 21.45533 | 15.22655 | 2.312168 | 5.773162 | 0.4556215
47.00244 | 23.7774 | 21.43097 | 15.22308 | 2.34643 | 5.751532 | 0.4563624
47.01244 | 23.7238 | 21.40674 | 15.2196 | 2.317059 | 5.730029 | 0.4571083
47.02244 | 23.6805 | 21.38264 | 15.21613 | 2.297857 | 5.708653 | 0.4578594
47.03243 | 23.6591 | 21.3587 | 15.21266 | 2.3004 | 5.687425 | 0.4586148
47.04243 | 23.5845 | 21.33486 | 15.20919 | 2.249637 | 5.6663 | 0.4593761
47.05243 | 23.5851 | 21.31116 | 15.20571 | 2.273944 | 5.645301 | 0.4601424
47.06243 | 23.5176 | 21.28758 | 15.20224 | 2.230023 | 5.624425 | 0.4609139
47.07243 | 23.4939 | 21.26413 | 15.19876 | 2.229774 | 5.603671 | 0.4616906
47.08243 | 23.4603 | 21.2408 | 15.19529 | 2.219497 | 5.58304 | 0.4624724
47.09242 | 23.4105 | 21.21763 | 15.19182 | 2.192873 | 5.56255 | 0.4632586
47.10242 | 23.3837 | 21.19455 | 15.18834 | 2.189146 | 5.54216 | 0.4640508
47.11242 | 23.3219 | 21.17161 | 15.18487 | 2.150294 | 5.52189 | 0.4648482
47.12242 | 23.306 | 21.14878 | 15.18139 | 2.157218 | 5.501739 | 0.4656508
47.13242 | 23.247 | 21.12608 | 15.17792 | 2.12092 | 5.481705 | 0.4664586
47.14241 | 23.2254 | 21.10352 | 15.17444 | 2.121878 | 5.461808 | 0.4672709
47.15241 | 23.202 | 21.08106 | 15.17097 | 2.120936 | 5.442007 | 0.4680893
47.16241 | 23.1379 | 21.05873 | 15.16749 | 2.079174 | 5.422322 | 0.4689129
47.17241 | 23.1423 | 21.03651 | 15.16401 | 2.105792 | 5.402752 | 0.4697418
47.18241 | 23.0641 | 21.01441 | 15.16054 | 2.049692 | 5.383296 | 0.470576
47.19241 | 23.0438 | 20.99243 | 15.15706 | 2.051372 | 5.363954 | 0.4714156
47.2024 | 23.0176 | 20.97059 | 15.15358 | 2.047014 | 5.344741 | 0.4722596
47.2124 | 22.9734 | 20.94884 | 15.15011 | 2.024561 | 5.325622 | 0.4731098
47.2224 | 22.9439 | 20.92721 | 15.14663 | 2.016692 | 5.306614 | 0.4739654
47.2324 | 22.9044 | 20.90569 | 15.14315 | 1.998707 | 5.287717 | 0.4748264
47.2424 | 22.8637 | 20.88429 | 15.13967 | 1.979409 | 5.268928 | 0.4756927
47.25239 | 22.8476 | 20.86303 | 15.13619 | 1.984575 | 5.250267 | 0.4765636
47.26239 | 22.7906 | 20.84185 | 15.13272 | 1.948749 | 5.231695 | 0.4774408
47.27239 | 22.7618 | 20.82079 | 15.12924 | 1.941011 | 5.21323 | 0.4783234
47.28239 | 22.7265 | 20.79984 | 15.12576 | 1.926661 | 5.194872 | 0.4792115
47.29239 | 22.6791 | 20.779 | 15.12227 | 1.900101 | 5.176619 | 0.480105
47.30239 | 22.6546 | 20.75827 | 15.11879 | 1.89633 | 5.158472 | 0.481004
47.31238 | 22.6207 | 20.73767 | 15.11532 | 1.883029 | 5.140446 | 0.4819076
47.32238 | 22.5656 | 20.71716 | 15.11184 | 1.84844 | 5.122507 | 0.4828176
47.33238 | 22.5643 | 20.69676 | 15.10835 | 1.867543 | 5.10467 | 0.4837331
47.34238 | 22.4839 | 20.67646 | 15.10487 | 1.807438 | 5.086936 | 0.4846542
47.35238 | 22.4723 | 20.65627 | 15.10139 | 1.816026 | 5.069303 | 0.4855808
47.36237 | 22.4379 | 20.63621 | 15.09791 | 1.801689 | 5.051788 | 0.4865121
47.37237 | 22.3845 | 20.61623 | 15.09443 | 1.768266 | 5.034356 | 0.4874498
47.38237 | 22.3953 | 20.59636 | 15.09094 | 1.798938 | 5.017024 | 0.4883931
47.39237 | 22.2953 | 20.57659 | 15.08746 | 1.718706 | 4.99979 | 0.489342
47.40237 | 22.3096 | 20.55693 | 15.08398 | 1.752671 | 4.982655 | 0.4902966
47.41237 | 22.2531 | 20.53737 | 15.08049 | 1.715733 | 4.965617 | 0.4912567
47.42236 | 22.2097 | 20.51793 | 15.07701 | 1.691773 | 4.948693 | 0.4922216
47.43236 | 22.1921 | 20.49857 | 15.07353 | 1.693531 | 4.931848 | 0.4931931
47.44236 | 22.1528 | 20.47931 | 15.07004 | 1.673488 | 4.915099 | 0.4941702
47.45236 | 22.1164 | 20.46015 | 15.06656 | 1.656245 | 4.898444 | 0.495153
47.46236 | 22.0878 | 20.4411 | 15.06307 | 1.646702 | 4.881885 | 0.4961416
47.47235 | 22.0509 | 20.42216 | 15.05959 | 1.628742 | 4.865434 | 0.4971346
47.48235 | 22.0042 | 20.4033 | 15.0561 | 1.600902 | 4.849061 | 0.4981346
47.49235 | 21.9941 | 20.38454 | 15.05262 | 1.609564 | 4.83278 | 0.4991403
47.50235 | 21.9347 | 20.36587 | 15.04913 | 1.568828 | 4.81659 | 0.5001517
47.51235 | 21.947 | 20.3473 | 15.04564 | 1.599697 | 4.800492 | 0.5011689
47.52235 | 21.8622 | 20.32883 | 15.04215 | 1.533369 | 4.784485 | 0.5021919
47.53234 | 21.8588 | 20.31047 | 15.03867 | 1.548327 | 4.768583 | 0.5032196
47.54234 | 21.8127 | 20.29219 | 15.03518 | 1.52051 | 4.752754 | 0.5042541
47.55234 | 21.7869 | 20.274 | 15.03169 | 1.512897 | 4.737015 | 0.5052945
47.56234 | 21.7769 | 20.25591 | 15.0282 | 1.520992 | 4.721364 | 0.5063406
47.57234 | 21.7012 | 20.23791 | 15.02471 | 1.463292 | 4.7058 | 0.5073927
47.58233 | 21.6969 | 20.22002 | 15.02123 | 1.476876 | 4.690345 | 0.5084494
47.59233 | 21.6534 | 20.2022 | 15.01774 | 1.451198 | 4.67495 | 0.509513
47.60233 | 21.6358 | 20.18448 | 15.01425 | 1.451323 | 4.659646 | 0.5105826
47.61233 | 21.5862 | 20.16684 | 15.01076 | 1.419358 | 4.644427 | 0.511658
47.62233 | 21.5436 | 20.1493 | 15.00727 | 1.394302 | 4.629292 | 0.5127394
47.63233 | 21.5222 | 20.13184 | 15.00378 | 1.390356 | 4.614242 | 0.5138266
47.64232 | 21.509 | 20.1145 | 15.00029 | 1.394505 | 4.59929 | 0.5149185
47.65232 | 21.4486 | 20.09722 | 14.99679 | 1.351377 | 4.58441 | 0.5160176
47.66232 | 21.4529 | 20.08003 | 14.9933 | 1.37287 | 4.569605 | 0.5171226
47.67232 | 21.3958 | 20.06293 | 14.98981 | 1.332868 | 4.554889 | 0.5182335
47.68232 | 21.3735 | 20.04591 | 14.98632 | 1.327586 | 4.540247 | 0.5193503
47.69231 | 21.3454 | 20.02901 | 14.98283 | 1.316393 | 4.525709 | 0.5204721
47.70231 | 21.2867 | 20.01216 | 14.97933 | 1.274535 | 4.511231 | 0.5216009
47.71231 | 21.3023 | 19.99541 | 14.97584 | 1.306891 | 4.496835 | 0.5227356
47.72231 | 21.2298 | 19.97874 | 14.97234 | 1.251063 | 4.482517 | 0.5238764
47.73231 | 21.2375 | 19.96215 | 14.96885 | 1.27535 | 4.468278 | 0.5250231
47.74231 | 21.1915 | 19.94565 | 14.96535 | 1.245854 | 4.454117 | 0.5261759
47.7523 | 21.1715 | 19.92924 | 14.96186 | 1.242257 | 4.440048 | 0.5273335
47.7623 | 21.1375 | 19.91291 | 14.95837 | 1.224595 | 4.426042 | 0.5284982
47.7723 | 21.1018 | 19.89665 | 14.95487 | 1.205149 | 4.412113 | 0.529669
47.7823 | 21.0794 | 19.88048 | 14.95137 | 1.198922 | 4.39826 | 0.5308459
47.7923 | 21.0603 | 19.86439 | 14.94787 | 1.195914 | 4.384483 | 0.5320287
47.80229 | 21.0321 | 19.84839 | 14.94438 | 1.183708 | 4.370795 | 0.5332165
47.81229 | 21.0043 | 19.83246 | 14.94088 | 1.171839 | 4.357167 | 0.5344114
47.82229 | 20.9687 | 19.81661 | 14.93738 | 1.15209 | 4.343614 | 0.5356125
47.83229 | 20.9357 | 19.80084 | 14.93389 | 1.134861 | 4.330134 | 0.5368196
47.84229 | 20.9301 | 19.78515 | 14.93039 | 1.144952 | 4.316729 | 0.5380327
47.85229 | 20.8808 | 19.76953 | 14.92689 | 1.111266 | 4.303395 | 0.5392519
47.86228 | 20.9034 | 19.75401 | 14.92339 | 1.149386 | 4.290147 | 0.540476
47.87228 | 20.8065 | 19.73856 | 14.91989 | 1.067944 | 4.276958 | 0.5417074
47.88228 | 20.8436 | 19.72317 | 14.91639 | 1.120425 | 4.26384 | 0.5429449
47.89228 | 20.7645 | 19.70787 | 14.91289 | 1.056629 | 4.250793 | 0.5441885
47.90228 | 20.7768 | 19.69264 | 14.90939 | 1.084157 | 4.237817 | 0.5454381
47.91227 | 20.7421 | 19.67751 | 14.90589 | 1.064595 | 4.224924 | 0.5466927
47.92227 | 20.6845 | 19.66243 | 14.90239 | 1.022072 | 4.212086 | 0.5479545
47.93227 | 20.7053 | 19.64743 | 14.89888 | 1.057874 | 4.199319 | 0.5492225
47.94227 | 20.6383 | 19.6325 | 14.89538 | 1.005802 | 4.18662 | 0.5504966
47.95227 | 20.6293 | 19.61764 | 14.89188 | 1.011656 | 4.173989 | 0.5517768
47.96227 | 20.6051 | 19.60286 | 14.88837 | 1.002237 | 4.161426 | 0.5530631
47.97226 | 20.5558 | 19.58817 | 14.88487 | 0.9676297 | 4.148942 | 0.5543543
47.98226 | 20.5433 | 19.57354 | 14.88137 | 0.9697646 | 4.136514 | 0.5556528
47.99226 | 20.5204 | 19.55897 | 14.87786 | 0.9614274 | 4.124151 | 0.5569574
48.00226 | 20.4793 | 19.54448 | 14.87436 | 0.934818 | 4.111855 | 0.5582681
48.01226 | 20.4761 | 19.53006 | 14.87085 | 0.9460376 | 4.099625 | 0.559585
48.02225 | 20.4017 | 19.51573 | 14.86735 | 0.8859722 | 4.087471 | 0.5609066
48.03225 | 20.4166 | 19.50145 | 14.86384 | 0.9151504 | 4.07537 | 0.5622357
48.04225 | 20.3487 | 19.48724 | 14.86034 | 0.8614585 | 4.063334 | 0.5635708
48.05225 | 20.3655 | 19.4731 | 14.85683 | 0.892397 | 4.051362 | 0.5649121
48.06225 | 20.2999 | 19.45903 | 14.85332 | 0.8408661 | 4.039453 | 0.5662595
48.07224 | 20.2981 | 19.44505 | 14.84982 | 0.8530525 | 4.027619 | 0.5676116
48.08224 | 20.2706 | 19.43112 | 14.84631 | 0.8394844 | 4.015836 | 0.5689712
48.09224 | 20.2366 | 19.41725 | 14.8428 | 0.8193485 | 4.004116 | 0.5703369
48.10224 | 20.205 | 19.40346 | 14.83929 | 0.8015448 | 3.992457 | 0.5717086
48.11224 | 20.1761 | 19.38973 | 14.83578 | 0.7863734 | 3.980861 | 0.5730864
48.12224 | 20.1378 | 19.37606 | 14.83227 | 0.7617359 | 3.969324 | 0.5744703
48.13223 | 20.1442 | 19.36248 | 14.82876 | 0.7817181 | 3.957861 | 0.5758589
48.14223 | 20.0981 | 19.34895 | 14.82525 | 0.7491477 | 3.946446 | 0.5772549
48.15223 | 20.0891 | 19.33549 | 14.82174 | 0.7536116 | 3.935092 | 0.578657
48.16223 | 20.0425 | 19.32209 | 14.81823 | 0.7204104 | 3.923797 | 0.5800651
48.17223 | 20.0229 | 19.30876 | 14.81472 | 0.7141443 | 3.912561 | 0.5814793
48.18222 | 20.0011 | 19.2955 | 14.81121 | 0.7056005 | 3.901396 | 0.582898
48.19222 | 19.9762 | 19.28229 | 14.80769 | 0.6939055 | 3.890278 | 0.5843243
48.20222 | 19.9458 | 19.26915 | 14.80418 | 0.6766471 | 3.879218 | 0.5857565
48.21222 | 19.9273 | 19.25608 | 14.80066 | 0.671225 | 3.868216 | 0.5871948
48.22222 | 19.9061 | 19.24306 | 14.79715 | 0.6630401 | 3.857271 | 0.588639
48.23222 | 19.8766 | 19.23011 | 14.79364 | 0.6464924 | 3.846383 | 0.5900892
48.24221 | 19.8472 | 19.21723 | 14.79012 | 0.6299698 | 3.835563 | 0.5915439
48.25221 | 19.8224 | 19.2044 | 14.78661 | 0.6179979 | 3.824789 | 0.5930061
48.26221 | 19.799 | 19.19164 | 14.78309 | 0.6073645 | 3.81407 | 0.5944742
48.27221 | 19.7852 | 19.17893 | 14.77957 | 0.6062699 | 3.803408 | 0.5959482
48.28221 | 19.7459 | 19.16629 | 14.77606 | 0.5796146 | 3.7928 | 0.5974282
48.2922 | 19.7342 | 19.15371 | 14.77254 | 0.5804864 | 3.782258 | 0.5989126
48.3022 | 19.6844 | 19.14119 | 14.76903 | 0.5432104 | 3.77176 | 0.6004043
48.3122 | 19.6914 | 19.12873 | 14.76551 | 0.5626747 | 3.761317 | 0.601902
48.3222 | 19.6343 | 19.11632 | 14.76199 | 0.5179797 | 3.750927 | 0.6034054
48.3322 | 19.6435 | 19.10397 | 14.75847 | 0.5395253 | 3.740592 | 0.6049148
48.3422 | 19.6109 | 19.09169 | 14.75495 | 0.5192126 | 3.730309 | 0.6064299
48.35219 | 19.5696 | 19.07947 | 14.75143 | 0.4901292 | 3.72009 | 0.6079494
48.36219 | 19.5787 | 19.0673 | 14.74791 | 0.5114002 | 3.709913 | 0.6094762
48.37219 | 19.5035 | 19.05519 | 14.74439 | 0.4483133 | 3.699788 | 0.6110087
48.38219 | 19.5274 | 19.04313 | 14.74087 | 0.4842692 | 3.689716 | 0.612547
48.39219 | 19.4797 | 19.03113 | 14.73735 | 0.4485679 | 3.679695 | 0.6140911
48.40218 | 19.4577 | 19.0192 | 14.73383 | 0.4384982 | 3.669735 | 0.6156394
48.41218 | 19.4555 | 19.00732 | 14.7303 | 0.4481841 | 3.659817 | 0.6171948
48.42218 | 19.4014 | 18.99549 | 14.72678 | 0.4059138 | 3.649949 | 0.618756
48.43218 | 19.4032 | 18.98371 | 14.72326 | 0.4194883 | 3.640132 | 0.6203228
48.44218 | 19.3574 | 18.97199 | 14.71973 | 0.3854069 | 3.630365 | 0.6218953
48.45218 | 19.3491 | 18.96033 | 14.71621 | 0.3887708 | 3.620648 | 0.6234733
48.46217 | 19.306 | 18.94873 | 14.71269 | 0.3572685 | 3.61099 | 0.6250554
48.47217 | 19.3096 | 18.93718 | 14.70916 | 0.3724236 | 3.601371 | 0.6266447
48.48217 | 19.2634 | 18.92568 | 14.70563 | 0.3377242 | 3.591802 | 0.6282394
48.49217 | 19.2631 | 18.91423 | 14.70211 | 0.3488713 | 3.582281 | 0.6298397
48.50217 | 19.2122 | 18.90283 | 14.69858 | 0.3093651 | 3.572809 | 0.6314455
48.51216 | 19.2233 | 18.89151 | 14.69506 | 0.3317945 | 3.563394 | 0.6330552
48.52216 | 19.1793 | 18.88022 | 14.69153 | 0.2990827 | 3.554017 | 0.6346719
48.53216 | 19.1559 | 18.86898 | 14.688 | 0.2869181 | 3.544688 | 0.6362941
48.54216 | 19.1487 | 18.8578 | 14.68447 | 0.2909012 | 3.535406 | 0.6379216
48.55216 | 19.1152 | 18.84667 | 14.68094 | 0.2685328 | 3.526171 | 0.6395545
48.56216 | 19.1024 | 18.83559 | 14.67741 | 0.2668128 | 3.516983 | 0.6411928
48.57215 | 19.0744 | 18.82457 | 14.67389 | 0.249831 | 3.507849 | 0.6428346
48.58215 | 19.049 | 18.81359 | 14.67035 | 0.2354089 | 3.498753 | 0.6444835
48.59215 | 19.0503 | 18.80266 | 14.66682 | 0.2476361 | 3.489703 | 0.6461376
48.60215 | 18.9946 | 18.79179 | 14.66329 | 0.2028132 | 3.480699 | 0.6477969
48.61215 | 19.0091 | 18.78096 | 14.65976 | 0.2281403 | 3.471739 | 0.6494614
48.62214 | 18.9437 | 18.77019 | 14.65623 | 0.1735065 | 3.462834 | 0.6511295
48.63214 | 18.9825 | 18.75947 | 14.6527 | 0.2230339 | 3.453965 | 0.6528043
48.64214 | 18.896 | 18.74879 | 14.64916 | 0.1472139 | 3.445139 | 0.6544843
48.65214 | 18.9258 | 18.73816 | 14.64563 | 0.1876425 | 3.436359 | 0.6561693
48.66214 | 18.8644 | 18.72757 | 14.64209 | 0.1368253 | 3.427621 | 0.6578594
48.67214 | 18.8828 | 18.71704 | 14.63856 | 0.1657573 | 3.418929 | 0.6595545
48.68213 | 18.8416 | 18.70657 | 14.63503 | 0.1350297 | 3.41029 | 0.6612529
48.69213 | 18.8291 | 18.69613 | 14.63149 | 0.1329676 | 3.401683 | 0.6629579
48.70213 | 18.7928 | 18.68574 | 14.62795 | 0.1070583 | 3.393119 | 0.664668
48.71213 | 18.7893 | 18.6754 | 14.62442 | 0.1139017 | 3.384598 | 0.6663827
48.72213 | 18.7613 | 18.6651 | 14.62088 | 0.09619811 | 3.376119 | 0.6681025
48.73212 | 18.7417 | 18.65486 | 14.61735 | 0.08683868 | 3.36769 | 0.6698252
48.74212 | 18.7488 | 18.64466 | 14.61381 | 0.1041423 | 3.359296 | 0.6715546
48.75212 | 18.6812 | 18.6345 | 14.61027 | 0.04669985 | 3.350943 | 0.6732886
48.76212 | 18.7161 | 18.62439 | 14.60673 | 0.09171218 | 3.342632 | 0.6750274
48.77212 | 18.6342 | 18.61432 | 14.60319 | 0.01987894 | 3.334361 | 0.676771
48.78212 | 18.6683 | 18.6043 | 14.59965 | 0.06400114 | 3.326131 | 0.6785191
48.79211 | 18.6094 | 18.59433 | 14.59611 | 0.01506782 | 3.317951 | 0.6802702
48.80211 | 18.632 | 18.5844 | 14.59257 | 0.04760021 | 3.309802 | 0.6820276
48.81211 | 18.5698 | 18.57451 | 14.58903 | -0.004711744 | 3.301694 | 0.6837896
48.82211 | 18.598 | 18.56467 | 14.58549 | 0.03333199 | 3.293626 | 0.6855561
48.83211 | 18.5326 | 18.55487 | 14.58194 | -0.02226783 | 3.285598 | 0.6873271
48.8421 | 18.5606 | 18.54512 | 14.5784 | 0.01547921 | 3.277617 | 0.6891008
48.8521 | 18.5167 | 18.53541 | 14.57486 | -0.01870731 | 3.269668 | 0.6908806
48.8621 | 18.5012 | 18.52574 | 14.57131 | -0.02453707 | 3.261757 | 0.692665
48.8721 | 18.5004 | 18.51611 | 14.56777 | -0.0157091 | 3.253886 | 0.6944536
48.8821 | 18.4623 | 18.50652 | 14.56422 | -0.04422401 | 3.246053 | 0.6962465
48.8921 | 18.488 | 18.49698 | 14.56068 | -0.008981254 | 3.238259 | 0.6980438
48.90209 | 18.413 | 18.48749 | 14.55714 | -0.07448948 | 3.23051 | 0.6998436
48.91209 | 18.4651 | 18.47803 | 14.55359 | -0.01293036 | 3.222792 | 0.7016493
48.92209 | 18.3888 | 18.46861 | 14.55004 | -0.07981262 | 3.215112 | 0.7034593
48.93209 | 18.4303 | 18.45924 | 14.54649 | -0.02893585 | 3.207469 | 0.7052733
48.94209 | 18.3439 | 18.4499 | 14.54295 | -0.1060006 | 3.199863 | 0.7070917
48.95208 | 18.3836 | 18.44061 | 14.5394 | -0.05701497 | 3.192303 | 0.7089122
48.96208 | 18.3455 | 18.43136 | 14.53585 | -0.08586034 | 3.184771 | 0.7107386
48.97208 | 18.3415 | 18.42215 | 14.5323 | -0.08064625 | 3.177276 | 0.7125691
48.98208 | 18.3158 | 18.41297 | 14.52875 | -0.09717224 | 3.169818 | 0.7144036
48.99208 | 18.317 | 18.40384 | 14.5252 | -0.08683823 | 3.162396 | 0.716242
49.00208 | 18.2984 | 18.39474 | 14.52165 | -0.09634344 | 3.155011 | 0.7180844
49.01207 | 18.2789 | 18.3857 | 14.5181 | -0.106797 | 3.147668 | 0.719929
49.02207 | 18.2792 | 18.37668 | 14.51455 | -0.09748056 | 3.140354 | 0.7217792
49.03207 | 18.2343 | 18.3677 | 14.51099 | -0.1334033 | 3.133075 | 0.7236333
49.04207 | 18.2758 | 18.35876 | 14.50744 | -0.08296397 | 3.125831 | 0.7254911
49.05207 | 18.202 | 18.34986 | 14.50389 | -0.147864 | 3.118624 | 0.7273529
49.06206 | 18.2235 | 18.34101 | 14.50034 | -0.1175104 | 3.111457 | 0.7292166
49.07206 | 18.2106 | 18.33219 | 14.49678 | -0.1215861 | 3.104319 | 0.7310858
49.08206 | 18.1901 | 18.3234 | 14.49323 | -0.1332995 | 3.097214 | 0.7329589
49.09206 | 18.1966 | 18.31465 | 14.48967 | -0.1180504 | 3.090145 | 0.7348355
49.10206 | 18.1703 | 18.30594 | 14.48611 | -0.1356386 | 3.083109 | 0.7367159
49.11206 | 18.1576 | 18.29726 | 14.48256 | -0.1396639 | 3.076107 | 0.7385999
49.12205 | 18.1574 | 18.28863 | 14.479 | -0.1312348 | 3.069146 | 0.7404858
49.13205 | 18.1562 | 18.28003 | 14.47544 | -0.1238339 | 3.062212 | 0.7423771
49.14205 | 18.1307 | 18.27147 | 14.47189 | -0.1407693 | 3.055311 | 0.744272
49.15205 | 18.1162 | 18.26294 | 14.46833 | -0.1467409 | 3.048443 | 0.7461705
49.16205 | 18.1371 | 18.25445 | 14.46477 | -0.1173484 | 3.041608 | 0.7480725
49.17204 | 18.107 | 18.246 | 14.46121 | -0.1390005 | 3.034813 | 0.7499761
49.18204 | 18.1354 | 18.23758 | 14.45765 | -0.1021798 | 3.028044 | 0.7518853
49.19204 | 18.0925 | 18.22919 | 14.45409 | -0.1366947 | 3.021307 | 0.7537978
49.20204 | 18.1379 | 18.22084 | 14.45053 | -0.08294478 | 3.014603 | 0.7557139
49.21204 | 18.0733 | 18.21253 | 14.44697 | -0.1392299 | 3.00793 | 0.7576335
49.22204 | 18.1219 | 18.20425 | 14.4434 | -0.08234989 | 3.00129 | 0.7595565
49.23203 | 18.0891 | 18.19601 | 14.43984 | -0.1069126 | 2.994688 | 0.7614812
49.24203 | 18.103 | 18.1878 | 14.43628 | -0.08480212 | 2.988111 | 0.7634111
49.25203 | 18.1092 | 18.17963 | 14.43272 | -0.07042555 | 2.981565 | 0.7653444
49.26203 | 18.0986 | 18.17148 | 14.42915 | -0.07288379 | 2.975052 | 0.7672813
49.27203 | 18.1117 | 18.16338 | 14.42559 | -0.05167544 | 2.968568 | 0.7692215
49.28202 | 18.0951 | 18.15531 | 14.42202 | -0.06020931 | 2.962123 | 0.7711632
49.29202 | 18.1001 | 18.14727 | 14.41846 | -0.04716864 | 2.955701 | 0.7731103
49.30202 | 18.1221 | 18.13926 | 14.41489 | -0.01716152 | 2.949311 | 0.7750607
49.31202 | 18.0949 | 18.13129 | 14.41132 | -0.03638757 | 2.94295 | 0.7770146
49.32202 | 18.1515 | 18.12335 | 14.40775 | 0.02815307 | 2.93662 | 0.7789719
49.33202 | 18.105 | 18.11544 | 14.40419 | -0.01043929 | 2.93032 | 0.7809325
49.34201 | 18.1487 | 18.10757 | 14.40062 | 0.04112778 | 2.924056 | 0.7828947
49.35201 | 18.1161 | 18.09973 | 14.39705 | 0.01636984 | 2.917816 | 0.7848622
49.36201 | 18.1489 | 18.09192 | 14.39348 | 0.05697942 | 2.911606 | 0.7868332
49.37201 | 18.1346 | 18.08414 | 14.38991 | 0.05045669 | 2.905425 | 0.7888075
49.38201 | 18.1645 | 18.0764 | 14.38634 | 0.08810169 | 2.899273 | 0.7907853
49.392 | 18.1636 | 18.06869 | 14.38277 | 0.09490695 | 2.893157 | 0.7927645
49.402 | 18.1661 | 18.06101 | 14.3792 | 0.1050878 | 2.887063 | 0.7947492
49.412 | 18.1785 | 18.05336 | 14.37563 | 0.1251371 | 2.880998 | 0.7967374
49.422 | 18.1771 | 18.04575 | 14.37205 | 0.1313545 | 2.874962 | 0.7987291
49.432 | 18.1724 | 18.03816 | 14.36848 | 0.1342404 | 2.868955 | 0.8007242
49.442 | 18.2102 | 18.03061 | 14.36491 | 0.1795948 | 2.862976 | 0.8027231
49.45199 | 18.1804 | 18.02309 | 14.36133 | 0.1573108 | 2.857031 | 0.8047232
49.46199 | 18.2347 | 18.0156 | 14.35776 | 0.2191028 | 2.851109 | 0.806729
49.47199 | 18.1812 | 18.00814 | 14.35418 | 0.1730637 | 2.845214 | 0.8087384
49.48199 | 18.2376 | 18.00071 | 14.35061 | 0.2368939 | 2.839347 | 0.8107514
49.49199 | 18.2012 | 17.99331 | 14.34703 | 0.2078933 | 2.833508 | 0.812768
49.50198 | 18.2471 | 17.98595 | 14.34346 | 0.2611548 | 2.827702 | 0.8147864
49.51198 | 18.2356 | 17.97861 | 14.33988 | 0.256993 | 2.821918 | 0.8168103
49.52198 | 18.237 | 17.9713 | 14.3363 | 0.2657005 | 2.816161 | 0.8188381
49.53198 | 18.2443 | 17.96402 | 14.33272 | 0.280278 | 2.810432 | 0.8208695
49.54198 | 18.2351 | 17.95677 | 14.32914 | 0.2783252 | 2.804729 | 0.8229048
49.55198 | 18.2341 | 17.94956 | 14.32556 | 0.2845421 | 2.799053 | 0.824944
49.56197 | 18.2656 | 17.94238 | 14.32198 | 0.323222 | 2.793409 | 0.8269849
49.57197 | 18.2203 | 17.93522 | 14.3184 | 0.2850788 | 2.787786 | 0.8290318
49.58197 | 18.2923 | 17.92809 | 14.31482 | 0.3642061 | 2.78219 | 0.8310826
49.59197 | 18.193 | 17.921 | 14.31124 | 0.2720034 | 2.77662 | 0.8331375
49.60197 | 18.2475 | 17.91393 | 14.30766 | 0.3335714 | 2.771076 | 0.8351964
49.61196 | 18.2295 | 17.9069 | 14.30408 | 0.3226026 | 2.765564 | 0.8372574
49.62196 | 18.2111 | 17.89989 | 14.30049 | 0.3112114 | 2.760072 | 0.8393244
49.63196 | 18.2307 | 17.89291 | 14.29691 | 0.3377905 | 2.754606 | 0.8413958
49.64196 | 18.1814 | 17.88596 | 14.29332 | 0.2954406 | 2.749165 | 0.8434713
49.65196 | 18.1943 | 17.87904 | 14.28974 | 0.3152613 | 2.74375 | 0.8455513
49.66196 | 18.1774 | 17.87215 | 14.28615 | 0.3052528 | 2.73836 | 0.8476355
49.67195 | 18.1526 | 17.86529 | 14.28257 | 0.2873083 | 2.733001 | 0.8497221
49.68195 | 18.1648 | 17.85846 | 14.27898 | 0.3063419 | 2.727662 | 0.8518152
49.69195 | 18.1138 | 17.85165 | 14.27539 | 0.2621462 | 2.722347 | 0.8539129
49.70195 | 18.0928 | 17.84488 | 14.27181 | 0.2479215 | 2.717058 | 0.8560151
49.71195 | 18.1036 | 17.83813 | 14.26822 | 0.265468 | 2.711793 | 0.8581221
49.72194 | 18.0374 | 17.83142 | 14.26463 | 0.2059791 | 2.706558 | 0.8602317
49.73194 | 18.0676 | 17.82473 | 14.26104 | 0.2428681 | 2.701343 | 0.8623482
49.74194 | 17.9911 | 17.81807 | 14.25745 | 0.1730284 | 2.696151 | 0.8644696
49.75194 | 17.9801 | 17.81144 | 14.25386 | 0.1686602 | 2.690984 | 0.8665959
49.76194 | 17.9571 | 17.80484 | 14.25027 | 0.1522632 | 2.685841 | 0.8687272
49.77194 | 17.9181 | 17.79826 | 14.24668 | 0.1198376 | 2.680722 | 0.8708637
49.78193 | 17.8856 | 17.79172 | 14.24309 | 0.09387741 | 2.675632 | 0.8730029
49.79193 | 17.8755 | 17.78521 | 14.23949 | 0.09029491 | 2.670561 | 0.8751498
49.80193 | 17.8052 | 17.77872 | 14.2359 | 0.02648373 | 2.665513 | 0.877302
49.81193 | 17.8117 | 17.77226 | 14.23231 | 0.03944411 | 2.66049 | 0.8794596
49.82193 | 17.7394 | 17.76582 | 14.22871 | -0.02642346 | 2.655489 | 0.8816228
49.83192 | 17.7396 | 17.75943 | 14.22512 | -0.01982683 | 2.650517 | 0.8837893
49.84192 | 17.713 | 17.75305 | 14.22152 | -0.04005039 | 2.645562 | 0.8859635
49.85192 | 17.6412 | 17.7467 | 14.21793 | -0.1055039 | 2.640632 | 0.8881437
49.86192 | 17.6564 | 17.74038 | 14.21433 | -0.08398411 | 2.635723 | 0.8903297
49.87192 | 17.5677 | 17.73409 | 14.21073 | -0.1663938 | 2.630838 | 0.8925218
49.88192 | 17.5728 | 17.72783 | 14.20714 | -0.1550315 | 2.625976 | 0.8947197
49.89191 | 17.5428 | 17.7216 | 14.20354 | -0.1788031 | 2.621141 | 0.8969217
49.90191 | 17.4915 | 17.7154 | 14.19994 | -0.2238982 | 2.616324 | 0.8991322
49.91191 | 17.4691 | 17.70922 | 14.19634 | -0.2401197 | 2.611529 | 0.9013489
49.92191 | 17.4385 | 17.70307 | 14.19274 | -0.264571 | 2.606757 | 0.9035721
49.93191 | 17.3803 | 17.69695 | 14.18914 | -0.3166488 | 2.602006 | 0.9058017
49.9419 | 17.3854 | 17.69086 | 14.18554 | -0.3054637 | 2.597284 | 0.9080359
49.9519 | 17.3181 | 17.6848 | 14.18194 | -0.366699 | 2.592578 | 0.910279
49.9619 | 17.3115 | 17.67876 | 14.17834 | -0.367262 | 2.587894 | 0.9125288
49.9719 | 17.2837 | 17.67275 | 14.17474 | -0.3890533 | 2.583231 | 0.9147857
49.9819 | 17.2421 | 17.66677 | 14.17113 | -0.4246718 | 2.578589 | 0.9170498
49.9919 | 17.2328 | 17.66082 | 14.16753 | -0.4280208 | 2.573971 | 0.9193209
50.00189 | 17.1707 | 17.6549 | 14.16393 | -0.4842027 | 2.569378 | 0.9215968
50.01189 | 17.1912 | 17.64901 | 14.16032 | -0.4578068 | 2.564801 | 0.9238826
50.02189 | 17.1154 | 17.64314 | 14.15672 | -0.5277395 | 2.560246 | 0.9261759
50.03189 | 17.1158 | 17.6373 | 14.15311 | -0.5215 | 2.555712 | 0.9284768
50.04189 | 17.0772 | 17.63149 | 14.1495 | -0.5542891 | 2.551199 | 0.9307854
50.05188 | 17.0499 | 17.62571 | 14.1459 | -0.5758121 | 2.546711 | 0.9330996
50.06188 | 17.0321 | 17.61996 | 14.14229 | -0.5878573 | 2.54224 | 0.935424
50.07188 | 17.0078 | 17.61423 | 14.13868 | -0.6064313 | 2.53779 | 0.9377564
50.08188 | 16.9762 | 17.60853 | 14.13508 | -0.6323334 | 2.53336 | 0.9400971
50.09188 | 16.9514 | 17.60286 | 14.13147 | -0.651464 | 2.528951 | 0.9424461
50.10188 | 16.9319 | 17.59722 | 14.12786 | -0.6653224 | 2.524562 | 0.9448035
50.11187 | 16.8973 | 17.59162 | 14.12425 | -0.6943156 | 2.520199 | 0.9471671
50.12187 | 16.898 | 17.58603 | 14.12064 | -0.6880312 | 2.515851 | 0.9495417
50.13187 | 16.8427 | 17.58047 | 14.11703 | -0.737775 | 2.511523 | 0.9519251
50.14187 | 16.8676 | 17.57495 | 14.11341 | -0.7073475 | 2.507215 | 0.9543174
50.15187 | 16.8065 | 17.56945 | 14.1098 | -0.7629487 | 2.502928 | 0.9567188
50.16186 | 16.8004 | 17.56398 | 14.10619 | -0.7635838 | 2.498664 | 0.959127
50.17186 | 16.7869 | 17.55854 | 14.10258 | -0.7716418 | 2.494416 | 0.9615467
50.18186 | 16.7523 | 17.55313 | 14.09896 | -0.8008288 | 2.490188 | 0.9639759
50.19186 | 16.7699 | 17.54774 | 14.09535 | -0.7778443 | 2.48598 | 0.9664146
50.20186 | 16.715 | 17.54239 | 14.09173 | -0.8273885 | 2.481791 | 0.9688631
50.21186 | 16.7201 | 17.53706 | 14.08812 | -0.816961 | 2.477622 | 0.9713212
50.22185 | 16.6854 | 17.53177 | 14.08451 | -0.8463681 | 2.473476 | 0.9737869
50.23185 | 16.6674 | 17.5265 | 14.08089 | -0.8590984 | 2.469345 | 0.976265
50.24185 | 16.6775 | 17.52126 | 14.07727 | -0.8437576 | 2.465234 | 0.9787532
50.25185 | 16.6372 | 17.51605 | 14.07365 | -0.8788456 | 2.461141 | 0.9812518
50.26185 | 16.6259 | 17.51086 | 14.07003 | -0.8849625 | 2.457068 | 0.9837608
50.27184 | 16.6127 | 17.50571 | 14.06642 | -0.8930137 | 2.453018 | 0.9862779
50.28184 | 16.6073 | 17.50059 | 14.0628 | -0.8932885 | 2.448982 | 0.988808
50.29184 | 16.5708 | 17.49549 | 14.05918 | -0.9246924 | 2.444966 | 0.991349
50.30184 | 16.5895 | 17.49043 | 14.05556 | -0.9009254 | 2.440968 | 0.9939009
50.31184 | 16.5555 | 17.48539 | 14.05194 | -0.9298877 | 2.436988 | 0.9964639
50.32184 | 16.5449 | 17.48038 | 14.04831 | -0.9354788 | 2.433027 | 0.999038
50.33183 | 16.5455 | 17.4754 | 14.04469 | -0.9299043 | 2.429089 | 1.001621
50.34183 | 16.5086 | 17.47045 | 14.04107 | -0.9618541 | 2.425165 | 1.004218
50.35183 | 16.5282 | 17.46553 | 14.03745 | -0.9373332 | 2.421259 | 1.006826
50.36183 | 16.477 | 17.46064 | 14.03382 | -0.9836417 | 2.417371 | 1.009446
50.37183 | 16.4954 | 17.45578 | 14.0302 | -0.9603794 | 2.413502 | 1.012078
50.38182 | 16.4789 | 17.45095 | 14.02658 | -0.9720514 | 2.409654 | 1.01472
50.39182 | 16.4462 | 17.44615 | 14.02295 | -0.9999483 | 2.405821 | 1.017376
50.40182 | 16.4701 | 17.44137 | 14.01933 | -0.9712746 | 2.402005 | 1.020044
50.41182 | 16.4253 | 17.43663 | 14.0157 | -1.011331 | 2.398208 | 1.022724
50.42182 | 16.4408 | 17.43192 | 14.01207 | -0.9911161 | 2.394428 | 1.025417
50.43182 | 16.3982 | 17.42723 | 14.00844 | -1.029031 | 2.390666 | 1.028123
50.44181 | 16.3981 | 17.42258 | 14.00482 | -1.024481 | 2.386925 | 1.030838
50.45181 | 16.3966 | 17.41796 | 14.00119 | -1.021356 | 2.383197 | 1.033569
50.46181 | 16.3729 | 17.41336 | 13.99756 | -1.04046 | 2.379487 | 1.036313
50.47181 | 16.387 | 17.40879 | 13.99393 | -1.021795 | 2.375795 | 1.03907
50.48181 | 16.354 | 17.40426 | 13.9903 | -1.050259 | 2.37212 | 1.04184
50.4918 | 16.3454 | 17.39976 | 13.98667 | -1.054358 | 2.368466 | 1.044621
50.5018 | 16.3456 | 17.39528 | 13.98304 | -1.049682 | 2.364825 | 1.047418
50.5118 | 16.3309 | 17.39084 | 13.97941 | -1.059936 | 2.361201 | 1.050228
50.5218 | 16.3267 | 17.38642 | 13.97577 | -1.059721 | 2.357594 | 1.053052
50.5318 | 16.3106 | 17.38204 | 13.97214 | -1.071436 | 2.354004 | 1.05589
50.5418 | 16.3094 | 17.37768 | 13.96851 | -1.06828 | 2.350431 | 1.058742
50.55179 | 16.289 | 17.37336 | 13.96488 | -1.08436 | 2.346879 | 1.061604
50.56179 | 16.2909 | 17.36906 | 13.96124 | -1.078165 | 2.343339 | 1.064484
50.57179 | 16.2786 | 17.3648 | 13.95761 | -1.086201 | 2.339816 | 1.067378
50.58179 | 16.2585 | 17.36057 | 13.95397 | -1.102067 | 2.33631 | 1.070287
50.59179 | 16.2644 | 17.35636 | 13.95033 | -1.091963 | 2.33282 | 1.07321
50.60178 | 16.2463 | 17.35219 | 13.9467 | -1.105894 | 2.32935 | 1.076144
50.61178 | 16.2365 | 17.34805 | 13.94306 | -1.111552 | 2.325893 | 1.079096
50.62178 | 16.2382 | 17.34394 | 13.93942 | -1.10574 | 2.322452 | 1.082063
50.63178 | 16.2326 | 17.33986 | 13.93579 | -1.107258 | 2.319028 | 1.085045
50.64178 | 16.2313 | 17.33581 | 13.93215 | -1.104508 | 2.315619 | 1.088042
50.65178 | 16.207 | 17.33179 | 13.92851 | -1.124787 | 2.312227 | 1.091054
50.66177 | 16.212 | 17.3278 | 13.92487 | -1.115802 | 2.308854 | 1.094078
50.67177 | 16.2009 | 17.32384 | 13.92123 | -1.122943 | 2.305494 | 1.097121
50.68177 | 16.1938 | 17.31992 | 13.91759 | -1.126115 | 2.302149 | 1.100179
50.69177 | 16.1916 | 17.31602 | 13.91395 | -1.124418 | 2.29882 | 1.103252
50.70177 | 16.1704 | 17.31215 | 13.9103 | -1.141752 | 2.295508 | 1.106341
50.71176 | 16.1713 | 17.30832 | 13.90666 | -1.13702 | 2.292214 | 1.109443
50.72176 | 16.1525 | 17.30452 | 13.90302 | -1.152015 | 2.288932 | 1.112563
50.73176 | 16.1671 | 17.30074 | 13.89938 | -1.133642 | 2.285666 | 1.1157
50.74176 | 16.1557 | 17.297 | 13.89573 | -1.141299 | 2.282416 | 1.118852
50.75176 | 16.128 | 17.29329 | 13.89209 | -1.165288 | 2.279181 | 1.12202
50.76176 | 16.1349 | 17.28961 | 13.88844 | -1.154707 | 2.275961 | 1.125205
50.77175 | 16.1193 | 17.28596 | 13.8848 | -1.166661 | 2.27276 | 1.128403
50.78175 | 16.1179 | 17.28234 | 13.88115 | -1.164442 | 2.269571 | 1.13162
50.79175 | 16.1218 | 17.27875 | 13.8775 | -1.156955 | 2.266397 | 1.134854
50.80175 | 16.0797 | 17.2752 | 13.87386 | -1.195499 | 2.263238 | 1.138104
50.81175 | 16.099 | 17.27167 | 13.87021 | -1.172673 | 2.260094 | 1.141371
50.82174 | 16.0875 | 17.26818 | 13.86656 | -1.180683 | 2.256969 | 1.144651
50.83174 | 16.0706 | 17.26472 | 13.86291 | -1.19412 | 2.253855 | 1.147951
50.84174 | 16.0801 | 17.26129 | 13.85926 | -1.181188 | 2.250756 | 1.151268
50.85174 | 16.0414 | 17.25789 | 13.85561 | -1.216488 | 2.247672 | 1.154602
50.86174 | 16.0538 | 17.25452 | 13.85196 | -1.200718 | 2.244603 | 1.157953
50.87174 | 16.0495 | 17.25118 | 13.84831 | -1.20168 | 2.241549 | 1.161321
50.88173 | 16.0179 | 17.24788 | 13.84466 | -1.229977 | 2.238512 | 1.164702
50.89173 | 16.0297 | 17.2446 | 13.84101 | -1.214902 | 2.235487 | 1.168104
50.90173 | 16.0081 | 17.24136 | 13.83736 | -1.233257 | 2.232476 | 1.171524
50.91173 | 15.9933 | 17.23814 | 13.8337 | -1.244844 | 2.22948 | 1.17496
50.92173 | 16.0039 | 17.23496 | 13.83005 | -1.231062 | 2.226498 | 1.178414
50.93172 | 15.9659 | 17.23182 | 13.8264 | -1.265916 | 2.223535 | 1.181882
50.94172 | 15.9876 | 17.2287 | 13.82274 | -1.241096 | 2.220581 | 1.18537
50.95172 | 15.962 | 17.22561 | 13.81909 | -1.263608 | 2.217643 | 1.188877
50.96172 | 15.9599 | 17.22255 | 13.81543 | -1.26265 | 2.214718 | 1.1924
50.97172 | 15.9462 | 17.21953 | 13.81178 | -1.273326 | 2.211809 | 1.195942
50.98172 | 15.9408 | 17.21653 | 13.80812 | -1.275731 | 2.208912 | 1.199501
50.99171 | 15.9365 | 17.21357 | 13.80446 | -1.277071 | 2.206033 | 1.203074
51.00171 | 15.9285 | 17.21064 | 13.80081 | -1.282139 | 2.203165 | 1.206668
51.01171 | 15.9107 | 17.20774 | 13.79715 | -1.297038 | 2.200311 | 1.21028
51.02171 | 15.9087 | 17.20487 | 13.79349 | -1.296168 | 2.19747 | 1.21391
51.03171 | 15.8877 | 17.20203 | 13.78983 | -1.31433 | 2.194644 | 1.217558
51.0417 | 15.9017 | 17.19922 | 13.78617 | -1.297525 | 2.191834 | 1.221219
51.0517 | 15.8774 | 17.19645 | 13.78251 | -1.319048 | 2.189035 | 1.224903
51.0617 | 15.8831 | 17.1937 | 13.77885 | -1.310603 | 2.18625 | 1.228604
51.0717 | 15.8595 | 17.19099 | 13.77519 | -1.331489 | 2.183478 | 1.232323
51.0817 | 15.8531 | 17.18831 | 13.77153 | -1.335206 | 2.18072 | 1.23606
51.0917 | 15.85 | 17.18565 | 13.76786 | -1.335654 | 2.177976 | 1.239815
51.10169 | 15.8401 | 17.18303 | 13.7642 | -1.342935 | 2.175248 | 1.243585
51.11169 | 15.8299 | 17.18044 | 13.76054 | -1.350544 | 2.17253 | 1.247376
51.12169 | 15.8349 | 17.17788 | 13.75687 | -1.342985 | 2.169826 | 1.251185
51.13169 | 15.8085 | 17.17536 | 13.75321 | -1.366856 | 2.167135 | 1.255012
51.14169 | 15.815 | 17.17286 | 13.74954 | -1.357859 | 2.164458 | 1.258857
51.15168 | 15.8054 | 17.17039 | 13.74588 | -1.364994 | 2.161796 | 1.262716
51.16168 | 15.7917 | 17.16796 | 13.74222 | -1.376257 | 2.159145 | 1.266597
51.17168 | 15.789 | 17.16555 | 13.73855 | -1.376552 | 2.156507 | 1.270496
51.18168 | 15.767 | 17.16318 | 13.73488 | -1.396176 | 2.153882 | 1.274412
51.19168 | 15.7707 | 17.16083 | 13.73121 | -1.390131 | 2.15127 | 1.278347
51.20168 | 15.761 | 17.15852 | 13.72755 | -1.397517 | 2.148671 | 1.2823
51.21167 | 15.7511 | 17.15623 | 13.72388 | -1.405135 | 2.146088 | 1.286266
51.22167 | 15.749 | 17.15398 | 13.72021 | -1.404981 | 2.143515 | 1.290255
51.23167 | 15.7233 | 17.15176 | 13.71654 | -1.428458 | 2.140955 | 1.294261
51.24167 | 15.7279 | 17.14956 | 13.71287 | -1.421664 | 2.138408 | 1.298286
51.25167 | 15.7087 | 17.1474 | 13.7092 | -1.438701 | 2.135874 | 1.302328
51.26166 | 15.7068 | 17.14527 | 13.70553 | -1.43847 | 2.133355 | 1.306383
51.27166 | 15.6976 | 17.14317 | 13.70186 | -1.445567 | 2.130846 | 1.310461
51.28166 | 15.6955 | 17.14109 | 13.69819 | -1.445593 | 2.12835 | 1.314556
51.29166 | 15.6837 | 17.13905 | 13.69451 | -1.455349 | 2.125866 | 1.318669
51.30166 | 15.6788 | 17.13704 | 13.69084 | -1.458235 | 2.123395 | 1.322799
51.31166 | 15.6618 | 17.13505 | 13.68717 | -1.473251 | 2.120936 | 1.326947
51.32165 | 15.6637 | 17.1331 | 13.6835 | -1.469397 | 2.118492 | 1.331108
51.33165 | 15.6537 | 17.13117 | 13.67982 | -1.477472 | 2.116059 | 1.335291
51.34165 | 15.6295 | 17.12928 | 13.67615 | -1.499775 | 2.113638 | 1.339491
51.35165 | 15.6502 | 17.12741 | 13.67247 | -1.477208 | 2.111229 | 1.343708
51.36165 | 15.6264 | 17.12557 | 13.66879 | -1.499169 | 2.108832 | 1.347943
51.37164 | 15.6243 | 17.12376 | 13.66512 | -1.499461 | 2.10645 | 1.35219
51.38164 | 15.6252 | 17.12198 | 13.66144 | -1.49678 | 2.104078 | 1.356458
51.39164 | 15.6025 | 17.12023 | 13.65777 | -1.517728 | 2.101718 | 1.360744
51.40164 | 15.6058 | 17.1185 | 13.65409 | -1.512705 | 2.09937 | 1.365047
51.41164 | 15.5952 | 17.11681 | 13.65041 | -1.521609 | 2.097034 | 1.369366
51.42163 | 15.5759 | 17.11514 | 13.64673 | -1.539244 | 2.094713 | 1.373697
51.43163 | 15.5998 | 17.1135 | 13.64305 | -1.513705 | 2.092401 | 1.37805
51.44163 | 15.5686 | 17.11189 | 13.63937 | -1.543294 | 2.090102 | 1.382418
51.45163 | 15.5693 | 17.11031 | 13.63569 | -1.541011 | 2.087814 | 1.386804
51.46163 | 15.5812 | 17.10876 | 13.63201 | -1.527555 | 2.085538 | 1.391205
51.47163 | 15.5535 | 17.10723 | 13.62833 | -1.553727 | 2.083274 | 1.395623
51.48162 | 15.5634 | 17.10573 | 13.62465 | -1.542328 | 2.081024 | 1.400052
51.49162 | 15.5551 | 17.10425 | 13.62097 | -1.549155 | 2.078784 | 1.404502
51.50162 | 15.5362 | 17.10281 | 13.61729 | -1.566608 | 2.076555 | 1.408967
51.51162 | 15.5405 | 17.10139 | 13.6136 | -1.560889 | 2.074338 | 1.413447
51.52162 | 15.5431 | 17.1 | 13.60992 | -1.556896 | 2.072133 | 1.417944
51.53161 | 15.5182 | 17.09863 | 13.60624 | -1.580431 | 2.069941 | 1.422451
51.54161 | 15.5292 | 17.09729 | 13.60255 | -1.56809 | 2.067759 | 1.426978
51.55161 | 15.5084 | 17.09598 | 13.59887 | -1.587576 | 2.065589 | 1.431519
51.56161 | 15.504 | 17.09469 | 13.59518 | -1.590688 | 2.06343 | 1.436076
51.57161 | 15.5063 | 17.09343 | 13.5915 | -1.587126 | 2.061283 | 1.440647
51.58161 | 15.4909 | 17.09219 | 13.58781 | -1.601289 | 2.059147 | 1.445233
51.5916 | 15.4977 | 17.09098 | 13.58413 | -1.593279 | 2.057024 | 1.449829
51.6016 | 15.4817 | 17.08979 | 13.58044 | -1.608092 | 2.054911 | 1.454444
51.6116 | 15.4804 | 17.08863 | 13.57675 | -1.608231 | 2.052809 | 1.459072
51.6216 | 15.4753 | 17.08749 | 13.57306 | -1.612194 | 2.050719 | 1.463714
51.6316 | 15.463 | 17.08638 | 13.56937 | -1.623381 | 2.048639 | 1.46837
51.64159 | 15.4578 | 17.08529 | 13.56569 | -1.627494 | 2.046573 | 1.473035
51.65159 | 15.4552 | 17.08423 | 13.562 | -1.62903 | 2.044516 | 1.477717
51.66159 | 15.4369 | 17.08319 | 13.55831 | -1.646289 | 2.042471 | 1.482413
51.67159 | 15.4346 | 17.08217 | 13.55461 | -1.647572 | 2.040436 | 1.487121
51.68159 | 15.42 | 17.08118 | 13.55092 | -1.661178 | 2.038413 | 1.491842
51.69159 | 15.4252 | 17.08021 | 13.54723 | -1.655007 | 2.036401 | 1.496576
51.70158 | 15.4097 | 17.07926 | 13.54354 | -1.66956 | 2.034401 | 1.501316
51.71158 | 15.405 | 17.07833 | 13.53985 | -1.673334 | 2.032411 | 1.506074
51.72158 | 15.3881 | 17.07743 | 13.53616 | -1.689331 | 2.030432 | 1.510843
51.73158 | 15.3782 | 17.07655 | 13.53246 | -1.69835 | 2.028463 | 1.515624
51.74158 | 15.381 | 17.07569 | 13.52877 | -1.69469 | 2.026506 | 1.520415
51.75157 | 15.3713 | 17.07485 | 13.52508 | -1.703552 | 2.024561 | 1.525213
51.76157 | 15.3621 | 17.07403 | 13.52138 | -1.711935 | 2.022625 | 1.530027
51.77157 | 15.3463 | 17.07324 | 13.51769 | -1.726938 | 2.0207 | 1.534851
51.78157 | 15.3524 | 17.07246 | 13.51399 | -1.720062 | 2.018786 | 1.539685
51.79157 | 15.348 | 17.07171 | 13.5103 | -1.723706 | 2.016882 | 1.544529
51.80157 | 15.3275 | 17.07097 | 13.5066 | -1.74347 | 2.01499 | 1.549382
51.81156 | 15.3323 | 17.07025 | 13.5029 | -1.737954 | 2.013109 | 1.55424
51.82156 | 15.3246 | 17.06956 | 13.49921 | -1.744957 | 2.011238 | 1.559112
51.83156 | 15.3088 | 17.06888 | 13.49551 | -1.760079 | 2.009377 | 1.563993
51.84156 | 15.3095 | 17.06822 | 13.49181 | -1.758719 | 2.007527 | 1.568882
51.85156 | 15.3079 | 17.06758 | 13.48811 | -1.759678 | 2.005687 | 1.573779
51.86155 | 15.2888 | 17.06696 | 13.48442 | -1.778155 | 2.00386 | 1.578679
51.87155 | 15.2996 | 17.06635 | 13.48072 | -1.766749 | 2.002041 | 1.583592
51.88155 | 15.2903 | 17.06576 | 13.47702 | -1.775461 | 2.000233 | 1.588511
51.89155 | 15.2802 | 17.06519 | 13.47332 | -1.784989 | 1.998436 | 1.593438
51.90155 | 15.2791 | 17.06463 | 13.46961 | -1.785534 | 1.996648 | 1.598371
51.91155 | 15.2752 | 17.06409 | 13.46591 | -1.788894 | 1.994871 | 1.603311
51.92154 | 15.2697 | 17.06357 | 13.46221 | -1.793872 | 1.993107 | 1.608251
51.93154 | 15.2696 | 17.06306 | 13.45851 | -1.793464 | 1.991351 | 1.613201
51.94154 | 15.2572 | 17.06257 | 13.45481 | -1.805371 | 1.989604 | 1.618157
51.95154 | 15.2642 | 17.06209 | 13.45111 | -1.797893 | 1.987869 | 1.623118
51.96154 | 15.2659 | 17.06163 | 13.4474 | -1.795729 | 1.986144 | 1.628083
51.97153 | 15.2497 | 17.06118 | 13.4437 | -1.811479 | 1.98443 | 1.633047
51.98153 | 15.2538 | 17.06074 | 13.44 | -1.806943 | 1.982725 | 1.63802
51.99153 | 15.2419 | 17.06032 | 13.43629 | -1.818419 | 1.98103 | 1.642996
52.00153 | 15.2447 | 17.05991 | 13.43259 | -1.815208 | 1.979345 | 1.647975
52.01153 | 15.2483 | 17.05951 | 13.42888 | -1.811209 | 1.977671 | 1.652957
52.02153 | 15.2335 | 17.05912 | 13.42518 | -1.825623 | 1.976007 | 1.657941
52.03152 | 15.2382 | 17.05875 | 13.42147 | -1.820547 | 1.974354 | 1.662921
52.04152 | 15.2408 | 17.05838 | 13.41777 | -1.817582 | 1.972709 | 1.667908
52.05152 | 15.2203 | 17.05803 | 13.41406 | -1.837728 | 1.971075 | 1.672895
52.06152 | 15.2309 | 17.05768 | 13.41035 | -1.826784 | 1.96945 | 1.677883
52.07152 | 15.2139 | 17.05735 | 13.40664 | -1.84345 | 1.967836 | 1.682872
52.08151 | 15.2303 | 17.05702 | 13.40294 | -1.826724 | 1.966233 | 1.687854
52.09151 | 15.2373 | 17.05671 | 13.39923 | -1.819407 | 1.964638 | 1.692841
52.10151 | 15.2092 | 17.0564 | 13.39552 | -1.847199 | 1.963053 | 1.697827
52.11151 | 15.2298 | 17.0561 | 13.39181 | -1.826298 | 1.961478 | 1.702811
52.12151 | 15.2168 | 17.0558 | 13.3881 | -1.839005 | 1.959913 | 1.707792
52.13151 | 15.206 | 17.05552 | 13.38439 | -1.849518 | 1.958358 | 1.712772
52.1415 | 15.2199 | 17.05524 | 13.38068 | -1.835338 | 1.956815 | 1.717742
52.1515 | 15.2042 | 17.05496 | 13.37697 | -1.850763 | 1.955278 | 1.722715
52.1615 | 15.2048 | 17.05469 | 13.37326 | -1.849895 | 1.953753 | 1.727684
52.1715 | 15.2184 | 17.05443 | 13.36955 | -1.83603 | 1.952236 | 1.732648
52.1815 | 15.2027 | 17.05417 | 13.36583 | -1.85147 | 1.950729 | 1.737607
52.19149 | 15.2002 | 17.05391 | 13.36212 | -1.853715 | 1.949234 | 1.742556
52.20149 | 15.1936 | 17.05366 | 13.35841 | -1.860062 | 1.947747 | 1.747504
52.21149 | 15.1963 | 17.05341 | 13.3547 | -1.857112 | 1.946269 | 1.752446
52.22149 | 15.196 | 17.05316 | 13.35098 | -1.857165 | 1.944801 | 1.75738
52.23149 | 15.1837 | 17.05292 | 13.34727 | -1.869219 | 1.943342 | 1.762307
52.24149 | 15.1866 | 17.05267 | 13.34355 | -1.866074 | 1.941893 | 1.767226
52.25148 | 15.1907 | 17.05243 | 13.33984 | -1.86173 | 1.940455 | 1.772132
52.26148 | 15.1734 | 17.05219 | 13.33613 | -1.878787 | 1.939025 | 1.777034
52.27148 | 15.191 | 17.05194 | 13.33241 | -1.860943 | 1.937606 | 1.781927
52.28148 | 15.1701 | 17.0517 | 13.32869 | -1.881598 | 1.936194 | 1.786809
52.29148 | 15.1835 | 17.05145 | 13.32498 | -1.867952 | 1.934793 | 1.791681
52.30147 | 15.1765 | 17.0512 | 13.32126 | -1.874703 | 1.933402 | 1.796537
52.31147 | 15.1643 | 17.05095 | 13.31755 | -1.886652 | 1.932019 | 1.801386
52.32147 | 15.166 | 17.0507 | 13.31383 | -1.884698 | 1.930646 | 1.806223
52.33147 | 15.1589 | 17.05044 | 13.31011 | -1.89154 | 1.929282 | 1.811047
52.34147 | 15.1557 | 17.05018 | 13.30639 | -1.894478 | 1.927927 | 1.815858
52.35147 | 15.1612 | 17.04991 | 13.30267 | -1.888711 | 1.926581 | 1.820656
52.36146 | 15.1474 | 17.04964 | 13.29896 | -1.902239 | 1.925246 | 1.825434
52.37146 | 15.1456 | 17.04936 | 13.29524 | -1.903761 | 1.92392 | 1.830202
52.38146 | 15.1496 | 17.04908 | 13.29152 | -1.899476 | 1.922602 | 1.834955
52.39146 | 15.1234 | 17.04878 | 13.2878 | -1.925384 | 1.921294 | 1.839692
52.40146 | 15.1554 | 17.04848 | 13.28408 | -1.893084 | 1.919994 | 1.844412
52.41145 | 15.1342 | 17.04818 | 13.28036 | -1.913976 | 1.918706 | 1.84911
52.42145 | 15.1311 | 17.04786 | 13.27664 | -1.916759 | 1.917425 | 1.853795
52.43145 | 15.1409 | 17.04753 | 13.27292 | -1.906633 | 1.916153 | 1.858462
52.44145 | 15.1299 | 17.0472 | 13.2692 | -1.917296 | 1.914891 | 1.86311
52.45145 | 15.1291 | 17.04685 | 13.26547 | -1.917749 | 1.913637 | 1.867739
52.46145 | 15.1345 | 17.04649 | 13.26175 | -1.91199 | 1.912393 | 1.872348
52.47144 | 15.1325 | 17.04612 | 13.25803 | -1.913621 | 1.911159 | 1.876931
52.48144 | 15.1253 | 17.04574 | 13.25431 | -1.920438 | 1.909932 | 1.881498
52.49144 | 15.1167 | 17.04534 | 13.25058 | -1.928642 | 1.908715 | 1.886043
52.50144 | 15.1396 | 17.04493 | 13.24686 | -1.905332 | 1.907507 | 1.890566
52.51144 | 15.1298 | 17.04451 | 13.24313 | -1.914708 | 1.906308 | 1.895065
52.52143 | 15.1372 | 17.04407 | 13.23941 | -1.90687 | 1.905119 | 1.899537
52.53143 | 15.1342 | 17.04362 | 13.23569 | -1.909416 | 1.903938 | 1.903989
52.54143 | 15.1315 | 17.04315 | 13.23196 | -1.911645 | 1.902765 | 1.908416
52.55143 | 15.1426 | 17.04266 | 13.22824 | -1.900058 | 1.901602 | 1.912818
52.56143 | 15.1587 | 17.04215 | 13.22451 | -1.883454 | 1.900448 | 1.917194
52.57143 | 15.1548 | 17.04163 | 13.22079 | -1.886831 | 1.899302 | 1.921544
52.58142 | 15.1784 | 17.04109 | 13.21706 | -1.862691 | 1.898167 | 1.925862
52.59142 | 15.1741 | 17.04053 | 13.21334 | -1.866431 | 1.897039 | 1.930157
52.60142 | 15.1867 | 17.03995 | 13.20961 | -1.853251 | 1.89592 | 1.934423
52.61142 | 15.204 | 17.03935 | 13.20588 | -1.835351 | 1.89481 | 1.938661
52.62142 | 15.2189 | 17.03873 | 13.20215 | -1.819829 | 1.893709 | 1.942869
52.63141 | 15.249 | 17.03809 | 13.19843 | -1.789087 | 1.892617 | 1.947043
52.64141 | 15.2556 | 17.03742 | 13.1947 | -1.781822 | 1.891533 | 1.95119
52.65141 | 15.2686 | 17.03673 | 13.19097 | -1.768134 | 1.890458 | 1.955306
52.66141 | 15.3062 | 17.03602 | 13.18724 | -1.729823 | 1.889392 | 1.95939
52.67141 | 15.3226 | 17.03529 | 13.18351 | -1.712688 | 1.888335 | 1.963442
52.68141 | 15.3558 | 17.03453 | 13.17978 | -1.678728 | 1.887286 | 1.967461
52.6914 | 15.3847 | 17.03374 | 13.17605 | -1.649044 | 1.886247 | 1.971442
52.7014 | 15.4034 | 17.03293 | 13.17232 | -1.629533 | 1.885216 | 1.975392
52.7114 | 15.4611 | 17.0321 | 13.16859 | -1.570995 | 1.884193 | 1.979308
52.7214 | 15.4979 | 17.03123 | 13.16486 | -1.533331 | 1.883179 | 1.983189
52.7314 | 15.5364 | 17.03034 | 13.16113 | -1.493939 | 1.882174 | 1.987034
52.74139 | 15.5806 | 17.02942 | 13.1574 | -1.44882 | 1.881178 | 1.990838
52.75139 | 15.6269 | 17.02847 | 13.15367 | -1.401571 | 1.88019 | 1.99461
52.76139 | 15.6886 | 17.02749 | 13.14994 | -1.338893 | 1.87921 | 1.998343
52.77139 | 15.7386 | 17.02648 | 13.14621 | -1.287884 | 1.878239 | 2.002038
52.78139 | 15.7939 | 17.02545 | 13.14247 | -1.231546 | 1.877277 | 2.005694
52.79139 | 15.8644 | 17.02438 | 13.13874 | -1.159976 | 1.876323 | 2.009311
52.80138 | 15.9208 | 17.02328 | 13.13501 | -1.102476 | 1.875379 | 2.012885
52.81138 | 15.9838 | 17.02214 | 13.13128 | -1.038342 | 1.874442 | 2.016422
52.82138 | 16.0727 | 17.02098 | 13.12754 | -0.9482755 | 1.873514 | 2.019917
52.83138 | 16.1354 | 17.01978 | 13.12381 | -0.8843756 | 1.872594 | 2.023371
52.84138 | 16.2188 | 17.01854 | 13.12008 | -0.799742 | 1.871683 | 2.026783
52.85137 | 16.3001 | 17.01728 | 13.11634 | -0.7171752 | 1.870781 | 2.030149
52.86137 | 16.3804 | 17.01597 | 13.11261 | -0.6355721 | 1.869887 | 2.033475
52.87137 | 16.4758 | 17.01463 | 13.10887 | -0.5388335 | 1.869001 | 2.036758
52.88137 | 16.5621 | 17.01326 | 13.10514 | -0.4511587 | 1.868124 | 2.039996
52.89137 | 16.6653 | 17.01185 | 13.1014 | -0.3465475 | 1.867255 | 2.043189
52.90137 | 16.7679 | 17.0104 | 13.09767 | -0.2424992 | 1.866395 | 2.046337
52.91136 | 16.86 | 17.00891 | 13.09393 | -0.1489147 | 1.865543 | 2.049437
52.92136 | 16.9753 | 17.00739 | 13.0902 | -0.03209076 | 1.8647 | 2.052493
52.93136 | 17.0789 | 17.00583 | 13.08646 | 0.07307207 | 1.863864 | 2.055502
52.94136 | 17.1807 | 17.00423 | 13.08272 | 0.176474 | 1.863037 | 2.058464
52.95136 | 17.3078 | 17.00258 | 13.07899 | 0.3052152 | 1.862219 | 2.061379
52.96135 | 17.4063 | 17.0009 | 13.07525 | 0.4053954 | 1.861409 | 2.064242
52.97135 | 17.5239 | 16.99918 | 13.07152 | 0.5247174 | 1.860607 | 2.06706
52.98135 | 17.6454 | 16.99742 | 13.06778 | 0.6479804 | 1.859814 | 2.069828
52.99135 | 17.7605 | 16.99561 | 13.06404 | 0.7648852 | 1.859028 | 2.072547
53.00135 | 17.8894 | 16.99377 | 13.0603 | 0.8956318 | 1.858251 | 2.075216
53.01135 | 18.0087 | 16.99188 | 13.05656 | 1.016821 | 1.857483 | 2.077834
53.02134 | 18.1313 | 16.98995 | 13.05283 | 1.141351 | 1.856723 | 2.080399
53.03134 | 18.2626 | 16.98797 | 13.04909 | 1.274626 | 1.855971 | 2.082915
53.04134 | 18.3756 | 16.98596 | 13.04535 | 1.389645 | 1.855227 | 2.08538
53.05134 | 18.5092 | 16.98389 | 13.04161 | 1.525308 | 1.854491 | 2.087792
53.06134 | 18.6412 | 16.98178 | 13.03787 | 1.659416 | 1.853764 | 2.090151
53.07133 | 18.7617 | 16.97963 | 13.03413 | 1.782066 | 1.853045 | 2.092456
53.08133 | 18.9011 | 16.97744 | 13.03039 | 1.923663 | 1.852334 | 2.09471
53.09133 | 19.0024 | 16.97519 | 13.02665 | 2.027207 | 1.851632 | 2.096909
53.10133 | 19.1489 | 16.9729 | 13.02291 | 2.175996 | 1.850937 | 2.099055
53.11133 | 19.2645 | 16.97057 | 13.01917 | 2.293932 | 1.850251 | 2.101146
53.12133 | 19.3886 | 16.96818 | 13.01543 | 2.420415 | 1.849573 | 2.103183
53.13132 | 19.5054 | 16.96576 | 13.01169 | 2.539643 | 1.848904 | 2.105162
53.14132 | 19.6224 | 16.96328 | 13.00795 | 2.65912 | 1.848242 | 2.107088
53.15132 | 19.7525 | 16.96075 | 13.00421 | 2.791745 | 1.847588 | 2.108958
53.16132 | 19.8702 | 16.95818 | 13.00047 | 2.912019 | 1.846942 | 2.110772
53.17132 | 19.9672 | 16.95556 | 12.99672 | 3.01164 | 1.846305 | 2.11253
53.18131 | 20.1105 | 16.95289 | 12.99299 | 3.157608 | 1.845677 | 2.11423
53.19131 | 20.2129 | 16.95017 | 12.98924 | 3.262728 | 1.845056 | 2.115874
53.20131 | 20.3096 | 16.9474 | 12.9855 | 3.362197 | 1.844442 | 2.11746
53.21131 | 20.4281 | 16.94458 | 12.98176 | 3.483515 | 1.843837 | 2.11899
53.22131 | 20.5187 | 16.94172 | 12.97801 | 3.576983 | 1.843241 | 2.120461
53.23131 | 20.6295 | 16.9388 | 12.97427 | 3.690702 | 1.842652 | 2.121875
53.2413 | 20.7321 | 16.93583 | 12.97053 | 3.796268 | 1.842072 | 2.123229
53.2513 | 20.8312 | 16.93281 | 12.96679 | 3.898387 | 1.8415 | 2.124526
53.2613 | 20.9203 | 16.92974 | 12.96304 | 3.990557 | 1.840935 | 2.125765
53.2713 | 21.0147 | 16.92662 | 12.9593 | 4.088078 | 1.840378 | 2.126944
53.2813 | 21.1101 | 16.92345 | 12.95556 | 4.18665 | 1.83983 | 2.128065
53.29129 | 21.1976 | 16.92023 | 12.95181 | 4.27737 | 1.839291 | 2.129125
53.30129 | 21.2653 | 16.91695 | 12.94807 | 4.348346 | 1.838758 | 2.130127
53.31129 | 21.3866 | 16.91363 | 12.94433 | 4.472973 | 1.838233 | 2.131069
53.32129 | 21.4581 | 16.91025 | 12.94058 | 4.547851 | 1.837718 | 2.131951
53.33129 | 21.5255 | 16.90682 | 12.93684 | 4.618681 | 1.837209 | 2.132774
53.34129 | 21.6312 | 16.90334 | 12.93309 | 4.727864 | 1.836709 | 2.133537
53.35128 | 21.6979 | 16.8998 | 12.92935 | 4.798096 | 1.836217 | 2.134239
53.36128 | 21.773 | 16.89622 | 12.9256 | 4.876783 | 1.835733 | 2.134881
53.37128 | 21.8638 | 16.89258 | 12.92186 | 4.971223 | 1.835256 | 2.135463
53.38128 | 21.9199 | 16.88888 | 12.91811 | 5.031015 | 1.834788 | 2.135985
53.39128 | 22.0079 | 16.88514 | 12.91437 | 5.12276 | 1.834328 | 2.136447
53.40127 | 22.0684 | 16.88135 | 12.91062 | 5.187054 | 1.833876 | 2.136847
53.41127 | 22.1381 | 16.8775 | 12.90688 | 5.260604 | 1.833431 | 2.137188
53.42127 | 22.2087 | 16.87359 | 12.90313 | 5.335107 | 1.832995 | 2.137467
53.43127 | 22.2695 | 16.86964 | 12.89938 | 5.399863 | 1.832566 | 2.137687
53.44127 | 22.3454 | 16.86563 | 12.89564 | 5.479772 | 1.832146 | 2.137845
53.45127 | 22.3889 | 16.86157 | 12.89189 | 5.527334 | 1.831733 | 2.137943
53.46126 | 22.4374 | 16.85746 | 12.88815 | 5.579944 | 1.831329 | 2.13798
53.47126 | 22.5136 | 16.85329 | 12.8844 | 5.660311 | 1.830932 | 2.137957
53.48126 | 22.5636 | 16.84907 | 12.88065 | 5.714531 | 1.830544 | 2.137873
53.49126 | 22.6075 | 16.8448 | 12.87691 | 5.762704 | 1.830163 | 2.137728
53.50126 | 22.6622 | 16.84047 | 12.87316 | 5.821729 | 1.82979 | 2.137523
53.51125 | 22.6921 | 16.8361 | 12.86941 | 5.856003 | 1.829425 | 2.137258
53.52125 | 22.7325 | 16.83167 | 12.86567 | 5.900833 | 1.829068 | 2.136932
53.53125 | 22.7797 | 16.82718 | 12.86192 | 5.952517 | 1.828719 | 2.136546
53.54125 | 22.7964 | 16.82265 | 12.85817 | 5.973752 | 1.828378 | 2.1361
53.55125 | 22.826 | 16.81806 | 12.85442 | 6.00794 | 1.828044 | 2.135593
53.56125 | 22.8409 | 16.81342 | 12.85067 | 6.02748 | 1.827719 | 2.135027
53.57124 | 22.8664 | 16.80873 | 12.84693 | 6.057668 | 1.827401 | 2.134401
53.58124 | 22.8736 | 16.80399 | 12.84318 | 6.069612 | 1.827092 | 2.133715
53.59124 | 22.8749 | 16.79919 | 12.83943 | 6.075708 | 1.82679 | 2.132969
53.60124 | 22.8912 | 16.79434 | 12.83568 | 6.096856 | 1.826496 | 2.132164
53.61124 | 22.8638 | 16.78945 | 12.83194 | 6.074355 | 1.82621 | 2.1313
53.62123 | 22.8468 | 16.7845 | 12.82819 | 6.0623 | 1.825932 | 2.130377
53.63123 | 22.8607 | 16.7795 | 12.82444 | 6.081201 | 1.825662 | 2.129395
53.64123 | 22.8248 | 16.77445 | 12.82069 | 6.050354 | 1.825399 | 2.128354
53.65123 | 22.8017 | 16.76934 | 12.81694 | 6.032357 | 1.825145 | 2.127254
53.66123 | 22.7688 | 16.76419 | 12.81319 | 6.004611 | 1.824898 | 2.126097
53.67123 | 22.7348 | 16.75899 | 12.80945 | 5.975815 | 1.824659 | 2.124881
53.68122 | 22.6999 | 16.75374 | 12.8057 | 5.946163 | 1.824428 | 2.123608
53.69122 | 22.6296 | 16.74843 | 12.80195 | 5.881167 | 1.824205 | 2.122277
53.70122 | 22.5923 | 16.74308 | 12.7982 | 5.84922 | 1.82399 | 2.120888
53.71122 | 22.5339 | 16.73768 | 12.79445 | 5.796223 | 1.823782 | 2.119442
53.72122 | 22.4367 | 16.73223 | 12.7907 | 5.704475 | 1.823583 | 2.11794
53.73121 | 22.4032 | 16.72673 | 12.78696 | 5.676469 | 1.823391 | 2.116382
53.74121 | 22.3312 | 16.72118 | 12.78321 | 5.610018 | 1.823207 | 2.114767
53.75121 | 22.2282 | 16.71559 | 12.77946 | 5.512615 | 1.823031 | 2.113096
53.76121 | 22.1559 | 16.70994 | 12.77571 | 5.44596 | 1.822863 | 2.111369
53.77121 | 22.0696 | 16.70425 | 12.77196 | 5.365352 | 1.822703 | 2.109587
53.78121 | 21.9787 | 16.69851 | 12.76821 | 5.280191 | 1.82255 | 2.10775
53.7912 | 21.8712 | 16.69273 | 12.76446 | 5.178472 | 1.822405 | 2.105861
53.8012 | 21.7809 | 16.6869 | 12.76071 | 5.094004 | 1.822269 | 2.103915
53.8112 | 21.6944 | 16.68102 | 12.75696 | 5.013383 | 1.82214 | 2.101915
53.8212 | 21.5682 | 16.67509 | 12.75321 | 4.893108 | 1.822018 | 2.099861
53.8312 | 21.4828 | 16.66912 | 12.74946 | 4.813678 | 1.821905 | 2.097755
53.84119 | 21.3689 | 16.66311 | 12.74572 | 4.705787 | 1.8218 | 2.095598
53.85119 | 21.24 | 16.65705 | 12.74197 | 4.582946 | 1.821702 | 2.093386
53.86119 | 21.1551 | 16.65095 | 12.73822 | 4.50415 | 1.821612 | 2.091122
53.87119 | 21.029 | 16.6448 | 12.73447 | 4.384198 | 1.82153 | 2.088806
53.88119 | 20.9145 | 16.63861 | 12.73072 | 4.275889 | 1.821456 | 2.086439
53.89119 | 20.8011 | 16.63238 | 12.72697 | 4.168723 | 1.82139 | 2.084022
53.90118 | 20.6767 | 16.62611 | 12.72322 | 4.050594 | 1.821331 | 2.081556
53.91118 | 20.5767 | 16.61979 | 12.71947 | 3.956913 | 1.821281 | 2.079038
53.92118 | 20.4362 | 16.61343 | 12.71572 | 3.822774 | 1.821238 | 2.07647
53.93118 | 20.3332 | 16.60702 | 12.71197 | 3.726176 | 1.821203 | 2.073853
53.94118 | 20.2119 | 16.60058 | 12.70822 | 3.611318 | 1.821176 | 2.071188
53.95117 | 20.0907 | 16.5941 | 12.70447 | 3.496595 | 1.821156 | 2.068477
53.96117 | 19.9875 | 16.58758 | 12.70072 | 3.399918 | 1.821145 | 2.065715
53.97117 | 19.8584 | 16.58102 | 12.69697 | 3.277381 | 1.821141 | 2.062906
53.98117 | 19.7352 | 16.57442 | 12.69322 | 3.160783 | 1.821145 | 2.060051
53.99117 | 19.6366 | 16.56778 | 12.68947 | 3.068823 | 1.821157 | 2.057149
54.00117 | 19.5235 | 16.5611 | 12.68572 | 2.962401 | 1.821177 | 2.054201
54.01116 | 19.401 | 16.55439 | 12.68197 | 2.84661 | 1.821205 | 2.051211
54.02116 | 19.2858 | 16.54764 | 12.67822 | 2.738163 | 1.821241 | 2.048173
54.03116 | 19.1848 | 16.54085 | 12.67447 | 2.643952 | 1.821284 | 2.04509
54.04116 | 19.0653 | 16.53402 | 12.67072 | 2.531277 | 1.821335 | 2.041963
54.05116 | 18.9551 | 16.52716 | 12.66697 | 2.427938 | 1.821394 | 2.038793
54.06115 | 18.8324 | 16.52027 | 12.66323 | 2.312128 | 1.821461 | 2.035584
54.07115 | 18.738 | 16.51334 | 12.65948 | 2.224658 | 1.821536 | 2.032328
54.08115 | 18.6161 | 16.50638 | 12.65573 | 2.109722 | 1.821619 | 2.029031
54.09115 | 18.5072 | 16.49938 | 12.65198 | 2.00782 | 1.821709 | 2.025693
54.10115 | 18.3937 | 16.49235 | 12.64823 | 1.901351 | 1.821808 | 2.022313
54.11115 | 18.2853 | 16.48529 | 12.64448 | 1.800014 | 1.821914 | 2.018894
54.12114 | 18.1806 | 16.4782 | 12.64073 | 1.702402 | 1.822028 | 2.015438
54.13114 | 18.0657 | 16.47107 | 12.63698 | 1.594629 | 1.82215 | 2.011939
54.14114 | 17.9574 | 16.46391 | 12.63323 | 1.493486 | 1.82228 | 2.008402
54.15114 | 17.8615 | 16.45673 | 12.62948 | 1.404773 | 1.822418 | 2.004826
54.16114 | 17.7381 | 16.44951 | 12.62573 | 1.288591 | 1.822564 | 2.001213
54.17113 | 17.6481 | 16.44227 | 12.62199 | 1.20583 | 1.822717 | 1.997566
54.18113 | 17.5272 | 16.435 | 12.61824 | 1.092204 | 1.822878 | 1.993879
54.19113 | 17.4188 | 16.42769 | 12.61449 | 0.9911071 | 1.823048 | 1.990157
54.20113 | 17.3182 | 16.42036 | 12.61074 | 0.8978376 | 1.823225 | 1.986398
54.21113 | 17.2203 | 16.41301 | 12.60699 | 0.8072949 | 1.82341 | 1.982605
54.22113 | 17.1124 | 16.40562 | 12.60324 | 0.7067784 | 1.823603 | 1.978778
54.23112 | 17.0035 | 16.39822 | 12.5995 | 0.6052803 | 1.823804 | 1.97492
54.24112 | 16.902 | 16.39079 | 12.59575 | 0.5112149 | 1.824013 | 1.971026
54.25112 | 16.8053 | 16.38333 | 12.592 | 0.4219746 | 1.824229 | 1.967099
54.26112 | 16.6999 | 16.37584 | 12.58825 | 0.3240575 | 1.824454 | 1.96314
54.27112 | 16.5909 | 16.36834 | 12.5845 | 0.2225643 | 1.824687 | 1.959149
54.28111 | 16.5038 | 16.36081 | 12.58076 | 0.1429869 | 1.824926 | 1.955132
54.29111 | 16.4069 | 16.35326 | 12.57701 | 0.05363866 | 1.825175 | 1.951079
54.30111 | 16.2919 | 16.34569 | 12.57326 | -0.05378741 | 1.825431 | 1.946998
54.31111 | 16.2167 | 16.33809 | 12.56951 | -0.1213922 | 1.825696 | 1.942887
54.32111 | 16.12 | 16.33048 | 12.56576 | -0.2104762 | 1.825968 | 1.938747
54.33111 | 16.0277 | 16.32284 | 12.56201 | -0.2951408 | 1.826248 | 1.934579
54.3411 | 15.9443 | 16.31519 | 12.55827 | -0.3708922 | 1.826536 | 1.930387
54.3511 | 15.8509 | 16.30752 | 12.55452 | -0.4566182 | 1.826832 | 1.926165
54.3611 | 15.775 | 16.29983 | 12.55077 | -0.5248258 | 1.827136 | 1.921916
54.3711 | 15.6913 | 16.29212 | 12.54703 | -0.6008156 | 1.827449 | 1.917641
54.3811 | 15.6003 | 16.28439 | 12.54328 | -0.6840874 | 1.827768 | 1.913341
54.39109 | 15.54 | 16.27665 | 12.53954 | -0.7366519 | 1.828096 | 1.909021
54.40109 | 15.4453 | 16.26889 | 12.53579 | -0.8235912 | 1.828432 | 1.904671
54.41109 | 15.3747 | 16.26112 | 12.53204 | -0.8864153 | 1.828776 | 1.900299
54.42109 | 15.3243 | 16.25332 | 12.52829 | -0.9290247 | 1.829128 | 1.895903
54.43109 | 15.2236 | 16.24552 | 12.52455 | -1.02192 | 1.829489 | 1.891484
54.44109 | 15.1795 | 16.2377 | 12.5208 | -1.0582 | 1.829856 | 1.887044
54.45108 | 15.108 | 16.22988 | 12.51706 | -1.121876 | 1.830232 | 1.882587
54.46108 | 15.049 | 16.22203 | 12.51331 | -1.173031 | 1.830616 | 1.878104
54.47108 | 14.9928 | 16.21417 | 12.50957 | -1.221374 | 1.831008 | 1.873601
54.48108 | 14.927 | 16.20631 | 12.50582 | -1.279306 | 1.831408 | 1.869078
54.49108 | 14.888 | 16.19843 | 12.50207 | -1.310426 | 1.831817 | 1.864536
54.50107 | 14.834 | 16.19054 | 12.49833 | -1.356545 | 1.832233 | 1.85998
54.51107 | 14.776 | 16.18264 | 12.49459 | -1.406645 | 1.832657 | 1.855402
54.52107 | 14.7371 | 16.17474 | 12.49084 | -1.437636 | 1.83309 | 1.850805
54.53107 | 14.6925 | 16.16682 | 12.4871 | -1.474318 | 1.83353 | 1.846192
54.54107 | 14.6449 | 16.15889 | 12.48335 | -1.513991 | 1.833979 | 1.841562
54.55107 | 14.6238 | 16.15096 | 12.47961 | -1.527158 | 1.834436 | 1.836916
54.56106 | 14.5678 | 16.14303 | 12.47586 | -1.575225 | 1.8349 | 1.83226
54.57106 | 14.5209 | 16.13508 | 12.47212 | -1.614177 | 1.835373 | 1.827584
54.58106 | 14.5077 | 16.12712 | 12.46838 | -1.619424 | 1.835855 | 1.822894
54.59106 | 14.4648 | 16.11916 | 12.46463 | -1.654365 | 1.836344 | 1.818189
54.60106 | 14.4312 | 16.1112 | 12.46089 | -1.68 | 1.836841 | 1.813471
54.61105 | 14.4067 | 16.10324 | 12.45715 | -1.69654 | 1.837347 | 1.808746
54.62105 | 14.3576 | 16.09527 | 12.4534 | -1.737667 | 1.83786 | 1.804003
54.63105 | 14.3468 | 16.08729 | 12.44966 | -1.740491 | 1.838382 | 1.799248
54.64105 | 14.3231 | 16.07931 | 12.44592 | -1.756212 | 1.838912 | 1.794482
54.65105 | 14.2958 | 16.07133 | 12.44218 | -1.775532 | 1.839451 | 1.789706
54.66105 | 14.2744 | 16.06335 | 12.43843 | -1.788948 | 1.839997 | 1.784919
54.67104 | 14.2523 | 16.05537 | 12.43469 | -1.803072 | 1.840551 | 1.780127
54.68104 | 14.2341 | 16.04739 | 12.43095 | -1.813286 | 1.841114 | 1.775321
54.69104 | 14.2141 | 16.0394 | 12.42721 | -1.825301 | 1.841685 | 1.770506
54.70104 | 14.1953 | 16.03142 | 12.42347 | -1.836115 | 1.842264 | 1.765683
54.71104 | 14.1824 | 16.02343 | 12.41973 | -1.841031 | 1.842852 | 1.760852
54.72103 | 14.1659 | 16.01545 | 12.41599 | -1.849555 | 1.843447 | 1.756018
54.73103 | 14.1437 | 16.00747 | 12.41225 | -1.863772 | 1.844051 | 1.751173
54.74103 | 14.1423 | 15.99949 | 12.40851 | -1.857192 | 1.844664 | 1.746321
54.75103 | 14.1138 | 15.99151 | 12.40477 | -1.877715 | 1.845284 | 1.741464
54.76103 | 14.108 | 15.98354 | 12.40103 | -1.87554 | 1.845913 | 1.7366
54.77102 | 14.0898 | 15.97558 | 12.39729 | -1.885778 | 1.84655 | 1.731737
54.78102 | 14.083 | 15.96761 | 12.39355 | -1.884611 | 1.847195 | 1.726864
54.79102 | 14.0798 | 15.95965 | 12.38981 | -1.879848 | 1.847849 | 1.721988
54.80102 | 14.0596 | 15.95169 | 12.38607 | -1.892091 | 1.848512 | 1.717107
54.81102 | 14.0518 | 15.94374 | 12.38233 | -1.891939 | 1.849182 | 1.712223
54.82102 | 14.0398 | 15.93579 | 12.37859 | -1.895992 | 1.849861 | 1.707337
54.83101 | 14.0397 | 15.92786 | 12.37486 | -1.88816 | 1.850548 | 1.702453
54.84101 | 14.0309 | 15.91993 | 12.37112 | -1.889027 | 1.851243 | 1.697562
54.85101 | 14.0314 | 15.912 | 12.36738 | -1.880601 | 1.851948 | 1.692669
54.86101 | 14.0113 | 15.90408 | 12.36365 | -1.892782 | 1.85266 | 1.687775
54.87101 | 14.0131 | 15.89617 | 12.35991 | -1.883071 | 1.853381 | 1.682881
54.881 | 13.9926 | 15.88828 | 12.35618 | -1.895677 | 1.85411 | 1.677991
54.891 | 13.9966 | 15.88038 | 12.35244 | -1.883784 | 1.854847 | 1.673097
54.901 | 13.9906 | 15.8725 | 12.3487 | -1.8819 | 1.855594 | 1.668203
54.911 | 13.9893 | 15.86462 | 12.34497 | -1.875325 | 1.856348 | 1.66331
54.921 | 13.975 | 15.85676 | 12.34123 | -1.881761 | 1.857112 | 1.658418
54.931 | 13.9654 | 15.84891 | 12.3375 | -1.883507 | 1.857883 | 1.653528
54.94099 | 13.9637 | 15.84107 | 12.33376 | -1.877372 | 1.858663 | 1.648644
54.95099 | 13.9587 | 15.83324 | 12.33003 | -1.87454 | 1.859452 | 1.643759
54.96099 | 13.9606 | 15.82542 | 12.3263 | -1.86482 | 1.860249 | 1.638876
54.97099 | 13.9413 | 15.81761 | 12.32256 | -1.876312 | 1.861055 | 1.633996
54.98099 | 13.9408 | 15.80982 | 12.31883 | -1.869016 | 1.861869 | 1.62912
54.99098 | 13.9368 | 15.80204 | 12.3151 | -1.865241 | 1.862691 | 1.624252
55.00098 | 13.9324 | 15.79427 | 12.31136 | -1.861871 | 1.863523 | 1.619384
55.01098 | 13.9232 | 15.78651 | 12.30763 | -1.863315 | 1.864363 | 1.614521
55.02098 | 13.924 | 15.77877 | 12.3039 | -1.854773 | 1.865212 | 1.609662
55.03098 | 13.9093 | 15.77104 | 12.30017 | -1.861745 | 1.866069 | 1.604809
55.04098 | 13.9101 | 15.76333 | 12.29644 | -1.853231 | 1.866935 | 1.599961
55.05097 | 13.9007 | 15.75564 | 12.29271 | -1.85494 | 1.867809 | 1.595124
55.06097 | 13.8867 | 15.74796 | 12.28898 | -1.861257 | 1.868692 | 1.590288
55.07097 | 13.8848 | 15.74029 | 12.28525 | -1.855489 | 1.869584 | 1.585459
55.08097 | 13.8769 | 15.73264 | 12.28152 | -1.855737 | 1.870485 | 1.580637
55.09097 | 13.8533 | 15.725 | 12.27779 | -1.871702 | 1.871395 | 1.575822
55.10096 | 13.8657 | 15.71739 | 12.27406 | -1.85169 | 1.872312 | 1.571019
55.11096 | 13.8457 | 15.70979 | 12.27033 | -1.864088 | 1.873239 | 1.566219
55.12096 | 13.8502 | 15.7022 | 12.2666 | -1.852004 | 1.874175 | 1.561428
55.13096 | 13.8286 | 15.69464 | 12.26287 | -1.866036 | 1.875119 | 1.556644
55.14096 | 13.8238 | 15.68709 | 12.25914 | -1.863287 | 1.876073 | 1.55187
55.15096 | 13.8222 | 15.67956 | 12.25542 | -1.857355 | 1.877035 | 1.547104
55.16095 | 13.8134 | 15.67205 | 12.25169 | -1.85865 | 1.878005 | 1.542352
55.17095 | 13.8058 | 15.66456 | 12.24797 | -1.858756 | 1.878985 | 1.537605
55.18095 | 13.7999 | 15.65708 | 12.24424 | -1.85718 | 1.879973 | 1.532867
55.19095 | 13.783 | 15.64962 | 12.24051 | -1.866624 | 1.880971 | 1.52814
55.20095 | 13.791 | 15.64219 | 12.23679 | -1.851188 | 1.881977 | 1.523423
55.21094 | 13.7814 | 15.63478 | 12.23307 | -1.853379 | 1.882991 | 1.51872
55.22094 | 13.7628 | 15.62738 | 12.22934 | -1.864582 | 1.884016 | 1.514025
55.23094 | 13.7663 | 15.62001 | 12.22562 | -1.853706 | 1.885049 | 1.50934
55.24094 | 13.7554 | 15.61265 | 12.22189 | -1.85725 | 1.886091 | 1.504666
55.25094 | 13.7462 | 15.60532 | 12.21817 | -1.859116 | 1.887142 | 1.500004
55.26094 | 13.7402 | 15.598 | 12.21445 | -1.857802 | 1.888202 | 1.495353
55.27093 | 13.739 | 15.59072 | 12.21073 | -1.851717 | 1.88927 | 1.490719
55.28093 | 13.7309 | 15.58345 | 12.20701 | -1.852547 | 1.890349 | 1.486093
55.29093 | 13.7404 | 15.5762 | 12.20328 | -1.835798 | 1.891436 | 1.481479
55.30093 | 13.712 | 15.56897 | 12.19956 | -1.856972 | 1.892532 | 1.476877
55.31093 | 13.7298 | 15.56177 | 12.19584 | -1.831967 | 1.893637 | 1.472288
55.32092 | 13.7163 | 15.55459 | 12.19212 | -1.838293 | 1.894751 | 1.467717
55.33092 | 13.7127 | 15.54743 | 12.1884 | -1.834733 | 1.895874 | 1.463155
55.34092 | 13.7179 | 15.5403 | 12.18468 | -1.822397 | 1.897007 | 1.458605
55.35092 | 13.705 | 15.53318 | 12.18097 | -1.828184 | 1.898149 | 1.45407
55.36092 | 13.7061 | 15.5261 | 12.17725 | -1.819995 | 1.8993 | 1.449548
55.37092 | 13.7041 | 15.51903 | 12.17353 | -1.814929 | 1.90046 | 1.44504
55.38091 | 13.6977 | 15.51199 | 12.16982 | -1.814294 | 1.901629 | 1.44055
55.39091 | 13.6913 | 15.50498 | 12.1661 | -1.813676 | 1.902808 | 1.436071
55.40091 | 13.6922 | 15.49798 | 12.16238 | -1.805782 | 1.903995 | 1.431606
55.41091 | 13.6781 | 15.49101 | 12.15866 | -1.812913 | 1.905193 | 1.427155
55.42091 | 13.6854 | 15.48407 | 12.15495 | -1.798668 | 1.906399 | 1.42272
55.4309 | 13.6759 | 15.47716 | 12.15124 | -1.801255 | 1.907614 | 1.418303
55.4409 | 13.6763 | 15.47026 | 12.14752 | -1.79396 | 1.90884 | 1.413898
55.4509 | 13.6744 | 15.46339 | 12.14381 | -1.78899 | 1.910074 | 1.409507
55.4609 | 13.6665 | 15.45655 | 12.14009 | -1.790045 | 1.911318 | 1.405132
55.4709 | 13.6625 | 15.44973 | 12.13638 | -1.787226 | 1.912571 | 1.400773
55.4809 | 13.6672 | 15.44293 | 12.13267 | -1.775732 | 1.913834 | 1.396429
55.49089 | 13.6561 | 15.43617 | 12.12896 | -1.780072 | 1.915105 | 1.392106
55.50089 | 13.6531 | 15.42943 | 12.12525 | -1.77633 | 1.916387 | 1.387794
55.51089 | 13.6583 | 15.42271 | 12.12154 | -1.764414 | 1.917678 | 1.383498
55.52089 | 13.6352 | 15.41602 | 12.11783 | -1.780824 | 1.918979 | 1.379219
55.53089 | 13.6456 | 15.40936 | 12.11412 | -1.763761 | 1.920289 | 1.374956
55.54088 | 13.6378 | 15.40273 | 12.11041 | -1.764932 | 1.921607 | 1.370713
55.55088 | 13.6225 | 15.39612 | 12.1067 | -1.773622 | 1.922937 | 1.366483
55.56088 | 13.6223 | 15.38954 | 12.10299 | -1.767239 | 1.924276 | 1.36227
55.57088 | 13.6071 | 15.38298 | 12.09929 | -1.775883 | 1.925624 | 1.358073
55.58088 | 13.6216 | 15.37645 | 12.09558 | -1.754854 | 1.926982 | 1.353893
55.59088 | 13.6102 | 15.36995 | 12.09187 | -1.759752 | 1.92835 | 1.349731
55.60087 | 13.5974 | 15.36348 | 12.08817 | -1.766084 | 1.929726 | 1.345589
55.61087 | 13.6015 | 15.35704 | 12.08446 | -1.755537 | 1.931113 | 1.341461
55.62087 | 13.5955 | 15.35062 | 12.08076 | -1.755118 | 1.93251 | 1.33735
55.63087 | 13.5932 | 15.34423 | 12.07705 | -1.751026 | 1.933916 | 1.333256
55.64087 | 13.588 | 15.33786 | 12.07335 | -1.749863 | 1.935333 | 1.32918
55.65086 | 13.5773 | 15.33153 | 12.06965 | -1.754233 | 1.936757 | 1.325126
55.66086 | 13.5758 | 15.32523 | 12.06595 | -1.749425 | 1.938193 | 1.321085
55.67086 | 13.5784 | 15.31895 | 12.06224 | -1.740546 | 1.939639 | 1.317062
55.68086 | 13.5755 | 15.31269 | 12.05854 | -1.737194 | 1.941095 | 1.313056
55.69086 | 13.5604 | 15.30647 | 12.05484 | -1.746071 | 1.942561 | 1.309068
55.70086 | 13.5638 | 15.30028 | 12.05114 | -1.736477 | 1.944036 | 1.305099
55.71085 | 13.5502 | 15.29412 | 12.04745 | -1.743918 | 1.94552 | 1.301151
55.72085 | 13.5467 | 15.28798 | 12.04375 | -1.74128 | 1.947016 | 1.297218
55.73085 | 13.5556 | 15.28187 | 12.04005 | -1.726272 | 1.948521 | 1.293303
55.74085 | 13.5311 | 15.27579 | 12.03635 | -1.744692 | 1.950037 | 1.289405
55.75085 | 13.5524 | 15.26974 | 12.03265 | -1.717341 | 1.951562 | 1.285527
55.76084 | 13.5383 | 15.26373 | 12.02896 | -1.725426 | 1.953096 | 1.28167
55.77084 | 13.5262 | 15.25773 | 12.02526 | -1.731533 | 1.954642 | 1.277828
55.78084 | 13.5446 | 15.25177 | 12.02157 | -1.70717 | 1.956198 | 1.274004
55.79084 | 13.5259 | 15.24584 | 12.01787 | -1.719935 | 1.957764 | 1.270199
55.80084 | 13.5308 | 15.23993 | 12.01418 | -1.709131 | 1.95934 | 1.266412
55.81084 | 13.5303 | 15.23406 | 12.01049 | -1.703755 | 1.960926 | 1.262644
55.82083 | 13.5165 | 15.22822 | 12.0068 | -1.711715 | 1.962521 | 1.258898
55.83083 | 13.5316 | 15.2224 | 12.0031 | -1.690799 | 1.964128 | 1.255167
55.84083 | 13.5172 | 15.21661 | 11.99941 | -1.699412 | 1.965745 | 1.251455
55.85083 | 13.5127 | 15.21085 | 11.99572 | -1.698155 | 1.967372 | 1.247761
55.86083 | 13.5202 | 15.20513 | 11.99203 | -1.684928 | 1.96901 | 1.244086
55.87082 | 13.5086 | 15.19944 | 11.98835 | -1.690836 | 1.970656 | 1.240434
55.88082 | 13.4994 | 15.19377 | 11.98466 | -1.694368 | 1.972315 | 1.236796
55.89082 | 13.5138 | 15.18813 | 11.98097 | -1.67433 | 1.973984 | 1.233178
55.90082 | 13.4966 | 15.18252 | 11.97728 | -1.685922 | 1.975663 | 1.229578
55.91082 | 13.5086 | 15.17694 | 11.97359 | -1.668344 | 1.977353 | 1.225998
55.92082 | 13.5024 | 15.1714 | 11.96991 | -1.668997 | 1.979053 | 1.222436
55.93081 | 13.4931 | 15.16588 | 11.96623 | -1.672785 | 1.980762 | 1.218896
55.94081 | 13.5131 | 15.1604 | 11.96254 | -1.647297 | 1.982483 | 1.215372
55.95081 | 13.498 | 15.15494 | 11.95886 | -1.65694 | 1.984215 | 1.211867
55.96081 | 13.4933 | 15.14951 | 11.95517 | -1.656213 | 1.985958 | 1.208381
55.97081 | 13.5071 | 15.14412 | 11.95149 | -1.637017 | 1.987711 | 1.204914
55.9808 | 13.4963 | 15.13876 | 11.94781 | -1.642456 | 1.989473 | 1.201469
55.9908 | 13.4994 | 15.13342 | 11.94413 | -1.63402 | 1.991248 | 1.19804
56.0008 | 13.5004 | 15.12811 | 11.94045 | -1.627715 | 1.993033 | 1.19463
56.0108 | 13.4909 | 15.12284 | 11.93677 | -1.63194 | 1.994829 | 1.191239
56.0208 | 13.4949 | 15.1176 | 11.93309 | -1.622695 | 1.996636 | 1.187867
56.0308 | 13.4945 | 15.11238 | 11.92941 | -1.617881 | 1.998454 | 1.184513
56.04079 | 13.4755 | 15.1072 | 11.92574 | -1.631703 | 2.000281 | 1.181182
56.05079 | 13.5033 | 15.10205 | 11.92206 | -1.598751 | 2.00212 | 1.177867
56.06079 | 13.4848 | 15.09693 | 11.91839 | -1.612129 | 2.00397 | 1.174571
56.07079 | 13.4822 | 15.09184 | 11.91471 | -1.609638 | 2.005832 | 1.171294
56.08079 | 13.4963 | 15.08678 | 11.91104 | -1.590477 | 2.007704 | 1.168035
56.09078 | 13.4846 | 15.08175 | 11.90737 | -1.597152 | 2.009585 | 1.164799
56.10078 | 13.4833 | 15.07675 | 11.90369 | -1.593453 | 2.01148 | 1.161579
56.11078 | 13.4925 | 15.07178 | 11.90002 | -1.579285 | 2.013385 | 1.158377
56.12078 | 13.4771 | 15.06685 | 11.89635 | -1.589747 | 2.015302 | 1.155195
56.13078 | 13.4851 | 15.06194 | 11.89268 | -1.576841 | 2.017229 | 1.152031
56.14078 | 13.4826 | 15.05706 | 11.88901 | -1.574465 | 2.019168 | 1.148887
56.15077 | 13.4705 | 15.05222 | 11.88534 | -1.581725 | 2.021116 | 1.145764
56.16077 | 13.4758 | 15.04741 | 11.88168 | -1.571611 | 2.023077 | 1.142657
56.17077 | 13.4826 | 15.04263 | 11.87801 | -1.560028 | 2.02505 | 1.139569
56.18077 | 13.4589 | 15.03788 | 11.87434 | -1.578976 | 2.027034 | 1.1365
56.19077 | 13.4635 | 15.03315 | 11.87068 | -1.569654 | 2.029029 | 1.133449
56.20076 | 13.4544 | 15.02847 | 11.86702 | -1.574069 | 2.031033 | 1.130421
56.21076 | 13.4529 | 15.02381 | 11.86335 | -1.57091 | 2.033051 | 1.127408
56.22076 | 13.4556 | 15.01918 | 11.85969 | -1.563582 | 2.035081 | 1.124414
56.23076 | 13.4554 | 15.01458 | 11.85602 | -1.559185 | 2.037122 | 1.121438
56.24076 | 13.4401 | 15.01002 | 11.85236 | -1.569919 | 2.039174 | 1.118482
56.25076 | 13.4468 | 15.00548 | 11.8487 | -1.558684 | 2.041238 | 1.115544
56.26075 | 13.4299 | 15.00098 | 11.84505 | -1.571084 | 2.043311 | 1.112627
56.27075 | 13.4422 | 14.99651 | 11.84139 | -1.554311 | 2.045399 | 1.109726
56.28075 | 13.4234 | 14.99207 | 11.83773 | -1.568669 | 2.047497 | 1.106844
56.29075 | 13.4238 | 14.98766 | 11.83407 | -1.563859 | 2.049608 | 1.103981
56.30075 | 13.4328 | 14.98328 | 11.83041 | -1.550479 | 2.05173 | 1.101136
56.31074 | 13.4106 | 14.97893 | 11.82676 | -1.568335 | 2.053862 | 1.098312
56.32074 | 13.4158 | 14.97462 | 11.82311 | -1.558817 | 2.056008 | 1.095504
56.33074 | 13.4149 | 14.97033 | 11.81945 | -1.555431 | 2.058165 | 1.092714
56.34074 | 13.4009 | 14.96608 | 11.8158 | -1.565176 | 2.060335 | 1.089943
56.35074 | 13.3865 | 14.96185 | 11.81215 | -1.575352 | 2.062516 | 1.08719
56.36074 | 13.4016 | 14.95766 | 11.80849 | -1.556059 | 2.064709 | 1.084455
56.37073 | 13.3918 | 14.9535 | 11.80485 | -1.561702 | 2.066912 | 1.081742
56.38073 | 13.3897 | 14.94937 | 11.8012 | -1.559671 | 2.06913 | 1.079044
56.39073 | 13.3856 | 14.94527 | 11.79755 | -1.559672 | 2.071359 | 1.076364
56.40073 | 13.3824 | 14.9412 | 11.7939 | -1.558804 | 2.073601 | 1.073702
56.41073 | 13.3839 | 14.93717 | 11.79025 | -1.553266 | 2.075854 | 1.071059
56.42072 | 13.3772 | 14.93316 | 11.78661 | -1.555965 | 2.078118 | 1.068436
56.43072 | 13.3806 | 14.92919 | 11.78297 | -1.54859 | 2.080396 | 1.065829
56.44072 | 13.3839 | 14.92525 | 11.77932 | -1.541347 | 2.082686 | 1.063239
56.45072 | 13.3759 | 14.92133 | 11.77568 | -1.545434 | 2.084988 | 1.060668
56.46072 | 13.3702 | 14.91745 | 11.77204 | -1.547253 | 2.087303 | 1.058115
56.47072 | 13.3713 | 14.9136 | 11.76839 | -1.542303 | 2.089631 | 1.055579
56.48071 | 13.3717 | 14.90979 | 11.76476 | -1.538089 | 2.091968 | 1.053064
56.49071 | 13.3598 | 14.906 | 11.76112 | -1.546201 | 2.09432 | 1.050564
56.50071 | 13.363 | 14.90224 | 11.75748 | -1.539245 | 2.096685 | 1.048082
56.51071 | 13.3665 | 14.89852 | 11.75384 | -1.53202 | 2.099062 | 1.045618
56.52071 | 13.3565 | 14.89483 | 11.7502 | -1.538326 | 2.101452 | 1.043171
56.5307 | 13.363 | 14.89117 | 11.74657 | -1.528166 | 2.103851 | 1.040744
56.5407 | 13.3657 | 14.88754 | 11.74294 | -1.521835 | 2.106266 | 1.038333
56.5507 | 13.3627 | 14.88393 | 11.7393 | -1.521234 | 2.108694 | 1.035939
56.5607 | 13.365 | 14.88037 | 11.73567 | -1.515365 | 2.111134 | 1.033562
56.5707 | 13.3541 | 14.87683 | 11.73204 | -1.522727 | 2.113588 | 1.031203
56.5807 | 13.3645 | 14.87332 | 11.72841 | -1.508821 | 2.116054 | 1.028861
56.59069 | 13.3683 | 14.86985 | 11.72478 | -1.501549 | 2.11853 | 1.026539
56.60069 | 13.3524 | 14.8664 | 11.72115 | -1.514003 | 2.12102 | 1.024232
56.61069 | 13.36 | 14.86299 | 11.71752 | -1.502991 | 2.123526 | 1.021943
56.62069 | 13.364 | 14.85961 | 11.71389 | -1.495608 | 2.126043 | 1.01967
56.63069 | 13.3525 | 14.85626 | 11.71027 | -1.503758 | 2.128575 | 1.017415
56.64068 | 13.3618 | 14.85294 | 11.70665 | -1.491141 | 2.131115 | 1.015179
56.65068 | 13.3483 | 14.84965 | 11.70302 | -1.501352 | 2.133672 | 1.012958
56.66068 | 13.3549 | 14.8464 | 11.6994 | -1.491495 | 2.136242 | 1.010753
56.67068 | 13.3544 | 14.84317 | 11.69578 | -1.488769 | 2.138826 | 1.008566
56.68068 | 13.3464 | 14.83997 | 11.69216 | -1.493574 | 2.141422 | 1.006396
56.69068 | 13.3525 | 14.83681 | 11.68854 | -1.484311 | 2.144032 | 1.004242
56.70067 | 13.3611 | 14.83368 | 11.68492 | -1.472582 | 2.146653 | 1.002107
56.71067 | 13.3531 | 14.83058 | 11.6813 | -1.47748 | 2.14929 | 0.9999875
56.72067 | 13.3558 | 14.82751 | 11.67769 | -1.47171 | 2.15194 | 0.9978842
56.73067 | 13.3614 | 14.82447 | 11.67407 | -1.463071 | 2.154604 | 0.9957974
56.74067 | 13.3496 | 14.82146 | 11.67046 | -1.471864 | 2.157281 | 0.9937272
56.75066 | 13.3622 | 14.81849 | 11.66684 | -1.45629 | 2.15997 | 0.9916758
56.76066 | 13.3548 | 14.81554 | 11.66323 | -1.460745 | 2.162674 | 0.9896387
56.77066 | 13.3545 | 14.81263 | 11.65962 | -1.458131 | 2.165392 | 0.9876181
56.78066 | 13.3595 | 14.80975 | 11.65601 | -1.450248 | 2.168124 | 0.9856139
56.79066 | 13.357 | 14.8069 | 11.6524 | -1.449896 | 2.17087 | 0.983626
56.80066 | 13.3685 | 14.80408 | 11.64879 | -1.435575 | 2.173629 | 0.9816545
56.81065 | 13.3522 | 14.80129 | 11.64519 | -1.449089 | 2.1764 | 0.9797011
56.82065 | 13.3512 | 14.79853 | 11.64158 | -1.447331 | 2.179187 | 0.9777619
56.83065 | 13.3716 | 14.7958 | 11.63798 | -1.424204 | 2.181989 | 0.9758387
56.84065 | 13.3652 | 14.79311 | 11.63437 | -1.427908 | 2.184804 | 0.9739317
56.85065 | 13.3611 | 14.79044 | 11.63077 | -1.429343 | 2.187633 | 0.9720406
56.86064 | 13.3725 | 14.78781 | 11.62717 | -1.415313 | 2.190474 | 0.9701675
56.87064 | 13.3656 | 14.78521 | 11.62357 | -1.41961 | 2.193332 | 0.9683084
56.88064 | 13.3671 | 14.78264 | 11.61997 | -1.415539 | 2.196204 | 0.9664651
56.89064 | 13.3795 | 14.7801 | 11.61637 | -1.400599 | 2.19909 | 0.9646376
56.90064 | 13.3711 | 14.77759 | 11.61277 | -1.406491 | 2.201991 | 0.9628258
56.91064 | 13.3705 | 14.77511 | 11.60918 | -1.404613 | 2.204905 | 0.9610297
56.92063 | 13.3778 | 14.77267 | 11.60559 | -1.394869 | 2.207832 | 0.959251
56.93063 | 13.3608 | 14.77025 | 11.60199 | -1.409454 | 2.210776 | 0.9574862
56.94063 | 13.3824 | 14.76787 | 11.5984 | -1.38547 | 2.213734 | 0.9557369
56.95063 | 13.3801 | 14.76552 | 11.59481 | -1.385418 | 2.216707 | 0.954003
56.96063 | 13.3669 | 14.7632 | 11.59122 | -1.396296 | 2.219694 | 0.9522846
56.97062 | 13.3677 | 14.76091 | 11.58763 | -1.393208 | 2.222694 | 0.9505832
56.98062 | 13.3713 | 14.75865 | 11.58404 | -1.387349 | 2.225711 | 0.9488955
56.99062 | 13.3621 | 14.75642 | 11.58046 | -1.394321 | 2.228743 | 0.947223
57.00062 | 13.38 | 14.75422 | 11.57687 | -1.374225 | 2.231789 | 0.9455657
57.01062 | 13.3734 | 14.75206 | 11.57329 | -1.37866 | 2.234851 | 0.9439236
57.02062 | 13.367 | 14.74993 | 11.5697 | -1.382925 | 2.237927 | 0.9422966
57.03061 | 13.3775 | 14.74783 | 11.56612 | -1.370325 | 2.241016 | 0.9406862
57.04061 | 13.3661 | 14.74575 | 11.56254 | -1.379653 | 2.244123 | 0.9390892
57.05061 | 13.3606 | 14.74371 | 11.55896 | -1.383113 | 2.247244 | 0.9375072
57.06061 | 13.3783 | 14.7417 | 11.55538 | -1.363404 | 2.250381 | 0.93594
57.07061 | 13.3602 | 14.73973 | 11.5518 | -1.379526 | 2.253534 | 0.9343877
57.0806 | 13.3709 | 14.73778 | 11.54823 | -1.366881 | 2.256698 | 0.9328516
57.0906 | 13.3722 | 14.73587 | 11.54466 | -1.363666 | 2.259881 | 0.9313287
57.1006 | 13.3567 | 14.73398 | 11.54108 | -1.377282 | 2.263079 | 0.9298205
57.1106 | 13.3768 | 14.73213 | 11.53751 | -1.35533 | 2.266293 | 0.9283269
57.1206 | 13.3552 | 14.73031 | 11.53394 | -1.375108 | 2.269522 | 0.9268479
57.1306 | 13.3648 | 14.72852 | 11.53037 | -1.363718 | 2.272767 | 0.9253833
57.14059 | 13.3637 | 14.72676 | 11.5268 | -1.363061 | 2.276024 | 0.9239347
57.15059 | 13.3637 | 14.72503 | 11.52323 | -1.361334 | 2.2793 | 0.922499
57.16059 | 13.3629 | 14.72334 | 11.51967 | -1.360438 | 2.282592 | 0.9210776
57.17059 | 13.3737 | 14.72167 | 11.5161 | -1.347973 | 2.2859 | 0.9196706
57.18059 | 13.3645 | 14.72004 | 11.51254 | -1.35554 | 2.289223 | 0.9182778
57.19058 | 13.3786 | 14.71844 | 11.50898 | -1.33984 | 2.29256 | 0.9169004
57.20058 | 13.3827 | 14.71687 | 11.50542 | -1.334169 | 2.295915 | 0.9155359
57.21058 | 13.3728 | 14.71533 | 11.50186 | -1.34253 | 2.299287 | 0.9141855
57.22058 | 13.386 | 14.71382 | 11.4983 | -1.327822 | 2.302675 | 0.9128491
57.23058 | 13.3857 | 14.71235 | 11.49474 | -1.326646 | 2.306078 | 0.9115266
57.24058 | 13.3786 | 14.7109 | 11.49118 | -1.332301 | 2.309499 | 0.910218
57.25057 | 13.3938 | 14.70949 | 11.48763 | -1.315689 | 2.312932 | 0.9089246
57.26057 | 13.3991 | 14.70811 | 11.48408 | -1.309007 | 2.316384 | 0.9076437
57.27057 | 13.3937 | 14.70676 | 11.48053 | -1.313057 | 2.319854 | 0.9063765
57.28057 | 13.4085 | 14.70544 | 11.47698 | -1.296938 | 2.32334 | 0.9051231
57.29057 | 13.4018 | 14.70415 | 11.47343 | -1.30235 | 2.326842 | 0.9038833
57.30056 | 13.4027 | 14.7029 | 11.46988 | -1.300196 | 2.330357 | 0.9026582
57.31056 | 13.416 | 14.70167 | 11.46633 | -1.285671 | 2.333893 | 0.9014455
57.32056 | 13.4159 | 14.70048 | 11.46279 | -1.284578 | 2.337445 | 0.9002463
57.33056 | 13.4199 | 14.69932 | 11.45924 | -1.279417 | 2.341014 | 0.8990605
57.34056 | 13.4337 | 14.69819 | 11.4557 | -1.264487 | 2.3446 | 0.8978881
57.35056 | 13.4306 | 14.69709 | 11.45216 | -1.266489 | 2.348203 | 0.896729
57.36055 | 13.4329 | 14.69602 | 11.44862 | -1.263124 | 2.35182 | 0.8955843
57.37055 | 13.4477 | 14.69499 | 11.44508 | -1.247289 | 2.355457 | 0.8944517
57.38055 | 13.4322 | 14.69399 | 11.44154 | -1.261786 | 2.359111 | 0.8933323
57.39055 | 13.4526 | 14.69301 | 11.43801 | -1.240414 | 2.362782 | 0.8922259
57.40055 | 13.4481 | 14.69207 | 11.43447 | -1.243974 | 2.366471 | 0.8911328
57.41054 | 13.4489 | 14.69117 | 11.43094 | -1.242267 | 2.370174 | 0.8900536
57.42054 | 13.4585 | 14.69029 | 11.42741 | -1.231791 | 2.373897 | 0.8889863
57.43054 | 13.4576 | 14.68945 | 11.42388 | -1.231846 | 2.377638 | 0.8879319
57.44054 | 13.4523 | 14.68863 | 11.42035 | -1.236333 | 2.381396 | 0.8868904
57.45054 | 13.4636 | 14.68785 | 11.41682 | -1.224252 | 2.385172 | 0.8858617
57.46054 | 13.4661 | 14.6871 | 11.41329 | -1.221003 | 2.388966 | 0.8848457
57.47053 | 13.4708 | 14.68639 | 11.40977 | -1.215586 | 2.392773 | 0.8838433
57.48053 | 13.4732 | 14.6857 | 11.40625 | -1.212501 | 2.396603 | 0.8828526
57.49053 | 13.4751 | 14.68505 | 11.40272 | -1.209947 | 2.40045 | 0.8818746
57.50053 | 13.4735 | 14.68443 | 11.3992 | -1.210925 | 2.404315 | 0.8809091
57.51053 | 13.4878 | 14.68384 | 11.39568 | -1.196035 | 2.408198 | 0.8799561
57.52052 | 13.4762 | 14.68328 | 11.39217 | -1.207078 | 2.412095 | 0.8790164
57.53052 | 13.4865 | 14.68275 | 11.38865 | -1.196252 | 2.416015 | 0.8780881
57.54052 | 13.4887 | 14.68226 | 11.38513 | -1.193558 | 2.419952 | 0.8771722
57.55052 | 13.4862 | 14.6818 | 11.38162 | -1.195596 | 2.423908 | 0.8762685
57.56052 | 13.5027 | 14.68137 | 11.37811 | -1.178667 | 2.427883 | 0.8753771
57.57052 | 13.4896 | 14.68097 | 11.3746 | -1.191369 | 2.431876 | 0.8744978
57.58051 | 13.495 | 14.6806 | 11.37109 | -1.185603 | 2.435883 | 0.8736315
57.59051 | 13.4929 | 14.68027 | 11.36758 | -1.187369 | 2.439912 | 0.8727764
57.60051 | 13.5 | 14.67997 | 11.36407 | -1.179968 | 2.443962 | 0.8719333
57.61051 | 13.4943 | 14.6797 | 11.36057 | -1.185399 | 2.448029 | 0.8711022
57.62051 | 13.5048 | 14.67946 | 11.35706 | -1.174662 | 2.452115 | 0.870283
57.6305 | 13.5082 | 14.67926 | 11.35356 | -1.171057 | 2.456216 | 0.8694764
57.6405 | 13.503 | 14.67908 | 11.35006 | -1.176085 | 2.46034 | 0.8686808
57.6505 | 13.5164 | 14.67894 | 11.34656 | -1.162544 | 2.464483 | 0.867897
57.6605 | 13.5066 | 14.67884 | 11.34307 | -1.172236 | 2.468645 | 0.8671249
57.6705 | 13.5112 | 14.67876 | 11.33957 | -1.167561 | 2.472827 | 0.8663644
57.6805 | 13.509 | 14.67872 | 11.33607 | -1.169718 | 2.477028 | 0.8656155
57.69049 | 13.5095 | 14.67871 | 11.33258 | -1.169207 | 2.481244 | 0.8648788
57.70049 | 13.5144 | 14.67873 | 11.32909 | -1.164329 | 2.485484 | 0.864153
57.71049 | 13.5162 | 14.67878 | 11.3256 | -1.162583 | 2.489743 | 0.8634385
57.72049 | 13.5145 | 14.67887 | 11.32211 | -1.164369 | 2.494021 | 0.8627355
57.73049 | 13.513 | 14.67899 | 11.31863 | -1.165989 | 2.49832 | 0.8620437
57.74048 | 13.5077 | 14.67914 | 11.31514 | -1.17144 | 2.502634 | 0.8613639
57.75048 | 13.503 | 14.67933 | 11.31166 | -1.176325 | 2.506972 | 0.8606947
57.76048 | 13.5118 | 14.67954 | 11.30818 | -1.167742 | 2.51133 | 0.8600366
57.77048 | 13.5031 | 14.67979 | 11.30469 | -1.176691 | 2.515708 | 0.8593897
57.78048 | 13.5095 | 14.68007 | 11.30121 | -1.170574 | 2.520106 | 0.8587538
57.79048 | 13.5117 | 14.68039 | 11.29774 | -1.168689 | 2.524524 | 0.8581289
57.80047 | 13.5124 | 14.68074 | 11.29426 | -1.168336 | 2.528958 | 0.8575156
57.81047 | 13.5059 | 14.68112 | 11.29079 | -1.175217 | 2.533417 | 0.8569126
57.82047 | 13.5117 | 14.68153 | 11.28731 | -1.169831 | 2.537896 | 0.8563204
57.83047 | 13.5041 | 14.68198 | 11.28384 | -1.177877 | 2.542396 | 0.855739
57.84047 | 13.5033 | 14.68246 | 11.28037 | -1.179156 | 2.546916 | 0.8551683
57.85046 | 13.5076 | 14.68297 | 11.27691 | -1.175368 | 2.551452 | 0.8546091
57.86046 | 13.5083 | 14.68351 | 11.27344 | -1.175211 | 2.556013 | 0.8540595
57.87046 | 13.5017 | 14.68409 | 11.26997 | -1.182391 | 2.560597 | 0.8535209
57.88046 | 13.5063 | 14.6847 | 11.26651 | -1.178402 | 2.5652 | 0.8529925
57.89046 | 13.5004 | 14.68535 | 11.26305 | -1.184946 | 2.569825 | 0.8524749
57.90046 | 13.4993 | 14.68602 | 11.25959 | -1.186724 | 2.57447 | 0.8519674
57.91045 | 13.4949 | 14.68673 | 11.25613 | -1.191832 | 2.57913 | 0.851471
57.92045 | 13.4977 | 14.68748 | 11.25267 | -1.189777 | 2.58382 | 0.8509843
57.93045 | 13.5013 | 14.68825 | 11.24922 | -1.186952 | 2.588528 | 0.8505077
57.94045 | 13.4979 | 14.68906 | 11.24576 | -1.191164 | 2.59326 | 0.8500415
57.95045 | 13.4942 | 14.68991 | 11.24231 | -1.195706 | 2.598011 | 0.8495853
57.96044 | 13.5015 | 14.69078 | 11.23886 | -1.189282 | 2.60278 | 0.8491397
57.97044 | 13.5055 | 14.69169 | 11.23541 | -1.186192 | 2.607575 | 0.8487036
57.98044 | 13.4972 | 14.69264 | 11.23197 | -1.195435 | 2.612392 | 0.8482775
57.99044 | 13.5048 | 14.69361 | 11.22852 | -1.188812 | 2.617232 | 0.8478613
58.00044 | 13.4991 | 14.69462 | 11.22507 | -1.195522 | 2.622093 | 0.8474549
58.01044 | 13.4945 | 14.69567 | 11.22163 | -1.201166 | 2.626976 | 0.8470584
58.02043 | 13.5042 | 14.69674 | 11.21819 | -1.192543 | 2.631876 | 0.846672
58.03043 | 13.5008 | 14.69785 | 11.21475 | -1.197053 | 2.636804 | 0.8462948
58.04043 | 13.5035 | 14.699 | 11.21132 | -1.195498 | 2.641754 | 0.8459272
58.05043 | 13.504 | 14.70018 | 11.20788 | -1.196177 | 2.646726 | 0.8455692
58.06043 | 13.503 | 14.70139 | 11.20445 | -1.198389 | 2.651721 | 0.8452207
58.07042 | 13.5001 | 14.70263 | 11.20102 | -1.202533 | 2.656733 | 0.844882
58.08042 | 13.5115 | 14.70391 | 11.19759 | -1.192413 | 2.661774 | 0.8445523
58.09042 | 13.512 | 14.70523 | 11.19416 | -1.193226 | 2.666837 | 0.844232
58.10042 | 13.516 | 14.70657 | 11.19073 | -1.190573 | 2.671922 | 0.8439208
58.11042 | 13.5221 | 14.70795 | 11.1873 | -1.185854 | 2.677031 | 0.843619
58.12041 | 13.5174 | 14.70937 | 11.18388 | -1.191968 | 2.682158 | 0.8433265
58.13041 | 13.525 | 14.71082 | 11.18046 | -1.185817 | 2.687313 | 0.8430428
58.14041 | 13.5386 | 14.7123 | 11.17704 | -1.1737 | 2.692492 | 0.8427681
58.15041 | 13.532 | 14.71382 | 11.17362 | -1.181817 | 2.697693 | 0.8425023
58.16041 | 13.5402 | 14.71537 | 11.1702 | -1.175169 | 2.702919 | 0.8422455
58.17041 | 13.5439 | 14.71695 | 11.16679 | -1.173054 | 2.708167 | 0.8419975
58.1804 | 13.5435 | 14.71857 | 11.16338 | -1.175072 | 2.713434 | 0.8417584
58.1904 | 13.5583 | 14.72023 | 11.15997 | -1.161926 | 2.718731 | 0.8415278
58.2004 | 13.5605 | 14.72191 | 11.15656 | -1.161413 | 2.72405 | 0.8413059
58.2104 | 13.5484 | 14.72364 | 11.15315 | -1.175236 | 2.729394 | 0.8410925
58.2204 | 13.5676 | 14.72539 | 11.14974 | -1.157792 | 2.734763 | 0.8408876
58.23039 | 13.5709 | 14.72718 | 11.14634 | -1.156282 | 2.740149 | 0.8406914
58.24039 | 13.5738 | 14.72901 | 11.14294 | -1.155207 | 2.745566 | 0.8405033
58.25039 | 13.5924 | 14.73087 | 11.13954 | -1.138467 | 2.751007 | 0.8403235
58.26039 | 13.5823 | 14.73276 | 11.13614 | -1.150461 | 2.756472 | 0.840152
58.27039 | 13.5876 | 14.73469 | 11.13274 | -1.14709 | 2.761961 | 0.8399887
58.28039 | 13.6023 | 14.73665 | 11.12934 | -1.134354 | 2.767476 | 0.8398335
58.29038 | 13.6022 | 14.73865 | 11.12595 | -1.13645 | 2.77301 | 0.8396864
58.30038 | 13.6096 | 14.74068 | 11.12256 | -1.131082 | 2.778574 | 0.8395472
58.31038 | 13.6191 | 14.74275 | 11.11917 | -1.12365 | 2.784163 | 0.8394159
58.32038 | 13.6148 | 14.74485 | 11.11578 | -1.130052 | 2.789777 | 0.8392924
58.33038 | 13.6238 | 14.74699 | 11.1124 | -1.123188 | 2.795416 | 0.8391766
58.34037 | 13.6346 | 14.74916 | 11.10901 | -1.114558 | 2.801075 | 0.8390687
58.35037 | 13.6287 | 14.75136 | 11.10563 | -1.122665 | 2.806765 | 0.8389683
58.36037 | 13.6355 | 14.75361 | 11.10225 | -1.118106 | 2.81248 | 0.8388754
58.37037 | 13.6487 | 14.75588 | 11.09887 | -1.107182 | 2.818221 | 0.8387899
58.38037 | 13.6366 | 14.75819 | 11.09549 | -1.121594 | 2.823988 | 0.8387119
58.39037 | 13.6613 | 14.76054 | 11.09212 | -1.09924 | 2.829781 | 0.8386412
58.40036 | 13.6649 | 14.76292 | 11.08875 | -1.098019 | 2.835593 | 0.8385779
58.41036 | 13.6605 | 14.76534 | 11.08538 | -1.104835 | 2.841438 | 0.8385216
58.42036 | 13.6761 | 14.76779 | 11.08201 | -1.091687 | 2.847308 | 0.8384724
58.43036 | 13.6787 | 14.77027 | 11.07864 | -1.091573 | 2.853205 | 0.8384303
58.44036 | 13.6747 | 14.77279 | 11.07527 | -1.098095 | 2.859128 | 0.8383951
58.45035 | 13.695 | 14.77535 | 11.07191 | -1.08035 | 2.865072 | 0.8383667
58.46035 | 13.6994 | 14.77794 | 11.06855 | -1.078542 | 2.871049 | 0.8383452
58.47035 | 13.693 | 14.78057 | 11.06519 | -1.087569 | 2.877051 | 0.8383304
58.48035 | 13.7154 | 14.78323 | 11.06183 | -1.067833 | 2.883081 | 0.8383222
58.49035 | 13.7156 | 14.78593 | 11.05847 | -1.070331 | 2.889138 | 0.8383206
58.50035 | 13.7159 | 14.78866 | 11.05512 | -1.072765 | 2.895221 | 0.8383254
58.51034 | 13.7203 | 14.79143 | 11.05177 | -1.071131 | 2.901326 | 0.8383365
58.52034 | 13.7245 | 14.79424 | 11.04842 | -1.069736 | 2.907464 | 0.8383541
58.53034 | 13.7291 | 14.79708 | 11.04507 | -1.067976 | 2.913629 | 0.8383778
58.54034 | 13.744 | 14.79995 | 11.04172 | -1.055951 | 2.919822 | 0.8384078
58.55034 | 13.7389 | 14.80286 | 11.03838 | -1.063963 | 2.926042 | 0.8384438
58.56033 | 13.7571 | 14.80581 | 11.03504 | -1.048707 | 2.932284 | 0.8384856
58.57033 | 13.7636 | 14.80879 | 11.0317 | -1.045189 | 2.93856 | 0.8385334
58.58033 | 13.7578 | 14.81181 | 11.02836 | -1.054008 | 2.944864 | 0.8385871
58.59033 | 13.7728 | 14.81486 | 11.02502 | -1.042061 | 2.951196 | 0.8386465
58.60033 | 13.7793 | 14.81795 | 11.02168 | -1.038651 | 2.957556 | 0.8387116
58.61033 | 13.7805 | 14.82108 | 11.01835 | -1.040577 | 2.963944 | 0.8387821
58.62032 | 13.7939 | 14.82424 | 11.01502 | -1.030335 | 2.970354 | 0.8388581
58.63032 | 13.8008 | 14.82743 | 11.01169 | -1.026632 | 2.976799 | 0.8389396
58.64032 | 13.7928 | 14.83067 | 11.00837 | -1.037866 | 2.983273 | 0.8390263
58.65032 | 13.8221 | 14.83393 | 11.00504 | -1.011835 | 2.989775 | 0.8391182
58.66032 | 13.8195 | 14.83724 | 11.00172 | -1.01774 | 2.996307 | 0.8392152
58.67031 | 13.8148 | 14.84058 | 10.9984 | -1.025777 | 3.00286 | 0.839317
58.68031 | 13.8363 | 14.84395 | 10.99508 | -1.007655 | 3.00945 | 0.839424
58.69031 | 13.8413 | 14.84737 | 10.99176 | -1.006068 | 3.016069 | 0.8395357
58.70031 | 13.8447 | 14.85082 | 10.98845 | -1.006117 | 3.022716 | 0.8396522
58.71031 | 13.8653 | 14.8543 | 10.98514 | -0.989002 | 3.029393 | 0.8397734
58.72031 | 13.871 | 14.85782 | 10.98182 | -0.9868239 | 3.036101 | 0.8398991
58.7303 | 13.8786 | 14.86138 | 10.97852 | -0.9827779 | 3.04283 | 0.8400291
58.7403 | 13.8902 | 14.86497 | 10.97521 | -0.9747719 | 3.049597 | 0.8401636
58.7503 | 13.8969 | 14.8686 | 10.97191 | -0.971702 | 3.056393 | 0.8403023
58.7603 | 13.8979 | 14.87227 | 10.9686 | -0.9743686 | 3.06322 | 0.8404453
58.7703 | 13.9257 | 14.87597 | 10.9653 | -0.9502713 | 3.070077 | 0.8405922
58.78029 | 13.9262 | 14.87971 | 10.96201 | -0.9535069 | 3.076957 | 0.8407431
58.79029 | 13.9284 | 14.88348 | 10.95871 | -0.9550811 | 3.083873 | 0.8408979
58.80029 | 13.9548 | 14.88729 | 10.95542 | -0.9324939 | 3.090822 | 0.8410564
58.81029 | 13.9444 | 14.89114 | 10.95212 | -0.9467422 | 3.0978 | 0.8412186
58.82029 | 13.9567 | 14.89503 | 10.94883 | -0.9383271 | 3.10481 | 0.8413844
58.83029 | 13.9743 | 14.89895 | 10.94554 | -0.9246482 | 3.11185 | 0.8415536
58.84028 | 13.9772 | 14.9029 | 10.94226 | -0.9257008 | 3.118913 | 0.8417261
58.85028 | 13.9937 | 14.9069 | 10.93898 | -0.9131962 | 3.126017 | 0.8419019
58.86028 | 14.0031 | 14.91093 | 10.9357 | -0.9078256 | 3.13315 | 0.8420809
58.87028 | 14.0066 | 14.91499 | 10.93242 | -0.9083945 | 3.140316 | 0.8422629
58.88028 | 14.0257 | 14.9191 | 10.92914 | -0.8933976 | 3.147512 | 0.842448
58.89027 | 14.0302 | 14.92323 | 10.92586 | -0.8930341 | 3.154734 | 0.8426356
58.90027 | 14.0382 | 14.92741 | 10.92259 | -0.8892115 | 3.161994 | 0.8428262
58.91027 | 14.0538 | 14.93163 | 10.91932 | -0.8778255 | 3.169286 | 0.8430193
58.92027 | 14.0528 | 14.93588 | 10.91605 | -0.8830761 | 3.17661 | 0.843215
58.93027 | 14.0677 | 14.94016 | 10.91278 | -0.8724636 | 3.183967 | 0.843413
58.94027 | 14.0868 | 14.94449 | 10.90952 | -0.8576882 | 3.191356 | 0.8436134
58.95026 | 14.0868 | 14.94884 | 10.90626 | -0.862045 | 3.19877 | 0.8438159
58.96026 | 14.1001 | 14.95324 | 10.903 | -0.8531402 | 3.206221 | 0.8440205
58.97026 | 14.1085 | 14.95768 | 10.89974 | -0.8491775 | 3.21371 | 0.8442272
58.98026 | 14.1184 | 14.96215 | 10.89648 | -0.8437469 | 3.221228 | 0.8444356
58.99026 | 14.1258 | 14.96666 | 10.89323 | -0.8408577 | 3.228782 | 0.8446459
59.00025 | 14.1502 | 14.9712 | 10.88998 | -0.8209964 | 3.236358 | 0.8448576
59.01025 | 14.1515 | 14.97578 | 10.88673 | -0.8242788 | 3.243977 | 0.8450709
59.02025 | 14.1653 | 14.9804 | 10.88348 | -0.8150981 | 3.251629 | 0.8452856
59.03025 | 14.1795 | 14.98505 | 10.88024 | -0.8055543 | 3.259314 | 0.8455017
59.04025 | 14.1901 | 14.98975 | 10.877 | -0.7996476 | 3.267034 | 0.845719
59.05025 | 14.1921 | 14.99448 | 10.87375 | -0.8023783 | 3.274787 | 0.8459373
59.06024 | 14.2116 | 14.99924 | 10.87052 | -0.787641 | 3.282566 | 0.8461563
59.07024 | 14.2246 | 15.00405 | 10.86728 | -0.7794458 | 3.290387 | 0.8463766
59.08024 | 14.2293 | 15.00889 | 10.86405 | -0.7795877 | 3.298242 | 0.8465973
59.09024 | 14.2494 | 15.01377 | 10.86082 | -0.7643666 | 3.306132 | 0.8468189
59.10024 | 14.2543 | 15.01868 | 10.85759 | -0.7643825 | 3.314056 | 0.8470407
59.11023 | 14.2611 | 15.02363 | 10.85436 | -0.7625308 | 3.322006 | 0.8472629
59.12023 | 14.2687 | 15.02862 | 10.85114 | -0.7599215 | 3.329999 | 0.8474855
59.13023 | 14.2848 | 15.03365 | 10.84791 | -0.7488495 | 3.338028 | 0.8477082
59.14023 | 14.2892 | 15.03871 | 10.84469 | -0.7495141 | 3.34609 | 0.8479309
59.15023 | 14.31 | 15.04382 | 10.84147 | -0.7338163 | 3.354188 | 0.8481537
59.16023 | 14.3185 | 15.04896 | 10.83826 | -0.7304558 | 3.362322 | 0.8483761
59.17022 | 14.3188 | 15.05413 | 10.83505 | -0.7353276 | 3.370482 | 0.848598
59.18022 | 14.3359 | 15.05934 | 10.83184 | -0.7234419 | 3.378687 | 0.8488196
59.19022 | 14.3513 | 15.06459 | 10.82863 | -0.7132931 | 3.386926 | 0.8490407
59.20022 | 14.3576 | 15.06988 | 10.82542 | -0.7122821 | 3.395202 | 0.8492612
59.21022 | 14.3765 | 15.07521 | 10.82221 | -0.6987085 | 3.403513 | 0.8494808
59.22021 | 14.3783 | 15.08057 | 10.81902 | -0.7022673 | 3.411853 | 0.8496993
59.23021 | 14.3885 | 15.08597 | 10.81581 | -0.697468 | 3.420236 | 0.849917
59.24021 | 14.4124 | 15.09141 | 10.81262 | -0.6790069 | 3.428656 | 0.8501334
59.25021 | 14.4169 | 15.09688 | 10.80942 | -0.6799831 | 3.437113 | 0.8503487
59.26021 | 14.4238 | 15.1024 | 10.80623 | -0.6785971 | 3.445606 | 0.8505625
59.27021 | 14.4428 | 15.10795 | 10.80304 | -0.6651481 | 3.454136 | 0.8507748
59.2802 | 14.4515 | 15.11353 | 10.79985 | -0.6620315 | 3.462694 | 0.8509852
59.2902 | 14.4695 | 15.11916 | 10.79667 | -0.6496583 | 3.471298 | 0.8511942
59.3002 | 14.4888 | 15.12482 | 10.79348 | -0.636022 | 3.479939 | 0.8514012
59.3102 | 14.4973 | 15.13052 | 10.7903 | -0.6332237 | 3.488617 | 0.8516063
59.3202 | 14.5204 | 15.13626 | 10.78712 | -0.6158634 | 3.497333 | 0.8518093
59.33019 | 14.5421 | 15.14203 | 10.78395 | -0.5999347 | 3.506077 | 0.8520098
59.34019 | 14.5525 | 15.14785 | 10.78077 | -0.5953493 | 3.514868 | 0.8522082
59.35019 | 14.57 | 15.1537 | 10.7776 | -0.5837018 | 3.523697 | 0.852404
59.36019 | 14.5947 | 15.15959 | 10.77443 | -0.564892 | 3.532563 | 0.8525974
59.37019 | 14.6068 | 15.16552 | 10.77126 | -0.5587204 | 3.541468 | 0.852788
59.38019 | 14.6299 | 15.17149 | 10.7681 | -0.5415859 | 3.550411 | 0.8529758
59.39018 | 14.65 | 15.17748 | 10.76494 | -0.5274837 | 3.559383 | 0.8531604
59.40018 | 14.6607 | 15.18353 | 10.76178 | -0.5228256 | 3.568403 | 0.8533422
59.41018 | 14.6966 | 15.1896 | 10.75862 | -0.4930048 | 3.577462 | 0.8535209
59.42018 | 14.7055 | 15.19572 | 10.75547 | -0.4902222 | 3.586559 | 0.8536962
59.43018 | 14.7207 | 15.20188 | 10.75231 | -0.4811778 | 3.595696 | 0.8538682
59.44017 | 14.7556 | 15.20807 | 10.74917 | -0.4524651 | 3.604862 | 0.8540364
59.45017 | 14.7699 | 15.2143 | 10.74602 | -0.4443966 | 3.614077 | 0.8542012
59.46017 | 14.7849 | 15.22057 | 10.74287 | -0.4356654 | 3.62333 | 0.8543622
59.47017 | 14.8184 | 15.22687 | 10.73973 | -0.4084729 | 3.632624 | 0.8545194
59.48017 | 14.8376 | 15.23322 | 10.73659 | -0.3956187 | 3.641957 | 0.8546726
59.49017 | 14.8452 | 15.2396 | 10.73345 | -0.394402 | 3.651329 | 0.8548217
59.50016 | 14.8881 | 15.24602 | 10.73032 | -0.3579177 | 3.660733 | 0.8549665
59.51016 | 14.9049 | 15.25248 | 10.72719 | -0.3475775 | 3.670185 | 0.8551071
59.52016 | 14.9174 | 15.25898 | 10.72405 | -0.3415757 | 3.679678 | 0.8552432
59.53016 | 14.9535 | 15.26551 | 10.72093 | -0.3120119 | 3.689211 | 0.8553748
59.54016 | 14.9685 | 15.27209 | 10.7178 | -0.3035866 | 3.698785 | 0.8555018
59.55015 | 14.9887 | 15.27869 | 10.71468 | -0.2899929 | 3.70839 | 0.8556239
59.56015 | 15.0244 | 15.28534 | 10.71156 | -0.2609441 | 3.718044 | 0.8557413
59.57015 | 15.0377 | 15.29203 | 10.70844 | -0.2543338 | 3.72774 | 0.8558536
59.58015 | 15.054 | 15.29876 | 10.70532 | -0.2447618 | 3.737477 | 0.8559609
59.59015 | 15.0961 | 15.30553 | 10.70221 | -0.2094279 | 3.747254 | 0.8560631
59.60015 | 15.1181 | 15.31233 | 10.6991 | -0.1942328 | 3.757073 | 0.8561599
59.61014 | 15.1274 | 15.31917 | 10.69599 | -0.1917698 | 3.766924 | 0.8562512
59.62014 | 15.1756 | 15.32605 | 10.69289 | -0.1504516 | 3.776826 | 0.8563371
59.63014 | 15.1962 | 15.33297 | 10.68978 | -0.1367718 | 3.786769 | 0.8564175
59.64014 | 15.2156 | 15.33993 | 10.68668 | -0.1243314 | 3.796755 | 0.8564921
59.65014 | 15.2607 | 15.34693 | 10.68359 | -0.08622877 | 3.806782 | 0.856561
59.66013 | 15.2839 | 15.35396 | 10.68049 | -0.07005865 | 3.816842 | 0.8566238
59.67013 | 15.3099 | 15.36103 | 10.6774 | -0.05113369 | 3.826953 | 0.8566807
59.68013 | 15.3521 | 15.36815 | 10.67431 | -0.01604779 | 3.837107 | 0.8567315
59.69013 | 15.3757 | 15.3753 | 10.67122 | 0.0003992368 | 3.847304 | 0.8567762
59.70013 | 15.4113 | 15.38249 | 10.66814 | 0.02880785 | 3.857542 | 0.8568145
59.71013 | 15.4497 | 15.38972 | 10.66505 | 0.05997742 | 3.867824 | 0.8568465
59.72012 | 15.4705 | 15.39698 | 10.66197 | 0.07351512 | 3.878138 | 0.856872
59.73012 | 15.5137 | 15.40429 | 10.6589 | 0.1094065 | 3.888505 | 0.856891
59.74012 | 15.5546 | 15.41164 | 10.65582 | 0.142959 | 3.898916 | 0.8569033
59.75012 | 15.5769 | 15.41903 | 10.65275 | 0.1578727 | 3.909369 | 0.8569088
59.76012 | 15.6163 | 15.42645 | 10.64968 | 0.1898471 | 3.919866 | 0.8569075
59.77011 | 15.6686 | 15.43391 | 10.64661 | 0.2346898 | 3.930396 | 0.8568994
59.78011 | 15.6989 | 15.44141 | 10.64355 | 0.2574859 | 3.94098 | 0.8568842
59.79011 | 15.7358 | 15.44896 | 10.64049 | 0.2868427 | 3.951608 | 0.8568619
59.80011 | 15.7822 | 15.45654 | 10.63743 | 0.3256601 | 3.96228 | 0.8568325
59.81011 | 15.8165 | 15.46416 | 10.63437 | 0.3523379 | 3.972996 | 0.8567958
59.82011 | 15.856 | 15.47182 | 10.63132 | 0.3841769 | 3.983755 | 0.8567518
59.8301 | 15.9038 | 15.47952 | 10.62827 | 0.4242837 | 3.994548 | 0.8567004
59.8401 | 15.9392 | 15.48726 | 10.62522 | 0.4519436 | 4.005397 | 0.8566416
59.8501 | 15.9804 | 15.49504 | 10.62217 | 0.4853639 | 4.016289 | 0.8565752
59.8601 | 16.0253 | 15.50286 | 10.61913 | 0.5224445 | 4.027227 | 0.8565011
59.8701 | 16.0566 | 15.51071 | 10.61609 | 0.5458854 | 4.038209 | 0.8564194
59.88009 | 16.1063 | 15.5186 | 10.61305 | 0.5876961 | 4.049223 | 0.85633
59.89009 | 16.1493 | 15.52654 | 10.61002 | 0.6227561 | 4.060296 | 0.8562326
59.90009 | 16.1902 | 15.53452 | 10.60698 | 0.6556777 | 4.071413 | 0.8561274
59.91009 | 16.238 | 15.54254 | 10.60395 | 0.6954595 | 4.082575 | 0.8560142
59.92009 | 16.2807 | 15.5506 | 10.60092 | 0.7301012 | 4.093782 | 0.855893
59.93009 | 16.3247 | 15.5587 | 10.5979 | 0.7660033 | 4.105035 | 0.8557638
59.94008 | 16.3709 | 15.56683 | 10.59488 | 0.8040747 | 4.11632 | 0.8556264
59.95008 | 16.4168 | 15.575 | 10.59186 | 0.8417966 | 4.127663 | 0.8554808
59.96008 | 16.4619 | 15.58322 | 10.58884 | 0.8786778 | 4.139053 | 0.855327
59.97008 | 16.5007 | 15.59148 | 10.58583 | 0.9092192 | 4.150488 | 0.8551648
59.98008 | 16.5551 | 15.59978 | 10.58282 | 0.9553201 | 4.16197 | 0.8549943
59.99007 | 16.6033 | 15.60811 | 10.57981 | 0.9951889 | 4.173486 | 0.8548154
60.00007 | 16.6423 | 15.61649 | 10.5768 | 1.025809 | 4.185059 | 0.8546281
60.01007 | 16.7002 | 15.62491 | 10.5738 | 1.075289 | 4.196678 | 0.8544321
60.02007 | 16.7406 | 15.63337 | 10.5708 | 1.107229 | 4.208344 | 0.8542277
60.03007 | 16.7881 | 15.64187 | 10.5678 | 1.146227 | 4.220057 | 0.8540146
60.04007 | 16.8403 | 15.65042 | 10.56481 | 1.189885 | 4.231816 | 0.8537929
60.05006 | 16.8908 | 15.65899 | 10.56182 | 1.23181 | 4.24361 | 0.8535628
60.06006 | 16.9327 | 15.66761 | 10.55883 | 1.265087 | 4.255462 | 0.8533237
60.07006 | 16.987 | 15.67628 | 10.55584 | 1.310723 | 4.267361 | 0.8530759
60.08006 | 17.0408 | 15.68498 | 10.55286 | 1.355817 | 4.279308 | 0.8528193
60.09006 | 17.0892 | 15.69373 | 10.54987 | 1.395471 | 4.291301 | 0.8525539
60.10005 | 17.1408 | 15.70251 | 10.5469 | 1.438292 | 4.303329 | 0.8522799
60.11005 | 17.193 | 15.71134 | 10.54392 | 1.481663 | 4.315417 | 0.8519968
60.12005 | 17.2456 | 15.72021 | 10.54095 | 1.525394 | 4.327552 | 0.8517048
60.13005 | 17.2969 | 15.72912 | 10.53798 | 1.567783 | 4.339734 | 0.8514039
60.14005 | 17.3519 | 15.73807 | 10.53501 | 1.613831 | 4.351964 | 0.8510941
60.15005 | 17.4004 | 15.74706 | 10.53205 | 1.653337 | 4.364241 | 0.8507753
60.16004 | 17.4548 | 15.75609 | 10.52909 | 1.698711 | 4.376554 | 0.8504478
60.17004 | 17.5055 | 15.76517 | 10.52613 | 1.740334 | 4.388926 | 0.8501112
60.18004 | 17.5526 | 15.77428 | 10.52317 | 1.778316 | 4.401346 | 0.8497654
60.19004 | 17.613 | 15.78344 | 10.52022 | 1.829555 | 4.413815 | 0.8494107
60.20004 | 17.6602 | 15.79265 | 10.51727 | 1.867554 | 4.426331 | 0.8490469
60.21003 | 17.7101 | 15.80188 | 10.51432 | 1.908224 | 4.438878 | 0.8486745
60.22003 | 17.7669 | 15.81116 | 10.51138 | 1.955738 | 4.451491 | 0.8482927
60.23003 | 17.8176 | 15.82049 | 10.50844 | 1.997111 | 4.464151 | 0.8479018
60.24003 | 17.8681 | 15.82986 | 10.5055 | 2.038242 | 4.476859 | 0.8475019
60.25003 | 17.9208 | 15.83927 | 10.50256 | 2.08153 | 4.489616 | 0.847093
60.26003 | 17.9722 | 15.84872 | 10.49963 | 2.123477 | 4.502421 | 0.846675
60.27002 | 18.0191 | 15.85821 | 10.4967 | 2.16089 | 4.515262 | 0.8462485
60.28002 | 18.0711 | 15.86775 | 10.49377 | 2.203353 | 4.528163 | 0.8458125
60.29002 | 18.1239 | 15.87733 | 10.49085 | 2.246571 | 4.541114 | 0.8453675
60.30002 | 18.1664 | 15.88695 | 10.48792 | 2.279449 | 4.554113 | 0.8449134
60.31002 | 18.2199 | 15.89662 | 10.48501 | 2.323284 | 4.56716 | 0.8444504
60.32001 | 18.2614 | 15.90631 | 10.48209 | 2.355085 | 4.580243 | 0.8439789
60.33001 | 18.3068 | 15.91606 | 10.47918 | 2.390735 | 4.593388 | 0.8434979
60.34001 | 18.3553 | 15.92586 | 10.47627 | 2.429442 | 4.606581 | 0.843008
60.35001 | 18.4067 | 15.93569 | 10.47336 | 2.471006 | 4.619824 | 0.8425092
60.36001 | 18.4453 | 15.94557 | 10.47046 | 2.499728 | 4.633114 | 0.8420015
60.37001 | 18.4929 | 15.95549 | 10.46755 | 2.537406 | 4.646454 | 0.8414849
60.38 | 18.5327 | 15.96545 | 10.46466 | 2.567251 | 4.65983 | 0.84096
60.39 | 18.5739 | 15.97546 | 10.46176 | 2.598444 | 4.673267 | 0.8404258
60.4 | 18.615 | 15.98551 | 10.45887 | 2.629494 | 4.686753 | 0.8398828
60.41 | 18.656 | 15.9956 | 10.45598 | 2.660401 | 4.700288 | 0.839331
60.42 | 18.6952 | 16.00574 | 10.45309 | 2.689464 | 4.713872 | 0.8387704
60.42999 | 18.731 | 16.01591 | 10.45021 | 2.715094 | 4.727492 | 0.8382018
60.43999 | 18.7662 | 16.02613 | 10.44733 | 2.740071 | 4.741174 | 0.8376239
60.44999 | 18.7989 | 16.03639 | 10.44445 | 2.762505 | 4.754904 | 0.8370374
60.45999 | 18.8391 | 16.0467 | 10.44158 | 2.792395 | 4.768684 | 0.8364424
60.46999 | 18.8587 | 16.05706 | 10.43871 | 2.801643 | 4.782513 | 0.8358388
60.47999 | 18.8858 | 16.06745 | 10.43584 | 2.818347 | 4.79639 | 0.8352267
60.48998 | 18.9282 | 16.07788 | 10.43297 | 2.850317 | 4.810303 | 0.8346068
60.49998 | 18.9534 | 16.08837 | 10.43011 | 2.865034 | 4.824279 | 0.8339779
60.50998 | 18.9734 | 16.09889 | 10.42725 | 2.874507 | 4.838303 | 0.8333407
60.51998 | 19.0106 | 16.10946 | 10.42439 | 2.901136 | 4.852376 | 0.8326952
60.52998 | 19.0241 | 16.12008 | 10.42154 | 2.904022 | 4.866498 | 0.8320414
60.53997 | 19.0429 | 16.13072 | 10.41869 | 2.912175 | 4.880655 | 0.8313801
60.54997 | 19.077 | 16.14143 | 10.41584 | 2.935573 | 4.894875 | 0.83071
60.55997 | 19.0852 | 16.15217 | 10.413 | 2.933028 | 4.909143 | 0.8300319
60.56997 | 19.1079 | 16.16296 | 10.41015 | 2.944939 | 4.923461 | 0.8293457
60.57997 | 19.1244 | 16.17379 | 10.40732 | 2.950607 | 4.937826 | 0.8286516
60.58997 | 19.1398 | 16.18467 | 10.40448 | 2.95513 | 4.952241 | 0.8279495
60.59996 | 19.1415 | 16.19558 | 10.40165 | 2.945921 | 4.96669 | 0.8272404
60.60996 | 19.1568 | 16.20654 | 10.39882 | 2.950256 | 4.981202 | 0.8265228
60.61996 | 19.1668 | 16.21755 | 10.39599 | 2.949249 | 4.995761 | 0.8257975
60.62996 | 19.1638 | 16.2286 | 10.39317 | 2.935197 | 5.01037 | 0.8250645
60.63996 | 19.1866 | 16.2397 | 10.39035 | 2.946901 | 5.025027 | 0.824324
60.64995 | 19.1867 | 16.25083 | 10.38753 | 2.935873 | 5.039718 | 0.8235767
60.65995 | 19.1821 | 16.26201 | 10.38472 | 2.920089 | 5.054471 | 0.8228213
60.66995 | 19.1969 | 16.27324 | 10.38191 | 2.923662 | 5.069273 | 0.8220585
60.67995 | 19.1872 | 16.28451 | 10.3791 | 2.902691 | 5.084122 | 0.8212885
60.68995 | 19.1848 | 16.29582 | 10.37629 | 2.888976 | 5.09902 | 0.8205113
60.69995 | 19.194 | 16.30718 | 10.37349 | 2.886817 | 5.113965 | 0.8197269
60.70994 | 19.1902 | 16.31857 | 10.37069 | 2.871626 | 5.128944 | 0.8189363
60.71994 | 19.1757 | 16.33002 | 10.3679 | 2.84568 | 5.143984 | 0.8181379
60.72994 | 19.1694 | 16.34151 | 10.36511 | 2.82789 | 5.159072 | 0.8173326
60.73994 | 19.17 | 16.35304 | 10.36232 | 2.816956 | 5.174208 | 0.8165206
60.74994 | 19.1463 | 16.36462 | 10.35953 | 2.781679 | 5.189391 | 0.8157018
60.75993 | 19.1544 | 16.37623 | 10.35675 | 2.778168 | 5.204607 | 0.8148773
60.76993 | 19.1321 | 16.3879 | 10.35397 | 2.744203 | 5.219884 | 0.8140453
60.77993 | 19.1074 | 16.3996 | 10.35119 | 2.707795 | 5.235208 | 0.8132068
60.78993 | 19.109 | 16.41136 | 10.34842 | 2.697643 | 5.250579 | 0.812362
60.79993 | 19.0969 | 16.42315 | 10.34564 | 2.673748 | 5.265996 | 0.8115109
60.80993 | 19.078 | 16.43499 | 10.34288 | 2.643009 | 5.28146 | 0.8106535
60.81992 | 19.0707 | 16.44686 | 10.34012 | 2.623839 | 5.296955 | 0.809791
60.82992 | 19.045 | 16.45879 | 10.33735 | 2.586214 | 5.312511 | 0.8089215
60.83992 | 19.0218 | 16.47076 | 10.3346 | 2.551045 | 5.328114 | 0.8080461
60.84992 | 19.0165 | 16.48277 | 10.33184 | 2.533733 | 5.343762 | 0.8071648
60.85992 | 18.9931 | 16.49482 | 10.32909 | 2.498279 | 5.359455 | 0.8062778
60.86991 | 18.9716 | 16.50691 | 10.32634 | 2.464693 | 5.375179 | 0.805386
60.87991 | 18.9566 | 16.51905 | 10.3236 | 2.437553 | 5.390963 | 0.8044877
60.88991 | 18.9381 | 16.53123 | 10.32085 | 2.40687 | 5.406792 | 0.8035839
60.89991 | 18.8993 | 16.54346 | 10.31811 | 2.355844 | 5.422666 | 0.8026748
60.90991 | 18.8963 | 16.55572 | 10.31538 | 2.340576 | 5.438585 | 0.8017604
60.91991 | 18.8623 | 16.56803 | 10.31265 | 2.294266 | 5.454548 | 0.8008407
60.9299 | 18.846 | 16.58038 | 10.30992 | 2.265625 | 5.470539 | 0.7999169
60.9399 | 18.8259 | 16.59277 | 10.30719 | 2.23313 | 5.48659 | 0.7989871
60.9499 | 18.8018 | 16.60521 | 10.30447 | 2.196593 | 5.502685 | 0.7980525
60.9599 | 18.7748 | 16.61769 | 10.30175 | 2.157114 | 5.518823 | 0.797113
60.9699 | 18.7629 | 16.63021 | 10.29903 | 2.132694 | 5.535004 | 0.7961689
60.97989 | 18.74 | 16.64276 | 10.29632 | 2.097245 | 5.551212 | 0.7952211
60.98989 | 18.7267 | 16.65536 | 10.29361 | 2.071341 | 5.567479 | 0.7942678
60.99989 | 18.7036 | 16.668 | 10.29091 | 2.035597 | 5.583787 | 0.7933101
61.00989 | 18.6816 | 16.68069 | 10.2882 | 2.000912 | 5.600138 | 0.7923481
61.01989 | 18.6708 | 16.69341 | 10.2855 | 1.977385 | 5.616531 | 0.7913818
61.02989 | 18.6529 | 16.70618 | 10.2828 | 1.946718 | 5.632966 | 0.7904115
61.03988 | 18.649 | 16.71898 | 10.28011 | 1.930024 | 5.649425 | 0.7894381
61.04988 | 18.6203 | 16.73182 | 10.27742 | 1.888477 | 5.665941 | 0.7884598
61.05988 | 18.596 | 16.74471 | 10.27474 | 1.851289 | 5.682498 | 0.7874777
61.06988 | 18.5927 | 16.75764 | 10.27205 | 1.835062 | 5.699095 | 0.7864919
61.07988 | 18.5817 | 16.7706 | 10.26937 | 1.811096 | 5.715731 | 0.7855025
61.08987 | 18.5806 | 16.7836 | 10.2667 | 1.797002 | 5.732391 | 0.7845105
61.09987 | 18.5666 | 16.79664 | 10.26402 | 1.769958 | 5.749106 | 0.7835141
61.10987 | 18.5536 | 16.80973 | 10.26135 | 1.743874 | 5.765861 | 0.7825145
61.11987 | 18.5501 | 16.82285 | 10.25868 | 1.727252 | 5.782653 | 0.7815115
61.12987 | 18.5607 | 16.83601 | 10.25602 | 1.724691 | 5.799484 | 0.7805055
61.13987 | 18.5529 | 16.84921 | 10.25336 | 1.703693 | 5.816352 | 0.7794965
61.14986 | 18.5361 | 16.86243 | 10.2507 | 1.673673 | 5.833238 | 0.7784855
61.15986 | 18.5459 | 16.8757 | 10.24805 | 1.670199 | 5.85018 | 0.7774708
61.16986 | 18.552 | 16.88901 | 10.2454 | 1.662989 | 5.867158 | 0.7764533
61.17986 | 18.5465 | 16.90236 | 10.24275 | 1.644142 | 5.884173 | 0.7754332
61.18986 | 18.5685 | 16.91574 | 10.24011 | 1.652759 | 5.901223 | 0.7744106
61.19985 | 18.5554 | 16.92915 | 10.23747 | 1.626252 | 5.918292 | 0.7733866
61.20985 | 18.5555 | 16.9426 | 10.23483 | 1.612897 | 5.935412 | 0.7723593
61.21985 | 18.5712 | 16.95609 | 10.2322 | 1.615106 | 5.952566 | 0.7713297
61.22985 | 18.583 | 16.96962 | 10.22957 | 1.61338 | 5.969754 | 0.7702981
61.23985 | 18.5809 | 16.98318 | 10.22694 | 1.59772 | 5.986975 | 0.7692644
61.24985 | 18.5921 | 16.99677 | 10.22432 | 1.595326 | 6.004229 | 0.7682288
61.25984 | 18.6112 | 17.01038 | 10.2217 | 1.600816 | 6.021493 | 0.7671924
61.26984 | 18.6159 | 17.02405 | 10.21908 | 1.591854 | 6.038811 | 0.7661532
61.27984 | 18.6436 | 17.03774 | 10.21647 | 1.605859 | 6.05616 | 0.7651125
61.28984 | 18.6491 | 17.05147 | 10.21386 | 1.597632 | 6.07354 | 0.7640701
61.29984 | 18.6518 | 17.06523 | 10.21125 | 1.586572 | 6.090951 | 0.7630264
61.30983 | 18.6831 | 17.07901 | 10.20865 | 1.604094 | 6.108373 | 0.7619824
61.31983 | 18.6992 | 17.09283 | 10.20605 | 1.606372 | 6.125842 | 0.760936
61.32983 | 18.7036 | 17.10668 | 10.20345 | 1.596918 | 6.14334 | 0.7598885
61.33983 | 18.714 | 17.12057 | 10.20086 | 1.593434 | 6.160865 | 0.75884
61.34983 | 18.7496 | 17.13448 | 10.19827 | 1.615121 | 6.178418 | 0.7577905
61.35982 | 18.7583 | 17.14841 | 10.19569 | 1.609891 | 6.195981 | 0.7567412
61.36982 | 18.7657 | 17.16238 | 10.1931 | 1.603319 | 6.213587 | 0.7556901
61.37982 | 18.7868 | 17.17638 | 10.19052 | 1.610419 | 6.231218 | 0.7546382
61.38982 | 18.8036 | 17.19041 | 10.18795 | 1.613191 | 6.248875 | 0.7535858
61.39982 | 18.8281 | 17.20447 | 10.18538 | 1.623635 | 6.266556 | 0.7525329
61.40982 | 18.8525 | 17.21855 | 10.18281 | 1.633953 | 6.28426 | 0.7514796
61.41981 | 18.8643 | 17.23264 | 10.18024 | 1.631658 | 6.301971 | 0.750427
61.42981 | 18.872 | 17.24678 | 10.17768 | 1.625224 | 6.319721 | 0.7493731
61.43981 | 18.9124 | 17.26094 | 10.17512 | 1.651465 | 6.337492 | 0.7483191
61.44981 | 18.9267 | 17.27512 | 10.17257 | 1.651582 | 6.355284 | 0.7472651
61.45981 | 18.9381 | 17.28933 | 10.17002 | 1.648775 | 6.373097 | 0.7462111
61.4698 | 18.9596 | 17.30354 | 10.16747 | 1.656058 | 6.390912 | 0.7451582
61.4798 | 18.9824 | 17.3178 | 10.16493 | 1.664604 | 6.408764 | 0.7441045
61.4898 | 19.0021 | 17.33207 | 10.16239 | 1.67003 | 6.426634 | 0.7430512
61.4998 | 19.0382 | 17.34637 | 10.15985 | 1.691833 | 6.444521 | 0.7419982
61.5098 | 19.0257 | 17.36068 | 10.15731 | 1.665016 | 6.462424 | 0.7409456
61.5198 | 19.0523 | 17.37502 | 10.15478 | 1.677279 | 6.480344 | 0.7398937
61.52979 | 19.0899 | 17.38936 | 10.15226 | 1.700537 | 6.498261 | 0.7388433
61.53979 | 19.1107 | 17.40374 | 10.14974 | 1.706962 | 6.51621 | 0.7377927
61.54979 | 19.1052 | 17.41813 | 10.14722 | 1.68707 | 6.534172 | 0.7367429
61.55979 | 19.1578 | 17.43254 | 10.1447 | 1.725259 | 6.552147 | 0.7356938
61.56979 | 19.175 | 17.44697 | 10.14219 | 1.728034 | 6.570134 | 0.7346458
61.57978 | 19.1905 | 17.46139 | 10.13968 | 1.729106 | 6.588115 | 0.7335999
61.58978 | 19.2092 | 17.47585 | 10.13717 | 1.733349 | 6.606124 | 0.7325541
61.59978 | 19.2424 | 17.49032 | 10.13467 | 1.752078 | 6.624141 | 0.7315094
61.60978 | 19.2579 | 17.50481 | 10.13217 | 1.753094 | 6.642167 | 0.7304659
61.61978 | 19.2956 | 17.5193 | 10.12968 | 1.776297 | 6.660201 | 0.7294239
61.62978 | 19.3022 | 17.53381 | 10.12719 | 1.768388 | 6.678242 | 0.7283832
61.63977 | 19.3361 | 17.54832 | 10.1247 | 1.787783 | 6.696271 | 0.7273451
61.64977 | 19.3582 | 17.56285 | 10.12222 | 1.795353 | 6.714322 | 0.7263074
61.65977 | 19.3771 | 17.57738 | 10.11974 | 1.799715 | 6.732377 | 0.7252714
61.66977 | 19.3943 | 17.59193 | 10.11726 | 1.802368 | 6.750436 | 0.7242372
61.67977 | 19.4195 | 17.60649 | 10.11479 | 1.813013 | 6.768497 | 0.7232047
61.68976 | 19.4618 | 17.62103 | 10.11232 | 1.840765 | 6.786542 | 0.7221752
61.69976 | 19.4767 | 17.6356 | 10.10985 | 1.841099 | 6.804603 | 0.7211464
61.70976 | 19.4996 | 17.65017 | 10.10739 | 1.849427 | 6.822665 | 0.7201197
61.71976 | 19.5332 | 17.66475 | 10.10493 | 1.86845 | 6.840725 | 0.719095
61.72976 | 19.5577 | 17.67933 | 10.10247 | 1.878371 | 6.858782 | 0.7180724
61.73976 | 19.5679 | 17.69391 | 10.10002 | 1.873991 | 6.876835 | 0.717052
61.74975 | 19.6081 | 17.70848 | 10.09758 | 1.899623 | 6.894866 | 0.7160349
61.75975 | 19.6334 | 17.72306 | 10.09513 | 1.91034 | 6.912908 | 0.7150191
61.76975 | 19.6542 | 17.73764 | 10.09269 | 1.916559 | 6.930944 | 0.7140056
61.77975 | 19.6734 | 17.75222 | 10.09025 | 1.921179 | 6.948972 | 0.7129946
61.78975 | 19.7031 | 17.7668 | 10.08782 | 1.936302 | 6.966991 | 0.7119861
61.79974 | 19.7263 | 17.78136 | 10.08539 | 1.944943 | 6.984983 | 0.7109811
61.80974 | 19.7468 | 17.79592 | 10.08297 | 1.950876 | 7.00298 | 0.7099778
61.81974 | 19.766 | 17.81049 | 10.08054 | 1.955514 | 7.020965 | 0.7089772
61.82974 | 19.7892 | 17.82504 | 10.07813 | 1.964158 | 7.038937 | 0.7079793
61.83974 | 19.8249 | 17.83959 | 10.07571 | 1.98531 | 7.056895 | 0.7069841
61.84974 | 19.8384 | 17.85413 | 10.0733 | 1.984273 | 7.074837 | 0.7059919
61.85973 | 19.8563 | 17.86864 | 10.07089 | 1.987659 | 7.092745 | 0.7050035
61.86973 | 19.8953 | 17.88316 | 10.06849 | 2.012143 | 7.110651 | 0.7040171
61.87973 | 19.9133 | 17.89766 | 10.06609 | 2.015638 | 7.12854 | 0.7030337
61.88973 | 19.9171 | 17.91215 | 10.06369 | 2.004947 | 7.146408 | 0.7020534
61.89973 | 19.9482 | 17.92663 | 10.0613 | 2.021571 | 7.164254 | 0.7010762
61.90972 | 19.9812 | 17.94108 | 10.05891 | 2.040125 | 7.18206 | 0.7001033
61.91972 | 19.9845 | 17.95552 | 10.05653 | 2.028982 | 7.19986 | 0.6991325
61.92972 | 20.0119 | 17.96994 | 10.05414 | 2.041956 | 7.217635 | 0.6981648
61.93972 | 20.048 | 17.98435 | 10.05177 | 2.06365 | 7.235383 | 0.6972006
61.94972 | 20.0466 | 17.99874 | 10.04939 | 2.047865 | 7.253104 | 0.6962397
61.95972 | 20.0649 | 18.0131 | 10.04702 | 2.0518 | 7.270797 | 0.6952823
61.96971 | 20.1063 | 18.02743 | 10.04466 | 2.078874 | 7.288441 | 0.6943294
61.97971 | 20.1262 | 18.04174 | 10.04229 | 2.084457 | 7.306071 | 0.6933789
61.98971 | 20.1257 | 18.05604 | 10.03993 | 2.069665 | 7.32367 | 0.6924319
61.99971 | 20.1724 | 18.0703 | 10.03758 | 2.1021 | 7.341234 | 0.6914886
62.00971 | 20.1907 | 18.08454 | 10.03523 | 2.106163 | 7.358762 | 0.6905489
62.0197 | 20.1969 | 18.09873 | 10.03288 | 2.098169 | 7.376238 | 0.6896137
62.0297 | 20.2334 | 18.11291 | 10.03054 | 2.120491 | 7.393692 | 0.6886814
62.0397 | 20.2534 | 18.12705 | 10.0282 | 2.126345 | 7.411107 | 0.6877528
62.0497 | 20.2667 | 18.14117 | 10.02586 | 2.125532 | 7.428482 | 0.686828
62.0597 | 20.3 | 18.15525 | 10.02353 | 2.144753 | 7.445815 | 0.6859071
62.0697 | 20.3232 | 18.16929 | 10.0212 | 2.15391 | 7.463104 | 0.68499
62.07969 | 20.3426 | 18.18328 | 10.01887 | 2.159317 | 7.480332 | 0.6840778
62.08969 | 20.3573 | 18.19725 | 10.01655 | 2.160049 | 7.497531 | 0.6831686
62.09969 | 20.38 | 18.21118 | 10.01423 | 2.168821 | 7.514683 | 0.6822633
62.10969 | 20.4092 | 18.22507 | 10.01192 | 2.184133 | 7.531786 | 0.6813621
62.11969 | 20.4189 | 18.23891 | 10.00961 | 2.179988 | 7.548838 | 0.6804649
62.12968 | 20.4542 | 18.2527 | 10.0073 | 2.2015 | 7.565823 | 0.6795726
62.13968 | 20.4743 | 18.26646 | 10.005 | 2.207842 | 7.582771 | 0.6786837
62.14968 | 20.4886 | 18.28017 | 10.0027 | 2.208432 | 7.599666 | 0.6777988
62.15968 | 20.5205 | 18.29383 | 10.00041 | 2.226669 | 7.616504 | 0.6769182
62.16968 | 20.5426 | 18.30744 | 9.998118 | 2.235156 | 7.633285 | 0.6760417
62.17968 | 20.5518 | 18.32101 | 9.99583 | 2.230794 | 7.650007 | 0.6751695
62.18967 | 20.5854 | 18.3345 | 9.993549 | 2.250896 | 7.666653 | 0.6743023
62.19967 | 20.6099 | 18.34796 | 9.99127 | 2.261938 | 7.683253 | 0.6734386
62.20967 | 20.614 | 18.36136 | 9.988994 | 2.252635 | 7.699792 | 0.6725793
62.21967 | 20.6487 | 18.37471 | 9.986722 | 2.273989 | 7.716265 | 0.6717243
62.22967 | 20.6728 | 18.388 | 9.984454 | 2.284801 | 7.732671 | 0.6708736
62.23966 | 20.686 | 18.40121 | 9.982192 | 2.284787 | 7.748993 | 0.6700282
62.24966 | 20.6944 | 18.41438 | 9.979932 | 2.280018 | 7.765263 | 0.6691864
62.25966 | 20.7316 | 18.42749 | 9.977676 | 2.304112 | 7.781463 | 0.668349
62.26966 | 20.743 | 18.44053 | 9.975423 | 2.302468 | 7.797593 | 0.667516
62.27966 | 20.7583 | 18.45351 | 9.973175 | 2.30479 | 7.813648 | 0.6666876
62.28966 | 20.7867 | 18.46642 | 9.97093 | 2.320279 | 7.829627 | 0.6658637
62.29965 | 20.8004 | 18.47925 | 9.968692 | 2.321147 | 7.845516 | 0.665045
62.30965 | 20.8095 | 18.49203 | 9.966455 | 2.317472 | 7.861343 | 0.6642302
62.31965 | 20.8465 | 18.50473 | 9.964222 | 2.341769 | 7.877089 | 0.6634199
62.32965 | 20.8442 | 18.51736 | 9.961993 | 2.326838 | 7.892755 | 0.6626143
62.33965 | 20.8529 | 18.52992 | 9.959768 | 2.322981 | 7.908339 | 0.6618132
62.34964 | 20.8882 | 18.54239 | 9.957549 | 2.345811 | 7.923823 | 0.6610175
62.35964 | 20.8966 | 18.55479 | 9.955331 | 2.341806 | 7.939237 | 0.6602257
62.36964 | 20.9011 | 18.56712 | 9.953118 | 2.333979 | 7.954565 | 0.6594385
62.37964 | 20.9319 | 18.57937 | 9.950909 | 2.352533 | 7.969802 | 0.6586561
62.38964 | 20.9277 | 18.59153 | 9.948703 | 2.336167 | 7.984952 | 0.6578782
62.39964 | 20.9401 | 18.60361 | 9.946502 | 2.336485 | 8.000008 | 0.6571052
62.40963 | 20.9743 | 18.6156 | 9.944306 | 2.358699 | 8.014958 | 0.6563375
62.41963 | 20.9733 | 18.62751 | 9.942113 | 2.345786 | 8.029827 | 0.6555739
62.42963 | 20.9883 | 18.63934 | 9.939923 | 2.348962 | 8.0446 | 0.654815
62.43963 | 21.0067 | 18.65107 | 9.937737 | 2.355626 | 8.059276 | 0.6540608
62.44963 | 21.0149 | 18.66272 | 9.935555 | 2.35218 | 8.073853 | 0.6533115
62.45962 | 21.0275 | 18.67426 | 9.93338 | 2.353242 | 8.088311 | 0.6525676
62.46962 | 21.0451 | 18.68572 | 9.931206 | 2.359382 | 8.102684 | 0.6518278
62.47962 | 21.052 | 18.69708 | 9.929036 | 2.354916 | 8.116955 | 0.6510928
62.48962 | 21.0692 | 18.70835 | 9.92687 | 2.360847 | 8.13112 | 0.6503627
62.49962 | 21.083 | 18.71952 | 9.924709 | 2.363477 | 8.145177 | 0.6496373
62.50962 | 21.0862 | 18.7306 | 9.922551 | 2.355605 | 8.159128 | 0.6489167
62.51961 | 21.1121 | 18.74156 | 9.920399 | 2.370545 | 8.172954 | 0.6482018
62.52961 | 21.1151 | 18.75242 | 9.918249 | 2.362677 | 8.186682 | 0.6474909
62.53961 | 21.1278 | 18.76319 | 9.916103 | 2.364612 | 8.200299 | 0.6467849
62.54961 | 21.1519 | 18.77385 | 9.913962 | 2.378054 | 8.213801 | 0.6460837
62.55961 | 21.1411 | 18.7844 | 9.911824 | 2.356701 | 8.227188 | 0.6453875
62.5696 | 21.1775 | 18.79483 | 9.909692 | 2.382668 | 8.240443 | 0.6446967
62.5796 | 21.1974 | 18.80517 | 9.907563 | 2.392234 | 8.253593 | 0.6440102
62.5896 | 21.1882 | 18.81539 | 9.905437 | 2.372812 | 8.266623 | 0.6433286
62.5996 | 21.2104 | 18.8255 | 9.903315 | 2.384902 | 8.279531 | 0.6426518
62.6096 | 21.2377 | 18.83549 | 9.901197 | 2.402207 | 8.292316 | 0.6419799
62.6196 | 21.2321 | 18.84537 | 9.899084 | 2.386726 | 8.304977 | 0.6413129
62.62959 | 21.2509 | 18.85513 | 9.896976 | 2.395771 | 8.317501 | 0.6406515
62.63959 | 21.2724 | 18.86477 | 9.894871 | 2.407628 | 8.329907 | 0.6399943
62.64959 | 21.2831 | 18.8743 | 9.89277 | 2.408803 | 8.342186 | 0.639342
62.65959 | 21.2995 | 18.8837 | 9.890672 | 2.4158 | 8.354333 | 0.6386946
62.66959 | 21.3024 | 18.89298 | 9.888579 | 2.40942 | 8.36635 | 0.6380521
62.67958 | 21.3242 | 18.90213 | 9.886492 | 2.422071 | 8.378222 | 0.6374151
62.68958 | 21.3257 | 18.91116 | 9.884406 | 2.414541 | 8.38997 | 0.6367824
62.69958 | 21.3486 | 18.92006 | 9.882325 | 2.428536 | 8.401584 | 0.6361547
62.70958 | 21.3692 | 18.92884 | 9.880248 | 2.440361 | 8.413058 | 0.6355318
62.71958 | 21.3539 | 18.93749 | 9.878175 | 2.416415 | 8.424396 | 0.6349139
62.72958 | 21.3892 | 18.946 | 9.876107 | 2.443199 | 8.435593 | 0.6343008
62.73957 | 21.4074 | 18.95438 | 9.874044 | 2.453025 | 8.446638 | 0.6336934
62.74957 | 21.3985 | 18.96262 | 9.871983 | 2.435876 | 8.45755 | 0.6330901
62.75957 | 21.424 | 18.97074 | 9.869927 | 2.453261 | 8.46832 | 0.6324918
62.76957 | 21.4242 | 18.97872 | 9.867874 | 2.445484 | 8.478943 | 0.6318984
62.77957 | 21.4398 | 18.98656 | 9.865826 | 2.453244 | 8.48942 | 0.6313098
62.78956 | 21.4526 | 18.99425 | 9.863784 | 2.458349 | 8.49974 | 0.6307268
62.79956 | 21.4528 | 19.00181 | 9.861744 | 2.450988 | 8.50992 | 0.6301481
62.80956 | 21.4764 | 19.00923 | 9.859708 | 2.467168 | 8.51995 | 0.6295742
62.81956 | 21.4665 | 19.01651 | 9.857676 | 2.449989 | 8.529829 | 0.6290053
62.82956 | 21.4836 | 19.02364 | 9.855649 | 2.459956 | 8.539555 | 0.6284412
62.83956 | 21.4962 | 19.03063 | 9.853625 | 2.465567 | 8.549126 | 0.627882
62.84955 | 21.4853 | 19.03747 | 9.851608 | 2.447831 | 8.558533 | 0.6273283
62.85955 | 21.5165 | 19.04416 | 9.849592 | 2.472336 | 8.567793 | 0.6267788
62.86955 | 21.5162 | 19.05071 | 9.847581 | 2.465488 | 8.576896 | 0.6262342
62.87955 | 21.5236 | 19.05711 | 9.845574 | 2.466491 | 8.58584 | 0.6256946
62.88955 | 21.5379 | 19.06336 | 9.843572 | 2.474544 | 8.594625 | 0.6251597
62.89954 | 21.5383 | 19.06944 | 9.841575 | 2.468856 | 8.603239 | 0.6246302
62.90954 | 21.5572 | 19.07539 | 9.839581 | 2.481813 | 8.611701 | 0.6241051
62.91954 | 21.5458 | 19.08117 | 9.83759 | 2.464626 | 8.619999 | 0.6235848
62.92954 | 21.575 | 19.08681 | 9.835604 | 2.488193 | 8.628134 | 0.6230693
62.93954 | 21.5861 | 19.09228 | 9.833622 | 2.493816 | 8.636103 | 0.6225587
62.94954 | 21.5705 | 19.0976 | 9.831645 | 2.472897 | 8.643906 | 0.6220529
62.95953 | 21.6074 | 19.10276 | 9.829673 | 2.50464 | 8.651535 | 0.6215524
62.96953 | 21.5952 | 19.10776 | 9.827704 | 2.487437 | 8.659003 | 0.6210562
62.97953 | 21.5981 | 19.11261 | 9.825739 | 2.485495 | 8.666302 | 0.6205649
62.98953 | 21.6228 | 19.11729 | 9.823778 | 2.505513 | 8.673431 | 0.6200783
62.99953 | 21.6376 | 19.12181 | 9.821821 | 2.515793 | 8.68039 | 0.6195965
63.00952 | 21.6471 | 19.12616 | 9.81987 | 2.52094 | 8.687169 | 0.61912
63.01952 | 21.6395 | 19.13035 | 9.817922 | 2.509146 | 8.693784 | 0.6186478
63.02952 | 21.6799 | 19.13438 | 9.815978 | 2.545517 | 8.700225 | 0.6181804
63.03952 | 21.6611 | 19.13825 | 9.814038 | 2.522853 | 8.706491 | 0.6177177
63.04952 | 21.6898 | 19.14194 | 9.812102 | 2.547855 | 8.712583 | 0.6172598
63.05952 | 21.6937 | 19.14548 | 9.810171 | 2.548224 | 8.718498 | 0.6168066
63.06951 | 21.7067 | 19.14884 | 9.808246 | 2.557865 | 8.724231 | 0.6163586
63.07951 | 21.7166 | 19.15203 | 9.806323 | 2.564569 | 8.729793 | 0.6159149
63.08951 | 21.7196 | 19.15506 | 9.804404 | 2.564543 | 8.735177 | 0.615476
63.09951 | 21.7469 | 19.15791 | 9.80249 | 2.588987 | 8.740382 | 0.6150417
63.10951 | 21.7332 | 19.1606 | 9.80058 | 2.5726 | 8.745408 | 0.6146122
63.1195 | 21.7509 | 19.16311 | 9.798675 | 2.587789 | 8.750248 | 0.6141879
63.1295 | 21.764 | 19.16546 | 9.796774 | 2.598544 | 8.754914 | 0.6137678
63.1395 | 21.7693 | 19.16763 | 9.794876 | 2.601673 | 8.759398 | 0.6133523
63.1495 | 21.7803 | 19.16962 | 9.792983 | 2.610675 | 8.7637 | 0.6129415
63.1595 | 21.8056 | 19.17145 | 9.791094 | 2.63415 | 8.767821 | 0.6125354
63.1695 | 21.8071 | 19.1731 | 9.78921 | 2.633999 | 8.771758 | 0.6121338
63.17949 | 21.8035 | 19.17458 | 9.787331 | 2.628923 | 8.775508 | 0.6117375
63.18949 | 21.8375 | 19.17588 | 9.785455 | 2.66162 | 8.779079 | 0.6113453
63.19949 | 21.8273 | 19.17701 | 9.783584 | 2.650293 | 8.782466 | 0.6109577
63.20949 | 21.833 | 19.17796 | 9.781716 | 2.655041 | 8.785668 | 0.6105748
63.21949 | 21.8514 | 19.17873 | 9.779853 | 2.672667 | 8.788684 | 0.6101965
63.22948 | 21.8656 | 19.17933 | 9.777996 | 2.686267 | 8.791513 | 0.6098232
63.23948 | 21.8544 | 19.17976 | 9.776141 | 2.674645 | 8.79416 | 0.6094541
63.24948 | 21.8761 | 19.18 | 9.774291 | 2.6961 | 8.79662 | 0.6090895
63.25948 | 21.8749 | 19.18007 | 9.772445 | 2.694831 | 8.798894 | 0.6087296
63.26948 | 21.8757 | 19.17996 | 9.770604 | 2.695741 | 8.800981 | 0.6083742
63.27948 | 21.8977 | 19.17967 | 9.768766 | 2.718028 | 8.802882 | 0.6080233
63.28947 | 21.8866 | 19.17921 | 9.766935 | 2.707392 | 8.804595 | 0.6076774
63.29947 | 21.9083 | 19.17856 | 9.765106 | 2.729736 | 8.806122 | 0.6073357
63.30947 | 21.9023 | 19.17774 | 9.763282 | 2.724557 | 8.807462 | 0.6069985
63.31947 | 21.9215 | 19.17674 | 9.761462 | 2.744758 | 8.808614 | 0.6066658
63.32947 | 21.9089 | 19.17556 | 9.759647 | 2.733336 | 8.80958 | 0.6063377
63.33946 | 21.917 | 19.17421 | 9.757837 | 2.742792 | 8.810357 | 0.6060143
63.34946 | 21.9269 | 19.17267 | 9.75603 | 2.754227 | 8.810947 | 0.6056951
63.35946 | 21.9385 | 19.17096 | 9.754227 | 2.767542 | 8.81135 | 0.6053805
63.36946 | 21.9151 | 19.16907 | 9.752429 | 2.746035 | 8.811566 | 0.6050702
63.37946 | 21.9342 | 19.16699 | 9.750635 | 2.767206 | 8.811594 | 0.6047645
63.38946 | 21.9316 | 19.16474 | 9.748846 | 2.766856 | 8.811435 | 0.6044632
63.39945 | 21.9321 | 19.16232 | 9.747062 | 2.769783 | 8.811088 | 0.6041667
63.40945 | 21.9271 | 19.15971 | 9.745282 | 2.767388 | 8.810556 | 0.6038743
63.41945 | 21.9291 | 19.15693 | 9.743505 | 2.772173 | 8.809835 | 0.6035863
63.42945 | 21.9334 | 19.15396 | 9.741733 | 2.779436 | 8.808928 | 0.6033028
63.43945 | 21.928 | 19.15082 | 9.739965 | 2.777177 | 8.807834 | 0.6030237
63.44944 | 21.9352 | 19.14751 | 9.738204 | 2.787691 | 8.806556 | 0.6027492
63.45944 | 21.9289 | 19.14401 | 9.736445 | 2.784887 | 8.80509 | 0.6024789
63.46944 | 21.9189 | 19.14034 | 9.73469 | 2.778559 | 8.803438 | 0.6022129
63.47944 | 21.928 | 19.13649 | 9.73294 | 2.791508 | 8.8016 | 0.6019513
63.48944 | 21.9189 | 19.13247 | 9.731195 | 2.786432 | 8.799579 | 0.6016942
63.49944 | 21.9025 | 19.12827 | 9.729453 | 2.774235 | 8.797371 | 0.6014413
63.50943 | 21.908 | 19.12389 | 9.727718 | 2.784107 | 8.794982 | 0.601193
63.51943 | 21.897 | 19.11934 | 9.725986 | 2.777659 | 8.792407 | 0.6009489
63.52943 | 21.8884 | 19.11461 | 9.724258 | 2.773785 | 8.789648 | 0.6007091
63.53943 | 21.8751 | 19.10971 | 9.722534 | 2.765386 | 8.786706 | 0.6004736
63.54943 | 21.8583 | 19.10464 | 9.720815 | 2.753661 | 8.783582 | 0.6002424
63.55942 | 21.8553 | 19.0994 | 9.719102 | 2.755902 | 8.780281 | 0.6000157
63.56942 | 21.8329 | 19.09398 | 9.717391 | 2.738923 | 8.776793 | 0.5997931
63.57942 | 21.8376 | 19.08838 | 9.715685 | 2.749215 | 8.773125 | 0.5995748
63.58942 | 21.8115 | 19.08262 | 9.713984 | 2.728879 | 8.769276 | 0.5993608
63.59942 | 21.8017 | 19.07669 | 9.712287 | 2.725015 | 8.765247 | 0.5991512
63.60942 | 21.7783 | 19.07058 | 9.710594 | 2.707721 | 8.761039 | 0.5989458
63.61941 | 21.7691 | 19.06431 | 9.708907 | 2.70479 | 8.756658 | 0.5987447
63.62941 | 21.7521 | 19.05787 | 9.707224 | 2.694233 | 8.752096 | 0.5985477
63.63941 | 21.7279 | 19.05125 | 9.705544 | 2.676646 | 8.747355 | 0.598355
63.64941 | 21.7155 | 19.04447 | 9.703869 | 2.671026 | 8.742438 | 0.5981665
63.65941 | 21.6943 | 19.03753 | 9.702199 | 2.656773 | 8.737346 | 0.5979823
63.6694 | 21.6633 | 19.03042 | 9.700535 | 2.632878 | 8.732085 | 0.5978024
63.6794 | 21.6628 | 19.02314 | 9.698873 | 2.639656 | 8.726644 | 0.5976266
63.6894 | 21.6188 | 19.0157 | 9.697216 | 2.603097 | 8.721032 | 0.5974549
63.6994 | 21.6056 | 19.0081 | 9.695564 | 2.597502 | 8.715246 | 0.5972875
63.7094 | 21.5787 | 19.00033 | 9.693916 | 2.57837 | 8.709289 | 0.5971242
63.7194 | 21.5669 | 18.9924 | 9.692272 | 2.574502 | 8.703161 | 0.5969651
63.72939 | 21.5382 | 18.98432 | 9.690635 | 2.553883 | 8.696872 | 0.5968103
63.73939 | 21.5162 | 18.97607 | 9.689 | 2.540134 | 8.690406 | 0.5966595
63.74939 | 21.5002 | 18.96766 | 9.68737 | 2.532542 | 8.683774 | 0.5965129
63.75939 | 21.4761 | 18.95909 | 9.685745 | 2.517011 | 8.676974 | 0.5963704
63.76939 | 21.4426 | 18.95036 | 9.684124 | 2.492235 | 8.670009 | 0.5962321
63.77938 | 21.4376 | 18.94149 | 9.682509 | 2.496106 | 8.662887 | 0.5960979
63.78938 | 21.4036 | 18.93246 | 9.680897 | 2.47114 | 8.655595 | 0.5959678
63.79938 | 21.388 | 18.92327 | 9.679289 | 2.464731 | 8.648138 | 0.5958418
63.80938 | 21.3593 | 18.91393 | 9.677686 | 2.445372 | 8.640522 | 0.5957199
63.81938 | 21.3498 | 18.90443 | 9.676088 | 2.445366 | 8.632744 | 0.5956021
63.82938 | 21.314 | 18.89479 | 9.674493 | 2.41921 | 8.624808 | 0.5954884
63.83937 | 21.2847 | 18.88501 | 9.672906 | 2.399694 | 8.616722 | 0.5953788
63.84937 | 21.2778 | 18.87507 | 9.671321 | 2.402735 | 8.608471 | 0.5952733
63.85937 | 21.254 | 18.86498 | 9.66974 | 2.389024 | 8.600065 | 0.5951717
63.86937 | 21.2253 | 18.85474 | 9.668164 | 2.370559 | 8.591503 | 0.5950743
63.87937 | 21.2168 | 18.84436 | 9.666593 | 2.372439 | 8.582787 | 0.5949808
63.88936 | 21.1966 | 18.83385 | 9.665028 | 2.362752 | 8.573929 | 0.5948915
63.89936 | 21.1656 | 18.82318 | 9.663465 | 2.342418 | 8.564911 | 0.5948061
63.90936 | 21.1513 | 18.81238 | 9.661908 | 2.338924 | 8.555743 | 0.5947248
63.91936 | 21.1286 | 18.80143 | 9.660354 | 2.327171 | 8.546427 | 0.5946475
63.92936 | 21.1131 | 18.79034 | 9.658806 | 2.322755 | 8.536965 | 0.5945741
63.93936 | 21.082 | 18.77912 | 9.657262 | 2.302879 | 8.527355 | 0.5945048
63.94935 | 21.0719 | 18.76777 | 9.655724 | 2.304126 | 8.517611 | 0.5944396
63.95935 | 21.0521 | 18.75628 | 9.654189 | 2.295819 | 8.507714 | 0.5943782
63.96935 | 21.0204 | 18.74465 | 9.652658 | 2.275745 | 8.497676 | 0.5943208
63.97935 | 21.0065 | 18.7329 | 9.651133 | 2.273605 | 8.487495 | 0.5942674
63.98935 | 20.9829 | 18.72101 | 9.649611 | 2.261893 | 8.477177 | 0.5942179
63.99934 | 20.9617 | 18.709 | 9.648096 | 2.2527 | 8.466731 | 0.5941724
64.00934 | 20.9447 | 18.69685 | 9.646584 | 2.247848 | 8.456137 | 0.5941309
64.01934 | 20.9368 | 18.68458 | 9.645077 | 2.252221 | 8.445409 | 0.5940932
64.02934 | 20.8985 | 18.67218 | 9.643574 | 2.226319 | 8.434548 | 0.5940595
64.03934 | 20.8889 | 18.65966 | 9.642075 | 2.229242 | 8.423553 | 0.5940296
64.04934 | 20.8718 | 18.64701 | 9.640582 | 2.224786 | 8.412428 | 0.5940037
64.05933 | 20.8521 | 18.63426 | 9.639094 | 2.21784 | 8.401184 | 0.5939817
64.06933 | 20.8193 | 18.62137 | 9.637609 | 2.197925 | 8.389802 | 0.5939636
64.07933 | 20.813 | 18.60837 | 9.63613 | 2.204629 | 8.378292 | 0.5939494
64.08933 | 20.793 | 18.59525 | 9.634654 | 2.197749 | 8.366658 | 0.593939
64.09933 | 20.7695 | 18.58202 | 9.633183 | 2.187485 | 8.354899 | 0.5939325
64.10932 | 20.7425 | 18.56868 | 9.631719 | 2.173821 | 8.34303 | 0.5939298
64.11932 | 20.7333 | 18.55522 | 9.630257 | 2.178083 | 8.331029 | 0.5939309
64.12932 | 20.6989 | 18.54164 | 9.6288 | 2.157256 | 8.318908 | 0.593936
64.13932 | 20.6808 | 18.52796 | 9.627348 | 2.152838 | 8.306669 | 0.5939448
64.14932 | 20.6665 | 18.51417 | 9.6259 | 2.152328 | 8.294314 | 0.5939575
64.15932 | 20.6408 | 18.50028 | 9.624457 | 2.140524 | 8.281845 | 0.5939739
64.16931 | 20.6205 | 18.48629 | 9.62302 | 2.13421 | 8.269275 | 0.5939943
64.17931 | 20.6029 | 18.47219 | 9.621587 | 2.130715 | 8.25658 | 0.5940182
64.18931 | 20.5825 | 18.45798 | 9.620158 | 2.124523 | 8.243774 | 0.594046
64.19931 | 20.5569 | 18.44367 | 9.618733 | 2.11323 | 8.23086 | 0.5940776
64.20931 | 20.5372 | 18.42926 | 9.617313 | 2.107935 | 8.217839 | 0.594113
64.2193 | 20.5177 | 18.41478 | 9.615899 | 2.102924 | 8.204725 | 0.5941521
64.2293 | 20.4976 | 18.40018 | 9.614489 | 2.097424 | 8.191492 | 0.5941949
64.2393 | 20.4632 | 18.38548 | 9.613083 | 2.077717 | 8.178159 | 0.5942414
64.2493 | 20.4634 | 18.3707 | 9.611682 | 2.092704 | 8.164723 | 0.5942917
64.2593 | 20.4225 | 18.35582 | 9.610285 | 2.066682 | 8.151187 | 0.5943456
64.2693 | 20.3978 | 18.34085 | 9.608893 | 2.05695 | 8.137554 | 0.5944032
64.27929 | 20.3789 | 18.32581 | 9.607507 | 2.053091 | 8.123837 | 0.5944646
64.28929 | 20.3614 | 18.31067 | 9.606125 | 2.050734 | 8.110012 | 0.5945296
64.29929 | 20.3395 | 18.29544 | 9.604747 | 2.044062 | 8.096093 | 0.5945982
64.30929 | 20.3151 | 18.28013 | 9.603373 | 2.034973 | 8.082083 | 0.5946705
64.31929 | 20.3004 | 18.26473 | 9.602005 | 2.035667 | 8.067982 | 0.5947465
64.32928 | 20.2746 | 18.24927 | 9.600642 | 2.025327 | 8.053805 | 0.594826
64.33928 | 20.248 | 18.23372 | 9.599283 | 2.014281 | 8.039527 | 0.5949092
64.34928 | 20.2288 | 18.21809 | 9.597928 | 2.010713 | 8.025163 | 0.594996
64.35928 | 20.2106 | 18.20238 | 9.596578 | 2.00822 | 8.010715 | 0.5950863
64.36928 | 20.1879 | 18.1866 | 9.595233 | 2.001302 | 7.996184 | 0.5951803
64.37928 | 20.1617 | 18.17074 | 9.593893 | 1.990958 | 7.981572 | 0.5952778
64.38927 | 20.1405 | 18.15483 | 9.592558 | 1.985669 | 7.966894 | 0.5953787
64.39927 | 20.1094 | 18.13883 | 9.591227 | 1.970566 | 7.952124 | 0.5954833
64.40927 | 20.0802 | 18.12277 | 9.589901 | 1.957432 | 7.937276 | 0.5955914
64.41927 | 20.0727 | 18.10664 | 9.588579 | 1.966065 | 7.922354 | 0.595703
64.42927 | 20.0463 | 18.09044 | 9.587262 | 1.955863 | 7.907357 | 0.5958181
64.43926 | 20.0188 | 18.07419 | 9.585951 | 1.94461 | 7.892303 | 0.5959366
64.44926 | 19.9898 | 18.05787 | 9.584643 | 1.931935 | 7.877164 | 0.5960586
64.45926 | 19.984 | 18.04148 | 9.58334 | 1.942521 | 7.861955 | 0.5961841
64.46926 | 19.9445 | 18.02503 | 9.582042 | 1.919467 | 7.846678 | 0.596313
64.47926 | 19.9192 | 18.00853 | 9.580749 | 1.91067 | 7.831336 | 0.5964453
64.48926 | 19.9032 | 17.99197 | 9.57946 | 1.911231 | 7.815928 | 0.5965811
64.49925 | 19.8809 | 17.97537 | 9.578177 | 1.905532 | 7.800471 | 0.5967201
64.50925 | 19.8364 | 17.9587 | 9.576898 | 1.877701 | 7.784939 | 0.5968626
64.51925 | 19.825 | 17.94198 | 9.575623 | 1.883023 | 7.769345 | 0.5970084
64.52925 | 19.8074 | 17.9252 | 9.574353 | 1.882196 | 7.753693 | 0.5971577
64.53925 | 19.7603 | 17.90838 | 9.573088 | 1.851919 | 7.737983 | 0.5973102
64.54924 | 19.7384 | 17.89153 | 9.571829 | 1.84687 | 7.722235 | 0.5974658
64.55924 | 19.7179 | 17.87461 | 9.570573 | 1.843288 | 7.706414 | 0.5976249
64.56924 | 19.6978 | 17.85765 | 9.569322 | 1.84015 | 7.69054 | 0.5977873
64.57924 | 19.6482 | 17.84064 | 9.568076 | 1.807555 | 7.674615 | 0.5979529
64.58924 | 19.6507 | 17.8236 | 9.566835 | 1.827104 | 7.658639 | 0.5981218
64.59924 | 19.6125 | 17.80651 | 9.565598 | 1.805993 | 7.642615 | 0.5982939
64.60923 | 19.5856 | 17.78939 | 9.564368 | 1.796206 | 7.626558 | 0.5984689
64.61923 | 19.5584 | 17.77223 | 9.56314 | 1.786172 | 7.61044 | 0.5986474
64.62923 | 19.5344 | 17.75502 | 9.561918 | 1.779376 | 7.594277 | 0.598829
64.63923 | 19.5101 | 17.73778 | 9.5607 | 1.772316 | 7.57807 | 0.5990138
64.64923 | 19.471 | 17.72051 | 9.559487 | 1.750489 | 7.561822 | 0.5992017
64.65922 | 19.4575 | 17.70322 | 9.55828 | 1.754279 | 7.545548 | 0.5993924
64.66922 | 19.4275 | 17.68588 | 9.557077 | 1.741617 | 7.529219 | 0.5995865
64.67922 | 19.3962 | 17.66851 | 9.555878 | 1.727685 | 7.512853 | 0.5997836
64.68922 | 19.3563 | 17.65112 | 9.554685 | 1.705182 | 7.49645 | 0.5999837
64.69922 | 19.3412 | 17.63369 | 9.553496 | 1.707506 | 7.480011 | 0.6001869
64.70921 | 19.315 | 17.61627 | 9.552313 | 1.698734 | 7.46356 | 0.6003927
64.71921 | 19.2736 | 17.59879 | 9.551133 | 1.67481 | 7.447055 | 0.6006019
64.72921 | 19.2667 | 17.58129 | 9.549958 | 1.685409 | 7.430519 | 0.6008139
64.73921 | 19.2366 | 17.56377 | 9.548788 | 1.67283 | 7.413952 | 0.6010289
64.74921 | 19.2054 | 17.54623 | 9.547623 | 1.659172 | 7.397358 | 0.6012468
64.75921 | 19.1769 | 17.52867 | 9.546463 | 1.648235 | 7.380735 | 0.6014676
64.7692 | 19.1552 | 17.5111 | 9.545308 | 1.644099 | 7.364102 | 0.601691
64.7792 | 19.1263 | 17.4935 | 9.544158 | 1.632797 | 7.347428 | 0.6019175
64.7892 | 19.0931 | 17.47589 | 9.543012 | 1.617212 | 7.33073 | 0.6021467
64.7992 | 19.0776 | 17.45826 | 9.54187 | 1.619342 | 7.314009 | 0.6023788
64.8092 | 19.0465 | 17.44062 | 9.540734 | 1.605885 | 7.297268 | 0.6026136
64.81919 | 19.0161 | 17.42298 | 9.539603 | 1.593124 | 7.280522 | 0.6028509
64.82919 | 18.988 | 17.40531 | 9.538477 | 1.582691 | 7.263741 | 0.6030912
64.83919 | 18.9681 | 17.38763 | 9.537355 | 1.580469 | 7.246942 | 0.6033341
64.84919 | 18.9406 | 17.36994 | 9.536237 | 1.570656 | 7.230127 | 0.6035796
64.85919 | 18.9077 | 17.35225 | 9.535125 | 1.555451 | 7.213296 | 0.6038278
64.86919 | 18.8994 | 17.33455 | 9.534018 | 1.564853 | 7.196451 | 0.6040786
64.87918 | 18.8659 | 17.31686 | 9.532916 | 1.549043 | 7.17961 | 0.6043317
64.88918 | 18.8393 | 17.29914 | 9.531818 | 1.540156 | 7.162739 | 0.6045876
64.89918 | 18.8224 | 17.28143 | 9.530725 | 1.540971 | 7.145858 | 0.604846
64.90918 | 18.7986 | 17.26371 | 9.529636 | 1.534889 | 7.128967 | 0.6051069
64.91918 | 18.7704 | 17.24599 | 9.528553 | 1.524409 | 7.112068 | 0.6053703
64.92917 | 18.7399 | 17.22829 | 9.527475 | 1.511611 | 7.095178 | 0.6056358
64.93917 | 18.7247 | 17.21057 | 9.526402 | 1.514131 | 7.078264 | 0.605904
64.94917 | 18.6981 | 17.19285 | 9.525333 | 1.505249 | 7.061344 | 0.6061744
64.95917 | 18.663 | 17.17514 | 9.524268 | 1.487863 | 7.044421 | 0.6064473
64.96917 | 18.6451 | 17.15743 | 9.523209 | 1.487674 | 7.027494 | 0.6067225
64.97917 | 18.6236 | 17.13972 | 9.522155 | 1.48388 | 7.010565 | 0.6069999
64.98916 | 18.595 | 17.12204 | 9.521106 | 1.472963 | 6.993652 | 0.6072793
64.99916 | 18.5723 | 17.10434 | 9.520061 | 1.467957 | 6.976721 | 0.6075612
65.00916 | 18.5539 | 17.08666 | 9.519021 | 1.467243 | 6.959791 | 0.6078453
65.01916 | 18.5274 | 17.06898 | 9.517986 | 1.458421 | 6.942862 | 0.6081315
65.02916 | 18.4983 | 17.05131 | 9.516956 | 1.446988 | 6.925936 | 0.6084198
65.03915 | 18.4825 | 17.03367 | 9.515931 | 1.448828 | 6.909031 | 0.6087099
65.04915 | 18.4545 | 17.01603 | 9.514911 | 1.438474 | 6.892113 | 0.6090023
65.05915 | 18.4241 | 16.99839 | 9.513895 | 1.425707 | 6.875201 | 0.6092967
65.06915 | 18.3959 | 16.98077 | 9.512884 | 1.415127 | 6.858296 | 0.6095931
65.07915 | 18.3822 | 16.96317 | 9.511878 | 1.419034 | 6.841397 | 0.6098914
65.08915 | 18.348 | 16.94558 | 9.510877 | 1.402425 | 6.824507 | 0.6101917
65.09914 | 18.3147 | 16.92802 | 9.509881 | 1.386682 | 6.807643 | 0.6104935
65.10914 | 18.2897 | 16.91046 | 9.50889 | 1.379241 | 6.790772 | 0.6107974
65.11914 | 18.2753 | 16.89292 | 9.507903 | 1.382381 | 6.773913 | 0.6111031
65.12914 | 18.2403 | 16.8754 | 9.506921 | 1.364904 | 6.757064 | 0.6114106
65.13914 | 18.2117 | 16.85789 | 9.505945 | 1.353807 | 6.740228 | 0.6117198
65.14913 | 18.1932 | 16.84043 | 9.504973 | 1.352774 | 6.723423 | 0.6120303
65.15913 | 18.1644 | 16.82296 | 9.504006 | 1.341436 | 6.706615 | 0.6123428
65.16913 | 18.1243 | 16.80552 | 9.503044 | 1.318777 | 6.689822 | 0.6126569
65.17913 | 18.1142 | 16.7881 | 9.502087 | 1.326096 | 6.673045 | 0.6129726
65.18913 | 18.0841 | 16.77071 | 9.501134 | 1.313392 | 6.656285 | 0.6132898
65.19913 | 18.0468 | 16.75334 | 9.500186 | 1.293463 | 6.639542 | 0.6136085
65.20912 | 18.0131 | 16.73601 | 9.499245 | 1.277093 | 6.622834 | 0.6139283
65.21912 | 17.9938 | 16.71868 | 9.498307 | 1.275116 | 6.606128 | 0.6142498
65.22912 | 17.9671 | 16.70139 | 9.497374 | 1.265712 | 6.589442 | 0.6145727
65.23912 | 17.9197 | 16.68412 | 9.496445 | 1.235581 | 6.572776 | 0.614897
65.24912 | 17.8951 | 16.66688 | 9.495522 | 1.228223 | 6.556132 | 0.6152225
65.25911 | 17.8754 | 16.64968 | 9.494605 | 1.22572 | 6.539526 | 0.6155489
65.26911 | 17.843 | 16.63249 | 9.493691 | 1.210505 | 6.522927 | 0.6158768
65.27911 | 17.8062 | 16.61534 | 9.492783 | 1.190861 | 6.50635 | 0.6162059
65.28911 | 17.7915 | 16.59821 | 9.491879 | 1.193288 | 6.489797 | 0.6165361
65.29911 | 17.7567 | 16.58112 | 9.49098 | 1.175583 | 6.47327 | 0.6168674
65.30911 | 17.7218 | 16.56405 | 9.490086 | 1.157747 | 6.456767 | 0.6171997
65.3191 | 17.6984 | 16.54704 | 9.489198 | 1.151362 | 6.440307 | 0.6175327
65.3291 | 17.6759 | 16.53004 | 9.488314 | 1.145861 | 6.423858 | 0.6178669
65.3391 | 17.6437 | 16.51307 | 9.487435 | 1.130629 | 6.407434 | 0.6182021
65.3491 | 17.6051 | 16.49614 | 9.48656 | 1.108961 | 6.39104 | 0.618538
65.3591 | 17.5862 | 16.47924 | 9.485691 | 1.10696 | 6.374674 | 0.6188748
65.36909 | 17.5622 | 16.46239 | 9.484827 | 1.099808 | 6.358353 | 0.6192121
65.37909 | 17.524 | 16.44556 | 9.483968 | 1.078437 | 6.342045 | 0.6195504
65.38909 | 17.4899 | 16.42877 | 9.483113 | 1.06113 | 6.325768 | 0.6198893
65.39909 | 17.4742 | 16.41201 | 9.482263 | 1.062186 | 6.309522 | 0.6202289
65.40909 | 17.4544 | 16.39529 | 9.481418 | 1.059106 | 6.293307 | 0.620569
65.41909 | 17.4173 | 16.37861 | 9.480578 | 1.038688 | 6.277124 | 0.6209097
65.42908 | 17.4032 | 16.36198 | 9.479744 | 1.041217 | 6.260989 | 0.6212506
65.43908 | 17.3788 | 16.34538 | 9.478914 | 1.033422 | 6.244871 | 0.6215921
65.44908 | 17.3463 | 16.32881 | 9.478089 | 1.01749 | 6.228787 | 0.6219341
65.45908 | 17.3225 | 16.31228 | 9.477268 | 1.010218 | 6.212738 | 0.6222764
65.46908 | 17.2978 | 16.29579 | 9.476453 | 1.002005 | 6.196723 | 0.6226191
65.47907 | 17.2792 | 16.27936 | 9.475643 | 0.9998373 | 6.180758 | 0.6229617
65.48907 | 17.2437 | 16.26296 | 9.474838 | 0.9807442 | 6.164813 | 0.6233047
65.49907 | 17.2275 | 16.24659 | 9.474037 | 0.980911 | 6.148904 | 0.6236479
65.50907 | 17.1988 | 16.23026 | 9.473241 | 0.9685362 | 6.133031 | 0.6239913
65.51907 | 17.1702 | 16.21398 | 9.47245 | 0.9562186 | 6.117196 | 0.6243347
65.52907 | 17.1379 | 16.19774 | 9.471665 | 0.9401592 | 6.101398 | 0.624678
65.53906 | 17.1238 | 16.18156 | 9.470884 | 0.9422408 | 6.085654 | 0.6250211
65.54906 | 17.104 | 16.1654 | 9.470108 | 0.9385958 | 6.069932 | 0.6253643
65.55906 | 17.0645 | 16.14929 | 9.469337 | 0.9152071 | 6.054248 | 0.6257074
65.56906 | 17.0547 | 16.13323 | 9.468571 | 0.9214745 | 6.038604 | 0.6260503
65.57906 | 17.0292 | 16.1172 | 9.46781 | 0.9119978 | 6.022999 | 0.626393
65.58905 | 17.0017 | 16.10124 | 9.467054 | 0.9004609 | 6.00745 | 0.626735
65.59905 | 16.9647 | 16.08531 | 9.466303 | 0.8793943 | 5.991926 | 0.6270771
65.60905 | 16.955 | 16.06942 | 9.465557 | 0.8855832 | 5.976442 | 0.6274187
65.61905 | 16.9263 | 16.05357 | 9.464815 | 0.8727269 | 5.960998 | 0.6277599
65.62905 | 16.8934 | 16.03778 | 9.464078 | 0.8556239 | 5.945597 | 0.6281005
65.63905 | 16.8713 | 16.02203 | 9.463347 | 0.8492749 | 5.930238 | 0.6284407
65.64904 | 16.8538 | 16.00634 | 9.462621 | 0.847464 | 5.914935 | 0.6287799
65.65904 | 16.8161 | 15.99068 | 9.461899 | 0.8254221 | 5.89966 | 0.6291187
65.66904 | 16.7829 | 15.97507 | 9.461182 | 0.8078333 | 5.884427 | 0.6294569
65.67904 | 16.7654 | 15.9595 | 9.46047 | 0.8058975 | 5.869238 | 0.6297943
65.68904 | 16.7442 | 15.94399 | 9.459764 | 0.8002135 | 5.854092 | 0.6301309
65.69903 | 16.7089 | 15.92854 | 9.459062 | 0.7803642 | 5.839007 | 0.6304664
65.70903 | 16.6848 | 15.91312 | 9.458365 | 0.7716843 | 5.823949 | 0.6308012
65.71903 | 16.6639 | 15.89774 | 9.457673 | 0.7661566 | 5.808935 | 0.6311351
65.72903 | 16.6374 | 15.88242 | 9.456986 | 0.7549797 | 5.793966 | 0.6314679
65.73903 | 16.5991 | 15.86715 | 9.456304 | 0.7319548 | 5.779042 | 0.6317997
65.74903 | 16.5886 | 15.85192 | 9.455627 | 0.7366805 | 5.764162 | 0.6321304
65.75902 | 16.5584 | 15.83676 | 9.454955 | 0.721642 | 5.749343 | 0.6324595
65.76902 | 16.5309 | 15.82163 | 9.454288 | 0.7092696 | 5.734555 | 0.6327878
65.77902 | 16.5026 | 15.80655 | 9.453625 | 0.6960473 | 5.719813 | 0.6331148
65.78902 | 16.4831 | 15.79152 | 9.452968 | 0.6915751 | 5.705116 | 0.6334405
65.79902 | 16.4507 | 15.77655 | 9.452315 | 0.674153 | 5.690467 | 0.6337648
65.80901 | 16.4219 | 15.76163 | 9.451669 | 0.6602662 | 5.675878 | 0.6340873
65.81901 | 16.4036 | 15.74676 | 9.451026 | 0.6568433 | 5.661322 | 0.6344087
65.82901 | 16.3832 | 15.73194 | 9.450388 | 0.6512647 | 5.646818 | 0.6347285
65.83901 | 16.3556 | 15.71716 | 9.449756 | 0.638441 | 5.632357 | 0.6350468
65.84901 | 16.3284 | 15.70243 | 9.449128 | 0.6259666 | 5.617942 | 0.6353634
65.85901 | 16.3142 | 15.68776 | 9.448505 | 0.6264409 | 5.603575 | 0.6356783
65.869 | 16.2944 | 15.67315 | 9.447888 | 0.62125 | 5.589271 | 0.6359911
65.879 | 16.2662 | 15.65858 | 9.447275 | 0.6076221 | 5.575 | 0.6363025
65.889 | 16.2399 | 15.64406 | 9.446668 | 0.5958427 | 5.560778 | 0.636612
65.899 | 16.2276 | 15.62959 | 9.446065 | 0.5980119 | 5.546604 | 0.6369196
65.909 | 16.2006 | 15.61517 | 9.445467 | 0.585429 | 5.532479 | 0.6372253
65.91899 | 16.173 | 15.60082 | 9.444874 | 0.5721811 | 5.518416 | 0.6375287
65.92899 | 16.1579 | 15.58651 | 9.444286 | 0.5713945 | 5.504389 | 0.6378303
65.93899 | 16.1317 | 15.57224 | 9.443703 | 0.5594565 | 5.49041 | 0.6381298
65.94899 | 16.1127 | 15.55803 | 9.443125 | 0.5546659 | 5.476482 | 0.6384272
65.95899 | 16.0873 | 15.54388 | 9.442552 | 0.5434244 | 5.462601 | 0.6387223
65.96899 | 16.0719 | 15.52977 | 9.441984 | 0.5421298 | 5.448771 | 0.6390151
65.97898 | 16.0511 | 15.51573 | 9.441421 | 0.5353691 | 5.435004 | 0.6393054
65.98898 | 16.0252 | 15.50173 | 9.440863 | 0.5234703 | 5.421273 | 0.6395936
65.99898 | 16.0131 | 15.48778 | 9.44031 | 0.5253188 | 5.407592 | 0.6398794
66.00898 | 15.99 | 15.47389 | 9.439762 | 0.5161142 | 5.393961 | 0.6401627
66.01898 | 15.9724 | 15.46004 | 9.439218 | 0.5123576 | 5.38038 | 0.6404435
66.02897 | 15.9469 | 15.44627 | 9.438681 | 0.5006349 | 5.366863 | 0.6407215
66.03897 | 15.9362 | 15.43253 | 9.438147 | 0.5036724 | 5.353383 | 0.6409971
66.04897 | 15.9186 | 15.41884 | 9.437619 | 0.4997579 | 5.339953 | 0.6412701
66.05897 | 15.891 | 15.40521 | 9.437095 | 0.4857907 | 5.326574 | 0.6415403
66.06897 | 15.8836 | 15.39163 | 9.436577 | 0.49197 | 5.313245 | 0.6418078
66.07897 | 15.8537 | 15.3781 | 9.436063 | 0.4755971 | 5.299967 | 0.6420725
66.08896 | 15.843 | 15.36464 | 9.435555 | 0.4783577 | 5.286753 | 0.6423341
66.09896 | 15.8219 | 15.35122 | 9.435052 | 0.470679 | 5.273576 | 0.642593
66.10896 | 15.8114 | 15.33785 | 9.434553 | 0.473547 | 5.260451 | 0.642849
66.11896 | 15.8039 | 15.32454 | 9.43406 | 0.4793617 | 5.247377 | 0.6431019
66.12896 | 15.7857 | 15.31128 | 9.433571 | 0.4744242 | 5.234353 | 0.6433518
66.13895 | 15.7675 | 15.29808 | 9.433088 | 0.4694203 | 5.221393 | 0.6435983
66.14895 | 15.7667 | 15.28492 | 9.432609 | 0.4817763 | 5.208472 | 0.643842
66.15895 | 15.7485 | 15.27182 | 9.432136 | 0.4766799 | 5.195602 | 0.6440824
66.16895 | 15.7297 | 15.25877 | 9.431667 | 0.4709303 | 5.182783 | 0.6443197
66.17895 | 15.7325 | 15.24577 | 9.431203 | 0.486728 | 5.170015 | 0.6445536
66.18895 | 15.7242 | 15.23283 | 9.430744 | 0.4913717 | 5.1573 | 0.6447842
66.19894 | 15.7152 | 15.21995 | 9.430291 | 0.495251 | 5.144647 | 0.6450112
66.20894 | 15.7021 | 15.20711 | 9.429842 | 0.4949892 | 5.132033 | 0.645235
66.21894 | 15.6941 | 15.19432 | 9.429399 | 0.4997752 | 5.119471 | 0.6454554
66.22894 | 15.6955 | 15.18159 | 9.42896 | 0.5139075 | 5.106961 | 0.6456722
66.23894 | 15.6911 | 15.16891 | 9.428526 | 0.5221874 | 5.094501 | 0.6458855
66.24893 | 15.6845 | 15.1563 | 9.428097 | 0.5282021 | 5.082106 | 0.646095
66.25893 | 15.6924 | 15.14372 | 9.427673 | 0.5486757 | 5.06975 | 0.6463011
66.26893 | 15.6956 | 15.1312 | 9.427254 | 0.564397 | 5.057445 | 0.6465035
66.27893 | 15.6887 | 15.11873 | 9.42684 | 0.5699657 | 5.045192 | 0.6467021
66.28893 | 15.6992 | 15.10632 | 9.426431 | 0.5928819 | 5.03299 | 0.646897
66.29893 | 15.7083 | 15.09396 | 9.426027 | 0.6143449 | 5.02084 | 0.6470881
66.30892 | 15.709 | 15.08166 | 9.425629 | 0.6273439 | 5.008752 | 0.6472752
66.31892 | 15.7148 | 15.0694 | 9.425235 | 0.6454019 | 4.996705 | 0.6474585
66.32892 | 15.7324 | 15.05719 | 9.424846 | 0.675207 | 4.984709 | 0.647638
66.33892 | 15.7391 | 15.04504 | 9.424461 | 0.69406 | 4.972765 | 0.6478135
66.34892 | 15.7472 | 15.03294 | 9.424082 | 0.7142608 | 4.960872 | 0.647985
66.35891 | 15.7622 | 15.0209 | 9.423709 | 0.7412971 | 4.949042 | 0.6481523
66.36891 | 15.7822 | 15.00891 | 9.423339 | 0.7732933 | 4.937252 | 0.6483156
66.37891 | 15.7961 | 14.99696 | 9.422975 | 0.799137 | 4.925513 | 0.6484749
66.38891 | 15.8236 | 14.98507 | 9.422616 | 0.8385284 | 4.913826 | 0.6486299
66.39891 | 15.8406 | 14.97323 | 9.422262 | 0.8673675 | 4.90219 | 0.6487808
66.40891 | 15.867 | 14.96145 | 9.421912 | 0.905555 | 4.890605 | 0.6489275
66.4189 | 15.8916 | 14.94972 | 9.421568 | 0.941879 | 4.879083 | 0.6490698
66.4289 | 15.9173 | 14.93804 | 9.421229 | 0.9792622 | 4.867601 | 0.649208
66.4389 | 15.9457 | 14.92641 | 9.420895 | 1.019294 | 4.856169 | 0.6493418
66.4489 | 15.9768 | 14.91483 | 9.420565 | 1.061974 | 4.844789 | 0.6494712
66.4589 | 16.0001 | 14.9033 | 9.420241 | 1.096802 | 4.83346 | 0.6495963
66.46889 | 16.038 | 14.89183 | 9.419922 | 1.146168 | 4.822193 | 0.6497168
66.47889 | 16.0715 | 14.88041 | 9.419607 | 1.191093 | 4.810967 | 0.649833
66.48889 | 16.098 | 14.86903 | 9.419298 | 1.228966 | 4.799791 | 0.6499447
66.49889 | 16.1301 | 14.85771 | 9.418993 | 1.272389 | 4.788666 | 0.6500518
66.50889 | 16.1725 | 14.84644 | 9.418694 | 1.32606 | 4.777591 | 0.6501545
66.51889 | 16.2066 | 14.83522 | 9.418399 | 1.371381 | 4.766567 | 0.6502525
66.52888 | 16.2388 | 14.82406 | 9.41811 | 1.414738 | 4.755606 | 0.6503458
66.53888 | 16.2851 | 14.81294 | 9.417825 | 1.472156 | 4.744684 | 0.6504346
66.54888 | 16.318 | 14.80188 | 9.417546 | 1.516123 | 4.733812 | 0.6505188
66.55888 | 16.3533 | 14.79086 | 9.417271 | 1.562439 | 4.722991 | 0.6505983
66.56888 | 16.391 | 14.7799 | 9.417002 | 1.611105 | 4.712221 | 0.650673
66.57887 | 16.4294 | 14.76899 | 9.416737 | 1.660409 | 4.701511 | 0.650743
66.58887 | 16.4636 | 14.75813 | 9.416477 | 1.705473 | 4.690841 | 0.6508082
66.59887 | 16.4985 | 14.74731 | 9.416223 | 1.751187 | 4.680222 | 0.6508686
66.60887 | 16.5289 | 14.73655 | 9.415973 | 1.79235 | 4.669653 | 0.6509243
66.61887 | 16.5694 | 14.72584 | 9.415728 | 1.843564 | 4.659133 | 0.6509751
66.62887 | 16.5961 | 14.71517 | 9.415488 | 1.880927 | 4.648664 | 0.651021
66.63886 | 16.6235 | 14.70457 | 9.415253 | 1.918929 | 4.638255 | 0.6510621
66.64886 | 16.6564 | 14.69401 | 9.415023 | 1.962392 | 4.627886 | 0.6510982
66.65886 | 16.6847 | 14.68349 | 9.414799 | 2.001205 | 4.617567 | 0.6511295
66.66886 | 16.7079 | 14.67303 | 9.414579 | 2.034869 | 4.607297 | 0.6511558
66.67886 | 16.7359 | 14.66262 | 9.414364 | 2.073283 | 4.597076 | 0.6511771
66.68885 | 16.7564 | 14.65226 | 9.414154 | 2.104138 | 4.586915 | 0.6511935
66.69885 | 16.7768 | 14.64195 | 9.413949 | 2.134852 | 4.576794 | 0.6512048
66.70885 | 16.7968 | 14.63168 | 9.413748 | 2.165118 | 4.566722 | 0.6512112
66.71885 | 16.8112 | 14.62147 | 9.413553 | 2.189735 | 4.556699 | 0.6512125
66.72885 | 16.8225 | 14.6113 | 9.413363 | 2.211202 | 4.546726 | 0.6512088
66.73885 | 16.8361 | 14.60118 | 9.413178 | 2.23492 | 4.536802 | 0.6512
66.74884 | 16.8414 | 14.59112 | 9.412998 | 2.250281 | 4.526935 | 0.6511862
66.75884 | 16.8415 | 14.5811 | 9.412822 | 2.260401 | 4.517109 | 0.6511673
66.76884 | 16.8419 | 14.57113 | 9.412652 | 2.270773 | 4.507332 | 0.6511433
66.77884 | 16.8396 | 14.5612 | 9.412487 | 2.278397 | 4.497602 | 0.6511141
66.78884 | 16.8331 | 14.55133 | 9.412326 | 2.281772 | 4.487922 | 0.6510799
66.79883 | 16.8307 | 14.54151 | 9.412171 | 2.289187 | 4.478302 | 0.6510405
66.80883 | 16.8146 | 14.53173 | 9.41202 | 2.282865 | 4.468718 | 0.650996
66.81883 | 16.8044 | 14.522 | 9.411875 | 2.282396 | 4.459182 | 0.6509463
66.82883 | 16.7817 | 14.51232 | 9.411734 | 2.269379 | 4.449695 | 0.6508915
66.83883 | 16.7568 | 14.50269 | 9.411599 | 2.254113 | 4.440257 | 0.6508315
66.84883 | 16.7343 | 14.4931 | 9.411468 | 2.241199 | 4.430866 | 0.6507662
66.85882 | 16.7065 | 14.48357 | 9.411342 | 2.22293 | 4.421532 | 0.6506959
66.86882 | 16.6716 | 14.47408 | 9.411222 | 2.197522 | 4.412237 | 0.6506203
66.87882 | 16.6301 | 14.46463 | 9.411106 | 2.165465 | 4.402989 | 0.6505396
66.88882 | 16.5957 | 14.45524 | 9.410995 | 2.140463 | 4.393789 | 0.6504536
66.89882 | 16.5486 | 14.44589 | 9.410889 | 2.102712 | 4.384636 | 0.6503624
66.90881 | 16.5009 | 14.43659 | 9.410788 | 2.064305 | 4.37554 | 0.6502662
66.91881 | 16.4437 | 14.42734 | 9.410692 | 2.016361 | 4.366482 | 0.6501646
66.92881 | 16.4003 | 14.41813 | 9.410601 | 1.98217 | 4.357472 | 0.6500578
66.93881 | 16.3433 | 14.40897 | 9.410515 | 1.934332 | 4.348508 | 0.6499458
66.94881 | 16.2814 | 14.39985 | 9.410434 | 1.881547 | 4.339591 | 0.6498286
66.95881 | 16.2233 | 14.39078 | 9.410357 | 1.832515 | 4.330721 | 0.6497062
66.9688 | 16.1614 | 14.38177 | 9.410286 | 1.779628 | 4.321907 | 0.6495787
66.9788 | 16.0965 | 14.3728 | 9.41022 | 1.723705 | 4.31313 | 0.6494458
66.9888 | 16.0251 | 14.36387 | 9.410158 | 1.661234 | 4.3044 | 0.6493078
66.9988 | 15.955 | 14.35498 | 9.410102 | 1.600018 | 4.295716 | 0.6491645
67.0088 | 15.8861 | 14.34614 | 9.41005 | 1.539956 | 4.287078 | 0.6490161
67.01879 | 15.8147 | 14.33736 | 9.410004 | 1.477335 | 4.278498 | 0.6488626
67.02879 | 15.7315 | 14.32862 | 9.409962 | 1.402882 | 4.269953 | 0.6487038
67.03879 | 15.6599 | 14.31992 | 9.409925 | 1.339982 | 4.261453 | 0.6485398
67.04879 | 15.5891 | 14.31126 | 9.409893 | 1.277837 | 4.252999 | 0.6483706
67.05879 | 15.5095 | 14.30265 | 9.409866 | 1.206846 | 4.244591 | 0.6481963
67.06879 | 15.4281 | 14.29409 | 9.409844 | 1.134011 | 4.236228 | 0.6480167
67.07878 | 15.359 | 14.28558 | 9.409827 | 1.073421 | 4.227919 | 0.6478322
67.08878 | 15.2893 | 14.2771 | 9.409815 | 1.012195 | 4.219647 | 0.6476424
67.09878 | 15.2056 | 14.26868 | 9.409808 | 0.9369238 | 4.211421 | 0.6474474
67.10878 | 15.1275 | 14.26029 | 9.409806 | 0.867208 | 4.203239 | 0.6472473
67.11878 | 15.0596 | 14.25195 | 9.409809 | 0.8076471 | 4.195102 | 0.6470421
67.12877 | 14.9887 | 14.24367 | 9.409816 | 0.7450336 | 4.187018 | 0.646832
67.13877 | 14.9102 | 14.23542 | 9.409829 | 0.6747838 | 4.178971 | 0.6466166
67.14877 | 14.8391 | 14.22721 | 9.409846 | 0.6118895 | 4.170968 | 0.6463962
67.15877 | 14.7733 | 14.21905 | 9.409868 | 0.5542504 | 4.163011 | 0.6461706
67.16877 | 14.6967 | 14.21093 | 9.409896 | 0.4857675 | 4.155097 | 0.64594
67.17877 | 14.6244 | 14.20286 | 9.409928 | 0.4215402 | 4.147228 | 0.6457044
67.18876 | 14.5614 | 14.19484 | 9.409965 | 0.3665611 | 4.13941 | 0.645464
67.19876 | 14.5002 | 14.18685 | 9.410007 | 0.3133464 | 4.131628 | 0.6452183
67.20876 | 14.4389 | 14.17891 | 9.410054 | 0.2599876 | 4.123891 | 0.6449677
67.21876 | 14.3704 | 14.17102 | 9.410106 | 0.1993848 | 4.116197 | 0.6447121
67.22876 | 14.3192 | 14.16316 | 9.410162 | 0.1560389 | 4.108547 | 0.6444515
67.23875 | 14.2673 | 14.15536 | 9.410224 | 0.1119416 | 4.100948 | 0.6441863
67.24875 | 14.2085 | 14.14759 | 9.41029 | 0.06090874 | 4.093385 | 0.6439159
67.25875 | 14.145 | 14.13987 | 9.410362 | 0.005132577 | 4.085865 | 0.6436405
67.26875 | 14.1095 | 14.13219 | 9.410438 | -0.02268683 | 4.078388 | 0.6433603
67.27875 | 14.0589 | 14.12455 | 9.410519 | -0.06564971 | 4.070955 | 0.6430753
67.28875 | 14.0129 | 14.11696 | 9.410606 | -0.1040551 | 4.063564 | 0.6427854
67.29874 | 13.9619 | 14.10941 | 9.410697 | -0.1475107 | 4.056223 | 0.6424909
67.30874 | 13.9214 | 14.1019 | 9.410792 | -0.180502 | 4.048918 | 0.6421914
67.31874 | 13.8863 | 14.09444 | 9.410893 | -0.2081359 | 4.041656 | 0.6418872
67.32874 | 13.8498 | 14.08701 | 9.410999 | -0.2372122 | 4.034435 | 0.6415781
67.33874 | 13.8088 | 14.07963 | 9.41111 | -0.2708311 | 4.027257 | 0.6412644
67.34873 | 13.7923 | 14.0723 | 9.411225 | -0.2799999 | 4.020129 | 0.6409462
67.35873 | 13.7611 | 14.065 | 9.411345 | -0.3039031 | 4.013035 | 0.640623
67.36873 | 13.7327 | 14.05775 | 9.411471 | -0.3250489 | 4.005983 | 0.6402953
67.37873 | 13.7063 | 14.05054 | 9.411601 | -0.3442368 | 3.998973 | 0.6399628
67.38873 | 13.693 | 14.04337 | 9.411736 | -0.3503666 | 3.992005 | 0.6396258
67.39873 | 13.6666 | 14.03624 | 9.411876 | -0.3696382 | 3.985078 | 0.6392842
67.40872 | 13.6461 | 14.02916 | 9.41202 | -0.3830583 | 3.9782 | 0.6389384
67.41872 | 13.6291 | 14.02211 | 9.41217 | -0.3930138 | 3.971356 | 0.6385877
67.42872 | 13.618 | 14.01511 | 9.412324 | -0.3971106 | 3.964554 | 0.6382326
67.43872 | 13.5989 | 14.00815 | 9.412484 | -0.4092489 | 3.957792 | 0.637873
67.44872 | 13.5861 | 14.00123 | 9.412648 | -0.4151288 | 3.951072 | 0.6375089
67.45871 | 13.5786 | 13.99436 | 9.412817 | -0.4157566 | 3.944399 | 0.6371408
67.46871 | 13.5764 | 13.98752 | 9.412991 | -0.411119 | 3.93776 | 0.6367679
67.47871 | 13.5666 | 13.98072 | 9.41317 | -0.4141226 | 3.931162 | 0.6363907
67.48871 | 13.561 | 13.97397 | 9.413353 | -0.4129672 | 3.924605 | 0.6360092
67.49871 | 13.5556 | 13.96725 | 9.413542 | -0.4116526 | 3.918087 | 0.6356234
67.50871 | 13.5539 | 13.96058 | 9.413735 | -0.4066791 | 3.911611 | 0.6352333
67.5187 | 13.552 | 13.95395 | 9.413933 | -0.4019525 | 3.90518 | 0.6348394
67.5287 | 13.5459 | 13.94736 | 9.414136 | -0.4014607 | 3.898783 | 0.6344409
67.5387 | 13.5427 | 13.94081 | 9.414344 | -0.3981092 | 3.892427 | 0.6340383
67.5487 | 13.545 | 13.9343 | 9.414557 | -0.3892981 | 3.886109 | 0.6336315
67.5587 | 13.5437 | 13.92783 | 9.414775 | -0.3841278 | 3.879832 | 0.6332206
67.56869 | 13.5376 | 13.9214 | 9.414997 | -0.3838037 | 3.873601 | 0.632806
67.57869 | 13.5376 | 13.91501 | 9.415224 | -0.377414 | 3.867403 | 0.632387
67.58869 | 13.5395 | 13.90866 | 9.415457 | -0.3691645 | 3.861244 | 0.631964
67.59869 | 13.5397 | 13.90235 | 9.415694 | -0.362655 | 3.855124 | 0.6315371
67.60869 | 13.5379 | 13.89609 | 9.415935 | -0.3581852 | 3.849044 | 0.6311062
67.61869 | 13.5415 | 13.88986 | 9.416182 | -0.3483559 | 3.843002 | 0.6306714
67.62868 | 13.5452 | 13.88367 | 9.416433 | -0.3384721 | 3.837006 | 0.6302332
67.63868 | 13.5424 | 13.87752 | 9.41669 | -0.3351222 | 3.831042 | 0.6297907
67.64868 | 13.5406 | 13.87141 | 9.416951 | -0.330812 | 3.825117 | 0.6293444
67.65868 | 13.5444 | 13.86534 | 9.417217 | -0.3209413 | 3.81923 | 0.6288944
67.66868 | 13.5436 | 13.85931 | 9.417488 | -0.3157101 | 3.813382 | 0.6284407
67.67867 | 13.5334 | 13.85332 | 9.417763 | -0.3199242 | 3.807578 | 0.6279836
67.68867 | 13.5336 | 13.84737 | 9.418043 | -0.313772 | 3.801806 | 0.6275226
67.69867 | 13.5366 | 13.84146 | 9.418329 | -0.3048591 | 3.796073 | 0.6270579
67.70867 | 13.5271 | 13.83559 | 9.418619 | -0.3084851 | 3.790377 | 0.6265896
67.71867 | 13.5212 | 13.82975 | 9.418913 | -0.3085505 | 3.784719 | 0.6261178
67.72867 | 13.5174 | 13.82395 | 9.419213 | -0.3065549 | 3.779099 | 0.6256424
67.73866 | 13.5066 | 13.8182 | 9.419517 | -0.311604 | 3.773523 | 0.6251641
67.74866 | 13.5036 | 13.81249 | 9.419826 | -0.3088864 | 3.767978 | 0.6246819
67.75866 | 13.4982 | 13.80681 | 9.42014 | -0.3086075 | 3.762471 | 0.6241963
67.76866 | 13.4872 | 13.80117 | 9.420459 | -0.3139676 | 3.757001 | 0.6237073
67.77866 | 13.4781 | 13.79557 | 9.420783 | -0.317466 | 3.751568 | 0.6232151
67.78865 | 13.4634 | 13.79001 | 9.421111 | -0.3266087 | 3.746178 | 0.62272
67.79865 | 13.4542 | 13.78448 | 9.421444 | -0.3302842 | 3.740819 | 0.6222212
67.80865 | 13.4412 | 13.779 | 9.421782 | -0.337799 | 3.735498 | 0.6217192
67.81865 | 13.4264 | 13.77355 | 9.422125 | -0.3471513 | 3.730212 | 0.6212141
67.82865 | 13.4082 | 13.76814 | 9.422472 | -0.3599424 | 3.724964 | 0.6207058
67.83865 | 13.3917 | 13.76277 | 9.422825 | -0.3710713 | 3.719752 | 0.6201944
67.84864 | 13.3682 | 13.75744 | 9.423181 | -0.3892442 | 3.714582 | 0.6196805
67.85864 | 13.3567 | 13.75215 | 9.423543 | -0.3954497 | 3.709443 | 0.619163
67.86864 | 13.3358 | 13.74689 | 9.42391 | -0.4110933 | 3.704341 | 0.6186426
67.87864 | 13.3126 | 13.74168 | 9.424281 | -0.4290751 | 3.699275 | 0.6181193
67.88864 | 13.2923 | 13.73649 | 9.424657 | -0.4441943 | 3.694244 | 0.6175931
67.89863 | 13.2697 | 13.73136 | 9.425038 | -0.4616563 | 3.689254 | 0.6170645
67.90863 | 13.2501 | 13.72625 | 9.425424 | -0.4761519 | 3.684296 | 0.6165326
67.91863 | 13.2227 | 13.72118 | 9.425814 | -0.4984844 | 3.679373 | 0.6159979
67.92863 | 13.1967 | 13.71615 | 9.426209 | -0.5194546 | 3.674485 | 0.6154605
67.93863 | 13.1719 | 13.71116 | 9.426609 | -0.5392624 | 3.669633 | 0.6149204
67.94863 | 13.1499 | 13.70621 | 9.427014 | -0.5563084 | 3.664817 | 0.6143776
67.95862 | 13.1224 | 13.7013 | 9.427423 | -0.5788958 | 3.66004 | 0.6138328
67.96862 | 13.0909 | 13.69642 | 9.427837 | -0.6055161 | 3.655295 | 0.6132848
67.97862 | 13.0586 | 13.69157 | 9.428256 | -0.6329739 | 3.650584 | 0.6127343
67.98862 | 13.0331 | 13.68677 | 9.428679 | -0.6536688 | 3.645908 | 0.6121813
67.99862 | 13.0029 | 13.682 | 9.429107 | -0.6791006 | 3.641267 | 0.6116258
68.00861 | 12.9698 | 13.67727 | 9.42954 | -0.7074744 | 3.636666 | 0.6110685
68.01861 | 12.9443 | 13.67258 | 9.429978 | -0.7282816 | 3.632096 | 0.6105082
68.02861 | 12.9198 | 13.66792 | 9.43042 | -0.748124 | 3.627558 | 0.6099455
68.03861 | 12.8895 | 13.6633 | 9.430867 | -0.7738049 | 3.623057 | 0.6093806
68.04861 | 12.8495 | 13.65872 | 9.431319 | -0.8092212 | 3.618588 | 0.6088134
68.0586 | 12.8267 | 13.65418 | 9.431776 | -0.8274805 | 3.61416 | 0.6082446
68.0686 | 12.8023 | 13.64967 | 9.432237 | -0.8473703 | 3.609761 | 0.6076729
68.0786 | 12.7692 | 13.6452 | 9.432703 | -0.8760009 | 3.605399 | 0.6070992
68.0886 | 12.7374 | 13.64076 | 9.433174 | -0.9033618 | 3.601065 | 0.6065233
68.0986 | 12.7108 | 13.63636 | 9.433649 | -0.925565 | 3.596771 | 0.6059453
68.1086 | 12.6847 | 13.632 | 9.434129 | -0.9472993 | 3.592505 | 0.6053653
68.11859 | 12.6466 | 13.62768 | 9.434613 | -0.9810789 | 3.588282 | 0.6047839
68.12859 | 12.6261 | 13.62339 | 9.435103 | -0.9972888 | 3.584086 | 0.6041999
68.13859 | 12.5996 | 13.61914 | 9.435597 | -1.019535 | 3.579924 | 0.603614
68.14859 | 12.5739 | 13.61492 | 9.436096 | -1.041018 | 3.575796 | 0.6030263
68.15859 | 12.5432 | 13.61074 | 9.436599 | -1.067536 | 3.5717 | 0.6024366
68.16858 | 12.5219 | 13.6066 | 9.437107 | -1.084696 | 3.567643 | 0.6018459
68.17858 | 12.4979 | 13.60249 | 9.43762 | -1.104586 | 3.563614 | 0.6012527
68.18858 | 12.4747 | 13.59841 | 9.438137 | -1.123714 | 3.559618 | 0.6006578
68.19858 | 12.4458 | 13.59438 | 9.43866 | -1.148577 | 3.555656 | 0.6000612
68.20858 | 12.4241 | 13.59038 | 9.439186 | -1.166276 | 3.551726 | 0.5994629
68.21858 | 12.405 | 13.58641 | 9.439718 | -1.181411 | 3.54783 | 0.598863
68.22857 | 12.38 | 13.58249 | 9.440253 | -1.202485 | 3.54397 | 0.5982621
68.23857 | 12.3556 | 13.57859 | 9.440794 | -1.222991 | 3.540138 | 0.597659
68.24857 | 12.3309 | 13.57473 | 9.44134 | -1.243834 | 3.536339 | 0.5970545
68.25857 | 12.3145 | 13.57091 | 9.44189 | -1.256412 | 3.532574 | 0.5964484
68.26857 | 12.2917 | 13.56713 | 9.442444 | -1.275425 | 3.52884 | 0.595841
68.27856 | 12.2699 | 13.56338 | 9.443003 | -1.293478 | 3.525142 | 0.5952327
68.28856 | 12.2564 | 13.55966 | 9.443567 | -1.303263 | 3.521473 | 0.5946225
68.29856 | 12.2345 | 13.55598 | 9.444136 | -1.321483 | 3.517836 | 0.594011
68.30856 | 12.2148 | 13.55234 | 9.444709 | -1.337538 | 3.514231 | 0.5933981
68.31856 | 12.1947 | 13.54873 | 9.445287 | -1.354029 | 3.510658 | 0.592784
68.32856 | 12.1769 | 13.54516 | 9.445869 | -1.368256 | 3.507118 | 0.5921687
68.33855 | 12.1671 | 13.54162 | 9.446456 | -1.37452 | 3.503612 | 0.5915528
68.34855 | 12.1443 | 13.53812 | 9.447048 | -1.393817 | 3.500134 | 0.5909351
68.35855 | 12.1309 | 13.53465 | 9.447644 | -1.403749 | 3.496689 | 0.5903163
68.36855 | 12.1123 | 13.53122 | 9.448245 | -1.418916 | 3.493275 | 0.5896964
68.37855 | 12.1019 | 13.52782 | 9.44885 | -1.425918 | 3.489892 | 0.5890755
68.38854 | 12.088 | 13.52446 | 9.44946 | -1.436458 | 3.486544 | 0.5884542
68.39854 | 12.0708 | 13.52113 | 9.450074 | -1.45033 | 3.483224 | 0.5878313
68.40854 | 12.0563 | 13.51784 | 9.450693 | -1.461537 | 3.479936 | 0.5872074
68.41854 | 12.0549 | 13.51458 | 9.451317 | -1.459679 | 3.476679 | 0.5865826
68.42854 | 12.0427 | 13.51136 | 9.451946 | -1.468655 | 3.473453 | 0.585957
68.43854 | 12.0273 | 13.50817 | 9.452579 | -1.480866 | 3.470257 | 0.5853305
68.44853 | 12.0126 | 13.50502 | 9.453216 | -1.492416 | 3.467096 | 0.5847037
68.45853 | 12.014 | 13.5019 | 9.453858 | -1.487896 | 3.463963 | 0.5840756
68.46853 | 12.0055 | 13.49881 | 9.454504 | -1.493312 | 3.460861 | 0.5834468
68.47853 | 11.9889 | 13.49576 | 9.455155 | -1.506862 | 3.457789 | 0.5828172
68.48853 | 11.9812 | 13.49275 | 9.455811 | -1.511546 | 3.454748 | 0.5821869
68.49852 | 11.9811 | 13.48977 | 9.456471 | -1.508668 | 3.451741 | 0.5815566
68.50852 | 11.9673 | 13.48682 | 9.457136 | -1.519521 | 3.448761 | 0.580925
68.51852 | 11.9605 | 13.48391 | 9.457805 | -1.523409 | 3.445811 | 0.5802929
68.52852 | 11.9545 | 13.48103 | 9.458479 | -1.526531 | 3.442892 | 0.5796602
68.53852 | 11.9493 | 13.47819 | 9.459158 | -1.528888 | 3.440003 | 0.5790269
68.54852 | 11.9464 | 13.47538 | 9.45984 | -1.528978 | 3.437145 | 0.5783932
68.55851 | 11.9397 | 13.47261 | 9.460527 | -1.532906 | 3.434319 | 0.5777595
68.56851 | 11.9295 | 13.46987 | 9.461219 | -1.540365 | 3.431521 | 0.5771249
68.57851 | 11.9289 | 13.46716 | 9.461916 | -1.538258 | 3.428752 | 0.5764898
68.58851 | 11.9252 | 13.46449 | 9.462617 | -1.539286 | 3.426014 | 0.5758543
68.59851 | 11.9193 | 13.46185 | 9.463322 | -1.542547 | 3.423306 | 0.5752185
68.6085 | 11.9114 | 13.45924 | 9.464032 | -1.547845 | 3.42063 | 0.5745829
68.6185 | 11.9089 | 13.45667 | 9.464746 | -1.547774 | 3.417981 | 0.5739465
68.6285 | 11.9041 | 13.45414 | 9.465465 | -1.550037 | 3.415362 | 0.5733097
68.6385 | 11.894 | 13.45163 | 9.466189 | -1.557634 | 3.412772 | 0.5726728
68.6485 | 11.8874 | 13.44916 | 9.466917 | -1.561765 | 3.410212 | 0.5720356
68.6585 | 11.8829 | 13.44673 | 9.467649 | -1.563829 | 3.407682 | 0.5713982
68.66849 | 11.8801 | 13.44433 | 9.468386 | -1.56423 | 3.405183 | 0.5707613
68.67849 | 11.8769 | 13.44196 | 9.469127 | -1.565062 | 3.402711 | 0.5701236
68.68849 | 11.8722 | 13.43963 | 9.469873 | -1.567428 | 3.400269 | 0.5694858
68.69849 | 11.8649 | 13.43733 | 9.470623 | -1.572427 | 3.397855 | 0.568848
68.70849 | 11.8614 | 13.43506 | 9.471378 | -1.57366 | 3.395472 | 0.5682101
68.71848 | 11.8563 | 13.43283 | 9.472137 | -1.576528 | 3.393119 | 0.5675727
68.72848 | 11.854 | 13.43063 | 9.4729 | -1.576628 | 3.390793 | 0.5669348
68.73848 | 11.8444 | 13.42846 | 9.473669 | -1.584062 | 3.388496 | 0.5662968
68.74848 | 11.8431 | 13.42633 | 9.474441 | -1.583228 | 3.386228 | 0.5656589
68.75848 | 11.8393 | 13.42423 | 9.475218 | -1.584928 | 3.383989 | 0.5650211
68.76848 | 11.8289 | 13.42216 | 9.476 | -1.593262 | 3.381779 | 0.5643834
68.77847 | 11.8111 | 13.42013 | 9.476785 | -1.609031 | 3.379599 | 0.5637464
68.78847 | 11.8189 | 13.41813 | 9.477575 | -1.59923 | 3.377446 | 0.563109
68.79847 | 11.8137 | 13.41616 | 9.47837 | -1.602464 | 3.375322 | 0.5624717
68.80847 | 11.8072 | 13.41423 | 9.479169 | -1.60703 | 3.373226 | 0.5618345
68.81847 | 11.7961 | 13.41233 | 9.479973 | -1.616229 | 3.371159 | 0.5611976
68.82846 | 11.7947 | 13.41046 | 9.48078 | -1.615764 | 3.369122 | 0.5605616
68.83846 | 11.7938 | 13.40863 | 9.481592 | -1.614829 | 3.367112 | 0.5599252
68.84846 | 11.7782 | 13.40683 | 9.482409 | -1.628628 | 3.36513 | 0.5592891
68.85846 | 11.7724 | 13.40506 | 9.48323 | -1.632659 | 3.363176 | 0.5586533
68.86846 | 11.7737 | 13.40332 | 9.484055 | -1.629624 | 3.361251 | 0.5580178
68.87846 | 11.7649 | 13.40162 | 9.484885 | -1.636721 | 3.359353 | 0.5573826
68.88845 | 11.7591 | 13.39995 | 9.485719 | -1.640853 | 3.357486 | 0.5567485
68.89845 | 11.7508 | 13.39832 | 9.486557 | -1.647516 | 3.355645 | 0.5561141
68.90845 | 11.7407 | 13.39671 | 9.4874 | -1.656012 | 3.353831 | 0.5554801
68.91845 | 11.7417 | 13.39514 | 9.488247 | -1.653441 | 3.352047 | 0.5548465
68.92845 | 11.735 | 13.3936 | 9.489099 | -1.658602 | 3.350289 | 0.5542134
68.93844 | 11.7291 | 13.3921 | 9.489954 | -1.662997 | 3.348561 | 0.5535814
68.94844 | 11.7278 | 13.39062 | 9.490815 | -1.662824 | 3.34686 | 0.5529492
68.95844 | 11.7269 | 13.38918 | 9.491679 | -1.662283 | 3.345186 | 0.5523176
68.96844 | 11.7204 | 13.38778 | 9.492548 | -1.667375 | 3.34354 | 0.5516865
68.97844 | 11.7129 | 13.3864 | 9.493422 | -1.673499 | 3.341922 | 0.5510559
68.98844 | 11.7116 | 13.38506 | 9.494299 | -1.673456 | 3.340331 | 0.5504259
68.99843 | 11.712 | 13.38375 | 9.495181 | -1.671747 | 3.338769 | 0.5497971
69.00843 | 11.7048 | 13.38247 | 9.496067 | -1.67767 | 3.337235 | 0.5491683
69.01843 | 11.7078 | 13.38122 | 9.496957 | -1.673423 | 3.335726 | 0.5485401
69.02843 | 11.7032 | 13.38001 | 9.497852 | -1.676811 | 3.334246 | 0.5479126
69.03843 | 11.7001 | 13.37883 | 9.498752 | -1.678729 | 3.332791 | 0.5472856
69.04842 | 11.7001 | 13.37768 | 9.499654 | -1.677582 | 3.331368 | 0.54666
69.05842 | 11.6993 | 13.37656 | 9.500562 | -1.677264 | 3.329968 | 0.5460345
69.06842 | 11.7041 | 13.37548 | 9.501474 | -1.671381 | 3.328597 | 0.5454097
69.07842 | 11.7048 | 13.37443 | 9.50239 | -1.669628 | 3.327252 | 0.5447856
69.08842 | 11.7022 | 13.37341 | 9.503311 | -1.671209 | 3.325936 | 0.5441622
69.09842 | 11.7063 | 13.37242 | 9.504236 | -1.66612 | 3.324645 | 0.5435396
69.10841 | 11.7106 | 13.37147 | 9.505164 | -1.660866 | 3.323383 | 0.5429185
69.11841 | 11.7048 | 13.37054 | 9.506097 | -1.665742 | 3.322147 | 0.5422974
69.12841 | 11.7148 | 13.36965 | 9.507035 | -1.654851 | 3.320939 | 0.5416772
69.13841 | 11.7169 | 13.36879 | 9.507977 | -1.651891 | 3.319757 | 0.5410577
69.14841 | 11.7169 | 13.36796 | 9.508923 | -1.651064 | 3.318602 | 0.5404391
69.1584 | 11.7231 | 13.36717 | 9.509872 | -1.644069 | 3.317474 | 0.5398221
69.1684 | 11.7231 | 13.36641 | 9.510827 | -1.643305 | 3.316373 | 0.5392052
69.1784 | 11.7303 | 13.36567 | 9.511785 | -1.635373 | 3.315299 | 0.5385893
69.1884 | 11.7335 | 13.36497 | 9.512748 | -1.631474 | 3.314251 | 0.5379742
69.1984 | 11.7393 | 13.36431 | 9.513716 | -1.625006 | 3.31323 | 0.53736
69.2084 | 11.7421 | 13.36367 | 9.514687 | -1.621569 | 3.312236 | 0.5367467
69.21839 | 11.7491 | 13.36307 | 9.515662 | -1.613965 | 3.311269 | 0.5361351
69.22839 | 11.7526 | 13.36249 | 9.516641 | -1.609893 | 3.310328 | 0.5355237
69.23839 | 11.7565 | 13.36195 | 9.517625 | -1.605452 | 3.309413 | 0.5349133
69.24839 | 11.7584 | 13.36144 | 9.518613 | -1.603042 | 3.308525 | 0.5343039
69.25839 | 11.7659 | 13.36096 | 9.519606 | -1.595065 | 3.307663 | 0.5336955
69.26838 | 11.77 | 13.36052 | 9.520601 | -1.590519 | 3.306829 | 0.5330887
69.27838 | 11.7721 | 13.3601 | 9.521602 | -1.588005 | 3.306021 | 0.5324823
69.28838 | 11.774 | 13.35972 | 9.522607 | -1.585722 | 3.305239 | 0.5318769
69.29838 | 11.7789 | 13.35937 | 9.523616 | -1.580471 | 3.304483 | 0.5312726
69.30838 | 11.7838 | 13.35905 | 9.524629 | -1.575251 | 3.303753 | 0.5306693
69.31838 | 11.7853 | 13.35876 | 9.525646 | -1.573463 | 3.30305 | 0.530067
69.32837 | 11.7884 | 13.35851 | 9.526666 | -1.570106 | 3.302374 | 0.5294665
69.33837 | 11.79 | 13.35828 | 9.527692 | -1.568282 | 3.301724 | 0.5288664
69.34837 | 11.7953 | 13.35809 | 9.528721 | -1.562787 | 3.301098 | 0.5282675
69.35837 | 11.7913 | 13.35793 | 9.529755 | -1.566626 | 3.300501 | 0.5276696
69.36837 | 11.7953 | 13.35779 | 9.530793 | -1.562493 | 3.299928 | 0.5270729
69.37836 | 11.7961 | 13.35769 | 9.531834 | -1.561595 | 3.299383 | 0.5264778
69.38836 | 11.7986 | 13.35763 | 9.53288 | -1.559027 | 3.298863 | 0.5258834
69.39836 | 11.7988 | 13.35759 | 9.53393 | -1.558788 | 3.298368 | 0.5252901
69.40836 | 11.7975 | 13.35758 | 9.534984 | -1.560083 | 3.297901 | 0.524698
69.41836 | 11.7933 | 13.35761 | 9.536042 | -1.564307 | 3.297458 | 0.524107
69.42836 | 11.7895 | 13.35767 | 9.537105 | -1.568165 | 3.297043 | 0.5235172
69.43835 | 11.795 | 13.35775 | 9.53817 | -1.562753 | 3.296654 | 0.5229292
69.44835 | 11.792 | 13.35787 | 9.539241 | -1.565872 | 3.296289 | 0.5223418
69.45835 | 11.7861 | 13.35802 | 9.540315 | -1.571922 | 3.295951 | 0.5217557
69.46835 | 11.7899 | 13.3582 | 9.541394 | -1.568303 | 3.295639 | 0.5211708
69.47835 | 11.7859 | 13.35842 | 9.542476 | -1.572516 | 3.295352 | 0.5205871
69.48834 | 11.7856 | 13.35866 | 9.543562 | -1.573059 | 3.295092 | 0.5200052
69.49834 | 11.7777 | 13.35893 | 9.544653 | -1.581234 | 3.294857 | 0.519424
69.50834 | 11.7751 | 13.35924 | 9.545747 | -1.584139 | 3.294648 | 0.5188441
69.51834 | 11.7812 | 13.35958 | 9.546846 | -1.578376 | 3.294464 | 0.5182654
69.52834 | 11.7707 | 13.35994 | 9.547949 | -1.589243 | 3.294307 | 0.5176881
69.53834 | 11.7721 | 13.36034 | 9.549056 | -1.588242 | 3.294174 | 0.517112
69.54833 | 11.7609 | 13.36077 | 9.550165 | -1.599871 | 3.294068 | 0.5165378
69.55833 | 11.7611 | 13.36123 | 9.55128 | -1.600132 | 3.293987 | 0.5159643
69.56833 | 11.7615 | 13.36172 | 9.552399 | -1.600223 | 3.293932 | 0.5153922
69.57833 | 11.7587 | 13.36225 | 9.553521 | -1.603546 | 3.293903 | 0.5148213
69.58833 | 11.7569 | 13.3628 | 9.554648 | -1.605899 | 3.293899 | 0.5142519
69.59832 | 11.7538 | 13.36338 | 9.555778 | -1.609583 | 3.293921 | 0.5136843
69.60832 | 11.76 | 13.364 | 9.556912 | -1.603998 | 3.293968 | 0.5131175
69.61832 | 11.7495 | 13.36464 | 9.558051 | -1.615144 | 3.294041 | 0.5125521
69.62832 | 11.7515 | 13.36532 | 9.559193 | -1.613821 | 3.294139 | 0.511988
69.63832 | 11.7446 | 13.36603 | 9.56034 | -1.621428 | 3.294263 | 0.5114253
69.64832 | 11.7528 | 13.36677 | 9.56149 | -1.613966 | 3.294412 | 0.510864
69.65831 | 11.7473 | 13.36753 | 9.562643 | -1.620235 | 3.294587 | 0.5103046
69.66831 | 11.75 | 13.36833 | 9.563801 | -1.618334 | 3.294787 | 0.5097461
69.67831 | 11.7418 | 13.36917 | 9.564963 | -1.627365 | 3.295013 | 0.509189
69.68831 | 11.742 | 13.37003 | 9.566129 | -1.628026 | 3.295264 | 0.5086332
69.69831 | 11.7432 | 13.37092 | 9.567299 | -1.627719 | 3.29554 | 0.508079
69.7083 | 11.7441 | 13.37184 | 9.568472 | -1.62774 | 3.295842 | 0.5075266
69.7183 | 11.7462 | 13.37279 | 9.56965 | -1.626594 | 3.296169 | 0.5069752
69.7283 | 11.7451 | 13.37378 | 9.570831 | -1.628678 | 3.296521 | 0.5064252
69.7383 | 11.7479 | 13.37479 | 9.572017 | -1.626893 | 3.296899 | 0.5058767
69.7483 | 11.7467 | 13.37584 | 9.573206 | -1.629138 | 3.297303 | 0.5053296
69.7583 | 11.7494 | 13.37691 | 9.574399 | -1.627514 | 3.297731 | 0.5047839
69.76829 | 11.7449 | 13.37802 | 9.575595 | -1.63312 | 3.298184 | 0.5042403
69.77829 | 11.7513 | 13.37916 | 9.576796 | -1.627857 | 3.298663 | 0.5036976
69.78829 | 11.7464 | 13.38032 | 9.578001 | -1.633925 | 3.299168 | 0.5031564
69.79829 | 11.7504 | 13.38152 | 9.579209 | -1.631123 | 3.299697 | 0.5026167
69.80829 | 11.7428 | 13.38275 | 9.580422 | -1.639953 | 3.300252 | 0.5020785
69.81828 | 11.7457 | 13.38401 | 9.581637 | -1.638311 | 3.300832 | 0.5015423
69.82828 | 11.7452 | 13.3853 | 9.582857 | -1.640101 | 3.301437 | 0.5010071
69.83828 | 11.7491 | 13.38662 | 9.58408 | -1.637521 | 3.302068 | 0.5004734
69.84828 | 11.7486 | 13.38797 | 9.585308 | -1.639373 | 3.302724 | 0.4999412
69.85828 | 11.7513 | 13.38935 | 9.586539 | -1.638055 | 3.303405 | 0.4994106
69.86828 | 11.7479 | 13.39077 | 9.587775 | -1.642867 | 3.304111 | 0.4988814
69.87827 | 11.7537 | 13.39221 | 9.589012 | -1.638508 | 3.304841 | 0.4983543
69.88827 | 11.7494 | 13.39368 | 9.590255 | -1.644281 | 3.305598 | 0.4978283
69.89827 | 11.7502 | 13.39519 | 9.591502 | -1.644985 | 3.30638 | 0.4973038
69.90827 | 11.7481 | 13.39672 | 9.592752 | -1.648619 | 3.307186 | 0.4967809
69.91827 | 11.7523 | 13.39828 | 9.594006 | -1.645984 | 3.308018 | 0.4962595
69.92826 | 11.7536 | 13.39988 | 9.595262 | -1.646277 | 3.308875 | 0.4957401
69.93826 | 11.75 | 13.4015 | 9.596524 | -1.651503 | 3.309757 | 0.4952219
69.94826 | 11.748 | 13.40316 | 9.597789 | -1.655159 | 3.310665 | 0.4947052
69.95826 | 11.7526 | 13.40484 | 9.599058 | -1.652245 | 3.311597 | 0.4941901
69.96826 | 11.7564 | 13.40656 | 9.60033 | -1.650162 | 3.312555 | 0.4936766
69.97826 | 11.7547 | 13.40831 | 9.601607 | -1.653609 | 3.313538 | 0.4931647
69.98825 | 11.7589 | 13.41009 | 9.602885 | -1.651185 | 3.314545 | 0.4926549
69.99825 | 11.7551 | 13.41189 | 9.604169 | -1.656793 | 3.315578 | 0.4921462
70.00825 | 11.7623 | 13.41373 | 9.605457 | -1.651431 | 3.316636 | 0.4916391
70.01825 | 11.763 | 13.4156 | 9.606748 | -1.6526 | 3.317719 | 0.4911336
70.02825 | 11.7669 | 13.4175 | 9.608042 | -1.6506 | 3.318828 | 0.4906297
70.03824 | 11.7606 | 13.41943 | 9.609339 | -1.658827 | 3.31996 | 0.4901279
70.04824 | 11.7702 | 13.42139 | 9.610641 | -1.651187 | 3.321118 | 0.4896273
70.05824 | 11.7693 | 13.42338 | 9.611947 | -1.654078 | 3.322302 | 0.4891283
70.06824 | 11.7667 | 13.4254 | 9.613256 | -1.658698 | 3.323511 | 0.4886309
70.07824 | 11.7681 | 13.42745 | 9.614569 | -1.659349 | 3.324745 | 0.4881352
70.08824 | 11.7697 | 13.42953 | 9.615886 | -1.659831 | 3.326004 | 0.4876412
70.09823 | 11.7795 | 13.43164 | 9.617205 | -1.652141 | 3.327287 | 0.4871492
70.10823 | 11.7768 | 13.43378 | 9.618528 | -1.656983 | 3.328596 | 0.4866585
70.11823 | 11.7825 | 13.43596 | 9.619856 | -1.653455 | 3.32993 | 0.4861693
70.12823 | 11.7746 | 13.43816 | 9.621187 | -1.663558 | 3.33129 | 0.4856819
70.13823 | 11.7888 | 13.44039 | 9.622521 | -1.651592 | 3.332674 | 0.4851962
70.14822 | 11.7844 | 13.44265 | 9.623858 | -1.658253 | 3.334082 | 0.4847125
70.15822 | 11.7889 | 13.44495 | 9.6252 | -1.656047 | 3.335517 | 0.4842301
70.16822 | 11.7909 | 13.44727 | 9.626545 | -1.656371 | 3.336977 | 0.4837494
70.17822 | 11.7875 | 13.44963 | 9.627894 | -1.662126 | 3.338462 | 0.4832703
70.18822 | 11.7952 | 13.45201 | 9.629246 | -1.656811 | 3.339971 | 0.4827929
70.19822 | 11.7888 | 13.45443 | 9.630602 | -1.665627 | 3.341507 | 0.4823173
70.20821 | 11.7928 | 13.45687 | 9.63196 | -1.664069 | 3.343065 | 0.4818438
70.21821 | 11.7922 | 13.45935 | 9.633323 | -1.667145 | 3.344651 | 0.4813715
70.22821 | 11.7953 | 13.46185 | 9.63469 | -1.666552 | 3.346262 | 0.480901
70.23821 | 11.7979 | 13.46439 | 9.63606 | -1.666489 | 3.347897 | 0.4804321
70.24821 | 11.7955 | 13.46696 | 9.637433 | -1.671456 | 3.349558 | 0.479965
70.2582 | 11.7983 | 13.46955 | 9.638809 | -1.671251 | 3.351242 | 0.4795
70.2682 | 11.7911 | 13.47218 | 9.640189 | -1.681079 | 3.352953 | 0.4790363
70.2782 | 11.7966 | 13.47484 | 9.641573 | -1.678237 | 3.354689 | 0.4785744
70.2882 | 11.7972 | 13.47753 | 9.64296 | -1.680325 | 3.356451 | 0.4781142
70.2982 | 11.7927 | 13.48024 | 9.644351 | -1.687544 | 3.358238 | 0.4776556
70.3082 | 11.7952 | 13.48299 | 9.645745 | -1.687794 | 3.36005 | 0.4771989
70.31819 | 11.7887 | 13.48577 | 9.647142 | -1.69707 | 3.361884 | 0.4767444
70.32819 | 11.7879 | 13.48858 | 9.648543 | -1.700682 | 3.363748 | 0.4762911
70.33819 | 11.7896 | 13.49142 | 9.649947 | -1.70182 | 3.365633 | 0.4758396
70.34819 | 11.7818 | 13.49429 | 9.651355 | -1.712493 | 3.367548 | 0.4753898
70.35819 | 11.7824 | 13.49719 | 9.652767 | -1.714792 | 3.369484 | 0.4749418
70.36818 | 11.7865 | 13.50012 | 9.65418 | -1.713622 | 3.371446 | 0.474496
70.37818 | 11.7817 | 13.50309 | 9.655598 | -1.721385 | 3.373436 | 0.4740515
70.38818 | 11.7851 | 13.50608 | 9.65702 | -1.720975 | 3.375447 | 0.4736087
70.39818 | 11.7778 | 13.5091 | 9.658445 | -1.731301 | 3.377488 | 0.4731678
70.40818 | 11.7785 | 13.51215 | 9.659873 | -1.733651 | 3.37955 | 0.4727286
70.41818 | 11.782 | 13.51524 | 9.661305 | -1.733238 | 3.381642 | 0.4722911
70.42817 | 11.7751 | 13.51835 | 9.662738 | -1.743247 | 3.383753 | 0.4718559
70.43817 | 11.7754 | 13.52149 | 9.664177 | -1.746091 | 3.385893 | 0.471422
70.44817 | 11.7783 | 13.52467 | 9.665618 | -1.746366 | 3.388058 | 0.4709899
70.45817 | 11.7683 | 13.52787 | 9.667063 | -1.759571 | 3.390248 | 0.4705596
70.46817 | 11.7763 | 13.53111 | 9.668512 | -1.754807 | 3.392465 | 0.4701311
70.47816 | 11.7744 | 13.53437 | 9.669962 | -1.759971 | 3.394704 | 0.4697049
70.48816 | 11.7753 | 13.53767 | 9.671417 | -1.762367 | 3.39697 | 0.4692799
70.49816 | 11.7758 | 13.54099 | 9.672875 | -1.765194 | 3.399262 | 0.4688568
70.50816 | 11.7772 | 13.54435 | 9.674337 | -1.767152 | 3.40158 | 0.4684354
70.51816 | 11.778 | 13.54774 | 9.675801 | -1.76974 | 3.403923 | 0.4680159
70.52816 | 11.7801 | 13.55116 | 9.677269 | -1.771059 | 3.406291 | 0.4675981
70.53815 | 11.778 | 13.5546 | 9.678739 | -1.776604 | 3.408683 | 0.4671826
70.54815 | 11.774 | 13.55808 | 9.680214 | -1.784084 | 3.411102 | 0.4667685
70.55815 | 11.7832 | 13.56159 | 9.681692 | -1.778394 | 3.413546 | 0.4663562
70.56815 | 11.7768 | 13.56513 | 9.683173 | -1.788335 | 3.416017 | 0.4659457
70.57815 | 11.7744 | 13.56871 | 9.684657 | -1.794306 | 3.418512 | 0.465537
70.58814 | 11.7715 | 13.5723 | 9.686143 | -1.800804 | 3.421031 | 0.4651305
70.59814 | 11.7727 | 13.57594 | 9.687634 | -1.803237 | 3.423578 | 0.4647254
70.60814 | 11.7754 | 13.5796 | 9.689128 | -1.8042 | 3.42615 | 0.4643222
70.61814 | 11.7749 | 13.58329 | 9.690625 | -1.808393 | 3.428748 | 0.4639208
70.62814 | 11.775 | 13.58702 | 9.692125 | -1.812017 | 3.431371 | 0.4635212
70.63814 | 11.7664 | 13.59077 | 9.693628 | -1.824372 | 3.43402 | 0.4631234
70.64813 | 11.7737 | 13.59455 | 9.695133 | -1.820853 | 3.436692 | 0.4627278
70.65813 | 11.7764 | 13.59837 | 9.696643 | -1.821969 | 3.439392 | 0.4623337
70.66813 | 11.7695 | 13.60222 | 9.698156 | -1.832715 | 3.442118 | 0.4619414
70.67813 | 11.7679 | 13.60609 | 9.699672 | -1.838193 | 3.44487 | 0.4615509
70.68813 | 11.7666 | 13.61 | 9.701191 | -1.843401 | 3.447647 | 0.4611623
70.69812 | 11.7637 | 13.61394 | 9.702712 | -1.850235 | 3.450447 | 0.4607759
70.70812 | 11.7639 | 13.6179 | 9.704237 | -1.854004 | 3.453276 | 0.460391
70.71812 | 11.763 | 13.6219 | 9.705766 | -1.858904 | 3.45613 | 0.4600079
70.72812 | 11.7643 | 13.62593 | 9.707297 | -1.861634 | 3.45901 | 0.4596266
70.73812 | 11.7599 | 13.63 | 9.708832 | -1.870096 | 3.461916 | 0.4592472
70.74812 | 11.7697 | 13.63409 | 9.71037 | -1.864387 | 3.464848 | 0.4588695
70.75811 | 11.7724 | 13.63821 | 9.711909 | -1.865806 | 3.467803 | 0.4584942
70.76811 | 11.7653 | 13.64236 | 9.713453 | -1.877059 | 3.470786 | 0.4581203
70.77811 | 11.764 | 13.64654 | 9.715 | -1.882543 | 3.473795 | 0.4577482
70.78811 | 11.7714 | 13.65076 | 9.71655 | -1.879358 | 3.476831 | 0.457378
70.79811 | 11.7785 | 13.655 | 9.718103 | -1.876504 | 3.479892 | 0.4570096
70.8081 | 11.7721 | 13.65928 | 9.719657 | -1.887176 | 3.482976 | 0.4566434
70.8181 | 11.7724 | 13.66358 | 9.721216 | -1.891183 | 3.486089 | 0.4562787
70.8281 | 11.7711 | 13.66792 | 9.722778 | -1.896821 | 3.489228 | 0.4559159
70.8381 | 11.7785 | 13.67229 | 9.724343 | -1.89379 | 3.492393 | 0.4555548
70.8481 | 11.7774 | 13.67669 | 9.725911 | -1.89929 | 3.495583 | 0.4551957
70.8581 | 11.7785 | 13.68112 | 9.727482 | -1.902621 | 3.498801 | 0.4548384
70.86809 | 11.7831 | 13.68558 | 9.729054 | -1.902478 | 3.50204 | 0.4544832
70.87809 | 11.7851 | 13.69007 | 9.730631 | -1.90497 | 3.505309 | 0.4541296
70.88809 | 11.7891 | 13.69459 | 9.732211 | -1.905493 | 3.508605 | 0.4537778
70.89809 | 11.7915 | 13.69915 | 9.733794 | -1.907647 | 3.511926 | 0.4534279
70.90809 | 11.7937 | 13.70373 | 9.735379 | -1.910032 | 3.515273 | 0.4530798
70.91808 | 11.7947 | 13.70834 | 9.736966 | -1.913644 | 3.518644 | 0.4527339
70.92808 | 11.7989 | 13.71299 | 9.738558 | -1.914091 | 3.522044 | 0.4523895
70.93808 | 11.8037 | 13.71767 | 9.740152 | -1.913968 | 3.52547 | 0.4520469
70.94808 | 11.8087 | 13.72238 | 9.741749 | -1.913677 | 3.528922 | 0.4517062
70.95808 | 11.8108 | 13.72712 | 9.743349 | -1.916317 | 3.5324 | 0.4513674
70.96808 | 11.8102 | 13.73189 | 9.744952 | -1.921688 | 3.535905 | 0.4510303
70.97807 | 11.8151 | 13.73669 | 9.746557 | -1.921585 | 3.539433 | 0.4506955
70.98807 | 11.8232 | 13.74152 | 9.748165 | -1.918318 | 3.54299 | 0.4503621
70.99807 | 11.8296 | 13.74638 | 9.749777 | -1.916782 | 3.546575 | 0.4500306
71.00807 | 11.8326 | 13.75128 | 9.751391 | -1.918677 | 3.550185 | 0.4497009
71.01807 | 11.8379 | 13.7562 | 9.753008 | -1.918303 | 3.553821 | 0.4493731
71.02806 | 11.8439 | 13.76116 | 9.754627 | -1.917255 | 3.557481 | 0.4490474
71.03806 | 11.8539 | 13.76614 | 9.75625 | -1.912244 | 3.561171 | 0.4487232
71.04806 | 11.8635 | 13.77116 | 9.757875 | -1.907663 | 3.564887 | 0.4484009
71.05806 | 11.8668 | 13.77621 | 9.759504 | -1.909414 | 3.56863 | 0.4480804
71.06806 | 11.8705 | 13.7813 | 9.761135 | -1.910795 | 3.572399 | 0.4477617
71.07806 | 11.8814 | 13.78641 | 9.762769 | -1.905008 | 3.576194 | 0.4474449
71.08805 | 11.8855 | 13.79155 | 9.764404 | -1.906047 | 3.580013 | 0.4471302
71.09805 | 11.8992 | 13.79672 | 9.766043 | -1.897522 | 3.583862 | 0.446817
71.10805 | 11.9011 | 13.80193 | 9.767685 | -1.900829 | 3.587738 | 0.4465056
71.11805 | 11.9056 | 13.80717 | 9.76933 | -1.901566 | 3.59164 | 0.446196
71.12805 | 11.9174 | 13.81244 | 9.770978 | -1.895035 | 3.595569 | 0.4458883
71.13804 | 11.9266 | 13.81773 | 9.772626 | -1.89113 | 3.599521 | 0.4455826
71.14804 | 11.9346 | 13.82306 | 9.774279 | -1.888462 | 3.603504 | 0.4452785
71.15804 | 11.939 | 13.82842 | 9.775935 | -1.889424 | 3.607513 | 0.4449762
71.16804 | 11.945 | 13.83382 | 9.777593 | -1.888818 | 3.611549 | 0.4446757
71.17804 | 11.9563 | 13.83924 | 9.779254 | -1.882944 | 3.615612 | 0.444377
71.18804 | 11.9633 | 13.8447 | 9.780918 | -1.8814 | 3.619702 | 0.4440801
71.19803 | 11.9673 | 13.85018 | 9.782583 | -1.882882 | 3.623814 | 0.4437853
71.20803 | 11.9711 | 13.8557 | 9.784252 | -1.884602 | 3.627958 | 0.443492
71.21803 | 11.9743 | 13.86125 | 9.785923 | -1.886953 | 3.632129 | 0.4432005
71.22803 | 11.987 | 13.86683 | 9.787597 | -1.879834 | 3.636326 | 0.4429108
71.23803 | 11.9921 | 13.87245 | 9.789274 | -1.880348 | 3.640551 | 0.4426229
71.24802 | 11.9983 | 13.87809 | 9.790952 | -1.879787 | 3.644798 | 0.442337
71.25802 | 12.0027 | 13.88376 | 9.792634 | -1.881063 | 3.649077 | 0.4420526
71.26802 | 12.0083 | 13.88947 | 9.794318 | -1.881171 | 3.653382 | 0.44177
71.27802 | 12.0173 | 13.89521 | 9.796006 | -1.87791 | 3.657715 | 0.4414892
71.28802 | 12.0242 | 13.90098 | 9.797695 | -1.876781 | 3.662075 | 0.4412101
71.29801 | 12.03 | 13.90678 | 9.799386 | -1.876777 | 3.666458 | 0.4409331
71.30801 | 12.0372 | 13.91261 | 9.80108 | -1.875411 | 3.670873 | 0.4406576
71.31801 | 12.0404 | 13.91848 | 9.802778 | -1.878076 | 3.675314 | 0.4403838
71.32801 | 12.0499 | 13.92437 | 9.804477 | -1.874473 | 3.679783 | 0.4401117
71.33801 | 12.0568 | 13.9303 | 9.80618 | -1.873501 | 3.684279 | 0.4398415
71.34801 | 12.0647 | 13.93626 | 9.807884 | -1.871561 | 3.688803 | 0.4395729
71.358 | 12.0737 | 13.94225 | 9.80959 | -1.868546 | 3.69335 | 0.4393064
71.368 | 12.0818 | 13.94827 | 9.8113 | -1.866469 | 3.697928 | 0.4390414
71.378 | 12.0948 | 13.95432 | 9.813012 | -1.859523 | 3.702534 | 0.438778
71.388 | 12.1017 | 13.96041 | 9.814726 | -1.858709 | 3.707167 | 0.4385164
71.398 | 12.1119 | 13.96653 | 9.816443 | -1.854627 | 3.711827 | 0.4382565
71.40799 | 12.1218 | 13.97267 | 9.818161 | -1.85087 | 3.71651 | 0.4379986
71.41799 | 12.1278 | 13.97885 | 9.819883 | -1.851049 | 3.721224 | 0.4377422
71.42799 | 12.14 | 13.98506 | 9.821607 | -1.845062 | 3.725967 | 0.4374874
71.43799 | 12.1544 | 13.99131 | 9.823334 | -1.836906 | 3.730737 | 0.4372344
71.44799 | 12.1624 | 13.99758 | 9.825063 | -1.835182 | 3.735535 | 0.436983
71.45799 | 12.1747 | 14.00389 | 9.826794691 | -1.82919 | 3.740362 | 0.4367333
71.46798 | 12.1769 | 14.01022 | 9.828527 | -1.833323 | 3.74521 | 0.4364856
71.47798 | 12.1921 | 14.01659 | 9.830263 | -1.824493 | 3.750091 | 0.4362393
71.48798 | 12.2028 | 14.023 | 9.832002 | -1.820197 | 3.755 | 0.4359947
71.49798 | 12.2145 | 14.02943 | 9.833742 | -1.814931 | 3.759937 | 0.4357517
71.50798 | 12.2264 | 14.0359 | 9.835486 | -1.809497 | 3.764901 | 0.4355104
71.51797 | 12.233 | 14.04239 | 9.837229 | -1.809389 | 3.769888 | 0.435271
71.52797 | 12.248 | 14.04892 | 9.838977 | -1.800919 | 3.774908 | 0.435033
71.53797 | 12.2576 | 14.05548 | 9.840727 | -1.79788 | 3.779956 | 0.4347966
71.54797 | 12.2661 | 14.06207 | 9.84248 | -1.795973 | 3.785032 | 0.4345619
71.55797 | 12.276 | 14.0687 | 9.844234 | -1.792699 | 3.790136 | 0.4343287
71.56797 | 12.2838 | 14.07536 | 9.845991 | -1.791555 | 3.795267 | 0.4340973
71.57796 | 12.2983 | 14.08204 | 9.847749 | -1.783738 | 3.800422 | 0.4338677
71.58796 | 12.3018 | 14.08876 | 9.84951 | -1.786958 | 3.805609 | 0.4336395
71.59796 | 12.3173 | 14.09551 | 9.851273 | -1.778211 | 3.810825 | 0.4334128
71.60796 | 12.3221 | 14.1023 | 9.853039 | -1.780196 | 3.816069 | 0.4331878
71.61796 | 12.3308 | 14.10911 | 9.854807 | -1.778311 | 3.821339 | 0.4329643
71.62795 | 12.3491 | 14.11595 | 9.856576 | -1.766853 | 3.826634 | 0.4327427
71.63795 | 12.3611 | 14.12283 | 9.858348 | -1.761733 | 3.831962 | 0.4325223
71.64795 | 12.3722 | 14.12974 | 9.860123 | -1.757544 | 3.837318 | 0.4323036
71.65795 | 12.3834 | 14.13669 | 9.8619 | -1.753287 | 3.842701 | 0.4320864
71.66795 | 12.3893 | 14.14366 | 9.863678 | -1.754364 | 3.848114 | 0.4318708
71.67795 | 12.4059 | 14.15067 | 9.865459 | -1.744771 | 3.853555 | 0.4316568
71.68794 | 12.419 | 14.1577 | 9.867241 | -1.738704 | 3.859018 | 0.4314444
71.69794 | 12.4317 | 14.16477 | 9.869026 | -1.733075 | 3.864515 | 0.4312334
71.70794 | 12.4406 | 14.17188 | 9.870813 | -1.731278 | 3.87004 | 0.431024
71.71794 | 12.4499 | 14.17901 | 9.872603 | -1.729113 | 3.875594 | 0.430816
71.72794 | 12.4679 | 14.18618 | 9.874394 | -1.71828 | 3.881176 | 0.4306095
71.73793 | 12.4846 | 14.19337 | 9.876186 | -1.708772 | 3.886781 | 0.4304048
71.74793 | 12.498 | 14.2006 | 9.877982 | -1.702603 | 3.89242 | 0.4302013
71.75793 | 12.5115 | 14.20787 | 9.87978 | -1.696366 | 3.898087 | 0.4299993
71.76793 | 12.5279 | 14.21516 | 9.881579 | -1.68726 | 3.903782 | 0.4297988
71.77793 | 12.5432 | 14.22249 | 9.883381 | -1.679287 | 3.909506 | 0.4295998
71.78793 | 12.5617 | 14.22985 | 9.885185 | -1.668146 | 3.915259 | 0.4294022
71.79792 | 12.5738 | 14.23723 | 9.886989 | -1.663429 | 3.921034 | 0.4292063
71.80792 | 12.585 | 14.24465 | 9.888797 | -1.659652 | 3.926843 | 0.4290116
71.81792 | 12.6012 | 14.25211 | 9.890607 | -1.650907 | 3.932682 | 0.4288184
71.82792 | 12.6197 | 14.25959 | 9.892418 | -1.639893 | 3.938548 | 0.4286265
71.83792 | 12.6348 | 14.26711 | 9.894232 | -1.632312 | 3.944443 | 0.4284361
71.84791 | 12.6479 | 14.27465 | 9.896046 | -1.626755 | 3.950361 | 0.4282473
71.85791 | 12.6622 | 14.28224 | 9.897863 | -1.620037 | 3.956314 | 0.4280597
71.86791 | 12.6797 | 14.28985 | 9.899683 | -1.610152 | 3.962295 | 0.4278735
71.87791 | 12.6975 | 14.2975 | 9.901504 | -1.599998 | 3.968305 | 0.4276887
71.88791 | 12.714 | 14.30518 | 9.903328 | -1.591176 | 3.974344 | 0.4275052
71.89791 | 12.729 | 14.31289 | 9.905153 | -1.583887 | 3.980411 | 0.4273231
71.9079 | 12.7427 | 14.32062 | 9.906978 | -1.577922 | 3.986501 | 0.4271425
71.9179 | 12.7584 | 14.3284 | 9.908807 | -1.569996 | 3.992625 | 0.4269631
71.9279 | 12.7732 | 14.3362 | 9.910638 | -1.563002 | 3.998779 | 0.4267851
71.9379 | 12.7858 | 14.34404 | 9.912471 | -1.55824 | 4.004961 | 0.4266084
71.9479 | 12.8028 | 14.35191 | 9.914305 | -1.54911 | 4.011172 | 0.4264329
71.95789 | 12.8169 | 14.3598 | 9.91614 | -1.542904 | 4.017406 | 0.426259
71.96789 | 12.8295 | 14.36774 | 9.917978 | -1.538239 | 4.023675 | 0.4260862
71.97789 | 12.8431 | 14.3757 | 9.919818 | -1.532605 | 4.029972 | 0.4259147
71.98789 | 12.8571 | 14.3837 | 9.921659 | -1.526603 | 4.036299 | 0.4257444
71.99789 | 12.8736 | 14.39173 | 9.923503 | -1.518133 | 4.042654 | 0.4255755
72.00789 | 12.8884 | 14.39979 | 9.925348 | -1.511394 | 4.049038 | 0.4254078
72.01788 | 12.9035 | 14.40788 | 9.927193 | -1.50438 | 4.055445 | 0.4252414
72.02788 | 12.9195 | 14.41601 | 9.929042 | -1.496506 | 4.061888 | 0.4250762
72.03788 | 12.9305 | 14.42416 | 9.930892 | -1.493663 | 4.068359 | 0.4249122
72.04788 | 12.9479 | 14.43235 | 9.932745 | -1.484453 | 4.074859 | 0.4247494
72.05788 | 12.9653 | 14.44057 | 9.934599 | -1.475274 | 4.081388 | 0.4245879
72.06787 | 12.9828 | 14.44882 | 9.936452 | -1.466019 | 4.087939 | 0.4244277
72.07787 | 12.9951 | 14.4571 | 9.938309 | -1.462004 | 4.094526 | 0.4242685
72.08787 | 13.0122 | 14.46542 | 9.940168 | -1.453221 | 4.101142 | 0.4241105
72.09787 | 13.0304 | 14.47377 | 9.942029 | -1.44337 | 4.107788 | 0.4239537
72.10787 | 13.0517 | 14.48215 | 9.943891 | -1.43045 | 4.114461 | 0.423798
72.11787 | 13.073 | 14.49056 | 9.945755 | -1.417563 | 4.121165 | 0.4236435
72.12786 | 13.0848 | 14.499 | 9.947619 | -1.414199 | 4.12789 | 0.4234903
72.13786 | 13.1011 | 14.50748 | 9.949486 | -1.406375 | 4.134651 | 0.4233381
72.14786 | 13.1291 | 14.51598 | 9.951354 | -1.386883 | 4.141441 | 0.423187
72.15786 | 13.1497 | 14.52452 | 9.953225 | -1.374822 | 4.148261 | 0.423037
72.16786 | 13.17 | 14.53309 | 9.955096 | -1.363094 | 4.155109 | 0.4228881
72.17785 | 13.1898 | 14.54169 | 9.956968 | -1.351888 | 4.16198 | 0.4227404
72.18785 | 13.2117 | 14.55032 | 9.958843 | -1.338623 | 4.168887 | 0.4225936
72.19785 | 13.2336 | 14.55899 | 9.960719 | -1.325389 | 4.175822 | 0.422448
72.20785 | 13.2596 | 14.56769 | 9.962597 | -1.308087 | 4.182787 | 0.4223033
72.21785 | 13.2862 | 14.57642 | 9.964477 | -1.290217 | 4.189781 | 0.4221598
72.22785 | 13.3063 | 14.58518 | 9.966358 | -1.278879 | 4.196804 | 0.4220173
72.23784 | 13.3304 | 14.59396 | 9.968238 | -1.263563 | 4.203849 | 0.4218759
72.24784 | 13.354 | 14.60279 | 9.970122 | -1.248787 | 4.21093 | 0.4217354
72.25784 | 13.3846 | 14.61164 | 9.972008 | -1.227044 | 4.21804 | 0.4215959
72.26784 | 13.4088 | 14.62053 | 9.973895 | -1.211731 | 4.225179 | 0.4214574
72.27784 | 13.4286 | 14.62945 | 9.975783 | -1.20085 | 4.232348 | 0.4213199
72.28783 | 13.4558 | 14.63839 | 9.977671 | -1.182592 | 4.239538 | 0.4211836
72.29783 | 13.4835 | 14.64737 | 9.979562 | -1.163874 | 4.246764 | 0.421048
72.30783 | 13.5113 | 14.65639 | 9.981454 | -1.145088 | 4.25402 | 0.4209134
72.31783 | 13.5417 | 14.66543 | 9.983348 | -1.123733 | 4.261304 | 0.4207797
72.32783 | 13.5638 | 14.67451 | 9.985244 | -1.110709 | 4.268618 | 0.420647
72.33783 | 13.5937 | 14.68362 | 9.98714 | -1.089917 | 4.275961 | 0.4205152
72.34782 | 13.6219 | 14.69275 | 9.989036 | -1.070847 | 4.283326 | 0.4203844
72.35782 | 13.6513 | 14.70192 | 9.990936 | -1.050617 | 4.290727 | 0.4202544
72.36782 | 13.6828 | 14.71112 | 9.992836 | -1.028319 | 4.298157 | 0.4201253
72.37782 | 13.7102 | 14.72035 | 9.994738 | -1.010152 | 4.305616 | 0.4199971
72.38782 | 13.7377 | 14.72962 | 9.996642 | -0.9919152 | 4.313104 | 0.4198698
72.39781 | 13.7727 | 14.7389 | 9.998544 | -0.9662015 | 4.320614 | 0.4197434
72.40781 | 13.7962 | 14.74823 | 10.00045 | -0.9520279 | 4.32816 | 0.4196178
72.41781 | 13.8337 | 14.75758 | 10.00236 | -0.923885 | 4.335735 | 0.419493
72.42781 | 13.863 | 14.76697 | 10.00427 | -0.9039731 | 4.343338 | 0.419369
72.43781 | 13.8915 | 14.77639 | 10.00618 | -0.8848928 | 4.350971 | 0.4192459
72.44781 | 13.9205 | 14.78584 | 10.00809 | -0.8653428 | 4.358633 | 0.4191236
72.4578 | 13.9539 | 14.79531 | 10.01 | -0.8414133 | 4.366315 | 0.4190022
72.4678 | 13.9855 | 14.80483 | 10.01191 | -0.8193257 | 4.374035 | 0.4188814
72.4778 | 14.0175 | 14.81437 | 10.01382 | -0.7968686 | 4.381783 | 0.4187614
72.4878 | 14.0503 | 14.82394 | 10.01574 | -0.7736422 | 4.38956 | 0.4186422
72.4978 | 14.0812 | 14.83355 | 10.01766 | -0.7523469 | 4.397367 | 0.4185238
72.50779 | 14.1116 | 14.84317 | 10.01957 | -0.7315728 | 4.405194 | 0.4184062
72.51779 | 14.1416 | 14.85284 | 10.02149 | -0.7112383 | 4.413057 | 0.4182893
72.52779 | 14.1734 | 14.86253 | 10.02341 | -0.6891349 | 4.42095 | 0.4181731
72.53779 | 14.203 | 14.87226 | 10.02533 | -0.6692622 | 4.428872 | 0.4180575
72.54779 | 14.2307 | 14.88202 | 10.02726 | -0.6513195 | 4.436821 | 0.4179428
72.55779 | 14.259 | 14.89181 | 10.02918 | -0.6328075 | 4.4448 | 0.4178287
72.56778 | 14.2883 | 14.90162 | 10.0311 | -0.6133163 | 4.452799 | 0.4177154
72.57778 | 14.3146 | 14.91147 | 10.03303 | -0.5968653 | 4.460835 | 0.4176027
72.58778 | 14.3439 | 14.92134 | 10.03495 | -0.5774439 | 4.468899 | 0.4174906
72.59778 | 14.3697 | 14.93125 | 10.03688 | -0.5615535 | 4.476993 | 0.4173793
72.60778 | 14.3995 | 14.94119 | 10.03881 | -0.5416926 | 4.485114 | 0.4172685
72.61777 | 14.425 | 14.95115 | 10.04074 | -0.5261497 | 4.493253 | 0.4171585
72.62777 | 14.4458 | 14.96115 | 10.04267 | -0.5153493 | 4.501431 | 0.4170491
72.63777 | 14.4734 | 14.97118 | 10.0446 | -0.4977793 | 4.509639 | 0.4169402
72.64777 | 14.4951 | 14.98124 | 10.04653 | -0.4861385 | 4.517873 | 0.416832
72.65777 | 14.5168 | 14.99133 | 10.04847 | -0.4745277 | 4.526137 | 0.4167244
72.66777 | 14.5352 | 15.00145 | 10.0504 | -0.4662472 | 4.534428 | 0.4166173
72.67776 | 14.5544 | 15.01159 | 10.05233 | -0.457186 | 4.54274 | 0.416511
72.68776 | 14.5728 | 15.02176 | 10.05427 | -0.448964 | 4.551087 | 0.4164051
72.69776 | 14.5936 | 15.03197 | 10.05621 | -0.4383729 | 4.559464 | 0.4162998
72.70776 | 14.6141 | 15.04221 | 10.05815 | -0.4281107 | 4.567869 | 0.4161951
72.71776 | 14.6271 | 15.05248 | 10.06009 | -0.4253777 | 4.576301 | 0.4160909
72.72775 | 14.6457 | 15.06276 | 10.06202 | -0.4170638 | 4.584752 | 0.4159874
72.73775 | 14.6601 | 15.07309 | 10.06396 | -0.4129899 | 4.593241 | 0.4158843
72.74775 | 14.6739 | 15.08345 | 10.06591 | -0.4095451 | 4.601757 | 0.4157817
72.75775 | 14.6918 | 15.09383 | 10.06785 | -0.4020295 | 4.610301 | 0.4156796
72.76775 | 14.704 | 15.10424 | 10.06979 | -0.4002425 | 4.618872 | 0.4155781
72.77775 | 14.7151 | 15.11468 | 10.07174 | -0.3995846 | 4.627471 | 0.415477
72.78774 | 14.727 | 15.12515 | 10.07368 | -0.3981459 | 4.63609 | 0.4153766
72.79774 | 14.7376 | 15.13565 | 10.07563 | -0.3980456 | 4.644744 | 0.4152765
72.80774 | 14.7556 | 15.14617 | 10.07757 | -0.3905744 | 4.653426 | 0.4151769
72.81774 | 14.7618 | 15.15673 | 10.07952 | -0.3949318 | 4.662135 | 0.4150777
72.82774 | 14.775 | 15.16732 | 10.08147 | -0.3923176 | 4.670872 | 0.414979
72.83773 | 14.7903 | 15.17792 | 10.08341 | -0.3876219 | 4.679628 | 0.4148809
72.84773 | 14.8054 | 15.18856 | 10.08536 | -0.3831645 | 4.688419 | 0.4147831
72.85773 | 14.8107 | 15.19924 | 10.08731 | -0.3885354 | 4.697237 | 0.4146858
72.86773 | 14.8331 | 15.20993 | 10.08926 | -0.3768348 | 4.706083 | 0.4145888
72.87773 | 14.8431 | 15.22066 | 10.09121 | -0.3775622 | 4.714955 | 0.4144923
72.88773 | 14.8549 | 15.23142 | 10.09317 | -0.3765173 | 4.723855 | 0.4143962
72.89772 | 14.8707 | 15.24219 | 10.09512 | -0.3714904 | 4.732773 | 0.4143007
72.90772 | 14.8794 | 15.253 | 10.09707 | -0.3736011 | 4.741725 | 0.4142054
72.91772 | 14.8968 | 15.26384 | 10.09902 | -0.3670402 | 4.750705 | 0.4141105
72.92772 | 14.9162 | 15.27471 | 10.10098 | -0.358506 | 4.759711 | 0.414016
72.93772 | 14.9259 | 15.2856 | 10.10293 | -0.3597 | 4.768744 | 0.4139219
72.94771 | 14.9464 | 15.29651 | 10.10489 | -0.3501104 | 4.777795 | 0.4138282
72.95771 | 14.9621 | 15.30746 | 10.10684 | -0.3453589 | 4.78688 | 0.4137348
72.96771 | 14.981 | 15.31843 | 10.1088 | -0.3374346 | 4.795992 | 0.4136418
72.97771 | 14.9975 | 15.32944 | 10.11076 | -0.331937 | 4.80513 | 0.4135491
72.98771 | 15.0211 | 15.34047 | 10.11272 | -0.3193664 | 4.814294 | 0.4134568
72.99771 | 15.0388 | 15.35152 | 10.11467 | -0.3127225 | 4.823484 | 0.4133648
73.0077 | 15.0593 | 15.36259 | 10.11663 | -0.3032944 | 4.832691 | 0.4132733
73.0177 | 15.0785 | 15.3737 | 10.11859 | -0.2952041 | 4.841932 | 0.4131819
73.0277 | 15.1008 | 15.38484 | 10.12055 | -0.2840401 | 4.8512 | 0.413091
73.0377 | 15.1282 | 15.396 | 10.12251 | -0.2678024 | 4.860493 | 0.4130003
73.0477 | 15.1516 | 15.40719 | 10.12447 | -0.2555907 | 4.869811 | 0.4129099
73.05769 | 15.172 | 15.41839 | 10.12643 | -0.246394 | 4.879145 | 0.41282
73.06769 | 15.1994 | 15.42963 | 10.12839 | -0.2302345 | 4.888514 | 0.4127302
73.07769 | 15.2268 | 15.4409 | 10.13035 | -0.2141007 | 4.897907 | 0.4126408
73.08769 | 15.2515 | 15.45219 | 10.13231 | -0.2006925 | 4.907326 | 0.4125516
73.09769 | 15.2855 | 15.46351 | 10.13428 | -0.1780099 | 4.91677 | 0.4124628
73.10769 | 15.317 | 15.47485 | 10.13624 | -0.1578525 | 4.926238 | 0.4123742
73.11768 | 15.3458 | 15.48621 | 10.1382 | -0.1404094 | 4.935722 | 0.412286
73.12768 | 15.3741 | 15.4976 | 10.14016 | -0.1235023 | 4.945239 | 0.4121979
73.13768 | 15.4081 | 15.50902 | 10.14213 | -0.1009199 | 4.954781 | 0.4121102
73.14768 | 15.4399 | 15.52046 | 10.14409 | -0.08056267 | 4.964347 | 0.4120227
73.15768 | 15.4795 | 15.53193 | 10.14606 | -0.05243008 | 4.973937 | 0.4119354
73.16767 | 15.5113 | 15.54341 | 10.14802 | -0.03211052 | 4.983542 | 0.4118486
73.17767 | 15.5425 | 15.55493 | 10.14999 | -0.01242676 | 4.99318 | 0.4117618
73.18767 | 15.5815 | 15.56647 | 10.15195 | 0.01503334 | 5.002841 | 0.4116754
73.19767 | 15.6168 | 15.57803 | 10.15392 | 0.03876874 | 5.012526 | 0.4115891
73.20767 | 15.6501 | 15.58962 | 10.15588 | 0.0604805 | 5.022235 | 0.4115032
73.21767 | 15.6888 | 15.60123 | 10.15785 | 0.08756882 | 5.031966 | 0.4114174
73.22766 | 15.7251 | 15.61286 | 10.15981 | 0.112245 | 5.041711 | 0.411332
73.23766 | 15.7602 | 15.62451 | 10.16178 | 0.1356864 | 5.051489 | 0.4112468
73.24766 | 15.7966 | 15.6362 | 10.16374 | 0.1604041 | 5.06129 | 0.4111617
73.25766 | 15.8307 | 15.6479 | 10.16571 | 0.1828 | 5.071112 | 0.4110769
73.26766 | 15.8641 | 15.65963 | 10.16768 | 0.2044713 | 5.080959 | 0.4109923
73.27765 | 15.9058 | 15.67137 | 10.16964 | 0.2344331 | 5.090817 | 0.4109081
73.28765 | 15.9386 | 15.68314 | 10.17161 | 0.2554599 | 5.100707 | 0.4108239
73.29765 | 15.9724 | 15.69493 | 10.17358 | 0.2774651 | 5.110619 | 0.41074
73.30765 | 16.0044 | 15.70675 | 10.17554 | 0.2976472 | 5.120554 | 0.4106564
73.31765 | 16.0373 | 15.71859 | 10.17751 | 0.3187086 | 5.130509 | 0.4105729
73.32765 | 16.0689 | 15.73045 | 10.17948 | 0.338448 | 5.140485 | 0.4104896
73.33764 | 16.1011 | 15.74232 | 10.18144 | 0.358777 | 5.150474 | 0.4104067
73.34764 | 16.135 | 15.75423 | 10.18341 | 0.380773 | 5.160494 | 0.4103238
73.35764 | 16.1668 | 15.76615 | 10.18538 | 0.4006483 | 5.170534 | 0.4102412
73.36764 | 16.1978 | 15.7781 | 10.18734 | 0.4197023 | 5.180595 | 0.4101588
73.37764 | 16.2227 | 15.79006 | 10.18931 | 0.432636 | 5.190677 | 0.4100766
73.38763 | 16.2519 | 15.80204 | 10.19128 | 0.4498607 | 5.200769 | 0.4099947
73.39763 | 16.2829 | 15.81405 | 10.19324 | 0.4688532 | 5.210891 | 0.4099129
73.40763 | 16.3111 | 15.82607 | 10.19521 | 0.4850255 | 5.221033 | 0.4098313
73.41763 | 16.3314 | 15.83812 | 10.19718 | 0.4932782 | 5.231195 | 0.4097499
73.42763 | 16.3578 | 15.85019 | 10.19914 | 0.5076113 | 5.241376 | 0.4096688
73.43763 | 16.3852 | 15.86228 | 10.20111 | 0.5229242 | 5.251578 | 0.4095878
73.44762 | 16.4056 | 15.87437 | 10.20307 | 0.5312301 | 5.261788 | 0.4095071
73.45762 | 16.4315 | 15.88649 | 10.20504 | 0.5450057 | 5.272027 | 0.4094266
73.46762 | 16.451 | 15.89864 | 10.20701 | 0.5523617 | 5.282285 | 0.4093462
73.47762 | 16.4747 | 15.9108 | 10.20897 | 0.5638995 | 5.292561 | 0.4092661
73.48762 | 16.4962 | 15.92298 | 10.21094 | 0.5732185 | 5.302856 | 0.4091862
73.49761 | 16.514 | 15.93517 | 10.2129 | 0.5788322 | 5.313158 | 0.4091065
73.50761 | 16.5267 | 15.94738 | 10.21487 | 0.5793154 | 5.323489 | 0.409027
73.51761 | 16.5459 | 15.95962 | 10.21683 | 0.5862815 | 5.333837 | 0.4089477
73.52761 | 16.5622 | 15.97187 | 10.2188 | 0.5903301 | 5.344202 | 0.4088686
73.53761 | 16.5754 | 15.98414 | 10.22076 | 0.5912613 | 5.354585 | 0.4087898
73.54761 | 16.5929 | 15.99642 | 10.22273 | 0.5964769 | 5.364984 | 0.4087111
73.5576 | 16.6056 | 16.00871 | 10.22469 | 0.5968872 | 5.37539 | 0.4086327
73.5676 | 16.614 | 16.02103 | 10.22665 | 0.5929684 | 5.385823 | 0.4085545
73.5776 | 16.6288 | 16.03337 | 10.22862 | 0.5954342 | 5.396272 | 0.4084765
73.5876 | 16.6375 | 16.04572 | 10.23058 | 0.5917835 | 5.406737 | 0.4083987
73.5976 | 16.6493 | 16.05808 | 10.23254 | 0.5912172 | 5.417218 | 0.4083212
73.60759 | 16.6607 | 16.07045 | 10.2345 | 0.5902481 | 5.427704 | 0.408244
73.61759 | 16.6701 | 16.08285 | 10.23647 | 0.5872516 | 5.438215 | 0.4081669
73.62759 | 16.6769 | 16.09526 | 10.23843 | 0.5816398 | 5.448742 | 0.40809
73.63759 | 16.684 | 16.10769 | 10.24039 | 0.5763144 | 5.459283 | 0.4080134
73.64759 | 16.6962 | 16.12013 | 10.24235 | 0.5760745 | 5.469838 | 0.407937
73.65759 | 16.7 | 16.13258 | 10.24431 | 0.5674207 | 5.480408 | 0.4078609
73.66758 | 16.7127 | 16.14504 | 10.24627 | 0.5676648 | 5.490981 | 0.407785
73.67758 | 16.7186 | 16.15752 | 10.24823 | 0.5610836 | 5.501578 | 0.4077094
73.68758 | 16.7285 | 16.17001 | 10.25019 | 0.55849 | 5.512188 | 0.407634
73.69758 | 16.7381 | 16.18252 | 10.25215 | 0.5555825 | 5.522812 | 0.4075588
73.70758 | 16.7499 | 16.19504 | 10.2541 | 0.5548635 | 5.533448 | 0.4074839
73.71757 | 16.7557 | 16.20755 | 10.25606 | 0.5481472 | 5.544083 | 0.4074094
73.72757 | 16.7685 | 16.2201 | 10.25802 | 0.548404 | 5.554744 | 0.4073351
73.73757 | 16.7789 | 16.23265 | 10.25997 | 0.5462486 | 5.565417 | 0.407261
73.74757 | 16.7848 | 16.24522 | 10.26193 | 0.5395828 | 5.576101 | 0.4071872
73.75757 | 16.7981 | 16.25779 | 10.26388 | 0.5403053 | 5.586796 | 0.4071137
73.76757 | 16.8117 | 16.27038 | 10.26584 | 0.541317 | 5.597503 | 0.4070404
73.77756 | 16.8172 | 16.28297 | 10.26779 | 0.534231 | 5.60821 | 0.4069675
73.78756 | 16.8359 | 16.29558 | 10.26975 | 0.5403228 | 5.618937 | 0.4068949
73.79756 | 16.847 | 16.3082 | 10.2717 | 0.5388045 | 5.629675 | 0.4068225
73.80756 | 16.8593 | 16.32082 | 10.27365 | 0.5384771 | 5.640422 | 0.4067505
73.81756 | 16.8758 | 16.33346 | 10.2756 | 0.5423406 | 5.651179 | 0.4066787
73.82755 | 16.8928 | 16.34609 | 10.27755 | 0.5467077 | 5.661934 | 0.4066073
73.83755 | 16.9096 | 16.35875 | 10.2795 | 0.5508543 | 5.672709 | 0.4065362
73.84755 | 16.9226 | 16.37141 | 10.28145 | 0.5511927 | 5.683492 | 0.4064654
73.85755 | 16.9379 | 16.38408 | 10.2834 | 0.5538236 | 5.694282 | 0.406395
73.86755 | 16.9555 | 16.39675 | 10.28535 | 0.558747 | 5.705081 | 0.4063248
73.87755 | 16.9689 | 16.40944 | 10.28729 | 0.559463 | 5.715888 | 0.4062551
73.88754 | 16.9862 | 16.42211 | 10.28924 | 0.5640851 | 5.726691 | 0.4061857
73.89754 | 16.9957 | 16.43481 | 10.29118 | 0.5608888 | 5.73751 | 0.4061166
73.90754 | 17.0179 | 16.44751 | 10.29313 | 0.5703863 | 5.748337 | 0.4060479
73.91754 | 17.0357 | 16.46022 | 10.29507 | 0.5754783 | 5.759169 | 0.4059795
73.92754 | 17.0523 | 16.47293 | 10.29702 | 0.5793654 | 5.770007 | 0.4059116
73.93753 | 17.0665 | 16.48564 | 10.29896 | 0.5808597 | 5.78084 | 0.405844
73.94753 | 17.0815 | 16.49836 | 10.3009 | 0.583137 | 5.791688 | 0.4057768
73.95753 | 17.098 | 16.51109 | 10.30284 | 0.5869108 | 5.802541 | 0.40571
73.96753 | 17.1145 | 16.52382 | 10.30478 | 0.5906808 | 5.813397 | 0.4056436
73.97753 | 17.1303 | 16.53655 | 10.30672 | 0.5937469 | 5.824259 | 0.4055776
73.98753 | 17.1462 | 16.54929 | 10.30865 | 0.5969102 | 5.835123 | 0.405512
73.99752 | 17.1606 | 16.56202 | 10.31059 | 0.598584 | 5.845979 | 0.4054468
74.00752 | 17.1726 | 16.57476 | 10.31253 | 0.5978425 | 5.85685 | 0.4053821
74.01752 | 17.1849 | 16.5875 | 10.31446 | 0.5973994 | 5.867722 | 0.4053178
74.02752 | 17.2058 | 16.60024 | 10.31639 | 0.6055555 | 5.878596 | 0.4052539
74.03752 | 17.2215 | 16.61299 | 10.31833 | 0.6085103 | 5.889472 | 0.4051905
74.04751 | 17.2379 | 16.62572 | 10.32026 | 0.6121765 | 5.900338 | 0.4051276
74.05751 | 17.2516 | 16.63847 | 10.32219 | 0.6131308 | 5.911216 | 0.4050651
74.06751 | 17.2717 | 16.65121 | 10.32412 | 0.620485 | 5.922094 | 0.4050031
74.07751 | 17.2811 | 16.66396 | 10.32605 | 0.6171398 | 5.932971 | 0.4049415
74.08751 | 17.3025 | 16.6767 | 10.32797 | 0.6257955 | 5.943849 | 0.4048805
74.09751 | 17.3221 | 16.68945 | 10.3299 | 0.6326537 | 5.954725 | 0.4048199
74.1075 | 17.3369 | 16.70218 | 10.33183 | 0.6347249 | 5.96559 | 0.4047599
74.1175 | 17.3518 | 16.71491 | 10.33375 | 0.636887 | 5.976463 | 0.4047004
74.1275 | 17.3688 | 16.72765 | 10.33567 | 0.6411514 | 5.987334 | 0.4046414
74.1375 | 17.3888 | 16.74038 | 10.33759 | 0.6484189 | 5.998203 | 0.4045829
74.1475 | 17.4069 | 16.75311 | 10.33952 | 0.6537906 | 6.009069 | 0.404525
74.15749 | 17.4358 | 16.76582 | 10.34143 | 0.6699789 | 6.01992 | 0.4044677
74.16749 | 17.4516 | 16.77854 | 10.34335 | 0.673058 | 6.030779 | 0.4044108
74.17749 | 17.4781 | 16.79126 | 10.34527 | 0.686843 | 6.041633 | 0.4043546
74.18749 | 17.5001 | 16.80397 | 10.34719 | 0.6961333 | 6.052482 | 0.4042989
74.19749 | 17.5162 | 16.81667 | 10.3491 | 0.6995302 | 6.063326 | 0.4042438
74.20749 | 17.5449 | 16.82937 | 10.35101 | 0.7155327 | 6.074164 | 0.4041892
74.21748 | 17.5621 | 16.84205 | 10.35292 | 0.720055 | 6.084985 | 0.4041354
74.22748 | 17.585 | 16.85473 | 10.35484 | 0.7302705 | 6.095812 | 0.4040821
74.23748 | 17.613 | 16.8674 | 10.35674 | 0.7455951 | 6.106631 | 0.4040294
74.24748 | 17.6348 | 16.88007 | 10.35865 | 0.7547272 | 6.117442 | 0.4039774
74.25748 | 17.6604 | 16.89273 | 10.36056 | 0.7676683 | 6.128245 | 0.4039259
74.26747 | 17.688 | 16.90537 | 10.36246 | 0.7826312 | 6.13903 | 0.4038752
74.27747 | 17.7061 | 16.91801 | 10.36437 | 0.7880909 | 6.149816 | 0.4038251
74.28747 | 17.7325 | 16.93064 | 10.36627 | 0.8018607 | 6.160592 | 0.4037757
74.29747 | 17.759 | 16.94326 | 10.36817 | 0.8157405 | 6.17136 | 0.4037269
74.30747 | 17.783 | 16.95587 | 10.37007 | 0.8271322 | 6.182116 | 0.4036788
74.31747 | 17.8062 | 16.96847 | 10.37197 | 0.8377349 | 6.192862 | 0.4036314
74.32746 | 17.8362 | 16.98104 | 10.37387 | 0.8551617 | 6.203587 | 0.4035847
74.33746 | 17.8555 | 16.99361 | 10.37576 | 0.8618886 | 6.21431 | 0.4035387
74.34746 | 17.8787 | 17.00617 | 10.37766 | 0.8725282 | 6.225022 | 0.4034935
74.35746 | 17.9117 | 17.01872 | 10.37955 | 0.8929817 | 6.23572 | 0.4034489
74.36746 | 17.926 | 17.03125 | 10.38144 | 0.8947494 | 6.246405 | 0.4034052
74.37745 | 17.9517 | 17.04376 | 10.38333 | 0.9079433 | 6.257066 | 0.4033622
74.38745 | 17.9764 | 17.05626 | 10.38522 | 0.9201398 | 6.267724 | 0.4033199
74.39745 | 18.0035 | 17.06875 | 10.3871 | 0.9347515 | 6.278367 | 0.4032784
74.40745 | 18.0245 | 17.08122 | 10.38899 | 0.9432797 | 6.288994 | 0.4032377
74.41745 | 18.0502 | 17.09368 | 10.39087 | 0.9565245 | 6.299606 | 0.4031977
74.42745 | 18.078 | 17.10611 | 10.39275 | 0.9718852 | 6.310203 | 0.4031586
74.43744 | 18.0994 | 17.11852 | 10.39463 | 0.980877 | 6.320771 | 0.4031203
74.44744 | 18.1288 | 17.13093 | 10.39651 | 0.9978737 | 6.331333 | 0.4030828
74.45744 | 18.1457 | 17.14331 | 10.39839 | 1.002389 | 6.341877 | 0.4030461
74.46744 | 18.1742 | 17.15568 | 10.40026 | 1.018523 | 6.352404 | 0.4030103
74.47744 | 18.1935 | 17.16802 | 10.40214 | 1.025477 | 6.362911 | 0.4029753
74.48743 | 18.2123 | 17.18034 | 10.40401 | 1.031964 | 6.373389 | 0.4029412
74.49743 | 18.2383 | 17.19264 | 10.40588 | 1.045658 | 6.383858 | 0.402908
74.50743 | 18.2623 | 17.20493 | 10.40774 | 1.057374 | 6.394306 | 0.4028756
74.51743 | 18.284 | 17.21719 | 10.40961 | 1.066811 | 6.404734 | 0.4028441
74.52743 | 18.3078 | 17.22943 | 10.41148 | 1.078371 | 6.41514 | 0.4028136
74.53743 | 18.329 | 17.24165 | 10.41334 | 1.087353 | 6.425524 | 0.4027839
74.54742 | 18.3474 | 17.25383 | 10.4152 | 1.09357 | 6.435876 | 0.4027552
74.55742 | 18.3699 | 17.266 | 10.41706 | 1.1039 | 6.446215 | 0.4027274
74.56742 | 18.3936 | 17.27815 | 10.41892 | 1.115453 | 6.456531 | 0.4027005
74.57742 | 18.4101 | 17.29027 | 10.42077 | 1.119832 | 6.466822 | 0.4026746
74.58742 | 18.4305 | 17.30236 | 10.42263 | 1.128136 | 6.477089 | 0.4026496
74.59741 | 18.447 | 17.31442 | 10.42448 | 1.132577 | 6.487321 | 0.4026256
74.60741 | 18.466 | 17.32647 | 10.42633 | 1.139534 | 6.497538 | 0.4026026
74.61741 | 18.4841 | 17.33848 | 10.42817 | 1.145617 | 6.507728 | 0.4025806
74.62741 | 18.5036 | 17.35047 | 10.43002 | 1.153128 | 6.517892 | 0.4025596
74.63741 | 18.5243 | 17.36243 | 10.43186 | 1.161867 | 6.528028 | 0.4025396
74.6474 | 18.5433 | 17.37435 | 10.43371 | 1.168947 | 6.538127 | 0.4025206
74.6574 | 18.5605 | 17.38626 | 10.43555 | 1.174244 | 6.548208 | 0.4025026
74.6674 | 18.5768 | 17.39813 | 10.43738 | 1.178671 | 6.558259 | 0.4024857
74.6774 | 18.5954 | 17.40997 | 10.43922 | 1.185428 | 6.568281 | 0.4024699
74.6874 | 18.6132 | 17.42178 | 10.44106 | 1.191416 | 6.578274 | 0.402455
74.6974 | 18.6317 | 17.43357 | 10.44289 | 1.198135 | 6.588236 | 0.4024413
74.70739 | 18.6545 | 17.4453 | 10.44472 | 1.2092 | 6.598155 | 0.4024287
74.71739 | 18.6649 | 17.45702 | 10.44654 | 1.207884 | 6.608054 | 0.4024171
74.72739 | 18.6882 | 17.4687 | 10.44837 | 1.219501 | 6.617921 | 0.4024066
74.73739 | 18.7038 | 17.48035 | 10.4502 | 1.223452 | 6.627755 | 0.4023972
74.74739 | 18.7252 | 17.49196 | 10.45202 | 1.233238 | 6.637556 | 0.402389
74.75738 | 18.7386 | 17.50353 | 10.45384 | 1.235069 | 6.647314 | 0.4023819
74.76738 | 18.7553 | 17.51508 | 10.45565 | 1.240224 | 6.657047 | 0.4023759
74.77738 | 18.7791 | 17.52658 | 10.45747 | 1.252516 | 6.666745 | 0.4023711
74.78738 | 18.801 | 17.53806 | 10.45928 | 1.262943 | 6.676407 | 0.4023674
74.79738 | 18.8227 | 17.54949 | 10.46109 | 1.273208 | 6.686033 | 0.402365
74.80738 | 18.8437 | 17.56089 | 10.4629 | 1.28281 | 6.695624 | 0.4023636
74.81737 | 18.862 | 17.57224 | 10.46471 | 1.289762 | 6.705167 | 0.4023635
74.82737 | 18.872 | 17.58356 | 10.46651 | 1.288442 | 6.714681 | 0.4023646
74.83737 | 18.8907 | 17.59484 | 10.46831 | 1.29586 | 6.724159 | 0.4023668
74.84737 | 18.9109 | 17.60608 | 10.47011 | 1.30482 | 6.733596 | 0.4023703
74.85737 | 18.9332 | 17.61728 | 10.47191 | 1.315918 | 6.742994 | 0.402375
74.86736 | 18.9547 | 17.62843 | 10.47371 | 1.326272 | 6.752342 | 0.402381
74.87736 | 18.9716 | 17.63955 | 10.4755 | 1.332054 | 6.761659 | 0.4023881
74.88736 | 18.9885 | 17.65062 | 10.47729 | 1.337877 | 6.770937 | 0.4023966
74.89736 | 19.0067 | 17.66166 | 10.47908 | 1.345044 | 6.780172 | 0.4024063
74.90736 | 19.0241 | 17.67265 | 10.48086 | 1.351454 | 6.789365 | 0.4024172
74.91736 | 19.0382 | 17.68359 | 10.48265 | 1.354607 | 6.798516 | 0.4024295
74.92735 | 19.0629 | 17.69448 | 10.48443 | 1.368416 | 6.807614 | 0.402443
74.93735 | 19.0823 | 17.70534 | 10.48621 | 1.376958 | 6.816679 | 0.4024578
74.94735 | 19.0886 | 17.71615 | 10.48798 | 1.372447 | 6.825697 | 0.4024739
74.95735 | 19.1113 | 17.72692 | 10.48976 | 1.384381 | 6.834672 | 0.4024914
74.96735 | 19.1247 | 17.73764 | 10.49153 | 1.387062 | 6.843601 | 0.4025101
74.97734 | 19.1446 | 17.7483 | 10.49329 | 1.3963 | 6.852475 | 0.4025302
74.98734 | 19.1554 | 17.75892 | 10.49506 | 1.396476 | 6.861311 | 0.4025517
74.99734 | 19.1754 | 17.7695 | 10.49683 | 1.4059 | 6.870101 | 0.4025744
75.00734 | 19.1937 | 17.78003 | 10.49859 | 1.413673 | 6.878842 | 0.4025986
75.01734 | 19.2077 | 17.7905 | 10.50035 | 1.417195 | 6.887535 | 0.4026241
75.02734 | 19.23 | 17.80093 | 10.5021 | 1.429067 | 6.89618 | 0.4026509
75.03733 | 19.2481 | 17.8113 | 10.50385 | 1.4368 | 6.904767 | 0.4026791
75.04733 | 19.2631 | 17.82163 | 10.5056 | 1.441474 | 6.913313 | 0.4027088
75.05733 | 19.2792 | 17.8319 | 10.50735 | 1.447299 | 6.921808 | 0.4027398
75.06733 | 19.2853 | 17.84212 | 10.5091 | 1.443176 | 6.930253 | 0.4027723
75.07733 | 19.3116 | 17.85229 | 10.51084 | 1.459306 | 6.938646 | 0.4028061
75.08732 | 19.3288 | 17.8624 | 10.51258 | 1.466399 | 6.946978 | 0.4028414
75.09732 | 19.3469 | 17.87246 | 10.51432 | 1.474436 | 6.955267 | 0.4028781
75.10732 | 19.3676 | 17.88247 | 10.51605 | 1.485126 | 6.963503 | 0.4029162
75.11732 | 19.3794 | 17.89243 | 10.51779 | 1.486972 | 6.971685 | 0.4029558
75.12732 | 19.3991 | 17.90233 | 10.51952 | 1.496773 | 6.979814 | 0.4029968
75.13732 | 19.4113 | 17.91217 | 10.52124 | 1.499131 | 6.987887 | 0.4030393
75.14731 | 19.4288 | 17.92195 | 10.52297 | 1.506853 | 6.995898 | 0.4030832
75.15731 | 19.4565 | 17.93168 | 10.52469 | 1.524822 | 7.003862 | 0.4031286
75.16731 | 19.47 | 17.94135 | 10.52641 | 1.52865 | 7.011768 | 0.4031756
75.17731 | 19.4822 | 17.95096 | 10.52812 | 1.531236 | 7.019619 | 0.403224
75.18731 | 19.5008 | 17.96052 | 10.52983 | 1.540279 | 7.027412 | 0.4032738
75.1973 | 19.5096 | 17.97001 | 10.53154 | 1.539591 | 7.03514 | 0.4033252
75.2073 | 19.5218 | 17.97945 | 10.53325 | 1.542354 | 7.042817 | 0.403378
75.2173 | 19.534 | 17.98882 | 10.53496 | 1.545175 | 7.050437 | 0.4034325
75.2273 | 19.555 | 17.99814 | 10.53666 | 1.556858 | 7.057997 | 0.4034884
75.2373 | 19.5691 | 18.0074 | 10.53836 | 1.561701 | 7.065497 | 0.4035458
75.2473 | 19.5831 | 18.01659 | 10.54005 | 1.566506 | 7.072938 | 0.4036048
75.25729 | 19.5962 | 18.02572 | 10.54174 | 1.570482 | 7.08031 | 0.4036653
75.26729 | 19.6128 | 18.03479 | 10.54343 | 1.578011 | 7.087629 | 0.4037273
75.27729 | 19.6211 | 18.0438 | 10.54512 | 1.577304 | 7.094886 | 0.403791
75.28729 | 19.6273 | 18.05274 | 10.5468 | 1.574559 | 7.102082 | 0.4038561
75.29729 | 19.6359 | 18.06162 | 10.54848 | 1.574278 | 7.109215 | 0.4039228
75.30728 | 19.655 | 18.07043 | 10.55016 | 1.58457 | 7.116279 | 0.4039911
75.31728 | 19.6702 | 18.07918 | 10.55183 | 1.591019 | 7.123285 | 0.4040609
75.32728 | 19.6778 | 18.08787 | 10.55351 | 1.589933 | 7.130228 | 0.4041324
75.33728 | 19.6877 | 18.09649 | 10.55518 | 1.591212 | 7.137107 | 0.4042054
75.34728 | 19.6978 | 18.10504 | 10.55684 | 1.592758 | 7.143921 | 0.40428
75.35728 | 19.7079 | 18.11353 | 10.5585 | 1.59437 | 7.15067 | 0.4043562
75.36727 | 19.7198 | 18.12194 | 10.56016 | 1.597857 | 7.157348 | 0.404434
75.37727 | 19.7343 | 18.1303 | 10.56182 | 1.604004 | 7.163965 | 0.4045134
75.38727 | 19.7501 | 18.13858 | 10.56347 | 1.611519 | 7.170516 | 0.4045944
75.39727 | 19.7571 | 18.1468 | 10.56512 | 1.610302 | 7.177001 | 0.404677
75.40727 | 19.7613 | 18.15495 | 10.56677 | 1.606354 | 7.183418 | 0.4047613
75.41726 | 19.7754 | 18.16302 | 10.56841 | 1.612383 | 7.189761 | 0.4048471
75.42726 | 19.7837 | 18.17103 | 10.57005 | 1.612675 | 7.196042 | 0.4049346
75.43726 | 19.7977 | 18.17896 | 10.57169 | 1.618736 | 7.202255 | 0.4050237
75.44726 | 19.8072 | 18.18683 | 10.57332 | 1.620367 | 7.208399 | 0.4051145
75.45726 | 19.8112 | 18.19463 | 10.57495 | 1.616569 | 7.214474 | 0.4052069
75.46726 | 19.8273 | 18.20236 | 10.57658 | 1.624942 | 7.220479 | 0.4053009
75.47725 | 19.8371 | 18.21001 | 10.5782 | 1.627095 | 7.226409 | 0.4053965
75.48725 | 19.848 | 18.21759 | 10.57982 | 1.630413 | 7.232272 | 0.4054939
75.49725 | 19.8604 | 18.2251 | 10.58144 | 1.635302 | 7.238067 | 0.4055929
75.50725 | 19.8646 | 18.23253 | 10.58305 | 1.632066 | 7.243789 | 0.4056935
75.51725 | 19.8712 | 18.2399 | 10.58466 | 1.6313 | 7.249441 | 0.4057959
75.52724 | 19.8733 | 18.24718 | 10.58627 | 1.626117 | 7.255015 | 0.4058997
75.53724 | 19.8894 | 18.2544 | 10.58787 | 1.635001 | 7.260522 | 0.4060053
75.54724 | 19.9047 | 18.26154 | 10.58947 | 1.643158 | 7.265957 | 0.4061127
75.55724 | 19.9111 | 18.26861 | 10.59107 | 1.64249 | 7.271318 | 0.4062216
75.56724 | 19.9217 | 18.2756 | 10.59266 | 1.646098 | 7.276607 | 0.4063323
75.57724 | 19.932 | 18.28252 | 10.59425 | 1.64948 | 7.281822 | 0.4064446
75.58723 | 19.944 | 18.28936 | 10.59584 | 1.654644 | 7.286959 | 0.4065585
75.59723 | 19.9528 | 18.29612 | 10.59742 | 1.656679 | 7.292026 | 0.4066742
75.60723 | 19.9609 | 18.30281 | 10.599 | 1.658089 | 7.297019 | 0.4067916
75.61723 | 19.9693 | 18.30943 | 10.60058 | 1.659875 | 7.301938 | 0.4069106
75.62723 | 19.98 | 18.31596 | 10.60215 | 1.664039 | 7.306781 | 0.4070314
75.63722 | 19.9804 | 18.32241 | 10.60372 | 1.657986 | 7.311544 | 0.4071537
75.64722 | 19.9991 | 18.3288 | 10.60528 | 1.670305 | 7.316236 | 0.4072778
75.65722 | 20.009 | 18.3351 | 10.60684 | 1.673901 | 7.320852 | 0.4074036
75.66722 | 20.0156 | 18.34132 | 10.6084 | 1.674275 | 7.325392 | 0.4075311
75.67722 | 20.0271 | 18.34747 | 10.60996 | 1.679627 | 7.329856 | 0.4076603
75.68722 | 20.0388 | 18.35354 | 10.61151 | 1.685259 | 7.334243 | 0.4077912
75.69721 | 20.0467 | 18.35953 | 10.61305 | 1.687175 | 7.338549 | 0.4079236
75.70721 | 20.0563 | 18.36544 | 10.6146 | 1.690864 | 7.342782 | 0.4080579
75.71721 | 20.07 | 18.37127 | 10.61614 | 1.698732 | 7.346938 | 0.4081939
75.72721 | 20.0702 | 18.37702 | 10.61767 | 1.69318 | 7.351017 | 0.4083316
75.73721 | 20.0819 | 18.38269 | 10.6192 | 1.699208 | 7.355017 | 0.4084709
75.7472 | 20.0829 | 18.38828 | 10.62073 | 1.694621 | 7.358936 | 0.4086118
75.7572 | 20.0897 | 18.39379 | 10.62226 | 1.695909 | 7.36278 | 0.4087546
75.7672 | 20.0977 | 18.39922 | 10.62378 | 1.698477 | 7.366547 | 0.4088991
75.7772 | 20.1042 | 18.40457 | 10.62529 | 1.699627 | 7.370233 | 0.4090452
75.7872 | 20.1127 | 18.40984 | 10.62681 | 1.702857 | 7.373842 | 0.4091931
75.7972 | 20.1164 | 18.41503 | 10.62832 | 1.701368 | 7.377372 | 0.4093426
75.80719 | 20.1263 | 18.42013 | 10.62982 | 1.706166 | 7.380818 | 0.4094937
75.81719 | 20.1329 | 18.42516 | 10.63132 | 1.707739 | 7.38419 | 0.4096466
75.82719 | 20.1378 | 18.43011 | 10.63282 | 1.707694 | 7.387482 | 0.4098013
75.83719 | 20.1364 | 18.43497 | 10.63432 | 1.701432 | 7.390694 | 0.4099576
75.84719 | 20.1383 | 18.43975 | 10.63581 | 1.698551 | 7.393827 | 0.4101156
75.85718 | 20.1431 | 18.44444 | 10.63729 | 1.698656 | 7.396877 | 0.4102751
75.86718 | 20.1399 | 18.44906 | 10.63877 | 1.69084 | 7.39985 | 0.4104365
75.87718 | 20.1464 | 18.45359 | 10.64025 | 1.692805 | 7.402742 | 0.4105996
75.88718 | 20.1552 | 18.45805 | 10.64173 | 1.697153 | 7.405555 | 0.4107644
75.89718 | 20.1592 | 18.46242 | 10.6432 | 1.696784 | 7.408287 | 0.4109308
75.90718 | 20.1566 | 18.4667 | 10.64466 | 1.689897 | 7.41094 | 0.411099
75.91717 | 20.1599 | 18.4709 | 10.64612 | 1.688998 | 7.413509 | 0.4112686
75.92717 | 20.163 | 18.47502 | 10.64758 | 1.687977 | 7.416 | 0.4114401
75.93717 | 20.1615 | 18.47906 | 10.64904 | 1.682439 | 7.41841 | 0.4116132
75.94717 | 20.1608 | 18.48302 | 10.65049 | 1.677784 | 7.42074 | 0.4117881
75.95717 | 20.1623 | 18.48689 | 10.65193 | 1.675412 | 7.42299 | 0.4119646
75.96716 | 20.1641 | 18.49067 | 10.65337 | 1.673427 | 7.425156 | 0.4121425
75.97716 | 20.1621 | 18.49438 | 10.65481 | 1.667721 | 7.427244 | 0.4123224
75.98716 | 20.1608 | 18.498 | 10.65625 | 1.662799 | 7.429251 | 0.4125038
75.99716 | 20.1627 | 18.50154 | 10.65768 | 1.66116 | 7.431177 | 0.412687
76.00716 | 20.1597 | 18.505 | 10.6591 | 1.654704 | 7.433022 | 0.4128718
76.01716 | 20.1661 | 18.50837 | 10.66052 | 1.657732 | 7.434787 | 0.4130582
76.02715 | 20.164 | 18.51165 | 10.66194 | 1.652347 | 7.436468 | 0.4132461
76.03715 | 20.1594 | 18.51486 | 10.66335 | 1.644541 | 7.438071 | 0.4134358
76.04715 | 20.1635 | 18.51798 | 10.66476 | 1.645519 | 7.439594 | 0.4136271
76.05715 | 20.1627 | 18.52102 | 10.66616 | 1.64168 | 7.441035 | 0.4138201
76.06715 | 20.1644 | 18.52397 | 10.66756 | 1.640426 | 7.442395 | 0.4140147
76.07714 | 20.1637 | 18.52684 | 10.66896 | 1.636856 | 7.443674 | 0.4142107
76.08714 | 20.1563 | 18.52963 | 10.67035 | 1.626667 | 7.444873 | 0.4144086
76.09714 | 20.1589 | 18.53234 | 10.67174 | 1.626563 | 7.445991 | 0.414608
76.10714 | 20.1643 | 18.53496 | 10.67312 | 1.629341 | 7.447029 | 0.4148091
76.11714 | 20.1632 | 18.5375 | 10.6745 | 1.625702 | 7.447987 | 0.4150118
76.12714 | 20.1628 | 18.53995 | 10.67587 | 1.622847 | 7.448864 | 0.415216
76.13713 | 20.161 | 18.54232 | 10.67724 | 1.618677 | 7.449659 | 0.4154216
76.14713 | 20.1615 | 18.54461 | 10.67861 | 1.616889 | 7.450375 | 0.4156291
76.15713 | 20.164 | 18.54682 | 10.67997 | 1.617182 | 7.451012 | 0.4158381
76.16713 | 20.1626 | 18.54894 | 10.68132 | 1.613659 | 7.451567 | 0.4160487
76.17713 | 20.1684 | 18.55098 | 10.68268 | 1.617418 | 7.452045 | 0.4162608
76.18712 | 20.1671 | 18.55294 | 10.68402 | 1.614163 | 7.45244 | 0.4164743
76.19712 | 20.1625 | 18.55481 | 10.68537 | 1.607687 | 7.452757 | 0.4166896
76.20712 | 20.1613 | 18.55661 | 10.6867 | 1.604694 | 7.452995 | 0.4169064
76.21712 | 20.1624 | 18.55832 | 10.68804 | 1.604084 | 7.453153 | 0.4171247
76.22712 | 20.1644 | 18.55994 | 10.68937 | 1.604456 | 7.453231 | 0.4173446
76.23712 | 20.1683 | 18.56149 | 10.69069 | 1.60681 | 7.453231 | 0.417566
76.24711 | 20.1707 | 18.56295 | 10.69201 | 1.607747 | 7.453152 | 0.4177887
76.25711 | 20.1706 | 18.56434 | 10.69333 | 1.606265 | 7.452994 | 0.4180131
76.26711 | 20.169 | 18.56564 | 10.69464 | 1.603364 | 7.452757 | 0.4182391
76.27711 | 20.1681 | 18.56685 | 10.69595 | 1.601245 | 7.452442 | 0.4184665
76.28711 | 20.1686 | 18.56799 | 10.69725 | 1.600607 | 7.452049 | 0.4186954
76.2971 | 20.1661 | 18.56905 | 10.69854 | 1.597052 | 7.451578 | 0.4189256
76.3071 | 20.1626 | 18.57002 | 10.69984 | 1.592576 | 7.451029 | 0.4191575
76.3171 | 20.1585 | 18.57092 | 10.70112 | 1.587582 | 7.450403 | 0.4193908
76.3271 | 20.1569 | 18.57173 | 10.70241 | 1.585166 | 7.4497 | 0.4196256
76.3371 | 20.1614 | 18.57247 | 10.70369 | 1.588933 | 7.448919 | 0.4198618
76.3471 | 20.1624 | 18.57312 | 10.70496 | 1.589279 | 7.448061 | 0.4200995
76.35709 | 20.1583 | 18.57369 | 10.70623 | 1.584606 | 7.447127 | 0.4203383
76.36709 | 20.1525 | 18.57419 | 10.70749 | 1.578312 | 7.446117 | 0.4205789
76.37709 | 20.1466 | 18.5746 | 10.70875 | 1.571997 | 7.445029 | 0.4208208
76.38709 | 20.1435 | 18.57494 | 10.71001 | 1.568562 | 7.443867 | 0.4210641
76.39709 | 20.1428 | 18.5752 | 10.71126 | 1.567605 | 7.442629 | 0.4213088
76.40708 | 20.1319 | 18.57537 | 10.7125 | 1.556527 | 7.441317 | 0.4215547
76.41708 | 20.1288 | 18.57547 | 10.71374 | 1.553328 | 7.439928 | 0.4218022
76.42708 | 20.1153 | 18.57549 | 10.71498 | 1.539808 | 7.438464 | 0.4220511
76.43708 | 20.1197 | 18.57544 | 10.71621 | 1.544264 | 7.436927 | 0.4223012
76.44708 | 20.117 | 18.5753 | 10.71743 | 1.541699 | 7.435315 | 0.4225527
76.45708 | 20.1082 | 18.57509 | 10.71865 | 1.533112 | 7.433629 | 0.4228056
76.46707 | 20.1056 | 18.5748 | 10.71987 | 1.5308 | 7.431872 | 0.4230595
76.47707 | 20.0964 | 18.57443 | 10.72108 | 1.521967 | 7.430038 | 0.423315
76.48707 | 20.091 | 18.57399 | 10.72229 | 1.517009 | 7.428133 | 0.4235718
76.49707 | 20.0859 | 18.57347 | 10.72349 | 1.512429 | 7.426155 | 0.4238299
76.50707 | 20.0791 | 18.57288 | 10.72468 | 1.506224 | 7.424104 | 0.4240892
76.51706 | 20.0711 | 18.57221 | 10.72587 | 1.498893 | 7.421984 | 0.4243496
76.52706 | 20.0701 | 18.57146 | 10.72706 | 1.49864 | 7.41979 | 0.4246114
76.53706 | 20.0564 | 18.57064 | 10.72824 | 1.48576 | 7.417526 | 0.4248745
76.54706 | 20.0576 | 18.56974 | 10.72942 | 1.487856 | 7.415189 | 0.4251388
76.55706 | 20.0523 | 18.56877 | 10.73059 | 1.483526 | 7.412783 | 0.4254044
76.56706 | 20.0492 | 18.56773 | 10.73175 | 1.48147 | 7.410307 | 0.4256711
76.57705 | 20.0495 | 18.56661 | 10.73291 | 1.482888 | 7.407762 | 0.4259388
76.58705 | 20.038 | 18.56542 | 10.73407 | 1.472578 | 7.405147 | 0.4262079
76.59705 | 20.0343 | 18.56416 | 10.73522 | 1.470142 | 7.402462 | 0.4264782
76.60705 | 20.0289 | 18.56282 | 10.73636 | 1.466079 | 7.399709 | 0.4267496
76.61705 | 20.0239 | 18.56141 | 10.7375 | 1.462488 | 7.396887 | 0.4270222
76.62704 | 20.0275 | 18.55993 | 10.73864 | 1.467567 | 7.394001 | 0.4272956
76.63704 | 20.0236 | 18.55838 | 10.73977 | 1.465219 | 7.391045 | 0.4275705
76.64704 | 20.0088 | 18.55676 | 10.74089 | 1.452042 | 7.388021 | 0.4278464
76.65704 | 20.0056 | 18.55506 | 10.74201 | 1.450536 | 7.384931 | 0.4281234
76.66704 | 20.0014 | 18.5533 | 10.74312 | 1.4481 | 7.381774 | 0.4284014
76.67704 | 19.9956 | 18.55147 | 10.74423 | 1.444134 | 7.378552 | 0.4286806
76.68703 | 19.9901 | 18.54956 | 10.74534 | 1.440537 | 7.375268 | 0.4289605
76.69703 | 19.988 | 18.54759 | 10.74643 | 1.440409 | 7.371916 | 0.4292417
76.70703 | 19.9791 | 18.54555 | 10.74753 | 1.433552 | 7.368498 | 0.4295239
76.71703 | 19.9736 | 18.54344 | 10.74861 | 1.430162 | 7.365017 | 0.4298072
76.72703 | 19.9679 | 18.54126 | 10.7497 | 1.42664 | 7.361472 | 0.4300914
76.73702 | 19.9598 | 18.53902 | 10.75077 | 1.420784 | 7.357868 | 0.4303763
76.74702 | 19.9505 | 18.5367 | 10.75184 | 1.413797 | 7.354197 | 0.4306625
76.75702 | 19.9325 | 18.53432 | 10.75291 | 1.398176 | 7.350465 | 0.4309495
76.76702 | 19.9292 | 18.53188 | 10.75397 | 1.397322 | 7.34667 | 0.4312376
76.77702 | 19.9189 | 18.52937 | 10.75503 | 1.389535 | 7.342814 | 0.4315265
76.78702 | 19.9149 | 18.52679 | 10.75607 | 1.388111 | 7.338897 | 0.4318163
76.79701 | 19.9088 | 18.52415 | 10.75712 | 1.384651 | 7.334924 | 0.4321068
76.80701 | 19.9034 | 18.52144 | 10.75816 | 1.381959 | 7.330886 | 0.4323983
76.81701 | 19.8971 | 18.51867 | 10.75919 | 1.37843 | 7.326789 | 0.4326908
76.82701 | 19.8812 | 18.51584 | 10.76022 | 1.365364 | 7.322633 | 0.432984
76.83701 | 19.875 | 18.51294 | 10.76124 | 1.362063 | 7.318418 | 0.4332781
76.847 | 19.8704 | 18.50998 | 10.76226 | 1.36042 | 7.31415 | 0.4335727
76.857 | 19.8633 | 18.50696 | 10.76327 | 1.356344 | 7.309819 | 0.4338684
76.867 | 19.853 | 18.50387 | 10.76427 | 1.34913 | 7.305432 | 0.4341648
76.877 | 19.8492 | 18.50072 | 10.76527 | 1.348477 | 7.300987 | 0.434462
76.887 | 19.844 | 18.49752 | 10.76627 | 1.346484 | 7.296487 | 0.43476
76.897 | 19.8392 | 18.49425 | 10.76726 | 1.344953 | 7.291931 | 0.4350586
76.90699 | 19.8316 | 18.49092 | 10.76824 | 1.340678 | 7.287325 | 0.4353577
76.91699 | 19.8264 | 18.48753 | 10.76922 | 1.338866 | 7.282659 | 0.4356577
76.92699 | 19.8173 | 18.48409 | 10.77019 | 1.333213 | 7.277939 | 0.4359584
76.93699 | 19.813 | 18.48058 | 10.77116 | 1.332419 | 7.273165 | 0.4362597
76.94699 | 19.8094 | 18.47702 | 10.77212 | 1.332384 | 7.268338 | 0.4365617
76.95698 | 19.8039 | 18.4734 | 10.77307 | 1.330502 | 7.263463 | 0.436864
76.96698 | 19.7962 | 18.46972 | 10.77402 | 1.326482 | 7.258531 | 0.4371672
76.97698 | 19.7864 | 18.46598 | 10.77496 | 1.320419 | 7.253547 | 0.437471
76.98698 | 19.7782 | 18.46219 | 10.7759 | 1.31601 | 7.248514 | 0.4377753
76.99698 | 19.7716 | 18.45834 | 10.77683 | 1.313259 | 7.243428 | 0.4380802
77.00698 | 19.7631 | 18.45444 | 10.77776 | 1.308665 | 7.238291 | 0.4383855
77.01697 | 19.7505 | 18.45048 | 10.77868 | 1.300019 | 7.233111 | 0.4386911
77.02697 | 19.7437 | 18.44647 | 10.77959 | 1.297233 | 7.227877 | 0.4389975
77.03697 | 19.7353 | 18.4424 | 10.7805 | 1.2929 | 7.222594 | 0.4393044
77.04697 | 19.7267 | 18.43828 | 10.7814 | 1.288422 | 7.217262 | 0.4396116
77.05697 | 19.7198 | 18.4341 | 10.7823 | 1.285696 | 7.211883 | 0.4399194
77.06696 | 19.7071 | 18.42988 | 10.78319 | 1.277219 | 7.206462 | 0.4402272
77.07696 | 19.6961 | 18.4256 | 10.78408 | 1.270498 | 7.200989 | 0.4405357
77.08696 | 19.683 | 18.42127 | 10.78496 | 1.261728 | 7.19547 | 0.4408446
77.09696 | 19.664 | 18.41689 | 10.78583 | 1.24711 | 7.189906 | 0.4411539
77.10696 | 19.66 | 18.41246 | 10.7867 | 1.247544 | 7.184295 | 0.4414635
77.11696 | 19.6509 | 18.40797 | 10.78756 | 1.242926 | 7.178642 | 0.4417734
77.12695 | 19.6421 | 18.40345 | 10.78841 | 1.238655 | 7.172948 | 0.4420832
77.13695 | 19.6293 | 18.39886 | 10.78926 | 1.230436 | 7.167207 | 0.4423937
77.14695 | 19.6209 | 18.39423 | 10.79011 | 1.226667 | 7.161422 | 0.4427044
77.15695 | 19.6071 | 18.38955 | 10.79094 | 1.217546 | 7.155594 | 0.4430154
77.16695 | 19.6027 | 18.38483 | 10.79178 | 1.217873 | 7.149725 | 0.4433265
77.17694 | 19.5908 | 18.38006 | 10.7926 | 1.21074 | 7.143822 | 0.4436376
77.18694 | 19.583 | 18.37524 | 10.79342 | 1.207761 | 7.13787 | 0.4439491
77.19694 | 19.5703 | 18.37037 | 10.79423 | 1.199929 | 7.131877 | 0.4442608
77.20694 | 19.559 | 18.36546 | 10.79504 | 1.193541 | 7.125846 | 0.4445726
77.21694 | 19.5521 | 18.3605 | 10.79584 | 1.1916 | 7.119774 | 0.4448846
77.22694 | 19.5438 | 18.3555 | 10.79664 | 1.188303 | 7.113664 | 0.4451966
77.23693 | 19.5279 | 18.35045 | 10.79742 | 1.177448 | 7.107519 | 0.4455083
77.24693 | 19.5204 | 18.34536 | 10.79821 | 1.175039 | 7.101333 | 0.4458205
77.25693 | 19.5105 | 18.34023 | 10.79898 | 1.170274 | 7.095109 | 0.4461327
77.26693 | 19.495 | 18.33505 | 10.79975 | 1.159954 | 7.088847 | 0.4464448
77.27693 | 19.4861 | 18.32982 | 10.80052 | 1.156276 | 7.082549 | 0.446757
77.28692 | 19.4787 | 18.32457 | 10.80128 | 1.154134 | 7.076222 | 0.4470688
77.29692 | 19.4625 | 18.31926 | 10.80203 | 1.143239 | 7.069852 | 0.4473808
77.30692 | 19.4433 | 18.31391 | 10.80277 | 1.129386 | 7.063448 | 0.4476928
77.31692 | 19.439 | 18.30853 | 10.80351 | 1.130473 | 7.05701 | 0.4480047
77.32692 | 19.4244 | 18.3031 | 10.80424 | 1.121301 | 7.050538 | 0.4483164
77.33692 | 19.4127 | 18.29763 | 10.80497 | 1.115068 | 7.044032 | 0.448628
77.34691 | 19.3967 | 18.29213 | 10.80569 | 1.10457 | 7.0375 | 0.4489392
77.35691 | 19.383 | 18.28658 | 10.80641 | 1.096415 | 7.030929 | 0.4492504
77.36691 | 19.3715 | 18.281 | 10.80711 | 1.090499 | 7.024326 | 0.4495615
77.37691 | 19.3564 | 18.27538 | 10.80781 | 1.081022 | 7.017692 | 0.4498723
77.38691 | 19.3462 | 18.26972 | 10.80851 | 1.076482 | 7.011026 | 0.4501829
77.3969 | 19.3275 | 18.26403 | 10.8092 | 1.063473 | 7.004337 | 0.4504928
77.4069 | 19.3192 | 18.25829 | 10.80988 | 1.060907 | 6.997612 | 0.4508028
77.4169 | 19.2965 | 18.25252 | 10.81055 | 1.043976 | 6.990856 | 0.4511125
77.4269 | 19.2882 | 18.24672 | 10.81122 | 1.041482 | 6.984072 | 0.4514218
77.4369 | 19.271 | 18.24088 | 10.81189 | 1.030123 | 6.977259 | 0.4517308
77.4469 | 19.2614 | 18.235 | 10.81254 | 1.026398 | 6.970419 | 0.4520394
77.45689 | 19.254 | 18.2291 | 10.81319 | 1.024903 | 6.963557 | 0.4523472
77.46689 | 19.238 | 18.22315 | 10.81384 | 1.014847 | 6.956662 | 0.4526549
77.47689 | 19.2296 | 18.21718 | 10.81447 | 1.012425 | 6.94974 | 0.4529622
77.48689 | 19.2145 | 18.21116 | 10.8151 | 1.003336 | 6.942792 | 0.453269
77.49689 | 19.2045 | 18.20512 | 10.81573 | 0.9993798 | 6.935817 | 0.4535754
77.50688 | 19.1895 | 18.19905 | 10.81634 | 0.9904495 | 6.928825 | 0.4538809
77.51688 | 19.1776 | 18.19294 | 10.81696 | 0.9846575 | 6.921801 | 0.4541861
77.52688 | 19.1585 | 18.1868 | 10.81756 | 0.9716966 | 6.914753 | 0.4544908
77.53688 | 19.1551 | 18.18063 | 10.81816 | 0.974467 | 6.907681 | 0.4547949
77.54688 | 19.1455 | 18.17443 | 10.81875 | 0.9710686 | 6.900585 | 0.4550983
77.55688 | 19.136 | 18.1682 | 10.81933 | 0.9677995 | 6.893467 | 0.4554011
77.56687 | 19.128 | 18.16195 | 10.81991 | 0.9660545 | 6.886333 | 0.455703
77.57687 | 19.1157 | 18.15565 | 10.82048 | 0.9600454 | 6.879169 | 0.4560045
77.58687 | 19.1023 | 18.14933 | 10.82105 | 0.9529651 | 6.871984 | 0.4563053
77.59687 | 19.0927 | 18.14299 | 10.8216 | 0.9497135 | 6.864778 | 0.4566054
77.60687 | 19.0804 | 18.13661 | 10.82215 | 0.9437899 | 6.857551 | 0.4569047
77.61686 | 19.0695 | 18.13021 | 10.8227 | 0.939288 | 6.850311 | 0.4572029
77.62686 | 19.0619 | 18.12378 | 10.82324 | 0.9381192 | 6.843044 | 0.4575007
77.63686 | 19.0517 | 18.11732 | 10.82377 | 0.934378 | 6.835758 | 0.4577976
77.64686 | 19.0375 | 18.11084 | 10.82429 | 0.9266632 | 6.828452 | 0.4580937
77.65686 | 19.0306 | 18.10432 | 10.82481 | 0.9262754 | 6.821128 | 0.4583888
77.66686 | 19.0242 | 18.09779 | 10.82532 | 0.926413 | 6.813785 | 0.4586832
77.67685 | 19.0196 | 18.09123 | 10.82582 | 0.9283701 | 6.806431 | 0.4589763
77.68685 | 19.0067 | 18.08464 | 10.82632 | 0.9220586 | 6.799053 | 0.4592688
77.69685 | 18.9984 | 18.07803 | 10.82681 | 0.9203714 | 6.791659 | 0.4595603
77.70685 | 18.9914 | 18.07139 | 10.82729 | 0.9200092 | 6.784247 | 0.4598508
77.71685 | 18.9807 | 18.06473 | 10.82777 | 0.915971 | 6.776819 | 0.4601404
77.72684 | 18.9703 | 18.05805 | 10.82824 | 0.9122498 | 6.769383 | 0.4604286
77.73684 | 18.9534 | 18.05134 | 10.8287 | 0.9020587 | 6.761924 | 0.4607161
77.74684 | 18.9448 | 18.04461 | 10.82916 | 0.900191 | 6.754449 | 0.4610024
77.75684 | 18.9384 | 18.03785 | 10.82961 | 0.9005453 | 6.746961 | 0.4612877
77.76684 | 18.9287 | 18.03108 | 10.83005 | 0.8976225 | 6.739457 | 0.4615719
77.77684 | 18.9184 | 18.02428 | 10.83048 | 0.8941216 | 6.73194 | 0.461855
77.78683 | 18.9054 | 18.01746 | 10.83091 | 0.887937 | 6.724415 | 0.4621365
77.79683 | 18.8953 | 18.01062 | 10.83133 | 0.8846792 | 6.716871 | 0.4624172
77.80683 | 18.8854 | 18.00376 | 10.83175 | 0.881642 | 6.709315 | 0.4626967
77.81683 | 18.8792 | 17.99687 | 10.83215 | 0.8823256 | 6.701745 | 0.4629749
77.82683 | 18.8608 | 17.98997 | 10.83255 | 0.8708305 | 6.694163 | 0.4632519
77.83682 | 18.8504 | 17.98305 | 10.83295 | 0.867348 | 6.686577 | 0.4635274
77.84682 | 18.8334 | 17.97611 | 10.83333 | 0.8572921 | 6.678973 | 0.4638018
77.85682 | 18.8258 | 17.96914 | 10.83371 | 0.8566556 | 6.671357 | 0.4640749
77.86682 | 18.8161 | 17.96216 | 10.83408 | 0.8539378 | 6.663731 | 0.4643466
77.87682 | 18.8073 | 17.95516 | 10.83445 | 0.8521398 | 6.656094 | 0.4646169
77.88682 | 18.7928 | 17.94814 | 10.83481 | 0.84466 | 6.648447 | 0.4648859
77.89681 | 18.7774 | 17.94111 | 10.83516 | 0.8362916 | 6.640797 | 0.4651533
77.90681 | 18.7649 | 17.93405 | 10.8355 | 0.8308478 | 6.633131 | 0.4654194
77.91681 | 18.7522 | 17.92698 | 10.83584 | 0.8252222 | 6.625456 | 0.4656841
77.92681 | 18.7431 | 17.91989 | 10.83617 | 0.8232132 | 6.617772 | 0.4659473
77.93681 | 18.7321 | 17.91278 | 10.83649 | 0.8193221 | 6.610079 | 0.466209
77.9468 | 18.7219 | 17.90566 | 10.8368 | 0.8162407 | 6.602386 | 0.4664689
77.9568 | 18.7072 | 17.89852 | 10.83711 | 0.8086832 | 6.594677 | 0.4667275
77.9668 | 18.6989 | 17.89136 | 10.83741 | 0.8075415 | 6.586961 | 0.4669846
77.9768 | 18.6848 | 17.88418 | 10.83771 | 0.8006164 | 6.579237 | 0.46724
77.9868 | 18.6771 | 17.87699 | 10.83799 | 0.8001063 | 6.571507 | 0.4674939
77.99679 | 18.6643 | 17.86979 | 10.83827 | 0.7945053 | 6.563777 | 0.4677458
78.00679 | 18.6526 | 17.86257 | 10.83854 | 0.7900265 | 6.556034 | 0.4679964
78.01679 | 18.6415 | 17.85534 | 10.83881 | 0.7861628 | 6.548284 | 0.4682453
78.02679 | 18.6325 | 17.84809 | 10.83907 | 0.7844142 | 6.540528 | 0.4684925
78.03679 | 18.6196 | 17.84082 | 10.83932 | 0.7787802 | 6.532767 | 0.468738
78.04679 | 18.6081 | 17.83354 | 10.83956 | 0.7745598 | 6.525001 | 0.4689817
78.05678 | 18.5948 | 17.82625 | 10.83979 | 0.7685468 | 6.517237 | 0.4692234
78.06678 | 18.5827 | 17.81894 | 10.84002 | 0.7637552 | 6.50946 | 0.4694636
78.07678 | 18.5786 | 17.81162 | 10.84024 | 0.7669774 | 6.501679 | 0.469702
78.08678 | 18.5663 | 17.80429 | 10.84045 | 0.7620127 | 6.493894 | 0.4699386
78.09678 | 18.5615 | 17.79694 | 10.84066 | 0.7645609 | 6.486105 | 0.4701733
78.10677 | 18.5511 | 17.78959 | 10.84086 | 0.7615138 | 6.478321 | 0.4704059
78.11677 | 18.5416 | 17.78221 | 10.84105 | 0.759388 | 6.470525 | 0.4706369
78.12677 | 18.5312 | 17.77482 | 10.84123 | 0.7563752 | 6.462725 | 0.4708659
78.13677 | 18.5261 | 17.76742 | 10.84141 | 0.7586751 | 6.454922 | 0.471093
78.14677 | 18.5153 | 17.76001 | 10.84158 | 0.7552872 | 6.447116 | 0.4713182
78.15677 | 18.5124 | 17.75259 | 10.84174 | 0.759811 | 6.439307 | 0.4715414
78.16676 | 18.4981 | 17.74516 | 10.84189 | 0.7529394 | 6.431504 | 0.4717624
78.17676 | 18.497 | 17.73771 | 10.84204 | 0.759287 | 6.423691 | 0.4719817
78.18676 | 18.4942 | 17.73025 | 10.84218 | 0.7639459 | 6.415876 | 0.4721988
78.19676 | 18.4886 | 17.72278 | 10.84231 | 0.7658164 | 6.408059 | 0.472414
78.20676 | 18.4828 | 17.7153 | 10.84243 | 0.7674977 | 6.400241 | 0.4726271
78.21675 | 18.4813 | 17.70782 | 10.84255 | 0.7734831 | 6.392428 | 0.4728379
78.22675 | 18.4796 | 17.70031 | 10.84266 | 0.7792869 | 6.384607 | 0.4730468
78.23675 | 18.4789 | 17.6928 | 10.84276 | 0.7861011 | 6.376785 | 0.4732535
78.24675 | 18.4754 | 17.68527 | 10.84285 | 0.7901253 | 6.368962 | 0.4734581
78.25675 | 18.4783 | 17.67774 | 10.84294 | 0.8005603 | 6.361138 | 0.4736606
78.26675 | 18.483 | 17.67019 | 10.84302 | 0.8128061 | 6.353314 | 0.4738609
78.27674 | 18.4776 | 17.66265 | 10.84309 | 0.8149505 | 6.345501 | 0.4740588
78.28674 | 18.4837 | 17.65508 | 10.84315 | 0.8286155 | 6.337677 | 0.4742547
78.29674 | 18.4922 | 17.64751 | 10.84321 | 0.8446911 | 6.329852 | 0.4744483
78.30674 | 18.4958 | 17.63992 | 10.84326 | 0.8558754 | 6.322028 | 0.4746397
78.31674 | 18.5018 | 17.63233 | 10.8433 | 0.8694702 | 6.314204 | 0.4748288
78.32673 | 18.5064 | 17.62473 | 10.84333 | 0.8816667 | 6.306388 | 0.4750154
78.33673 | 18.5112 | 17.61712 | 10.84336 | 0.89408 | 6.298565 | 0.4751999
78.34673 | 18.5197 | 17.6095 | 10.84337 | 0.9102024 | 6.290743 | 0.4753821
78.35673 | 18.5274 | 17.60187 | 10.84338 | 0.9255339 | 6.282922 | 0.475562
78.36673 | 18.5359 | 17.59423 | 10.84338 | 0.9416742 | 6.275103 | 0.4757395
78.37673 | 18.5422 | 17.58658 | 10.84338 | 0.9556236 | 6.267284 | 0.4759146
78.38672 | 18.5559 | 17.57893 | 10.84336 | 0.9769739 | 6.259475 | 0.4760871
78.39672 | 18.5642 | 17.57126 | 10.84334 | 0.9929403 | 6.251659 | 0.4762575
78.40672 | 18.5779 | 17.56358 | 10.84331 | 1.014316 | 6.243845 | 0.4764254
78.41672 | 18.5924 | 17.5559 | 10.84328 | 1.0365 | 6.236033 | 0.4765908
78.42672 | 18.6002 | 17.54821 | 10.84323 | 1.051991 | 6.228222 | 0.4767538
78.43671 | 18.6159 | 17.54052 | 10.84318 | 1.075385 | 6.220421 | 0.4769142
78.44671 | 18.6303 | 17.53281 | 10.84312 | 1.097493 | 6.212615 | 0.4770723
78.45671 | 18.6394 | 17.52509 | 10.84305 | 1.11431 | 6.204811 | 0.4772278
78.46671 | 18.659 | 17.51737 | 10.84298 | 1.141635 | 6.197009 | 0.4773808
78.47671 | 18.6764 | 17.50963 | 10.84289 | 1.166768 | 6.18921 | 0.4775313
78.48671 | 18.6878 | 17.50189 | 10.8428 | 1.185908 | 6.181413 | 0.4776793
78.4967 | 18.7076 | 17.49415 | 10.8427 | 1.213449 | 6.173626 | 0.4778245
78.5067 | 18.7231 | 17.48639 | 10.84259 | 1.236705 | 6.165835 | 0.4779674
78.5167 | 18.7445 | 17.47863 | 10.84248 | 1.265869 | 6.158046 | 0.4781076
78.5267 | 18.7618 | 17.47086 | 10.84235 | 1.290941 | 6.15026 | 0.4782452
78.5367 | 18.7808 | 17.46308 | 10.84222 | 1.31772 | 6.142477 | 0.4783802
78.54669 | 18.805 | 17.4553 | 10.84208 | 1.3497 | 6.134704 | 0.4785125
78.55669 | 18.8217 | 17.44751 | 10.84194 | 1.374194 | 6.126927 | 0.4786422
78.56669 | 18.8427 | 17.4397 | 10.84178 | 1.402996 | 6.119153 | 0.4787693
78.57669 | 18.8683 | 17.4319 | 10.84162 | 1.436405 | 6.111383 | 0.4788937
78.58669 | 18.8943 | 17.42408 | 10.84145 | 1.470222 | 6.103616 | 0.4790154
78.59669 | 18.9109 | 17.41625 | 10.84127 | 1.494646 | 6.095851 | 0.4791344
78.60668 | 18.9327 | 17.40843 | 10.84108 | 1.52427 | 6.088098 | 0.4792506
78.61668 | 18.9555 | 17.40059 | 10.84089 | 1.554908 | 6.080341 | 0.4793642
78.62668 | 18.9826 | 17.39275 | 10.84068 | 1.589854 | 6.072587 | 0.4794751
78.63668 | 19.0037 | 17.38489 | 10.84047 | 1.618807 | 6.064837 | 0.4795832
78.64668 | 19.0274 | 17.37703 | 10.84025 | 1.650368 | 6.057091 | 0.4796885
78.65667 | 19.0461 | 17.36917 | 10.84003 | 1.676928 | 6.049355 | 0.4797911
78.66667 | 19.0648 | 17.3613 | 10.83979 | 1.703503 | 6.041615 | 0.4798909
78.67667 | 19.0904 | 17.35342 | 10.83955 | 1.736985 | 6.03388 | 0.4799879
78.68667 | 19.103 | 17.34553 | 10.8393 | 1.757474 | 6.026148 | 0.4800822
78.69667 | 19.1205 | 17.33763 | 10.83904 | 1.782871 | 6.01842 | 0.4801736
78.70667 | 19.1374 | 17.32973 | 10.83877 | 1.807674 | 6.010695 | 0.4802622
78.71666 | 19.152 | 17.32182 | 10.83849 | 1.830177 | 6.002982 | 0.4803479
78.72666 | 19.1728 | 17.31391 | 10.83821 | 1.858895 | 5.995266 | 0.4804308
78.73666 | 19.1791 | 17.30598 | 10.83792 | 1.87312 | 5.987553 | 0.4805109
78.74666 | 19.1959 | 17.29805 | 10.83762 | 1.897853 | 5.979843 | 0.4805882
78.75666 | 19.2062 | 17.29011 | 10.83731 | 1.916092 | 5.972138 | 0.4806625
78.76665 | 19.2211 | 17.28217 | 10.83699 | 1.938931 | 5.964444 | 0.480734
78.77665 | 19.2191 | 17.27422 | 10.83667 | 1.944884 | 5.956747 | 0.4808026
78.78665 | 19.2324 | 17.26625 | 10.83633 | 1.966145 | 5.949053 | 0.4808683
78.79665 | 19.2318 | 17.25829 | 10.83599 | 1.973513 | 5.941364 | 0.4809311
78.80665 | 19.2429 | 17.25031 | 10.83564 | 1.992588 | 5.933678 | 0.4809911
78.81665 | 19.2457 | 17.24233 | 10.83528 | 2.003371 | 5.925996 | 0.481048
78.82664 | 19.2529 | 17.23435 | 10.83492 | 2.018554 | 5.918325 | 0.4811021
78.83664 | 19.2458 | 17.22635 | 10.83454 | 2.019451 | 5.910651 | 0.4811532
78.84664 | 19.2431 | 17.21834 | 10.83416 | 2.024755 | 5.902981 | 0.4812014
78.85664 | 19.243 | 17.21033 | 10.83377 | 2.032667 | 5.895314 | 0.4812467
78.86664 | 19.2332 | 17.20231 | 10.83337 | 2.030887 | 5.887652 | 0.481289
78.87663 | 19.2326 | 17.19429 | 10.83297 | 2.038307 | 5.879999 | 0.4813283
78.88663 | 19.219 | 17.18626 | 10.83255 | 2.032741 | 5.872345 | 0.4813648
78.89663 | 19.2152 | 17.17822 | 10.83213 | 2.036983 | 5.864693 | 0.4813982
78.90663 | 19.2042 | 17.17017 | 10.83169 | 2.034032 | 5.857046 | 0.4814287
78.91663 | 19.1902 | 17.16211 | 10.83125 | 2.02809 | 5.849402 | 0.4814562
78.92663 | 19.1754 | 17.15405 | 10.8308 | 2.021354 | 5.841762 | 0.4814807
78.93662 | 19.1665 | 17.14598 | 10.83035 | 2.020518 | 5.834134 | 0.4815022
78.94662 | 19.1458 | 17.1379 | 10.82988 | 2.007898 | 5.826501 | 0.4815207
78.95662 | 19.1275 | 17.12981 | 10.82941 | 1.997686 | 5.818871 | 0.4815363
78.96662 | 19.1088 | 17.12172 | 10.82892 | 1.987081 | 5.811246 | 0.4815488
78.97662 | 19.0881 | 17.11361 | 10.82843 | 1.974485 | 5.803624 | 0.4815583
78.98661 | 19.0671 | 17.10551 | 10.82793 | 1.961589 | 5.796013 | 0.4815648
78.99661 | 19.0399 | 17.09739 | 10.82743 | 1.942508 | 5.788398 | 0.4815684
79.00661 | 19.0232 | 17.08926 | 10.82691 | 1.933935 | 5.780787 | 0.4815689
79.01661 | 18.9998 | 17.08113 | 10.82638 | 1.918671 | 5.773178 | 0.4815664
79.02661 | 18.9785 | 17.07299 | 10.82585 | 1.905514 | 5.765573 | 0.4815608
79.03661 | 18.955 | 17.06483 | 10.82531 | 1.890166 | 5.757971 | 0.4815523
79.0466 | 18.9206 | 17.05668 | 10.82476 | 1.863918 | 5.750381 | 0.4815407
79.0566 | 18.8983 | 17.04851 | 10.8242 | 1.849787 | 5.742785 | 0.4815261
79.0666 | 18.8751 | 17.04034 | 10.82363 | 1.834764 | 5.735193 | 0.4815085
79.0766 | 18.8468 | 17.03215 | 10.82306 | 1.814649 | 5.727604 | 0.4814879
79.0866 | 18.8186 | 17.02396 | 10.82247 | 1.794643 | 5.720018 | 0.4814642
79.09659 | 18.7943 | 17.01576 | 10.82188 | 1.778537 | 5.712442 | 0.4814375
79.10659 | 18.7676 | 17.00755 | 10.82128 | 1.760048 | 5.704862 | 0.4814078
79.11659 | 18.7365 | 16.99933 | 10.82067 | 1.737168 | 5.697284 | 0.4813751
79.12659 | 18.7134 | 16.9911 | 10.82005 | 1.722297 | 5.68971 | 0.4813393
79.13659 | 18.6881 | 16.98287 | 10.81943 | 1.705234 | 5.682139 | 0.4813004
79.14659 | 18.663 | 16.97462 | 10.81879 | 1.688381 | 5.674569 | 0.4812586
79.15658 | 18.6323 | 16.96637 | 10.81815 | 1.665928 | 5.66701 | 0.4812137
79.16658 | 18.6049 | 16.95811 | 10.8175 | 1.646792 | 5.659446 | 0.4811658
79.17658 | 18.5789 | 16.94983 | 10.81683 | 1.629066 | 5.651884 | 0.4811149
79.18658 | 18.5569 | 16.94155 | 10.81617 | 1.615349 | 5.644325 | 0.481061
79.19658 | 18.537 | 16.93326 | 10.81549 | 1.603741 | 5.636768 | 0.481004
79.20657 | 18.5143 | 16.92497 | 10.8148 | 1.589334 | 5.629221 | 0.480944
79.21657 | 18.4868 | 16.91665 | 10.81411 | 1.570145 | 5.621669 | 0.480881
79.22657 | 18.4679 | 16.90833 | 10.8134 | 1.559566 | 5.614119 | 0.480815
79.23657 | 18.4447 | 16.9 | 10.81269 | 1.544696 | 5.60657 | 0.4807459
79.24657 | 18.4286 | 16.89166 | 10.81197 | 1.536936 | 5.599024 | 0.4806739
79.25657 | 18.4115 | 16.88331 | 10.81124 | 1.528185 | 5.59148 | 0.4805988
79.26656 | 18.3955 | 16.87496 | 10.8105 | 1.520536 | 5.583945 | 0.4805208
79.27656 | 18.3794 | 16.86659 | 10.80975 | 1.512806 | 5.576404 | 0.4804397
79.28656 | 18.3638 | 16.85821 | 10.80899 | 1.505585 | 5.568865 | 0.4803556
79.29656 | 18.3529 | 16.84983 | 10.80823 | 1.503075 | 5.561327 | 0.4802685
79.30656 | 18.3412 | 16.84143 | 10.80746 | 1.499775 | 5.553791 | 0.4801784
79.31655 | 18.3245 | 16.83303 | 10.80667 | 1.491474 | 5.546266 | 0.4800855
79.32655 | 18.3088 | 16.82461 | 10.80588 | 1.484194 | 5.538733 | 0.4799894
79.33655 | 18.3036 | 16.81617 | 10.80508 | 1.487425 | 5.531201 | 0.4798904
79.34655 | 18.286 | 16.80773 | 10.80428 | 1.478266 | 5.52367 | 0.4797884
79.35655 | 18.2782 | 16.79928 | 10.80346 | 1.478918 | 5.516141 | 0.4796834
79.36655 | 18.2687 | 16.79082 | 10.80263 | 1.47788 | 5.508612 | 0.4795755
79.37654 | 18.2598 | 16.78236 | 10.8018 | 1.477445 | 5.501092 | 0.4794647
79.38654 | 18.2457 | 16.77387 | 10.80095 | 1.471828 | 5.493566 | 0.4793508
79.39654 | 18.2353 | 16.76538 | 10.8001 | 1.469924 | 5.48604 | 0.479234
79.40654 | 18.2281 | 16.75687 | 10.79924 | 1.471229 | 5.478516 | 0.4791143
79.41654 | 18.2154 | 16.74835 | 10.79837 | 1.467046 | 5.470991 | 0.4789916
79.42653 | 18.2004 | 16.73983 | 10.79749 | 1.460566 | 5.463475 | 0.4788662
79.43653 | 18.1934 | 16.7313 | 10.79661 | 1.462104 | 5.455952 | 0.4787377
79.44653 | 18.1815 | 16.72275 | 10.79571 | 1.458755 | 5.448429 | 0.4786062
79.45653 | 18.1749 | 16.71418 | 10.7948 | 1.460716 | 5.440907 | 0.4784719
79.46653 | 18.1669 | 16.70561 | 10.79389 | 1.46129 | 5.433385 | 0.4783346
79.47653 | 18.1581 | 16.69703 | 10.79297 | 1.461075 | 5.425863 | 0.4781945
79.48652 | 18.1474 | 16.68844 | 10.79204 | 1.45896 | 5.418351 | 0.4780516
79.49652 | 18.1403 | 16.67983 | 10.7911 | 1.460469 | 5.410829 | 0.4779058
79.50652 | 18.1319 | 16.67121 | 10.79015 | 1.460688 | 5.403307 | 0.477757
79.51652 | 18.1229 | 16.66258 | 10.78919 | 1.46032 | 5.395785 | 0.4776054
79.52652 | 18.1128 | 16.65394 | 10.78822 | 1.458863 | 5.388263 | 0.4774509
79.53651 | 18.105 | 16.64529 | 10.78725 | 1.45971 | 5.380749 | 0.4772937
79.54651 | 18.0973 | 16.63662 | 10.78626 | 1.460679 | 5.373225 | 0.4771336
79.55651 | 18.091 | 16.62794 | 10.78527 | 1.463058 | 5.365702 | 0.4769706
79.56651 | 18.0819 | 16.61925 | 10.78427 | 1.462651 | 5.358178 | 0.4768048
79.57651 | 18.0734 | 16.61054 | 10.78325 | 1.462855 | 5.350654 | 0.4766362
79.58651 | 18.0687 | 16.60183 | 10.78223 | 1.466872 | 5.343129 | 0.4764649
79.5965 | 18.0584 | 16.59311 | 10.78121 | 1.465293 | 5.335611 | 0.4762908
79.6065 | 18.0501 | 16.58437 | 10.78017 | 1.465735 | 5.328084 | 0.4761139
79.6165 | 18.0348 | 16.57561 | 10.77912 | 1.459189 | 5.320557 | 0.4759342
79.6265 | 18.0232 | 16.56684 | 10.77806 | 1.456356 | 5.313028 | 0.4757517
79.6365 | 18.0078 | 16.55806 | 10.777 | 1.449736 | 5.305499 | 0.4755665
79.64649 | 17.9992 | 16.54928 | 10.77593 | 1.44992 | 5.297975 | 0.4753787
79.65649 | 17.9886 | 16.54047 | 10.77484 | 1.448126 | 5.290443 | 0.475188
79.66649 | 17.9712 | 16.53166 | 10.77375 | 1.439544 | 5.28291 | 0.4749946
79.67649 | 17.952 | 16.52282 | 10.77265 | 1.429176 | 5.275376 | 0.4747985
79.68649 | 17.9301 | 16.51398 | 10.77154 | 1.41612 | 5.26784 | 0.4745997
79.69649 | 17.916 | 16.50512 | 10.77042 | 1.410878 | 5.260302 | 0.4743982
79.70648 | 17.8961 | 16.49626 | 10.76929 | 1.39984 | 5.252771 | 0.4741943
79.71648 | 17.8712 | 16.48738 | 10.76816 | 1.383825 | 5.24523 | 0.4739875
79.72648 | 17.8506 | 16.47848 | 10.76701 | 1.372122 | 5.237688 | 0.4737781
79.73648 | 17.8237 | 16.46957 | 10.76586 | 1.354134 | 5.230144 | 0.473566
79.74648 | 17.7987 | 16.46064 | 10.76469 | 1.338058 | 5.222598 | 0.4733513
79.75647 | 17.7755 | 16.45171 | 10.76352 | 1.323787 | 5.215058 | 0.4731342
79.76647 | 17.7484 | 16.44276 | 10.76234 | 1.305639 | 5.207508 | 0.4729143
79.77647 | 17.7201 | 16.4338 | 10.76115 | 1.286304 | 5.199956 | 0.4726918
79.78647 | 17.6866 | 16.42482 | 10.75995 | 1.261783 | 5.192403 | 0.4724667
79.79647 | 17.6618 | 16.41582 | 10.75874 | 1.245975 | 5.184847 | 0.4722391
79.80647 | 17.6302 | 16.40682 | 10.75752 | 1.223382 | 5.177289 | 0.4720089
79.81646 | 17.5971 | 16.39781 | 10.75629 | 1.199294 | 5.169735 | 0.4717765
79.82646 | 17.567 | 16.38877 | 10.75506 | 1.178228 | 5.162173 | 0.4715412
79.83646 | 17.5272 | 16.37972 | 10.75381 | 1.147476 | 5.154608 | 0.4713035
79.84646 | 17.49 | 16.37066 | 10.75256 | 1.119338 | 5.14704 | 0.4710633
79.85646 | 17.4606 | 16.36159 | 10.7513 | 1.099014 | 5.13947 | 0.4708206
79.86645 | 17.4264 | 16.3525 | 10.75002 | 1.073895 | 5.131905 | 0.4705757
79.87645 | 17.393 | 16.3434 | 10.74874 | 1.0496 | 5.12433 | 0.4703281
79.88645 | 17.3566 | 16.33428 | 10.74745 | 1.022318 | 5.116752 | 0.470078
79.89645 | 17.3208 | 16.32515 | 10.74615 | 0.9956514 | 5.109171 | 0.4698255
79.90645 | 17.2845 | 16.316 | 10.74484 | 0.9684987 | 5.101588 | 0.4695706
79.91645 | 17.2467 | 16.30684 | 10.74353 | 0.9398598 | 5.094002 | 0.4693133
79.92644 | 17.2093 | 16.29767 | 10.7422 | 0.9116267 | 5.08642 | 0.4690539
79.93644 | 17.1639 | 16.28848 | 10.74086 | 0.8754171 | 5.078828 | 0.4687919
79.94644 | 17.1264 | 16.27928 | 10.73952 | 0.8471213 | 5.071233 | 0.4685275
79.95644 | 17.0932 | 16.27006 | 10.73816 | 0.8231399 | 5.063636 | 0.4682608
79.96644 | 17.0593 | 16.26083 | 10.7368 | 0.7984739 | 5.056035 | 0.4679917
79.97643 | 17.0265 | 16.25159 | 10.73543 | 0.7749126 | 5.048438 | 0.4677206
79.98643 | 16.9895 | 16.24232 | 10.73405 | 0.747175 | 5.040831 | 0.467447
79.99643 | 16.9487 | 16.23305 | 10.73266 | 0.7156521 | 5.033221 | 0.467171
80.00643 | 16.9078 | 16.22376 | 10.73126 | 0.684044 | 5.025607 | 0.4668928
80.01643 | 16.8701 | 16.21445 | 10.72985 | 0.65565 | 5.017991 | 0.4666124
80.02643 | 16.8351 | 16.20513 | 10.72843 | 0.6299713 | 5.010371 | 0.4663297
80.03642 | 16.784 | 16.1958 | 10.727 | 0.5881976 | 5.002755 | 0.4660451
80.04642 | 16.7462 | 16.18645 | 10.72557 | 0.5597476 | 4.995129 | 0.465758
80.05642 | 16.7072 | 16.17709 | 10.72412 | 0.5301126 | 4.987499 | 0.4654687
80.06642 | 16.6745 | 16.16771 | 10.72266 | 0.5067923 | 4.979866 | 0.4651773
80.07642 | 16.6358 | 16.15831 | 10.7212 | 0.4774868 | 4.972229 | 0.4648836
80.08641 | 16.5922 | 16.14891 | 10.71973 | 0.443287 | 4.964596 | 0.4645882
80.09641 | 16.552 | 16.13949 | 10.71825 | 0.4125107 | 4.956953 | 0.4642903
80.10641 | 16.5121 | 16.13005 | 10.71675 | 0.3820494 | 4.949306 | 0.4639903
80.11641 | 16.4738 | 16.1206 | 10.71525 | 0.3532029 | 4.941655 | 0.4636883
80.12641 | 16.4333 | 16.11113 | 10.71374 | 0.322171 | 4.934002 | 0.4633841
80.13641 | 16.382 | 16.10165 | 10.71222 | 0.2803542 | 4.926344 | 0.4630779
80.1464 | 16.3394 | 16.09216 | 10.7107 | 0.2472426 | 4.91869 | 0.4627699
80.1564 | 16.2988 | 16.08264 | 10.70916 | 0.2161553 | 4.911025 | 0.4624596
80.1664 | 16.2639 | 16.07312 | 10.70761 | 0.190783 | 4.903357 | 0.4621473
80.1764 | 16.2248 | 16.06358 | 10.70606 | 0.1612249 | 4.895685 | 0.461833
80.1864 | 16.1782 | 16.05402 | 10.70449 | 0.124182 | 4.88801 | 0.4615168
80.19639 | 16.1389 | 16.04446 | 10.70292 | 0.09444461 | 4.880338 | 0.4611988
80.20639 | 16.0967 | 16.03487 | 10.70134 | 0.06183106 | 4.872655 | 0.4608786
80.21639 | 16.0634 | 16.02527 | 10.69974 | 0.03813258 | 4.864969 | 0.4605565
80.22639 | 16.0252 | 16.01565 | 10.69814 | 0.009548748 | 4.857278 | 0.4602325
80.23639 | 15.9814 | 16.00602 | 10.69653 | -0.02462062 | 4.849585 | 0.4599066
80.24639 | 15.938 | 15.99637 | 10.69491 | -0.05837493 | 4.841888 | 0.4595787
80.25638 | 15.9085 | 15.98672 | 10.69328 | -0.07822384 | 4.834194 | 0.4592494
80.26638 | 15.874 | 15.97705 | 10.69164 | -0.1030486 | 4.826489 | 0.4589178
80.27638 | 15.8386 | 15.96736 | 10.68999 | -0.1287588 | 4.818781 | 0.4585845
80.28638 | 15.8056 | 15.95765 | 10.68834 | -0.152054 | 4.811069 | 0.4582493
80.29638 | 15.775 | 15.94793 | 10.68667 | -0.1729347 | 4.803353 | 0.4579123
80.30637 | 15.747 | 15.93821 | 10.685 | -0.1912106 | 4.795641 | 0.4575739
80.31637 | 15.7163 | 15.92846 | 10.68331 | -0.212163 | 4.787919 | 0.4572334
80.32637 | 15.6877 | 15.9187 | 10.68162 | -0.2309989 | 4.780192 | 0.4568911
80.33637 | 15.6624 | 15.90892 | 10.67991 | -0.2465223 | 4.772462 | 0.4565471
80.34637 | 15.6268 | 15.89913 | 10.6782 | -0.2723289 | 4.764727 | 0.4562013
80.35637 | 15.6072 | 15.88932 | 10.67648 | -0.2821222 | 4.75699 | 0.4558539
80.36636 | 15.5838 | 15.87951 | 10.67475 | -0.2957116 | 4.749258 | 0.4555052
80.37636 | 15.5617 | 15.86968 | 10.67301 | -0.3079752 | 4.741513 | 0.4551544
80.38636 | 15.5424 | 15.85983 | 10.67126 | -0.317426 | 4.733765 | 0.454802
80.39636 | 15.519 | 15.84996 | 10.6695 | -0.3309603 | 4.726013 | 0.4544479
80.40636 | 15.5005 | 15.84008 | 10.66773 | -0.3395827 | 4.718259 | 0.4540923
80.41635 | 15.4775 | 15.8302 | 10.66596 | -0.3526994 | 4.710508 | 0.4537354
80.42635 | 15.4566 | 15.82029 | 10.66417 | -0.3636917 | 4.702746 | 0.4533766
80.43635 | 15.4404 | 15.81037 | 10.66237 | -0.3699699 | 4.69498 | 0.4530161
80.44635 | 15.4143 | 15.80043 | 10.66057 | -0.386134 | 4.687212 | 0.4526542
80.45635 | 15.4009 | 15.79048 | 10.65875 | -0.3895841 | 4.67944 | 0.4522907
80.46635 | 15.3823 | 15.78052 | 10.65693 | -0.3982201 | 4.671664 | 0.4519257
80.47634 | 15.3622 | 15.77055 | 10.6551 | -0.4083515 | 4.663893 | 0.4515596
80.48634 | 15.3441 | 15.76056 | 10.65326 | -0.4164615 | 4.656113 | 0.4511916
80.49634 | 15.326 | 15.75055 | 10.65141 | -0.4245534 | 4.648326 | 0.4508221
80.50634 | 15.3144 | 15.74053 | 10.64955 | -0.4261332 | 4.640537 | 0.4504513
80.51634 | 15.2912 | 15.7305 | 10.64768 | -0.4392994 | 4.632745 | 0.4500789
80.52633 | 15.2765 | 15.72046 | 10.6458 | -0.4439616 | 4.624958 | 0.4497056
80.53633 | 15.2573 | 15.7104 | 10.64391 | -0.4531022 | 4.617162 | 0.4493304
80.54633 | 15.2393 | 15.70033 | 10.64201 | -0.4610253 | 4.609359 | 0.4489539
80.55633 | 15.2215 | 15.69024 | 10.64011 | -0.4687381 | 4.601557 | 0.448576
80.56633 | 15.2057 | 15.68013 | 10.63819 | -0.4744343 | 4.593748 | 0.4481968
80.57633 | 15.1815 | 15.67002 | 10.63626 | -0.4885207 | 4.585941 | 0.4478163
80.58632 | 15.1665 | 15.6599 | 10.63433 | -0.4934012 | 4.578135 | 0.4474348
80.59632 | 15.1505 | 15.64976 | 10.63239 | -0.4992588 | 4.57032 | 0.4470516
80.60632 | 15.1313 | 15.6396 | 10.63043 | -0.508303 | 4.562502 | 0.4466672
80.61632 | 15.1152 | 15.62943 | 10.62847 | -0.5142343 | 4.554681 | 0.4462815
80.62632 | 15.0999 | 15.61925 | 10.6265 | -0.5193521 | 4.546857 | 0.4458945
80.63631 | 15.0802 | 15.60907 | 10.62452 | -0.5288664 | 4.539038 | 0.4455067
80.64631 | 15.0644 | 15.59886 | 10.62253 | -0.5344582 | 4.531209 | 0.4451173
80.65631 | 15.047 | 15.58864 | 10.62053 | -0.5416369 | 4.523378 | 0.4447267
80.66631 | 15.0309 | 15.5784 | 10.61852 | -0.5475028 | 4.515544 | 0.444335
80.67631 | 15.0119 | 15.56816 | 10.61651 | -0.5562559 | 4.507708 | 0.443942
80.68631 | 14.9968 | 15.5579 | 10.61448 | -0.561096 | 4.499869 | 0.4435479
80.6963 | 14.9789 | 15.54763 | 10.61244 | -0.5687339 | 4.492036 | 0.4431531
80.7063 | 14.9622 | 15.53735 | 10.6104 | -0.5751492 | 4.484193 | 0.4427568
80.7163 | 14.9455 | 15.52705 | 10.60834 | -0.5815515 | 4.476348 | 0.4423593
80.7263 | 14.931 | 15.51674 | 10.60628 | -0.5857417 | 4.468501 | 0.4419608
80.7363 | 14.9146 | 15.50642 | 10.60421 | -0.5918195 | 4.460651 | 0.4415612
80.74629 | 14.9 | 15.4961 | 10.60213 | -0.5960953 | 4.452808 | 0.441161
80.75629 | 14.8834 | 15.48575 | 10.60004 | -0.6023485 | 4.444954 | 0.4407593
80.76629 | 14.8689 | 15.47539 | 10.59793 | -0.6064904 | 4.4371 | 0.4403566
80.77629 | 14.8527 | 15.46502 | 10.59582 | -0.6123199 | 4.429243 | 0.4399529
80.78629 | 14.834 | 15.45464 | 10.5937 | -0.6206372 | 4.421384 | 0.4395482
80.79629 | 14.8244 | 15.44424 | 10.59158 | -0.6198428 | 4.413524 | 0.4391425
80.80628 | 14.802 | 15.43385 | 10.58944 | -0.6318469 | 4.40567 | 0.4387364
80.81628 | 14.7891 | 15.42343 | 10.58729 | -0.6343291 | 4.397807 | 0.4383288
80.82628 | 14.7796 | 15.413 | 10.58514 | -0.6334002 | 4.389942 | 0.4379203
80.83628 | 14.7693 | 15.40256 | 10.58297 | -0.6332593 | 4.382076 | 0.4375109
80.84628 | 14.7524 | 15.39211 | 10.5808 | -0.6397074 | 4.374209 | 0.4371006
80.85627 | 14.7454 | 15.38165 | 10.57862 | -0.6362546 | 4.366349 | 0.4366899
80.86627 | 14.7285 | 15.37118 | 10.57642 | -0.64268 | 4.358479 | 0.4362779
80.87627 | 14.715 | 15.36069 | 10.57422 | -0.6456946 | 4.350609 | 0.435865
80.88627 | 14.7013 | 15.3502 | 10.57201 | -0.6488979 | 4.342737 | 0.4354513
80.89627 | 14.6948 | 15.33969 | 10.56979 | -0.644891 | 4.334865 | 0.4350368
80.90627 | 14.6808 | 15.32917 | 10.56756 | -0.6483728 | 4.326992 | 0.4346214
80.91626 | 14.6702 | 15.31865 | 10.56532 | -0.6484545 | 4.319126 | 0.4342058
80.92626 | 14.6626 | 15.30812 | 10.56307 | -0.6455151 | 4.311252 | 0.4337889
80.93626 | 14.6474 | 15.29757 | 10.56082 | -0.6501654 | 4.303377 | 0.4333712
80.94626 | 14.634 | 15.287 | 10.55855 | -0.653005 | 4.295502 | 0.4329529
80.95626 | 14.6291 | 15.27643 | 10.55627 | -0.6473344 | 4.287626 | 0.4325338
80.96625 | 14.6165 | 15.26586 | 10.55399 | -0.6493643 | 4.279758 | 0.4321144
80.97625 | 14.6037 | 15.25527 | 10.5517 | -0.6515739 | 4.271882 | 0.4316939
80.98625 | 14.5955 | 15.24467 | 10.54939 | -0.6491734 | 4.264006 | 0.4312727
80.99625 | 14.5931 | 15.23406 | 10.54708 | -0.640963 | 4.25613 | 0.4308508
81.00625 | 14.5834 | 15.22344 | 10.54476 | -0.6400427 | 4.248253 | 0.4304283
81.01625 | 14.5775 | 15.21281 | 10.54243 | -0.6353131 | 4.240377 | 0.4300052
81.02624 | 14.5685 | 15.20218 | 10.54009 | -0.6336841 | 4.232509 | 0.4295818
81.03624 | 14.5586 | 15.19154 | 10.53774 | -0.6329354 | 4.224634 | 0.4291574
81.04624 | 14.5505 | 15.18088 | 10.53539 | -0.6303773 | 4.216759 | 0.4287325
81.05624 | 14.5488 | 15.17021 | 10.53302 | -0.6214105 | 4.208885 | 0.4283069
81.06624 | 14.5399 | 15.15953 | 10.53064 | -0.6196341 | 4.201011 | 0.4278808
81.07623 | 14.5344 | 15.14886 | 10.52826 | -0.6144593 | 4.193145 | 0.4274546
81.08623 | 14.5346 | 15.13817 | 10.52587 | -0.6035652 | 4.185273 | 0.4270274
81.09623 | 14.5261 | 15.12746 | 10.52346 | -0.6013623 | 4.177401 | 0.4265996
81.10623 | 14.5159 | 15.11675 | 10.52105 | -0.6008509 | 4.169531 | 0.4261714
81.11623 | 14.513 | 15.10603 | 10.51863 | -0.593031 | 4.161661 | 0.4257426
81.12623 | 14.5066 | 15.0953 | 10.5162 | -0.5887025 | 4.153793 | 0.4253135
81.13622 | 14.4994 | 15.08458 | 10.51376 | -0.5851764 | 4.145934 | 0.4248842
81.14622 | 14.4975 | 15.07383 | 10.51131 | -0.5763314 | 4.138068 | 0.4244541
81.15622 | 14.4948 | 15.06308 | 10.50885 | -0.5682786 | 4.130204 | 0.4240235
81.16622 | 14.4896 | 15.05232 | 10.50638 | -0.5627175 | 4.122341 | 0.4235925
81.17622 | 14.4823 | 15.04155 | 10.50391 | -0.5592489 | 4.11448 | 0.4231611
81.18621 | 14.4708 | 15.03078 | 10.50142 | -0.5599841 | 4.10663 | 0.4227297
81.19621 | 14.4619 | 15.02 | 10.49893 | -0.5581002 | 4.098772 | 0.4222975
81.20621 | 14.455 | 15.00921 | 10.49643 | -0.5542088 | 4.090917 | 0.4218649
81.21621 | 14.4519 | 14.99841 | 10.49391 | -0.5465098 | 4.083063 | 0.4214319
81.22621 | 14.4443 | 14.9876 | 10.49139 | -0.5433037 | 4.075212 | 0.4209987
81.2362 | 14.438 | 14.9768 | 10.48886 | -0.5388011 | 4.067371 | 0.4205655
81.2462 | 14.4325 | 14.96598 | 10.48633 | -0.5334809 | 4.059524 | 0.4201315
81.2562 | 14.4267 | 14.95515 | 10.48378 | -0.5284539 | 4.05168 | 0.4196972
81.2662 | 14.4136 | 14.94432 | 10.48122 | -0.53072 | 4.043838 | 0.4192627
81.2762 | 14.4024 | 14.93348 | 10.47865 | -0.5310796 | 4.035999 | 0.4188279
81.2862 | 14.3947 | 14.92263 | 10.47608 | -0.5279323 | 4.028163 | 0.4183928
81.29619 | 14.3915 | 14.91179 | 10.47349 | -0.5202895 | 4.020337 | 0.4179578
81.30619 | 14.3828 | 14.90093 | 10.4709 | -0.5181297 | 4.012506 | 0.4175222
81.31619 | 14.3716 | 14.89006 | 10.4683 | -0.5184637 | 4.004679 | 0.4170864
81.32619 | 14.3615 | 14.87919 | 10.46569 | -0.5176918 | 3.996854 | 0.4166503
81.33619 | 14.3549 | 14.86831 | 10.46307 | -0.5134139 | 3.989033 | 0.416214
81.34618 | 14.3447 | 14.85744 | 10.46044 | -0.5127408 | 3.981223 | 0.415778
81.35618 | 14.3383 | 14.84655 | 10.4578 | -0.5082514 | 3.973409 | 0.4153413
81.36618 | 14.3269 | 14.83566 | 10.45515 | -0.5087562 | 3.965598 | 0.4149045
81.37618 | 14.3162 | 14.82476 | 10.4525 | -0.5085558 | 3.95779 | 0.4144675
81.38618 | 14.3115 | 14.81385 | 10.44983 | -0.5023498 | 3.949987 | 0.4140304
81.39618 | 14.3021 | 14.80294 | 10.44716 | -0.5008387 | 3.942187 | 0.4135931
81.40617 | 14.2902 | 14.79203 | 10.44448 | -0.5018332 | 3.934399 | 0.4131561
81.41617 | 14.2825 | 14.78111 | 10.44179 | -0.4986122 | 3.926607 | 0.4127186
81.42617 | 14.2708 | 14.77019 | 10.43909 | -0.4993859 | 3.918819 | 0.4122809
81.43617 | 14.2683 | 14.75926 | 10.43638 | -0.490955 | 3.911036 | 0.4118432
81.44617 | 14.2595 | 14.74832 | 10.43366 | -0.4888199 | 3.903257 | 0.4114054
81.45616 | 14.2456 | 14.73739 | 10.43093 | -0.4917907 | 3.89549 | 0.410968
81.46616 | 14.236 | 14.72645 | 10.4282 | -0.4904467 | 3.88772 | 0.4105301
81.47616 | 14.2272 | 14.7155 | 10.42545 | -0.4882981 | 3.879954 | 0.4100921
81.48616 | 14.2152 | 14.70455 | 10.4227 | -0.4893453 | 3.872193 | 0.4096541
81.49616 | 14.2027 | 14.69359 | 10.41994 | -0.4908884 | 3.864437 | 0.409216
81.50616 | 14.1876 | 14.68263 | 10.41716 | -0.4950278 | 3.856686 | 0.408778
81.51615 | 14.1793 | 14.67167 | 10.41439 | -0.4923744 | 3.848948 | 0.4083404
81.52615 | 14.1607 | 14.66071 | 10.4116 | -0.5000063 | 3.841207 | 0.4079023
81.53615 | 14.1477 | 14.64973 | 10.4088 | -0.5020348 | 3.833472 | 0.4074643
81.54615 | 14.1337 | 14.63876 | 10.40599 | -0.5050597 | 3.825741 | 0.4070263
81.55615 | 14.1205 | 14.62778 | 10.40318 | -0.507281 | 3.818016 | 0.4065883
81.56614 | 14.1019 | 14.61681 | 10.40036 | -0.5149108 | 3.810305 | 0.4061508
81.57614 | 14.0847 | 14.60583 | 10.39752 | -0.5211262 | 3.802591 | 0.405713
81.58614 | 14.0728 | 14.59484 | 10.39468 | -0.5220384 | 3.794883 | 0.4052752
81.59614 | 14.0511 | 14.58385 | 10.39183 | -0.5327478 | 3.78718 | 0.4048374
81.60614 | 14.0302 | 14.57285 | 10.38897 | -0.5426548 | 3.779484 | 0.4043998
81.61614 | 14.0207 | 14.56186 | 10.3861 | -0.5411589 | 3.771793 | 0.4039623
81.62613 | 13.9978 | 14.55087 | 10.38323 | -0.5530722 | 3.764117 | 0.4035253
81.63613 | 13.9801 | 14.53987 | 10.38034 | -0.5597709 | 3.756439 | 0.403088
81.64613 | 13.9642 | 14.52887 | 10.37745 | -0.5646687 | 3.748767 | 0.4026508
81.65613 | 13.9485 | 14.51786 | 10.37455 | -0.5693636 | 3.741102 | 0.4022137
81.66613 | 13.9299 | 14.50686 | 10.37164 | -0.5769563 | 3.733443 | 0.4017768
81.67612 | 13.912 | 14.49586 | 10.36872 | -0.5838583 | 3.725798 | 0.4013405
81.68612 | 13.8962 | 14.48485 | 10.36579 | -0.5886475 | 3.718152 | 0.4009039
81.69612 | 13.8802 | 14.47384 | 10.36285 | -0.5936351 | 3.710513 | 0.4004675
81.70612 | 13.8644 | 14.46282 | 10.35991 | -0.5984209 | 3.702881 | 0.4000313
81.71612 | 13.8473 | 14.45181 | 10.35695 | -0.6045056 | 3.695256 | 0.3995953
81.72612 | 13.83 | 14.44079 | 10.35399 | -0.6107886 | 3.687638 | 0.3991594
81.73611 | 13.8154 | 14.42978 | 10.35102 | -0.6143813 | 3.680034 | 0.3987242
81.74611 | 13.8044 | 14.41876 | 10.34804 | -0.6143619 | 3.67243 | 0.3982888
81.75611 | 13.7929 | 14.40774 | 10.34505 | -0.6148418 | 3.664834 | 0.3978537
81.76611 | 13.7805 | 14.39672 | 10.34206 | -0.6162205 | 3.657245 | 0.3974187
81.77611 | 13.7695 | 14.3857 | 10.33905 | -0.6161985 | 3.649663 | 0.396984
81.7861 | 13.7526 | 14.37469 | 10.33604 | -0.6220872 | 3.642097 | 0.39655
81.7961 | 13.7348 | 14.36367 | 10.33302 | -0.6288653 | 3.634532 | 0.3961158
81.8061 | 13.7227 | 14.35264 | 10.32999 | -0.6299402 | 3.626972 | 0.3956819
81.8161 | 13.7055 | 14.34162 | 10.32695 | -0.6361176 | 3.619422 | 0.3952483
81.8261 | 13.6949 | 14.33059 | 10.3239 | -0.6356922 | 3.611878 | 0.3948149
81.8361 | 13.6831 | 14.31957 | 10.32084 | -0.6364689 | 3.604344 | 0.3943818
81.84609 | 13.6752 | 14.30856 | 10.31778 | -0.6333554 | 3.596825 | 0.3939495
81.85609 | 13.6619 | 14.29753 | 10.31471 | -0.6356311 | 3.589307 | 0.3935171
81.86609 | 13.6505 | 14.28651 | 10.31163 | -0.6360067 | 3.581796 | 0.3930849
81.87609 | 13.6354 | 14.27548 | 10.30854 | -0.640083 | 3.574294 | 0.3926531
81.88609 | 13.6211 | 14.26446 | 10.30544 | -0.6433593 | 3.566801 | 0.3922216
81.89608 | 13.6074 | 14.25345 | 10.30233 | -0.6460475 | 3.559323 | 0.3917909
81.90608 | 13.591 | 14.24242 | 10.29922 | -0.6514249 | 3.551847 | 0.3913601
81.91608 | 13.5798 | 14.2314 | 10.29609 | -0.6516034 | 3.544379 | 0.3909297
81.92608 | 13.5653 | 14.22038 | 10.29296 | -0.65508 | 3.536918 | 0.3904996
81.93608 | 13.5485 | 14.20936 | 10.28982 | -0.6608598 | 3.529467 | 0.3900699
81.94608 | 13.5395 | 14.19834 | 10.28667 | -0.6588412 | 3.522026 | 0.3896406
81.95607 | 13.5245 | 14.18733 | 10.28352 | -0.6628338 | 3.514601 | 0.389212
81.96607 | 13.5084 | 14.17632 | 10.28036 | -0.6679173 | 3.507178 | 0.3887835
81.97607 | 13.4962 | 14.1653 | 10.27718 | -0.6691022 | 3.499764 | 0.3883553
81.98607 | 13.4806 | 14.15429 | 10.274 | -0.6736884 | 3.49236 | 0.3879275
81.99607 | 13.4611 | 14.14328 | 10.27081 | -0.682176 | 3.484965 | 0.3875002
82.00606 | 13.4502 | 14.13228 | 10.26762 | -0.6820776 | 3.477587 | 0.3870737
82.01606 | 13.4353 | 14.12127 | 10.26441 | -0.6859672 | 3.470209 | 0.3866472
82.02606 | 13.4199 | 14.11026 | 10.2612 | -0.6903613 | 3.462844 | 0.3862211
82.03606 | 13.4075 | 14.09925 | 10.25797 | -0.6917545 | 3.455485 | 0.3857954
82.04606 | 13.3966 | 14.08825 | 10.25474 | -0.6916527 | 3.448139 | 0.3853702
82.05606 | 13.3848 | 14.07725 | 10.2515 | -0.6924499 | 3.4408 | 0.3849454
82.06605 | 13.3705 | 14.06626 | 10.24826 | -0.695762 | 3.433479 | 0.3845215
82.07605 | 13.3589 | 14.05527 | 10.24501 | -0.6963652 | 3.426161 | 0.3840977
82.08605 | 13.3448 | 14.04427 | 10.24174 | -0.699471 | 3.418853 | 0.3836743
82.09605 | 13.3339 | 14.03328 | 10.23847 | -0.6993791 | 3.411555 | 0.3832514
82.10605 | 13.3129 | 14.02229 | 10.23519 | -0.7093898 | 3.404267 | 0.3828289
82.11604 | 13.3043 | 14.01132 | 10.23191 | -0.7070153 | 3.396998 | 0.3824074
82.12604 | 13.2932 | 14.00033 | 10.22861 | -0.7071315 | 3.389731 | 0.381986
82.13604 | 13.2838 | 13.98935 | 10.22531 | -0.7055506 | 3.382474 | 0.381565
82.14604 | 13.272 | 13.97837 | 10.222 | -0.7063725 | 3.375227 | 0.3811445
82.15604 | 13.2555 | 13.9674 | 10.21868 | -0.7118974 | 3.367991 | 0.3807245
82.16604 | 13.2417 | 13.95643 | 10.21535 | -0.7147255 | 3.360766 | 0.3803051
82.17603 | 13.2253 | 13.94547 | 10.21202 | -0.7201675 | 3.353558 | 0.3798865
82.18603 | 13.2069 | 13.9345 | 10.20868 | -0.7276008 | 3.346352 | 0.3794681
82.19603 | 13.1837 | 13.92354 | 10.20533 | -0.7398399 | 3.33916 | 0.3790502
82.20603 | 13.1769 | 13.91258 | 10.20197 | -0.73568 | 3.331976 | 0.3786328
82.21603 | 13.163 | 13.90163 | 10.1986 | -0.7386261 | 3.324805 | 0.3782159
82.22602 | 13.1464 | 13.89069 | 10.19523 | -0.744288 | 3.317654 | 0.3778001
82.23602 | 13.1293 | 13.87974 | 10.19185 | -0.7504402 | 3.310504 | 0.3773843
82.24602 | 13.109 | 13.8688 | 10.18846 | -0.7597964 | 3.303365 | 0.3769691
82.25602 | 13.0888 | 13.85786 | 10.18506 | -0.7690561 | 3.296237 | 0.3765544
82.26602 | 13.0725 | 13.84692 | 10.18166 | -0.7744202 | 3.28912 | 0.3761403
82.27602 | 13.055 | 13.83599 | 10.17825 | -0.7809882 | 3.282015 | 0.3757268
82.28601 | 13.0351 | 13.82507 | 10.17483 | -0.7899685 | 3.274925 | 0.3753142
82.29601 | 13.0149 | 13.81414 | 10.1714 | -0.7992448 | 3.267843 | 0.3749018
82.30601 | 13.002 | 13.80323 | 10.16796 | -0.8012254 | 3.260771 | 0.37449
82.31601 | 12.9882 | 13.79231 | 10.16452 | -0.8041105 | 3.253711 | 0.3740787
82.32601 | 12.9705 | 13.7814 | 10.16107 | -0.8109 | 3.246663 | 0.373668
82.336 | 12.9496 | 13.77051 | 10.15761 | -0.8209079 | 3.239636 | 0.3732584
82.346 | 12.9339 | 13.75961 | 10.15415 | -0.8257064 | 3.232611 | 0.3728489
82.356 | 12.918 | 13.74871 | 10.15067 | -0.8307097 | 3.225598 | 0.3724399
82.366 | 12.9009 | 13.73782 | 10.14719 | -0.8369176 | 3.218596 | 0.3720316
82.376 | 12.8819 | 13.72693 | 10.1437 | -0.8450305 | 3.211606 | 0.3716239
82.386 | 12.8615 | 13.71605 | 10.1402 | -0.854548 | 3.204627 | 0.3712168
82.39599 | 12.8519 | 13.70518 | 10.1367 | -0.8532816 | 3.197668 | 0.3708107
82.40599 | 12.844 | 13.69431 | 10.13319 | -0.8503093 | 3.190713 | 0.3704048
82.41599 | 12.829 | 13.68344 | 10.12967 | -0.8544421 | 3.183771 | 0.3699996
82.42599 | 12.8154 | 13.67258 | 10.12614 | -0.85718 | 3.17684 | 0.3695949
82.43599 | 12.7956 | 13.66172 | 10.12261 | -0.8661235 | 3.169922 | 0.3691909
82.44598 | 12.7796 | 13.65088 | 10.11907 | -0.8712829 | 3.163022 | 0.3687879
82.45598 | 12.767 | 13.64004 | 10.11552 | -0.8730368 | 3.156128 | 0.3683851
82.46598 | 12.7539 | 13.6292 | 10.11197 | -0.8752966 | 3.149247 | 0.3679829
82.47598 | 12.7413 | 13.61836 | 10.1084 | -0.8770617 | 3.142377 | 0.3675814
82.48598 | 12.7286 | 13.60753 | 10.10483 | -0.8789321 | 3.135519 | 0.3671805
82.49598 | 12.7152 | 13.59671 | 10.10125 | -0.8815085 | 3.128674 | 0.3667802
82.50597 | 12.6982 | 13.5859 | 10.09767 | -0.8877014 | 3.121848 | 0.366381
82.51597 | 12.6859 | 13.57509 | 10.09408 | -0.8891894 | 3.115028 | 0.365982
82.52597 | 12.6736 | 13.56428 | 10.09048 | -0.8906832 | 3.10822 | 0.3655837
82.53597 | 12.6568 | 13.55348 | 10.08687 | -0.8966832 | 3.101425 | 0.365186
82.54597 | 12.648 | 13.54269 | 10.08326 | -0.8946887 | 3.094642 | 0.364789
82.55596 | 12.6339 | 13.53191 | 10.07964 | -0.8980114 | 3.087879 | 0.364393
82.56596 | 12.6212 | 13.52113 | 10.07601 | -0.8999295 | 3.081122 | 0.3639973
82.57596 | 12.5992 | 13.51035 | 10.07237 | -0.9111536 | 3.074376 | 0.3636022
82.58596 | 12.5924 | 13.49958 | 10.06873 | -0.9071843 | 3.067645 | 0.3632078
82.59596 | 12.5818 | 13.48882 | 10.06508 | -0.9070211 | 3.060925 | 0.362814
82.60596 | 12.569 | 13.47806 | 10.06142 | -0.9090644 | 3.054219 | 0.362421
82.61595 | 12.557 | 13.46732 | 10.05776 | -0.9103243 | 3.047531 | 0.3620289
82.62595 | 12.5457 | 13.45658 | 10.05409 | -0.9108806 | 3.04085 | 0.3616371
82.63595 | 12.5375 | 13.44584 | 10.05042 | -0.9083435 | 3.034182 | 0.361246
82.64595 | 12.5244 | 13.43511 | 10.04673 | -0.9107126 | 3.027527 | 0.3608556
82.65595 | 12.5099 | 13.42439 | 10.04304 | -0.9144888 | 3.020884 | 0.3604658
82.66594 | 12.4961 | 13.41368 | 10.03934 | -0.9175824 | 3.014262 | 0.3600771
82.67594 | 12.4852 | 13.40297 | 10.03564 | -0.9177717 | 3.007645 | 0.3596887
82.68594 | 12.481 | 13.39227 | 10.03193 | -0.9112681 | 3.001042 | 0.3593009
82.69594 | 12.4704 | 13.38157 | 10.02821 | -0.9111717 | 2.994452 | 0.3589139
82.70594 | 12.4581 | 13.37088 | 10.02448 | -0.9127819 | 2.987875 | 0.3585275
82.71594 | 12.4524 | 13.3602 | 10.02075 | -0.9077992 | 2.98131 | 0.3581417
82.72593 | 12.4438 | 13.34953 | 10.01701 | -0.9057344 | 2.974766 | 0.3577571
82.73593 | 12.4314 | 13.33887 | 10.01326 | -0.9074656 | 2.968228 | 0.3573727
82.74593 | 12.4208 | 13.3282 | 10.00951 | -0.9074044 | 2.961704 | 0.356989
82.75593 | 12.4134 | 13.31755 | 10.00575 | -0.9041503 | 2.955192 | 0.356606
82.76593 | 12.4037 | 13.3069 | 10.00199 | -0.9032036 | 2.948694 | 0.3562237
82.77592 | 12.3956 | 13.29627 | 9.998216 | -0.900675 | 2.942216 | 0.3558424
82.78592 | 12.3889 | 13.28564 | 9.994437 | -0.8967429 | 2.935745 | 0.3554615
82.79592 | 12.3794 | 13.27502 | 9.990651 | -0.8956181 | 2.929286 | 0.3550812
82.80592 | 12.3732 | 13.2644 | 9.986858 | -0.8912012 | 2.922842 | 0.3547016
82.81592 | 12.3677 | 13.25379 | 9.983059 | -0.8860915 | 2.91641 | 0.3543227
82.82592 | 12.3563 | 13.24319 | 9.979253 | -0.8868895 | 2.909992 | 0.3539444
82.83591 | 12.3519 | 13.23261 | 9.975445 | -0.8807055 | 2.903593 | 0.3535673
82.84591 | 12.3452 | 13.22202 | 9.971626 | -0.876819 | 2.897202 | 0.3531904
82.85591 | 12.3331 | 13.21144 | 9.967801 | -0.8783401 | 2.890825 | 0.3528142
82.86591 | 12.3259 | 13.20087 | 9.96397 | -0.8749693 | 2.884461 | 0.3524387
82.87591 | 12.3165 | 13.19031 | 9.960132 | -0.8738057 | 2.878109 | 0.3520639
82.8859 | 12.3059 | 13.17976 | 9.956292 | -0.8738626 | 2.87178 | 0.3516902
82.8959 | 12.297 | 13.16921 | 9.952442 | -0.872215 | 2.865456 | 0.3513167
82.9059 | 12.2884 | 13.15868 | 9.948585 | -0.8702757 | 2.859146 | 0.350944
82.9159 | 12.2793 | 13.14814 | 9.944723 | -0.8688441 | 2.85285 | 0.3505719
82.9259 | 12.264 | 13.13762 | 9.940853 | -0.8736205 | 2.846566 | 0.3502006
82.9359 | 12.2554 | 13.12711 | 9.936978 | -0.8717051 | 2.840297 | 0.3498298
82.94589 | 12.2443 | 13.11661 | 9.933101 | -0.8723084 | 2.834047 | 0.3494602
82.95589 | 12.2309 | 13.10611 | 9.929213 | -0.8752089 | 2.827805 | 0.3490908
82.96589 | 12.2193 | 13.09562 | 9.92532 | -0.8763181 | 2.821576 | 0.3487222
82.97589 | 12.2067 | 13.08514 | 9.92142 | -0.8784356 | 2.815361 | 0.3483542
82.98589 | 12.1959 | 13.07466 | 9.917515 | -0.8787613 | 2.80916 | 0.3479869
82.99588 | 12.1851 | 13.06421 | 9.913607 | -0.8791056 | 2.802978 | 0.3476207
83.00588 | 12.1755 | 13.05375 | 9.909689 | -0.878248 | 2.796804 | 0.3472548
83.01588 | 12.1586 | 13.0433 | 9.905766 | -0.8846989 | 2.790644 | 0.3468895
83.02588 | 12.1518 | 13.03286 | 9.901836 | -0.8810583 | 2.784497 | 0.3465249
83.03588 | 12.1389 | 13.02243 | 9.897901 | -0.883526 | 2.778364 | 0.346161
83.04588 | 12.1247 | 13.012 | 9.89396 | -0.8873025 | 2.772245 | 0.3457978
83.05587 | 12.1163 | 13.0016 | 9.890017 | -0.8852977 | 2.766145 | 0.3454356
83.06587 | 12.1075 | 12.99119 | 9.886064 | -0.8836909 | 2.760053 | 0.3450738
83.07587 | 12.0908 | 12.98079 | 9.882105 | -0.8899933 | 2.753976 | 0.3447126
83.08587 | 12.0868 | 12.9704 | 9.878141 | -0.8836043 | 2.747911 | 0.344352
83.09587 | 12.077 | 12.96002 | 9.874171 | -0.8830238 | 2.741861 | 0.3439922
83.10586 | 12.0669 | 12.94966 | 9.870199 | -0.8827625 | 2.73583 | 0.3436334
83.11586 | 12.0551 | 12.9393 | 9.866218 | -0.8841997 | 2.729807 | 0.3432749
83.12586 | 12.0486 | 12.92895 | 9.862231 | -0.8803458 | 2.723798 | 0.342917
83.13586 | 12.0357 | 12.9186 | 9.858238 | -0.8829008 | 2.717802 | 0.3425598
83.14586 | 12.0305 | 12.90826 | 9.85424 | -0.8777647 | 2.711821 | 0.3422033
83.15586 | 12.0219 | 12.89794 | 9.850237 | -0.8760373 | 2.705853 | 0.3418475
83.16585 | 12.0033 | 12.88763 | 9.846232 | -0.8843292 | 2.699905 | 0.3414926
83.17585 | 11.9955 | 12.87732 | 9.842217 | -0.88182 | 2.693964 | 0.3411381
83.18585 | 11.9855 | 12.86702 | 9.838198 | -0.8815198 | 2.688038 | 0.3407842
83.19585 | 11.9796 | 12.85673 | 9.834172 | -0.8771287 | 2.682125 | 0.340431
83.20585 | 11.97 | 12.84645 | 9.830142 | -0.8764467 | 2.676226 | 0.3400785
83.21584 | 11.9584 | 12.83618 | 9.82611 | -0.8777839 | 2.670347 | 0.3397269
83.22584 | 11.9447 | 12.82592 | 9.822069 | -0.8812204 | 2.664476 | 0.3393756
83.23584 | 11.9388 | 12.81567 | 9.818022 | -0.8768658 | 2.658618 | 0.339025
83.24584 | 11.9233 | 12.80542 | 9.813971 | -0.8821205 | 2.652775 | 0.3386751
83.25584 | 11.9132 | 12.79518 | 9.809914 | -0.8819846 | 2.646945 | 0.3383258
83.26584 | 11.9038 | 12.78496 | 9.805852 | -0.8811579 | 2.641129 | 0.3379771
83.27583 | 11.8927 | 12.77475 | 9.801789 | -0.8820509 | 2.635332 | 0.3376294
83.28583 | 11.884 | 12.76454 | 9.797717 | -0.8805427 | 2.629544 | 0.3372821
83.29583 | 11.8714 | 12.75434 | 9.79364 | -0.8829442 | 2.623769 | 0.3369353
83.30583 | 11.8603 | 12.74416 | 9.789558 | -0.883855 | 2.618008 | 0.3365892
83.31583 | 11.8449 | 12.73398 | 9.785471 | -0.8890755 | 2.612261 | 0.3362437
83.32582 | 11.8371 | 12.72382 | 9.781383 | -0.8867152 | 2.606533 | 0.3358992
83.33582 | 11.8274 | 12.71365 | 9.777286 | -0.8862545 | 2.600814 | 0.335555
83.34582 | 11.8155 | 12.7035 | 9.773184 | -0.8880033 | 2.595108 | 0.3352114
83.35582 | 11.802 | 12.69336 | 9.769077 | -0.8913619 | 2.589416 | 0.3348684
83.36582 | 11.7933 | 12.68323 | 9.764966 | -0.8899299 | 2.583738 | 0.3345261
83.37582 | 11.7839 | 12.67311 | 9.76085 | -0.8892075 | 2.578073 | 0.3341844
83.38581 | 11.7794 | 12.663 | 9.756733 | -0.8836047 | 2.572428 | 0.3338436
83.39581 | 11.7684 | 12.6529 | 9.752607 | -0.8845018 | 2.566791 | 0.3335031
83.40581 | 11.7553 | 12.64281 | 9.748477 | -0.8875085 | 2.561168 | 0.3331633
83.41581 | 11.7433 | 12.63272 | 9.744343 | -0.8894249 | 2.555558 | 0.332824
83.42581 | 11.7365 | 12.62265 | 9.740203 | -0.8861512 | 2.549963 | 0.3324853
83.4358 | 11.7277 | 12.6126 | 9.736063 | -0.8848968 | 2.544386 | 0.3321476
83.4458 | 11.7175 | 12.60254 | 9.731915 | -0.8850429 | 2.538818 | 0.3318102
83.4558 | 11.7127 | 12.5925 | 9.727762 | -0.8797985 | 2.533263 | 0.3314733
83.4658 | 11.7055 | 12.58246 | 9.723605 | -0.876964 | 2.527722 | 0.3311371
83.4758 | 11.6999 | 12.57244 | 9.719443 | -0.8725395 | 2.522195 | 0.3308015
83.4858 | 11.6942 | 12.56242 | 9.715277 | -0.8682249 | 2.516681 | 0.3304664
83.49579 | 11.6896 | 12.55243 | 9.711111 | -0.8628301 | 2.511187 | 0.3301323
83.50579 | 11.6783 | 12.54244 | 9.706936 | -0.8641353 | 2.5057 | 0.3297984
83.51579 | 11.6717 | 12.53245 | 9.702758 | -0.8607506 | 2.500228 | 0.3294651
83.52579 | 11.6693 | 12.52248 | 9.698575 | -0.853176 | 2.494769 | 0.3291324
83.53579 | 11.6624 | 12.51251 | 9.694388 | -0.8501113 | 2.489324 | 0.3288002
83.54578 | 11.658 | 12.50257 | 9.690201 | -0.8445664 | 2.483897 | 0.328469
83.55578 | 11.6502 | 12.49262 | 9.686005 | -0.842422 | 2.478479 | 0.328138
83.56578 | 11.6516 | 12.48269 | 9.681806 | -0.8310877 | 2.473074 | 0.3278076
83.57578 | 11.6458 | 12.47276 | 9.677603 | -0.8269634 | 2.467683 | 0.3274778
83.58578 | 11.6391 | 12.46285 | 9.673395 | -0.8237496 | 2.462306 | 0.3271485
83.59578 | 11.626 | 12.45295 | 9.669184 | -0.8269456 | 2.456942 | 0.3268198
83.60577 | 11.6244 | 12.44306 | 9.664973 | -0.818662 | 2.451597 | 0.326492
83.61577 | 11.6181 | 12.43318 | 9.660754 | -0.8150787 | 2.44626 | 0.3261644
83.62577 | 11.6135 | 12.42331 | 9.656532 | -0.8098055 | 2.440937 | 0.3258374
83.63577 | 11.6006 | 12.41344 | 9.652305 | -0.812843 | 2.435627 | 0.3255109
83.64577 | 11.5981 | 12.40359 | 9.648075 | -0.8054904 | 2.43033 | 0.3251849
83.65576 | 11.592 | 12.39376 | 9.643845 | -0.8017578 | 2.425053 | 0.3248598
83.66576 | 11.5851 | 12.38393 | 9.639608 | -0.7988261 | 2.419783 | 0.324535
83.67576 | 11.5764 | 12.3741 | 9.635367 | -0.7977047 | 2.414527 | 0.3242107
83.68576 | 11.5624 | 12.36429 | 9.631122 | -0.8018937 | 2.409284 | 0.3238869
83.69576 | 11.5577 | 12.35449 | 9.626874 | -0.7967933 | 2.404055 | 0.3235637
83.70576 | 11.5478 | 12.3447 | 9.622623 | -0.7969033 | 2.398839 | 0.3232409
83.71575 | 11.5378 | 12.33493 | 9.618372 | -0.7971335 | 2.393642 | 0.3229191
83.72575 | 11.5394 | 12.32516 | 9.614114 | -0.7857643 | 2.388453 | 0.3225975
83.73575 | 11.5263 | 12.31541 | 9.609852 | -0.7891059 | 2.383277 | 0.3222763
83.74575 | 11.5232 | 12.30566 | 9.605587 | -0.7824579 | 2.378115 | 0.3219557
83.75575 | 11.5167 | 12.29592 | 9.601319 | -0.7792205 | 2.372966 | 0.3216356
83.76574 | 11.5049 | 12.2862 | 9.597052 | -0.7813032 | 2.367835 | 0.3213163
83.77574 | 11.4877 | 12.27649 | 9.592778 | -0.7887869 | 2.362712 | 0.3209972
83.78574 | 11.4908 | 12.26678 | 9.5885 | -0.7759814 | 2.357603 | 0.3206787
83.79574 | 11.4807 | 12.25709 | 9.584219 | -0.7763864 | 2.352507 | 0.3203606
83.80574 | 11.4714 | 12.2474 | 9.579936 | -0.7760024 | 2.347424 | 0.320043
83.81574 | 11.4672 | 12.23773 | 9.575649 | -0.7705288 | 2.342354 | 0.3197259
83.82573 | 11.4575 | 12.22808 | 9.571364 | -0.7705757 | 2.337302 | 0.3194097
83.83573 | 11.4513 | 12.21842 | 9.567071 | -0.7671238 | 2.332259 | 0.3190936
83.84573 | 11.4409 | 12.20878 | 9.562776 | -0.7678825 | 2.327229 | 0.318778
83.85573 | 11.4341 | 12.19915 | 9.558478 | -0.7650522 | 2.322212 | 0.3184629
83.86573 | 11.4118 | 12.18953 | 9.554177 | -0.7777326 | 2.317208 | 0.3181483
83.87572 | 11.4136 | 12.17993 | 9.549877 | -0.7663333 | 2.312222 | 0.3178344
83.88572 | 11.4037 | 12.17034 | 9.545571 | -0.7666355 | 2.307244 | 0.3175207
83.89572 | 11.3927 | 12.16075 | 9.541262 | -0.7680484 | 2.302279 | 0.3172075
83.90572 | 11.3792 | 12.15117 | 9.536951 | -0.7719724 | 2.297327 | 0.3168948
83.91572 | 11.3746 | 12.14161 | 9.532637 | -0.7670075 | 2.292388 | 0.3165825
83.92572 | 11.3675 | 12.13205 | 9.52832 | -0.7645533 | 2.287462 | 0.3162707
83.93571 | 11.3593 | 12.12252 | 9.524006 | -0.7632196 | 2.282554 | 0.3159597
83.94571 | 11.3488 | 12.11299 | 9.519684 | -0.7641874 | 2.277654 | 0.3156488
83.95571 | 11.3354 | 12.10347 | 9.515361 | -0.7680662 | 2.272767 | 0.3153384
83.96571 | 11.3306 | 12.09396 | 9.511035 | -0.7633562 | 2.267893 | 0.3150285
83.97571 | 11.3204 | 12.08446 | 9.506707 | -0.7640573 | 2.263032 | 0.3147189
83.9857 | 11.3183 | 12.07498 | 9.502381 | -0.7566786 | 2.258188 | 0.3144101
83.9957 | 11.3082 | 12.0655 | 9.498048 | -0.7573017 | 2.253352 | 0.3141015
84.0057 | 11.3107 | 12.05604 | 9.493714 | -0.7453363 | 2.248529 | 0.3137933
84.0157 | 11.302 | 12.04658 | 9.489377 | -0.7445818 | 2.243719 | 0.3134855
84.0257 | 11.2936 | 12.03714 | 9.485039 | -0.7435385 | 2.238922 | 0.3131782
84.0357 | 11.2892 | 12.02771 | 9.480698 | -0.7385065 | 2.234137 | 0.3128713
84.04569 | 11.2817 | 12.01829 | 9.47636 | -0.736595 | 2.22937 | 0.3125652
84.05569 | 11.2855 | 12.00889 | 9.472016 | -0.7233854 | 2.224611 | 0.3122592
84.06569 | 11.2812 | 11.99949 | 9.46767 | -0.7182872 | 2.219864 | 0.3119536
84.07569 | 11.2793 | 11.9901 | 9.463322 | -0.7108003 | 2.21513 | 0.3116484
84.08569 | 11.2843 | 11.98072 | 9.458972 | -0.6964247 | 2.210409 | 0.3113436
84.09568 | 11.2895 | 11.97137 | 9.454625 | -0.6818696 | 2.205705 | 0.3110395
84.10568 | 11.2767 | 11.96202 | 9.450272 | -0.6853166 | 2.201009 | 0.3107356
84.11568 | 11.2828 | 11.95268 | 9.445918 | -0.6698751 | 2.196325 | 0.3104321
84.12568 | 11.2869 | 11.94335 | 9.441562 | -0.6564452 | 2.191654 | 0.3101289
84.13568 | 11.285 | 11.93403 | 9.437205 | -0.6490267 | 2.186995 | 0.3098262
84.14568 | 11.2906 | 11.92472 | 9.432846 | -0.6341195 | 2.182349 | 0.3095239
84.15567 | 11.2904 | 11.91543 | 9.428491 | -0.625033 | 2.17772 | 0.3092223
84.16567 | 11.2891 | 11.90615 | 9.424129 | -0.6170489 | 2.173099 | 0.3089208
84.17567 | 11.2978 | 11.89688 | 9.419767 | -0.5990764 | 2.16849 | 0.3086197
84.18567 | 11.3058 | 11.88762 | 9.415403 | -0.5818153 | 2.163894 | 0.3083189
84.19567 | 11.3003 | 11.87837 | 9.411038 | -0.5780661 | 2.15931 | 0.3080186
84.20566 | 11.3038 | 11.86914 | 9.406676 | -0.5653372 | 2.154742 | 0.3077188
84.21566 | 11.312 | 11.85991 | 9.402309 | -0.5479113 | 2.150183 | 0.3074193
84.22566 | 11.3103 | 11.8507 | 9.397941 | -0.5403969 | 2.145636 | 0.30712
84.23566 | 11.3163 | 11.84149 | 9.393572 | -0.525194 | 2.1411 | 0.3068212
84.24566 | 11.3133 | 11.8323 | 9.389203 | -0.5190032 | 2.136578 | 0.3065228
84.25566 | 11.3186 | 11.82312 | 9.384832 | -0.5045239 | 2.132067 | 0.3062247
84.26565 | 11.3238 | 11.81397 | 9.380465 | -0.4901662 | 2.127574 | 0.3059274
84.27565 | 11.3239 | 11.80481 | 9.376093 | -0.48091 | 2.123087 | 0.30563
84.28565 | 11.3229 | 11.79567 | 9.37172 | -0.4727662 | 2.118613 | 0.3053331
84.29565 | 11.3255 | 11.78653 | 9.367347 | -0.4610341 | 2.114151 | 0.3050365
84.30565 | 11.3205 | 11.77741 | 9.362973 | -0.4569146 | 2.109702 | 0.3047402
84.31564 | 11.323 | 11.76831 | 9.358603 | -0.4453147 | 2.105267 | 0.3044446
84.32564 | 11.3234 | 11.75922 | 9.354228 | -0.4358184 | 2.100841 | 0.304149
84.33564 | 11.3175 | 11.75013 | 9.349853 | -0.4326342 | 2.096427 | 0.3038539
84.34564 | 11.319 | 11.74106 | 9.345477 | -0.422062 | 2.092026 | 0.303559
84.35564 | 11.3225 | 11.732 | 9.341102 | -0.4095017 | 2.087636 | 0.3032645
84.36564 | 11.315 | 11.72295 | 9.336725 | -0.4079535 | 2.083258 | 0.3029704
84.37563 | 11.316 | 11.71393 | 9.332354 | -0.3979269 | 2.078896 | 0.302677
84.38563 | 11.3113 | 11.7049 | 9.327977 | -0.3936022 | 2.074541 | 0.3023835
84.39563 | 11.3089 | 11.69589 | 9.323601 | -0.386991 | 2.070199 | 0.3020904
84.40563 | 11.3001 | 11.68689 | 9.319225 | -0.3867913 | 2.065869 | 0.3017977
84.41563 | 11.2988 | 11.6779 | 9.314849 | -0.3791035 | 2.06155 | 0.3015053
84.42562 | 11.2928 | 11.66894 | 9.310477 | -0.3761363 | 2.057246 | 0.3012134
84.43562 | 11.2972 | 11.65997 | 9.306101 | -0.3627732 | 2.052951 | 0.3009216
84.44562 | 11.2961 | 11.65102 | 9.301725 | -0.3549224 | 2.048667 | 0.3006302
84.45562 | 11.2937 | 11.64208 | 9.29735 | -0.3483845 | 2.044395 | 0.3003391
84.46562 | 11.2923 | 11.63316 | 9.292975 | -0.3408582 | 2.040135 | 0.3000484
84.47562 | 11.2822 | 11.62424 | 9.2886 | -0.3420437 | 2.035886 | 0.2997579
84.48561 | 11.2743 | 11.61535 | 9.28423 | -0.3410519 | 2.031653 | 0.2994682
84.49561 | 11.2709 | 11.60646 | 9.279857 | -0.3355629 | 2.027428 | 0.2991784
84.50561 | 11.2716 | 11.59759 | 9.275484 | -0.3259873 | 2.023215 | 0.2988889
84.51561 | 11.2662 | 11.58872 | 9.271112 | -0.3225233 | 2.019012 | 0.2985998
84.52561 | 11.2697 | 11.57987 | 9.26674 | -0.3101705 | 2.01482 | 0.2983109
84.5356 | 11.2686 | 11.57104 | 9.262373 | -0.3024394 | 2.010643 | 0.2980227
84.5456 | 11.2622 | 11.56221 | 9.258003 | -0.3000136 | 2.006476 | 0.2977345
84.5556 | 11.2614 | 11.5534 | 9.253634 | -0.2919997 | 2.002319 | 0.2974466
84.5656 | 11.2575 | 11.5446 | 9.249266 | -0.2870984 | 1.998173 | 0.297159
84.5756 | 11.2479 | 11.53581 | 9.244899 | -0.2879093 | 1.994039 | 0.2968717
84.58559 | 11.2469 | 11.52704 | 9.240537 | -0.2801446 | 1.989922 | 0.296585
84.59559 | 11.2432 | 11.51828 | 9.236172 | -0.2750814 | 1.985811 | 0.2962984
84.60559 | 11.2413 | 11.50953 | 9.231809 | -0.2682311 | 1.98171 | 0.296012
84.61559 | 11.2436 | 11.50079 | 9.227446 | -0.2571934 | 1.977621 | 0.295726
84.62559 | 11.2355 | 11.49207 | 9.223085 | -0.2565687 | 1.973543 | 0.2954403
84.63559 | 11.2362 | 11.48336 | 9.218725 | -0.2471568 | 1.969477 | 0.2951548
84.64558 | 11.236 | 11.47467 | 9.214371 | -0.2386663 | 1.965425 | 0.29487
84.65558 | 11.2355 | 11.46598 | 9.210015 | -0.2304802 | 1.96138 | 0.2945851
84.66558 | 11.2258 | 11.45731 | 9.205659 | -0.2315072 | 1.957347 | 0.2943006
84.67558 | 11.2273 | 11.44865 | 9.201306 | -0.2213452 | 1.953323 | 0.2940163
84.68558 | 11.2195 | 11.44 | 9.196954 | -0.220499 | 1.949313 | 0.2937324
84.69557 | 11.2228 | 11.43137 | 9.192608 | -0.2085747 | 1.945317 | 0.293449
84.70557 | 11.2226 | 11.42275 | 9.18826 | -0.2001538 | 1.941328 | 0.2931656
84.71557 | 11.2184 | 11.41415 | 9.183914 | -0.1957461 | 1.93735 | 0.2928826
84.72557 | 11.2215 | 11.40555 | 9.179569 | -0.1840515 | 1.933382 | 0.2925998
84.73557 | 11.2225 | 11.39697 | 9.175227 | -0.1744702 | 1.929426 | 0.2923173
84.74557 | 11.2206 | 11.3884 | 9.170887 | -0.1678021 | 1.92548 | 0.2920351
84.75556 | 11.2183 | 11.37986 | 9.166553 | -0.1615556 | 1.921549 | 0.2917535
84.76556 | 11.2176 | 11.37131 | 9.162217 | -0.1537141 | 1.917626 | 0.2914719
84.77556 | 11.2166 | 11.36279 | 9.157883 | -0.1461859 | 1.913712 | 0.2911905
84.78556 | 11.2174 | 11.35427 | 9.153552 | -0.1368712 | 1.90981 | 0.2909095
84.79556 | 11.2233 | 11.34577 | 9.149223 | -0.1224698 | 1.905918 | 0.2906287
84.80555 | 11.2271 | 11.33729 | 9.144901 | -0.1101904 | 1.902041 | 0.2903485
84.81555 | 11.2321 | 11.32882 | 9.140577 | -0.09671614 | 1.898171 | 0.2900684
84.82555 | 11.2336 | 11.32036 | 9.136256 | -0.08675536 | 1.894311 | 0.2897884
84.83555 | 11.2338 | 11.31191 | 9.131937 | -0.07810823 | 1.890462 | 0.2895088
84.84555 | 11.2433 | 11.30347 | 9.127622 | -0.06017458 | 1.886624 | 0.2892295
84.85555 | 11.249 | 11.29505 | 9.123309 | -0.04605471 | 1.882796 | 0.2889504
84.86554 | 11.252 | 11.28666 | 9.119003 | -0.0346567 | 1.878982 | 0.2886719
84.87554 | 11.2555 | 11.27826 | 9.114696 | -0.02276429 | 1.875175 | 0.2883934
84.88554 | 11.2669 | 11.26989 | 9.110392 | -0.002985645 | 1.871379 | 0.2881152
84.89554 | 11.2751 | 11.26152 | 9.106091 | 0.01357927 | 1.867593 | 0.2878373
84.90554 | 11.2794 | 11.25317 | 9.101793 | 0.02623031 | 1.863817 | 0.2875596
84.91553 | 11.2928 | 11.24484 | 9.097503 | 0.0479591 | 1.860056 | 0.2872825
84.92553 | 11.2944 | 11.23652 | 9.093211 | 0.05788213 | 1.856301 | 0.2870055
84.93553 | 11.3059 | 11.22821 | 9.088923 | 0.07769145 | 1.852557 | 0.2867287
84.94553 | 11.3142 | 11.21991 | 9.084639 | 0.09428649 | 1.848823 | 0.2864521
84.95553 | 11.3307 | 11.21163 | 9.080358 | 0.1190676 | 1.845099 | 0.2861759
84.96553 | 11.3418 | 11.20337 | 9.07608 | 0.1384345 | 1.841385 | 0.2858999
84.97552 | 11.351 | 11.19512 | 9.071811 | 0.1558793 | 1.837685 | 0.2856245
84.98552 | 11.3567 | 11.18688 | 9.067541 | 0.1698178 | 1.833992 | 0.2853491
84.99552 | 11.3668 | 11.17866 | 9.063275 | 0.1881422 | 1.830309 | 0.2850739
85.00552 | 11.3776 | 11.17045 | 9.059012 | 0.2071522 | 1.826636 | 0.2847991
85.01552 | 11.393 | 11.16225 | 9.054754 | 0.230748 | 1.822974 | 0.2845245
85.02551 | 11.3974 | 11.15408 | 9.050504 | 0.2433212 | 1.819324 | 0.2842505
85.03551 | 11.4105 | 11.14591 | 9.046253 | 0.2645883 | 1.815682 | 0.2839765
85.04551 | 11.4136 | 11.13776 | 9.042007 | 0.2758407 | 1.812049 | 0.2837027
85.05551 | 11.4188 | 11.12962 | 9.037765 | 0.2891787 | 1.808427 | 0.2834293
85.06551 | 11.4204 | 11.1215 | 9.033528 | 0.2989021 | 1.804814 | 0.2831561
85.07551 | 11.4318 | 11.11339 | 9.029294 | 0.3184109 | 1.801211 | 0.2828832
85.0855 | 11.4424 | 11.1053 | 9.02507 | 0.3370971 | 1.797622 | 0.2826109
85.0955 | 11.44 | 11.09722 | 9.020846 | 0.3427766 | 1.794039 | 0.2823385
85.1055 | 11.4475 | 11.08916 | 9.016626 | 0.3583413 | 1.790466 | 0.2820665
85.1155 | 11.4426 | 11.08111 | 9.012411 | 0.3614913 | 1.786903 | 0.2817947
85.1255 | 11.4424 | 11.07307 | 9.008201 | 0.3693263 | 1.78335 | 0.2815232
85.13549 | 11.4392 | 11.06506 | 9.003999 | 0.3741375 | 1.779811 | 0.2812523
85.14549 | 11.4383 | 11.05706 | 8.999799 | 0.3812428 | 1.776277 | 0.2809813
85.15549 | 11.4301 | 11.04907 | 8.995603 | 0.3810331 | 1.772753 | 0.2807107
85.16549 | 11.4284 | 11.04109 | 8.991413 | 0.3873095 | 1.769238 | 0.2804403
85.17549 | 11.4186 | 11.03313 | 8.987227 | 0.3854687 | 1.765734 | 0.2801703
85.18549 | 11.4113 | 11.02519 | 8.983047 | 0.3861139 | 1.762239 | 0.2799005
85.19548 | 11.405 | 11.01726 | 8.978876 | 0.387737 | 1.758756 | 0.2796312
85.20548 | 11.3922 | 11.00935 | 8.974707 | 0.3828518 | 1.75528 | 0.279362
85.21548 | 11.3762 | 11.00145 | 8.970542 | 0.3747512 | 1.751813 | 0.2790931
85.22548 | 11.3686 | 10.99356 | 8.966384 | 0.3750353 | 1.748357 | 0.2788244
85.23548 | 11.3538 | 10.9857 | 8.962231 | 0.3681039 | 1.744909 | 0.2785561
85.24547 | 11.3383 | 10.97785 | 8.958087 | 0.3604485 | 1.741476 | 0.2782883
85.25547 | 11.3163 | 10.97001 | 8.953946 | 0.3462862 | 1.738048 | 0.2780205
85.26547 | 11.3063 | 10.96219 | 8.94981 | 0.3441085 | 1.734629 | 0.277753
85.27547 | 11.2893 | 10.95438 | 8.94568 | 0.3349153 | 1.731219 | 0.2774858
85.28547 | 11.2682 | 10.94659 | 8.941556 | 0.3216064 | 1.727819 | 0.2772189
85.29547 | 11.2448 | 10.93882 | 8.937438 | 0.3059817 | 1.724428 | 0.2769523
85.30546 | 11.2227 | 10.93107 | 8.93333 | 0.2916337 | 1.72105 | 0.2766862
85.31546 | 11.2057 | 10.92332 | 8.929224 | 0.2823776 | 1.717678 | 0.2764202
85.32546 | 11.1837 | 10.91559 | 8.925125 | 0.2681056 | 1.714315 | 0.2761545
85.33546 | 11.1654 | 10.90788 | 8.921032 | 0.2575177 | 1.710961 | 0.275889
85.34546 | 11.1376 | 10.90019 | 8.916946 | 0.2374138 | 1.707616 | 0.2756239
85.35545 | 11.1164 | 10.89251 | 8.91287 | 0.2238864 | 1.704284 | 0.2753593
85.36545 | 11.0981 | 10.88485 | 8.908797 | 0.2132503 | 1.700958 | 0.2750948
85.37545 | 11.0742 | 10.8772 | 8.90473 | 0.1969984 | 1.697641 | 0.2748305
85.38545 | 11.0564 | 10.86957 | 8.90067 | 0.1868301 | 1.694333 | 0.2745666
85.39545 | 11.0338 | 10.86195 | 8.896617 | 0.1718456 | 1.691034 | 0.2743029
85.40545 | 11.017 | 10.85436 | 8.892571 | 0.1626448 | 1.687744 | 0.2740396
85.41544 | 11.0036 | 10.84678 | 8.888536 | 0.1568202 | 1.684467 | 0.2737768
85.42544 | 10.9762 | 10.83921 | 8.884504 | 0.1369867 | 1.681195 | 0.2735141
85.43544 | 10.9519 | 10.83166 | 8.88048 | 0.1202367 | 1.677932 | 0.2732517
85.44544 | 10.9269 | 10.82413 | 8.876462 | 0.1027701 | 1.674678 | 0.2729896
85.45544 | 10.917 | 10.81661 | 8.872452 | 0.1003871 | 1.671433 | 0.2727277
85.46543 | 10.8979 | 10.80912 | 8.868453 | 0.08877991 | 1.6682 | 0.2724665
85.47543 | 10.8786 | 10.80164 | 8.864458 | 0.07696337 | 1.664973 | 0.2722053
85.48543 | 10.8522 | 10.79417 | 8.860471 | 0.05803012 | 1.661755 | 0.2719445
85.49543 | 10.8419 | 10.78672 | 8.856491 | 0.05518022 | 1.658545 | 0.2716839
85.50543 | 10.8238 | 10.77929 | 8.852519 | 0.04451337 | 1.655344 | 0.2714236
85.51543 | 10.8108 | 10.77187 | 8.848555 | 0.03892946 | 1.652152 | 0.2711637
85.52542 | 10.7753 | 10.76448 | 8.844603 | 0.01082128 | 1.648972 | 0.2709043
85.53542 | 10.7626 | 10.7571 | 8.840654 | 0.005503422 | 1.645797 | 0.270645
85.54542 | 10.7462 | 10.74973 | 8.836714 | -0.003531584 | 1.642631 | 0.2703861
85.55542 | 10.7314 | 10.74238 | 8.832783 | -0.0109838 | 1.639474 | 0.2701274
85.56542 | 10.7108 | 10.73505 | 8.828859 | -0.0242533 | 1.636325 | 0.2698691
85.57541 | 10.696 | 10.72775 | 8.824948 | -0.03174719 | 1.633188 | 0.2696113
85.58541 | 10.686 | 10.72045 | 8.821041 | -0.03445142 | 1.630057 | 0.2693536
85.59541 | 10.6664 | 10.71317 | 8.817143 | -0.04677296 | 1.626934 | 0.2690962
85.60541 | 10.6425 | 10.70591 | 8.813254 | -0.06341204 | 1.623819 | 0.2688392
85.61541 | 10.6218 | 10.69867 | 8.809373 | -0.07686864 | 1.620713 | 0.2685825
85.62541 | 10.619 | 10.69144 | 8.805501 | -0.07244289 | 1.617616 | 0.2683261
85.6354 | 10.6073 | 10.68424 | 8.801642 | -0.07694198 | 1.61453 | 0.2680703
85.6454 | 10.5855 | 10.67705 | 8.797788 | -0.09155188 | 1.611449 | 0.2678146
85.6554 | 10.5737 | 10.66988 | 8.793943 | -0.0961793 | 1.608377 | 0.2675592
85.6654 | 10.5671 | 10.66272 | 8.790107 | -0.09562477 | 1.605313 | 0.2673042
85.6754 | 10.5489 | 10.65559 | 8.786281 | -0.1066881 | 1.602258 | 0.2670495
85.68539 | 10.5409 | 10.64848 | 8.782468 | -0.1075765 | 1.599213 | 0.2667954
85.69539 | 10.5258 | 10.64138 | 8.77866 | -0.115576 | 1.596175 | 0.2665413
85.70539 | 10.5105 | 10.63429 | 8.774862 | -0.1237936 | 1.593144 | 0.2662876
85.71539 | 10.4983 | 10.62723 | 8.771074 | -0.1289295 | 1.590122 | 0.2660343
85.72539 | 10.4945 | 10.62018 | 8.767295 | -0.1256837 | 1.587107 | 0.2657813
85.73539 | 10.4821 | 10.61316 | 8.763526 | -0.1310562 | 1.584102 | 0.2655286
85.74538 | 10.4725 | 10.60615 | 8.759771 | -0.1336541 | 1.581107 | 0.2652766
85.75538 | 10.4687 | 10.59916 | 8.756022 | -0.1304636 | 1.578117 | 0.2650246
85.76538 | 10.4632 | 10.59219 | 8.752283 | -0.1289915 | 1.575135 | 0.264773
85.77538 | 10.4584 | 10.58524 | 8.748554 | -0.1268382 | 1.572162 | 0.2645217
85.78538 | 10.4439 | 10.5783 | 8.744836 | -0.1344036 | 1.569197 | 0.2642708
85.79537 | 10.4397 | 10.57139 | 8.741132 | -0.1316944 | 1.566242 | 0.2640204
85.80537 | 10.4354 | 10.5645 | 8.737434 | -0.1290973 | 1.563293 | 0.2637702
85.81537 | 10.4322 | 10.55762 | 8.733747 | -0.1254192 | 1.560352 | 0.2635204
85.82537 | 10.4294 | 10.55076 | 8.730071 | -0.12136 | 1.557418 | 0.2632709
85.83537 | 10.433 | 10.54392 | 8.726405 | -0.1109199 | 1.554493 | 0.2630217
85.84537 | 10.429 | 10.5371 | 8.72275 | -0.1080991 | 1.551576 | 0.262773
85.85536 | 10.4197 | 10.5303 | 8.71911 | -0.1106041 | 1.548669 | 0.2625248
85.86536 | 10.4112 | 10.52352 | 8.715478 | -0.1123216 | 1.545767 | 0.2622767
85.87536 | 10.4114 | 10.51676 | 8.711856 | -0.1053585 | 1.542874 | 0.2620291
85.88536 | 10.4084 | 10.51001 | 8.708246 | -0.1016148 | 1.539988 | 0.2617817
85.89536 | 10.4107 | 10.50329 | 8.704647 | -0.09259061 | 1.537109 | 0.2615348
85.90535 | 10.4001 | 10.49659 | 8.701062 | -0.09649251 | 1.534242 | 0.2612884
85.91535 | 10.4009 | 10.48991 | 8.697486 | -0.08900756 | 1.531379 | 0.2610422
85.92535 | 10.3979 | 10.48324 | 8.693922 | -0.08534223 | 1.528524 | 0.2607963
85.93535 | 10.3894 | 10.4766 | 8.690369 | -0.08719691 | 1.525677 | 0.2605509
85.94535 | 10.3883 | 10.46997 | 8.686828 | -0.08167118 | 1.522837 | 0.2603057
85.95535 | 10.3847 | 10.46337 | 8.683299 | -0.07866566 | 1.520005 | 0.260061
85.96534 | 10.3787 | 10.45679 | 8.679786 | -0.07808662 | 1.517184 | 0.2598169
85.97534 | 10.3736 | 10.45022 | 8.676281 | -0.07662113 | 1.514367 | 0.259573
85.98534 | 10.3694 | 10.44368 | 8.672788 | -0.07427592 | 1.511559 | 0.2593294
85.99534 | 10.369 | 10.43715 | 8.669308 | -0.06815078 | 1.508757 | 0.2590862
86.00534 | 10.366 | 10.43065 | 8.66584 | -0.06464605 | 1.505963 | 0.2588433
86.01533 | 10.3512 | 10.42417 | 8.662388 | -0.07296811 | 1.503179 | 0.2586011
86.02533 | 10.352 | 10.4177 | 8.658945 | -0.06570422 | 1.5004 | 0.258359
86.03533 | 10.3487 | 10.41126 | 8.655515 | -0.06256097 | 1.497629 | 0.2581173
86.04533 | 10.3392 | 10.40484 | 8.652097 | -0.06563841 | 1.494865 | 0.2578761
86.05533 | 10.3306 | 10.39844 | 8.648693 | -0.06783659 | 1.492108 | 0.2576351
86.06533 | 10.331 | 10.39206 | 8.645302 | -0.06105549 | 1.489359 | 0.2573946
86.07532 | 10.3265 | 10.3857 | 8.641927 | -0.05920174 | 1.48662 | 0.2571547
86.08532 | 10.3278 | 10.37936 | 8.638562 | -0.05156255 | 1.483886 | 0.256915
86.09532 | 10.3186 | 10.37304 | 8.63521 | -0.05444431 | 1.481159 | 0.2566757
86.10532 | 10.31 | 10.36675 | 8.631872 | -0.05674743 | 1.478439 | 0.2564367
86.11532 | 10.3122 | 10.36047 | 8.628547 | -0.04827165 | 1.475726 | 0.2561982
86.12531 | 10.3042 | 10.35422 | 8.625239 | -0.05002322 | 1.473024 | 0.2559602
86.13531 | 10.3012 | 10.34799 | 8.621942 | -0.04679023 | 1.470326 | 0.2557225
86.14531 | 10.3021 | 10.34178 | 8.618658 | -0.03967859 | 1.467635 | 0.2554851
86.15531 | 10.3002 | 10.33559 | 8.615389 | -0.03538853 | 1.464952 | 0.2552482
86.16531 | 10.2966 | 10.32942 | 8.612133 | -0.03282004 | 1.462275 | 0.2550116
86.17531 | 10.301 | 10.32327 | 8.608892 | -0.02227329 | 1.459606 | 0.2547754
86.1853 | 10.2926 | 10.31715 | 8.605668 | -0.02455453 | 1.456947 | 0.2545399
86.1953 | 10.2919 | 10.31105 | 8.602455 | -0.01915149 | 1.454292 | 0.2543046
86.2053 | 10.2997 | 10.30497 | 8.599257 | -0.005270416 | 1.451644 | 0.2540696
86.2153 | 10.2895 | 10.29891 | 8.596073 | -0.009411413 | 1.449003 | 0.2538351
86.2253 | 10.2993 | 10.29287 | 8.592905 | 0.00642556 | 1.446369 | 0.253601
86.23529 | 10.2953 | 10.28687 | 8.589754 | 0.008434209 | 1.443745 | 0.2533675
86.24529 | 10.2908 | 10.28087 | 8.586614 | 0.00992659 | 1.441125 | 0.2531341
86.25529 | 10.2955 | 10.2749 | 8.58349 | 0.02059645 | 1.438512 | 0.2529012
86.26529 | 10.2917 | 10.26896 | 8.580381 | 0.0227438 | 1.435906 | 0.2526687
86.27529 | 10.2935 | 10.26303 | 8.577287 | 0.03046864 | 1.433308 | 0.2524367
86.28529 | 10.298 | 10.25713 | 8.574209 | 0.04087085 | 1.430716 | 0.252205
86.29528 | 10.2897 | 10.25126 | 8.571149 | 0.03844432 | 1.428133 | 0.2519741
86.30528 | 10.29 | 10.2454 | 8.568101 | 0.0446009 | 1.425555 | 0.2517432
86.31528 | 10.2882 | 10.23957 | 8.565069 | 0.04863453 | 1.422983 | 0.2515128
86.32528 | 10.2885 | 10.23375 | 8.562053 | 0.05474513 | 1.420419 | 0.2512828
86.33528 | 10.2843 | 10.22797 | 8.559053 | 0.0563326 | 1.417861 | 0.2510532
86.34527 | 10.2835 | 10.22221 | 8.556072 | 0.06129114 | 1.415313 | 0.2508242
86.35527 | 10.2846 | 10.21647 | 8.553104 | 0.0681322 | 1.412768 | 0.2505954
86.36527 | 10.2832 | 10.21075 | 8.550152 | 0.07244982 | 1.410231 | 0.2503671
86.37527 | 10.2771 | 10.20506 | 8.547217 | 0.07204384 | 1.4077 | 0.2501392
86.38527 | 10.2795 | 10.19939 | 8.544298 | 0.08011445 | 1.405176 | 0.2499117
86.39527 | 10.2801 | 10.19374 | 8.541395 | 0.08636133 | 1.402659 | 0.2496846
86.40526 | 10.2793 | 10.18812 | 8.538513 | 0.0911788 | 1.40015 | 0.2494582
86.41526 | 10.2678 | 10.18252 | 8.535644 | 0.08527807 | 1.397646 | 0.249232
86.42526 | 10.2745 | 10.17695 | 8.532792 | 0.09755343 | 1.395149 | 0.2490062
86.43526 | 10.2633 | 10.1714 | 8.529957 | 0.09190471 | 1.392658 | 0.2487808
86.44526 | 10.271 | 10.16587 | 8.527139 | 0.1051318 | 1.390174 | 0.2485558
86.45525 | 10.2642 | 10.16037 | 8.524341 | 0.1038293 | 1.387698 | 0.2483314
86.46525 | 10.2593 | 10.15489 | 8.521558 | 0.1044079 | 1.385227 | 0.2481073
86.47525 | 10.2534 | 10.14944 | 8.518792 | 0.1039621 | 1.382762 | 0.2478836
86.48525 | 10.2517 | 10.14401 | 8.516044 | 0.1076918 | 1.380304 | 0.2476604
86.49525 | 10.2483 | 10.1386 | 8.513313 | 0.1096969 | 1.377852 | 0.2474375
86.50525 | 10.2454 | 10.13322 | 8.5106 | 0.1121771 | 1.375407 | 0.2472151
86.51524 | 10.228 | 10.12787 | 8.507908 | 0.1001273 | 1.372971 | 0.2469934
86.52524 | 10.2308 | 10.12254 | 8.505232 | 0.1082577 | 1.370539 | 0.2467719
86.53524 | 10.2165 | 10.11724 | 8.502573 | 0.09926357 | 1.368112 | 0.2465507
86.54524 | 10.224 | 10.11196 | 8.499933 | 0.1120441 | 1.365693 | 0.24633
86.55524 | 10.2177 | 10.1067 | 8.497312 | 0.1109995 | 1.363279 | 0.2461097
86.56523 | 10.2053 | 10.10148 | 8.494711 | 0.1038244 | 1.360875 | 0.2458901
86.57523 | 10.193 | 10.09627 | 8.492126 | 0.09672899 | 1.358474 | 0.2456707
86.58523 | 10.1915 | 10.09109 | 8.489561 | 0.1004082 | 1.356079 | 0.2454517
86.59523 | 10.1902 | 10.08594 | 8.487014 | 0.1042617 | 1.353691 | 0.2452331
86.60523 | 10.1832 | 10.08081 | 8.484486 | 0.1023896 | 1.351309 | 0.245015
86.61523 | 10.1808 | 10.07571 | 8.481977 | 0.1050917 | 1.348934 | 0.2447973
86.62522 | 10.182 | 10.07064 | 8.47949 | 0.1113617 | 1.346568 | 0.2445803
86.63522 | 10.1794 | 10.06559 | 8.47702 | 0.1138126 | 1.344204 | 0.2443634
86.64522 | 10.1748 | 10.06056 | 8.47457 | 0.1142366 | 1.341847 | 0.244147
86.65522 | 10.1657 | 10.05557 | 8.472139 | 0.1101345 | 1.339496 | 0.243931
86.66522 | 10.174 | 10.05059 | 8.469727 | 0.123406 | 1.337151 | 0.2437155
86.67521 | 10.1701 | 10.04565 | 8.467339 | 0.1244468 | 1.334814 | 0.2435006
86.68521 | 10.1684 | 10.04073 | 8.464967 | 0.1276653 | 1.332482 | 0.2432859
86.69521 | 10.1762 | 10.03584 | 8.462616 | 0.1403574 | 1.330155 | 0.2430716
86.70521 | 10.1717 | 10.03098 | 8.460285 | 0.1407227 | 1.327835 | 0.2428578
86.71521 | 10.1693 | 10.02614 | 8.457974 | 0.1431612 | 1.32552 | 0.2426444
86.72521 | 10.1669 | 10.02133 | 8.455684 | 0.1455727 | 1.323212 | 0.2424314
86.7352 | 10.1644 | 10.01655 | 8.453417 | 0.147852 | 1.320912 | 0.2422191
86.7452 | 10.1692 | 10.01179 | 8.451168 | 0.1574094 | 1.318616 | 0.2420069
86.7552 | 10.1657 | 10.00706 | 8.44894 | 0.1586389 | 1.316326 | 0.2417953
86.7652 | 10.1719 | 10.00236 | 8.446733 | 0.1695416 | 1.314041 | 0.241584
86.7752 | 10.1692 | 9.997683 | 8.444547 | 0.1715169 | 1.311763 | 0.2413731
86.78519 | 10.1705 | 9.993039 | 8.442385 | 0.1774611 | 1.309491 | 0.2411629
86.79519 | 10.1669 | 9.988419 | 8.440242 | 0.1784807 | 1.307225 | 0.2409529
86.80519 | 10.1584 | 9.983827 | 8.43812 | 0.1745735 | 1.304963 | 0.2407434
86.81519 | 10.1701 | 9.979262 | 8.43602 | 0.1908378 | 1.302708 | 0.2405343
86.82519 | 10.1702 | 9.974726 | 8.433941 | 0.1954741 | 1.300459 | 0.2403255
86.83519 | 10.1626 | 9.970218 | 8.431885 | 0.1923819 | 1.298216 | 0.2401173
86.84518 | 10.1691 | 9.965743 | 8.429852 | 0.2033569 | 1.295981 | 0.2399096
86.85518 | 10.1696 | 9.961292 | 8.42784 | 0.2083082 | 1.29375 | 0.2397022
86.86518 | 10.162 | 9.956868 | 8.42585 | 0.2051318 | 1.291523 | 0.2394951
86.87518 | 10.1729 | 9.952474 | 8.423882 | 0.2204261 | 1.289303 | 0.2392886
86.88518 | 10.169 | 9.948108 | 8.421937 | 0.2208924 | 1.287088 | 0.2390824
86.89517 | 10.1689 | 9.943774 | 8.420016 | 0.2251261 | 1.284881 | 0.2388768
86.90517 | 10.1677 | 9.939466 | 8.418117 | 0.2282344 | 1.282677 | 0.2386715
86.91517 | 10.167 | 9.935186 | 8.41624 | 0.2318141 | 1.28048 | 0.2384666
86.92517 | 10.1619 | 9.930936 | 8.414386 | 0.230964 | 1.278288 | 0.2382621
86.93517 | 10.1667 | 9.926715 | 8.412555 | 0.2399849 | 1.276102 | 0.238058
86.94517 | 10.1632 | 9.922523 | 8.410748 | 0.2406765 | 1.273921 | 0.2378544
86.95516 | 10.1646 | 9.918366 | 8.408966 | 0.2462335 | 1.271749 | 0.2376514
86.96516 | 10.1661 | 9.914234 | 8.407206 | 0.2518661 | 1.26958 | 0.2374486
86.97516 | 10.1612 | 9.910131 | 8.405469 | 0.251069 | 1.267416 | 0.2372461
86.98516 | 10.1683 | 9.906058 | 8.403757 | 0.2622421 | 1.265257 | 0.2370441
86.99516 | 10.1584 | 9.902015 | 8.402068 | 0.2563853 | 1.263104 | 0.2368426
87.00515 | 10.1545 | 9.898005 | 8.400405 | 0.2564951 | 1.260958 | 0.2366416
87.01515 | 10.1521 | 9.894022 | 8.398765 | 0.2580781 | 1.258817 | 0.2364408
87.02515 | 10.1601 | 9.89007 | 8.397149 | 0.2700302 | 1.256681 | 0.2362405
87.03515 | 10.1503 | 9.886147 | 8.395557 | 0.2641525 | 1.25455 | 0.2360405
87.04515 | 10.1532 | 9.882256 | 8.39399 | 0.2709443 | 1.252424 | 0.235841
87.05515 | 10.1536 | 9.878394 | 8.392448 | 0.2752061 | 1.250304 | 0.2356419
87.06514 | 10.1618 | 9.874568 | 8.390933 | 0.287232 | 1.248192 | 0.2354434
87.07514 | 10.1541 | 9.870768 | 8.389441 | 0.2833316 | 1.246082 | 0.2352451
87.08514 | 10.1542 | 9.867 | 8.387974 | 0.2872002 | 1.243978 | 0.2350471
87.09514 | 10.1449 | 9.863262 | 8.386533 | 0.2816377 | 1.24188 | 0.2348496
87.10514 | 10.1357 | 9.859556 | 8.385117 | 0.2761439 | 1.239787 | 0.2346525
87.11513 | 10.1464 | 9.855885 | 8.383728 | 0.2905153 | 1.237701 | 0.234456
87.12513 | 10.1488 | 9.852241 | 8.382363 | 0.2965587 | 1.235618 | 0.2342597
87.13513 | 10.1447 | 9.848629 | 8.381025 | 0.2960706 | 1.233541 | 0.2340638
87.14513 | 10.1439 | 9.845049 | 8.379712 | 0.2988507 | 1.231469 | 0.2338682
87.15513 | 10.1487 | 9.841501 | 8.378426 | 0.307199 | 1.229402 | 0.2336731
87.16513 | 10.1374 | 9.837985 | 8.377166 | 0.2994154 | 1.227341 | 0.2334784
87.17512 | 10.1288 | 9.834504 | 8.375933 | 0.2942961 | 1.225286 | 0.2332842
87.18512 | 10.1158 | 9.831052 | 8.374726 | 0.2847481 | 1.223235 | 0.2330903
87.19512 | 10.1313 | 9.827632 | 8.373546 | 0.3036679 | 1.221189 | 0.2328967
87.20512 | 10.1284 | 9.824245 | 8.372393 | 0.3041551 | 1.219149 | 0.2327035
87.21512 | 10.1136 | 9.82089 | 8.371266 | 0.2927099 | 1.217113 | 0.2325107
87.22511 | 10.1229 | 9.817571 | 8.370168 | 0.3053287 | 1.215084 | 0.2323185
87.23511 | 10.1388 | 9.814282 | 8.369097 | 0.3245179 | 1.213059 | 0.2321264
87.24511 | 10.1178 | 9.811026 | 8.368052 | 0.3067741 | 1.211039 | 0.2319348
87.25511 | 10.1026 | 9.807803 | 8.367035 | 0.2947972 | 1.209024 | 0.2317435
87.26511 | 10.0963 | 9.804613 | 8.366046 | 0.2916871 | 1.207014 | 0.2315526
87.27511 | 10.1213 | 9.801456 | 8.365085 | 0.3198436 | 1.205009 | 0.2313621
87.2851 | 10.1121 | 9.798336 | 8.364153 | 0.3137637 | 1.203011 | 0.2311721
87.2951 | 10.1076 | 9.795247 | 8.363248 | 0.3123532 | 1.201016 | 0.2309823
87.3051 | 10.1056 | 9.792191 | 8.362372 | 0.313409 | 1.199026 | 0.2307929
87.3151 | 10.117 | 9.789169 | 8.361524 | 0.3278309 | 1.197041 | 0.2306039
87.3251 | 10.1015 | 9.786181 | 8.360705 | 0.3153189 | 1.195061 | 0.2304152
87.33509 | 10.1031 | 9.78323 | 8.359915 | 0.3198699 | 1.193088 | 0.230227
87.34509 | 10.0916 | 9.78031 | 8.359153 | 0.3112895 | 1.191118 | 0.2300391
87.35509 | 10.1019 | 9.777425 | 8.35842 | 0.3244747 | 1.189153 | 0.2298515
87.36509 | 10.0998 | 9.774575 | 8.357717 | 0.3252254 | 1.187193 | 0.2296642
87.37509 | 10.0956 | 9.771758 | 8.357043 | 0.3238415 | 1.185238 | 0.2294773
87.38509 | 10.0989 | 9.768977 | 8.356399 | 0.3299228 | 1.183288 | 0.2292908
87.39508 | 10.1053 | 9.766233 | 8.355785 | 0.3390665 | 1.181344 | 0.2291048
87.40508 | 10.095 | 9.763523 | 8.3552 | 0.3314773 | 1.179404 | 0.228919
87.41508 | 10.1002 | 9.760846 | 8.354645 | 0.3393541 | 1.177468 | 0.2287335
87.42508 | 10.0763 | 9.758206 | 8.35412 | 0.3180944 | 1.175537 | 0.2285483
87.43508 | 10.0954 | 9.7556 | 8.353625 | 0.3398004 | 1.173611 | 0.2283635
87.44507 | 10.0958 | 9.753032 | 8.353162 | 0.3427679 | 1.171691 | 0.2281793
87.45507 | 10.0891 | 9.750498 | 8.352728 | 0.3386021 | 1.169775 | 0.2279951
87.46507 | 10.0917 | 9.748 | 8.352325 | 0.3437004 | 1.167863 | 0.2278114
87.47507 | 10.0943 | 9.745537 | 8.351953 | 0.3487627 | 1.165956 | 0.2276279
87.48507 | 10.096 | 9.743111 | 8.351612 | 0.3528889 | 1.164054 | 0.2274448
87.49507 | 10.0972 | 9.740721 | 8.351303 | 0.3564789 | 1.162156 | 0.227262
87.50506 | 10.0693 | 9.73837 | 8.351025 | 0.3309296 | 1.160266 | 0.2270797
87.51506 | 10.0802 | 9.736053 | 8.350778 | 0.3441467 | 1.158378 | 0.2268976
87.52506 | 10.1006 | 9.733773 | 8.350563 | 0.3668271 | 1.156494 | 0.2267158
87.53506 | 10.0904 | 9.731529 | 8.35038 | 0.3588706 | 1.154616 | 0.2265343
87.54506 | 10.0854 | 9.729323 | 8.350228 | 0.3560772 | 1.152741 | 0.2263531
87.55505 | 10.0861 | 9.727155 | 8.350109 | 0.3589446 | 1.150874 | 0.2261724
87.56505 | 10.0986 | 9.725022 | 8.350022 | 0.3735775 | 1.149008 | 0.2259919
87.57505 | 10.0995 | 9.722928 | 8.349968 | 0.376572 | 1.147149 | 0.2258116
87.58505 | 10.0678 | 9.72087 | 8.349946 | 0.34693 | 1.145292 | 0.2256317
87.59505 | 10.093 | 9.718851 | 8.349957 | 0.3741492 | 1.143442 | 0.2254521
87.60505 | 10.0997 | 9.716868 | 8.350001 | 0.3828317 | 1.141595 | 0.2252728
87.61504 | 10.1064 | 9.714927 | 8.350078 | 0.3914732 | 1.139755 | 0.2250939
87.62504 | 10.1103 | 9.713021 | 8.350188 | 0.3972793 | 1.137918 | 0.2249152
87.63504 | 10.1169 | 9.711153 | 8.350331 | 0.405747 | 1.136085 | 0.2247367
87.64504 | 10.1132 | 9.709324 | 8.350509 | 0.4038764 | 1.134256 | 0.2245586
87.65504 | 10.1262 | 9.707533 | 8.350719 | 0.4186673 | 1.132432 | 0.2243807
87.66503 | 10.1158 | 9.705782 | 8.350964 | 0.4100179 | 1.130615 | 0.2242033
87.67503 | 10.1249 | 9.704069 | 8.351243 | 0.4208313 | 1.1288 | 0.2240261
87.68503 | 10.1374 | 9.702394 | 8.351556 | 0.4350058 | 1.126989 | 0.2238491
87.69503 | 10.141 | 9.700759 | 8.351903 | 0.440241 | 1.125183 | 0.2236724
87.70503 | 10.1508 | 9.699163 | 8.352285 | 0.4516372 | 1.123382 | 0.2234959
87.71503 | 10.1486 | 9.697606 | 8.352702 | 0.450994 | 1.121584 | 0.2233198
87.72502 | 10.142 | 9.69609 | 8.353153 | 0.4459098 | 1.119793 | 0.223144
87.73502 | 10.1542 | 9.694613 | 8.35364 | 0.4595872 | 1.118005 | 0.2229684
87.74502 | 10.1501 | 9.693175 | 8.354161 | 0.456925 | 1.116221 | 0.222793
87.75502 | 10.1623 | 9.691777 | 8.354718 | 0.4705227 | 1.114441 | 0.2226179
87.76502 | 10.1589 | 9.69042 | 8.355311 | 0.4684802 | 1.112666 | 0.2224431
87.77501 | 10.1728 | 9.689104 | 8.355939 | 0.4836963 | 1.110896 | 0.2222687
87.78501 | 10.169 | 9.687827 | 8.356603 | 0.4811731 | 1.10913 | 0.2220943
87.79501 | 10.1682 | 9.686591 | 8.357303 | 0.4816094 | 1.107367 | 0.2219202
87.80501 | 10.1833 | 9.685395 | 8.358039 | 0.4979051 | 1.105609 | 0.2217464
87.81501 | 10.177 | 9.68424 | 8.358812 | 0.4927597 | 1.103855 | 0.2215728
87.82501 | 10.1697 | 9.683127 | 8.359622 | 0.4865733 | 1.102106 | 0.2213995
87.835 | 10.1799 | 9.682055 | 8.360467 | 0.4978448 | 1.100362 | 0.2212265
87.845 | 10.1867 | 9.681024 | 8.36135 | 0.5056759 | 1.098621 | 0.2210536
87.855 | 10.1885 | 9.680034 | 8.362269 | 0.5084656 | 1.096884 | 0.220881
87.865 | 10.1926 | 9.679086 | 8.363227 | 0.5135135 | 1.095151 | 0.2207086
87.875 | 10.1953 | 9.67818 | 8.364221 | 0.5171197 | 1.093423 | 0.2205364
87.88499 | 10.1897 | 9.677317 | 8.365252 | 0.512383 | 1.0917 | 0.2203646
87.89499 | 10.1845 | 9.676495 | 8.366322 | 0.5080051 | 1.08998 | 0.2201928
87.90499 | 10.1922 | 9.675715 | 8.367429 | 0.5164849 | 1.088264 | 0.2200213
87.91499 | 10.1924 | 9.674978 | 8.368575 | 0.5174223 | 1.086552 | 0.21985
87.92499 | 10.1859 | 9.674283 | 8.369759 | 0.5116171 | 1.084845 | 0.2196789
87.93498 | 10.1884 | 9.673631 | 8.37098 | 0.5147686 | 1.083143 | 0.2195082
87.94498 | 10.1886 | 9.673022 | 8.372241 | 0.5155778 | 1.081443 | 0.2193375
87.95498 | 10.1779 | 9.672456 | 8.373541 | 0.5054439 | 1.079748 | 0.219167
87.96498 | 10.1731 | 9.671933 | 8.37488 | 0.5011668 | 1.078057 | 0.2189967
87.97498 | 10.17 | 9.671454 | 8.376257 | 0.4985463 | 1.07637 | 0.2188266
87.98498 | 10.1616 | 9.671018 | 8.377674 | 0.4905823 | 1.074687 | 0.2186567
87.99497 | 10.1514 | 9.670626 | 8.379129 | 0.4807741 | 1.073009 | 0.2184872
88.00497 | 10.1472 | 9.670277 | 8.380626 | 0.4769226 | 1.071334 | 0.2183177
88.01497 | 10.1418 | 9.669973 | 8.382162 | 0.471827 | 1.069663 | 0.2181484
88.02497 | 10.1372 | 9.669713 | 8.383738 | 0.4674872 | 1.067996 | 0.2179792
88.03497 | 10.1236 | 9.669497 | 8.385354 | 0.454103 | 1.066333 | 0.2178102
88.04496 | 10.1317 | 9.669326 | 8.387008 | 0.4623744 | 1.064676 | 0.2176416
88.05496 | 10.1074 | 9.669199 | 8.388705 | 0.4382011 | 1.063021 | 0.2174729
88.06496 | 10.1005 | 9.669117 | 8.390443 | 0.4313829 | 1.061369 | 0.2173045
88.07496 | 10.1008 | 9.66908 | 8.392222 | 0.4317198 | 1.059722 | 0.2171362
88.08496 | 10.091 | 9.669089 | 8.394041 | 0.4219115 | 1.058079 | 0.216968
88.09496 | 10.0789 | 9.669142 | 8.395902 | 0.4097579 | 1.05644 | 0.2168
88.10495 | 10.0746 | 9.669241 | 8.397803 | 0.4053589 | 1.054806 | 0.2166324
88.11495 | 10.0711 | 9.669386 | 8.399747 | 0.4017141 | 1.053175 | 0.2164647
88.12495 | 10.0506 | 9.669577 | 8.401732 | 0.3810234 | 1.051547 | 0.2162971
88.13495 | 10.0364 | 9.669813 | 8.40376 | 0.3665868 | 1.049923 | 0.2161297
88.14495 | 10.0338 | 9.670096 | 8.40583 | 0.3637041 | 1.048304 | 0.2159625
88.15494 | 10.018 | 9.670425 | 8.40794 | 0.3475754 | 1.046689 | 0.2157955
88.16494 | 10.011 | 9.6708 | 8.410095 | 0.3401999 | 1.045077 | 0.2156286
88.17494 | 10.0068 | 9.671222 | 8.412292 | 0.3355775 | 1.043469 | 0.2154617
88.18494 | 9.9989 | 9.671691 | 8.414532 | 0.3272085 | 1.041864 | 0.215295
88.19494 | 9.9727 | 9.672208 | 8.416816 | 0.3004924 | 1.040263 | 0.2151284
88.20494 | 9.9646 | 9.672771 | 8.419142 | 0.2918291 | 1.038667 | 0.2149619
88.21493 | 9.9546 | 9.673381 | 8.42151 | 0.281219 | 1.037075 | 0.2147957
88.22493 | 9.9428 | 9.674039 | 8.423924 | 0.2687609 | 1.035486 | 0.2146295
88.23493 | 9.9416 | 9.674745 | 8.426382 | 0.2668551 | 1.0339 | 0.2144633
88.24493 | 9.9275 | 9.675499 | 8.428883 | 0.2520013 | 1.032318 | 0.2142973
88.25493 | 9.9278 | 9.6763 | 8.431429 | 0.2514995 | 1.03074 | 0.2141314
88.26492 | 9.9063 | 9.67715 | 8.434016 | 0.2291505 | 1.029167 | 0.2139657
88.27492 | 9.9101 | 9.678048 | 8.436651 | 0.2320522 | 1.027597 | 0.2138
88.28492 | 9.903 | 9.678995 | 8.439331 | 0.2240053 | 1.02603 | 0.2136343
88.29492 | 9.8855 | 9.67999 | 8.442055 | 0.2055096 | 1.024466 | 0.2134688
88.30492 | 9.8949 | 9.681035 | 8.444825 | 0.213865 | 1.022907 | 0.2133033
88.31492 | 9.8838 | 9.682129 | 8.44764 | 0.2016714 | 1.021351 | 0.213138
88.32491 | 9.8894 | 9.683271 | 8.450497 | 0.2061295 | 1.0198 | 0.2129728
88.33491 | 9.889 | 9.684463 | 8.453404 | 0.2045371 | 1.018252 | 0.2128076
88.34491 | 9.8827 | 9.685705 | 8.456356 | 0.1969951 | 1.016707 | 0.2126425
88.35491 | 9.8927 | 9.686997 | 8.459354 | 0.2057033 | 1.015165 | 0.2124774
88.36491 | 9.8783 | 9.688339 | 8.462398 | 0.1899614 | 1.013628 | 0.2123124
88.3749 | 9.8811 | 9.689729 | 8.465486 | 0.1913711 | 1.012095 | 0.2121476
88.3849 | 9.8931 | 9.691171 | 8.468624 | 0.2019288 | 1.010564 | 0.2119827
88.3949 | 9.8929 | 9.692664 | 8.471809 | 0.2002359 | 1.009038 | 0.2118179
88.4049 | 9.8962 | 9.694208 | 8.47504 | 0.2019924 | 1.007514 | 0.2116531
88.4149 | 9.9025 | 9.695802 | 8.478319 | 0.206698 | 1.005994 | 0.2114884
88.4249 | 9.894 | 9.697447 | 8.481646 | 0.1965526 | 1.004478 | 0.2113237
88.43489 | 9.9044 | 9.699143 | 8.485016 | 0.2052574 | 1.002967 | 0.2111593
88.44489 | 9.9022 | 9.700891 | 8.488438 | 0.2013094 | 1.001458 | 0.2109947
88.45489 | 9.9066 | 9.70269 | 8.491908 | 0.2039096 | 0.999952 | 0.2108301
88.46489 | 9.9053 | 9.704542 | 8.495427 | 0.200758 | 0.9984498 | 0.2106656
88.47489 | 9.8997 | 9.706446 | 8.498993 | 0.1932545 | 0.9969511 | 0.2105011
88.48488 | 9.9198 | 9.708399 | 8.502605 | 0.2114008 | 0.9954574 | 0.2103368
88.49488 | 9.9067 | 9.710407 | 8.506269 | 0.1962927 | 0.9939656 | 0.2101723
88.50488 | 9.906 | 9.712468 | 8.509983 | 0.1935321 | 0.9924774 | 0.2100079
88.51488 | 9.9041 | 9.714581 | 8.513745 | 0.1895187 | 0.9909926 | 0.2098435
88.52488 | 9.8901 | 9.716748 | 8.517557 | 0.1733524 | 0.9895113 | 0.2096791
88.53488 | 9.8986 | 9.718967 | 8.521419 | 0.179633 | 0.9880334 | 0.2095147
88.54487 | 9.8889 | 9.721237 | 8.525327 | 0.1676626 | 0.9865604 | 0.2093505
88.55487 | 9.901 | 9.723564 | 8.529288 | 0.1774365 | 0.9850893 | 0.2091861
88.56487 | 9.8822 | 9.725943 | 8.5333 | 0.1562567 | 0.9836216 | 0.2090217
88.57487 | 9.8843 | 9.728377 | 8.537362 | 0.1559229 | 0.9821574 | 0.2088574
88.58487 | 9.8735 | 9.730865 | 8.541475 | 0.1426351 | 0.9806965 | 0.208693
88.59486 | 9.8583 | 9.733404 | 8.545635 | 0.1248958 | 0.9792403 | 0.2085287
88.60486 | 9.8674 | 9.736001 | 8.54985 | 0.1313994 | 0.9777862 | 0.2083643
88.61486 | 9.8523 | 9.738652 | 8.554116 | 0.1136484 | 0.9763354 | 0.2081999
88.62486 | 9.8503 | 9.741357 | 8.558434 | 0.1089426 | 0.9748878 | 0.2080355
88.63486 | 9.8458 | 9.744118 | 8.562804 | 0.1016816 | 0.9734438 | 0.2078709
88.64486 | 9.8321 | 9.746934 | 8.567225 | 0.0851655 | 0.9720029 | 0.2077064
88.65485 | 9.8246 | 9.749803 | 8.571694 | 0.07479676 | 0.9705669 | 0.2075421
88.66485 | 9.8151 | 9.75273 | 8.57622 | 0.06236973 | 0.9691327 | 0.2073775
88.67485 | 9.8181 | 9.755713 | 8.580798 | 0.06238682 | 0.9677018 | 0.2072129
88.68485 | 9.8054 | 9.758752 | 8.58543 | 0.04664791 | 0.9662742 | 0.2070483
88.69485 | 9.8031 | 9.761847 | 8.590114 | 0.04125282 | 0.9648499 | 0.2068836
88.70484 | 9.7919 | 9.764996 | 8.594846 | 0.02690449 | 0.9634302 | 0.206719
88.71484 | 9.7865 | 9.768203 | 8.599637 | 0.01829654 | 0.9620123 | 0.2065542
88.72484 | 9.7861 | 9.771468 | 8.604481 | 0.01463174 | 0.9605977 | 0.2063894
88.73484 | 9.7759 | 9.77479 | 8.609379 | 0.001109956 | 0.9591864 | 0.2062245
88.74484 | 9.7893 | 9.778169 | 8.614331 | 0.01113092 | 0.9577783 | 0.2060596
88.75484 | 9.7866 | 9.781605 | 8.619338 | 0.004994531 | 0.9563734 | 0.2058946
88.76483 | 9.7807 | 9.785096 | 8.624393 | -0.004395911 | 0.954973 | 0.2057297
88.77483 | 9.7849 | 9.788648 | 8.629509 | -0.003747894 | 0.9535748 | 0.2055645
88.78483 | 9.7864 | 9.792257 | 8.634679 | -0.005857386 | 0.9521793 | 0.2053993
88.79483 | 9.7869 | 9.795925 | 8.639904 | -0.009025334 | 0.9507872 | 0.205234
88.80483 | 9.8062 | 9.799652 | 8.645185 | 0.006548358 | 0.9493982 | 0.2050687
88.81482 | 9.7935 | 9.803433 | 8.650516 | -0.009932699 | 0.9480137 | 0.2049034
88.82482 | 9.8162 | 9.807276 | 8.655907 | 0.008923704 | 0.946631 | 0.2047378
88.83482 | 9.8138 | 9.811179 | 8.661355 | 0.00262099 | 0.9452515 | 0.2045722
88.84482 | 9.8224 | 9.815141 | 8.666859 | 0.007259077 | 0.9438751 | 0.2044065
88.85482 | 9.8311 | 9.819162 | 8.67242 | 0.01193772 | 0.9425019 | 0.2042407
88.86482 | 9.8332 | 9.823243 | 8.678037 | 0.009956837 | 0.9411317 | 0.2040748
88.87481 | 9.8439 | 9.82738 | 8.683705 | 0.01651996 | 0.9397662 | 0.203909
88.88481 | 9.8438 | 9.831581 | 8.689436 | 0.01221916 | 0.9384023 | 0.2037429
88.89481 | 9.8359 | 9.835842 | 8.695224 | 5.831821e-05 | 0.9370412 | 0.2035767
88.90481 | 9.8484 | 9.840163 | 8.701069 | 0.008236636 | 0.9356836 | 0.2034104
88.91481 | 9.8506 | 9.844546 | 8.706973 | 0.006054417 | 0.9343289 | 0.203244
88.9248 | 9.8498 | 9.848984 | 8.712928 | 0.0008161659 | 0.9329783 | 0.2030776
88.9348 | 9.8414 | 9.853488 | 8.718947 | -0.01208793 | 0.9316297 | 0.202911
88.9448 | 9.8524 | 9.858053 | 8.725025 | -0.005653324 | 0.9302841 | 0.2027442
88.9548 | 9.8371 | 9.86268 | 8.731161 | -0.02558021 | 0.9289416 | 0.2025773
88.9648 | 9.8322 | 9.867369 | 8.737356 | -0.03516883 | 0.927602 | 0.2024103
88.9748 | 9.8403 | 9.872119 | 8.743611 | -0.03181939 | 0.9262655 | 0.2022432
88.98479 | 9.8266 | 9.876928 | 8.749918 | -0.05032753 | 0.9249336 | 0.2020761
88.99479 | 9.8387 | 9.881803 | 8.756291 | -0.04310258 | 0.9236031 | 0.2019087
89.00479 | 9.8219 | 9.886741 | 8.762723 | -0.06484055 | 0.9222759 | 0.2017412
89.01479 | 9.82 | 9.891741 | 8.769216 | -0.07174093 | 0.9209513 | 0.2015735
89.02479 | 9.8148 | 9.896804 | 8.775769 | -0.08200417 | 0.9196296 | 0.2014057
89.03478 | 9.811 | 9.901925 | 8.782375 | -0.09092513 | 0.9183118 | 0.2012379
89.04478 | 9.8079 | 9.907115 | 8.789049 | -0.09921544 | 0.9169964 | 0.2010698
89.05478 | 9.8028 | 9.912369 | 8.795784 | -0.1095689 | 0.9156834 | 0.2009015
89.06478 | 9.8122 | 9.917686 | 8.80258 | -0.1054865 | 0.9143736 | 0.2007331
89.07478 | 9.7908 | 9.923068 | 8.809437 | -0.1322682 | 0.9130668 | 0.2005646
89.08478 | 9.8004 | 9.928514 | 8.816356 | -0.1281142 | 0.9117629 | 0.2003959
89.09477 | 9.7887 | 9.93402 | 8.823329 | -0.1453198 | 0.9104637 | 0.2002272
89.10477 | 9.7926 | 9.939595 | 8.830371 | -0.146995 | 0.9091655 | 0.2000581
89.11477 | 9.7866 | 9.945235 | 8.837476 | -0.1586354 | 0.9078705 | 0.1998889
89.12477 | 9.7952 | 9.950941 | 8.844643 | -0.1557409 | 0.9065782 | 0.1997196
89.13477 | 9.7832 | 9.956712 | 8.851873 | -0.1735115 | 0.9052884 | 0.1995501
89.14476 | 9.7844 | 9.962542 | 8.859159 | -0.1781416 | 0.9040026 | 0.1993805
89.15476 | 9.787 | 9.968444 | 8.866514 | -0.1814439 | 0.9027189 | 0.1992106
89.16476 | 9.7936 | 9.974412 | 8.873934 | -0.1808121 | 0.9014377 | 0.1990406
89.17476 | 9.7801 | 9.980447 | 8.881417 | -0.2003473 | 0.9001601 | 0.1988703
89.18476 | 9.7886 | 9.986548 | 8.888964 | -0.1979484 | 0.8988847 | 0.1986999
89.19476 | 9.7907 | 9.992716 | 8.896575 | -0.2020164 | 0.8976122 | 0.1985293
89.20475 | 9.7877 | 9.998946 | 8.904243 | -0.2112458 | 0.8963446 | 0.1983587
89.21475 | 9.8071 | 10.00525 | 8.911982 | -0.198148 | 0.8950777 | 0.1981878
89.22475 | 9.8006 | 10.01162 | 8.919787 | -0.2110176 | 0.8938137 | 0.1980166
89.23475 | 9.7979 | 10.01805 | 8.927657 | -0.220155 | 0.8925526 | 0.1978453
89.24475 | 9.8098 | 10.02456 | 8.935592 | -0.2147602 | 0.8912942 | 0.1976737
89.25474 | 9.8026 | 10.03113 | 8.943585 | -0.2285264 | 0.8900392 | 0.1975022
89.26474 | 9.8081 | 10.03777 | 8.951652 | -0.2296682 | 0.8887865 | 0.1973302
89.27474 | 9.8093 | 10.04448 | 8.959784 | -0.2351786 | 0.8875364 | 0.1971581
89.28474 | 9.8354 | 10.05126 | 8.967983 | -0.2158579 | 0.8862892 | 0.1969858
89.29474 | 9.8112 | 10.05811 | 8.976248 | -0.2469057 | 0.8850443 | 0.1968132
89.30474 | 9.8258 | 10.06502 | 8.98458 | -0.2392233 | 0.8838025 | 0.1966405
89.31473 | 9.8093 | 10.072 | 8.992971 | -0.2627038 | 0.882565 | 0.1964677
89.32473 | 9.8384 | 10.07906 | 9.001437 | -0.2406605 | 0.8813286 | 0.1962945
89.33473 | 9.8238 | 10.08619 | 9.009971 | -0.2623872 | 0.8800949 | 0.1961212
89.34473 | 9.834 | 10.09338 | 9.018573 | -0.2593842 | 0.8788639 | 0.1959476
89.35473 | 9.8228 | 10.10065 | 9.027242 | -0.2778517 | 0.8776356 | 0.1957737
89.36472 | 9.8266 | 10.10798 | 9.035971 | -0.2813823 | 0.8764111 | 0.1955999
89.37472 | 9.8373 | 10.11539 | 9.044778 | -0.2780913 | 0.8751882 | 0.1954256
89.38472 | 9.826 | 10.12287 | 9.053652 | -0.2968716 | 0.873968 | 0.1952512
89.39472 | 9.8344 | 10.13042 | 9.062596 | -0.2960232 | 0.8727504 | 0.1950765
89.40472 | 9.8496 | 10.13805 | 9.07161 | -0.2884465 | 0.8715354 | 0.1949016
89.41472 | 9.8177 | 10.14574 | 9.080692 | -0.3280417 | 0.8703232 | 0.1947264
89.42471 | 9.8363 | 10.1535 | 9.089835 | -0.3172012 | 0.8691147 | 0.1945512
89.43471 | 9.8279 | 10.16134 | 9.099058 | -0.3334409 | 0.8679077 | 0.1943756
89.44471 | 9.8365 | 10.16925 | 9.10835 | -0.3327531 | 0.8667033 | 0.1941998
89.45471 | 9.8397 | 10.17724 | 9.117713 | -0.3375383 | 0.8655016 | 0.1940237
89.46471 | 9.8306 | 10.1853 | 9.127147 | -0.3546965 | 0.8643025 | 0.1938474
89.4747 | 9.8456 | 10.19342 | 9.136642 | -0.3478199 | 0.8631071 | 0.1936711
89.4847 | 9.8294 | 10.20162 | 9.146218 | -0.3722249 | 0.8619131 | 0.1934943
89.4947 | 9.8351 | 10.2099 | 9.155865 | -0.374804 | 0.8607218 | 0.1933173
89.5047 | 9.8407 | 10.21826 | 9.165584 | -0.377557 | 0.859533 | 0.19314
89.5147 | 9.8363 | 10.22668 | 9.175375 | -0.3903844 | 0.8583469 | 0.1929625
89.5247 | 9.8338 | 10.23519 | 9.185238 | -0.4013863 | 0.8571632 | 0.1927848
89.53469 | 9.8714 | 10.24375 | 9.195164 | -0.3723545 | 0.8559834 | 0.192607
89.54469 | 9.8469 | 10.25241 | 9.205173 | -0.4055063 | 0.8548049 | 0.1924288
89.55469 | 9.8589 | 10.26113 | 9.215254 | -0.4022334 | 0.8536289 | 0.1922503
89.56469 | 9.865 | 10.26994 | 9.225409 | -0.404936 | 0.8524555 | 0.1920716
89.57469 | 9.8647 | 10.27881 | 9.235637 | -0.4141145 | 0.8512846 | 0.1918926
89.58468 | 9.895 | 10.28776 | 9.245929 | -0.3927601 | 0.8501174 | 0.1917135
89.59468 | 9.8711 | 10.29679 | 9.256305 | -0.4256909 | 0.8489515 | 0.1915341
89.60468 | 9.9267 | 10.3059 | 9.266756 | -0.3791983 | 0.8477882 | 0.1913543
89.61468 | 9.9045 | 10.31508 | 9.277281 | -0.4105825 | 0.8466274 | 0.1911743
89.62468 | 9.917 | 10.32434 | 9.287881 | -0.4073438 | 0.845469 | 0.1909941
89.63468 | 9.9317 | 10.33368 | 9.298556 | -0.4019825 | 0.8443132 | 0.1908136
89.64467 | 9.9493 | 10.34309 | 9.309295 | -0.3937892 | 0.843161 | 0.190633
89.65467 | 9.9667 | 10.35258 | 9.320121 | -0.3858832 | 0.8420101 | 0.190452
89.66467 | 9.9771 | 10.36216 | 9.331023 | -0.3850556 | 0.8408621 | 0.1902708
89.67467 | 10.0141 | 10.37181 | 9.342001 | -0.357706 | 0.8397161 | 0.1900892
89.68467 | 10.0179 | 10.38153 | 9.353055 | -0.3636348 | 0.8385723 | 0.1899074
89.69466 | 10.0109 | 10.39133 | 9.364175 | -0.3804328 | 0.8374323 | 0.1897256
89.70466 | 10.0726 | 10.40122 | 9.375383 | -0.3286198 | 0.8362937 | 0.1895432
89.71466 | 10.0549 | 10.41119 | 9.386668 | -0.3562862 | 0.8351575 | 0.1893607
89.72466 | 10.0961 | 10.42123 | 9.398031 | -0.3251323 | 0.8340239 | 0.1891778
89.73466 | 10.1442 | 10.43136 | 9.409471 | -0.2871581 | 0.8328925 | 0.1889947
89.74466 | 10.1313 | 10.44156 | 9.420989 | -0.3102643 | 0.8317636 | 0.1888113
89.75465 | 10.1702 | 10.45184 | 9.432574 | -0.2816408 | 0.8306385 | 0.1886279
89.76465 | 10.1916 | 10.46221 | 9.44425 | -0.2706079 | 0.8295144 | 0.188444
89.77465 | 10.2095 | 10.47266 | 9.456003 | -0.263156 | 0.8283927 | 0.1882598
89.78465 | 10.255 | 10.48319 | 9.467837 | -0.228185 | 0.8272731 | 0.1880754
89.79465 | 10.2844 | 10.4938 | 9.479749 | -0.2093961 | 0.8261564 | 0.1878907
89.80464 | 10.3098 | 10.50448 | 9.491729 | -0.1946775 | 0.8250426 | 0.1877059
89.81464 | 10.3322 | 10.51525 | 9.503801 | -0.1830524 | 0.8239307 | 0.1875206
89.82464 | 10.3557 | 10.52611 | 9.515953 | -0.1704092 | 0.8228209 | 0.1873351
89.83464 | 10.3858 | 10.53705 | 9.528186 | -0.1512482 | 0.8217131 | 0.1871493
89.84464 | 10.4238 | 10.54807 | 9.540499 | -0.1242703 | 0.8206079 | 0.1869632
89.85464 | 10.446 | 10.55918 | 9.552894 | -0.1131758 | 0.8195054 | 0.1867769
89.86463 | 10.4801 | 10.57035 | 9.565357 | -0.09025319 | 0.818406 | 0.1865905
89.87463 | 10.4925 | 10.58163 | 9.577914 | -0.0891253 | 0.8173079 | 0.1864037
89.88463 | 10.5252 | 10.59298 | 9.590553 | -0.06778129 | 0.816212 | 0.1862165
89.89463 | 10.5405 | 10.60442 | 9.603274 | -0.06392146 | 0.8151185 | 0.1860291
89.90463 | 10.5717 | 10.61595 | 9.616077 | -0.04424611 | 0.8140273 | 0.1858414
89.91462 | 10.6005 | 10.62754 | 9.628951 | -0.02704372 | 0.8129394 | 0.1856537
89.92462 | 10.6219 | 10.63924 | 9.64192 | -0.01733793 | 0.8118528 | 0.1854654
89.93462 | 10.6509 | 10.65102 | 9.654972 | -0.0001171208 | 0.8107682 | 0.1852769
89.94462 | 10.6621 | 10.66288 | 9.668108 | -0.0007824581 | 0.8096865 | 0.1850881
89.95462 | 10.7017 | 10.67483 | 9.681327 | 0.02686674 | 0.8086067 | 0.1848991
89.96462 | 10.7324 | 10.68687 | 9.694631 | 0.04552986 | 0.8075292 | 0.1847098
89.97461 | 10.7266 | 10.69898 | 9.708006 | 0.02761881 | 0.806455 | 0.1845204
89.98461 | 10.7799 | 10.71119 | 9.721478 | 0.068709 | 0.805382 | 0.1843305
89.99461 | 10.7705 | 10.72349 | 9.735036 | 0.04701229 | 0.8043113 | 0.1841404