## Summary
Parameter | MoC_0.66 F m -3 m | C_mp-48_conventional_standard P 1
Sample | T.1.1-MoxCy-SM_Cu_powder.dat | T.1.1-MoxCy-SM_Cu_powder.dat
Method | GSAS-II | GSAS-II
Phase name | MoC_0.66 F m -3 m | C_mp-48_conventional_standard P 1
COD / MP ID | manual | manual
Formula | Mo4 C2.64 | C4
Space group
Space group # | 225 | 1
Crystal system | cubic | triclinic
a (Å) | 4.14932 | 2.46772
b (Å) | 4.14932 | 2.46772
c (Å) | 4.14932 | 8.68504
α (°) | 90 | 90
β (°) | 90 | 90
γ (°) | 90 | 120
Volume (A^3) | 71.43806 | 45.80317
da/a0 (%) | -2.438 | 0
db/b0 (%) | -2.438 | 0
dc/c0 (%) | -2.438 | 0
dV/V0 (%) | -7.137 | 0
Weight fraction (%) | 100 | 0
GSAS-II mass weight fraction (%) | 99.3 | 0.7
Weight fraction ± (%) | 2 | 2
Weight fraction error source | integrated_phase_area_diagonal_covariance+systematic_floor+binary_closure | integrated_phase_area_diagonal_covariance+systematic_floor+binary_closure
Weight fraction propagated sigma (%) | 0.011 | 0.011
Weight fraction systematic floor (%) | 2 | 1
Weight fraction method | integrated_phase_pattern_area | integrated_phase_pattern_area
Integrated phase fraction (%) | 100 | 0
Integrated - wt fraction (percentage points) | 0.7 | -0.7
Integrated phase fraction method | primary_quant_from_refined_phase_envelope | primary_quant_from_refined_phase_envelope
Crystallite size (nm) | 1000 | 1000
Crystallite size source | gsas_hap_size | gsas_hap_size
Scale factor | 1.20636 | 0.1407
Scale factor sigma | 0.01704942 | 0.98271768
Scale factor sigma (%) | 1.413 | 698.459
Scale factor sigma source | gsas_covariance | gsas_covariance
Scale * phase mass value | 501.2056 | 3.37984547
Legacy mass-weighted scale value | 501.2056 | 3.37984547
U (Caglioti) | 0.01489 | 0.01489
V (Caglioti) | -0.01538 | -0.01538
W (Caglioti) | 0.00566 | 0.00566
X (Lorentzian) | 0 | 0
Y (Lorentzian) | 10.53768 | 10.53768
η at strongest | 1 | 1
FWHM (°) | 11.1316 | 10.5803
FWHM reference 2theta (deg) | 37.5742 | 10.1192
FWHM reference hkl | [1, 1, 1] | [0, 0, 1]
N reflections | 5 | 18
Seeded by | gsas2 | gsas2
Zero shift (°) | -0.00155 | -0.00155
Rwp (%) | 7.91 | 7.91
Rp (%) | 4.58 | 4.58
χ² | 146.132 | 146.132
GoF | 12.088 | 12.088

## Plot Data
2theta | Y_obs | Y_calc | Background | Residual | MoC_0.66 F m -3 m | C_mp-48_conventional_standard P 1 | MoC_0.66 F m -3 m peak 2θ | MoC_0.66 F m -3 m [hkl] | C_mp-48_conventional_standard P 1 peak 2θ | C_mp-48_conventional_standard P 1 [hkl]
10.00918 | 52.0059 | 53.37049 | 53.02681 | -1.364587 | 0.3330314 | 0.01064896 | 37.512 | [111] | 10.177 | [001]
10.01918 | 51.9787 | 53.33814 | 52.99419 | -1.359444 | 0.3332149 | 0.01073819 | 43.589 | [200] | 20.434 | [002]
10.02917 | 51.9852 | 53.3059 | 52.96168 | -1.320699 | 0.3333983 | 0.01082008 | 63.346 | [220] | 30.861 | [003]
10.03917 | 51.9361 | 53.27369 | 52.92921 | -1.337586 | 0.3335821 | 0.01089442 | 76.005 | [311] | 41.558 | [004]
10.04917 | 51.9159 | 53.24154 | 52.89681 | -1.325639 | 0.3337661 | 0.0109608 | 80.043 | [222] | 42.253 | [100]
10.05917 | 51.8885 | 53.20945 | 52.86449 | -1.320955 | 0.3339502 | 0.0110189 |  |  | 43.577 | [101]
10.06917 | 51.8233 | 53.17743 | 52.83223 | -1.354135 | 0.3341346 | 0.01106846 |  |  | 47.371 | [102]
10.07916 | 51.8368 | 53.14551 | 52.80008 | -1.30871 | 0.3343188 | 0.01110919 |  |  | 52.649 | [005]
10.08916 | 51.7699 | 53.11362 | 52.76797 | -1.343715 | 0.3345035 | 0.01114098 |  |  | 53.231 | [103]
10.09916 | 51.779 | 53.08178 | 52.73593 | -1.302783 | 0.3346883 | 0.01116364 |  |  | 60.76 | [104]
10.10916 | 51.6988 | 53.05001 | 52.70396 | -1.351213 | 0.3348733 | 0.01117705 |  |  | 64.301 | [006]
10.11916 | 51.7078 | 53.01831 | 52.67207 | -1.310505 | 0.3350584 | 0.01118113 |  |  | 69.703 | [105]
10.12916 | 51.6518 | 52.98666 | 52.64024 | -1.334858 | 0.3352438 | 0.01117589 |  |  | 76.754 | [007]
10.13915 | 51.5986 | 52.9551 | 52.60851 | -1.356505 | 0.3354291 | 0.01116134 |  |  | 77.259 | [210]
10.14915 | 51.5912 | 52.92358 | 52.57683 | -1.332381 | 0.3356148 | 0.01113755 |  |  | 78.182 | [211]
10.15915 | 51.5846 | 52.89212 | 52.54521 | -1.307518 | 0.3358006 | 0.01110464 |  |  | 79.99 | [106]
10.16915 | 51.5269 | 52.86072 | 52.51367 | -1.333816 | 0.3359866 | 0.01106277 |  |  | 80.932 | [212]
10.17915 | 51.5031 | 52.82938 | 52.48219 | -1.326276 | 0.3361727 | 0.01101214 |  |  | 85.472 | [213]
10.18914 | 51.4719 | 52.79813 | 52.45082 | -1.326227 | 0.3363589 | 0.01095305
10.19914 | 51.4438 | 52.76691 | 52.41948 | -1.323109 | 0.3365454 | 0.01088568
10.20914 | 51.4153 | 52.73575 | 52.38821 | -1.320452 | 0.3367321 | 0.01081038
10.21914 | 51.3575 | 52.70466 | 52.35701 | -1.347157 | 0.336919 | 0.01072749
10.22914 | 51.3854 | 52.67362 | 52.32588 | -1.288223 | 0.337106 | 0.01063739
10.23914 | 51.2948 | 52.64265 | 52.29482 | -1.347851 | 0.3372932 | 0.01054047
10.24913 | 51.2946 | 52.61177 | 52.26385 | -1.317173 | 0.3374804 | 0.01043723
10.25913 | 51.2306 | 52.58092 | 52.23293 | -1.350325 | 0.3376679 | 0.01032789
10.26913 | 51.2386 | 52.55014 | 52.20207 | -1.31154 | 0.3378556 | 0.010213
10.27913 | 51.1977 | 52.51942 | 52.17128 | -1.321718 | 0.3380435 | 0.01009298
10.28913 | 51.1566 | 52.48876 | 52.14056 | -1.332159 | 0.3382316 | 0.009968271
10.29912 | 51.1272 | 52.45819 | 52.10993 | -1.330993 | 0.3384196 | 0.009839467
10.30912 | 51.118 | 52.42766 | 52.07935 | -1.309661 | 0.338608 | 0.009706724
10.31912 | 51.0603 | 52.39719 | 52.04882 | -1.336892 | 0.3387966 | 0.009570614
10.32912 | 51.0906 | 52.36679 | 52.01837 | -1.276187 | 0.3389854 | 0.009431555
10.33912 | 50.9891 | 52.33645 | 51.98798 | -1.347347 | 0.3391743 | 0.009289961
10.34912 | 51.0359 | 52.30617 | 51.95766 | -1.27027 | 0.3393634 | 0.009146229
10.35911 | 50.9591 | 52.27599 | 51.92744 | -1.316889 | 0.3395525 | 0.009000885
10.36911 | 50.9467 | 52.24584 | 51.89725 | -1.299142 | 0.3397419 | 0.00885401
10.37911 | 50.93 | 52.21576 | 51.86712 | -1.28576 | 0.3399315 | 0.008706096
10.38911 | 50.8976 | 52.18574 | 51.83706 | -1.288143 | 0.3401214 | 0.008557472
10.39911 | 50.8696 | 52.15579 | 51.80707 | -1.286191 | 0.3403113 | 0.008408451
10.4091 | 50.8493 | 52.12593 | 51.77717 | -1.276635 | 0.3405013 | 0.008259472
10.4191 | 50.8218 | 52.09611 | 51.74731 | -1.274313 | 0.3406916 | 0.008110514
10.4291 | 50.8057 | 52.06636 | 51.71751 | -1.260658 | 0.3408821 | 0.007961977
10.4391 | 50.7521 | 52.03667 | 51.68778 | -1.284567 | 0.3410728 | 0.007814096
10.4491 | 50.7798 | 52.00704 | 51.65811 | -1.227242 | 0.3412637 | 0.007667087
10.4591 | 50.715 | 51.97748 | 51.62851 | -1.262483 | 0.3414547 | 0.007521145
10.46909 | 50.7091 | 51.94802 | 51.599 | -1.238919 | 0.3416457 | 0.007376591
10.47909 | 50.672 | 51.91859 | 51.56952 | -1.24659 | 0.3418371 | 0.007233307
10.48909 | 50.6726 | 51.88923 | 51.54011 | -1.216627 | 0.3420287 | 0.00709158
10.49909 | 50.6369 | 51.85993 | 51.51076 | -1.223029 | 0.3422204 | 0.006951538
10.50909 | 50.612 | 51.8307 | 51.48147 | -1.218697 | 0.3424123 | 0.006813299
10.51908 | 50.5805 | 51.80156 | 51.45228 | -1.221059 | 0.3426042 | 0.006677101
10.52908 | 50.5384 | 51.77246 | 51.42312 | -1.234057 | 0.3427965 | 0.006542756
10.53908 | 50.5177 | 51.74342 | 51.39402 | -1.22572 | 0.342989 | 0.006410479
10.54908 | 50.5106 | 51.71445 | 51.36499 | -1.203847 | 0.3431816 | 0.006280336
10.55908 | 50.4849 | 51.68554 | 51.33601 | -1.20064 | 0.3433744 | 0.006152379
10.56908 | 50.4743 | 51.6567 | 51.3071 | -1.182397 | 0.3435674 | 0.006026654
10.57907 | 50.4315 | 51.62795 | 51.27828 | -1.196447 | 0.3437604 | 0.005903325
10.58907 | 50.4115 | 51.59923 | 51.2495 | -1.187733 | 0.3439537 | 0.005782156
10.59907 | 50.368 | 51.57058 | 51.22077 | -1.202583 | 0.3441472 | 0.0056633
10.60907 | 50.3643 | 51.542 | 51.19211 | -1.177696 | 0.344341 | 0.005546767
10.61907 | 50.3323 | 51.51347 | 51.16351 | -1.181174 | 0.3445348 | 0.005432563
10.62906 | 50.3154 | 51.48504 | 51.13499 | -1.169644 | 0.3447287 | 0.005320796
10.63906 | 50.2907 | 51.45665 | 51.10651 | -1.165948 | 0.344923 | 0.005211242
10.64906 | 50.2529 | 51.42832 | 51.07809 | -1.175416 | 0.3451174 | 0.005104001
10.65906 | 50.2301 | 51.40005 | 51.04974 | -1.169947 | 0.345312 | 0.004999059
10.66906 | 50.2219 | 51.37184 | 51.02144 | -1.14994 | 0.3455068 | 0.004896397
10.67906 | 50.1971 | 51.3437 | 50.9932 | -1.146597 | 0.3457018 | 0.004795993
10.68905 | 50.1853 | 51.31564 | 50.96505 | -1.130343 | 0.3458968 | 0.004697918
10.69905 | 50.1418 | 51.28762 | 50.93693 | -1.145824 | 0.3460921 | 0.004601954
10.70905 | 50.1047 | 51.25967 | 50.90887 | -1.154967 | 0.3462877 | 0.004508167
10.71905 | 50.1083 | 51.23177 | 50.88087 | -1.123471 | 0.3464833 | 0.004416526
10.72905 | 50.0878 | 51.20394 | 50.85293 | -1.116138 | 0.3466792 | 0.004326998
10.73904 | 50.0749 | 51.17619 | 50.82508 | -1.101293 | 0.3468751 | 0.004239633
10.74904 | 50.0402 | 51.14848 | 50.79726 | -1.108281 | 0.3470714 | 0.004154225
10.75904 | 50.0219 | 51.12083 | 50.76949 | -1.098931 | 0.3472678 | 0.004070824
10.76904 | 49.9896 | 51.09324 | 50.74179 | -1.103641 | 0.3474644 | 0.00398939
10.77904 | 49.9659 | 51.06571 | 50.71414 | -1.099812 | 0.3476613 | 0.003909889
10.78904 | 49.9557 | 51.03824 | 50.68655 | -1.082543 | 0.3478582 | 0.00383228
10.79903 | 49.9382 | 51.01086 | 50.65905 | -1.072662 | 0.3480552 | 0.0037566
10.80903 | 49.9212 | 50.98351 | 50.63158 | -1.062313 | 0.3482526 | 0.003682658
10.81903 | 49.8882 | 50.95622 | 50.60416 | -1.068024 | 0.3484502 | 0.003610491
10.82903 | 49.8598 | 50.92899 | 50.57681 | -1.069194 | 0.3486479 | 0.003540061
10.83903 | 49.8324 | 50.90182 | 50.54951 | -1.069423 | 0.3488458 | 0.00347133
10.84902 | 49.8129 | 50.87474 | 50.52229 | -1.061838 | 0.3490437 | 0.003404327
10.85902 | 49.786 | 50.84769 | 50.4951 | -1.061685 | 0.349242 | 0.003338869
10.86902 | 49.7781 | 50.82069 | 50.46798 | -1.042591 | 0.3494405 | 0.003275
10.87902 | 49.7464 | 50.79376 | 50.4409 | -1.047355 | 0.3496392 | 0.003212675
10.88902 | 49.7221 | 50.76688 | 50.41389 | -1.044778 | 0.349838 | 0.003151864
10.89902 | 49.7102 | 50.74006 | 50.38693 | -1.029858 | 0.3500371 | 0.00309252
10.90901 | 49.6645 | 50.71332 | 50.36005 | -1.048822 | 0.3502361 | 0.003034667
10.91901 | 49.6476 | 50.68662 | 50.3332 | -1.039018 | 0.3504355 | 0.002978157
10.92901 | 49.6369 | 50.65997 | 50.30641 | -1.023071 | 0.3506351 | 0.002923012
10.93901 | 49.6093 | 50.63338 | 50.27968 | -1.024081 | 0.3508349 | 0.002869197
10.94901 | 49.5925 | 50.60685 | 50.253 | -1.014348 | 0.3510349 | 0.002816679
10.959 | 49.5598 | 50.5804 | 50.2264 | -1.020598 | 0.3512349 | 0.002765474
10.969 | 49.5317 | 50.55398 | 50.19983 | -1.022278 | 0.3514352 | 0.002715449
10.979 | 49.4997 | 50.52761 | 50.17331 | -1.027914 | 0.3516358 | 0.002666624
10.989 | 49.5049 | 50.50131 | 50.14685 | -0.996407 | 0.3518365 | 0.002618967
10.999 | 49.4801 | 50.47506 | 50.12045 | -0.9949556 | 0.3520374 | 0.002572448
11.009 | 49.4513 | 50.44886 | 50.09409 | -0.9975599 | 0.3522386 | 0.002527037
11.01899 | 49.4386 | 50.42275 | 50.06782 | -0.9841458 | 0.3524397 | 0.002482747
11.02899 | 49.4117 | 50.39666 | 50.04158 | -0.9849609 | 0.3526412 | 0.002439463
11.03899 | 49.3978 | 50.37063 | 50.01539 | -0.9728312 | 0.3528429 | 0.002397202
11.04899 | 49.3894 | 50.34466 | 49.98926 | -0.9552564 | 0.3530447 | 0.002355936
11.05899 | 49.3742 | 50.31874 | 49.96317 | -0.9445364 | 0.3532468 | 0.002315638
11.06898 | 49.333 | 50.2929 | 49.93717 | -0.9598969 | 0.3534489 | 0.002276324
11.07898 | 49.3204 | 50.26709 | 49.9112 | -0.9466858 | 0.3536513 | 0.002237885
11.08898 | 49.3036 | 50.24133 | 49.88527 | -0.9377289 | 0.353854 | 0.00220034
11.09898 | 49.2716 | 50.21563 | 49.85941 | -0.944026 | 0.3540568 | 0.002163664
11.10898 | 49.2696 | 50.18998 | 49.83359 | -0.9203769 | 0.3542598 | 0.002127834
11.11898 | 49.2706 | 50.16438 | 49.80783 | -0.8937815 | 0.3544631 | 0.002092826
11.12897 | 49.2427 | 50.13887 | 49.78214 | -0.8961651 | 0.3546663 | 0.002058655
11.13897 | 49.2188 | 50.11338 | 49.75648 | -0.8945764 | 0.3548699 | 0.002025227
11.14897 | 49.2105 | 50.08794 | 49.73087 | -0.8774407 | 0.3550737 | 0.001992557
11.15897 | 49.1892 | 50.06256 | 49.70532 | -0.873358 | 0.3552777 | 0.001960625
11.16897 | 49.1727 | 50.03723 | 49.67982 | -0.8645279 | 0.3554819 | 0.001929411
11.17896 | 49.1578 | 50.01198 | 49.65439 | -0.8541757 | 0.3556861 | 0.001898924
11.18896 | 49.1373 | 49.98675 | 49.62899 | -0.8494505 | 0.3558907 | 0.001869088
11.19896 | 49.1226 | 49.96158 | 49.60364 | -0.8389775 | 0.3560955 | 0.001839913
11.20896 | 49.091 | 49.93646 | 49.57834 | -0.8454565 | 0.3563004 | 0.001811381
11.21896 | 49.0906 | 49.91139 | 49.5531 | -0.8207873 | 0.3565056 | 0.001783477
11.22896 | 49.0447 | 49.88637 | 49.5279 | -0.8416699 | 0.356711 | 0.001756182
11.23895 | 49.045 | 49.86143 | 49.50278 | -0.8164287 | 0.3569163 | 0.001729506
11.24895 | 49.0225 | 49.83651 | 49.47769 | -0.814014 | 0.3571221 | 0.001703381
11.25895 | 49.0251 | 49.81165 | 49.45264 | -0.7865503 | 0.357328 | 0.001677819
11.26895 | 49.0052 | 49.78684 | 49.42765 | -0.7816376 | 0.3575342 | 0.001652804
11.27895 | 48.9592 | 49.76208 | 49.40271 | -0.8028757 | 0.3577405 | 0.001628321
11.28894 | 48.9589 | 49.73739 | 49.37784 | -0.7784892 | 0.3579469 | 0.00160438
11.29894 | 48.9346 | 49.71273 | 49.35299 | -0.7781282 | 0.3581536 | 0.00158092
11.30894 | 48.9049 | 49.68812 | 49.3282 | -0.7832177 | 0.3583606 | 0.001557952
11.31894 | 48.9008 | 49.66356 | 49.30345 | -0.7627571 | 0.3585677 | 0.001535463
11.32894 | 48.8573 | 49.63905 | 49.27876 | -0.7817465 | 0.358775 | 0.00151344
11.33894 | 48.8338 | 49.61459 | 49.25411 | -0.7807857 | 0.3589825 | 0.00149187
11.34893 | 48.8053 | 49.5902 | 49.22954 | -0.7848988 | 0.35919 | 0.001470763
11.35893 | 48.7894 | 49.56584 | 49.20499 | -0.776437 | 0.359398 | 0.001450066
11.36893 | 48.7731 | 49.54152 | 49.18049 | -0.7684245 | 0.3596062 | 0.001429789
11.37893 | 48.7715 | 49.51726 | 49.15604 | -0.745761 | 0.3598145 | 0.00140992
11.38893 | 48.7387 | 49.49305 | 49.13163 | -0.7543466 | 0.360023 | 0.00139045
11.39892 | 48.7264 | 49.4689 | 49.1073 | -0.742505 | 0.3602315 | 0.001371386
11.40892 | 48.6911 | 49.44479 | 49.08299 | -0.7536878 | 0.3604404 | 0.001352682
11.41892 | 48.6865 | 49.42072 | 49.05874 | -0.7342191 | 0.3606496 | 0.001334345
11.42892 | 48.6582 | 49.3967 | 49.03452 | -0.7384987 | 0.360859 | 0.001316368
11.43892 | 48.6181 | 49.37273 | 49.01036 | -0.7546264 | 0.3610685 | 0.001298741
11.44892 | 48.5876 | 49.3488 | 48.98624 | -0.7612022 | 0.3612782 | 0.001281456
11.45891 | 48.5775 | 49.32495 | 48.9622 | -0.7474495 | 0.3614879 | 0.001264521
11.46891 | 48.5701 | 49.30112 | 48.93817 | -0.7310206 | 0.3616981 | 0.001247893
11.47891 | 48.509 | 49.27734 | 48.9142 | -0.7683393 | 0.3619084 | 0.001231582
11.48891 | 48.4994 | 49.25361 | 48.89027 | -0.7542052 | 0.362119 | 0.001215579
11.49891 | 48.4857 | 49.22992 | 48.86639 | -0.7442184 | 0.3623297 | 0.001199878
11.5089 | 48.4627 | 49.2063 | 48.84258 | -0.7436021 | 0.3625405 | 0.001184485
11.5189 | 48.4444 | 49.18271 | 48.81879 | -0.7383092 | 0.3627517 | 0.001169364
11.5289 | 48.4381 | 49.15916 | 48.79505 | -0.7210628 | 0.362963 | 0.001154523
11.5389 | 48.4085 | 49.13566 | 48.77135 | -0.7271631 | 0.3631746 | 0.001139955
11.5489 | 48.3796 | 49.11221 | 48.7477 | -0.7326098 | 0.3633863 | 0.001125654
11.5589 | 48.3499 | 49.0888 | 48.72409 | -0.7389027 | 0.3635983 | 0.001111613
11.56889 | 48.3068 | 49.06547 | 48.70056 | -0.758665 | 0.3638103 | 0.00109784
11.57889 | 48.2932 | 49.04215 | 48.67704 | -0.74895 | 0.3640227 | 0.001084301
11.58889 | 48.2544 | 49.01888 | 48.65357 | -0.7644807 | 0.3642352 | 0.001071005
11.59889 | 48.2448 | 48.99566 | 48.63015 | -0.750857 | 0.3644481 | 0.001057945
11.60889 | 48.2314 | 48.97248 | 48.60677 | -0.7410789 | 0.3646611 | 0.001045116
11.61888 | 48.2101 | 48.94937 | 48.58346 | -0.7392691 | 0.3648741 | 0.001032526
11.62888 | 48.1952 | 48.92628 | 48.56017 | -0.7310815 | 0.3650875 | 0.001020144
11.63888 | 48.1491 | 48.90324 | 48.53693 | -0.7541388 | 0.3653011 | 0.001007978
11.64888 | 48.1425 | 48.88024 | 48.51373 | -0.7377411 | 0.3655149 | 0.000996022
11.65888 | 48.1112 | 48.85729 | 48.49057 | -0.7460881 | 0.365729 | 0.0009842724
11.66887 | 48.1089 | 48.8344 | 48.46749 | -0.7255025 | 0.365943 | 0.0009727363
11.67887 | 48.0807 | 48.81154 | 48.44442 | -0.7308385 | 0.3661575 | 0.0009613838
11.68887 | 48.0487 | 48.78872 | 48.4214 | -0.7400188 | 0.3663721 | 0.0009502249
11.69887 | 48.0232 | 48.76594 | 48.39842 | -0.7427433 | 0.366587 | 0.0009392543
11.70887 | 47.9889 | 48.74321 | 48.37548 | -0.7543117 | 0.3668021 | 0.0009284677
11.71887 | 48.0029 | 48.72052 | 48.35259 | -0.717624 | 0.3670174 | 0.0009178613
11.72886 | 47.9761 | 48.6979 | 48.32976 | -0.7218026 | 0.3672326 | 0.000907442
11.73886 | 47.9511 | 48.6753 | 48.30696 | -0.7242022 | 0.3674484 | 0.000897184
11.74886 | 47.9526 | 48.65275 | 48.28419 | -0.7001451 | 0.3676643 | 0.0008870947
11.75886 | 47.9473 | 48.63023 | 48.26147 | -0.6829314 | 0.3678804 | 0.0008771705
11.76886 | 47.932 | 48.60776 | 48.2388 | -0.6757608 | 0.3680967 | 0.0008674077
11.77885 | 47.9188 | 48.58536 | 48.21618 | -0.6665555 | 0.3683131 | 0.0008578126
11.78885 | 47.8867 | 48.56297 | 48.19359 | -0.6762707 | 0.3685299 | 0.0008483627
11.79885 | 47.8718 | 48.54063 | 48.17104 | -0.6688286 | 0.3687468 | 0.0008390643
11.80885 | 47.8634 | 48.51833 | 48.14854 | -0.6549291 | 0.368964 | 0.0008299143
11.81885 | 47.8593 | 48.49607 | 48.12607 | -0.6367719 | 0.3691814 | 0.0008209096
11.82885 | 47.8437 | 48.47386 | 48.10365 | -0.6301571 | 0.369399 | 0.0008120472
11.83884 | 47.8315 | 48.45171 | 48.08129 | -0.6202066 | 0.3696167 | 0.0008033325
11.84884 | 47.8136 | 48.42958 | 48.05895 | -0.6159758 | 0.3698347 | 0.0007947459
11.85884 | 47.8062 | 48.40749 | 48.03665 | -0.6012869 | 0.3700529 | 0.000786293
11.86884 | 47.8007 | 48.38544 | 48.01439 | -0.5847398 | 0.3702714 | 0.000777971
11.87884 | 47.815 | 48.36343 | 47.99217 | -0.5484342 | 0.3704901 | 0.0007697775
11.88883 | 47.7913 | 48.34149 | 47.97002 | -0.550192 | 0.3707088 | 0.0007617176
11.89883 | 47.7863 | 48.31957 | 47.94789 | -0.5332691 | 0.3709278 | 0.0007537731
11.90883 | 47.7831 | 48.29769 | 47.92579 | -0.5145874 | 0.3711472 | 0.0007459493
11.91883 | 47.7562 | 48.27585 | 47.90374 | -0.5196467 | 0.3713667 | 0.0007382441
11.92883 | 47.7216 | 48.25405 | 47.88173 | -0.532447 | 0.3715865 | 0.0007306549
11.93883 | 47.7286 | 48.23229 | 47.85976 | -0.5036879 | 0.3718064 | 0.0007231796
11.94882 | 47.7031 | 48.21059 | 47.83785 | -0.5074912 | 0.3720264 | 0.0007158234
11.95882 | 47.7032 | 48.18891 | 47.81596 | -0.4857132 | 0.3722468 | 0.000708569
11.96882 | 47.6978 | 48.16728 | 47.79411 | -0.4694756 | 0.3724674 | 0.000701422
11.97882 | 47.6834 | 48.14568 | 47.7723 | -0.4622782 | 0.3726883 | 0.0006943803
11.98882 | 47.6709 | 48.12412 | 47.75052 | -0.4532209 | 0.3729093 | 0.0006874418
11.99881 | 47.6613 | 48.10262 | 47.72881 | -0.441325 | 0.3731304 | 0.0006806112
12.00881 | 47.6426 | 48.08115 | 47.70712 | -0.4385473 | 0.3733518 | 0.0006738732
12.01881 | 47.6378 | 48.05971 | 47.68547 | -0.4219094 | 0.3735736 | 0.0006672328
12.02881 | 47.6103 | 48.03831 | 47.66385 | -0.428011 | 0.3737955 | 0.0006606885
12.03881 | 47.602 | 48.01695 | 47.64228 | -0.414952 | 0.3740176 | 0.0006542376
12.04881 | 47.6038 | 47.99563 | 47.62074 | -0.3918323 | 0.37424 | 0.0006478787
12.0588 | 47.5508 | 47.97437 | 47.59927 | -0.4235729 | 0.3744623 | 0.0006416163
12.0688 | 47.5367 | 47.95313 | 47.57781 | -0.4164313 | 0.3746851 | 0.0006354364
12.0788 | 47.5214 | 47.93193 | 47.55639 | -0.4105286 | 0.3749082 | 0.0006293437
12.0888 | 47.501 | 47.91076 | 47.53501 | -0.4097646 | 0.3751314 | 0.0006233363
12.0988 | 47.491 | 47.88964 | 47.51367 | -0.3986392 | 0.3753549 | 0.000617413
12.10879 | 47.4808 | 47.86857 | 47.49238 | -0.3877734 | 0.3755784 | 0.0006115778
12.11879 | 47.4811 | 47.84752 | 47.47112 | -0.3664248 | 0.3758022 | 0.0006058177
12.12879 | 47.4564 | 47.82651 | 47.44989 | -0.3701145 | 0.3760264 | 0.000600137
12.13879 | 47.4304 | 47.80554 | 47.4287 | -0.3751422 | 0.3762507 | 0.0005945344
12.14879 | 47.4075 | 47.78461 | 47.40754 | -0.3771079 | 0.3764753 | 0.0005890084
12.15879 | 47.3895 | 47.76371 | 47.38643 | -0.3742115 | 0.3767001 | 0.0005835576
12.16878 | 47.367 | 47.74287 | 47.36537 | -0.3758736 | 0.3769249 | 0.000578186
12.17878 | 47.3322 | 47.72205 | 47.34433 | -0.3898524 | 0.3771501 | 0.0005728818
12.18878 | 47.3243 | 47.70127 | 47.32333 | -0.3769686 | 0.3773756 | 0.0005676488
12.19878 | 47.2876 | 47.68052 | 47.30236 | -0.3929222 | 0.3776013 | 0.000562486
12.20878 | 47.2846 | 47.65981 | 47.28143 | -0.375213 | 0.3778272 | 0.000557392
12.21877 | 47.2729 | 47.63916 | 47.26056 | -0.3662615 | 0.3780531 | 0.0005523707
12.22877 | 47.2319 | 47.61853 | 47.2397 | -0.3866263 | 0.3782795 | 0.0005474109
12.23877 | 47.2104 | 47.59793 | 47.21888 | -0.3875278 | 0.378506 | 0.0005425164
12.24877 | 47.2199 | 47.57737 | 47.1981 | -0.3574661 | 0.3787329 | 0.0005376861
12.25877 | 47.2079 | 47.55684 | 47.17735 | -0.3489409 | 0.3789599 | 0.0005329189
12.26877 | 47.1703 | 47.53635 | 47.15664 | -0.3660522 | 0.3791872 | 0.0005282139
12.27876 | 47.146 | 47.51592 | 47.13598 | -0.3699202 | 0.3794144 | 0.0005235747
12.28876 | 47.1079 | 47.4955 | 47.11534 | -0.387604 | 0.3796421 | 0.0005189904
12.29876 | 47.0838 | 47.47512 | 47.09474 | -0.3913238 | 0.37987 | 0.0005144652
12.30876 | 47.0599 | 47.45478 | 47.07417 | -0.3948795 | 0.3800982 | 0.0005099979
12.31876 | 47.0362 | 47.43447 | 47.05364 | -0.3982712 | 0.3803267 | 0.0005055877
12.32875 | 47.0347 | 47.41422 | 47.03316 | -0.3795187 | 0.380555 | 0.0005012377
12.33875 | 47.0185 | 47.39398 | 47.0127 | -0.3754815 | 0.3807839 | 0.0004969385
12.34875 | 46.9975 | 47.37378 | 46.99227 | -0.3762798 | 0.381013 | 0.0004926936
12.35875 | 46.9884 | 47.35361 | 46.97188 | -0.3652134 | 0.3812423 | 0.0004885019
12.36875 | 46.9562 | 47.33348 | 46.95153 | -0.3772822 | 0.3814718 | 0.0004843628
12.37875 | 46.9528 | 47.31339 | 46.9312 | -0.3605861 | 0.3817016 | 0.0004802751
12.38874 | 46.9115 | 47.29335 | 46.91094 | -0.3818451 | 0.3819314 | 0.0004762422
12.39874 | 46.911 | 47.27332 | 46.89068 | -0.3623187 | 0.3821616 | 0.0004722552
12.40874 | 46.8608 | 47.25333 | 46.87047 | -0.3925271 | 0.3823921 | 0.0004683173
12.41874 | 46.8581 | 47.23337 | 46.85028 | -0.3752701 | 0.3826227 | 0.0004644278
12.42874 | 46.8369 | 47.21345 | 46.83013 | -0.3765476 | 0.3828536 | 0.0004605858
12.43873 | 46.8347 | 47.19358 | 46.81004 | -0.3588793 | 0.3830846 | 0.0004567942
12.44873 | 46.8323 | 47.17373 | 46.78996 | -0.3414254 | 0.383316 | 0.000453045
12.45873 | 46.8045 | 47.15391 | 46.76991 | -0.3494056 | 0.3835476 | 0.0004493411
12.46873 | 46.7756 | 47.13412 | 46.74989 | -0.3585198 | 0.3837794 | 0.0004456817
12.47873 | 46.7926 | 47.11437 | 46.72991 | -0.3217679 | 0.3840115 | 0.0004420664
12.48873 | 46.7713 | 47.09465 | 46.70997 | -0.3233497 | 0.3842438 | 0.0004384941
12.49872 | 46.7657 | 47.07498 | 46.69007 | -0.3092849 | 0.3844761 | 0.0004349679
12.50872 | 46.7551 | 47.05533 | 46.67019 | -0.3002339 | 0.3847089 | 0.00043148
12.51872 | 46.7149 | 47.03572 | 46.65035 | -0.3208164 | 0.384942 | 0.0004280334
12.52872 | 46.6841 | 47.01613 | 46.63053 | -0.3320321 | 0.3851752 | 0.0004246273
12.53872 | 46.6814 | 46.99658 | 46.61075 | -0.315181 | 0.3854087 | 0.0004212611
12.54871 | 46.6856 | 46.97708 | 46.59102 | -0.2914825 | 0.3856421 | 0.0004179377
12.55871 | 46.6778 | 46.9576 | 46.57131 | -0.2797974 | 0.3858761 | 0.0004146497
12.56871 | 46.6636 | 46.93815 | 46.55162 | -0.2745451 | 0.3861103 | 0.0004113997
12.57871 | 46.6561 | 46.91873 | 46.53197 | -0.2626256 | 0.3863448 | 0.0004081874
12.58871 | 46.6384 | 46.89934 | 46.51235 | -0.2609387 | 0.3865794 | 0.000405012
12.59871 | 46.6178 | 46.87998 | 46.49277 | -0.2621843 | 0.3868143 | 0.0004018731
12.6087 | 46.6018 | 46.86068 | 46.47323 | -0.2588815 | 0.3870492 | 0.0003987733
12.6187 | 46.5843 | 46.84139 | 46.45371 | -0.2570916 | 0.3872846 | 0.0003957055
12.6287 | 46.5958 | 46.82213 | 46.43422 | -0.226334 | 0.3875202 | 0.0003926727
12.6387 | 46.5629 | 46.80291 | 46.41476 | -0.2400083 | 0.3877561 | 0.000389674
12.6487 | 46.543 | 46.78371 | 46.39534 | -0.2407146 | 0.3879922 | 0.0003867092
12.65869 | 46.5408 | 46.76457 | 46.37596 | -0.2237718 | 0.3882282 | 0.0003837806
12.66869 | 46.5238 | 46.74544 | 46.3566 | -0.2216416 | 0.3884648 | 0.0003808819
12.67869 | 46.5078 | 46.72634 | 46.33726 | -0.2185429 | 0.3887016 | 0.0003780154
12.68869 | 46.5054 | 46.70728 | 46.31796 | -0.2018758 | 0.3889387 | 0.0003751809
12.69869 | 46.4601 | 46.68824 | 46.29869 | -0.2281399 | 0.389176 | 0.0003723778
12.70869 | 46.4633 | 46.66924 | 46.27945 | -0.2059354 | 0.3894135 | 0.0003696055
12.71868 | 46.4504 | 46.65028 | 46.26026 | -0.1998809 | 0.389651 | 0.0003668664
12.72868 | 46.4584 | 46.63134 | 46.24109 | -0.1729385 | 0.389889 | 0.0003641547
12.73868 | 46.4419 | 46.61243 | 46.22194 | -0.1705269 | 0.3901273 | 0.0003614726
12.74868 | 46.4022 | 46.59355 | 46.20282 | -0.1913462 | 0.3903658 | 0.0003588197
12.75868 | 46.3939 | 46.5747 | 46.18374 | -0.1807962 | 0.3906045 | 0.0003561955
12.76867 | 46.3828 | 46.5559 | 46.1647 | -0.1730956 | 0.3908433 | 0.0003536023
12.77867 | 46.3705 | 46.53711 | 46.14567 | -0.1666066 | 0.3910825 | 0.0003510345
12.78867 | 46.3573 | 46.51835 | 46.12668 | -0.161048 | 0.391322 | 0.0003484942
12.79867 | 46.3376 | 46.49962 | 46.10771 | -0.1620197 | 0.3915617 | 0.0003459811
12.80867 | 46.3419 | 46.48092 | 46.08878 | -0.1390215 | 0.3918016 | 0.0003434947
12.81867 | 46.3295 | 46.46225 | 46.06987 | -0.1327533 | 0.3920419 | 0.0003410348
12.82866 | 46.3285 | 46.44363 | 46.05101 | -0.1151337 | 0.3922821 | 0.0003386033
12.83866 | 46.2922 | 46.42503 | 46.03217 | -0.1328253 | 0.3925227 | 0.0003361951
12.84866 | 46.3028 | 46.40645 | 46.01335 | -0.1036466 | 0.3927637 | 0.0003338124
12.85866 | 46.2656 | 46.3879 | 45.99456 | -0.1222975 | 0.3930049 | 0.0003314546
12.86866 | 46.2438 | 46.36938 | 45.9758 | -0.125578 | 0.3932463 | 0.0003291213
12.87865 | 46.2294 | 46.35091 | 45.95709 | -0.1215063 | 0.3934877 | 0.0003268146
12.88865 | 46.2546 | 46.33245 | 45.93839 | -0.07784536 | 0.3937296 | 0.0003245296
12.89865 | 46.2279 | 46.31401 | 45.91972 | -0.08611363 | 0.3939718 | 0.0003222682
12.90865 | 46.2194 | 46.29561 | 45.90108 | -0.07621099 | 0.3942142 | 0.0003200301
12.91865 | 46.2154 | 46.27724 | 45.88246 | -0.06183734 | 0.3944569 | 0.0003178151
12.92865 | 46.1972 | 46.25889 | 45.86388 | -0.06169256 | 0.3946998 | 0.0003156227
12.93864 | 46.1824 | 46.24059 | 45.84534 | -0.05819484 | 0.3949427 | 0.0003134548
12.94864 | 46.1775 | 46.22231 | 45.82681 | -0.04480748 | 0.3951861 | 0.0003113069
12.95864 | 46.1763 | 46.20405 | 45.80831 | -0.02774866 | 0.3954298 | 0.0003091808
12.96864 | 46.1445 | 46.18582 | 45.78984 | -0.04131827 | 0.3956737 | 0.0003070761
12.97864 | 46.1284 | 46.16762 | 45.77139 | -0.03921625 | 0.3959178 | 0.0003049927
12.98863 | 46.1112 | 46.14946 | 45.753 | -0.03826067 | 0.396162 | 0.0003029322
12.99863 | 46.1009 | 46.13132 | 45.73461 | -0.03041501 | 0.3964067 | 0.0003008903
13.00863 | 46.0881 | 46.1132 | 45.71625 | -0.02509741 | 0.3966516 | 0.0002988689
13.01863 | 46.0692 | 46.09511 | 45.69791 | -0.0259077 | 0.3968967 | 0.0002968675
13.02863 | 46.0604 | 46.07705 | 45.67961 | -0.0166459 | 0.3971422 | 0.000294886
13.03863 | 46.0638 | 46.05901 | 45.66133 | 0.004788221 | 0.3973878 | 0.0002929241
13.04862 | 46.0571 | 46.04102 | 45.6431 | 0.01607669 | 0.3976335 | 0.0002909833
13.05862 | 46.0386 | 46.02304 | 45.62488 | 0.01555565 | 0.3978797 | 0.0002890598
13.06862 | 46.0261 | 46.00509 | 45.60668 | 0.02100717 | 0.3981261 | 0.0002871551
13.07862 | 46.0087 | 45.98717 | 45.58851 | 0.02153137 | 0.3983728 | 0.0002852691
13.08862 | 45.9718 | 45.96927 | 45.57037 | 0.002528327 | 0.3986198 | 0.0002834013
13.09861 | 45.9618 | 45.95142 | 45.55227 | 0.01038034 | 0.3988667 | 0.0002815535
13.10861 | 45.9303 | 45.93358 | 45.53418 | -0.003276843 | 0.3991141 | 0.0002797218
13.11861 | 45.9375 | 45.91576 | 45.51612 | 0.0217391 | 0.3993618 | 0.0002779077
13.12861 | 45.9225 | 45.89797 | 45.49809 | 0.02452817 | 0.3996098 | 0.000276111
13.13861 | 45.9204 | 45.88021 | 45.48008 | 0.04019049 | 0.399858 | 0.0002743316
13.14861 | 45.9066 | 45.86247 | 45.46209 | 0.04412621 | 0.4001065 | 0.0002725693
13.1586 | 45.9005 | 45.84478 | 45.44416 | 0.05571773 | 0.4003549 | 0.0002708255
13.1686 | 45.8857 | 45.8271 | 45.42623 | 0.0586005 | 0.4006039 | 0.0002690964
13.1786 | 45.8741 | 45.80944 | 45.40832 | 0.06465693 | 0.4008532 | 0.0002673837
13.1886 | 45.8379 | 45.79181 | 45.39044 | 0.04608714 | 0.4011027 | 0.0002656871
13.1986 | 45.843 | 45.77421 | 45.37259 | 0.06879121 | 0.4013524 | 0.0002640066
13.20859 | 45.7972 | 45.75665 | 45.35478 | 0.04055171 | 0.4016021 | 0.0002623433
13.21859 | 45.8099 | 45.7391 | 45.33698 | 0.07080379 | 0.4018524 | 0.0002606941
13.22859 | 45.809 | 45.72157 | 45.31921 | 0.08743004 | 0.402103 | 0.0002590602
13.23859 | 45.7677 | 45.70407 | 45.30146 | 0.06363054 | 0.4023538 | 0.0002574415
13.24859 | 45.7572 | 45.68659 | 45.28373 | 0.07060537 | 0.4026049 | 0.0002558378
13.25859 | 45.7527 | 45.66915 | 45.26603 | 0.08355467 | 0.4028562 | 0.0002542489
13.26858 | 45.7516 | 45.65174 | 45.24838 | 0.09986109 | 0.4031075 | 0.0002526762
13.27858 | 45.7323 | 45.63434 | 45.23073 | 0.09795956 | 0.4033593 | 0.0002511164
13.28858 | 45.7326 | 45.61697 | 45.21311 | 0.1156328 | 0.4036114 | 0.0002495709
13.29858 | 45.7205 | 45.59962 | 45.19551 | 0.1208808 | 0.4038638 | 0.0002480395
13.30858 | 45.7073 | 45.5823 | 45.17793 | 0.1250037 | 0.4041164 | 0.0002465221
13.31857 | 45.6651 | 45.56502 | 45.1604 | 0.1000844 | 0.4043691 | 0.00024502
13.32857 | 45.675 | 45.54774 | 45.14288 | 0.1272575 | 0.4046222 | 0.0002435299
13.33857 | 45.6545 | 45.53049 | 45.12538 | 0.1240058 | 0.4048756 | 0.0002420533
13.34857 | 45.6278 | 45.51327 | 45.1079 | 0.1145294 | 0.4051293 | 0.0002405899
13.35857 | 45.6193 | 45.49607 | 45.09045 | 0.1232283 | 0.4053832 | 0.0002391397
13.36857 | 45.6065 | 45.4789 | 45.07302 | 0.1276028 | 0.4056374 | 0.0002377025
13.37856 | 45.6146 | 45.46176 | 45.05564 | 0.1528356 | 0.4058917 | 0.0002362796
13.38856 | 45.5814 | 45.44464 | 45.03826 | 0.1367614 | 0.4061464 | 0.0002348678
13.39856 | 45.5919 | 45.42754 | 45.0209 | 0.1643628 | 0.4064014 | 0.0002334686
13.40856 | 45.5627 | 45.41046 | 45.00357 | 0.1522402 | 0.4066567 | 0.0002320817
13.41856 | 45.5494 | 45.39341 | 44.98626 | 0.1559934 | 0.4069122 | 0.000230707
13.42855 | 45.5248 | 45.37639 | 44.969 | 0.1484057 | 0.4071678 | 0.0002293459
13.43855 | 45.4991 | 45.35939 | 44.95174 | 0.1397111 | 0.4074238 | 0.0002279954
13.44855 | 45.4984 | 45.34241 | 44.9345 | 0.1559928 | 0.4076801 | 0.0002266566
13.45855 | 45.4875 | 45.32545 | 44.91729 | 0.1620508 | 0.4079367 | 0.0002253295
13.46855 | 45.463 | 45.30851 | 44.9001 | 0.1544851 | 0.4081936 | 0.0002240139
13.47855 | 45.4364 | 45.2916 | 44.88293 | 0.144796 | 0.4084508 | 0.0002227097
13.48854 | 45.4206 | 45.27473 | 44.8658 | 0.1458665 | 0.408708 | 0.0002214181
13.49854 | 45.4141 | 45.25787 | 44.84868 | 0.1562306 | 0.4089656 | 0.0002201364
13.50854 | 45.3915 | 45.24103 | 44.83159 | 0.1504715 | 0.4092236 | 0.0002188656
13.51854 | 45.3672 | 45.22421 | 44.81451 | 0.1429893 | 0.4094818 | 0.0002176058
13.52854 | 45.3594 | 45.20742 | 44.79746 | 0.151984 | 0.4097403 | 0.0002163568
13.53853 | 45.3478 | 45.19066 | 44.78045 | 0.1571388 | 0.4099989 | 0.0002151196
13.54853 | 45.3018 | 45.17391 | 44.76344 | 0.1278877 | 0.4102579 | 0.0002138917
13.55853 | 45.3113 | 45.15719 | 44.74646 | 0.1541137 | 0.4105172 | 0.0002126742
13.56853 | 45.2917 | 45.14048 | 44.72949 | 0.151217 | 0.4107768 | 0.0002114671
13.57853 | 45.2827 | 45.1238 | 44.71256 | 0.1588977 | 0.4110367 | 0.0002102701
13.58853 | 45.2654 | 45.10714 | 44.69564 | 0.1582559 | 0.4112968 | 0.0002090832
13.59852 | 45.2569 | 45.09053 | 44.67876 | 0.166375 | 0.4115569 | 0.0002079074
13.60852 | 45.2333 | 45.07391 | 44.66189 | 0.1593884 | 0.4118176 | 0.0002067402
13.61852 | 45.2228 | 45.05732 | 44.64504 | 0.1654795 | 0.4120786 | 0.0002055828
13.62852 | 45.2255 | 45.04075 | 44.62821 | 0.1847484 | 0.4123398 | 0.0002044351
13.63852 | 45.1977 | 45.0242 | 44.6114 | 0.1734953 | 0.4126013 | 0.0002032968
13.64851 | 45.1855 | 45.0077 | 44.59463 | 0.1778036 | 0.4128628 | 0.0002021692
13.65851 | 45.1844 | 44.99119 | 44.57787 | 0.1932065 | 0.4131249 | 0.0002010497
13.66851 | 45.1801 | 44.97471 | 44.56113 | 0.2053876 | 0.4133872 | 0.0001999394
13.67851 | 45.1494 | 44.95825 | 44.5444 | 0.1911468 | 0.4136499 | 0.0001988382
13.68851 | 45.1574 | 44.94182 | 44.52771 | 0.2155845 | 0.4139128 | 0.000197746
13.69851 | 45.1538 | 44.9254 | 44.51103 | 0.2284005 | 0.4141759 | 0.0001966628
13.7085 | 45.1459 | 44.90902 | 44.49439 | 0.2368787 | 0.4144391 | 0.0001955894
13.7185 | 45.1531 | 44.89265 | 44.47775 | 0.2604519 | 0.4147028 | 0.0001945237
13.7285 | 45.1223 | 44.8763 | 44.46114 | 0.2460037 | 0.4149669 | 0.0001934667
13.7385 | 45.1074 | 44.85997 | 44.44454 | 0.2474343 | 0.4152311 | 0.0001924181
13.7485 | 45.1083 | 44.84366 | 44.42797 | 0.2646437 | 0.4154957 | 0.0001913781
13.75849 | 45.1076 | 44.82738 | 44.41143 | 0.2802158 | 0.4157603 | 0.0001903474
13.76849 | 45.0694 | 44.81112 | 44.3949 | 0.2582831 | 0.4160254 | 0.000189324
13.77849 | 45.0786 | 44.79487 | 44.37839 | 0.2837295 | 0.4162908 | 0.0001883087
13.78849 | 45.0861 | 44.77864 | 44.3619 | 0.3074552 | 0.4165565 | 0.0001873016
13.79849 | 45.0821 | 44.76244 | 44.34543 | 0.31966 | 0.4168225 | 0.0001863024
13.80849 | 45.0711 | 44.74626 | 44.32898 | 0.3248442 | 0.4170888 | 0.0001853112
13.81848 | 45.0595 | 44.73011 | 44.31257 | 0.3293917 | 0.417355 | 0.0001843288
13.82848 | 45.0526 | 44.71397 | 44.29616 | 0.3386348 | 0.4176219 | 0.0001833531
13.83848 | 45.0464 | 44.69784 | 44.27977 | 0.3485575 | 0.417889 | 0.0001823852
13.84848 | 45.0232 | 44.68174 | 44.2634 | 0.3414599 | 0.4181564 | 0.0001814248
13.85848 | 44.9863 | 44.66566 | 44.24705 | 0.320642 | 0.4184241 | 0.000180472
13.86847 | 44.9903 | 44.64961 | 44.23074 | 0.3406878 | 0.4186918 | 0.0001795276
13.87847 | 44.9827 | 44.63357 | 44.21443 | 0.3491297 | 0.41896 | 0.0001785895
13.88847 | 44.9673 | 44.61755 | 44.19814 | 0.3497515 | 0.4192286 | 0.0001776588
13.89847 | 44.9612 | 44.60155 | 44.18187 | 0.3596534 | 0.4194974 | 0.0001767353
13.90847 | 44.9447 | 44.58556 | 44.16562 | 0.3591355 | 0.4197665 | 0.0001758189
13.91847 | 44.9592 | 44.5696 | 44.14939 | 0.3895977 | 0.4200359 | 0.0001749096
13.92846 | 44.9597 | 44.55368 | 44.1332 | 0.4060244 | 0.4203054 | 0.0001740082
13.93846 | 44.9231 | 44.53775 | 44.117 | 0.3853473 | 0.4205753 | 0.0001731129
13.94846 | 44.9115 | 44.52185 | 44.10083 | 0.3896508 | 0.4208456 | 0.0001722243
13.95846 | 44.8935 | 44.50597 | 44.08468 | 0.3875348 | 0.4211161 | 0.0001713426
13.96846 | 44.8728 | 44.4901 | 44.06854 | 0.3826994 | 0.421387 | 0.0001704676
13.97845 | 44.8674 | 44.47427 | 44.05244 | 0.3931288 | 0.4216579 | 0.0001696001
13.98845 | 44.8557 | 44.45845 | 44.03635 | 0.3972549 | 0.4219293 | 0.0001687383
13.99845 | 44.8359 | 44.44264 | 44.02027 | 0.3932618 | 0.422201 | 0.0001678831
14.00845 | 44.8393 | 44.42685 | 44.00421 | 0.4124497 | 0.422473 | 0.0001670343
14.01845 | 44.8265 | 44.41108 | 43.98817 | 0.4154185 | 0.4227453 | 0.0001661918
14.02845 | 44.824 | 44.39533 | 43.97215 | 0.4286685 | 0.4230179 | 0.0001653557
14.03844 | 44.8032 | 44.37962 | 43.95616 | 0.4235839 | 0.4232905 | 0.0001645267
14.04844 | 44.7916 | 44.3639 | 43.94018 | 0.4276963 | 0.4235637 | 0.000163703
14.05844 | 44.7838 | 44.34821 | 43.92421 | 0.43559 | 0.4238372 | 0.0001628855
14.06844 | 44.7512 | 44.33253 | 43.90826 | 0.4186651 | 0.4241109 | 0.0001620741
14.07844 | 44.7312 | 44.31688 | 43.89233 | 0.4143216 | 0.424385 | 0.0001612687
14.08843 | 44.7255 | 44.30126 | 43.87644 | 0.4242441 | 0.4246591 | 0.00016047
14.09843 | 44.7285 | 44.28564 | 43.86054 | 0.4428638 | 0.4249338 | 0.0001596764
14.10843 | 44.6979 | 44.27003 | 43.84467 | 0.4278652 | 0.4252087 | 0.0001588887
14.11843 | 44.6811 | 44.25445 | 43.82881 | 0.4266485 | 0.4254839 | 0.0001581068
14.12843 | 44.6711 | 44.23889 | 43.81297 | 0.4322135 | 0.4257595 | 0.0001573306
14.13843 | 44.6839 | 44.22334 | 43.79715 | 0.4605605 | 0.4260353 | 0.00015656
14.14842 | 44.6371 | 44.20783 | 43.78136 | 0.4292739 | 0.4263112 | 0.0001557959
14.15842 | 44.618 | 44.19232 | 43.76557 | 0.425685 | 0.4265876 | 0.0001550365
14.16842 | 44.5877 | 44.17682 | 43.7498 | 0.4108781 | 0.4268644 | 0.0001542827
14.17842 | 44.5879 | 44.16135 | 43.73405 | 0.4265535 | 0.4271414 | 0.0001535343
14.18842 | 44.5594 | 44.14589 | 43.71832 | 0.4135112 | 0.4274188 | 0.0001527913
14.19841 | 44.5485 | 44.13046 | 43.70262 | 0.4180359 | 0.4276961 | 0.0001520544
14.20841 | 44.5246 | 44.11504 | 43.68692 | 0.4095584 | 0.427974 | 0.0001513221
14.21841 | 44.4953 | 44.09964 | 43.67123 | 0.3956634 | 0.4282522 | 0.000150595
14.22841 | 44.4913 | 44.08425 | 43.65557 | 0.407051 | 0.4285308 | 0.0001498731
14.23841 | 44.4688 | 44.06888 | 43.63992 | 0.3999213 | 0.4288097 | 0.0001491564
14.24841 | 44.4465 | 44.05353 | 43.62429 | 0.3929743 | 0.4290888 | 0.0001484448
14.2584 | 44.4185 | 44.03821 | 43.60869 | 0.3802947 | 0.4293679 | 0.000147739
14.2684 | 44.396 | 44.02289 | 43.59309 | 0.3731134 | 0.4296477 | 0.0001470375
14.2784 | 44.3665 | 44.00758 | 43.57751 | 0.358915 | 0.4299277 | 0.0001463409
14.2884 | 44.3531 | 43.9923 | 43.56195 | 0.3607997 | 0.4302081 | 0.0001456492
14.2984 | 44.3183 | 43.97703 | 43.5464 | 0.3412674 | 0.4304888 | 0.0001449624
14.30839 | 44.3155 | 43.9618 | 43.53088 | 0.353703 | 0.4307694 | 0.0001442811
14.31839 | 44.2938 | 43.94656 | 43.51537 | 0.3472372 | 0.4310507 | 0.000143604
14.32839 | 44.2621 | 43.93135 | 43.49987 | 0.3307546 | 0.4313323 | 0.0001429314
14.33839 | 44.2602 | 43.91614 | 43.48439 | 0.3440554 | 0.4316142 | 0.0001422637
14.34839 | 44.2393 | 43.90096 | 43.46892 | 0.3383396 | 0.4318964 | 0.0001416006
14.35839 | 44.2233 | 43.88579 | 43.45347 | 0.3375073 | 0.4321789 | 0.0001409421
14.36838 | 44.2059 | 43.87066 | 43.43805 | 0.3352435 | 0.4324614 | 0.0001402888
14.37838 | 44.1538 | 43.85552 | 43.42264 | 0.2982785 | 0.4327445 | 0.0001396393
14.38838 | 44.1746 | 43.8404 | 43.40724 | 0.3341972 | 0.4330279 | 0.0001389944
14.39838 | 44.1637 | 43.8253 | 43.39185 | 0.3383997 | 0.4333117 | 0.0001383539
14.40838 | 44.099 | 43.81021 | 43.37648 | 0.288786 | 0.4335958 | 0.0001377178
14.41837 | 44.1081 | 43.79516 | 43.36114 | 0.3129412 | 0.4338798 | 0.0001370866
14.42837 | 44.1009 | 43.7801 | 43.3458 | 0.3207955 | 0.4341645 | 0.0001364592
14.43837 | 44.0635 | 43.76507 | 43.33048 | 0.2984338 | 0.4344495 | 0.000135836
14.44837 | 44.0714 | 43.75004 | 43.31517 | 0.3213563 | 0.4347348 | 0.0001352171
14.45837 | 44.0636 | 43.73504 | 43.29988 | 0.3285629 | 0.4350203 | 0.0001346024
14.46837 | 44.0412 | 43.72005 | 43.28461 | 0.3211539 | 0.4353062 | 0.0001339918
14.47836 | 44.0289 | 43.70509 | 43.26936 | 0.3238141 | 0.4355922 | 0.000133386
14.48836 | 44.0085 | 43.69013 | 43.25411 | 0.3183738 | 0.4358788 | 0.0001327836
14.49836 | 44.0131 | 43.67518 | 43.23888 | 0.3379179 | 0.4361656 | 0.0001321854
14.50836 | 44.004 | 43.66025 | 43.22367 | 0.3437466 | 0.4364528 | 0.0001315911
14.51836 | 43.9689 | 43.64534 | 43.20847 | 0.3235599 | 0.4367403 | 0.0001310008
14.52835 | 43.9653 | 43.63046 | 43.1933 | 0.3348429 | 0.4370278 | 0.0001304151
14.53835 | 43.9375 | 43.61557 | 43.17813 | 0.3219256 | 0.4373159 | 0.0001298326
14.54835 | 43.9418 | 43.60071 | 43.16297 | 0.3410931 | 0.4376043 | 0.0001292541
14.55835 | 43.9299 | 43.58585 | 43.14783 | 0.3440454 | 0.4378931 | 0.0001286793
14.56835 | 43.9124 | 43.57102 | 43.13271 | 0.3413826 | 0.4381822 | 0.0001281085
14.57835 | 43.9264 | 43.5562 | 43.1176 | 0.3702049 | 0.4384716 | 0.0001275413
14.58834 | 43.9113 | 43.5414 | 43.10251 | 0.3698974 | 0.438761 | 0.0001269785
14.59834 | 43.896 | 43.52661 | 43.08743 | 0.3693899 | 0.439051 | 0.0001264188
14.60834 | 43.8801 | 43.51183 | 43.07237 | 0.3682676 | 0.4393413 | 0.0001258628
14.61834 | 43.8629 | 43.49707 | 43.05731 | 0.3658305 | 0.439632 | 0.0001253105
14.62834 | 43.8449 | 43.48232 | 43.04227 | 0.3625787 | 0.439923 | 0.0001247617
14.63833 | 43.8441 | 43.4676 | 43.02726 | 0.3764976 | 0.440214 | 0.0001242171
14.64833 | 43.8235 | 43.45288 | 43.01225 | 0.3706166 | 0.4405057 | 0.0001236755
14.65833 | 43.8099 | 43.43818 | 42.99726 | 0.3717212 | 0.4407976 | 0.0001231374
14.66833 | 43.7975 | 43.42349 | 42.98228 | 0.3740114 | 0.4410899 | 0.0001226028
14.67833 | 43.8014 | 43.40881 | 42.96731 | 0.3925872 | 0.4413825 | 0.0001220717
14.68833 | 43.7763 | 43.39415 | 42.95235 | 0.3821487 | 0.4416754 | 0.000121544
14.69832 | 43.7557 | 43.37952 | 42.93743 | 0.3761812 | 0.4419684 | 0.0001210202
14.70832 | 43.7664 | 43.36489 | 42.9225 | 0.4015143 | 0.442262 | 0.0001204992
14.71832 | 43.7619 | 43.35027 | 42.90759 | 0.4116333 | 0.4425559 | 0.0001199816
14.72832 | 43.7452 | 43.33566 | 42.89269 | 0.4095383 | 0.4428501 | 0.0001194674
14.73832 | 43.7152 | 43.32107 | 42.87781 | 0.3941292 | 0.4431446 | 0.0001189564
14.74831 | 43.7111 | 43.30651 | 42.86295 | 0.4045917 | 0.4434392 | 0.0001184492
14.75831 | 43.7096 | 43.29195 | 42.84809 | 0.4176548 | 0.4437344 | 0.0001179447
14.76831 | 43.6783 | 43.2774 | 42.83325 | 0.4009041 | 0.44403 | 0.0001174434
14.77831 | 43.6701 | 43.26286 | 42.81842 | 0.4072397 | 0.4443258 | 0.0001169452
14.78831 | 43.6671 | 43.24834 | 42.8036 | 0.4187617 | 0.444622 | 0.0001164503
14.79831 | 43.6453 | 43.23383 | 42.7888 | 0.41147 | 0.4449185 | 0.0001159584
14.8083 | 43.6292 | 43.21935 | 42.77402 | 0.4098503 | 0.445215 | 0.0001154702
14.8183 | 43.6168 | 43.20487 | 42.75924 | 0.4119316 | 0.4455122 | 0.0001149845
14.8283 | 43.6029 | 43.1904 | 42.74448 | 0.4124995 | 0.4458097 | 0.0001145019
14.8383 | 43.6083 | 43.17595 | 42.72972 | 0.4323539 | 0.4461076 | 0.0001140223
14.8483 | 43.5917 | 43.1615 | 42.71499 | 0.430195 | 0.4464058 | 0.0001135456
14.85829 | 43.5763 | 43.14709 | 42.70027 | 0.4292085 | 0.446704 | 0.0001130725
14.86829 | 43.5682 | 43.13268 | 42.68556 | 0.4355233 | 0.4470028 | 0.0001126018
14.87829 | 43.5487 | 43.11828 | 42.67086 | 0.4304248 | 0.447302 | 0.0001121341
14.88829 | 43.554 | 43.10389 | 42.65617 | 0.4501133 | 0.4476015 | 0.0001116691
14.89829 | 43.5166 | 43.08951 | 42.6415 | 0.4270888 | 0.4479013 | 0.0001112072
14.90829 | 43.4781 | 43.07515 | 42.62684 | 0.4029513 | 0.4482015 | 0.000110748
14.91828 | 43.4812 | 43.06081 | 42.6122 | 0.4203866 | 0.4485017 | 0.0001102921
14.92828 | 43.4561 | 43.04648 | 42.59756 | 0.4096234 | 0.4488026 | 0.0001098387
14.93828 | 43.4432 | 43.03215 | 42.58294 | 0.4110473 | 0.4491038 | 0.0001093879
14.94828 | 43.4336 | 43.01784 | 42.56833 | 0.4157586 | 0.4494053 | 0.00010894
14.95828 | 43.4196 | 43.00354 | 42.55373 | 0.4160572 | 0.4497072 | 0.0001084947
14.96827 | 43.4085 | 42.98927 | 42.53915 | 0.4192289 | 0.4500091 | 0.0001080526
14.97827 | 43.4096 | 42.975 | 42.52458 | 0.4346023 | 0.4503116 | 0.0001076128
14.98827 | 43.3839 | 42.96074 | 42.51002 | 0.4231632 | 0.4506145 | 0.0001071756
14.99827 | 43.3812 | 42.94649 | 42.49546 | 0.4347117 | 0.4509177 | 0.0001067411
15.00827 | 43.351 | 42.93225 | 42.48092 | 0.4187479 | 0.4512212 | 0.0001063092
15.01826 | 43.3309 | 42.91804 | 42.46641 | 0.4128574 | 0.4515249 | 0.0001058804
15.02826 | 43.2966 | 42.90383 | 42.4519 | 0.392769 | 0.4518291 | 0.0001054537
15.03826 | 43.307 | 42.88963 | 42.43739 | 0.4173683 | 0.4521337 | 0.0001050295
15.04826 | 43.2981 | 42.87544 | 42.4229 | 0.4226554 | 0.4524386 | 0.000104608
15.05826 | 43.2696 | 42.86127 | 42.40842 | 0.4083305 | 0.4527439 | 0.0001041889
15.06826 | 43.2494 | 42.84711 | 42.39395 | 0.4022935 | 0.4530495 | 0.0001037724
15.07825 | 43.2582 | 42.83297 | 42.37951 | 0.4252304 | 0.4533552 | 0.0001033587
15.08825 | 43.2583 | 42.81883 | 42.36507 | 0.4394695 | 0.4536615 | 0.0001029471
15.09825 | 43.2475 | 42.8047 | 42.35063 | 0.4427967 | 0.4539681 | 0.000102538
15.10825 | 43.2357 | 42.79059 | 42.33621 | 0.4451121 | 0.4542751 | 0.0001021312
15.11825 | 43.2122 | 42.77648 | 42.3218 | 0.4357157 | 0.4545825 | 0.0001017269
15.12824 | 43.1981 | 42.76241 | 42.30742 | 0.4356935 | 0.4548899 | 0.0001013254
15.13824 | 43.1789 | 42.74833 | 42.29303 | 0.4305738 | 0.4551979 | 0.0001009258
15.14824 | 43.1732 | 42.73426 | 42.27865 | 0.4389424 | 0.4555063 | 0.0001005286
15.15824 | 43.1723 | 42.7202 | 42.26429 | 0.4520996 | 0.455815 | 0.0001001337
15.16824 | 43.1493 | 42.70615 | 42.24993 | 0.4431452 | 0.456124 | 9.974118e-05
15.17824 | 43.1175 | 42.69212 | 42.23559 | 0.4253793 | 0.4564335 | 9.935091e-05
15.18823 | 43.125 | 42.67811 | 42.22127 | 0.4468881 | 0.456743 | 9.89633e-05
15.19823 | 43.1216 | 42.6641 | 42.20695 | 0.4574995 | 0.4570532 | 9.857756e-05
15.20823 | 43.111 | 42.6501 | 42.19264 | 0.4608997 | 0.4573636 | 9.819408e-05
15.21823 | 43.0956 | 42.63611 | 42.17834 | 0.4594886 | 0.4576745 | 9.781283e-05
15.22823 | 43.0793 | 42.62213 | 42.16405 | 0.4571664 | 0.4579856 | 9.743377e-05
15.23822 | 43.0555 | 42.60818 | 42.14979 | 0.447319 | 0.4582969 | 9.705727e-05
15.24822 | 43.0662 | 42.59423 | 42.13552 | 0.4719745 | 0.4586088 | 9.668258e-05
15.25822 | 43.0367 | 42.58028 | 42.12126 | 0.4564191 | 0.4589211 | 9.631006e-05
15.26822 | 43.0139 | 42.56635 | 42.10702 | 0.4475526 | 0.4592337 | 9.593969e-05
15.27822 | 42.9997 | 42.55242 | 42.09278 | 0.4472753 | 0.4595467 | 9.557143e-05
15.28822 | 42.9933 | 42.53851 | 42.07856 | 0.4547871 | 0.4598599 | 9.520528e-05
15.29821 | 42.9754 | 42.52463 | 42.06436 | 0.4507742 | 0.4601733 | 9.484158e-05
15.30821 | 42.983 | 42.51074 | 42.05015 | 0.4722644 | 0.4604874 | 9.447961e-05
15.31821 | 42.9401 | 42.49686 | 42.03596 | 0.4432439 | 0.4608018 | 9.41197e-05
15.32821 | 42.935 | 42.48299 | 42.02178 | 0.4520128 | 0.4611165 | 9.376182e-05
15.33821 | 42.9235 | 42.46913 | 42.0076 | 0.454371 | 0.4614316 | 9.340599e-05
15.3482 | 42.9029 | 42.4553 | 41.99346 | 0.4476049 | 0.4617468 | 9.305251e-05
15.3582 | 42.8946 | 42.44146 | 41.9793 | 0.4531421 | 0.4620626 | 9.270069e-05
15.3682 | 42.8683 | 42.42763 | 41.96516 | 0.4406688 | 0.4623788 | 9.235086e-05
15.3782 | 42.8673 | 42.41381 | 41.95103 | 0.4534851 | 0.4626953 | 9.200299e-05
15.3882 | 42.8199 | 42.40001 | 41.9369 | 0.419891 | 0.4630123 | 9.165708e-05
15.3982 | 42.829 | 42.38621 | 41.92279 | 0.4427867 | 0.4633296 | 9.131312e-05
15.40819 | 42.8183 | 42.37244 | 41.9087 | 0.4458584 | 0.4636468 | 9.097142e-05
15.41819 | 42.8074 | 42.35867 | 41.89461 | 0.4487336 | 0.4639649 | 9.063128e-05
15.42819 | 42.7738 | 42.3449 | 41.88053 | 0.4288987 | 0.4642832 | 9.029306e-05
15.43819 | 42.7749 | 42.33115 | 41.86645 | 0.4437536 | 0.464602 | 8.99567e-05
15.44819 | 42.7493 | 42.3174 | 41.85239 | 0.4318985 | 0.4649211 | 8.962224e-05
15.45818 | 42.7244 | 42.30368 | 41.83835 | 0.4207196 | 0.4652402 | 8.928995e-05
15.46818 | 42.7206 | 42.28996 | 41.82431 | 0.4306446 | 0.46556 | 8.89592e-05
15.47818 | 42.7074 | 42.27624 | 41.81027 | 0.4311595 | 0.4658803 | 8.863023e-05
15.48818 | 42.6883 | 42.26254 | 41.79625 | 0.4257647 | 0.4662008 | 8.830312e-05
15.49818 | 42.6634 | 42.24884 | 41.78223 | 0.41456 | 0.4665217 | 8.797777e-05
15.50818 | 42.6523 | 42.23515 | 41.76822 | 0.4171455 | 0.4668431 | 8.765423e-05
15.51817 | 42.6746 | 42.22149 | 41.75424 | 0.4531077 | 0.4671644 | 8.733281e-05
15.52817 | 42.6524 | 42.20783 | 41.74025 | 0.4445739 | 0.4674865 | 8.70128e-05
15.53817 | 42.6205 | 42.19417 | 41.72627 | 0.4263304 | 0.4678089 | 8.669456e-05
15.54817 | 42.6172 | 42.18052 | 41.7123 | 0.4366774 | 0.4681317 | 8.637804e-05
15.55817 | 42.5964 | 42.16689 | 41.69834 | 0.4295148 | 0.4684548 | 8.606327e-05
15.56816 | 42.5668 | 42.15327 | 41.68441 | 0.4135291 | 0.4687781 | 8.57505e-05
15.57816 | 42.5507 | 42.13965 | 41.67046 | 0.4110476 | 0.469102 | 8.543914e-05
15.58816 | 42.5483 | 42.12604 | 41.65653 | 0.4222568 | 0.4694262 | 8.512945e-05
15.59816 | 42.5154 | 42.11244 | 41.64261 | 0.4029565 | 0.4697509 | 8.482144e-05
15.60816 | 42.4947 | 42.09885 | 41.62869 | 0.395847 | 0.4700759 | 8.451509e-05
15.61816 | 42.4988 | 42.08527 | 41.61479 | 0.4135282 | 0.4704013 | 8.421042e-05
15.62815 | 42.4874 | 42.07171 | 41.6009 | 0.4156867 | 0.4707268 | 8.390765e-05
15.63815 | 42.478 | 42.05815 | 41.58701 | 0.4198495 | 0.471053 | 8.360626e-05
15.64815 | 42.4506 | 42.0446 | 41.57313 | 0.4060033 | 0.4713795 | 8.330643e-05
15.65815 | 42.4452 | 42.03105 | 41.55926 | 0.414148 | 0.4717064 | 8.300825e-05
15.66815 | 42.4312 | 42.01752 | 41.5454 | 0.4136836 | 0.4720337 | 8.271161e-05
15.67814 | 42.3992 | 42.004 | 41.53156 | 0.3951968 | 0.472361 | 8.24169e-05
15.68814 | 42.3829 | 41.99049 | 41.51771 | 0.3924145 | 0.4726891 | 8.212345e-05
15.69814 | 42.3655 | 41.97698 | 41.50388 | 0.3885234 | 0.4730175 | 8.183152e-05
15.70814 | 42.3272 | 41.96348 | 41.49005 | 0.3637234 | 0.4733463 | 8.154121e-05
15.71814 | 42.333 | 41.94999 | 41.47623 | 0.3830146 | 0.4736756 | 8.125241e-05
15.72814 | 42.3006 | 41.9365 | 41.46242 | 0.3640971 | 0.4740051 | 8.096513e-05
15.73813 | 42.2859 | 41.92304 | 41.44863 | 0.3628573 | 0.4743348 | 8.067965e-05
15.74813 | 42.2673 | 41.90958 | 41.43483 | 0.3577224 | 0.4746651 | 8.03954e-05
15.75813 | 42.2518 | 41.89612 | 41.42105 | 0.3556789 | 0.4749958 | 8.011264e-05
15.76813 | 42.2229 | 41.88267 | 41.40727 | 0.3402268 | 0.4753269 | 7.983136e-05
15.77813 | 42.2102 | 41.86923 | 41.3935 | 0.3409661 | 0.4756584 | 7.955156e-05
15.78812 | 42.1994 | 41.85582 | 41.37975 | 0.3435835 | 0.47599 | 7.92735e-05
15.79812 | 42.1774 | 41.84239 | 41.36599 | 0.3350059 | 0.4763223 | 7.899662e-05
15.80812 | 42.1609 | 41.82898 | 41.35225 | 0.3319198 | 0.476655 | 7.872119e-05
15.81812 | 42.1137 | 41.81557 | 41.33851 | 0.2981255 | 0.476988 | 7.844718e-05
15.82812 | 42.1324 | 41.80218 | 41.32478 | 0.3302228 | 0.4773215 | 7.81746e-05
15.83812 | 42.0816 | 41.78879 | 41.31105 | 0.2928119 | 0.4776553 | 7.790344e-05
15.84811 | 42.0683 | 41.77542 | 41.29735 | 0.2928793 | 0.4779892 | 7.763395e-05
15.85811 | 42.0562 | 41.76205 | 41.28365 | 0.2941518 | 0.4783238 | 7.736558e-05
15.86811 | 42.0407 | 41.74868 | 41.26995 | 0.2920163 | 0.4786589 | 7.709861e-05
15.87811 | 42.0108 | 41.73533 | 41.25626 | 0.2754726 | 0.4789943 | 7.6833e-05
15.88811 | 42.0107 | 41.72198 | 41.24257 | 0.2887209 | 0.47933 | 7.656877e-05
15.8981 | 41.9968 | 41.70865 | 41.22891 | 0.2881479 | 0.4796658 | 7.630615e-05
15.9081 | 41.9914 | 41.69532 | 41.21524 | 0.2960801 | 0.4800024 | 7.604462e-05
15.9181 | 41.9824 | 41.682 | 41.20158 | 0.3004044 | 0.4803394 | 7.578443e-05
15.9281 | 41.9616 | 41.66868 | 41.18793 | 0.2929208 | 0.4806768 | 7.552557e-05
15.9381 | 41.9596 | 41.65537 | 41.17428 | 0.3042293 | 0.4810146 | 7.526803e-05
15.9481 | 41.964 | 41.64207 | 41.16064 | 0.3219301 | 0.4813527 | 7.50118e-05
15.95809 | 41.9285 | 41.62879 | 41.14702 | 0.2997097 | 0.4816909 | 7.475712e-05
15.96809 | 41.9149 | 41.61551 | 41.1334 | 0.299395 | 0.4820299 | 7.45035e-05
15.97809 | 41.9275 | 41.60223 | 41.11978 | 0.3252725 | 0.4823692 | 7.425115e-05
15.98809 | 41.9009 | 41.58896 | 41.10617 | 0.3119423 | 0.482709 | 7.400008e-05
15.99809 | 41.9134 | 41.5757 | 41.09257 | 0.3377045 | 0.4830492 | 7.375028e-05
16.00808 | 41.9088 | 41.56245 | 41.07899 | 0.346346 | 0.4833893 | 7.350198e-05
16.01808 | 41.9109 | 41.54921 | 41.0654 | 0.3616931 | 0.4837303 | 7.32547e-05
16.02808 | 41.8877 | 41.53597 | 41.05182 | 0.3517327 | 0.4840717 | 7.300865e-05
16.03808 | 41.8933 | 41.52274 | 41.03825 | 0.3705649 | 0.4844134 | 7.276384e-05
16.04808 | 41.88 | 41.50951 | 41.02468 | 0.3704895 | 0.4847556 | 7.252024e-05
16.05808 | 41.8779 | 41.49629 | 41.01112 | 0.3816069 | 0.4850982 | 7.227789e-05
16.06807 | 41.8657 | 41.4831 | 40.99758 | 0.3826037 | 0.4854408 | 7.203696e-05
16.07807 | 41.8396 | 41.46989 | 40.98404 | 0.3697064 | 0.4857842 | 7.179703e-05
16.08807 | 41.8471 | 41.4567 | 40.9705 | 0.3904018 | 0.486128 | 7.155827e-05
16.09807 | 41.8509 | 41.44351 | 40.95697 | 0.40739 | 0.4864722 | 7.132067e-05
16.10807 | 41.848 | 41.43033 | 40.94344 | 0.4176711 | 0.4868168 | 7.108429e-05
16.11806 | 41.8187 | 41.41717 | 40.92994 | 0.4015318 | 0.4871614 | 7.084931e-05
16.12806 | 41.8369 | 41.404 | 40.91642 | 0.4328985 | 0.4875069 | 7.061523e-05
16.13806 | 41.8208 | 41.39084 | 40.90292 | 0.4299582 | 0.4878527 | 7.038234e-05
16.14806 | 41.8045 | 41.37769 | 40.88942 | 0.4268108 | 0.4881989 | 7.015056e-05
16.15806 | 41.7806 | 41.36454 | 40.87593 | 0.4160565 | 0.4885456 | 6.991996e-05
16.16806 | 41.7717 | 41.3514 | 40.86244 | 0.4202952 | 0.4888927 | 6.969045e-05
16.17805 | 41.7514 | 41.33829 | 40.84898 | 0.4131138 | 0.4892398 | 6.946232e-05
16.18805 | 41.734 | 41.32516 | 40.8355 | 0.4088386 | 0.4895877 | 6.92351e-05
16.19805 | 41.7194 | 41.31204 | 40.82204 | 0.4073567 | 0.489936 | 6.900895e-05
16.20805 | 41.7281 | 41.29893 | 40.80858 | 0.4291679 | 0.4902847 | 6.878394e-05
16.21805 | 41.6925 | 41.28583 | 40.79513 | 0.4066723 | 0.4906338 | 6.855998e-05
16.22804 | 41.6682 | 41.27274 | 40.78169 | 0.3954569 | 0.4909831 | 6.833737e-05
16.23804 | 41.6941 | 41.25965 | 40.76825 | 0.4344479 | 0.491333 | 6.811561e-05
16.24804 | 41.6521 | 41.24657 | 40.75482 | 0.4055322 | 0.4916834 | 6.789493e-05
16.25804 | 41.6292 | 41.23349 | 40.74139 | 0.3957099 | 0.4920342 | 6.767531e-05
16.26804 | 41.6233 | 41.22042 | 40.72797 | 0.402881 | 0.4923854 | 6.745675e-05
16.27804 | 41.5943 | 41.20735 | 40.71455 | 0.3869456 | 0.492737 | 6.723925e-05
16.28803 | 41.588 | 41.19431 | 40.70115 | 0.3936905 | 0.4930888 | 6.702301e-05
16.29803 | 41.5478 | 41.18126 | 40.68775 | 0.3665421 | 0.4934412 | 6.680759e-05
16.30803 | 41.5312 | 41.16821 | 40.67435 | 0.3629871 | 0.4937941 | 6.659321e-05
16.31803 | 41.5399 | 41.15517 | 40.66096 | 0.3847258 | 0.4941474 | 6.637986e-05
16.32803 | 41.5172 | 41.14214 | 40.64757 | 0.3750581 | 0.4945012 | 6.616754e-05
16.33802 | 41.4945 | 41.12913 | 40.63421 | 0.3653709 | 0.494855 | 6.595642e-05
16.34802 | 41.4817 | 41.11611 | 40.62083 | 0.3655905 | 0.4952096 | 6.574612e-05
16.35802 | 41.4591 | 41.1031 | 40.60747 | 0.3560039 | 0.4955646 | 6.553681e-05
16.36802 | 41.4493 | 41.09009 | 40.5941 | 0.359211 | 0.4959201 | 6.53285e-05
16.37802 | 41.4221 | 41.07709 | 40.58075 | 0.3450118 | 0.496276 | 6.512118e-05
16.38802 | 41.4127 | 41.06409 | 40.5674 | 0.3486066 | 0.4966322 | 6.491484e-05
16.39801 | 41.3889 | 41.05112 | 40.55406 | 0.3377822 | 0.4969886 | 6.470969e-05
16.40801 | 41.3566 | 41.03814 | 40.54073 | 0.3184646 | 0.4973458 | 6.45053e-05
16.41801 | 41.3253 | 41.02516 | 40.52739 | 0.300141 | 0.4977034 | 6.430188e-05
16.42801 | 41.3277 | 41.01219 | 40.51406 | 0.3155114 | 0.4980614 | 6.409942e-05
16.43801 | 41.3267 | 40.99922 | 40.50074 | 0.3274757 | 0.4984198 | 6.38979e-05
16.448 | 41.3075 | 40.98628 | 40.48744 | 0.3212211 | 0.4987784 | 6.369753e-05
16.458 | 41.2722 | 40.97333 | 40.47413 | 0.2988736 | 0.4991376 | 6.349792e-05
16.468 | 41.2804 | 40.96038 | 40.46082 | 0.3200201 | 0.4994974 | 6.329921e-05
16.478 | 41.2443 | 40.94744 | 40.44752 | 0.2968608 | 0.4998576 | 6.310146e-05
16.488 | 41.2224 | 40.9345 | 40.43422 | 0.2878956 | 0.5002182 | 6.290462e-05
16.498 | 41.2093 | 40.92158 | 40.42093 | 0.2877246 | 0.5005792 | 6.270871e-05
16.50799 | 41.2116 | 40.90867 | 40.40766 | 0.3029349 | 0.5009404 | 6.251389e-05
16.51799 | 41.1722 | 40.89575 | 40.39438 | 0.2764525 | 0.5013022 | 6.231979e-05
16.52799 | 41.1529 | 40.88284 | 40.38111 | 0.2700643 | 0.5016646 | 6.212659e-05
16.53799 | 41.1473 | 40.86993 | 40.36784 | 0.2773704 | 0.5020274 | 6.193429e-05
16.54799 | 41.1485 | 40.85703 | 40.35458 | 0.2914708 | 0.5023907 | 6.174286e-05
16.55798 | 41.1184 | 40.84415 | 40.34133 | 0.2742528 | 0.502754 | 6.155252e-05
16.56798 | 41.0974 | 40.83126 | 40.32808 | 0.2661421 | 0.5031181 | 6.136287e-05
16.57798 | 41.0796 | 40.81837 | 40.31483 | 0.2612258 | 0.5034826 | 6.117409e-05
16.58798 | 41.0878 | 40.8055 | 40.30159 | 0.282304 | 0.5038477 | 6.098618e-05
16.59798 | 41.0826 | 40.79262 | 40.28835 | 0.2899768 | 0.5042131 | 6.079913e-05
16.60798 | 41.0406 | 40.77976 | 40.27512 | 0.260844 | 0.504579 | 6.061294e-05
16.61797 | 41.0324 | 40.76691 | 40.2619 | 0.265493 | 0.5049449 | 6.042779e-05
16.62797 | 41.0273 | 40.75405 | 40.24868 | 0.2732495 | 0.5053117 | 6.024331e-05
16.63797 | 41.0078 | 40.7412 | 40.23546 | 0.2666006 | 0.5056789 | 6.005965e-05
16.64797 | 41.0131 | 40.72835 | 40.22225 | 0.2847464 | 0.5060466 | 5.987685e-05
16.65797 | 41.0129 | 40.71551 | 40.20904 | 0.2973868 | 0.5064147 | 5.969485e-05
16.66796 | 40.9753 | 40.70269 | 40.19585 | 0.2726092 | 0.5067829 | 5.951389e-05
16.67796 | 40.9628 | 40.68986 | 40.18265 | 0.2729391 | 0.507152 | 5.933355e-05
16.68796 | 40.9626 | 40.67704 | 40.16946 | 0.2855638 | 0.5075214 | 5.915403e-05
16.69796 | 40.9517 | 40.66422 | 40.15627 | 0.2874834 | 0.5078913 | 5.897533e-05
16.70796 | 40.927 | 40.6514 | 40.14308 | 0.2755978 | 0.5082617 | 5.879744e-05
16.71796 | 40.9195 | 40.63859 | 40.1299 | 0.2809071 | 0.5086325 | 5.862034e-05
16.72795 | 40.9297 | 40.6258 | 40.11674 | 0.3038985 | 0.5090034 | 5.844423e-05
16.73795 | 40.8947 | 40.613 | 40.10357 | 0.2816976 | 0.5093751 | 5.826872e-05
16.74795 | 40.9227 | 40.60021 | 40.0904 | 0.3224918 | 0.5097473 | 5.8094e-05
16.75795 | 40.8758 | 40.58742 | 40.07724 | 0.2883809 | 0.5101199 | 5.792007e-05
16.76795 | 40.8687 | 40.57463 | 40.06408 | 0.294065 | 0.510493 | 5.77469e-05
16.77794 | 40.8426 | 40.56187 | 40.05094 | 0.2807314 | 0.5108662 | 5.757471e-05
16.78794 | 40.8308 | 40.54909 | 40.0378 | 0.2817057 | 0.5112402 | 5.740309e-05
16.79794 | 40.8267 | 40.53632 | 40.02465 | 0.290375 | 0.5116147 | 5.723225e-05
16.80794 | 40.8115 | 40.52356 | 40.01151 | 0.2879396 | 0.5119896 | 5.706216e-05
16.81794 | 40.7973 | 40.5108 | 39.99838 | 0.2864993 | 0.512365 | 5.689283e-05
16.82794 | 40.7721 | 40.49805 | 39.98525 | 0.2740542 | 0.5127408 | 5.672424e-05
16.83793 | 40.7713 | 40.48531 | 39.97214 | 0.2859916 | 0.5131168 | 5.655658e-05
16.84793 | 40.775 | 40.47256 | 39.95901 | 0.302437 | 0.5134935 | 5.638948e-05
16.85793 | 40.7481 | 40.45982 | 39.9459 | 0.2882777 | 0.5138707 | 5.622313e-05
16.86793 | 40.7426 | 40.44709 | 39.93278 | 0.2955136 | 0.5142484 | 5.605751e-05
16.87793 | 40.707 | 40.43436 | 39.91967 | 0.2726449 | 0.5146266 | 5.589262e-05
16.88792 | 40.6937 | 40.42164 | 39.90658 | 0.2720589 | 0.5150049 | 5.572861e-05
16.89792 | 40.6614 | 40.40892 | 39.89348 | 0.252481 | 0.5153839 | 5.556517e-05
16.90792 | 40.6668 | 40.3962 | 39.88038 | 0.2705984 | 0.5157635 | 5.540244e-05
16.91792 | 40.6445 | 40.38349 | 39.86729 | 0.2610115 | 0.5161435 | 5.524043e-05
16.92792 | 40.6447 | 40.37078 | 39.8542 | 0.2739199 | 0.516524 | 5.507912e-05
16.93792 | 40.6115 | 40.35808 | 39.84112 | 0.2534238 | 0.5169049 | 5.491852e-05
16.94791 | 40.6491 | 40.34539 | 39.82805 | 0.3037105 | 0.5172861 | 5.475877e-05
16.95791 | 40.5781 | 40.33269 | 39.81497 | 0.2454055 | 0.517668 | 5.459956e-05
16.96791 | 40.581 | 40.32 | 39.8019 | 0.2609961 | 0.5180503 | 5.444105e-05
16.97791 | 40.5251 | 40.30732 | 39.78883 | 0.2177823 | 0.5184332 | 5.428322e-05
16.98791 | 40.5379 | 40.29464 | 39.77577 | 0.2432642 | 0.5188165 | 5.412608e-05
16.9979 | 40.4992 | 40.28197 | 39.76272 | 0.217229 | 0.5191999 | 5.396976e-05
17.0079 | 40.4896 | 40.2693 | 39.74966 | 0.2203022 | 0.5195842 | 5.381398e-05
17.0179 | 40.4711 | 40.25663 | 39.73661 | 0.2144711 | 0.519969 | 5.365886e-05
17.0279 | 40.4707 | 40.24396 | 39.72356 | 0.2267357 | 0.5203542 | 5.350442e-05
17.0379 | 40.4422 | 40.2313 | 39.71051 | 0.2108961 | 0.5207399 | 5.335064e-05
17.0479 | 40.4644 | 40.21865 | 39.69747 | 0.2457523 | 0.5211261 | 5.319752e-05
17.05789 | 40.4261 | 40.20601 | 39.68444 | 0.2200918 | 0.5215123 | 5.30452e-05
17.06789 | 40.412 | 40.19336 | 39.67141 | 0.2186396 | 0.5218995 | 5.289339e-05
17.07789 | 40.3771 | 40.18072 | 39.65838 | 0.1963833 | 0.5222871 | 5.274223e-05
17.08789 | 40.3682 | 40.16808 | 39.64535 | 0.2001229 | 0.5226753 | 5.259171e-05
17.09789 | 40.3522 | 40.15544 | 39.63233 | 0.1967584 | 0.5230639 | 5.244184e-05
17.10788 | 40.313 | 40.14282 | 39.61932 | 0.1701774 | 0.5234525 | 5.229275e-05
17.11788 | 40.3238 | 40.1302 | 39.6063 | 0.1936048 | 0.5238421 | 5.214415e-05
17.12788 | 40.3102 | 40.11757 | 39.59329 | 0.1926282 | 0.5242321 | 5.199619e-05
17.13788 | 40.3083 | 40.10495 | 39.58028 | 0.2033476 | 0.5246227 | 5.184885e-05
17.14788 | 40.3018 | 40.09234 | 39.56727 | 0.2094632 | 0.5250137 | 5.170213e-05
17.15788 | 40.2997 | 40.07973 | 39.55427 | 0.2199747 | 0.5254052 | 5.155604e-05
17.16787 | 40.286 | 40.06713 | 39.54128 | 0.2188698 | 0.5257968 | 5.14107e-05
17.17787 | 40.271 | 40.05453 | 39.52829 | 0.2164735 | 0.5261893 | 5.126584e-05
17.18787 | 40.2172 | 40.04193 | 39.51529 | 0.1752734 | 0.5265823 | 5.112159e-05
17.19787 | 40.225 | 40.02933 | 39.5023 | 0.1956694 | 0.5269758 | 5.097794e-05
17.20787 | 40.1949 | 40.01674 | 39.48932 | 0.1781617 | 0.5273697 | 5.083489e-05
17.21786 | 40.189 | 40.00416 | 39.47635 | 0.1848375 | 0.5277638 | 5.069261e-05
17.22786 | 40.1886 | 39.99158 | 39.46337 | 0.1970223 | 0.5281587 | 5.055076e-05
17.23786 | 40.1758 | 39.979 | 39.45039 | 0.1968032 | 0.5285542 | 5.040951e-05
17.24786 | 40.1843 | 39.96642 | 39.43742 | 0.2178804 | 0.5289501 | 5.026885e-05
17.25786 | 40.1825 | 39.95385 | 39.42445 | 0.2286539 | 0.5293466 | 5.012877e-05
17.26786 | 40.1277 | 39.94128 | 39.41148 | 0.1864238 | 0.5297435 | 4.998928e-05
17.27785 | 40.1471 | 39.92872 | 39.39853 | 0.2183774 | 0.5301406 | 4.985051e-05
17.28785 | 40.1043 | 39.91616 | 39.38557 | 0.1881399 | 0.5305385 | 4.971218e-05
17.29785 | 40.1163 | 39.9036 | 39.37261 | 0.2126989 | 0.5309369 | 4.957442e-05
17.30785 | 40.0505 | 39.89105 | 39.35966 | 0.1594543 | 0.5313359 | 4.943723e-05
17.31785 | 40.0715 | 39.87849 | 39.34671 | 0.193006 | 0.5317353 | 4.930061e-05
17.32784 | 40.0415 | 39.86596 | 39.33377 | 0.1755417 | 0.5321349 | 4.916469e-05
17.33784 | 40.0353 | 39.85341 | 39.32083 | 0.1818865 | 0.5325353 | 4.902919e-05
17.34784 | 40.0572 | 39.84087 | 39.30789 | 0.2163277 | 0.5329363 | 4.889427e-05
17.35784 | 40.0399 | 39.82833 | 39.29495 | 0.2115655 | 0.5333377 | 4.875987e-05
17.36784 | 39.987 | 39.8158 | 39.28201 | 0.1711999 | 0.5337397 | 4.862605e-05
17.37784 | 39.9784 | 39.80327 | 39.26908 | 0.1751307 | 0.5341422 | 4.849277e-05
17.38783 | 39.9695 | 39.79075 | 39.25616 | 0.1787456 | 0.5345448 | 4.836017e-05
17.39783 | 39.9369 | 39.77823 | 39.24323 | 0.1586697 | 0.5349483 | 4.822798e-05
17.40783 | 39.8807 | 39.76571 | 39.23031 | 0.1149905 | 0.5353523 | 4.809633e-05
17.41783 | 39.9145 | 39.75319 | 39.21739 | 0.1613079 | 0.5357568 | 4.796522e-05
17.42783 | 39.8868 | 39.74068 | 39.20447 | 0.1461219 | 0.5361618 | 4.783464e-05
17.43782 | 39.8661 | 39.72818 | 39.19157 | 0.1379201 | 0.536567 | 4.770472e-05
17.44782 | 39.8759 | 39.71567 | 39.17865 | 0.1602276 | 0.536973 | 4.757521e-05
17.45782 | 39.8531 | 39.70317 | 39.16574 | 0.1499318 | 0.5373796 | 4.744621e-05
17.46782 | 39.8182 | 39.69067 | 39.15283 | 0.1275328 | 0.5377867 | 4.731775e-05
17.47782 | 39.8026 | 39.67817 | 39.13993 | 0.1244306 | 0.5381942 | 4.71898e-05
17.48782 | 39.7844 | 39.66567 | 39.12703 | 0.1187251 | 0.5386024 | 4.706237e-05
17.49781 | 39.7534 | 39.6532 | 39.11414 | 0.100204 | 0.5390106 | 4.693557e-05
17.50781 | 39.7265 | 39.64071 | 39.10124 | 0.08579216 | 0.5394198 | 4.680917e-05
17.51781 | 39.7183 | 39.62822 | 39.08835 | 0.09007726 | 0.5398295 | 4.668328e-05
17.52781 | 39.7001 | 39.61574 | 39.07545 | 0.08435921 | 0.5402397 | 4.655789e-05
17.53781 | 39.682 | 39.60326 | 39.06257 | 0.07873807 | 0.5406504 | 4.6433e-05
17.5478 | 39.6881 | 39.5908 | 39.04969 | 0.09730138 | 0.5410612 | 4.630874e-05
17.5578 | 39.6628 | 39.57833 | 39.03681 | 0.08447411 | 0.541473 | 4.618485e-05
17.5678 | 39.639 | 39.56586 | 39.02392 | 0.07314379 | 0.5418853 | 4.606146e-05
17.5778 | 39.6294 | 39.55339 | 39.01105 | 0.07601048 | 0.5422981 | 4.593857e-05
17.5878 | 39.5863 | 39.54093 | 38.99817 | 0.0453741 | 0.5427115 | 4.581616e-05
17.5978 | 39.5643 | 39.52847 | 38.98529 | 0.03583478 | 0.5431253 | 4.569424e-05
17.60779 | 39.5428 | 39.51602 | 38.97244 | 0.02678005 | 0.5435393 | 4.557292e-05
17.61779 | 39.5064 | 39.50357 | 38.95957 | 0.002834871 | 0.5439542 | 4.545197e-05
17.62779 | 39.507 | 39.49111 | 38.9467 | 0.0158867 | 0.5443697 | 4.53315e-05
17.63779 | 39.5181 | 39.47866 | 38.93383 | 0.03943567 | 0.5447857 | 4.521151e-05
17.64779 | 39.4923 | 39.46622 | 38.92097 | 0.0260817 | 0.5452023 | 4.509199e-05
17.65778 | 39.4787 | 39.45379 | 38.90812 | 0.02491246 | 0.5456189 | 4.497306e-05
17.66778 | 39.4462 | 39.44135 | 38.89527 | 0.00485282 | 0.5460365 | 4.485449e-05
17.67778 | 39.4353 | 39.42891 | 38.88241 | 0.006390335 | 0.5464546 | 4.473638e-05
17.68778 | 39.3939 | 39.41647 | 38.86956 | -0.02257499 | 0.5468733 | 4.461874e-05
17.69778 | 39.3941 | 39.40404 | 38.85671 | -0.009943083 | 0.5472926 | 4.450156e-05
17.70778 | 39.3736 | 39.39161 | 38.84386 | -0.01801393 | 0.5477123 | 4.438484e-05
17.71777 | 39.3352 | 39.3792 | 38.83102 | -0.044 | 0.5481322 | 4.426869e-05
17.72777 | 39.3314 | 39.36678 | 38.81818 | -0.03537632 | 0.548553 | 4.415288e-05
17.73777 | 39.3495 | 39.35436 | 38.80534 | -0.004855427 | 0.5489744 | 4.403753e-05
17.74777 | 39.3384 | 39.34194 | 38.7925 | -0.003537232 | 0.5493963 | 4.392263e-05
17.75777 | 39.32 | 39.32952 | 38.77966 | -0.009521678 | 0.5498187 | 4.380817e-05
17.76776 | 39.2923 | 39.31712 | 38.76684 | -0.02482127 | 0.5502413 | 4.369429e-05
17.77776 | 39.2877 | 39.30471 | 38.754 | -0.01701103 | 0.5506648 | 4.358071e-05
17.78776 | 39.2526 | 39.2923 | 38.74117 | -0.03970347 | 0.551089 | 4.34676e-05
17.79776 | 39.2385 | 39.2799 | 38.72834 | -0.04139853 | 0.5515136 | 4.33549e-05
17.80776 | 39.215 | 39.2675 | 38.71551 | -0.05249619 | 0.5519388 | 4.324267e-05
17.81776 | 39.2124 | 39.2551 | 38.70269 | -0.04269641 | 0.5523645 | 4.313085e-05
17.82775 | 39.1936 | 39.24271 | 38.68988 | -0.04911163 | 0.5527904 | 4.301959e-05
17.83775 | 39.2168 | 39.23032 | 38.67706 | -0.01351693 | 0.5532172 | 4.290864e-05
17.84775 | 39.2208 | 39.21792 | 38.66424 | 0.002875208 | 0.5536446 | 4.279812e-05
17.85775 | 39.2022 | 39.20554 | 38.65142 | -0.003335237 | 0.5540726 | 4.268802e-05
17.86775 | 39.1751 | 39.19315 | 38.6386 | -0.01804813 | 0.5545011 | 4.257836e-05
17.87774 | 39.1637 | 39.18078 | 38.6258 | -0.01707591 | 0.5549298 | 4.246921e-05
17.88774 | 39.17 | 39.16839 | 38.61299 | 0.001606216 | 0.5553594 | 4.236038e-05
17.89774 | 39.1275 | 39.15601 | 38.60018 | -0.02851406 | 0.5557896 | 4.225197e-05
17.90774 | 39.0923 | 39.14364 | 38.58737 | -0.05133675 | 0.5562202 | 4.214397e-05
17.91774 | 39.1077 | 39.13126 | 38.57457 | -0.0235619 | 0.5566515 | 4.203639e-05
17.92774 | 39.1002 | 39.11889 | 38.56176 | -0.01868948 | 0.5570834 | 4.192921e-05
17.93773 | 39.1084 | 39.10653 | 38.54897 | 0.001868184 | 0.5575154 | 4.182256e-05
17.94773 | 39.1002 | 39.09416 | 38.53617 | 0.006035853 | 0.5579484 | 4.171619e-05
17.95773 | 39.0919 | 39.0818 | 38.52338 | 0.01010118 | 0.558382 | 4.161025e-05
17.96773 | 39.0735 | 39.06944 | 38.51058 | 0.004064216 | 0.558816 | 4.150468e-05
17.97773 | 39.0617 | 39.05708 | 38.49778 | 0.004624859 | 0.5592507 | 4.139954e-05
17.98772 | 39.0669 | 39.04473 | 38.485 | 0.02217084 | 0.5596856 | 4.129489e-05
17.99772 | 39.0184 | 39.03237 | 38.47221 | -0.01397311 | 0.5601214 | 4.119053e-05
18.00772 | 38.9679 | 39.02002 | 38.45942 | -0.05211935 | 0.5605578 | 4.108657e-05
18.01772 | 38.9634 | 39.00767 | 38.44663 | -0.04426777 | 0.5609947 | 4.0983e-05
18.02772 | 38.9687 | 38.99532 | 38.43385 | -0.02661853 | 0.5614322 | 4.087982e-05
18.03772 | 38.9904 | 38.98297 | 38.42106 | 0.007428501 | 0.5618703 | 4.077703e-05
18.04771 | 38.9454 | 38.97064 | 38.40829 | -0.02523903 | 0.5623085 | 4.067473e-05
18.05771 | 38.9616 | 38.9583 | 38.39551 | 0.003303557 | 0.5627478 | 4.057271e-05
18.06771 | 38.9315 | 38.94596 | 38.38273 | -0.01445603 | 0.5631876 | 4.047107e-05
18.07771 | 38.9065 | 38.93362 | 38.36995 | -0.02711779 | 0.563628 | 4.036982e-05
18.08771 | 38.9056 | 38.92128 | 38.35717 | -0.0156817 | 0.5640689 | 4.026894e-05
18.0977 | 38.8804 | 38.90896 | 38.34441 | -0.02856012 | 0.5645101 | 4.016854e-05
18.1077 | 38.818 | 38.89663 | 38.33164 | -0.07862832 | 0.5649522 | 4.006842e-05
18.1177 | 38.8166 | 38.8843 | 38.31886 | -0.06769867 | 0.5653949 | 3.996867e-05
18.1277 | 38.8443 | 38.87197 | 38.30609 | -0.02767111 | 0.5658382 | 3.986928e-05
18.1377 | 38.8398 | 38.85965 | 38.29332 | -0.01984563 | 0.5662821 | 3.977027e-05
18.1477 | 38.8028 | 38.84732 | 38.28056 | -0.04452223 | 0.5667265 | 3.967163e-05
18.15769 | 38.8269 | 38.83501 | 38.2678 | -0.008113192 | 0.5671711 | 3.957345e-05
18.16769 | 38.7923 | 38.82269 | 38.25504 | -0.03039395 | 0.5676168 | 3.947554e-05
18.17769 | 38.7865 | 38.81038 | 38.24227 | -0.02387671 | 0.568063 | 3.937799e-05
18.18769 | 38.7827 | 38.79806 | 38.22951 | -0.01536149 | 0.5685098 | 3.928081e-05
18.19769 | 38.7768 | 38.78575 | 38.21675 | -0.008948315 | 0.5689572 | 3.918398e-05
18.20768 | 38.7259 | 38.77345 | 38.20401 | -0.04754934 | 0.5694047 | 3.90876e-05
18.21768 | 38.7431 | 38.76114 | 38.19125 | -0.01804008 | 0.5698532 | 3.899148e-05
18.22768 | 38.752 | 38.74883 | 38.17849 | 0.003167114 | 0.5703025 | 3.889572e-05
18.23768 | 38.748 | 38.73653 | 38.16574 | 0.01147237 | 0.5707523 | 3.880031e-05
18.24768 | 38.7371 | 38.72422 | 38.15298 | 0.0128757 | 0.5712026 | 3.870525e-05
18.25767 | 38.7356 | 38.71194 | 38.14024 | 0.02366483 | 0.5716531 | 3.861063e-05
18.26767 | 38.7503 | 38.69964 | 38.12749 | 0.05066437 | 0.5721046 | 3.851626e-05
18.27767 | 38.7211 | 38.68734 | 38.11474 | 0.03376194 | 0.5725568 | 3.842224e-05
18.28767 | 38.7328 | 38.67504 | 38.10199 | 0.05775764 | 0.5730095 | 3.832856e-05
18.29767 | 38.7163 | 38.66275 | 38.08925 | 0.05355141 | 0.5734629 | 3.823523e-05
18.30767 | 38.6944 | 38.65046 | 38.0765 | 0.04394336 | 0.5739169 | 3.814223e-05
18.31766 | 38.687 | 38.63818 | 38.06377 | 0.04882114 | 0.574371 | 3.804967e-05
18.32766 | 38.7233 | 38.62589 | 38.05103 | 0.09740943 | 0.5748261 | 3.795734e-05
18.33766 | 38.7002 | 38.6136 | 38.03828 | 0.08659578 | 0.5752819 | 3.786536e-05
18.34766 | 38.6894 | 38.60132 | 38.02554 | 0.08808034 | 0.5757383 | 3.777371e-05
18.35766 | 38.6874 | 38.58904 | 38.0128 | 0.09836309 | 0.5761953 | 3.768238e-05
18.36765 | 38.6774 | 38.57677 | 38.00008 | 0.1006318 | 0.5766524 | 3.759149e-05
18.37765 | 38.6808 | 38.56449 | 37.98734 | 0.1163109 | 0.5771106 | 3.750083e-05
18.38765 | 38.6627 | 38.55221 | 37.9746 | 0.1104884 | 0.5775694 | 3.741049e-05
18.39765 | 38.6611 | 38.53994 | 37.96187 | 0.121164 | 0.5780288 | 3.732048e-05
18.40765 | 38.6227 | 38.52766 | 37.94914 | 0.09503785 | 0.5784889 | 3.723081e-05
18.41765 | 38.6163 | 38.51539 | 37.9364 | 0.10091 | 0.5789495 | 3.714144e-05
18.42764 | 38.6313 | 38.50313 | 37.92368 | 0.1281681 | 0.5794104 | 3.70525e-05
18.43764 | 38.6201 | 38.49086 | 37.91095 | 0.1292368 | 0.5798722 | 3.696377e-05
18.44764 | 38.5906 | 38.4786 | 37.89822 | 0.1120038 | 0.5803347 | 3.687537e-05
18.45764 | 38.5774 | 38.46633 | 37.8855 | 0.111069 | 0.5807978 | 3.678728e-05
18.46764 | 38.5771 | 38.45407 | 37.87277 | 0.1230326 | 0.5812616 | 3.669951e-05
18.47763 | 38.555 | 38.44182 | 37.86006 | 0.1131823 | 0.5817255 | 3.661213e-05
18.48763 | 38.5293 | 38.42956 | 37.84733 | 0.09974249 | 0.5821905 | 3.652499e-05
18.49763 | 38.5021 | 38.4173 | 37.83461 | 0.08480109 | 0.5826561 | 3.643816e-05
18.50763 | 38.4775 | 38.40504 | 37.82188 | 0.07245808 | 0.5831223 | 3.635163e-05
18.51763 | 38.4596 | 38.39279 | 37.80916 | 0.06681339 | 0.5835892 | 3.62654e-05
18.52763 | 38.4586 | 38.38053 | 37.79644 | 0.07806711 | 0.5840566 | 3.617949e-05
18.53762 | 38.4506 | 38.36829 | 37.78373 | 0.08230685 | 0.5845243 | 3.609397e-05
18.54762 | 38.4261 | 38.35604 | 37.77101 | 0.07005731 | 0.5849931 | 3.600866e-05
18.55762 | 38.3897 | 38.34379 | 37.7583 | 0.04590617 | 0.5854625 | 3.592366e-05
18.56762 | 38.3902 | 38.33155 | 37.74558 | 0.05865351 | 0.5859325 | 3.583895e-05
18.57762 | 38.3636 | 38.3193 | 37.73286 | 0.04429925 | 0.5864031 | 3.575455e-05
18.58761 | 38.322 | 38.30707 | 37.72016 | 0.01493116 | 0.5868739 | 3.567052e-05
18.59761 | 38.2736 | 38.29483 | 37.70744 | -0.02122621 | 0.5873458 | 3.55867e-05
18.60761 | 38.2439 | 38.28259 | 37.69473 | -0.03868517 | 0.5878184 | 3.550319e-05
18.61761 | 38.2614 | 38.27035 | 37.68202 | -0.008945654 | 0.5882916 | 3.541997e-05
18.62761 | 38.2198 | 38.25811 | 37.66931 | -0.03830769 | 0.5887654 | 3.533703e-05
18.63761 | 38.2129 | 38.24587 | 37.6566 | -0.03297114 | 0.5892398 | 3.525439e-05
18.6476 | 38.1893 | 38.23365 | 37.6439 | -0.04434844 | 0.5897145 | 3.517212e-05
18.6576 | 38.1386 | 38.22141 | 37.63119 | -0.08281495 | 0.5901903 | 3.509005e-05
18.6676 | 38.1326 | 38.20918 | 37.61848 | -0.07658298 | 0.5906667 | 3.500828e-05
18.6776 | 38.1015 | 38.19695 | 37.60577 | -0.09545245 | 0.5911437 | 3.492678e-05
18.6876 | 38.0874 | 38.18472 | 37.59307 | -0.09732338 | 0.5916214 | 3.484557e-05
18.69759 | 38.0201 | 38.17251 | 37.58037 | -0.152408 | 0.5920992 | 3.476472e-05
18.70759 | 38.0025 | 38.16028 | 37.56767 | -0.1577819 | 0.5925782 | 3.468408e-05
18.71759 | 38.0151 | 38.14806 | 37.55496 | -0.1329572 | 0.5930578 | 3.460372e-05
18.72759 | 37.972 | 38.13583 | 37.54226 | -0.1638339 | 0.5935381 | 3.452363e-05
18.73759 | 37.9581 | 38.12361 | 37.52956 | -0.1655122 | 0.5940191 | 3.444382e-05
18.74759 | 37.9289 | 38.11139 | 37.51686 | -0.1824918 | 0.5945007 | 3.436428e-05
18.75758 | 37.9116 | 38.09918 | 37.50417 | -0.1875849 | 0.5949824 | 3.42851e-05
18.76758 | 37.9091 | 38.08697 | 37.49147 | -0.1778674 | 0.5954654 | 3.420612e-05
18.77758 | 37.8858 | 38.07475 | 37.47877 | -0.1889511 | 0.5959489 | 3.412741e-05
18.78758 | 37.8519 | 38.06254 | 37.46607 | -0.2106363 | 0.5964332 | 3.404897e-05
18.79758 | 37.8104 | 38.05032 | 37.45337 | -0.2399229 | 0.596918 | 3.397079e-05
18.80757 | 37.7996 | 38.03812 | 37.44069 | -0.238523 | 0.5974031 | 3.389297e-05
18.81757 | 37.7895 | 38.02591 | 37.42799 | -0.2364123 | 0.5978893 | 3.381533e-05
18.82757 | 37.769 | 38.0137 | 37.41529 | -0.2447029 | 0.5983762 | 3.373796e-05
18.83757 | 37.748 | 38.00149 | 37.4026 | -0.2534949 | 0.5988637 | 3.366085e-05
18.84757 | 37.7412 | 37.98929 | 37.3899 | -0.2480883 | 0.599352 | 3.358402e-05
18.85757 | 37.7326 | 37.97708 | 37.37721 | -0.244483 | 0.5998408 | 3.350744e-05
18.86756 | 37.7221 | 37.96489 | 37.36453 | -0.2427911 | 0.6003299 | 3.34312e-05
18.87756 | 37.6902 | 37.95269 | 37.35183 | -0.2624884 | 0.6008201 | 3.335514e-05
18.88756 | 37.6612 | 37.94049 | 37.33914 | -0.279287 | 0.601311 | 3.327934e-05
18.89756 | 37.631 | 37.92829 | 37.32645 | -0.2972869 | 0.6018025 | 3.32038e-05
18.90756 | 37.641 | 37.91609 | 37.31376 | -0.2750881 | 0.6022948 | 3.312852e-05
18.91755 | 37.6096 | 37.9039 | 37.30108 | -0.2943028 | 0.6027872 | 3.305357e-05
18.92755 | 37.6016 | 37.89171 | 37.28839 | -0.2901065 | 0.6032808 | 3.29788e-05
18.93755 | 37.5913 | 37.87951 | 37.2757 | -0.2882115 | 0.603775 | 3.290427e-05
18.94755 | 37.5804 | 37.86732 | 37.26302 | -0.2869178 | 0.60427 | 3.283e-05
18.95755 | 37.5515 | 37.85513 | 37.25033 | -0.3036254 | 0.6047656 | 3.275598e-05
18.96755 | 37.5516 | 37.84293 | 37.23764 | -0.2913342 | 0.6052619 | 3.268221e-05
18.97754 | 37.5482 | 37.83076 | 37.22497 | -0.2825564 | 0.6057585 | 3.260878e-05
18.98754 | 37.5151 | 37.81857 | 37.21228 | -0.3034677 | 0.6062562 | 3.25355e-05
18.99754 | 37.5031 | 37.80638 | 37.19959 | -0.3032802 | 0.6067545 | 3.246247e-05
19.00754 | 37.4547 | 37.79419 | 37.18691 | -0.339494 | 0.6072536 | 3.238969e-05
19.01754 | 37.473 | 37.78201 | 37.17422 | -0.3090089 | 0.6077533 | 3.231716e-05
19.02753 | 37.4319 | 37.76984 | 37.16155 | -0.3379373 | 0.6082532 | 3.224493e-05
19.03753 | 37.4281 | 37.75765 | 37.14887 | -0.3295547 | 0.6087544 | 3.217289e-05
19.04753 | 37.4266 | 37.74547 | 37.13618 | -0.3188733 | 0.6092562 | 3.210108e-05
19.05753 | 37.3978 | 37.73329 | 37.1235 | -0.335493 | 0.6097587 | 3.20295e-05
19.06753 | 37.3936 | 37.72111 | 37.11082 | -0.3275139 | 0.6102619 | 3.195817e-05
19.07753 | 37.3657 | 37.70894 | 37.09814 | -0.3432361 | 0.6107658 | 3.188707e-05
19.08752 | 37.3776 | 37.69677 | 37.08547 | -0.3191716 | 0.61127 | 3.181629e-05
19.09752 | 37.3394 | 37.6846 | 37.07279 | -0.3451961 | 0.6117753 | 3.174567e-05
19.10752 | 37.3088 | 37.67242 | 37.06011 | -0.3636217 | 0.6122812 | 3.167529e-05
19.11752 | 37.3202 | 37.66025 | 37.04743 | -0.3400486 | 0.612788 | 3.160514e-05
19.12752 | 37.2906 | 37.64808 | 37.03475 | -0.3574765 | 0.6132954 | 3.153521e-05
19.13751 | 37.3025 | 37.63592 | 37.02208 | -0.3334179 | 0.613803 | 3.14656e-05
19.14751 | 37.268 | 37.62375 | 37.0094 | -0.3557481 | 0.6143118 | 3.139614e-05
19.15751 | 37.2542 | 37.61158 | 36.99673 | -0.3573795 | 0.6148214 | 3.13269e-05
19.16751 | 37.2566 | 37.59941 | 36.98405 | -0.342812 | 0.6153317 | 3.125791e-05
19.17751 | 37.2231 | 37.58725 | 36.97137 | -0.3641456 | 0.6158425 | 3.118914e-05
19.18751 | 37.2188 | 37.57508 | 36.9587 | -0.3562804 | 0.6163542 | 3.112059e-05
19.1975 | 37.1757 | 37.56293 | 36.94603 | -0.3872285 | 0.6168661 | 3.105233e-05
19.2075 | 37.1739 | 37.55077 | 36.93336 | -0.3768655 | 0.6173792 | 3.098424e-05
19.2175 | 37.1541 | 37.5386 | 36.92068 | -0.3845036 | 0.6178931 | 3.091636e-05
19.2275 | 37.1285 | 37.52644 | 36.908 | -0.3979428 | 0.6184076 | 3.084871e-05
19.2375 | 37.1221 | 37.51428 | 36.89533 | -0.3921831 | 0.6189229 | 3.078129e-05
19.24749 | 37.1036 | 37.50214 | 36.88267 | -0.3985366 | 0.6194383 | 3.071414e-05
19.25749 | 37.0877 | 37.48998 | 36.86999 | -0.4022792 | 0.619955 | 3.064715e-05
19.26749 | 37.0806 | 37.47782 | 36.85732 | -0.3972228 | 0.6204725 | 3.058038e-05
19.27749 | 37.0727 | 37.46567 | 36.84465 | -0.3929674 | 0.6209906 | 3.051383e-05
19.28749 | 37.031 | 37.45351 | 36.83197 | -0.4225132 | 0.6215095 | 3.044749e-05
19.29749 | 37.0097 | 37.44136 | 36.8193 | -0.4316599 | 0.6220291 | 3.038137e-05
19.30748 | 36.9733 | 37.42922 | 36.80664 | -0.4559199 | 0.6225488 | 3.031553e-05
19.31748 | 36.9905 | 37.41707 | 36.79397 | -0.4265688 | 0.6230699 | 3.024984e-05
19.32748 | 36.9614 | 37.40492 | 36.7813 | -0.4435189 | 0.6235918 | 3.018437e-05
19.33748 | 36.9431 | 37.39277 | 36.76863 | -0.4496699 | 0.6241143 | 3.01191e-05
19.34748 | 36.9417 | 37.38062 | 36.75595 | -0.438922 | 0.6246376 | 3.005405e-05
19.35747 | 36.9153 | 37.36849 | 36.7433 | -0.4531872 | 0.625161 | 2.998927e-05
19.36747 | 36.8978 | 37.35634 | 36.73063 | -0.4585414 | 0.6256857 | 2.992463e-05
19.37747 | 36.9265 | 37.3442 | 36.71796 | -0.4176966 | 0.6262112 | 2.986021e-05
19.38747 | 36.8722 | 37.33205 | 36.70529 | -0.4598528 | 0.6267374 | 2.979599e-05
19.39747 | 36.8068 | 37.31991 | 36.69262 | -0.5131102 | 0.6272644 | 2.973198e-05
19.40747 | 36.8333 | 37.30777 | 36.67995 | -0.4744685 | 0.6277922 | 2.966817e-05
19.41746 | 36.8253 | 37.29564 | 36.66729 | -0.4703399 | 0.62832 | 2.960463e-05
19.42746 | 36.8079 | 37.2835 | 36.65462 | -0.4756002 | 0.6288493 | 2.954124e-05
19.43746 | 36.8142 | 37.27136 | 36.64195 | -0.4571616 | 0.6293792 | 2.947804e-05
19.44746 | 36.8064 | 37.25922 | 36.62928 | -0.4528239 | 0.6299099 | 2.941505e-05
19.45746 | 36.7896 | 37.24709 | 36.61662 | -0.4574874 | 0.6304414 | 2.935226e-05
19.46745 | 36.7982 | 37.23496 | 36.60396 | -0.4367639 | 0.6309731 | 2.928974e-05
19.47745 | 36.7601 | 37.22283 | 36.59129 | -0.4627293 | 0.631506 | 2.922735e-05
19.48745 | 36.7582 | 37.2107 | 36.57863 | -0.4524957 | 0.6320397 | 2.916515e-05
19.49745 | 36.712 | 37.19856 | 36.56596 | -0.4865631 | 0.6325742 | 2.910316e-05
19.50745 | 36.7442 | 37.18643 | 36.55329 | -0.4422315 | 0.6331095 | 2.904137e-05
19.51745 | 36.7314 | 37.1743 | 36.54063 | -0.4429009 | 0.6336455 | 2.897977e-05
19.52744 | 36.705 | 37.16218 | 36.52797 | -0.4571834 | 0.6341817 | 2.891843e-05
19.53744 | 36.7 | 37.15005 | 36.51531 | -0.4500548 | 0.6347192 | 2.885722e-05
19.54744 | 36.7036 | 37.13793 | 36.50264 | -0.4343271 | 0.6352575 | 2.879621e-05
19.55744 | 36.7191 | 37.1258 | 36.48998 | -0.4067004 | 0.6357965 | 2.873538e-05
19.56744 | 36.6824 | 37.11367 | 36.47731 | -0.4312747 | 0.6363364 | 2.867476e-05
19.57743 | 36.6819 | 37.10156 | 36.46466 | -0.4196621 | 0.6368764 | 2.861438e-05
19.58743 | 36.6428 | 37.08944 | 36.45199 | -0.4466384 | 0.6374178 | 2.855414e-05
19.59743 | 36.6178 | 37.07732 | 36.43933 | -0.4595157 | 0.63796 | 2.849408e-05
19.60743 | 36.6304 | 37.06519 | 36.42666 | -0.4347938 | 0.6385028 | 2.843421e-05
19.61743 | 36.6277 | 37.05307 | 36.414 | -0.425373 | 0.6390466 | 2.837453e-05
19.62743 | 36.6013 | 37.04095 | 36.40133 | -0.4396532 | 0.6395911 | 2.831504e-05
19.63742 | 36.5922 | 37.02885 | 36.38868 | -0.4366464 | 0.6401357 | 2.82558e-05
19.64742 | 36.5862 | 37.01673 | 36.37602 | -0.4305285 | 0.6406818 | 2.819668e-05
19.65742 | 36.5932 | 37.00461 | 36.36335 | -0.4114115 | 0.6412286 | 2.813775e-05
19.66742 | 36.5316 | 36.9925 | 36.35069 | -0.4608954 | 0.6417762 | 2.8079e-05
19.67742 | 36.5504 | 36.98038 | 36.33803 | -0.4299804 | 0.6423245 | 2.802043e-05
19.68741 | 36.4999 | 36.96828 | 36.32538 | -0.4683784 | 0.6428732 | 2.79621e-05
19.69741 | 36.493 | 36.95617 | 36.31271 | -0.4631652 | 0.6434232 | 2.79039e-05
19.70741 | 36.4816 | 36.94405 | 36.30005 | -0.462453 | 0.6439739 | 2.784588e-05
19.71741 | 36.4765 | 36.93194 | 36.28739 | -0.4554418 | 0.6445255 | 2.778804e-05
19.72741 | 36.4626 | 36.91983 | 36.27473 | -0.4572315 | 0.6450778 | 2.773038e-05
19.73741 | 36.4462 | 36.90772 | 36.26206 | -0.4615221 | 0.6456309 | 2.767291e-05
19.7474 | 36.4705 | 36.89563 | 36.24941 | -0.4251258 | 0.6461843 | 2.761566e-05
19.7574 | 36.425 | 36.88352 | 36.23675 | -0.4585183 | 0.646739 | 2.755853e-05
19.7674 | 36.4204 | 36.87141 | 36.22409 | -0.4510118 | 0.6472946 | 2.750159e-05
19.7774 | 36.4023 | 36.85931 | 36.21143 | -0.4570062 | 0.6478509 | 2.744482e-05
19.7874 | 36.3195 | 36.8472 | 36.19877 | -0.5277016 | 0.648408 | 2.738822e-05
19.79739 | 36.3666 | 36.83511 | 36.18612 | -0.4685099 | 0.6489654 | 2.733185e-05
19.80739 | 36.3471 | 36.82301 | 36.17346 | -0.4759072 | 0.6495241 | 2.727561e-05
19.81739 | 36.3218 | 36.81091 | 36.16079 | -0.4891054 | 0.6500837 | 2.721954e-05
19.82739 | 36.3164 | 36.7988 | 36.14813 | -0.4824045 | 0.6506441 | 2.716363e-05
19.83739 | 36.321 | 36.7867 | 36.13547 | -0.4657045 | 0.6512053 | 2.71079e-05
19.84739 | 36.2987 | 36.77461 | 36.12281 | -0.4759055 | 0.6517672 | 2.705235e-05
19.85738 | 36.2787 | 36.76252 | 36.11016 | -0.4838195 | 0.6523295 | 2.699701e-05
19.86738 | 36.2609 | 36.75042 | 36.0975 | -0.4895223 | 0.6528931 | 2.694179e-05
19.87738 | 36.2555 | 36.73833 | 36.08484 | -0.4828261 | 0.6534575 | 2.688674e-05
19.88738 | 36.2061 | 36.72623 | 36.07218 | -0.5201308 | 0.6540228 | 2.683187e-05
19.89738 | 36.2136 | 36.71414 | 36.05952 | -0.5005364 | 0.6545888 | 2.677715e-05
19.90737 | 36.2008 | 36.70206 | 36.04687 | -0.5012551 | 0.6551552 | 2.672266e-05
19.91737 | 36.1949 | 36.68996 | 36.03421 | -0.4950626 | 0.6557229 | 2.666828e-05
19.92737 | 36.1713 | 36.67787 | 36.02155 | -0.5065711 | 0.6562915 | 2.661407e-05
19.93737 | 36.1606 | 36.66578 | 36.00889 | -0.5051804 | 0.6568609 | 2.656002e-05
19.94737 | 36.1662 | 36.65369 | 35.99623 | -0.4874908 | 0.6574311 | 2.650613e-05
19.95737 | 36.1315 | 36.6416 | 35.98357 | -0.510102 | 0.6580022 | 2.645241e-05
19.96736 | 36.1302 | 36.62953 | 35.97093 | -0.4993262 | 0.6585734 | 2.639891e-05
19.97736 | 36.0934 | 36.61744 | 35.95827 | -0.5240393 | 0.6591462 | 2.634551e-05
19.98736 | 36.0585 | 36.60535 | 35.94561 | -0.5468533 | 0.6597197 | 2.629228e-05
19.99736 | 36.1 | 36.59327 | 35.93295 | -0.4932683 | 0.6602941 | 2.62392e-05
20.00736 | 36.0393 | 36.58118 | 35.92029 | -0.5418842 | 0.6608694 | 2.618629e-05
20.01735 | 36.0384 | 36.56911 | 35.90764 | -0.5307131 | 0.6614449 | 2.613359e-05
20.02735 | 36.0401 | 36.55703 | 35.89498 | -0.5169308 | 0.6620218 | 2.6081e-05
20.03735 | 36 | 36.54495 | 35.88232 | -0.5449495 | 0.6625995 | 2.602856e-05
20.04735 | 36.0024 | 36.53287 | 35.86966 | -0.5304691 | 0.6631781 | 2.597629e-05
20.05735 | 35.9866 | 36.52079 | 35.85701 | -0.5341897 | 0.6637576 | 2.592417e-05
20.06735 | 35.9539 | 36.50871 | 35.84435 | -0.5548111 | 0.6643379 | 2.58722e-05
20.07734 | 35.9466 | 36.49665 | 35.8317 | -0.5500457 | 0.6649186 | 2.582045e-05
20.08734 | 35.9062 | 36.48457 | 35.81904 | -0.578369 | 0.6655005 | 2.57688e-05
20.09734 | 35.9114 | 36.47249 | 35.80638 | -0.5610933 | 0.6660834 | 2.571729e-05
20.10734 | 35.8888 | 36.46042 | 35.79373 | -0.5716185 | 0.6666671 | 2.566595e-05
20.11734 | 35.8888 | 36.44834 | 35.78107 | -0.5595447 | 0.6672518 | 2.561476e-05
20.12733 | 35.8466 | 36.43628 | 35.76842 | -0.5896839 | 0.6678366 | 2.556377e-05
20.13733 | 35.8352 | 36.42421 | 35.75576 | -0.589012 | 0.668423 | 2.55129e-05
20.14733 | 35.8175 | 36.41214 | 35.74311 | -0.5946409 | 0.6690102 | 2.546216e-05
20.15733 | 35.7906 | 36.40007 | 35.73045 | -0.6094708 | 0.6695981 | 2.541158e-05
20.16733 | 35.7736 | 36.388 | 35.71779 | -0.6144017 | 0.6701871 | 2.536114e-05
20.17733 | 35.7642 | 36.37593 | 35.70513 | -0.6117335 | 0.6707769 | 2.531086e-05
20.18732 | 35.7433 | 36.36388 | 35.69249 | -0.6205784 | 0.671367 | 2.526078e-05
20.19732 | 35.7403 | 36.35181 | 35.67983 | -0.6115121 | 0.6719585 | 2.521079e-05
20.20732 | 35.7439 | 36.33975 | 35.66717 | -0.5958468 | 0.672551 | 2.516096e-05
20.21732 | 35.692 | 36.32768 | 35.65451 | -0.6356823 | 0.6731442 | 2.511127e-05
20.22732 | 35.7002 | 36.31562 | 35.64186 | -0.6154188 | 0.6737383 | 2.506172e-05
20.23731 | 35.7004 | 36.30357 | 35.62921 | -0.6031684 | 0.6743329 | 2.501238e-05
20.24731 | 35.6454 | 36.29151 | 35.61655 | -0.6461069 | 0.6749288 | 2.496313e-05
20.25731 | 35.6285 | 36.27945 | 35.6039 | -0.6509463 | 0.6755256 | 2.491402e-05
20.26731 | 35.6372 | 36.26739 | 35.59124 | -0.6301866 | 0.6761233 | 2.486506e-05
20.27731 | 35.6142 | 36.25533 | 35.57858 | -0.641128 | 0.6767219 | 2.481625e-05
20.28731 | 35.5894 | 36.24327 | 35.56592 | -0.6538702 | 0.6773214 | 2.476757e-05
20.2973 | 35.6102 | 36.23123 | 35.55328 | -0.6210256 | 0.6779212 | 2.471909e-05
20.3073 | 35.5884 | 36.21917 | 35.54062 | -0.6307698 | 0.6785225 | 2.46707e-05
20.3173 | 35.5641 | 36.20712 | 35.52797 | -0.643015 | 0.6791247 | 2.462245e-05
20.3273 | 35.5821 | 36.19506 | 35.51531 | -0.6129612 | 0.6797278 | 2.457435e-05
20.3373 | 35.5533 | 36.18301 | 35.50265 | -0.6297083 | 0.6803317 | 2.452639e-05
20.34729 | 35.5468 | 36.17097 | 35.49001 | -0.6241684 | 0.680936 | 2.447861e-05
20.35729 | 35.5107 | 36.15892 | 35.47735 | -0.6482175 | 0.6815418 | 2.443093e-05
20.36729 | 35.5014 | 36.14687 | 35.46469 | -0.6454675 | 0.6821484 | 2.438338e-05
20.37729 | 35.4949 | 36.13482 | 35.45204 | -0.6399186 | 0.6827561 | 2.433597e-05
20.38729 | 35.5085 | 36.12277 | 35.43938 | -0.6142706 | 0.6833646 | 2.42887e-05
20.39729 | 35.485 | 36.11072 | 35.42673 | -0.6257236 | 0.683974 | 2.424157e-05
20.40728 | 35.4727 | 36.09869 | 35.41408 | -0.6259895 | 0.6845837 | 2.419462e-05
20.41728 | 35.4653 | 36.08664 | 35.40143 | -0.6213446 | 0.685195 | 2.414776e-05
20.42728 | 35.4671 | 36.0746 | 35.38877 | -0.6075005 | 0.6858071 | 2.410104e-05
20.43728 | 35.446 | 36.06256 | 35.37611 | -0.6165575 | 0.6864202 | 2.405445e-05
20.44728 | 35.4244 | 36.05052 | 35.36346 | -0.6261154 | 0.6870342 | 2.4008e-05
20.45727 | 35.4076 | 36.03849 | 35.35081 | -0.6308863 | 0.6876485 | 2.396173e-05
20.46727 | 35.4126 | 36.02645 | 35.33816 | -0.6138463 | 0.6882643 | 2.391554e-05
20.47727 | 35.3926 | 36.01441 | 35.3255 | -0.6218072 | 0.6888811 | 2.386949e-05
20.48727 | 35.3821 | 36.00237 | 35.31285 | -0.6202692 | 0.6894989 | 2.382357e-05
20.49727 | 35.3642 | 35.99033 | 35.30019 | -0.6261322 | 0.6901176 | 2.377779e-05
20.50727 | 35.3639 | 35.9783 | 35.28754 | -0.6143962 | 0.6907371 | 2.373213e-05
20.51726 | 35.3473 | 35.96627 | 35.27489 | -0.6189731 | 0.6913569 | 2.368665e-05
20.52726 | 35.3243 | 35.95424 | 35.26224 | -0.6299391 | 0.6919783 | 2.364126e-05
20.53726 | 35.3371 | 35.94221 | 35.24958 | -0.6051062 | 0.6926007 | 2.3596e-05
20.54726 | 35.302 | 35.93017 | 35.23693 | -0.6281743 | 0.6932241 | 2.355087e-05
20.55726 | 35.3 | 35.91814 | 35.22427 | -0.6181434 | 0.6938485 | 2.350586e-05
20.56725 | 35.2958 | 35.90613 | 35.21163 | -0.6103255 | 0.694473 | 2.346103e-05
20.57725 | 35.2843 | 35.8941 | 35.19897 | -0.6097966 | 0.6950991 | 2.341629e-05
20.58725 | 35.2718 | 35.88207 | 35.18632 | -0.6102688 | 0.6957262 | 2.337166e-05
20.59725 | 35.231 | 35.87004 | 35.17366 | -0.639042 | 0.6963542 | 2.332717e-05
20.60725 | 35.2305 | 35.85802 | 35.16101 | -0.6275163 | 0.6969833 | 2.328281e-05
20.61725 | 35.234 | 35.84599 | 35.14836 | -0.6119917 | 0.6976133 | 2.323857e-05
20.62724 | 35.2137 | 35.83398 | 35.13571 | -0.6202802 | 0.6982437 | 2.31945e-05
20.63724 | 35.1611 | 35.82196 | 35.12306 | -0.6608575 | 0.6988755 | 2.315051e-05
20.64724 | 35.183 | 35.80994 | 35.1104 | -0.626936 | 0.6995083 | 2.310665e-05
20.65724 | 35.1692 | 35.79792 | 35.09775 | -0.6287156 | 0.7001421 | 2.306292e-05
20.66724 | 35.1672 | 35.7859 | 35.0851 | -0.6186962 | 0.7007769 | 2.30193e-05
20.67723 | 35.1362 | 35.77389 | 35.07245 | -0.63769 | 0.7014121 | 2.297585e-05
20.68723 | 35.1365 | 35.76187 | 35.0598 | -0.6253727 | 0.7020488 | 2.293249e-05
20.69723 | 35.111 | 35.74986 | 35.04715 | -0.6388565 | 0.7026864 | 2.288924e-05
20.70723 | 35.1114 | 35.73784 | 35.03449 | -0.6264414 | 0.7033251 | 2.284611e-05
20.71723 | 35.1015 | 35.72583 | 35.02184 | -0.6243274 | 0.7039648 | 2.280311e-05
20.72723 | 35.0824 | 35.71381 | 35.00919 | -0.6314145 | 0.7046053 | 2.276024e-05
20.73722 | 35.0716 | 35.70181 | 34.99655 | -0.6302147 | 0.7052463 | 2.271752e-05
20.74722 | 35.054 | 35.6898 | 34.98389 | -0.635804 | 0.7058889 | 2.267488e-05
20.75722 | 35.0539 | 35.67779 | 34.97124 | -0.6238945 | 0.7065326 | 2.263236e-05
20.76722 | 35.0494 | 35.66579 | 34.95859 | -0.6163858 | 0.707177 | 2.258996e-05
20.77722 | 35.0192 | 35.65378 | 34.94593 | -0.6345785 | 0.7078226 | 2.254768e-05
20.78721 | 35.0002 | 35.64178 | 34.93329 | -0.6415843 | 0.7084685 | 2.250556e-05
20.79721 | 35.0164 | 35.62978 | 34.92064 | -0.6133792 | 0.709116 | 2.246352e-05
20.80721 | 34.979 | 35.61778 | 34.90799 | -0.6387751 | 0.7097645 | 2.242159e-05
20.81721 | 34.9745 | 35.60577 | 34.89534 | -0.6312721 | 0.710414 | 2.237978e-05
20.82721 | 34.976 | 35.59377 | 34.88268 | -0.6177703 | 0.7110645 | 2.233809e-05
20.83721 | 34.9405 | 35.58177 | 34.87003 | -0.6412697 | 0.711716 | 2.229651e-05
20.8472 | 34.9621 | 35.56978 | 34.85739 | -0.6076823 | 0.712368 | 2.225509e-05
20.8572 | 34.9421 | 35.55778 | 34.84474 | -0.6156839 | 0.7130215 | 2.221374e-05
20.8672 | 34.9319 | 35.54579 | 34.83209 | -0.6138867 | 0.713676 | 2.217251e-05
20.8772 | 34.9164 | 35.53379 | 34.81944 | -0.6173907 | 0.7143316 | 2.21314e-05
20.8872 | 34.8947 | 35.5218 | 34.80679 | -0.6270957 | 0.714988 | 2.20904e-05
20.89719 | 34.9005 | 35.50981 | 34.79415 | -0.609314 | 0.715645 | 2.204955e-05
20.90719 | 34.9076 | 35.49782 | 34.7815 | -0.5902215 | 0.7163036 | 2.200877e-05
20.91719 | 34.8624 | 35.48583 | 34.76884 | -0.6234301 | 0.7169633 | 2.196811e-05
20.92719 | 34.8384 | 35.47384 | 34.75619 | -0.6354399 | 0.7176239 | 2.192756e-05
20.93719 | 34.8493 | 35.46185 | 34.74354 | -0.6125509 | 0.7182855 | 2.188712e-05
20.94719 | 34.8375 | 35.44986 | 34.73089 | -0.6123631 | 0.7189483 | 2.18468e-05
20.95718 | 34.8192 | 35.43789 | 34.71826 | -0.6186884 | 0.7196112 | 2.180662e-05
20.96718 | 34.794 | 35.4259 | 34.70561 | -0.631903 | 0.720276 | 2.176652e-05
20.97718 | 34.7942 | 35.41392 | 34.69296 | -0.6197187 | 0.7209417 | 2.172653e-05
20.98718 | 34.7753 | 35.40194 | 34.68031 | -0.6266358 | 0.7216086 | 2.168664e-05
20.99718 | 34.7883 | 35.38995 | 34.66766 | -0.601654 | 0.7222765 | 2.164687e-05
21.00717 | 34.7528 | 35.37799 | 34.65502 | -0.6251853 | 0.7229447 | 2.160724e-05
21.01717 | 34.7284 | 35.36601 | 34.64237 | -0.6376059 | 0.7236146 | 2.156769e-05
21.02717 | 34.7245 | 35.35403 | 34.62972 | -0.6295279 | 0.7242856 | 2.152824e-05
21.03717 | 34.7215 | 35.34205 | 34.61707 | -0.6205509 | 0.7249575 | 2.148891e-05
21.04717 | 34.7111 | 35.33008 | 34.60442 | -0.6189753 | 0.7256307 | 2.144967e-05
21.05717 | 34.6936 | 35.3181 | 34.59177 | -0.6245009 | 0.7263047 | 2.141055e-05
21.06716 | 34.6828 | 35.30614 | 34.57914 | -0.6233397 | 0.7269792 | 2.137157e-05
21.07716 | 34.6659 | 35.29417 | 34.56649 | -0.6282678 | 0.7276555 | 2.133266e-05
21.08716 | 34.6465 | 35.2822 | 34.55384 | -0.6356972 | 0.7283328 | 2.129385e-05
21.09716 | 34.6652 | 35.27023 | 34.5412 | -0.6050279 | 0.7290111 | 2.125516e-05
21.10716 | 34.6344 | 35.25826 | 34.52855 | -0.6238598 | 0.7296905 | 2.121656e-05
21.11715 | 34.6253 | 35.2463 | 34.51591 | -0.6210049 | 0.7303703 | 2.117811e-05
21.12715 | 34.6127 | 35.23434 | 34.50327 | -0.6216394 | 0.7310519 | 2.113973e-05
21.13715 | 34.6018 | 35.22238 | 34.49062 | -0.6205753 | 0.7317345 | 2.110145e-05
21.14715 | 34.5821 | 35.21041 | 34.47797 | -0.6283123 | 0.7324182 | 2.106327e-05
21.15715 | 34.5954 | 35.19845066 | 34.46533 | -0.6030507 | 0.7331029 | 2.10252e-05
21.16715 | 34.5647 | 35.18649 | 34.45268 | -0.6217904 | 0.7337888 | 2.098723e-05
21.17714 | 34.5545 | 35.17454 | 34.44005 | -0.6200433 | 0.734475 | 2.09494e-05
21.18714 | 34.5671 | 35.16259 | 34.4274 | -0.5954856 | 0.735163 | 2.091163e-05
21.19714 | 34.541 | 35.15063 | 34.41476 | -0.6096294 | 0.7358521 | 2.087397e-05
21.20714 | 34.5109 | 35.13867 | 34.40211 | -0.6277743 | 0.7365423 | 2.083641e-05
21.21714 | 34.5169 | 35.12672 | 34.38947 | -0.6098206 | 0.7372335 | 2.079895e-05
21.22713 | 34.5098 | 35.11478 | 34.37683 | -0.6049803 | 0.7379252 | 2.076163e-05
21.23713 | 34.4692 | 35.10283 | 34.36419 | -0.6336293 | 0.7386186 | 2.072437e-05
21.24713 | 34.4626 | 35.09088 | 34.35155 | -0.6282797 | 0.7393131 | 2.068721e-05
21.25713 | 34.4495 | 35.07893 | 34.3389 | -0.6294314 | 0.7400087 | 2.065015e-05
21.26713 | 34.4354 | 35.06698 | 34.32626 | -0.6315845 | 0.7407054 | 2.061319e-05
21.27713 | 34.4271 | 35.05504 | 34.31362 | -0.6279391 | 0.7414033 | 2.057634e-05
21.28712 | 34.4097 | 35.04311 | 34.30098 | -0.6334069 | 0.7421016 | 2.05396e-05
21.29712 | 34.3987 | 35.03116 | 34.28834 | -0.6324642 | 0.7428016 | 2.050295e-05
21.30712 | 34.361 | 35.01922 | 34.2757 | -0.6582229 | 0.7435028 | 2.046638e-05
21.31712 | 34.3446 | 35.00728 | 34.26306 | -0.6626829 | 0.744205 | 2.042991e-05
21.32712 | 34.3425 | 34.99534 | 34.25042 | -0.6528444 | 0.7449084 | 2.039354e-05
21.33711 | 34.2916 | 34.98342 | 34.23779 | -0.6918193 | 0.7456123 | 2.035731e-05
21.34711 | 34.2805 | 34.97148 | 34.22515 | -0.6909837 | 0.7463179 | 2.032112e-05
21.35711 | 34.2608 | 34.95955 | 34.2125 | -0.6987494 | 0.7470246 | 2.028505e-05
21.36711 | 34.2471 | 34.94762 | 34.19986 | -0.7005166 | 0.7477326 | 2.024907e-05
21.37711 | 34.2266 | 34.93569 | 34.18722 | -0.7090853 | 0.7484416 | 2.021318e-05
21.38711 | 34.1999 | 34.92376 | 34.17458 | -0.7238553 | 0.7491516 | 2.017738e-05
21.3971 | 34.1744 | 34.91184 | 34.16196 | -0.7374389 | 0.7498623 | 2.014172e-05
21.4071 | 34.1863 | 34.89991 | 34.14932 | -0.713612 | 0.7505747 | 2.010612e-05
21.4171 | 34.1302 | 34.88799 | 34.13668 | -0.7577864 | 0.7512882 | 2.00706e-05
21.4271 | 34.114 | 34.87606 | 34.12404 | -0.7620624 | 0.7520029 | 2.003519e-05
21.4371 | 34.1142 | 34.86414 | 34.1114 | -0.7499399 | 0.7527188 | 1.999987e-05
21.44709 | 34.0765 | 34.85223 | 34.09878 | -0.7757307 | 0.753435 | 1.996467e-05
21.45709 | 34.0612 | 34.84031 | 34.08614 | -0.7791111 | 0.7541531 | 1.992954e-05
21.46709 | 34.0498 | 34.82839 | 34.0735 | -0.7785932 | 0.7548724 | 1.989449e-05
21.47709 | 34.0396 | 34.81648 | 34.06086 | -0.7768766 | 0.7555928 | 1.985954e-05
21.48709 | 34.0209 | 34.80456 | 34.04823 | -0.7836616 | 0.7563144 | 1.982468e-05
21.49709 | 34.0022 | 34.79265 | 34.03559 | -0.7904481 | 0.7570372 | 1.978991e-05
21.50708 | 33.987 | 34.78075 | 34.02297 | -0.7937482 | 0.7577604 | 1.975527e-05
21.51708 | 33.9704 | 34.76884 | 34.01033 | -0.7984377 | 0.7584854 | 1.972069e-05
21.52708 | 33.9546 | 34.75693 | 33.9977 | -0.8023289 | 0.7592117 | 1.968619e-05
21.53708 | 33.9411 | 34.74502 | 33.98506 | -0.8039216 | 0.7599391 | 1.965179e-05
21.54708 | 33.9332 | 34.73312 | 33.97243 | -0.7999159 | 0.7606676 | 1.961747e-05
21.55707 | 33.9217 | 34.72122 | 33.95981 | -0.7995236 | 0.7613967 | 1.958328e-05
21.56707 | 33.9068 | 34.70932 | 33.94717 | -0.8025211 | 0.7621276 | 1.954915e-05
21.57707 | 33.9191 | 34.69742 | 33.93454 | -0.7783202 | 0.7628598 | 1.95151e-05
21.58707 | 33.8912 | 34.68552 | 33.92191 | -0.7943208 | 0.763593 | 1.948114e-05
21.59707 | 33.8819 | 34.67362 | 33.90928 | -0.791723 | 0.7643275 | 1.944727e-05
21.60706 | 33.8885 | 34.66174 | 33.89666 | -0.7732387 | 0.7650624 | 1.941353e-05
21.61706 | 33.8829 | 34.64984 | 33.88403 | -0.7669441 | 0.7657992 | 1.937983e-05
21.62706 | 33.8523 | 34.63795 | 33.87139 | -0.7856513 | 0.7665374 | 1.934623e-05
21.63706 | 33.8579 | 34.62606 | 33.85876 | -0.7681599 | 0.7672765 | 1.931271e-05
21.64706 | 33.8555 | 34.61417 | 33.84613 | -0.7586704 | 0.7680171 | 1.927928e-05
21.65706 | 33.8526 | 34.60228 | 33.8335 | -0.7496824 | 0.7687588 | 1.924593e-05
21.66705 | 33.8492 | 34.59041 | 33.82089 | -0.7412079 | 0.7695008 | 1.921271e-05
21.67705 | 33.8346 | 34.57852 | 33.80826 | -0.7439233 | 0.7702449 | 1.917954e-05
21.68705 | 33.8292 | 34.56664 | 33.79563 | -0.7374401 | 0.77099 | 1.914645e-05
21.69705 | 33.8225 | 34.55476 | 33.783 | -0.7322588 | 0.7717365 | 1.911345e-05
21.70705 | 33.8126 | 34.54288 | 33.77038 | -0.7302793 | 0.7724843 | 1.908054e-05
21.71704 | 33.807 | 34.53101 | 33.75776 | -0.7240132 | 0.7732325 | 1.904774e-05
21.72704 | 33.8062 | 34.51914 | 33.74514 | -0.712937 | 0.7739826 | 1.901499e-05
21.73704 | 33.8053 | 34.50726 | 33.73251 | -0.7019626 | 0.7747341 | 1.898233e-05
21.74704 | 33.7981 | 34.49539 | 33.71988 | -0.6972898 | 0.7754866 | 1.894975e-05
21.75704 | 33.7944 | 34.48352 | 33.70726 | -0.6891187 | 0.7762404 | 1.891726e-05
21.76704 | 33.7766 | 34.47165 | 33.69464 | -0.6950494 | 0.7769954 | 1.888485e-05
21.77703 | 33.7738 | 34.45979 | 33.68202 | -0.6859937 | 0.777751 | 1.885256e-05
21.78703 | 33.7646 | 34.44793 | 33.6694 | -0.6833279 | 0.7785085 | 1.882031e-05
21.79703 | 33.7611 | 34.43606 | 33.65678 | -0.6749639 | 0.7792673 | 1.878815e-05
21.80703 | 33.7287 | 34.4242 | 33.64416 | -0.6955017 | 0.7800274 | 1.875607e-05
21.81703 | 33.7242 | 34.41234 | 33.63153 | -0.6881412 | 0.7807886 | 1.872408e-05
21.82702 | 33.7295 | 34.40049 | 33.61893 | -0.6709943 | 0.7815504 | 1.869218e-05
21.83702 | 33.7223 | 34.38864 | 33.6063 | -0.6663374 | 0.7823141 | 1.866036e-05
21.84702 | 33.7179 | 34.37678 | 33.59368 | -0.6588824 | 0.7830792 | 1.86286e-05
21.85702 | 33.6858 | 34.36493 | 33.58107 | -0.6791291 | 0.7838454 | 1.859693e-05
21.86702 | 33.6734 | 34.35308 | 33.56845 | -0.6796776 | 0.784613 | 1.856534e-05
21.87702 | 33.6913 | 34.34123 | 33.55583 | -0.649928 | 0.7853818 | 1.853383e-05
21.88701 | 33.6514 | 34.32939 | 33.54322 | -0.6779921 | 0.7861511 | 1.850243e-05
21.89701 | 33.6344 | 34.31755 | 33.53061 | -0.6831461 | 0.7869224 | 1.847107e-05
21.90701 | 33.6273 | 34.3057 | 33.51799 | -0.6784021 | 0.787695 | 1.843981e-05
21.91701 | 33.6231 | 34.29386 | 33.50537 | -0.6707599 | 0.788469 | 1.840862e-05
21.92701 | 33.6007 | 34.28202 | 33.49276 | -0.6813196 | 0.7892441 | 1.83775e-05
21.937 | 33.6038 | 34.27019 | 33.48015 | -0.666393 | 0.7900198 | 1.83465e-05
21.947 | 33.5812 | 34.25836 | 33.46754 | -0.6771565 | 0.7907976 | 1.831554e-05
21.957 | 33.5632 | 34.24652 | 33.45493 | -0.6833218 | 0.7915766 | 1.828467e-05
21.967 | 33.556 | 34.23469 | 33.44231 | -0.678689 | 0.7923568 | 1.825386e-05
21.977 | 33.5282 | 34.22286 | 33.4297 | -0.6946582 | 0.7931385 | 1.822314e-05
21.987 | 33.522 | 34.21103 | 33.41709 | -0.6890294 | 0.7939214 | 1.81925e-05
21.99699 | 33.4944 | 34.19921 | 33.40449 | -0.7048142 | 0.7947047 | 1.816196e-05
22.00699 | 33.4986 | 34.18739 | 33.39188 | -0.6887893 | 0.7954904 | 1.813147e-05
22.01699 | 33.4823 | 34.17557 | 33.37927 | -0.6932663 | 0.7962772 | 1.810106e-05
22.02699 | 33.4591 | 34.16375 | 33.36666 | -0.704645 | 0.7970652 | 1.807072e-05
22.03699 | 33.467 | 34.15193 | 33.35405 | -0.684926 | 0.7978546 | 1.804046e-05
22.04698 | 33.4408 | 34.14012 | 33.34146 | -0.6993207 | 0.7986447 | 1.80103e-05
22.05698 | 33.4185 | 34.12831 | 33.32885 | -0.7098056 | 0.7994367 | 1.798019e-05
22.06698 | 33.4034 | 34.11649 | 33.31624 | -0.7130924 | 0.8002301 | 1.795016e-05
22.07698 | 33.3941 | 34.10468 | 33.30364 | -0.7105814 | 0.8010249 | 1.79202e-05
22.08698 | 33.3673 | 34.09287 | 33.29103 | -0.7255723 | 0.8018209 | 1.789032e-05
22.09698 | 33.373 | 34.08107 | 33.27843 | -0.7080652 | 0.8026182 | 1.786051e-05
22.10697 | 33.3471 | 34.06927 | 33.26584 | -0.7221721 | 0.8034163 | 1.78308e-05
22.11697 | 33.335 | 34.05747 | 33.25324 | -0.7224691 | 0.8042163 | 1.780114e-05
22.12697 | 33.3399 | 34.04567 | 33.24063 | -0.7057682 | 0.8050176 | 1.777155e-05
22.13697 | 33.3225 | 34.03387 | 33.22803 | -0.7113693 | 0.8058203 | 1.774204e-05
22.14697 | 33.29 | 34.02207 | 33.21543 | -0.7320727 | 0.8066245 | 1.77126e-05
22.15696 | 33.2995 | 34.01029 | 33.20284 | -0.7107898 | 0.8074291 | 1.768326e-05
22.16696 | 33.2829 | 33.9985 | 33.19024 | -0.7155971 | 0.8082359 | 1.765396e-05
22.17696 | 33.2692 | 33.98671 | 33.17765 | -0.7175067 | 0.809044 | 1.762474e-05
22.18696 | 33.2758 | 33.97492 | 33.16505 | -0.6991183 | 0.8098535 | 1.759559e-05
22.19696 | 33.2436 | 33.96313 | 33.15245 | -0.7195321 | 0.8106643 | 1.756652e-05
22.20696 | 33.2544 | 33.95135 | 33.13985 | -0.6969481 | 0.8114766 | 1.753751e-05
22.21695 | 33.252 | 33.93958 | 33.12727 | -0.6875778 | 0.8122893 | 1.750861e-05
22.22695 | 33.2303 | 33.9278 | 33.11468 | -0.6974981 | 0.8131043 | 1.747975e-05
22.23695 | 33.21 | 33.91602 | 33.10208 | -0.7060205 | 0.8139207 | 1.745096e-05
22.24695 | 33.2146 | 33.90425 | 33.08949 | -0.689645 | 0.8147384 | 1.742224e-05
22.25695 | 33.1994 | 33.89247 | 33.0769 | -0.6930717 | 0.8155574 | 1.739359e-05
22.26694 | 33.1983 | 33.88071 | 33.06432 | -0.6824124 | 0.8163772 | 1.736504e-05
22.27694 | 33.2042 | 33.86894 | 33.05173 | -0.6647436 | 0.8171991 | 1.733653e-05
22.28694 | 33.1926 | 33.85718 | 33.03914 | -0.6645769 | 0.8180223 | 1.73081e-05
22.29694 | 33.1851 | 33.84541 | 33.02655 | -0.6603125 | 0.818847 | 1.727972802e-05
22.30694 | 33.1967 | 33.83365 | 33.01396 | -0.6369503 | 0.819673 | 1.725143e-05
22.31694 | 33.1771 | 33.82189 | 33.00137 | -0.6447904 | 0.8205005 | 1.72232e-05
22.32693 | 33.17 | 33.81014 | 32.9888 | -0.6401444 | 0.8213285 | 1.719507e-05
22.33693 | 33.1626 | 33.79839 | 32.97621 | -0.635789 | 0.8221588 | 1.716698e-05
22.34693 | 33.1349 | 33.78664 | 32.96363 | -0.6517358 | 0.8229905 | 1.713896e-05
22.35693 | 33.1421 | 33.77489 | 32.95104 | -0.6327851 | 0.8238237 | 1.7111e-05
22.36693 | 33.1482 | 33.76314 | 32.93846 | -0.6149365 | 0.8246582 | 1.708312e-05
22.37692 | 33.1297 | 33.7514 | 32.92589 | -0.621702 | 0.8254933 | 1.705533e-05
22.38692 | 33.1234 | 33.73966 | 32.91331 | -0.616258 | 0.8263306 | 1.702758e-05
22.39692 | 33.1272 | 33.72792 | 32.90073 | -0.6007164 | 0.8271694 | 1.69999e-05
22.40692 | 33.1293 | 33.71618 | 32.88815 | -0.5868771 | 0.8280097 | 1.697228e-05
22.41692 | 33.1027 | 33.70444 | 32.87557 | -0.6017401 | 0.8288513 | 1.694474e-05
22.42692 | 33.0776 | 33.69271 | 32.86299 | -0.6151056 | 0.8296944 | 1.691726e-05
22.43691 | 33.08 | 33.68099 | 32.85043 | -0.6009851 | 0.8305382 | 1.688987e-05
22.44691 | 33.0654 | 33.66926 | 32.83785 | -0.6038553 | 0.8313842 | 1.686252e-05
22.45691 | 33.0767 | 33.65753 | 32.82528 | -0.5808278 | 0.8322316 | 1.683525e-05
22.46691 | 33.0514 | 33.6458 | 32.81271 | -0.5944028 | 0.8330805 | 1.680803e-05
22.47691 | 33.0397 | 33.63408 | 32.80013 | -0.5943801 | 0.8339308 | 1.678088e-05
22.4869 | 33.0509 | 33.62237 | 32.78757 | -0.5714716 | 0.8347818 | 1.675383e-05
22.4969 | 33.0471 | 33.61065 | 32.775 | -0.5635539 | 0.8356351 | 1.672681e-05
22.5069 | 33.0133 | 33.59894 | 32.76243 | -0.5856385 | 0.8364899 | 1.669986e-05
22.5169 | 33.0171 | 33.58723 | 32.74986 | -0.5701256 | 0.837346 | 1.667297e-05
22.5269 | 32.9845 | 33.57552 | 32.73729 | -0.5910151 | 0.8382037 | 1.664615e-05
22.5369 | 32.9806 | 33.56381 | 32.72473 | -0.5832072 | 0.8390629 | 1.661939e-05
22.54689 | 32.9585 | 33.55211 | 32.71217 | -0.5936134 | 0.8399227 | 1.659273e-05
22.55689 | 32.9545 | 33.54041 | 32.69961 | -0.5859105 | 0.8407848 | 1.65661e-05
22.56689 | 32.9436 | 33.52871 | 32.68704 | -0.58511 | 0.8416485 | 1.653953e-05
22.57689 | 32.9315 | 33.51701 | 32.67448 | -0.585512 | 0.8425136 | 1.651303e-05
22.58689 | 32.9319 | 33.50532 | 32.66192 | -0.5734165 | 0.84338 | 1.64866e-05
22.59688 | 32.9042 | 33.49364 | 32.64937 | -0.5894354 | 0.8442474 | 1.646025e-05
22.60688 | 32.8889 | 33.48195 | 32.63681 | -0.593045 | 0.845117 | 1.643394e-05
22.61688 | 32.8801 | 33.47026 | 32.62425 | -0.5901572 | 0.8459881 | 1.640769e-05
22.62688 | 32.8679 | 33.45857 | 32.61169 | -0.5906721 | 0.8468608 | 1.63815e-05
22.63688 | 32.8509 | 33.44689 | 32.59914 | -0.5959894 | 0.8477349 | 1.635538e-05
22.64688 | 32.8045 | 33.43521 | 32.58658 | -0.6307093 | 0.8486105 | 1.632932e-05
22.65687 | 32.8198 | 33.42354 | 32.57404 | -0.6037436 | 0.8494869 | 1.630335e-05
22.66687 | 32.8117 | 33.41187 | 32.56149 | -0.6001688 | 0.8503656 | 1.627741e-05
22.67687 | 32.7976 | 33.4002 | 32.54893 | -0.6025966 | 0.8512458 | 1.625154e-05
22.68687 | 32.7821 | 33.38853 | 32.53638 | -0.606427 | 0.8521276 | 1.622573e-05
22.69687 | 32.7503 | 33.37686 | 32.52383 | -0.6265601 | 0.8530109 | 1.619998e-05
22.70686 | 32.7516 | 33.36521 | 32.5113 | -0.6136075 | 0.8538948 | 1.617431e-05
22.71686 | 32.7179 | 33.35355 | 32.49875 | -0.6356459 | 0.8547812 | 1.614868e-05
22.72686 | 32.7339 | 33.34189 | 32.4862 | -0.607987 | 0.8556691 | 1.612311e-05
22.73686 | 32.7013 | 33.33023 | 32.47366 | -0.6289308 | 0.8565586 | 1.609761e-05
22.74686 | 32.689 | 33.31858 | 32.46111 | -0.6295773 | 0.8574496 | 1.607216e-05
22.75686 | 32.6766 | 33.30693 | 32.44857 | -0.6303266 | 0.8583423 | 1.604677e-05
22.76685 | 32.6822 | 33.29529 | 32.43604 | -0.6130902 | 0.8592356 | 1.602147e-05
22.77685 | 32.6594 | 33.28364 | 32.4235 | -0.6242448 | 0.8601312 | 1.599621e-05
22.78685 | 32.6362 | 33.272 | 32.41096 | -0.6358022 | 0.8610285 | 1.5971e-05
22.79685 | 32.634 | 33.26036 | 32.39842 | -0.6263624 | 0.8619274 | 1.594585e-05
22.80685 | 32.6253 | 33.24873 | 32.38588 | -0.6234255 | 0.8628279 | 1.592076e-05
22.81684 | 32.6215 | 33.2371 | 32.37336 | -0.6156028 | 0.863729 | 1.589576e-05
22.82684 | 32.5963 | 33.22547 | 32.36082 | -0.6291713 | 0.8646326 | 1.587079e-05
22.83684 | 32.5796 | 33.21384 | 32.34829 | -0.6342427 | 0.8655379 | 1.584588e-05
22.84684 | 32.5729 | 33.20222 | 32.33576 | -0.6293168 | 0.8664445 | 1.582102e-05
22.85684 | 32.5686 | 33.19059 | 32.32323 | -0.6219938 | 0.867353 | 1.579623e-05
22.86684 | 32.5433 | 33.17897 | 32.31069 | -0.6356737 | 0.868263 | 1.577149e-05
22.87683 | 32.5466 | 33.16737 | 32.29818 | -0.6207679 | 0.8691736 | 1.574684e-05
22.88683 | 32.5189 | 33.15575 | 32.28565 | -0.6368535 | 0.8700869 | 1.572222e-05
22.89683 | 32.5095 | 33.14414 | 32.27312 | -0.6346421 | 0.8710018 | 1.569766e-05
22.90683 | 32.4997 | 33.13253 | 32.2606 | -0.6328334 | 0.8719182 | 1.567315e-05
22.91683 | 32.4981 | 33.12093 | 32.24808 | -0.6228275 | 0.8728362 | 1.56487e-05
22.92682 | 32.4699 | 33.10934 | 32.23557 | -0.6394364 | 0.8737551 | 1.562434e-05
22.93682 | 32.4694 | 33.09774 | 32.22304 | -0.6283364 | 0.8746764 | 1.560001e-05
22.94682 | 32.4489 | 33.08614 | 32.21052 | -0.6372393 | 0.8755993 | 1.557573e-05
22.95682 | 32.4254 | 33.07455 | 32.19801 | -0.6491453 | 0.8765239 | 1.55515e-05
22.96682 | 32.4246 | 33.06295 | 32.18549 | -0.6383543 | 0.8774502 | 1.552734e-05
22.97682 | 32.4177 | 33.05137 | 32.17297 | -0.6336662 | 0.8783781 | 1.550324e-05
22.98681 | 32.3827 | 33.03979 | 32.16047 | -0.6570926 | 0.8793067 | 1.54792e-05
22.99681 | 32.3719 | 33.02821 | 32.14796 | -0.6563104 | 0.8802378 | 1.545521e-05
23.00681 | 32.3694 | 33.01663 | 32.13545 | -0.6472313 | 0.8811707 | 1.543127e-05
23.01681 | 32.3749 | 33.00506 | 32.12293 | -0.6301552 | 0.8821052 | 1.540739e-05
23.02681 | 32.3297 | 32.99348 | 32.11043 | -0.6637822 | 0.8830414 | 1.538355e-05
23.0368 | 32.3188 | 32.98192 | 32.09793 | -0.6631237 | 0.8839783 | 1.535981e-05
23.0468 | 32.3128 | 32.97036 | 32.08542 | -0.6575567 | 0.8849178 | 1.533609e-05
23.0568 | 32.3298 | 32.95879 | 32.07292 | -0.6289928 | 0.8858591 | 1.531242e-05
23.0668 | 32.2895 | 32.94723 | 32.06041 | -0.657732 | 0.886802 | 1.528881e-05
23.0768 | 32.2612 | 32.93567 | 32.04791 | -0.6744742 | 0.8877465 | 1.526526e-05
23.0868 | 32.2634 | 32.92412 | 32.03541 | -0.6607196 | 0.8886928 | 1.524176e-05
23.09679 | 32.2714 | 32.91258 | 32.02292 | -0.6411796 | 0.8896398 | 1.521834e-05
23.10679 | 32.2562 | 32.90103 | 32.01043 | -0.6448313 | 0.8905895 | 1.519495e-05
23.11679 | 32.2287 | 32.88949 | 31.99793 | -0.660786 | 0.8915408 | 1.517161e-05
23.12679 | 32.211 | 32.87794 | 31.98543 | -0.6669438 | 0.8924938 | 1.514832e-05
23.13679 | 32.224 | 32.86641 | 31.97294 | -0.642405 | 0.8934487 | 1.512509e-05
23.14678 | 32.1934 | 32.85488 | 31.96046 | -0.6614808 | 0.8944042 | 1.510194e-05
23.15678 | 32.1982 | 32.84335 | 31.94797 | -0.6451482 | 0.8953624 | 1.507881e-05
23.16678 | 32.181 | 32.83182 | 31.93548 | -0.650819 | 0.8963225 | 1.505574e-05
23.17678 | 32.1651 | 32.82029 | 31.92299 | -0.6551928 | 0.8972842 | 1.503272e-05
23.18678 | 32.1609 | 32.80877 | 31.91051 | -0.6478698 | 0.8982475 | 1.500975e-05
23.19678 | 32.1444 | 32.79725 | 31.89802 | -0.6528502 | 0.8992127 | 1.498684e-05
23.20677 | 32.1373 | 32.78575 | 31.88555 | -0.6484452 | 0.9001786 | 1.4964e-05
23.21677 | 32.1393 | 32.77423 | 31.87307 | -0.6349321 | 0.9011473 | 1.494119e-05
23.22677 | 32.1313 | 32.76272 | 31.86059 | -0.6314223 | 0.9021177 | 1.491844e-05
23.23677 | 32.0945 | 32.75122 | 31.84811 | -0.6567157 | 0.9030899 | 1.489573e-05
23.24677 | 32.0875 | 32.73971 | 31.83563 | -0.6522124 | 0.9040638 | 1.487308e-05
23.25676 | 32.094 | 32.72822 | 31.82317 | -0.634224 | 0.9050385 | 1.48505e-05
23.26676 | 32.0942 | 32.71673 | 31.8107 | -0.6225273 | 0.906016 | 1.482795e-05
23.27676 | 32.0509 | 32.70523 | 31.79822 | -0.654334 | 0.9069952 | 1.480545e-05
23.28676 | 32.0535 | 32.69374 | 31.78575 | -0.6402441 | 0.9079763 | 1.478301e-05
23.29676 | 32.0449 | 32.68226 | 31.77328 | -0.6373575 | 0.9089591 | 1.476061e-05
23.30676 | 32.0418 | 32.67077 | 31.76082 | -0.6289745 | 0.9099438 | 1.473826e-05
23.31675 | 32.04 | 32.65931 | 31.74836 | -0.619306 | 0.9109291 | 1.471599e-05
23.32675 | 31.9971 | 32.64783 | 31.7359 | -0.6507297 | 0.9119173 | 1.469374e-05
23.33675 | 31.9862 | 32.63636 | 31.72343 | -0.6501567 | 0.9129073 | 1.467155e-05
23.34675 | 31.9895 | 32.62489 | 31.71097 | -0.6353871 | 0.913899 | 1.46494e-05
23.35675 | 31.9803 | 32.61342 | 31.69851 | -0.633121 | 0.9148926 | 1.462731e-05
23.36674 | 31.9762 | 32.60197 | 31.68607 | -0.6257698 | 0.915887 | 1.460529e-05
23.37674 | 31.9475 | 32.59051 | 31.67361 | -0.6430106 | 0.9168842 | 1.458329e-05
23.38674 | 31.941 | 32.57905 | 31.66116 | -0.638055 | 0.9178834 | 1.456135e-05
23.39674 | 31.9312 | 32.5676 | 31.6487 | -0.6364028 | 0.9188843 | 1.453945e-05
23.40674 | 31.9317 | 32.55615 | 31.63625 | -0.6244541 | 0.919887 | 1.451761e-05
23.41674 | 31.9071 | 32.54471 | 31.6238 | -0.6376089 | 0.9208916 | 1.449581e-05
23.42673 | 31.8978 | 32.53328 | 31.61137 | -0.6354787 | 0.921897 | 1.447409e-05
23.43673 | 31.8858 | 32.52184 | 31.59892 | -0.6360406 | 0.9229053 | 1.445239e-05
23.44673 | 31.882 | 32.51041 | 31.58648 | -0.6284061 | 0.9239154 | 1.443074e-05
23.45673 | 31.8532 | 32.49898 | 31.57403 | -0.6457752 | 0.9249274 | 1.440914e-05
23.46673 | 31.8678 | 32.48755 | 31.56159 | -0.6197478 | 0.9259412 | 1.438758e-05
23.47672 | 31.8451 | 32.47614 | 31.54917 | -0.6310355 | 0.926956 | 1.43661e-05
23.48672 | 31.8393 | 32.46472 | 31.53673 | -0.6254153 | 0.9279734 | 1.434464e-05
23.49672 | 31.8273 | 32.4533 | 31.52429 | -0.6259988 | 0.9289929 | 1.432323e-05
23.50672 | 31.815 | 32.44189 | 31.51186 | -0.6268859 | 0.9300143 | 1.430187e-05
23.51672 | 31.8066 | 32.43048 | 31.49942 | -0.6238767 | 0.9310375 | 1.428056e-05
23.52672 | 31.7754 | 32.41907 | 31.48699 | -0.6436711 | 0.9320627 | 1.425929e-05
23.53671 | 31.796 | 32.40768 | 31.47458 | -0.6116807 | 0.9330887 | 1.42381e-05
23.54671 | 31.7812 | 32.39628 | 31.46215 | -0.6150824 | 0.9341176 | 1.421693e-05
23.55671 | 31.7801 | 32.38489 | 31.44973 | -0.6047879 | 0.9351484 | 1.41958e-05
23.56671 | 31.7659 | 32.3735 | 31.4373 | -0.6075972 | 0.9361811 | 1.417473e-05
23.57671 | 31.7475 | 32.36211 | 31.42488 | -0.6146102 | 0.9372158 | 1.415369e-05
23.5867 | 31.7432 | 32.35074 | 31.41247 | -0.6075382 | 0.9382514 | 1.413274e-05
23.5967 | 31.7502 | 32.33936 | 31.40005 | -0.5891588 | 0.9392899 | 1.41118e-05
23.6067 | 31.724 | 32.32798 | 31.38764 | -0.603983 | 0.9403304 | 1.409091e-05
23.6167 | 31.7171 | 32.31661 | 31.37522 | -0.5995109 | 0.9413726 | 1.407007e-05
23.6267 | 31.7095 | 32.30524 | 31.36281 | -0.5957428 | 0.942417 | 1.404927e-05
23.6367 | 31.7127 | 32.29388 | 31.3504 | -0.5811785 | 0.9434633 | 1.402851e-05
23.64669 | 31.7015 | 32.28253 | 31.338 | -0.5810293 | 0.9445105 | 1.400783e-05
23.65669 | 31.7013 | 32.27117 | 31.3256 | -0.5698727 | 0.9455607 | 1.398717e-05
23.66669 | 31.7016 | 32.25982 | 31.31319 | -0.5582199 | 0.9466129 | 1.396656e-05
23.67669 | 31.6678 | 32.24847 | 31.30079 | -0.5806708 | 0.9476669 | 1.394599e-05
23.68669 | 31.6749 | 32.23713 | 31.28839 | -0.5622257 | 0.9487229 | 1.392547e-05
23.69668 | 31.664 | 32.2258 | 31.276 | -0.561796 | 0.94978 | 1.390501e-05
23.70668 | 31.6546 | 32.21446 | 31.2636 | -0.5598587 | 0.9508401 | 1.388458e-05
23.71668 | 31.6599 | 32.20313 | 31.25121 | -0.5432253 | 0.9519021 | 1.386419e-05
23.72668 | 31.6541 | 32.1918 | 31.23882 | -0.5376959 | 0.9529662 | 1.384385e-05
23.73668 | 31.6193 | 32.18047 | 31.22642 | -0.5611704 | 0.9540321 | 1.382355e-05
23.74668 | 31.6395 | 32.16915 | 31.21403 | -0.5296489 | 0.9551001 | 1.380329e-05
23.75667 | 31.6145 | 32.15784 | 31.20166 | -0.5433427 | 0.9561691 | 1.37831e-05
23.76667 | 31.6169 | 32.14653 | 31.18927 | -0.5296293 | 0.9572413 | 1.376294e-05
23.77667 | 31.6005 | 32.13522 | 31.17689 | -0.5347197 | 0.9583153 | 1.374282e-05
23.78667 | 31.5995 | 32.12391 | 31.16451 | -0.5244142 | 0.9593914 | 1.372274e-05
23.79667 | 31.5804 | 32.11261 | 31.15213 | -0.5322128 | 0.9604695 | 1.370271e-05
23.80666 | 31.5598 | 32.10133 | 31.13976 | -0.5415266 | 0.9615486 | 1.368274e-05
23.81666 | 31.5674 | 32.09003 | 31.12739 | -0.5226333 | 0.9626308 | 1.366279e-05
23.82666 | 31.5615 | 32.07874 | 31.11502 | -0.517244 | 0.963715 | 1.364289e-05
23.83666 | 31.5336 | 32.06746 | 31.10264 | -0.5338589 | 0.9648014 | 1.362303e-05
23.84666 | 31.544 | 32.05618 | 31.09027 | -0.5121778 | 0.9658898 | 1.360322e-05
23.85666 | 31.5141 | 32.0449 | 31.07791 | -0.5308009 | 0.9669803 | 1.358345e-05
23.86665 | 31.5141 | 32.03364 | 31.06555 | -0.5195393 | 0.9680716 | 1.356374e-05
23.87665 | 31.4915 | 32.02237 | 31.05319 | -0.5308706 | 0.9691662 | 1.354405e-05
23.88665 | 31.4777 | 32.01111 | 31.04083 | -0.5334061 | 0.9702628 | 1.352441e-05
23.89665 | 31.4625 | 31.99985 | 31.02847 | -0.5373458 | 0.9713616 | 1.350481e-05
23.90665 | 31.4626 | 31.98859 | 31.01611 | -0.5259896 | 0.9724624 | 1.348525e-05
23.91664 | 31.4568 | 31.97735 | 31.00377 | -0.5205488 | 0.9735642 | 1.346576e-05
23.92664 | 31.44 | 31.9661 | 30.99142 | -0.5261012 | 0.9746693 | 1.344628e-05
23.93664 | 31.4203 | 31.95486 | 30.97907 | -0.5345577 | 0.9757765 | 1.342685e-05
23.94664 | 31.3932 | 31.94362 | 30.96672 | -0.5504183 | 0.9768856 | 1.340746e-05
23.95664 | 31.399 | 31.93238 | 30.95437 | -0.5333834 | 0.977997 | 1.338812e-05
23.96664 | 31.3935 | 31.92115 | 30.94203 | -0.5276528 | 0.9791106 | 1.336881e-05
23.97663 | 31.3795 | 31.90994 | 30.9297 | -0.5304374 | 0.980225 | 1.334957e-05
23.98663 | 31.3625 | 31.89872 | 30.91736 | -0.5362153 | 0.9813428 | 1.333035e-05
23.99663 | 31.3599 | 31.8875 | 30.90502 | -0.5275976 | 0.9824628 | 1.331117e-05
24.00663 | 31.3414 | 31.87628 | 30.89269 | -0.534884 | 0.9835847 | 1.329203e-05
24.01663 | 31.3282 | 31.86507 | 30.88035 | -0.5368748 | 0.9847088 | 1.327293e-05
24.02662 | 31.3067 | 31.85388 | 30.86803 | -0.5471813 | 0.9858341 | 1.325389e-05
24.03662 | 31.3156 | 31.84268 | 30.85571 | -0.5270809 | 0.9869626 | 1.323488e-05
24.04662 | 31.3099 | 31.83148 | 30.84338 | -0.5215849 | 0.9880933 | 1.32159e-05
24.05662 | 31.2886 | 31.82029 | 30.83105 | -0.5316935 | 0.9892264 | 1.319697e-05
24.06662 | 31.2837 | 31.80911 | 30.81873 | -0.5254061 | 0.9903612 | 1.317807e-05
24.07662 | 31.2532 | 31.79792 | 30.80641 | -0.5447234 | 0.9914985 | 1.315922e-05
24.08661 | 31.2422 | 31.78676 | 30.79411 | -0.5445565 | 0.9926369 | 1.314043e-05
24.09661 | 31.2528 | 31.77558 | 30.78179 | -0.5227825 | 0.9937784 | 1.312166e-05
24.10661 | 31.2366 | 31.76441 | 30.76948 | -0.5278131 | 0.9949222 | 1.310292e-05
24.11661 | 31.2083 | 31.75325 | 30.75717 | -0.5449483 | 0.9960683 | 1.308423e-05
24.12661 | 31.2171 | 31.74209 | 30.74486 | -0.5249881 | 0.9972167 | 1.306558e-05
24.1366 | 31.2036 | 31.73094 | 30.73256 | -0.5273433 | 0.998366 | 1.304699e-05
24.1466 | 31.2138 | 31.71979 | 30.72026 | -0.505992 | 0.9995187 | 1.302841e-05
24.1566 | 31.1758 | 31.70865 | 30.70796 | -0.5328453 | 1.000674 | 1.300988e-05
24.1666 | 31.1644 | 31.6975 | 30.69566 | -0.5331032 | 1.001831 | 1.299139e-05
24.1766 | 31.1589 | 31.68637 | 30.68336 | -0.5274656 | 1.00299 | 1.297293e-05
24.1866 | 31.154 | 31.67523 | 30.67107 | -0.5212326 | 1.004152 | 1.295452e-05
24.19659 | 31.1416 | 31.66412 | 30.65879 | -0.5225154 | 1.005315 | 1.293616e-05
24.20659 | 31.1476 | 31.65299 | 30.6465 | -0.5053917 | 1.006481 | 1.291783e-05
24.21659 | 31.1193 | 31.64187 | 30.63421 | -0.5225725 | 1.00765 | 1.289953e-05
24.22659 | 31.114 | 31.63076 | 30.62192 | -0.5167581 | 1.00882 | 1.288127e-05
24.23659 | 31.1121 | 31.61965 | 30.60964 | -0.5075483 | 1.009993 | 1.286305e-05
24.24658 | 31.0853 | 31.60855 | 30.59737 | -0.5232544 | 1.011168 | 1.284489e-05
24.25658 | 31.0921 | 31.59745 | 30.5851 | -0.5053539 | 1.012345 | 1.282674e-05
24.26658 | 31.073 | 31.58636 | 30.57282 | -0.5133583 | 1.013525 | 1.280864e-05
24.27658 | 31.0587 | 31.57527 | 30.56055 | -0.5165674 | 1.014708 | 1.279057e-05
24.28658 | 31.0605 | 31.56418 | 30.54828 | -0.503681 | 1.015892 | 1.277255e-05
24.29658 | 31.053 | 31.5531 | 30.53601 | -0.5000998 | 1.017079 | 1.275456e-05
24.30657 | 31.0422 | 31.54203 | 30.52375 | -0.499834 | 1.018267 | 1.273662e-05
24.31657 | 31.0293 | 31.53096 | 30.51149 | -0.5016623 | 1.019459 | 1.271871e-05
24.32657 | 31.0217 | 31.5199 | 30.49923 | -0.4981953 | 1.020653 | 1.270083e-05
24.33657 | 30.9973 | 31.50883 | 30.48697 | -0.5115331 | 1.021849 | 1.268299e-05
24.34657 | 30.9948 | 31.49778 | 30.47472 | -0.5029756 | 1.023048 | 1.266519e-05
24.35656 | 30.9856 | 31.48673 | 30.46247 | -0.5011343 | 1.024247 | 1.264744e-05
24.36656 | 30.9744 | 31.47569 | 30.45022 | -0.5012865 | 1.025451 | 1.262972e-05
24.37656 | 30.9841 | 31.46464 | 30.43797 | -0.4805437 | 1.026656 | 1.261203e-05
24.38656 | 30.9616 | 31.45361 | 30.42573 | -0.4920058 | 1.027864 | 1.259438e-05
24.39656 | 30.9482 | 31.44257 | 30.41349 | -0.4943729 | 1.029075 | 1.257676e-05
24.40656 | 30.9312 | 31.43154 | 30.40124 | -0.5003448 | 1.030288 | 1.255918e-05
24.41655 | 30.9363 | 31.42053 | 30.38902 | -0.4842328 | 1.031502 | 1.254166e-05
24.42655 | 30.9322 | 31.40951 | 30.37678 | -0.4773147 | 1.03272 | 1.252415e-05
24.43655 | 30.8938 | 31.3985 | 30.36455 | -0.5047015 | 1.03394 | 1.250669e-05
24.44655 | 30.909 | 31.38749 | 30.35232 | -0.4784934 | 1.035162 | 1.248926e-05
24.45655 | 30.8981 | 31.37649 | 30.34009 | -0.4783902 | 1.036387 | 1.247186e-05
24.46654 | 30.8854 | 31.3655 | 30.32788 | -0.480103 | 1.037613 | 1.245452e-05
24.47654 | 30.8785 | 31.35451 | 30.31565 | -0.47601 | 1.038843 | 1.24372e-05
24.48654 | 30.8728 | 31.34352 | 30.30343 | -0.470722 | 1.040076 | 1.241991e-05
24.49654 | 30.8466 | 31.33254 | 30.29122 | -0.485939 | 1.04131 | 1.240266e-05
24.50654 | 30.8562 | 31.32156 | 30.279 | -0.4653612 | 1.042548 | 1.238544e-05
24.51654 | 30.8336 | 31.31059 | 30.26679 | -0.4769884 | 1.043787 | 1.236827e-05
24.52653 | 30.817 | 31.29963 | 30.25459 | -0.4826317 | 1.045028 | 1.235114e-05
24.53653 | 30.808 | 31.28867 | 30.24238 | -0.4806691 | 1.046273 | 1.233403e-05
24.54653 | 30.8144 | 31.27771 | 30.23018 | -0.4633119 | 1.04752 | 1.231696e-05
24.55653 | 30.8018 | 31.26676 | 30.21798 | -0.4649596 | 1.04877 | 1.229992e-05
24.56653 | 30.7875 | 31.25581 | 30.20578 | -0.4683126 | 1.050022 | 1.228292e-05
24.57652 | 30.7512 | 31.24488 | 30.19359 | -0.4936817 | 1.051275 | 1.226597e-05
24.58652 | 30.7541 | 31.23395 | 30.1814 | -0.479845 | 1.052532 | 1.224904e-05
24.59652 | 30.7433 | 31.22301 | 30.16921 | -0.4797137 | 1.053792 | 1.223215e-05
24.60652 | 30.7377 | 31.21209 | 30.15702 | -0.4743876 | 1.055054 | 1.221529e-05
24.61652 | 30.7169 | 31.20117 | 30.14484 | -0.4842667 | 1.056319 | 1.219846e-05
24.62652 | 30.6997 | 31.19025 | 30.13265 | -0.4905511 | 1.057586 | 1.218167e-05
24.63651 | 30.6958 | 31.17935 | 30.12048 | -0.4835517 | 1.058855 | 1.216493e-05
24.64651 | 30.6733 | 31.16845 | 30.10831 | -0.4951466 | 1.060127 | 1.21482e-05
24.65651 | 30.6752 | 31.15755 | 30.09613 | -0.482347 | 1.061402 | 1.213152e-05
24.66651 | 30.6393 | 31.14665 | 30.08396 | -0.5073526 | 1.06268 | 1.211486e-05
24.67651 | 30.6427 | 31.13576 | 30.07179 | -0.4930636 | 1.06396 | 1.209824e-05
24.6865 | 30.6084 | 31.12489 | 30.05964 | -0.5164909 | 1.065241 | 1.208167e-05
24.6965 | 30.6113 | 31.11401 | 30.04747 | -0.5027128 | 1.066527 | 1.206512e-05
24.7065 | 30.5925 | 31.10314 | 30.03531 | -0.5106399 | 1.067814 | 1.204861e-05
24.7165 | 30.5817 | 31.09227 | 30.02316 | -0.5105725 | 1.069105 | 1.203212e-05
24.7265 | 30.5806 | 31.08141 | 30.011 | -0.5008105 | 1.070398 | 1.201567e-05
24.7365 | 30.5553 | 31.07055 | 29.99885 | -0.515254 | 1.071694 | 1.199926e-05
24.74649 | 30.5306 | 31.05971 | 29.98671 | -0.5291138 | 1.072991 | 1.198289e-05
24.75649 | 30.5273 | 31.04887 | 29.97456 | -0.5215683 | 1.074292 | 1.196654e-05
24.76649 | 30.5222 | 31.03803 | 29.96242 | -0.5158282 | 1.075596 | 1.195023e-05
24.77649 | 30.5048 | 31.02719 | 29.95028 | -0.5223936 | 1.076902 | 1.193395e-05
24.78649 | 30.5056 | 31.01636 | 29.93814 | -0.5107647 | 1.078211 | 1.19177e-05
24.79648 | 30.4663 | 31.00555 | 29.92602 | -0.539252 | 1.079521 | 1.19015e-05
24.80648 | 30.4696 | 30.99473 | 29.91389 | -0.5251341 | 1.080836 | 1.188532e-05
24.81648 | 30.4632 | 30.98392 | 29.90176 | -0.5207219 | 1.082153 | 1.186916e-05
24.82648 | 30.4514 | 30.97312 | 29.88963 | -0.5217152 | 1.083473 | 1.185305e-05
24.83648 | 30.4441 | 30.96231 | 29.87751 | -0.518214 | 1.084795 | 1.183696e-05
24.84648 | 30.4265 | 30.95152 | 29.86539 | -0.5250185 | 1.08612 | 1.182091e-05
24.85647 | 30.4113 | 30.94074 | 29.85328 | -0.5294396 | 1.087447 | 1.180491e-05
24.86647 | 30.4047 | 30.92996 | 29.84117 | -0.5252555 | 1.088777 | 1.178892e-05
24.87647 | 30.4084 | 30.91918 | 29.82905 | -0.510777 | 1.090111 | 1.177297e-05
24.88647 | 30.3784 | 30.9084 | 29.81695 | -0.5300043 | 1.091447 | 1.175705e-05
24.89647 | 30.37 | 30.89764 | 29.80484 | -0.5276371 | 1.092785 | 1.174116e-05
24.90646 | 30.3744 | 30.88689 | 29.79275 | -0.5124867 | 1.094126 | 1.172532e-05
24.91646 | 30.355 | 30.87613 | 29.78065 | -0.5211311 | 1.09547 | 1.170949e-05
24.92646 | 30.3477 | 30.86538 | 29.76855 | -0.5176813 | 1.096817 | 1.16937e-05
24.93646 | 30.326 | 30.85464 | 29.75646 | -0.5286374 | 1.098167 | 1.167794e-05
24.94646 | 30.3173 | 30.8439 | 29.74437 | -0.5265991 | 1.09952 | 1.166221e-05
24.95645 | 30.3258 | 30.83318 | 29.73229 | -0.5073775 | 1.100874 | 1.164653e-05
24.96645 | 30.3089 | 30.82245 | 29.72021 | -0.513551 | 1.102232 | 1.163086e-05
24.97645 | 30.3032 | 30.81173 | 29.70813 | -0.5085303 | 1.103593 | 1.161523e-05
24.98645 | 30.271 | 30.80102 | 29.69605 | -0.5300156 | 1.104957 | 1.159962e-05
24.99645 | 30.27 | 30.79031 | 29.68397 | -0.5203065 | 1.106324 | 1.158405e-05
25.00645 | 30.2652 | 30.7796 | 29.6719 | -0.5144035 | 1.107693 | 1.156851e-05
25.01644 | 30.262 | 30.76892 | 29.65984 | -0.5069171 | 1.109064 | 1.155302e-05
25.02644 | 30.2392 | 30.75823 | 29.64777 | -0.5190258 | 1.110439 | 1.153754e-05
25.03644 | 30.2279 | 30.74754 | 29.63571 | -0.5196406 | 1.111818 | 1.15221e-05
25.04644 | 30.2328 | 30.73686 | 29.62365 | -0.5040613 | 1.113199 | 1.150668e-05
25.05644 | 30.2059 | 30.72619 | 29.61159 | -0.5202881 | 1.114583 | 1.14913e-05
25.06643 | 30.2192 | 30.71553 | 29.59955 | -0.4963315 | 1.115968 | 1.147596e-05
25.07643 | 30.2095 | 30.70487 | 29.5875 | -0.4953701 | 1.117357 | 1.146064e-05
25.08643 | 30.1833 | 30.69422 | 29.57545 | -0.510915 | 1.11875 | 1.144534e-05
25.09643 | 30.1639 | 30.68357 | 29.56341 | -0.5196658 | 1.120145 | 1.143008e-05
25.10643 | 30.1734 | 30.67292 | 29.55137 | -0.4995227 | 1.121544 | 1.141485e-05
25.11643 | 30.155 | 30.66229 | 29.53933 | -0.5072857 | 1.122945 | 1.139965e-05
25.12642 | 30.155 | 30.65167 | 29.52731 | -0.4966653 | 1.124348 | 1.138449e-05
25.13642 | 30.1485 | 30.64104 | 29.51527 | -0.4925407 | 1.125755 | 1.136935e-05
25.14642 | 30.1364 | 30.63042 | 29.50325 | -0.4940221 | 1.127165 | 1.135424e-05
25.15642 | 30.1298 | 30.61981 | 29.49122 | -0.4900097 | 1.128579 | 1.133916e-05
25.16642 | 30.121 | 30.6092 | 29.4792 | -0.4882031 | 1.129994 | 1.132411e-05
25.17641 | 30.1083 | 30.59861 | 29.46719 | -0.4903139 | 1.131412 | 1.130911e-05
25.18641 | 30.104 | 30.58802 | 29.45517 | -0.4840198 | 1.132834 | 1.129412e-05
25.19641 | 30.0939 | 30.57743 | 29.44316 | -0.4835321 | 1.134259 | 1.127916e-05
25.20641 | 30.0916 | 30.56685 | 29.43115 | -0.4752507 | 1.135687 | 1.126422e-05
25.21641 | 30.0998 | 30.55628 | 29.41915 | -0.4564757 | 1.137118 | 1.124932e-05
25.22641 | 30.0789 | 30.54571 | 29.40714 | -0.4668066 | 1.138552 | 1.123445e-05
25.2364 | 30.0745 | 30.53515 | 29.39516 | -0.4606547 | 1.139988 | 1.121962e-05
25.2464 | 30.0515 | 30.5246 | 29.38316 | -0.4730985 | 1.141428 | 1.120481e-05
25.2564 | 30.0744 | 30.51405 | 29.37117 | -0.4396486 | 1.142871 | 1.119003e-05
25.2664 | 30.0505 | 30.5035 | 29.35918 | -0.4530049 | 1.144318 | 1.117527e-05
25.2764 | 30.054 | 30.49297 | 29.34719 | -0.4389678 | 1.145767 | 1.116055e-05
25.28639 | 30.0624 | 30.48245 | 29.33522 | -0.4200476 | 1.147218 | 1.114587e-05
25.29639 | 30.0471 | 30.47192 | 29.32324 | -0.4248232 | 1.148674 | 1.11312e-05
25.30639 | 30.0452 | 30.46141 | 29.31126 | -0.4162052 | 1.150132 | 1.111656e-05
25.31639 | 30.058 | 30.45089 | 29.29929 | -0.3928936 | 1.151594 | 1.110195e-05
25.32639 | 30.0597 | 30.44039 | 29.28732 | -0.3806886 | 1.153059 | 1.108737e-05
25.33639 | 30.048 | 30.42989 | 29.27535 | -0.3818899 | 1.154527 | 1.107282e-05
25.34638 | 30.0751 | 30.41941 | 29.2634 | -0.3443084 | 1.155996 | 1.105831e-05
25.35638 | 30.0739 | 30.40892 | 29.25144 | -0.3350229 | 1.157471 | 1.104382e-05
25.36638 | 30.1012 | 30.39844 | 29.23948 | -0.2972438 | 1.158948 | 1.102935e-05
25.37638 | 30.0933 | 30.38797 | 29.22753 | -0.2946712 | 1.160428 | 1.101491e-05
25.38638 | 30.1172 | 30.37751 | 29.21558 | -0.2603053 | 1.161912 | 1.10005e-05
25.39637 | 30.1337 | 30.36706 | 29.20365 | -0.2333563 | 1.163398 | 1.098614e-05
25.40637 | 30.1727 | 30.3566 | 29.1917 | -0.1839037 | 1.164888 | 1.097178e-05
25.41637 | 30.1992 | 30.34616 | 29.17977 | -0.1469576 | 1.166381 | 1.095746e-05
25.42637 | 30.2298 | 30.33572 | 29.16783 | -0.1059181 | 1.167878 | 1.094316e-05
25.43637 | 30.2521 | 30.32529 | 29.1559 | -0.07318503 | 1.169377 | 1.092889e-05
25.44637 | 30.2925 | 30.31486 | 29.14397 | -0.02235889 | 1.17088 | 1.091465e-05
25.45636 | 30.3502 | 30.30445 | 29.13205 | 0.04575006 | 1.172385 | 1.090045e-05
25.46636 | 30.404 | 30.29404 | 29.12013 | 0.1099629 | 1.173894 | 1.088627e-05
25.47636 | 30.4637 | 30.28363 | 29.10821 | 0.1800689 | 1.175407 | 1.087211e-05
25.48636 | 30.5307 | 30.27323 | 29.0963 | 0.257468 | 1.176923 | 1.085798e-05
25.49636 | 30.6037 | 30.26284 | 29.08439 | 0.3408605 | 1.178442 | 1.084387e-05
25.50635 | 30.6635 | 30.25246 | 29.07249 | 0.411036 | 1.179963 | 1.082981e-05
25.51635 | 30.7626 | 30.24209 | 29.06059 | 0.5205147 | 1.181489 | 1.081576e-05
25.52635 | 30.8792 | 30.23171 | 29.04868 | 0.6474869 | 1.183018 | 1.080174e-05
25.53635 | 30.971 | 30.22135 | 29.03679 | 0.7496523 | 1.18455 | 1.078775e-05
25.54635 | 31.0974 | 30.21099 | 29.02489 | 0.8864106 | 1.186086 | 1.077378e-05
25.55635 | 31.2211 | 30.20064 | 29.013 | 1.020462 | 1.187625 | 1.075984e-05
25.56634 | 31.3727 | 30.1903 | 29.00113 | 1.182396 | 1.189166 | 1.074595e-05
25.57634 | 31.5245 | 30.17997 | 28.98924 | 1.344534 | 1.190712 | 1.073206e-05
25.58634 | 31.6968 | 30.16964 | 28.97736 | 1.527165 | 1.192261 | 1.07182e-05
25.59634 | 31.8761 | 30.15931 | 28.96549 | 1.716789 | 1.193814 | 1.070437e-05
25.60634 | 32.0731 | 30.14899 | 28.95361 | 1.924105 | 1.19537 | 1.069057e-05
25.61633 | 32.2774 | 30.1387 | 28.94176 | 2.138705 | 1.196927 | 1.06768e-05
25.62633 | 32.5163 | 30.12839 | 28.92989 | 2.387908 | 1.19849 | 1.066305e-05
25.63633 | 32.7624 | 30.1181 | 28.91803 | 2.644304 | 1.200056 | 1.064932e-05
25.64633 | 33.0288 | 30.10781 | 28.90617 | 2.920992 | 1.201626 | 1.063562e-05
25.65633 | 33.3011 | 30.09753 | 28.89432 | 3.203574 | 1.203199 | 1.062195e-05
25.66633 | 33.5974 | 30.08725 | 28.88247 | 3.510149 | 1.204776 | 1.060831e-05
25.67632 | 33.9101 | 30.07699 | 28.87063 | 3.833106 | 1.206354 | 1.05947e-05
25.68632 | 34.2572 | 30.06673 | 28.85879 | 4.190466 | 1.207937 | 1.058111e-05
25.69632 | 34.5923 | 30.05648 | 28.84695 | 4.535819 | 1.209524 | 1.056754e-05
25.70632 | 34.9697 | 30.04623 | 28.83511 | 4.923465 | 1.211115 | 1.0554e-05
25.71632 | 35.3616 | 30.036 | 28.82328 | 5.325604 | 1.212708 | 1.054048e-05
25.72631 | 35.7756 | 30.02577 | 28.81146 | 5.749826 | 1.214304 | 1.052701e-05
25.73631 | 36.1921 | 30.01555 | 28.79963 | 6.17655 | 1.215905 | 1.051354e-05
25.74631 | 36.6274 | 30.00533 | 28.78781 | 6.622068 | 1.21751 | 1.050011e-05
25.75631 | 37.0809 | 29.99512 | 28.77599 | 7.085777 | 1.219118 | 1.048669e-05
25.76631 | 37.5628 | 29.98492 | 28.76418 | 7.57788 | 1.220729 | 1.047331e-05
25.77631 | 38.0352 | 29.97472 | 28.75237 | 8.060476 | 1.222344 | 1.045995e-05
25.7863 | 38.5281 | 29.96455 | 28.74057 | 8.563553 | 1.223961 | 1.044663e-05
25.7963 | 39.0427 | 29.95437 | 28.72877 | 9.088334 | 1.225584 | 1.043332e-05
25.8063 | 39.565 | 29.94419 | 28.71697 | 9.620808 | 1.22721 | 1.042003e-05
25.8163 | 40.0553 | 29.93403 | 28.70518 | 10.12127 | 1.228839 | 1.040677e-05
25.8263 | 40.6135 | 29.92387 | 28.69339 | 10.68963 | 1.230472 | 1.039354e-05
25.83629 | 41.1307 | 29.91373 | 28.68161 | 11.21697 | 1.232107 | 1.038034e-05
25.84629 | 41.6746 | 29.90358 | 28.66982 | 11.77102 | 1.233748 | 1.036716e-05
25.85629 | 42.1997 | 29.89345 | 28.65804 | 12.30625 | 1.235392 | 1.0354e-05
25.86629 | 42.7183 | 29.88332 | 28.64627 | 12.83498 | 1.23704 | 1.034087e-05
25.87629 | 43.2801 | 29.8732 | 28.63449 | 13.4069 | 1.238691 | 1.032776e-05
25.88629 | 43.7829 | 29.86308 | 28.62273 | 13.91982 | 1.240346 | 1.031468e-05
25.89628 | 44.2781 | 29.85299 | 28.61097 | 14.42511 | 1.242003 | 1.030163e-05
25.90628 | 44.7934 | 29.84289 | 28.59921 | 14.95051 | 1.243666 | 1.02886e-05
25.91628 | 45.2687 | 29.8328 | 28.58745 | 15.4359 | 1.245332 | 1.027559e-05
25.92628 | 45.7214 | 29.82271 | 28.5757 | 15.89869 | 1.247002 | 1.026261e-05
25.93628 | 46.1822 | 29.81264 | 28.56395 | 16.36956 | 1.248676 | 1.024965e-05
25.94627 | 46.6164 | 29.80258 | 28.55222 | 16.81382 | 1.250352 | 1.023672e-05
25.95627 | 46.9974 | 29.79252 | 28.54047 | 17.20488 | 1.252033 | 1.022381e-05
25.96627 | 47.3535 | 29.78246 | 28.52874 | 17.57104 | 1.253718 | 1.021093e-05
25.97627 | 47.721 | 29.77242 | 28.517 | 17.94858 | 1.255407 | 1.019807e-05
25.98627 | 48.0097 | 29.76238 | 28.50527 | 18.24732 | 1.2571 | 1.018523e-05
25.99627 | 48.2946 | 29.75235 | 28.49355 | 18.54225 | 1.258796 | 1.017241e-05
26.00626 | 48.5469 | 29.74234 | 28.48183 | 18.80456 | 1.260495 | 1.015964e-05
26.01626 | 48.7678 | 29.73233 | 28.47012 | 19.03547 | 1.262199 | 1.014687e-05
26.02626 | 48.9072 | 29.72232 | 28.4584 | 19.18488 | 1.263907 | 1.013413e-05
26.03626 | 49.0348 | 29.71232 | 28.44669 | 19.32248 | 1.265619 | 1.012141e-05
26.04626 | 49.1284 | 29.70233 | 28.43498 | 19.42607 | 1.267335 | 1.010872e-05
26.05625 | 49.172 | 29.69236 | 28.42329 | 19.47964 | 1.269053 | 1.009606e-05
26.06625 | 49.2222 | 29.68238 | 28.41159 | 19.53982 | 1.270776 | 1.008342e-05
26.07625 | 49.1348 | 29.67241 | 28.3999 | 19.46239 | 1.272504 | 1.007079e-05
26.08625 | 49.0939 | 29.66245 | 28.38821 | 19.43145 | 1.274235 | 1.00582e-05
26.09625 | 48.9937 | 29.6525 | 28.37652 | 19.3412 | 1.275971 | 1.004562e-05
26.10625 | 48.8413 | 29.64256 | 28.36484 | 19.19874 | 1.27771 | 1.003307e-05
26.11624 | 48.5886 | 29.63263 | 28.35317 | 18.95597 | 1.279451 | 1.002055e-05
26.12624 | 48.4643 | 29.62271 | 28.3415 | 18.84159 | 1.281199 | 1.000805e-05
26.13624 | 48.1413 | 29.61279 | 28.32983 | 18.52851 | 1.28295 | 9.99557e-06
26.14624 | 47.8686 | 29.60288 | 28.31816 | 18.26572 | 1.284705 | 9.983113e-06
26.15624 | 47.4823 | 29.59297 | 28.3065 | 17.88933 | 1.286465 | 9.970679e-06
26.16623 | 47.1491 | 29.58309 | 28.29485 | 17.56601 | 1.288226 | 9.958279e-06
26.17623 | 46.719 | 29.5732 | 28.2832 | 17.1458 | 1.289994 | 9.945891e-06
26.18623 | 46.2834 | 29.56332 | 28.27155 | 16.72008 | 1.291765 | 9.933527e-06
26.19623 | 45.872 | 29.55345 | 28.2599 | 16.31855 | 1.293541 | 9.921185e-06
26.20623 | 45.3922 | 29.54359 | 28.24826 | 15.84861 | 1.29532 | 9.908865e-06
26.21623 | 44.8935 | 29.53373 | 28.23662 | 15.35977 | 1.297104 | 9.89657e-06
26.22622 | 44.3449 | 29.5239 | 28.225 | 14.821 | 1.29889 | 9.884308e-06
26.23622 | 43.8231 | 29.51406 | 28.21337 | 14.30904 | 1.300682 | 9.872058e-06
26.24622 | 43.2619 | 29.50423 | 28.20174 | 13.75767 | 1.302478 | 9.859831e-06
26.25622 | 42.751 | 29.49441 | 28.19012 | 13.25659 | 1.304278 | 9.847627e-06
26.26622 | 42.1615 | 29.48459 | 28.1785 | 12.67691 | 1.306082 | 9.835444e-06
26.27621 | 41.6369 | 29.4748 | 28.1669 | 12.1621 | 1.307889 | 9.823296e-06
26.28621 | 41.0483 | 29.465 | 28.15529 | 11.5833 | 1.309701 | 9.811159e-06
26.29621 | 40.4613 | 29.45521 | 28.14368 | 11.00609 | 1.311519 | 9.799045e-06
26.30621 | 39.8937 | 29.44543 | 28.13208 | 10.44827 | 1.31334 | 9.786954e-06
26.31621 | 39.3448 | 29.43566 | 28.12049 | 9.909139 | 1.315165 | 9.774882e-06
26.32621 | 38.7826 | 29.4259 | 28.10889 | 9.356703 | 1.316994 | 9.762836e-06
26.3362 | 38.2374 | 29.41615 | 28.09732 | 8.821247 | 1.318827 | 9.750824e-06
26.3462 | 37.6773 | 29.40641 | 28.08573 | 8.270894 | 1.320665 | 9.738818e-06
26.3562 | 37.1521 | 29.39667 | 28.07415 | 7.755432 | 1.322507 | 9.726838e-06
26.3662 | 36.6565 | 29.38694 | 28.06258 | 7.269561 | 1.324354 | 9.714878e-06
26.3762 | 36.1429 | 29.37722 | 28.051 | 6.765681 | 1.326205 | 9.702943e-06
26.38619 | 35.6739 | 29.36752 | 28.03945 | 6.306384 | 1.328058 | 9.691041e-06
26.39619 | 35.2251 | 29.35781 | 28.02789 | 5.867287 | 1.329918 | 9.679148e-06
26.40619 | 34.7496 | 29.34812 | 28.01633 | 5.401482 | 1.331782 | 9.667277e-06
26.41619 | 34.3291 | 29.33843 | 28.00477 | 4.990669 | 1.33365 | 9.655428e-06
26.42619 | 33.9285 | 29.32875 | 27.99322 | 4.599746 | 1.335523 | 9.643599e-06
26.43619 | 33.5113 | 29.31908 | 27.98167 | 4.192215 | 1.3374 | 9.631792e-06
26.44618 | 33.1429 | 29.30943 | 27.97014 | 3.833466 | 1.33928 | 9.620021e-06
26.45618 | 32.8013 | 29.29978 | 27.95861 | 3.501518 | 1.341166 | 9.608259e-06
26.46618 | 32.4734 | 29.29014 | 27.94707 | 3.183261 | 1.343057 | 9.596519e-06
26.47618 | 32.1542 | 29.28051 | 27.93554 | 2.873695 | 1.344951 | 9.584799e-06
26.48618 | 31.8696 | 29.27088 | 27.92402 | 2.59872 | 1.346851 | 9.573101e-06
26.49617 | 31.5901 | 29.26127 | 27.91251 | 2.328827 | 1.348753 | 9.561434e-06
26.50617 | 31.3221 | 29.25167 | 27.90099 | 2.070435 | 1.350661 | 9.54978e-06
26.51617 | 31.0919 | 29.24207 | 27.88948 | 1.849834 | 1.352574 | 9.538148e-06
26.52617 | 30.8593 | 29.23248 | 27.87798 | 1.626824 | 1.354491 | 9.526535e-06
26.53617 | 30.6399 | 29.22289 | 27.86647 | 1.417005 | 1.356413 | 9.514942e-06
26.54617 | 30.4522 | 29.21332 | 27.85497 | 1.238877 | 1.35834 | 9.503372e-06
26.55616 | 30.2865 | 29.20377 | 27.84349 | 1.082731 | 1.360269 | 9.491832e-06
26.56616 | 30.1001 | 29.19421 | 27.832 | 0.9058856 | 1.362205 | 9.480304e-06
26.57616 | 29.975 | 29.18467 | 27.82051 | 0.790331 | 1.364145 | 9.468799e-06
26.58616 | 29.7977 | 29.17513 | 27.80903 | 0.6225673 | 1.36609 | 9.457312e-06
26.59616 | 29.6766 | 29.16561 | 27.79756 | 0.510995 | 1.368039 | 9.445847e-06
26.60615 | 29.5499 | 29.1561 | 27.7861 | 0.3938036 | 1.369992 | 9.434412e-06
26.61615 | 29.4431 | 29.14659 | 27.77463 | 0.296513 | 1.37195 | 9.42299e-06
26.62615 | 29.3372 | 29.13709 | 27.76316 | 0.2001132 | 1.373914 | 9.411585e-06
26.63615 | 29.2391 | 29.1276 | 27.7517 | 0.1115042 | 1.375882 | 9.400201e-06
26.64615 | 29.1587 | 29.11811 | 27.74025 | 0.04058588 | 1.377855 | 9.388842e-06
26.65615 | 29.0679 | 29.10864 | 27.7288 | -0.04074102 | 1.379832 | 9.3775e-06
26.66614 | 29.0095 | 29.09919 | 27.71736 | -0.08968697 | 1.381813 | 9.36619e-06
26.67614 | 28.9247 | 29.08973 | 27.70592 | -0.1650328 | 1.3838 | 9.354889e-06
26.68614 | 28.8672 | 29.08029 | 27.69449 | -0.2130875 | 1.385792 | 9.343611e-06
26.69614 | 28.8035 | 29.07085 | 27.68305 | -0.2673516 | 1.387789 | 9.332352e-06
26.70614 | 28.7529 | 29.06143 | 27.67163 | -0.3085251 | 1.38979 | 9.321112e-06
26.71613 | 28.681 | 29.05202 | 27.66021 | -0.3710172 | 1.391795 | 9.309904e-06
26.72613 | 28.637 | 29.04261 | 27.64879 | -0.4056093 | 1.393806 | 9.298706e-06
26.73613 | 28.5954 | 29.03321 | 27.63738 | -0.4378106 | 1.395822 | 9.287526e-06
26.74613 | 28.561 | 29.02382 | 27.62597 | -0.4628214 | 1.397843 | 9.276369e-06
26.75613 | 28.5328 | 29.01444 | 27.61456 | -0.4816416 | 1.399868 | 9.265231e-06
26.76613 | 28.4729 | 29.00507 | 27.60316 | -0.5321712 | 1.401899 | 9.254113e-06
26.77612 | 28.4443 | 28.99572 | 27.59178 | -0.5514196 | 1.403933 | 9.243025e-06
26.78612 | 28.3932 | 28.98637 | 27.58039 | -0.5931679 | 1.405973 | 9.231946e-06
26.79612 | 28.3702 | 28.97703 | 27.569 | -0.6068261 | 1.408019 | 9.220888e-06
26.80612 | 28.3358 | 28.96769 | 27.55762 | -0.6318937 | 1.410069 | 9.20985e-06
26.81612 | 28.3072 | 28.95837 | 27.54624 | -0.6511707 | 1.412125 | 9.198831e-06
26.82611 | 28.2882 | 28.94907 | 27.53487 | -0.6608667 | 1.414183 | 9.187843e-06
26.83611 | 28.2462 | 28.93976 | 27.52351 | -0.6935629 | 1.416248 | 9.176863e-06
26.84611 | 28.2157 | 28.93047 | 27.51214 | -0.7147687 | 1.418319 | 9.165904e-06
26.85611 | 28.1971 | 28.92118 | 27.50078 | -0.7240842 | 1.420394 | 9.154963e-06
26.86611 | 28.1757 | 28.91191 | 27.48943 | -0.7362093 | 1.422475 | 9.144044e-06
26.87611 | 28.1312 | 28.90264 | 27.47807 | -0.7714442 | 1.424561 | 9.133143e-06
26.8861 | 28.124 | 28.8934 | 27.46674 | -0.7693981 | 1.42665 | 9.122273e-06
26.8961 | 28.0931 | 28.88415 | 27.4554 | -0.7910523 | 1.428745 | 9.11141e-06
26.9061 | 28.0782 | 28.87492 | 27.44406 | -0.7967163 | 1.430846 | 9.100568e-06
26.9161 | 28.0538 | 28.86569 | 27.43273 | -0.8118902 | 1.432953 | 9.089744e-06
26.9261 | 28.0121 | 28.85647 | 27.4214 | -0.8443739 | 1.435064 | 9.07894e-06
26.93609 | 28.0137 | 28.84728 | 27.41009 | -0.8335767 | 1.437179 | 9.068168e-06
26.94609 | 27.9841 | 28.83808 | 27.39877 | -0.85398 | 1.4393 | 9.057402e-06
26.95609 | 27.958 | 28.82889 | 27.38746 | -0.8708932 | 1.441427 | 9.046656e-06
26.96609 | 27.9527 | 28.81972 | 27.37615 | -0.8670164 | 1.44356 | 9.035926e-06
26.97609 | 27.9104 | 28.81055 | 27.36484 | -0.9001495 | 1.445697 | 9.025218e-06
26.98609 | 27.8932 | 28.80139 | 27.35354 | -0.9081925 | 1.44784 | 9.014528e-06
26.99608 | 27.8804 | 28.79225 | 27.34226 | -0.9118549 | 1.449986 | 9.00387e-06
27.00608 | 27.8506 | 28.78312 | 27.33097 | -0.9325179 | 1.45214 | 8.993219e-06
27.01608 | 27.841 | 28.77399 | 27.31968 | -0.932991 | 1.454298 | 8.982588e-06
27.02608 | 27.8145 | 28.76487 | 27.3084 | -0.9503741 | 1.456462 | 8.971973e-06
27.03608 | 27.7904 | 28.75577 | 27.29713 | -0.9653674 | 1.458632 | 8.961377e-06
27.04607 | 27.7802 | 28.74668 | 27.28587 | -0.9664798 | 1.460805 | 8.95081e-06
27.05607 | 27.7567 | 28.73759 | 27.2746 | -0.9808933 | 1.462985 | 8.940254e-06
27.06607 | 27.7471 | 28.72852 | 27.26334 | -0.9814171 | 1.465171 | 8.929716e-06
27.07607 | 27.7236 | 28.71945 | 27.25208 | -0.9958512 | 1.467362 | 8.919196e-06
27.08607 | 27.6962 | 28.7104 | 27.24083 | -1.014195 | 1.469558 | 8.908695e-06
27.09607 | 27.6844 | 28.70135 | 27.22958 | -1.016949 | 1.47176 | 8.898212e-06
27.10606 | 27.6582 | 28.69232 | 27.21835 | -1.034123 | 1.473966 | 8.887756e-06
27.11606 | 27.6538 | 28.6833 | 27.20711 | -1.029498 | 1.476179 | 8.87731e-06
27.12606 | 27.6362 | 28.67428 | 27.19588 | -1.038083 | 1.478398 | 8.866883e-06
27.13606 | 27.6142 | 28.66528 | 27.18465 | -1.051079 | 1.480622 | 8.856474e-06
27.14606 | 27.597 | 28.65628 | 27.17342 | -1.059285 | 1.482852 | 8.846084e-06
27.15605 | 27.5845 | 28.64731 | 27.16222 | -1.06281 | 1.485085 | 8.83572e-06
27.16605 | 27.5626 | 28.63834 | 27.151 | -1.075737 | 1.487326 | 8.825366e-06
27.17605 | 27.555 | 28.62937 | 27.13979 | -1.074374 | 1.489573 | 8.815029e-06
27.18605 | 27.5373 | 28.62042 | 27.12859 | -1.083122 | 1.491825 | 8.804711e-06
27.19605 | 27.5198 | 28.61148 | 27.11739 | -1.09168 | 1.494083 | 8.794412e-06
27.20605 | 27.5187 | 28.60255 | 27.10619 | -1.083849 | 1.496347 | 8.784129e-06
27.21604 | 27.5051 | 28.59364 | 27.09501 | -1.088538 | 1.498614 | 8.773876e-06
27.22604 | 27.4993 | 28.58473 | 27.08383 | -1.085428 | 1.500889 | 8.763629e-06
27.23604 | 27.4668 | 28.57583 | 27.07265 | -1.109028 | 1.50317 | 8.753401e-06
27.24604 | 27.4682 | 28.56694 | 27.06147 | -1.098739 | 1.505457 | 8.743189e-06
27.25604 | 27.4578 | 28.55806 | 27.0503 | -1.100261 | 1.507749 | 8.732999e-06
27.26603 | 27.4456 | 28.5492 | 27.03915 | -1.103603 | 1.510045 | 8.722834e-06
27.27603 | 27.4315 | 28.54035 | 27.02799 | -1.108846 | 1.512349 | 8.712677e-06
27.28603 | 27.428 | 28.5315 | 27.01683 | -1.1035 | 1.514659 | 8.702538e-06
27.29603 | 27.424 | 28.52267 | 27.00568 | -1.098665 | 1.516975 | 8.692416e-06
27.30603 | 27.397 | 28.51384 | 26.99454 | -1.116841 | 1.519297 | 8.682312e-06
27.31603 | 27.4025 | 28.50503 | 26.98339 | -1.102527 | 1.521625 | 8.672226e-06
27.32602 | 27.3761 | 28.49623 | 26.97227 | -1.120134 | 1.523956 | 8.662167e-06
27.33602 | 27.3717 | 28.48744 | 26.96114 | -1.115742 | 1.526296 | 8.652116e-06
27.34602 | 27.3644 | 28.47866 | 26.95001 | -1.114261 | 1.528641 | 8.642083e-06
27.35602 | 27.3498 | 28.46989 | 26.93889 | -1.120091 | 1.530993 | 8.632067e-06
27.36602 | 27.3563 | 28.46113 | 26.92777 | -1.104832 | 1.533351 | 8.622068e-06
27.37601 | 27.3242 | 28.45239 | 26.91667 | -1.128193 | 1.535712 | 8.612096e-06
27.38601 | 27.321 | 28.44366 | 26.90557 | -1.122656 | 1.538081 | 8.602131e-06
27.39601 | 27.3218 | 28.43493 | 26.89446 | -1.113131 | 1.540458 | 8.592186e-06
27.40601 | 27.3013 | 28.42622 | 26.88337 | -1.124916 | 1.54284 | 8.582255e-06
27.41601 | 27.2982 | 28.41751 | 26.87228 | -1.119312 | 1.545227 | 8.572343e-06
27.42601 | 27.2865 | 28.40882 | 26.86119 | -1.12232 | 1.547622 | 8.562447e-06
27.436 | 27.2679 | 28.40015 | 26.85012 | -1.132247 | 1.55002 | 8.552579e-06
27.446 | 27.2531 | 28.39148 | 26.83904 | -1.138377 | 1.552426 | 8.542719e-06
27.456 | 27.2525 | 28.38282 | 26.82797 | -1.130319 | 1.554839 | 8.532873e-06
27.466 | 27.2249 | 28.37417 | 26.8169 | -1.149271 | 1.557258 | 8.523046e-06
27.476 | 27.231 | 28.36554 | 26.80584 | -1.134535 | 1.559684 | 8.513237e-06
27.48599 | 27.2167 | 28.35692 | 26.7948 | -1.140219 | 1.562113 | 8.503454e-06
27.49599 | 27.2276 | 28.34831 | 26.78375 | -1.120705 | 1.564551 | 8.493678e-06
27.50599 | 27.1929 | 28.3397 | 26.7727 | -1.146803 | 1.566995 | 8.483917e-06
27.51599 | 27.1799 | 28.33111 | 26.76166 | -1.151212 | 1.569446 | 8.474175e-06
27.52599 | 27.1943 | 28.32253 | 26.75062 | -1.128233 | 1.571903 | 8.464449e-06
27.53599 | 27.1663 | 28.31397 | 26.73959 | -1.147665 | 1.574366 | 8.454739e-06
27.54598 | 27.1587 | 28.30542 | 26.72858 | -1.146717 | 1.576834 | 8.445058e-06
27.55598 | 27.1414 | 28.29687 | 26.71755 | -1.155472 | 1.57931 | 8.435382e-06
27.56598 | 27.1506 | 28.28834 | 26.70654 | -1.137739 | 1.581793 | 8.425723e-06
27.57598 | 27.1305 | 28.27982 | 26.69553 | -1.149317 | 1.584282 | 8.416081e-06
27.58598 | 27.1104 | 28.27131 | 26.68452 | -1.160907 | 1.586778 | 8.406453e-06
27.59597 | 27.1181 | 28.26282 | 26.67353 | -1.144718 | 1.589278 | 8.396853e-06
27.60597 | 27.085 | 28.25433 | 26.66254 | -1.169331 | 1.591786 | 8.38726e-06
27.61597 | 27.0923 | 28.24586 | 26.65155 | -1.153556 | 1.594302 | 8.377684e-06
27.62597 | 27.0674 | 28.23739 | 26.64056 | -1.169992 | 1.596824 | 8.368123e-06
27.63597 | 27.0648 | 28.22894 | 26.62958 | -1.164141 | 1.599353 | 8.35858e-06
27.64597 | 27.0541 | 28.2205 | 26.6186 | -1.166401 | 1.601888 | 8.349052e-06
27.65596 | 27.0496 | 28.21208 | 26.60765 | -1.162482 | 1.604428 | 8.339549e-06
27.66596 | 27.0417 | 28.20367 | 26.59668 | -1.161966 | 1.606977 | 8.330054e-06
27.67596 | 27.0144 | 28.19526 | 26.58572 | -1.180862 | 1.609532 | 8.320577e-06
27.68596 | 27 | 28.18687 | 26.57477 | -1.186869 | 1.612095 | 8.311114e-06
27.69596 | 26.9918 | 28.17849 | 26.56382 | -1.186689 | 1.614664 | 8.301666e-06
27.70595 | 27.0031 | 28.17013 | 26.55288 | -1.167029 | 1.617237 | 8.292246e-06
27.71595 | 26.9754 | 28.16177 | 26.54195 | -1.186373 | 1.61982 | 8.28283e-06
27.72595 | 26.9592 | 28.15343 | 26.53101 | -1.194229 | 1.622409 | 8.273432e-06
27.73595 | 26.9665 | 28.1451 | 26.52008 | -1.178597 | 1.625006 | 8.264051e-06
27.74595 | 26.9407 | 28.13678 | 26.50916 | -1.196077 | 1.627609 | 8.254683e-06
27.75595 | 26.9372 | 28.12847 | 26.49824 | -1.191269 | 1.630219 | 8.245333e-06
27.76594 | 26.9334 | 28.12018 | 26.48734 | -1.186782 | 1.632834 | 8.236007e-06
27.77594 | 26.9089 | 28.1119 | 26.47643 | -1.202998 | 1.635458 | 8.226689e-06
27.78594 | 26.8923 | 28.10363 | 26.46553 | -1.211326 | 1.638089 | 8.217385e-06
27.79594 | 26.8924 | 28.09537 | 26.45463 | -1.202968 | 1.640728 | 8.208098e-06
27.80594 | 26.8828 | 28.08712 | 26.44374 | -1.204321 | 1.643373 | 8.198826e-06
27.81593 | 26.8674 | 28.07889 | 26.43286 | -1.211495 | 1.646023 | 8.189579e-06
27.82593 | 26.859 | 28.07067 | 26.42198 | -1.211673 | 1.648683 | 8.180337e-06
27.83593 | 26.8412 | 28.06246 | 26.41111 | -1.221263 | 1.651349 | 8.171115e-06
27.84593 | 26.8264 | 28.05427 | 26.40023 | -1.227866 | 1.654023 | 8.161906e-06
27.85593 | 26.8305 | 28.04608 | 26.38937 | -1.215581 | 1.656704 | 8.152712e-06
27.86593 | 26.7993 | 28.03791 | 26.37851 | -1.238609 | 1.659393 | 8.143533e-06
27.87592 | 26.8123 | 28.02976 | 26.36766 | -1.217458 | 1.662085 | 8.13438e-06
27.88592 | 26.7915 | 28.02161 | 26.35681 | -1.230111 | 1.664788 | 8.125233e-06
27.89592 | 26.7665 | 28.01348 | 26.34597 | -1.246976 | 1.667499 | 8.116101e-06
27.90592 | 26.7675 | 28.00535 | 26.33513 | -1.237854 | 1.670216 | 8.106985e-06
27.91592 | 26.7371 | 27.99725 | 26.3243 | -1.260145 | 1.672941 | 8.097885e-06
27.92591 | 26.7425 | 27.98916 | 26.31348 | -1.246657 | 1.67567 | 8.088807e-06
27.93591 | 26.732 | 27.98107 | 26.30266 | -1.249073 | 1.67841 | 8.079736e-06
27.94591 | 26.7259 | 27.973 | 26.29184 | -1.247102 | 1.681157 | 8.070681e-06
27.95591 | 26.7147 | 27.96494 | 26.28102 | -1.250244 | 1.683911 | 8.061641e-06
27.96591 | 26.7094 | 27.9569 | 26.27022 | -1.247499 | 1.686673 | 8.052617e-06
27.97591 | 26.6972 | 27.94887 | 26.25942 | -1.251666 | 1.689443 | 8.043608e-06
27.9859 | 26.6781 | 27.94085 | 26.24863 | -1.262755 | 1.692217 | 8.034622e-06
27.9959 | 26.6741 | 27.93285 | 26.23784 | -1.258748 | 1.695002 | 8.025642e-06
28.0059 | 26.6724 | 27.92485 | 26.22705 | -1.252454 | 1.697794 | 8.016677e-06
28.0159 | 26.641 | 27.91687 | 26.21627 | -1.275874 | 1.700594 | 8.007727e-06
28.0259 | 26.648 | 27.90891 | 26.2055 | -1.260906 | 1.703402 | 7.998794e-06
28.03589 | 26.6326 | 27.90096 | 26.19474 | -1.268359 | 1.706214 | 7.989885e-06
28.04589 | 26.6236 | 27.89302 | 26.18397 | -1.269418 | 1.709037 | 7.98098e-06
28.05589 | 26.621 | 27.88509 | 26.17321 | -1.26409 | 1.711868 | 7.972089e-06
28.06589 | 26.6018 | 27.87717 | 26.16246 | -1.275375 | 1.714707 | 7.963214e-06
28.07589 | 26.6068 | 27.86927 | 26.15171 | -1.262473 | 1.717553 | 7.954353e-06
28.08589 | 26.5772 | 27.86138 | 26.14097 | -1.284184 | 1.720407 | 7.945508e-06
28.09588 | 26.584 | 27.85352 | 26.13024 | -1.269517 | 1.723267 | 7.936688e-06
28.10588 | 26.5583 | 27.84565 | 26.11951 | -1.287354 | 1.726136 | 7.927872e-06
28.11588 | 26.549 | 27.83781 | 26.10878 | -1.288806 | 1.729014 | 7.919071e-06
28.12588 | 26.543 | 27.82997 | 26.09806 | -1.28697 | 1.7319 | 7.910283e-06
28.13588 | 26.5392 | 27.82215 | 26.08735 | -1.282949 | 1.734794 | 7.901511e-06
28.14587 | 26.5195 | 27.81435 | 26.07665 | -1.294848 | 1.737693 | 7.892763e-06
28.15587 | 26.5187 | 27.80655 | 26.06594 | -1.287853 | 1.740603 | 7.884021e-06
28.16587 | 26.4968 | 27.79877 | 26.05524 | -1.301972 | 1.743521 | 7.875293e-06
28.17587 | 26.4948 | 27.791 | 26.04455 | -1.296204 | 1.746447 | 7.866579e-06
28.18587 | 26.4921 | 27.78325 | 26.03386 | -1.29115 | 1.749382 | 7.857879e-06
28.19586 | 26.4678 | 27.77552 | 26.02319 | -1.307718 | 1.752322 | 7.849202e-06
28.20586 | 26.4567 | 27.76779 | 26.01251 | -1.31109 | 1.755272 | 7.840531e-06
28.21586 | 26.4525 | 27.76008 | 26.00184 | -1.307577 | 1.758231 | 7.831875e-06
28.22586 | 26.4388 | 27.75238 | 25.99117 | -1.313578 | 1.761198 | 7.823235e-06
28.23586 | 26.435 | 27.74469 | 25.98051 | -1.309693 | 1.764174 | 7.814607e-06
28.24586 | 26.4093 | 27.73702 | 25.96986 | -1.327721 | 1.767157 | 7.805993e-06
28.25585 | 26.4106 | 27.72937 | 25.95922 | -1.318771 | 1.770147 | 7.797402e-06
28.26585 | 26.3928 | 27.72173 | 25.94857 | -1.328927 | 1.773147 | 7.788816e-06
28.27585 | 26.384 | 27.7141 | 25.93793 | -1.330097 | 1.776156 | 7.780245e-06
28.28585 | 26.3681 | 27.70648 | 25.9273 | -1.338381 | 1.779174 | 7.771691e-06
28.29585 | 26.3533 | 27.69888 | 25.91667 | -1.345579 | 1.7822 | 7.763147e-06
28.30584 | 26.3485 | 27.6913 | 25.90606 | -1.342799 | 1.785232 | 7.754628e-06
28.31584 | 26.3372 | 27.68372 | 25.89544 | -1.346525 | 1.788275 | 7.746113e-06
28.32584 | 26.3288 | 27.67617 | 25.88483 | -1.347365 | 1.791326 | 7.737613e-06
28.33584 | 26.3155 | 27.66862 | 25.87423 | -1.35312 | 1.794387 | 7.729125e-06
28.34584 | 26.293 | 27.66109 | 25.86363 | -1.368089 | 1.797456 | 7.720654e-06
28.35584 | 26.281 | 27.65357 | 25.85303 | -1.372572 | 1.800534 | 7.712196e-06
28.36583 | 26.2668 | 27.64608 | 25.84245 | -1.379277 | 1.803617 | 7.703759e-06
28.37583 | 26.2541 | 27.63859 | 25.83187 | -1.384488 | 1.806712 | 7.695328e-06
28.38583 | 26.2454 | 27.63111 | 25.82129 | -1.385715 | 1.809816 | 7.686911e-06
28.39583 | 26.2277 | 27.62365 | 25.81072 | -1.395955 | 1.812929 | 7.678508e-06
28.40583 | 26.2109 | 27.61621 | 25.80015 | -1.40531 | 1.816051 | 7.670117e-06
28.41582 | 26.2059 | 27.60879 | 25.7896 | -1.402887 | 1.819178 | 7.661751e-06
28.42582 | 26.1913 | 27.60137 | 25.77905 | -1.410071 | 1.822318 | 7.653389e-06
28.43582 | 26.1689 | 27.59397 | 25.7685 | -1.42507 | 1.825466 | 7.64504e-06
28.44582 | 26.1664 | 27.58658 | 25.75795 | -1.420183 | 1.828624 | 7.636706e-06
28.45582 | 26.1379 | 27.57921 | 25.74741 | -1.441311 | 1.831791 | 7.628385e-06
28.46582 | 26.1406 | 27.57185 | 25.73688 | -1.431253 | 1.834966 | 7.620078e-06
28.47581 | 26.1127 | 27.56452 | 25.72636 | -1.451817 | 1.838147 | 7.611792e-06
28.48581 | 26.1167 | 27.55719 | 25.71584 | -1.44049 | 1.841342 | 7.603511e-06
28.49581 | 26.1074 | 27.54988 | 25.70532 | -1.442477 | 1.844545 | 7.595245e-06
28.50581 | 26.0852 | 27.54258 | 25.69481 | -1.457379 | 1.847757 | 7.586991e-06
28.51581 | 26.0852 | 27.53529 | 25.68431 | -1.450095 | 1.850978 | 7.578752e-06
28.5258 | 26.0819 | 27.52803 | 25.67382 | -1.446134 | 1.854207 | 7.570533e-06
28.5358 | 26.0467 | 27.52078 | 25.66333 | -1.47408 | 1.857446 | 7.562319e-06
28.5458 | 26.0424 | 27.51354 | 25.65284 | -1.471142 | 1.860696 | 7.55412e-06
28.5558 | 26.0344 | 27.50632 | 25.64236 | -1.47192 | 1.863956 | 7.545933e-06
28.5658 | 26.0219 | 27.49911 | 25.63188 | -1.477211 | 1.867224 | 7.53776e-06
28.5758 | 26.0222 | 27.49192 | 25.62141 | -1.469718 | 1.870502 | 7.5296e-06
28.58579 | 26.0153 | 27.48475 | 25.61095 | -1.469448 | 1.873786 | 7.521463e-06
28.59579 | 26.0048 | 27.47759 | 25.60049 | -1.472785 | 1.877083 | 7.513328e-06
28.60579 | 25.9967 | 27.47044 | 25.59004 | -1.473738 | 1.88039 | 7.505208e-06
28.61579 | 25.9743 | 27.46331 | 25.57959 | -1.489006 | 1.883706 | 7.4971e-06
28.62579 | 25.9801 | 27.45619 | 25.56915 | -1.47609 | 1.887032 | 7.489007e-06
28.63578 | 25.9591 | 27.4491 | 25.55872 | -1.489995 | 1.890364 | 7.480933e-06
28.64578 | 25.9469 | 27.44201 | 25.54829 | -1.49511 | 1.89371 | 7.472866e-06
28.65578 | 25.9404 | 27.43494 | 25.53787 | -1.49454 | 1.897065 | 7.464811e-06
28.66578 | 25.9421 | 27.42789 | 25.52745 | -1.485785 | 1.90043 | 7.456768e-06
28.67578 | 25.9255 | 27.42085 | 25.51703 | -1.495346 | 1.903805 | 7.44874e-06
28.68578 | 25.9226 | 27.41382 | 25.50663 | -1.491223 | 1.90719 | 7.440723e-06
28.69577 | 25.9191 | 27.40682 | 25.49623 | -1.487723 | 1.910581 | 7.43273e-06
28.70577 | 25.9081 | 27.39983 | 25.48584 | -1.491731 | 1.913986 | 7.424739e-06
28.71577 | 25.891 | 27.39285 | 25.47545 | -1.501855 | 1.917401 | 7.416762e-06
28.72577 | 25.8863 | 27.38589 | 25.46506 | -1.499595 | 1.920826 | 7.408799e-06
28.73577 | 25.8728 | 27.37895 | 25.45468 | -1.50615 | 1.924261 | 7.400847e-06
28.74576 | 25.864 | 27.37203 | 25.44432 | -1.508029 | 1.927703 | 7.392916e-06
28.75576 | 25.8538 | 27.36512 | 25.43395 | -1.511316 | 1.931158 | 7.384989e-06
28.76576 | 25.8419 | 27.35822 | 25.42359 | -1.51632 | 1.934624 | 7.377077e-06
28.77576 | 25.834 | 27.35134 | 25.41323 | -1.517339 | 1.9381 | 7.369176e-06
28.78576 | 25.8214 | 27.34448 | 25.40288 | -1.523075 | 1.941586 | 7.361288e-06
28.79576 | 25.8096 | 27.33763 | 25.39254 | -1.528027 | 1.945083 | 7.353413e-06
28.80575 | 25.8085 | 27.3308 | 25.38221 | -1.522302 | 1.948586 | 7.345557e-06
28.81575 | 25.8078 | 27.32399 | 25.37188 | -1.516186 | 1.952104 | 7.337707e-06
28.82575 | 25.797 | 27.31719 | 25.36155 | -1.520187 | 1.955632 | 7.329871e-06
28.83575 | 25.7808 | 27.3104 | 25.35123 | -1.529604 | 1.95917 | 7.322047e-06
28.84575 | 25.765 | 27.30364 | 25.34091 | -1.538637 | 1.962719 | 7.314234e-06
28.85574 | 25.7653 | 27.29689 | 25.33061 | -1.531594 | 1.966275 | 7.306442e-06
28.86574 | 25.7576 | 27.29016 | 25.32031 | -1.53256 | 1.969845 | 7.298655e-06
28.87574 | 25.7429 | 27.28344 | 25.31001 | -1.540543 | 1.973426 | 7.290878e-06
28.88574 | 25.7556 | 27.27674 | 25.29972 | -1.521142 | 1.977018 | 7.283116e-06
28.89574 | 25.7267 | 27.27006 | 25.28943 | -1.543358 | 1.980621 | 7.275367e-06
28.90574 | 25.7266 | 27.26339 | 25.27915 | -1.536791 | 1.984234 | 7.267629e-06
28.91573 | 25.723 | 27.25675 | 25.26888 | -1.533747 | 1.987855 | 7.259911e-06
28.92573 | 25.6924 | 27.25011 | 25.25862 | -1.557713 | 1.99149 | 7.252198e-06
28.93573 | 25.6964 | 27.2435 | 25.24835 | -1.547096 | 1.995136 | 7.244498e-06
28.94573 | 25.6858 | 27.2369 | 25.2381 | -1.551096 | 1.998793 | 7.236809e-06
28.95573 | 25.6818 | 27.23031 | 25.22784 | -1.548513 | 2.002462 | 7.229133e-06
28.96572 | 25.6815 | 27.22375 | 25.21761 | -1.542253 | 2.006137 | 7.221476e-06
28.97572 | 25.6725 | 27.2172 | 25.20737 | -1.544704 | 2.009828 | 7.213823e-06
28.98572 | 25.673 | 27.21067 | 25.19713 | -1.537672 | 2.01353 | 7.206183e-06
28.99572 | 25.6436 | 27.20416 | 25.18691 | -1.560557 | 2.017243 | 7.198556e-06
29.00572 | 25.6341 | 27.19766 | 25.17668 | -1.563559 | 2.020967 | 7.190942e-06
29.01572 | 25.6312 | 27.19118 | 25.16647 | -1.559979 | 2.024703 | 7.183337e-06
29.02571 | 25.6329 | 27.18472 | 25.15627 | -1.551822 | 2.028446 | 7.175752e-06
29.03571 | 25.6169 | 27.17828 | 25.14606 | -1.561376 | 2.032205 | 7.168173e-06
29.04571 | 25.6058 | 27.17185 | 25.13587 | -1.566047 | 2.035975 | 7.160606e-06
29.05571 | 25.5968 | 27.16544 | 25.12567 | -1.568637 | 2.039757 | 7.153051e-06
29.06571 | 25.5857 | 27.15904 | 25.11549 | -1.573343 | 2.043549 | 7.145507e-06
29.0757 | 25.594 | 27.15267 | 25.10532 | -1.558673 | 2.04735 | 7.137983e-06
29.0857 | 25.5732 | 27.14631 | 25.09514 | -1.573115 | 2.051167 | 7.130462e-06
29.0957 | 25.557 | 27.13997 | 25.08497 | -1.582974 | 2.054995 | 7.122955e-06
29.1057 | 25.5527 | 27.13365 | 25.07481 | -1.580951 | 2.058835 | 7.115459e-06
29.1157 | 25.548 | 27.12735 | 25.06465 | -1.579346 | 2.062686 | 7.107975e-06
29.1257 | 25.5491 | 27.12106 | 25.0545 | -1.571958 | 2.06655 | 7.100503e-06
29.13569 | 25.5421 | 27.1148 | 25.04437 | -1.572695 | 2.070422 | 7.093049e-06
29.14569 | 25.5316 | 27.10854 | 25.03423 | -1.576944 | 2.07431 | 7.085601e-06
29.15569 | 25.5242 | 27.10231 | 25.02409 | -1.57811 | 2.078209 | 7.078162e-06
29.16569 | 25.5095 | 27.09609 | 25.01397 | -1.586594 | 2.082121 | 7.070737e-06
29.17569 | 25.5199 | 27.0899 | 25.00384 | -1.569997 | 2.086045 | 7.063323e-06
29.18568 | 25.5073 | 27.08372 | 24.99374 | -1.576424 | 2.089977 | 7.05593e-06
29.19568 | 25.497 | 27.07756 | 24.98363 | -1.580562 | 2.093925 | 7.04854e-06
29.20568 | 25.5064 | 27.07142 | 24.97353 | -1.565019 | 2.097885 | 7.04116e-06
29.21568 | 25.4976 | 27.06529 | 24.96343 | -1.567695 | 2.101858 | 7.033792e-06
29.22568 | 25.483 | 27.05919 | 24.95334 | -1.576189 | 2.105844 | 7.026436e-06
29.23568 | 25.4717 | 27.0531 | 24.94325 | -1.581401 | 2.109841 | 7.019091e-06
29.24567 | 25.4747 | 27.04704 | 24.93318 | -1.572338 | 2.113848 | 7.011767e-06
29.25567 | 25.4704 | 27.04099 | 24.92311 | -1.570587 | 2.117871 | 7.004446e-06
29.26567 | 25.4559 | 27.03495 | 24.91304 | -1.579055 | 2.121906 | 6.997136e-06
29.27567 | 25.4445 | 27.02894 | 24.90298 | -1.584441 | 2.125954 | 6.989839e-06
29.28567 | 25.453 | 27.02295 | 24.89293 | -1.569947 | 2.130015 | 6.98255e-06
29.29566 | 25.4459 | 27.01698 | 24.88289 | -1.571076 | 2.134084 | 6.975282e-06
29.30566 | 25.4239 | 27.01102 | 24.87284 | -1.587119 | 2.13817 | 6.968017e-06
29.31566 | 25.4228 | 27.00508 | 24.8628 | -1.582281 | 2.14227 | 6.960765e-06
29.32566 | 25.4225 | 26.99916 | 24.85277 | -1.576662 | 2.146382 | 6.953524e-06
29.33566 | 25.4187 | 26.99326 | 24.84275 | -1.574561 | 2.150507 | 6.946294e-06
29.34566 | 25.4116 | 26.98738 | 24.83273 | -1.57578 | 2.154645 | 6.939075e-06
29.35565 | 25.3874 | 26.98152 | 24.82273 | -1.594125 | 2.158792 | 6.931872e-06
29.36565 | 25.3916 | 26.97568 | 24.81272 | -1.584082 | 2.162957 | 6.924676e-06
29.37565 | 25.3738 | 26.96986 | 24.80272 | -1.596058 | 2.167134 | 6.917492e-06
29.38565 | 25.3614 | 26.96405 | 24.79272 | -1.602653 | 2.171325 | 6.910318e-06
29.39565 | 25.3685 | 26.95827 | 24.78273 | -1.589769 | 2.17553 | 6.903155e-06
29.40564 | 25.3547 | 26.95251 | 24.77276 | -1.597809 | 2.179743 | 6.896009e-06
29.41564 | 25.3434 | 26.94676 | 24.76278 | -1.603363 | 2.183974 | 6.888868e-06
29.42564 | 25.3299 | 26.94104 | 24.75281 | -1.611137 | 2.188219 | 6.881738e-06
29.43564 | 25.331 | 26.93533 | 24.74285 | -1.60433 | 2.192477 | 6.874619e-06
29.44564 | 25.3189 | 26.92964 | 24.73289 | -1.610743 | 2.196749 | 6.867513e-06
29.45564 | 25.312 | 26.92398 | 24.72293 | -1.611976 | 2.201034 | 6.860417e-06
29.46563 | 25.2932 | 26.91833 | 24.713 | -1.625134 | 2.20533 | 6.853337e-06
29.47563 | 25.2967 | 26.91271 | 24.70306 | -1.616006 | 2.209642 | 6.846263e-06
29.48563 | 25.2952 | 26.9071 | 24.69312 | -1.611899 | 2.213969 | 6.839199e-06
29.49563 | 25.2796 | 26.90151 | 24.68319 | -1.621911 | 2.21831 | 6.832145e-06
29.50563 | 25.2777 | 26.89594 | 24.67327 | -1.618244 | 2.222665 | 6.825105e-06
29.51562 | 25.2686 | 26.8904 | 24.66337 | -1.621802 | 2.22703 | 6.818081e-06
29.52562 | 25.2777 | 26.88487 | 24.65346 | -1.607175 | 2.231413 | 6.811061e-06
29.53562 | 25.2633 | 26.87937 | 24.64355 | -1.616068 | 2.23581 | 6.804051e-06
29.54562 | 25.2484 | 26.87388 | 24.63365 | -1.625481 | 2.240221 | 6.797052e-06
29.55562 | 25.2484 | 26.86842 | 24.62376 | -1.620015 | 2.244647 | 6.790064e-06
29.56562 | 25.2495 | 26.86297 | 24.61388 | -1.613469 | 2.249087 | 6.783087e-06
29.57561 | 25.2351 | 26.85755 | 24.60401 | -1.62245 | 2.253537 | 6.776128e-06
29.58561 | 25.222 | 26.85215 | 24.59413 | -1.630145 | 2.258006 | 6.769173e-06
29.59561 | 25.2271 | 26.84676 | 24.58426 | -1.619661 | 2.26249 | 6.762228e-06
29.60561 | 25.2189 | 26.8414 | 24.5744 | -1.622498 | 2.266988 | 6.755294e-06
29.61561 | 25.2216 | 26.83606 | 24.56455 | -1.614456 | 2.271501 | 6.74837e-06
29.6256 | 25.2139 | 26.83074 | 24.55471 | -1.61684 | 2.276024 | 6.741464e-06
29.6356 | 25.2106 | 26.82544 | 24.54487 | -1.61484 | 2.280567 | 6.734562e-06
29.6456 | 25.1901 | 26.82016 | 24.53503 | -1.63006 | 2.285124 | 6.727671e-06
29.6556 | 25.199 | 26.8149 | 24.5252 | -1.615902 | 2.289696 | 6.720789e-06
29.6656 | 25.1761 | 26.80966 | 24.51537 | -1.633565 | 2.294283 | 6.713919e-06
29.6756 | 25.1767 | 26.80445 | 24.50556 | -1.627749 | 2.298886 | 6.707059e-06
29.68559 | 25.188 | 26.79926 | 24.49575 | -1.611259 | 2.303498 | 6.700216e-06
29.69559 | 25.1455 | 26.79409 | 24.48595 | -1.648586 | 2.308131 | 6.693377e-06
29.70559 | 25.1623 | 26.78893 | 24.47615 | -1.626634 | 2.312779 | 6.686549e-06
29.71559 | 25.1614 | 26.7838 | 24.46635 | -1.622404 | 2.317443 | 6.67973e-06
29.72559 | 25.1398 | 26.77869 | 24.45657 | -1.638895 | 2.322121 | 6.672922e-06
29.73558 | 25.136 | 26.77361 | 24.4468 | -1.637613 | 2.32681 | 6.666133e-06
29.74558 | 25.1207 | 26.76855 | 24.43702 | -1.647848 | 2.33152 | 6.659346e-06
29.75558 | 25.1137 | 26.7635 | 24.42725 | -1.649804 | 2.336246 | 6.652568e-06
29.76558 | 25.1134 | 26.75848 | 24.41749 | -1.645083 | 2.340987 | 6.645802e-06
29.77558 | 25.1051 | 26.75348 | 24.40773 | -1.648383 | 2.345744 | 6.639047e-06
29.78558 | 25.1008 | 26.74851 | 24.39798 | -1.647706 | 2.350517 | 6.632301e-06
29.79557 | 25.0905 | 26.74356 | 24.38825 | -1.653055 | 2.355301 | 6.625572e-06
29.80557 | 25.0784 | 26.73862 | 24.37851 | -1.660222 | 2.360105 | 6.618848e-06
29.81557 | 25.0777 | 26.73371 | 24.36878 | -1.656011 | 2.364926 | 6.612132e-06
29.82557 | 25.0804 | 26.72882 | 24.35905 | -1.648422 | 2.369763 | 6.605427e-06
29.83557 | 25.0512 | 26.72396 | 24.34933 | -1.672756 | 2.374616 | 6.598733e-06
29.84556 | 25.0594 | 26.71912 | 24.33963 | -1.659717 | 2.379481 | 6.592055e-06
29.85556 | 25.0629 | 26.7143 | 24.32992 | -1.651396 | 2.384367 | 6.585382e-06
29.86556 | 25.0449 | 26.7095 | 24.32022 | -1.664597 | 2.389269 | 6.578718e-06
29.87556 | 25.0565 | 26.70472 | 24.31053 | -1.648222 | 2.394188 | 6.572064e-06
29.88556 | 25.0313 | 26.69997 | 24.30084 | -1.668668 | 2.399123 | 6.56542e-06
29.89556 | 25.0306 | 26.69524 | 24.29116 | -1.664638 | 2.404075 | 6.558787e-06
29.90555 | 25.0289 | 26.69054 | 24.28149 | -1.661636 | 2.409039 | 6.552169e-06
29.91555 | 25.0187 | 26.68585 | 24.27182 | -1.667152 | 2.414024 | 6.545555e-06
29.92555 | 25.0161 | 26.68119 | 24.26216 | -1.665091 | 2.419027 | 6.538953e-06
29.93555 | 25.0077 | 26.67655 | 24.2525 | -1.668853 | 2.424046 | 6.532358e-06
29.94555 | 25.0046 | 26.67194 | 24.24285 | -1.667339 | 2.429082 | 6.525775e-06
29.95554 | 25.0073 | 26.66735 | 24.23321 | -1.660052 | 2.434131 | 6.519207e-06
29.96554 | 24.9952 | 26.66278 | 24.22358 | -1.667585 | 2.439202 | 6.512643e-06
29.97554 | 24.9922 | 26.65824 | 24.21394 | -1.66604 | 2.44429 | 6.506089e-06
29.98554 | 24.9855 | 26.65372 | 24.20432 | -1.66822 | 2.449395 | 6.499546e-06
29.99554 | 24.976 | 26.64922 | 24.1947 | -1.673223 | 2.454518 | 6.493012e-06
30.00554 | 24.982 | 26.64475 | 24.18509 | -1.66275 | 2.459658 | 6.486487e-06
30.01553 | 24.9806 | 26.64031 | 24.17549 | -1.659705 | 2.464811 | 6.479978e-06
30.02553 | 24.9663 | 26.63588 | 24.16589 | -1.66958 | 2.469987 | 6.473475e-06
30.03553 | 24.9738 | 26.63148 | 24.15629 | -1.657679 | 2.47518 | 6.466978e-06
30.04553 | 24.9573 | 26.6271 | 24.1467 | -1.669802 | 2.480392 | 6.460493e-06
30.05553 | 24.9565 | 26.62275 | 24.13712 | -1.666249 | 2.485621 | 6.454019e-06
30.06552 | 24.9417 | 26.61842 | 24.12756 | -1.676725 | 2.490863 | 6.44756e-06
30.07552 | 24.9528 | 26.61412 | 24.11799 | -1.661321 | 2.496128 | 6.441103e-06
30.08552 | 24.9423 | 26.60984 | 24.10842 | -1.667541 | 2.501412 | 6.434656e-06
30.09552 | 24.9272 | 26.60559 | 24.09887 | -1.678386 | 2.506714 | 6.428221e-06
30.10552 | 24.9343 | 26.60135 | 24.08931 | -1.667055 | 2.512034 | 6.421793e-06
30.11552 | 24.9146 | 26.59715 | 24.07977 | -1.68255 | 2.517373 | 6.415376e-06
30.12551 | 24.9186 | 26.59297 | 24.07024 | -1.674373 | 2.522724 | 6.408975e-06
30.13551 | 24.9089 | 26.58882 | 24.06071 | -1.679917 | 2.5281 | 6.402576e-06
30.14551 | 24.8812 | 26.58469 | 24.05118 | -1.703485 | 2.533494 | 6.396187e-06
30.15551 | 24.8996 | 26.58058 | 24.04167 | -1.68098 | 2.538908 | 6.389809e-06
30.16551 | 24.8739 | 26.5765 | 24.03215 | -1.702599 | 2.54434 | 6.383439e-06
30.1755 | 24.8878 | 26.57245 | 24.02266 | -1.684648 | 2.549786 | 6.377085e-06
30.1855 | 24.8769 | 26.56842 | 24.01316 | -1.691518 | 2.555256 | 6.370735e-06
30.1955 | 24.8612 | 26.56441 | 24.00366 | -1.703213 | 2.560745 | 6.364393e-06
30.2055 | 24.8556 | 26.56043 | 23.99417 | -1.704834 | 2.566254 | 6.358062e-06
30.2155 | 24.8554 | 26.55648 | 23.98469 | -1.701081 | 2.571782 | 6.351741e-06
30.2255 | 24.8411 | 26.55255 | 23.97522 | -1.711453 | 2.57733 | 6.345428e-06
30.23549 | 24.8328 | 26.54866 | 23.96576 | -1.715856 | 2.582891 | 6.339131e-06
30.24549 | 24.8361 | 26.54478 | 23.9563 | -1.70868 | 2.588478 | 6.332836e-06
30.25549 | 24.8291 | 26.54093 | 23.94684 | -1.71183 | 2.594085 | 6.326552e-06
30.26549 | 24.814 | 26.53711 | 23.93739 | -1.723106 | 2.599711 | 6.320277e-06
30.27549 | 24.8079 | 26.53331 | 23.92795 | -1.725409 | 2.605357 | 6.314011e-06
30.28548 | 24.8167 | 26.52954 | 23.91852 | -1.712842 | 2.611017 | 6.307762e-06
30.29548 | 24.8055 | 26.5258 | 23.90909 | -1.720297 | 2.616703 | 6.301513e-06
30.30548 | 24.7867 | 26.52208 | 23.89966 | -1.735379 | 2.62241 | 6.295275e-06
30.31548 | 24.8085 | 26.51839 | 23.89025 | -1.709888 | 2.628136 | 6.289047e-06
30.32548 | 24.7973 | 26.51472 | 23.88083 | -1.717423 | 2.633883 | 6.282827e-06
30.33548 | 24.787 | 26.51108 | 23.87143 | -1.724085 | 2.639651 | 6.276616e-06
30.34547 | 24.7866 | 26.50748 | 23.86204 | -1.720878 | 2.645433 | 6.270423e-06
30.35547 | 24.7725 | 26.50389 | 23.85265 | -1.731394 | 2.651242 | 6.264231e-06
30.36547 | 24.773 | 26.50034 | 23.84326 | -1.727337 | 2.657072 | 6.258048e-06
30.37547 | 24.7802 | 26.49681 | 23.83388 | -1.716607 | 2.662922 | 6.251873e-06
30.38547 | 24.7557 | 26.49331 | 23.82451 | -1.737605 | 2.668793 | 6.24571e-06
30.39546 | 24.7678 | 26.48983 | 23.81515 | -1.722034 | 2.67468 | 6.23956e-06
30.40546 | 24.7575 | 26.48639 | 23.80579 | -1.728887 | 2.680594 | 6.233414e-06
30.41546 | 24.7527 | 26.48297 | 23.79643 | -1.730267 | 2.686529 | 6.227277e-06
30.42546 | 24.7487 | 26.47958 | 23.78708 | -1.730876 | 2.692485 | 6.221149e-06
30.43546 | 24.7501 | 26.47621 | 23.77774 | -1.726112 | 2.698463 | 6.21503e-06
30.44546 | 24.7405 | 26.47288 | 23.76841 | -1.732376 | 2.704463 | 6.208919e-06
30.45545 | 24.7407 | 26.46957 | 23.75909 | -1.728871 | 2.710478 | 6.202824e-06
30.46545 | 24.7371 | 26.46629 | 23.74976 | -1.729191 | 2.716521 | 6.196732e-06
30.47545 | 24.7333 | 26.46304 | 23.74045 | -1.72974 | 2.722586 | 6.19065e-06
30.48545 | 24.7324 | 26.45982 | 23.73114 | -1.727417 | 2.728673 | 6.184575e-06
30.49545 | 24.7171 | 26.45662 | 23.72183 | -1.739523 | 2.734782 | 6.17851e-06
30.50544 | 24.7316 | 26.45346 | 23.71255 | -1.72186 | 2.740908 | 6.172459e-06
30.51544 | 24.7219 | 26.45032 | 23.70326 | -1.728423 | 2.747061 | 6.166411e-06
30.52544 | 24.7238 | 26.44721 | 23.69397 | -1.723415 | 2.753237 | 6.160373e-06
30.53544 | 24.7048 | 26.44414 | 23.68469 | -1.739336 | 2.759436 | 6.154344e-06
30.54544 | 24.7342 | 26.44109 | 23.67542 | -1.706885 | 2.765658 | 6.148323e-06
30.55544 | 24.7205 | 26.43806 | 23.66616 | -1.717565 | 2.771902 | 6.142312e-06
30.56543 | 24.7085 | 26.43508 | 23.65691 | -1.726576 | 2.778163 | 6.136315e-06
30.57543 | 24.7234 | 26.43211 | 23.64765 | -1.708714 | 2.784454 | 6.13032e-06
30.58543 | 24.7227 | 26.42918 | 23.63841 | -1.706482 | 2.790767 | 6.124333e-06
30.59543 | 24.7254 | 26.42628 | 23.62917 | -1.700879 | 2.797104 | 6.118357e-06
30.60543 | 24.7115 | 26.42341 | 23.61994 | -1.711905 | 2.803464 | 6.112389e-06
30.61542 | 24.7222 | 26.42057 | 23.61072 | -1.698365 | 2.809841 | 6.106436e-06
30.62542 | 24.7273 | 26.41775 | 23.6015 | -1.690452 | 2.816248 | 6.100485e-06
30.63542 | 24.7176 | 26.41497 | 23.59228 | -1.697369 | 2.82268 | 6.094543e-06
30.64542 | 24.7223 | 26.41222 | 23.58308 | -1.689916 | 2.829134 | 6.088609e-06
30.65542 | 24.7271 | 26.40949 | 23.57387 | -1.682394 | 2.835613 | 6.082685e-06
30.66542 | 24.7249 | 26.4068 | 23.56468 | -1.681902 | 2.842116 | 6.07677e-06
30.67541 | 24.7098 | 26.40414 | 23.5555 | -1.694343 | 2.848637 | 6.070868e-06
30.68541 | 24.7282 | 26.40151 | 23.54632 | -1.673312 | 2.855188 | 6.064969e-06
30.69541 | 24.7123 | 26.39891 | 23.53714 | -1.686613 | 2.861764 | 6.059079e-06
30.70541 | 24.7094 | 26.39634 | 23.52797 | -1.686944 | 2.868364 | 6.053196e-06
30.71541 | 24.719 | 26.39381 | 23.51881 | -1.674807 | 2.874989 | 6.047323e-06
30.7254 | 24.7052 | 26.3913 | 23.50966 | -1.686103 | 2.881633 | 6.041465e-06
30.7354 | 24.7115 | 26.38883 | 23.50051 | -1.677328 | 2.888308 | 6.03561e-06
30.7454 | 24.7142 | 26.38638 | 23.49137 | -1.672185 | 2.895008 | 6.029763e-06
30.7554 | 24.711 | 26.38397 | 23.48223 | -1.672973 | 2.901733 | 6.023923e-06
30.7654 | 24.6981 | 26.38159 | 23.4731 | -1.683493 | 2.908484 | 6.018092e-06
30.7754 | 24.7013 | 26.37924 | 23.46398 | -1.677945 | 2.91526 | 6.01227e-06
30.78539 | 24.7028 | 26.37693 | 23.45487 | -1.674131 | 2.922055 | 6.006462e-06
30.79539 | 24.6912 | 26.37465 | 23.44576 | -1.683446 | 2.928881 | 6.000657e-06
30.80539 | 24.7047 | 26.3724 | 23.43665 | -1.667696 | 2.935735 | 5.99486e-06
30.81539 | 24.6966 | 26.37018 | 23.42756 | -1.673575 | 2.942613 | 5.989071e-06
30.82539 | 24.6878 | 26.36799 | 23.41846 | -1.68019 | 2.94952 | 5.983291e-06
30.83538 | 24.7048 | 26.36584 | 23.40939 | -1.661038 | 2.956444 | 5.977525e-06
30.84538 | 24.691 | 26.36372 | 23.40031 | -1.672716 | 2.963401 | 5.971762e-06
30.85538 | 24.685 | 26.36163 | 23.39124 | -1.676629 | 2.970387 | 5.966008e-06
30.86538 | 24.6917 | 26.35957 | 23.38217 | -1.667872 | 2.977396 | 5.960261e-06
30.87538 | 24.6948 | 26.35755 | 23.37311 | -1.662752 | 2.984436 | 5.954522e-06
30.88538 | 24.6825 | 26.35556 | 23.36406 | -1.673062 | 2.991499 | 5.948792e-06
30.89537 | 24.6948 | 26.35361 | 23.35502 | -1.658809 | 2.998584 | 5.943076e-06
30.90537 | 24.6902 | 26.35169 | 23.34598 | -1.661489 | 3.005704 | 5.937361e-06
30.91537 | 24.6867 | 26.3498 | 23.33695 | -1.663101 | 3.01285 | 5.931657e-06
30.92537 | 24.6874 | 26.34795 | 23.32792 | -1.660548 | 3.020024 | 5.92596e-06
30.93537 | 24.6871 | 26.34613 | 23.3189 | -1.659028 | 3.027225 | 5.92027e-06
30.94536 | 24.6912 | 26.34434 | 23.30989 | -1.653145 | 3.034448 | 5.914596e-06
30.95536 | 24.6919 | 26.34259 | 23.30088 | -1.650694 | 3.041705 | 5.908924e-06
30.96536 | 24.6851 | 26.34088 | 23.29188 | -1.655778 | 3.048991 | 5.903258e-06
30.97536 | 24.691 | 26.3392 | 23.28289 | -1.648197 | 3.056304 | 5.897602e-06
30.98536 | 24.664 | 26.33755 | 23.2739 | -1.67355 | 3.063646 | 5.891954e-06
30.99536 | 24.701 | 26.33594 | 23.26492 | -1.634938 | 3.071017 | 5.886313e-06
31.00535 | 24.6816 | 26.33436 | 23.25595 | -1.652763 | 3.078409 | 5.880687e-06
31.01535 | 24.6808 | 26.33282 | 23.24698 | -1.652022 | 3.085837 | 5.875063e-06
31.02535 | 24.6907 | 26.33132 | 23.23802 | -1.640616 | 3.093293 | 5.869448e-06
31.03535 | 24.6794 | 26.32985 | 23.22906 | -1.650446 | 3.10078 | 5.86384e-06
31.04535 | 24.6778 | 26.32841 | 23.22011 | -1.650612 | 3.108295 | 5.85824e-06
31.05534 | 24.7059 | 26.32701 | 23.21118 | -1.621115 | 3.115832 | 5.852653e-06
31.06534 | 24.684 | 26.32565 | 23.20224 | -1.641652 | 3.123407 | 5.847071e-06
31.07534 | 24.7037 | 26.32433 | 23.19331 | -1.620626 | 3.13101 | 5.841494e-06
31.08534 | 24.6975 | 26.32304 | 23.18439 | -1.625536 | 3.138645 | 5.835927e-06
31.09534 | 24.7015 | 26.32178 | 23.17547 | -1.620282 | 3.146309 | 5.830367e-06
31.10534 | 24.7087 | 26.32057 | 23.16656 | -1.611866 | 3.154003 | 5.824815e-06
31.11533 | 24.7041 | 26.31939 | 23.15766 | -1.615287 | 3.16172 | 5.819276e-06
31.12533 | 24.7064 | 26.31824 | 23.14876 | -1.611845 | 3.169475 | 5.813741e-06
31.13533 | 24.7155 | 26.31714 | 23.13987 | -1.601638 | 3.17726 | 5.808213e-06
31.14533 | 24.7255 | 26.31607 | 23.13099 | -1.59057 | 3.185077 | 5.802692e-06
31.15533 | 24.719 | 26.31504 | 23.12211 | -1.596039 | 3.192925 | 5.79718e-06
31.16532 | 24.7293 | 26.31405 | 23.11325 | -1.584747 | 3.200796 | 5.791681e-06
31.17532 | 24.7209 | 26.31309 | 23.10438 | -1.592192 | 3.208706 | 5.786183e-06
31.18532 | 24.7394 | 26.31217 | 23.09552 | -1.572774 | 3.216648 | 5.780695e-06
31.19532 | 24.7354 | 26.3113 | 23.08667 | -1.575895 | 3.224621 | 5.775214e-06
31.20532 | 24.7381 | 26.31045 | 23.07782 | -1.572354 | 3.232627 | 5.76974e-06
31.21532 | 24.7338 | 26.30965 | 23.06898 | -1.575852 | 3.240664 | 5.764276e-06
31.22531 | 24.7369 | 26.30889 | 23.06016 | -1.57199 | 3.248726 | 5.758822e-06
31.23531 | 24.7371 | 26.30816 | 23.05133 | -1.571065 | 3.256827 | 5.753372e-06
31.24531 | 24.7464 | 26.30748 | 23.04251 | -1.561079 | 3.264961 | 5.747929e-06
31.25531 | 24.7469 | 26.30683 | 23.0337 | -1.559932 | 3.273128 | 5.742495e-06
31.26531 | 24.7364 | 26.30622 | 23.02489 | -1.569824 | 3.281328 | 5.737068e-06
31.2753 | 24.7663 | 26.30566 | 23.0161 | -1.539357 | 3.289552 | 5.731655e-06
31.2853 | 24.7485 | 26.30513 | 23.0073 | -1.556629 | 3.297819 | 5.726243e-06
31.2953 | 24.7547 | 26.30464 | 22.99852 | -1.549941 | 3.306118 | 5.720839e-06
31.3053 | 24.7614 | 26.30419 | 22.98974 | -1.542793 | 3.314451 | 5.715442e-06
31.3153 | 24.7474 | 26.30379 | 22.98096 | -1.556386 | 3.322819 | 5.710055e-06
31.3253 | 24.765 | 26.30342 | 22.97219 | -1.538419 | 3.33122 | 5.704673e-06
31.33529 | 24.7474 | 26.30309 | 22.96344 | -1.555694 | 3.339647 | 5.699306e-06
31.34529 | 24.7775 | 26.30281 | 22.95469 | -1.525308 | 3.348116 | 5.69394e-06
31.35529 | 24.7694 | 26.30256 | 22.94594 | -1.533163 | 3.356621 | 5.688581e-06
31.36529 | 24.7774 | 26.30236 | 22.93719 | -1.52496 | 3.36516 | 5.68323e-06
31.37529 | 24.7893 | 26.3022 | 22.92846 | -1.512899 | 3.373734 | 5.677888e-06
31.38528 | 24.8032 | 26.30208 | 22.91974 | -1.498879 | 3.382334 | 5.672557e-06
31.39528 | 24.8032 | 26.302 | 22.91102 | -1.4988 | 3.390978 | 5.667229e-06
31.40528 | 24.8096 | 26.30196 | 22.9023 | -1.492364 | 3.399658 | 5.661908e-06
31.41528 | 24.8289 | 26.30197 | 22.89359 | -1.47307 | 3.408373 | 5.656595e-06
31.42528 | 24.8247 | 26.30202 | 22.88489 | -1.477318 | 3.417124 | 5.65129e-06
31.43528 | 24.8455 | 26.30211 | 22.87619 | -1.456609 | 3.425912 | 5.645991e-06
31.44527 | 24.8532 | 26.30224 | 22.86751 | -1.449042 | 3.434727 | 5.640706e-06
31.45527 | 24.8627 | 26.30242 | 22.85883 | -1.439719 | 3.443587 | 5.635422e-06
31.46527 | 24.8821 | 26.30264 | 22.85015 | -1.420539 | 3.452484 | 5.630146e-06
31.47527 | 24.8776 | 26.3029 | 22.84148 | -1.425302 | 3.461418 | 5.624877e-06
31.48527 | 24.9154 | 26.30321 | 22.83282 | -1.387809 | 3.470389 | 5.619617e-06
31.49526 | 24.9052 | 26.30356 | 22.82417 | -1.398359 | 3.479387 | 5.614368e-06
31.50526 | 24.9251 | 26.30395 | 22.81552 | -1.378854 | 3.488433 | 5.609122e-06
31.51526 | 24.9302 | 26.30439 | 22.80687 | -1.374193 | 3.497516 | 5.603883e-06
31.52526 | 24.948 | 26.30488 | 22.79823 | -1.356876 | 3.506637 | 5.598651e-06
31.53526 | 24.9663 | 26.3054 | 22.7896 | -1.339104 | 3.515797 | 5.593427e-06
31.54525 | 24.9778 | 26.30598 | 22.78099 | -1.328177 | 3.524985 | 5.588215e-06
31.55525 | 24.9902 | 26.30659 | 22.77237 | -1.316394 | 3.534221 | 5.583005e-06
31.56525 | 25.0041 | 26.30726 | 22.76376 | -1.303157 | 3.543497 | 5.577803e-06
31.57525 | 25.0208 | 26.30797 | 22.75515 | -1.287166 | 3.552811 | 5.572607e-06
31.58525 | 25.0314 | 26.30872 | 22.74655 | -1.277321 | 3.562164 | 5.567419e-06
31.59525 | 25.0315 | 26.30952 | 22.73796 | -1.278021 | 3.571557 | 5.562238e-06
31.60524 | 25.0488 | 26.31037 | 22.72938 | -1.261566 | 3.580979 | 5.55707e-06
31.61524 | 25.0663 | 26.31126 | 22.7208 | -1.24496 | 3.590452 | 5.551903e-06
31.62524 | 25.0789 | 26.3122 | 22.71223 | -1.233299 | 3.599963 | 5.546744e-06
31.63524 | 25.0955 | 26.31319 | 22.70366 | -1.217686 | 3.609517 | 5.541594e-06
31.64524 | 25.0968 | 26.31422 | 22.6951 | -1.217419 | 3.619109 | 5.536449e-06
31.65523 | 25.1223 | 26.3153 | 22.68656 | -1.192999 | 3.628734 | 5.531315e-06
31.66523 | 25.1281 | 26.31643 | 22.67801 | -1.188327 | 3.638409 | 5.526185e-06
31.67523 | 25.134 | 26.3176 | 22.66947 | -1.183603 | 3.648125 | 5.521061e-06
31.68523 | 25.1566 | 26.31883 | 22.66094 | -1.162227 | 3.657883 | 5.515945e-06
31.69523 | 25.1648 | 26.3201 | 22.65241 | -1.155299 | 3.667682 | 5.510837e-06
31.70523 | 25.1873 | 26.32142 | 22.64389 | -1.13412 | 3.677523 | 5.505735e-06
31.71522 | 25.1832 | 26.32279 | 22.63539 | -1.139589 | 3.687397 | 5.500645e-06
31.72522 | 25.2112 | 26.32421 | 22.62688 | -1.113007 | 3.697323 | 5.495556e-06
31.73522 | 25.2128 | 26.32567 | 22.61838 | -1.112875 | 3.707292 | 5.490476e-06
31.74522 | 25.2319 | 26.32719 | 22.60988 | -1.095292 | 3.717303 | 5.485402e-06
31.75522 | 25.2292 | 26.32876 | 22.6014 | -1.099559 | 3.727358 | 5.480336e-06
31.76521 | 25.2443 | 26.33037 | 22.59292 | -1.086074 | 3.737446 | 5.475282e-06
31.77521 | 25.2577 | 26.33204 | 22.58445 | -1.074341 | 3.747588 | 5.470229e-06
31.78521 | 25.2705 | 26.33376 | 22.57598 | -1.063259 | 3.757774 | 5.465182e-06
31.79521 | 25.2934 | 26.33553 | 22.56752 | -1.042127 | 3.768004 | 5.460143e-06
31.80521 | 25.2941 | 26.33735 | 22.55906 | -1.043246 | 3.778279 | 5.455111e-06
31.81521 | 25.3031 | 26.33922 | 22.55061 | -1.036117 | 3.788598 | 5.450087e-06
31.8252 | 25.3189 | 26.34114 | 22.54218 | -1.022236 | 3.798951 | 5.445075e-06
31.8352 | 25.3225 | 26.34311 | 22.53374 | -1.02061 | 3.80936 | 5.440063e-06
31.8452 | 25.3394 | 26.34514 | 22.52531 | -1.005735 | 3.819815 | 5.43506e-06
31.8552 | 25.3362 | 26.34721 | 22.51689 | -1.011013 | 3.830316 | 5.430062e-06
31.8652 | 25.3657 | 26.34934 | 22.50848 | -0.9836434 | 3.840862 | 5.425071e-06
31.87519 | 25.3554 | 26.35152 | 22.50007 | -0.996124 | 3.851444 | 5.420093e-06
31.88519 | 25.3848 | 26.35376 | 22.49167 | -0.9689602 | 3.862084 | 5.415117e-06
31.89519 | 25.3827 | 26.35605 | 22.48327 | -0.9733492 | 3.872769 | 5.410147e-06
31.90519 | 25.384 | 26.35839 | 22.47488 | -0.9743929 | 3.883503 | 5.405184e-06
31.91519 | 25.3921 | 26.36079 | 22.4665 | -0.9686896 | 3.894283 | 5.400228e-06
31.92519 | 25.3897 | 26.36324 | 22.45812 | -0.9735405 | 3.905111 | 5.395279e-06
31.93518 | 25.4 | 26.36574 | 22.44976 | -0.965742 | 3.915975 | 5.390341e-06
31.94518 | 25.409 | 26.3683 | 22.4414 | -0.9593044 | 3.926901 | 5.385406e-06
31.95518 | 25.4098 | 26.37092 | 22.43304 | -0.9611177 | 3.937872 | 5.380477e-06
31.96518 | 25.4226 | 26.37359 | 22.42469 | -0.9509896 | 3.948895 | 5.375555e-06
31.97518 | 25.4215 | 26.37631 | 22.41635 | -0.9548141 | 3.959963 | 5.370639e-06
31.98517 | 25.4234 | 26.37909 | 22.40802 | -0.9556927 | 3.971072 | 5.365736e-06
31.99517 | 25.4439 | 26.38193 | 22.39968 | -0.9380311 | 3.982241 | 5.360833e-06
32.00517 | 25.4386 | 26.38482 | 22.39136 | -0.9462248 | 3.99346 | 5.355938e-06
32.01517 | 25.4445 | 26.38778 | 22.38304 | -0.9432769 | 4.00473 | 5.35105e-06
32.02517 | 25.4407 | 26.39078 | 22.37473 | -0.9500843 | 4.016049 | 5.346168e-06
32.03517 | 25.4475 | 26.39385 | 22.36642 | -0.9463522 | 4.027423 | 5.341293e-06
32.04516 | 25.4542 | 26.39697 | 22.35813 | -0.94277 | 4.038831 | 5.33643e-06
32.05516 | 25.4492 | 26.40015 | 22.34984 | -0.9509512 | 4.050304 | 5.331568e-06
32.06516 | 25.461 | 26.40339 | 22.34156 | -0.9423906 | 4.061829 | 5.326713e-06
32.07516 | 25.4612 | 26.40669 | 22.33328 | -0.9454884 | 4.073406 | 5.321864e-06
32.08516 | 25.4715 | 26.41005 | 22.325 | -0.938545 | 4.085036 | 5.317022e-06
32.09515 | 25.4735 | 26.41346 | 22.31675 | -0.9399581 | 4.096707 | 5.312191e-06
32.10515 | 25.4669 | 26.41693 | 22.30849 | -0.9500331 | 4.108441 | 5.307363e-06
32.11515 | 25.4741 | 26.42047 | 22.30023 | -0.9463682 | 4.120229 | 5.302541e-06
32.12515 | 25.4873 | 26.42406 | 22.29199 | -0.9367634 | 4.132071 | 5.297725e-06
32.13515 | 25.4726 | 26.42772 | 22.28375 | -0.9551194 | 4.143967 | 5.292916e-06
32.14515 | 25.4908 | 26.43144 | 22.27551 | -0.9406362 | 4.155917 | 5.288113e-06
32.15514 | 25.5004 | 26.43521 | 22.26729 | -0.9348104 | 4.16791 | 5.283323e-06
32.16514 | 25.4974 | 26.43905 | 22.25907 | -0.9416494 | 4.17997 | 5.278532e-06
32.17514 | 25.4979 | 26.44295 | 22.25086 | -0.9450502 | 4.192085 | 5.273749e-06
32.18514 | 25.498 | 26.44691 | 22.24265 | -0.948913 | 4.204255 | 5.268974e-06
32.19514 | 25.5196 | 26.45094 | 22.23445 | -0.9313384 | 4.216481 | 5.264203e-06
32.20513 | 25.513 | 26.45502 | 22.22627 | -0.9420228 | 4.228752 | 5.259445e-06
32.21513 | 25.5276 | 26.45917 | 22.21808 | -0.9315737 | 4.241091 | 5.254689e-06
32.22513 | 25.5357 | 26.46339 | 22.2099 | -0.9276884 | 4.253487 | 5.249938e-06
32.23513 | 25.5394 | 26.46767 | 22.20172 | -0.9282668 | 4.26594 | 5.245193e-06
32.24513 | 25.5225 | 26.47201 | 22.19355 | -0.9495095 | 4.278451 | 5.240456e-06
32.25513 | 25.5572 | 26.47642 | 22.18539 | -0.9192159 | 4.29102 | 5.235724e-06
32.26512 | 25.5531 | 26.48088 | 22.17724 | -0.927784 | 4.303635 | 5.231003e-06
32.27512 | 25.5579 | 26.48542 | 22.1691 | -0.9275211 | 4.316321 | 5.226285e-06
32.28512 | 25.5713 | 26.49002 | 22.16095 | -0.9187235 | 4.329066 | 5.221574e-06
32.29512 | 25.5812 | 26.49469 | 22.15282 | -0.9134922 | 4.34187 | 5.216868e-06
32.30512 | 25.588 | 26.49943 | 22.14469 | -0.9114272 | 4.354734 | 5.212168e-06
32.31511 | 25.5794 | 26.50422 | 22.13657 | -0.9248243 | 4.367646 | 5.20748e-06
32.32511 | 25.6065 | 26.50909 | 22.12846 | -0.9025923 | 4.38063 | 5.202794e-06
32.33511 | 25.5962 | 26.51403 | 22.12035 | -0.9178288 | 4.393677 | 5.198112e-06
32.34511 | 25.6049 | 26.51903 | 22.11224 | -0.9141321 | 4.406783 | 5.193438e-06
32.35511 | 25.6268 | 26.5241 | 22.10415 | -0.8973042 | 4.419952 | 5.188771e-06
32.36511 | 25.6222 | 26.52924 | 22.09606 | -0.9070445 | 4.433183 | 5.184111e-06
32.3751 | 25.6217 | 26.53445 | 22.08798 | -0.912747 | 4.446461 | 5.179459e-06
32.3851 | 25.6393 | 26.53973 | 22.0799 | -0.9004274 | 4.459819 | 5.17481e-06
32.3951 | 25.6569 | 26.54507 | 22.07183 | -0.8881734 | 4.473235 | 5.170167e-06
32.4051 | 25.6535 | 26.55049 | 22.06377 | -0.8969933 | 4.48672 | 5.165531e-06
32.4151 | 25.6654 | 26.55598 | 22.05571 | -0.8905805 | 4.500264 | 5.1609e-06
32.42509 | 25.6892 | 26.56153 | 22.04767 | -0.8723341 | 4.513861 | 5.156282e-06
32.43509 | 25.6937 | 26.56717 | 22.03962 | -0.8734675 | 4.527539 | 5.151664e-06
32.44509 | 25.7101 | 26.57287 | 22.03158 | -0.8627677 | 4.541278 | 5.147052e-06
32.45509 | 25.7232 | 26.57864 | 22.02355 | -0.8554448 | 4.555087 | 5.142446e-06
32.46509 | 25.7314 | 26.58449 | 22.01553 | -0.8530895 | 4.568957 | 5.137847e-06
32.47509 | 25.7639 | 26.59041 | 22.00751 | -0.8265115 | 4.582897 | 5.133255e-06
32.48508 | 25.7633 | 26.5964 | 21.9995 | -0.8330973 | 4.596888 | 5.128672e-06
32.49508 | 25.7759 | 26.60246 | 21.9915 | -0.8265642 | 4.61096 | 5.124091e-06
32.50508 | 25.7984 | 26.60861 | 21.9835 | -0.8102051 | 4.6251 | 5.119517e-06
32.51508 | 25.8179 | 26.61482 | 21.97551 | -0.7969212 | 4.639309 | 5.114947e-06
32.52508 | 25.8426 | 26.62111 | 21.96752 | -0.7785119 | 4.653586 | 5.110385e-06
32.53507 | 25.8655 | 26.62747 | 21.95955 | -0.7619718 | 4.667918 | 5.105834e-06
32.54507 | 25.872 | 26.63391 | 21.95158 | -0.7619137 | 4.682333 | 5.101284e-06
32.55507 | 25.8986 | 26.64043 | 21.94361 | -0.7418317 | 4.696818 | 5.096739e-06
32.56507 | 25.9146 | 26.64703 | 21.93565 | -0.7324273 | 4.711374 | 5.092201e-06
32.57507 | 25.926 | 26.6537 | 21.92769 | -0.7276995 | 4.726 | 5.087669e-06
32.58507 | 25.9499 | 26.66045 | 21.91975 | -0.7105489 | 4.740697 | 5.083143e-06
32.59506 | 25.9696 | 26.66727 | 21.91181 | -0.697671 | 4.755452 | 5.078628e-06
32.60506 | 25.9857 | 26.67418 | 21.90388 | -0.6884773 | 4.770293 | 5.074114e-06
32.61506 | 26.0034 | 26.68116 | 21.89595 | -0.6777629 | 4.785206 | 5.069606e-06
32.62506 | 26.026 | 26.68823 | 21.88803 | -0.6622277 | 4.800192 | 5.065104e-06
32.63506 | 26.0571 | 26.69537 | 21.88012 | -0.6382734 | 4.815253 | 5.060608e-06
32.64505 | 26.05 | 26.70259 | 21.87221 | -0.6525912 | 4.830371 | 5.056123e-06
32.65505 | 26.0809 | 26.7099 | 21.86431 | -0.6289974 | 4.84558 | 5.051639e-06
32.66505 | 26.0949 | 26.71728 | 21.85642 | -0.6223848 | 4.860863 | 5.047161e-06
32.67505 | 26.1115 | 26.72475 | 21.84853 | -0.6132531 | 4.87622 | 5.042689e-06
32.68505 | 26.1487 | 26.73231 | 21.84065 | -0.5836056 | 4.891655 | 5.038222e-06
32.69505 | 26.1498 | 26.73994 | 21.83277 | -0.590139 | 4.907165 | 5.033763e-06
32.70504 | 26.1693 | 26.74765 | 21.82491 | -0.5783497 | 4.922737 | 5.029313e-06
32.71504 | 26.1858 | 26.75545 | 21.81704 | -0.5696509 | 4.938401 | 5.024865e-06
32.72504 | 26.1901 | 26.76334 | 21.80919 | -0.5732365 | 4.954144 | 5.020423e-06
32.73504 | 26.235 | 26.77131 | 21.80134 | -0.536308 | 4.969966 | 5.015985e-06
32.74504 | 26.2406 | 26.77936 | 21.79349 | -0.5387628 | 4.985864 | 5.011554e-06
32.75503 | 26.2665 | 26.7875 | 21.78566 | -0.5209965 | 5.001827 | 5.007134e-06
32.76503 | 26.2931 | 26.79572 | 21.77783 | -0.502625 | 5.017887 | 5.002715e-06
32.77503 | 26.3047 | 26.80404 | 21.77001 | -0.4993394 | 5.034025 | 4.998302e-06
32.78503 | 26.334 | 26.81244 | 21.76219 | -0.4784413 | 5.050245 | 4.993895e-06
32.79503 | 26.3598 | 26.82093 | 21.75438 | -0.4611311 | 5.066547 | 4.989494e-06
32.80503 | 26.3622 | 26.82951 | 21.74657 | -0.4673096 | 5.08293 | 4.985098e-06
32.81502 | 26.4019 | 26.83817 | 21.73878 | -0.4362678 | 5.099379 | 4.980712e-06
32.82502 | 26.4059 | 26.84693 | 21.73099 | -0.4410251 | 5.115928 | 4.976328e-06
32.83502 | 26.4555 | 26.85577 | 21.72321 | -0.4002714 | 5.13256 | 4.97195e-06
32.84502 | 26.4657 | 26.86471 | 21.71543 | -0.3990085 | 5.149277 | 4.967577e-06
32.85502 | 26.479 | 26.87374 | 21.70765 | -0.3947371 | 5.166078 | 4.963212e-06
32.86501 | 26.5162 | 26.88285 | 21.6999 | -0.3666485 | 5.182948 | 4.958854e-06
32.87501 | 26.5279 | 26.89206 | 21.69214 | -0.3641602 | 5.199919 | 4.954498e-06
32.88501 | 26.5627 | 26.90136 | 21.68438 | -0.3386649 | 5.216977 | 4.950149e-06
32.89501 | 26.5862 | 26.91076 | 21.67664 | -0.3245633 | 5.234123 | 4.945805e-06
32.90501 | 26.598 | 26.92026 | 21.6689 | -0.3222555 | 5.251355 | 4.941467e-06
32.91501 | 26.6303 | 26.92984 | 21.66116 | -0.2995423 | 5.268676 | 4.937135e-06
32.925 | 26.6492 | 26.93951 | 21.65344 | -0.2903143 | 5.286068 | 4.932813e-06
32.935 | 26.6745 | 26.94929 | 21.64572 | -0.2747915 | 5.303567 | 4.928492e-06
32.945 | 26.71 | 26.95916 | 21.63801 | -0.2491648 | 5.321155 | 4.924176e-06
32.955 | 26.7087 | 26.96914 | 21.6303 | -0.2604354 | 5.338834 | 4.919866e-06
32.965 | 26.7511 | 26.9792 | 21.62259 | -0.2281027 | 5.356603 | 4.915562e-06
32.97499 | 26.7693 | 26.98936 | 21.61491 | -0.2200593 | 5.374447 | 4.911269e-06
32.98499 | 26.8008 | 26.99962 | 21.60722 | -0.1988234 | 5.3924 | 4.906976e-06
32.99499 | 26.8364 | 27.00999 | 21.59954 | -0.1735867 | 5.410446 | 4.902689e-06
33.00499 | 26.8591 | 27.02045 | 21.59186 | -0.1613506 | 5.428586 | 4.898408e-06
33.01499 | 26.8709 | 27.03101 | 21.58419 | -0.1601144 | 5.44682 | 4.894132e-06
33.02499 | 26.8953 | 27.04168 | 21.57653 | -0.1463795 | 5.465148 | 4.889861e-06
33.03498 | 26.9508 | 27.05244 | 21.56888 | -0.1016359 | 5.483554 | 4.885601e-06
33.04498 | 26.9658 | 27.06331 | 21.56123 | -0.09750542 | 5.502074 | 4.881342e-06
33.05498 | 27.0031 | 27.07428 | 21.55358 | -0.0711769 | 5.520689 | 4.877088e-06
33.06498 | 27.0167 | 27.08535 | 21.54594 | -0.06865279 | 5.539403 | 4.87284e-06
33.07498 | 27.0501 | 27.09653 | 21.53831 | -0.04643282 | 5.558214 | 4.868598e-06
33.08497 | 27.0785 | 27.10781 | 21.5307 | -0.02930719 | 5.577106 | 4.864365e-06
33.09497 | 27.1105 | 27.1192 | 21.52308 | -0.008695556 | 5.596112 | 4.860134e-06
33.10497 | 27.1429 | 27.13069 | 21.51547 | 0.01220774 | 5.615221 | 4.855908e-06
33.11497 | 27.1782 | 27.1423 | 21.50786 | 0.03590455 | 5.63443 | 4.851687e-06
33.12497 | 27.2021 | 27.15401 | 21.50026 | 0.04809303 | 5.653741 | 4.847473e-06
33.13497 | 27.2393 | 27.16583 | 21.49267 | 0.0734731 | 5.673153 | 4.843264e-06
33.14496 | 27.258 | 27.17774 | 21.48509 | 0.08025514 | 5.69265 | 4.839064e-06
33.15496 | 27.2831 | 27.18978 | 21.47751 | 0.09331729 | 5.712268 | 4.834865e-06
33.16496 | 27.3204 | 27.20193 | 21.46994 | 0.1184679 | 5.731991 | 4.830672e-06
33.17496 | 27.3507 | 27.21419 | 21.46237 | 0.1365086 | 5.751817 | 4.826485e-06
33.18496 | 27.3787 | 27.22656 | 21.45481 | 0.1521368 | 5.77175 | 4.822303e-06
33.19495 | 27.4315 | 27.23904 | 21.44726 | 0.1924637 | 5.79177 | 4.81813e-06
33.20495 | 27.4296 | 27.25163 | 21.43971 | 0.1779681 | 5.811913 | 4.813959e-06
33.21495 | 27.4726 | 27.26434 | 21.43217 | 0.2082553 | 5.832168 | 4.809793e-06
33.22495 | 27.509 | 27.27717 | 21.42464 | 0.23183 | 5.852528 | 4.805632e-06
33.23495 | 27.5296 | 27.29011 | 21.41711 | 0.2394873 | 5.873 | 4.801477e-06
33.24495 | 27.557 | 27.30317 | 21.40959 | 0.2538314 | 5.893578 | 4.797328e-06
33.25494 | 27.5994 | 27.31633 | 21.40208 | 0.2830689 | 5.914249 | 4.793188e-06
33.26494 | 27.6423 | 27.32962 | 21.39457 | 0.312677 | 5.935051 | 4.789049e-06
33.27494 | 27.6648 | 27.34303 | 21.38706 | 0.3217658 | 5.955965 | 4.784915e-06
33.28494 | 27.6874 | 27.35656 | 21.37957 | 0.3308362 | 5.976992 | 4.780787e-06
33.29494 | 27.732 | 27.37021 | 21.37208 | 0.3617862 | 5.998132 | 4.776664e-06
33.30493 | 27.7539 | 27.38397 | 21.3646 | 0.3699286 | 6.019367 | 4.772551e-06
33.31493 | 27.8065 | 27.39786 | 21.35712 | 0.4086369 | 6.040736 | 4.768439e-06
33.32493 | 27.8347 | 27.41188 | 21.34965 | 0.4228224 | 6.062222 | 4.764332e-06
33.33493 | 27.859 | 27.42601 | 21.34219 | 0.4329853 | 6.083824 | 4.76023e-06
33.34493 | 27.9142 | 27.44028 | 21.33473 | 0.4739235 | 6.105545 | 4.756135e-06
33.35493 | 27.931 | 27.45466 | 21.32727 | 0.4763368 | 6.127384 | 4.752043e-06
33.36492 | 27.9775 | 27.46916 | 21.31984 | 0.5083394 | 6.14932 | 4.747961e-06
33.37492 | 28.0096 | 27.4838 | 21.3124 | 0.5258008 | 6.171398 | 4.743881e-06
33.38492 | 28.0419 | 27.49856 | 21.30496 | 0.5433355 | 6.193597 | 4.739806e-06
33.39492 | 28.0838 | 27.51346 | 21.29754 | 0.5703424 | 6.215917 | 4.735736e-06
33.40492 | 28.1176 | 27.52848 | 21.29012 | 0.58912 | 6.23836 | 4.731672e-06
33.41491 | 28.1493 | 27.54362 | 21.28271 | 0.6056832 | 6.260903 | 4.727616e-06
33.42491 | 28.1814 | 27.5589 | 21.2753 | 0.622501 | 6.283594 | 4.723561e-06
33.43491 | 28.2281 | 27.57431 | 21.2679 | 0.6537864 | 6.30641 | 4.719512e-06
33.44491 | 28.2476 | 27.58986 | 21.2605 | 0.6577411 | 6.32935 | 4.715469e-06
33.45491 | 28.2931 | 27.60554 | 21.25312 | 0.6875614 | 6.352419 | 4.71143e-06
33.46491 | 28.3263 | 27.62135 | 21.24573 | 0.7049481 | 6.375615 | 4.707396e-06
33.4749 | 28.3649 | 27.63728 | 21.23836 | 0.7276153 | 6.398916 | 4.703372e-06
33.4849 | 28.4001 | 27.65337 | 21.23099 | 0.7467309 | 6.422371 | 4.699349e-06
33.4949 | 28.4286 | 27.66959 | 21.22363 | 0.7590104 | 6.445955 | 4.69533e-06
33.5049 | 28.4595 | 27.68595 | 21.21627 | 0.7735521 | 6.46967 | 4.691318e-06
33.5149 | 28.5003 | 27.70245 | 21.20892 | 0.7978548 | 6.493518 | 4.687311e-06
33.52489 | 28.5378 | 27.71907 | 21.20158 | 0.8187344 | 6.517476 | 4.683312e-06
33.53489 | 28.5648 | 27.73584 | 21.19425 | 0.8289577 | 6.541591 | 4.679314e-06
33.54489 | 28.5908 | 27.75276 | 21.18691 | 0.8380395 | 6.565841 | 4.675322e-06
33.55489 | 28.6525 | 27.76982 | 21.17959 | 0.8826793 | 6.590227 | 4.671335e-06
33.56489 | 28.6673 | 27.78702 | 21.17227 | 0.8802751 | 6.61475 | 4.667353e-06
33.57489 | 28.709 | 27.80437 | 21.16496 | 0.9046273 | 6.639411 | 4.663375e-06
33.58488 | 28.7484 | 27.82184 | 21.15766 | 0.9265551 | 6.664183 | 4.659408e-06
33.59488 | 28.7785 | 27.83948 | 21.15036 | 0.9390157 | 6.689123 | 4.655442e-06
33.60488 | 28.8251 | 27.85727 | 21.14306 | 0.9678297 | 6.714203 | 4.651479e-06
33.61488 | 28.85 | 27.8752 | 21.13578 | 0.9747953 | 6.739425 | 4.647522e-06
33.62488 | 28.8984 | 27.89329 | 21.12849 | 1.005111 | 6.76479 | 4.643571e-06
33.63487 | 28.9184 | 27.9115 | 21.12123 | 1.006895 | 6.790274 | 4.639629e-06
33.64487 | 28.9641 | 27.92989 | 21.11396 | 1.034211 | 6.815927 | 4.635687e-06
33.65487 | 28.998 | 27.94843 | 21.10669 | 1.049574 | 6.841727 | 4.63175e-06
33.66487 | 29.0285 | 27.96712 | 21.09944 | 1.061384 | 6.867674 | 4.627819e-06
33.67487 | 29.0891 | 27.98596 | 21.09219 | 1.10314 | 6.893768 | 4.623891e-06
33.68487 | 29.1234 | 28.00496 | 21.08494 | 1.118441 | 6.92001 | 4.619969e-06
33.69486 | 29.1539 | 28.0241 | 21.07771 | 1.129803 | 6.946379 | 4.616058e-06
33.70486 | 29.1918 | 28.04341 | 21.07048 | 1.14839 | 6.972922 | 4.612146e-06
33.71486 | 29.2422 | 28.06288 | 21.06326 | 1.179318 | 6.999619 | 4.608239e-06
33.72486 | 29.3033 | 28.08251 | 21.05604 | 1.220787 | 7.026469 | 4.604337e-06
33.73486 | 29.3228 | 28.1023 | 21.04883 | 1.220496 | 7.053473 | 4.60044e-06
33.74485 | 29.3752 | 28.12224 | 21.04163 | 1.252961 | 7.080606 | 4.596553e-06
33.75485 | 29.4246 | 28.14236 | 21.03443 | 1.282245 | 7.107923 | 4.592665e-06
33.76485 | 29.4731 | 28.16263 | 21.02723 | 1.310465 | 7.135396 | 4.588784e-06
33.77485 | 29.5196 | 28.18308 | 21.02005 | 1.33652 | 7.163028 | 4.584906e-06
33.78485 | 29.5738 | 28.20369 | 21.01287 | 1.370108 | 7.190821 | 4.581034e-06
33.79485 | 29.623 | 28.22447 | 21.00569 | 1.39853 | 7.218774 | 4.577167e-06
33.80484 | 29.6778 | 28.2454 | 20.99853 | 1.432402 | 7.246863 | 4.573308e-06
33.81484 | 29.6998 | 28.26651 | 20.99137 | 1.433286 | 7.275141 | 4.569451e-06
33.82484 | 29.7656 | 28.2878 | 20.98421 | 1.477799 | 7.303585 | 4.565598e-06
33.83484 | 29.8265 | 28.30926 | 20.97706 | 1.51724 | 7.332194 | 4.561751e-06
33.84484 | 29.8623 | 28.33089 | 20.96992 | 1.531407 | 7.36097 | 4.557908e-06
33.85483 | 29.9161 | 28.35268 | 20.96279 | 1.563424 | 7.389884 | 4.554073e-06
33.86483 | 29.9674 | 28.37466 | 20.95566 | 1.592741 | 7.418997 | 4.55024e-06
33.87483 | 30.0208 | 28.39682 | 20.94853 | 1.623982 | 7.448281 | 4.546412e-06
33.88483 | 30.06 | 28.41915 | 20.94141 | 1.640846 | 7.477736 | 4.542589e-06
33.89483 | 30.1062 | 28.44167 | 20.9343 | 1.66453 | 7.507365 | 4.53877e-06
33.90483 | 30.1603 | 28.46437 | 20.92719 | 1.695933 | 7.537167 | 4.534956e-06
33.91482 | 30.212 | 28.48722 | 20.9201 | 1.724777 | 7.567116 | 4.531151e-06
33.92482 | 30.2476 | 28.51028 | 20.91301 | 1.737316 | 7.597271 | 4.527346e-06
33.93482 | 30.3061 | 28.53353 | 20.90592 | 1.772572 | 7.627603 | 4.523547e-06
33.94482 | 30.3512 | 28.55696 | 20.89884 | 1.794241 | 7.658115 | 4.519752e-06
33.95482 | 30.4017 | 28.58058 | 20.89176 | 1.821124 | 7.688807 | 4.515963e-06
33.96481 | 30.449 | 28.60436 | 20.8847 | 1.844642 | 7.719651 | 4.512181e-06
33.97481 | 30.5037 | 28.62835 | 20.87764 | 1.875347 | 7.750709 | 4.5084e-06
33.98481 | 30.5414 | 28.65254 | 20.87058 | 1.888862 | 7.781951 | 4.504625e-06
33.99481 | 30.5851 | 28.67691 | 20.86353 | 1.908186 | 7.813377 | 4.500854e-06
34.00481 | 30.6456 | 28.70148 | 20.85649 | 1.944115 | 7.844991 | 4.497087e-06
34.01481 | 30.6931 | 28.72625 | 20.84945 | 1.966849 | 7.876795 | 4.493327e-06
34.0248 | 30.7458 | 28.75119 | 20.84243 | 1.994613 | 7.908756 | 4.489574e-06
34.0348 | 30.7962 | 28.77634 | 20.8354 | 2.019855 | 7.94094 | 4.485821e-06
34.0448 | 30.8359 | 28.8017 | 20.82838 | 2.034198 | 7.973317 | 4.482074e-06
34.0548 | 30.8942 | 28.82726 | 20.82137 | 2.066941 | 8.005887 | 4.478331e-06
34.0648 | 30.93 | 28.85302 | 20.81436 | 2.076982 | 8.038652 | 4.474593e-06
34.07479 | 31.0011 | 28.87895 | 20.80737 | 2.122146 | 8.071582 | 4.470864e-06
34.08479 | 31.0421 | 28.90512 | 20.80037 | 2.136981 | 8.104742 | 4.467135e-06
34.09479 | 31.0924 | 28.93149 | 20.79338 | 2.160909 | 8.138102 | 4.463411e-06
34.10479 | 31.1576 | 28.95807 | 20.7864 | 2.199531 | 8.171663 | 4.459691e-06
34.11479 | 31.2025 | 28.98486 | 20.77943 | 2.217645 | 8.205426 | 4.455977e-06
34.12479 | 31.2555 | 29.01185 | 20.77246 | 2.243646 | 8.239394 | 4.452267e-06
34.13478 | 31.3007 | 29.03904 | 20.7655 | 2.261664 | 8.273534 | 4.448566e-06
34.14478 | 31.3584 | 29.06646 | 20.75854 | 2.291943 | 8.307912 | 4.444865e-06
34.15478 | 31.4242 | 29.09409 | 20.75159 | 2.330106 | 8.3425 | 4.441169e-06
34.16478 | 31.4623 | 29.12195 | 20.74464 | 2.340355 | 8.377297 | 4.437477e-06
34.17478 | 31.5262 | 29.15001 | 20.7377 | 2.376185 | 8.412306 | 4.43379e-06
34.18477 | 31.5809 | 29.17828 | 20.73078 | 2.402624 | 8.447493 | 4.430111e-06
34.19477 | 31.6273 | 29.20679 | 20.72385 | 2.420515 | 8.48293 | 4.426434e-06
34.20477 | 31.693 | 29.23552 | 20.71693 | 2.457484 | 8.518582 | 4.42276e-06
34.21477 | 31.7338 | 29.26447 | 20.71002 | 2.469329 | 8.554451 | 4.419092e-06
34.22477 | 31.8015 | 29.29365 | 20.70311 | 2.507849 | 8.59054 | 4.415428e-06
34.23477 | 31.8485 | 29.32306 | 20.6962 | 2.525442 | 8.62685 | 4.411768e-06
34.24476 | 31.9174 | 29.35266 | 20.68931 | 2.564742 | 8.663338 | 4.408117e-06
34.25476 | 31.9711 | 29.38252 | 20.68242 | 2.588578 | 8.700093 | 4.404466e-06
34.26476 | 32.0174 | 29.41262 | 20.67554 | 2.604781 | 8.737074 | 4.40082e-06
34.27476 | 32.0909 | 29.44295 | 20.66866 | 2.647952 | 8.774282 | 4.397179e-06
34.28476 | 32.1511 | 29.47351 | 20.66179 | 2.677587 | 8.811718 | 4.393542e-06
34.29475 | 32.2111 | 29.50428 | 20.65493 | 2.706816 | 8.849348 | 4.389913e-06
34.30475 | 32.2486 | 29.53532 | 20.64807 | 2.713277 | 8.887247 | 4.386286e-06
34.31475 | 32.3294 | 29.5666 | 20.64122 | 2.762799 | 8.925379 | 4.382662e-06
34.32475 | 32.3906 | 29.59812 | 20.63437 | 2.792479 | 8.963746 | 4.379043e-06
34.33475 | 32.4504 | 29.62988 | 20.62753 | 2.820516 | 9.002351 | 4.375429e-06
34.34475 | 32.5037 | 29.66189 | 20.62069 | 2.841808 | 9.041194 | 4.371819e-06
34.35474 | 32.5776 | 29.69411 | 20.61387 | 2.883487 | 9.080237 | 4.368217e-06
34.36474 | 32.6272 | 29.72662 | 20.60705 | 2.900585 | 9.119563 | 4.364616e-06
34.37474 | 32.702 | 29.75937 | 20.60023 | 2.942633 | 9.159132 | 4.36102e-06
34.38474 | 32.7594 | 29.79237 | 20.59342 | 2.967029 | 9.198947 | 4.357428e-06
34.39474 | 32.8049 | 29.82563 | 20.58661 | 2.979271 | 9.23901 | 4.35384e-06
34.40473 | 32.8877 | 29.85911 | 20.57982 | 3.028592 | 9.279281 | 4.35026e-06
34.41473 | 32.9555 | 29.89288 | 20.57303 | 3.062622 | 9.319844 | 4.346681e-06
34.42473 | 33.0149 | 29.92691 | 20.56624 | 3.087993 | 9.36066 | 4.343107e-06
34.43473 | 33.0879 | 29.9612 | 20.55946 | 3.126705 | 9.401729 | 4.339538e-06
34.44473 | 33.1309 | 29.99575 | 20.55269 | 3.135153 | 9.443055 | 4.335972e-06
34.45473 | 33.2207 | 30.03056 | 20.54592 | 3.190138 | 9.484639 | 4.33241e-06
34.46472 | 33.2699 | 30.06561 | 20.53916 | 3.20429 | 9.526442 | 4.328857e-06
34.47472 | 33.3625 | 30.10096 | 20.53241 | 3.261541 | 9.568548 | 4.325305e-06
34.48472 | 33.4018 | 30.13658 | 20.52566 | 3.265222 | 9.610918 | 4.321756e-06
34.49472 | 33.471 | 30.17247 | 20.51891 | 3.298532 | 9.653553 | 4.318213e-06
34.50472 | 33.5369 | 30.20863 | 20.51217 | 3.328268 | 9.696455 | 4.314674e-06
34.51471 | 33.6189 | 30.24504 | 20.50545 | 3.373864 | 9.739584 | 4.311142e-06
34.52471 | 33.664 | 30.28175 | 20.49872 | 3.382248 | 9.783027 | 4.307611e-06
34.53471 | 33.7343 | 30.31875 | 20.492 | 3.415552 | 9.826744 | 4.304085e-06
34.54471 | 33.8038 | 30.35602 | 20.48529 | 3.447775 | 9.870735 | 4.300563e-06
34.55471 | 33.8622 | 30.39358 | 20.47858 | 3.468616 | 9.915002 | 4.297045e-06
34.56471 | 33.9288 | 30.43143 | 20.47188 | 3.497372 | 9.959549 | 4.293532e-06
34.5747 | 34.0024 | 30.46952 | 20.46519 | 3.532877 | 10.00433 | 4.290026e-06
34.5847 | 34.045 | 30.50794 | 20.4585 | 3.537056 | 10.04944 | 4.286521e-06
34.5947 | 34.138 | 30.54665 | 20.45181 | 3.591345 | 10.09484 | 4.283021e-06
34.6047 | 34.1868 | 30.58566 | 20.44513 | 3.601141 | 10.14052 | 4.279525e-06
34.6147 | 34.252 | 30.62496 | 20.43846 | 3.627042 | 10.18649 | 4.276033e-06
34.62469 | 34.3393 | 30.66451 | 20.4318 | 3.674786 | 10.23271 | 4.272549e-06
34.63469 | 34.3943 | 30.70441 | 20.42514 | 3.689892 | 10.27926 | 4.269066e-06
34.64469 | 34.4507 | 30.7446 | 20.41849 | 3.706097 | 10.32611 | 4.265587e-06
34.65469 | 34.5306 | 30.7851 | 20.41184 | 3.745498 | 10.37326 | 4.262111e-06
34.66469 | 34.6125 | 30.8259 | 20.40519 | 3.786596 | 10.42071 | 4.258641e-06
34.67469 | 34.6775 | 30.86701 | 20.39856 | 3.810487 | 10.46845 | 4.255175e-06
34.68468 | 34.7292 | 30.90839 | 20.39193 | 3.820814 | 10.51645 | 4.251716e-06
34.69468 | 34.8263 | 30.95012 | 20.38531 | 3.876177 | 10.56481 | 4.248258e-06
34.70468 | 34.8924 | 30.99217 | 20.37869 | 3.900234 | 10.61347 | 4.244804e-06
34.71468 | 34.9588 | 31.03453 | 20.37208 | 3.924274 | 10.66244 | 4.241355e-06
34.72468 | 35.0317 | 31.0772 | 20.36547 | 3.954498 | 10.71173 | 4.237909e-06
34.73467 | 35.0938 | 31.12015 | 20.35888 | 3.973652 | 10.76127 | 4.234472e-06
34.74467 | 35.1932 | 31.16347 | 20.35228 | 4.029734 | 10.81118 | 4.231035e-06
34.75467 | 35.2473 | 31.20711 | 20.34569 | 4.040193 | 10.86141 | 4.227602e-06
34.76467 | 35.3046 | 31.25107 | 20.33911 | 4.053526 | 10.91196 | 4.224174e-06
34.77467 | 35.4162 | 31.29537 | 20.33253 | 4.12083 | 10.96283 | 4.220749e-06
34.78467 | 35.4691 | 31.34 | 20.32596 | 4.129104 | 11.01403 | 4.217329e-06
34.79466 | 35.544 | 31.38491 | 20.3194 | 4.15909 | 11.0655 | 4.213917e-06
34.80466 | 35.6258 | 31.4302 | 20.31284 | 4.195598 | 11.11735 | 4.210505e-06
34.81466 | 35.7036 | 31.47583 | 20.30629 | 4.227768 | 11.16954 | 4.207097e-06
34.82466 | 35.7671 | 31.5218 | 20.29974 | 4.245298 | 11.22205 | 4.203693e-06
34.83466 | 35.8547 | 31.56811 | 20.2932 | 4.286588 | 11.2749 | 4.200293e-06
34.84465 | 35.9192 | 31.61472 | 20.28667 | 4.304479 | 11.32804 | 4.196902e-06
34.85465 | 36.0116 | 31.66172 | 20.28014 | 4.349881 | 11.38157 | 4.19351e-06
34.86465 | 36.0705 | 31.70907 | 20.27362 | 4.361434 | 11.43544 | 4.190123e-06
34.87465 | 36.1457 | 31.75676 | 20.2671 | 4.388937 | 11.48966 | 4.18674e-06
34.88465 | 36.2285 | 31.80481 | 20.26059 | 4.423687 | 11.54422 | 4.183361e-06
34.89464 | 36.3178 | 31.85317 | 20.25409 | 4.46463 | 11.59908 | 4.179989e-06
34.90464 | 36.3763 | 31.90193 | 20.24759 | 4.474368 | 11.65434 | 4.176619e-06
34.91464 | 36.4536 | 31.95105 | 20.2411 | 4.502547 | 11.70995 | 4.173252e-06
34.92464 | 36.5531 | 32.00053 | 20.23461 | 4.552566 | 11.76592 | 4.169889e-06
34.93464 | 36.595 | 32.05038 | 20.22812 | 4.544619 | 11.82225 | 4.166531e-06
34.94464 | 36.702 | 32.10059 | 20.22165 | 4.601407 | 11.87894 | 4.163176e-06
34.95463 | 36.7574 | 32.15112 | 20.21518 | 4.606277 | 11.93594 | 4.159829e-06
34.96463 | 36.8197 | 32.20207 | 20.20872 | 4.617626 | 11.99335 | 4.156482e-06
34.97463 | 36.9477 | 32.2534 | 20.20226 | 4.694301 | 12.05114 | 4.15314e-06
34.98463 | 36.9815 | 32.30509 | 20.19581 | 4.676406 | 12.10928 | 4.149802e-06
34.99463 | 37.0622 | 32.35717 | 20.18936 | 4.705031 | 12.16781 | 4.146467e-06
35.00462 | 37.1766 | 32.40957 | 20.18292 | 4.767026 | 12.22665 | 4.14314e-06
35.01462 | 37.2171 | 32.46241 | 20.17649 | 4.754689 | 12.28592 | 4.139814e-06
35.02462 | 37.3417 | 32.51563 | 20.17006 | 4.826066 | 12.34557 | 4.136491e-06
35.03462 | 37.3803 | 32.56924 | 20.16363 | 4.811056 | 12.40561 | 4.133173e-06
35.04462 | 37.4875 | 32.62324 | 20.15721 | 4.864258 | 12.46602 | 4.129859e-06
35.05462 | 37.5852 | 32.67763 | 20.1508 | 4.907568 | 12.52683 | 4.126548e-06
35.06461 | 37.6311 | 32.73236 | 20.1444 | 4.89874 | 12.58796 | 4.123245e-06
35.07461 | 37.7439 | 32.78754 | 20.138 | 4.95636 | 12.64954 | 4.119942e-06
35.08461 | 37.8465 | 32.84312 | 20.13161 | 5.003383 | 12.71151 | 4.116644e-06
35.09461 | 37.8933 | 32.8991 | 20.12522 | 4.994204 | 12.77388 | 4.11335e-06
35.10461 | 37.9992 | 32.95548 | 20.11883 | 5.043722 | 12.83664 | 4.11006e-06
35.1146 | 38.0748 | 33.01221 | 20.11246 | 5.062592 | 12.89974 | 4.106776e-06
35.1246 | 38.1905 | 33.0694 | 20.10609 | 5.121098 | 12.96331 | 4.103493e-06
35.1346 | 38.2839 | 33.12701 | 20.09972 | 5.156894 | 13.02728 | 4.100214e-06
35.1446 | 38.3221 | 33.18502 | 20.09336 | 5.137079 | 13.09166 | 4.09694e-06
35.1546 | 38.4476 | 33.24345 | 20.08701 | 5.20415 | 13.15644 | 4.093669e-06
35.1646 | 38.5358 | 33.3023 | 20.08066 | 5.233502 | 13.22164 | 4.090402e-06
35.17459 | 38.5951 | 33.3615 | 20.07432 | 5.233595 | 13.28718 | 4.087143e-06
35.18459 | 38.7113 | 33.42119 | 20.06798 | 5.290108 | 13.3532 | 4.083883e-06
35.19459 | 38.7578 | 33.4813 | 20.06165 | 5.276497 | 13.41965 | 4.080628e-06
35.20459 | 38.8873 | 33.54184 | 20.05533 | 5.345462 | 13.48651 | 4.077376e-06
35.21459 | 38.9627 | 33.6028 | 20.04901 | 5.359896 | 13.55379 | 4.074129e-06
35.22458 | 39.0106 | 33.66414 | 20.0427 | 5.346463 | 13.62143 | 4.070889e-06
35.23458 | 39.131 | 33.72596 | 20.03639 | 5.405035 | 13.68957 | 4.067649e-06
35.24458 | 39.18 | 33.78823 | 20.03009 | 5.391775 | 13.75813 | 4.064413e-06
35.25458 | 39.2966 | 33.85092 | 20.02379 | 5.445676 | 13.82713 | 4.061181e-06
35.26458 | 39.3712 | 33.91406 | 20.0175 | 5.457139 | 13.89656 | 4.057952e-06
35.27458 | 39.4252 | 33.97764 | 20.01121 | 5.447558 | 13.96642 | 4.054728e-06
35.28457 | 39.5499 | 34.0416 | 20.00494 | 5.508299 | 14.03666 | 4.051511e-06
35.29457 | 39.5935 | 34.10607 | 19.99867 | 5.48743 | 14.1074 | 4.048294e-06
35.30457 | 39.7057 | 34.17099 | 19.9924 | 5.534713 | 14.17859 | 4.045082e-06
35.31457 | 39.7847 | 34.23635 | 19.98613 | 5.548347 | 14.25021 | 4.041873e-06
35.32457 | 39.8306 | 34.30217 | 19.97988 | 5.528429 | 14.32229 | 4.038667e-06
35.33456 | 39.9561 | 34.36838 | 19.97363 | 5.587722 | 14.39474 | 4.035469e-06
35.34456 | 40.0037 | 34.4351 | 19.96739 | 5.568605 | 14.4677 | 4.032272e-06
35.35456 | 40.0875 | 34.50228 | 19.96115 | 5.585219 | 14.54113 | 4.029078e-06
35.36456 | 40.1814 | 34.56993 | 19.95491 | 5.611472 | 14.61501 | 4.025888e-06
35.37456 | 40.2424 | 34.63804 | 19.94868 | 5.604362 | 14.68935 | 4.022702e-06
35.38456 | 40.3295 | 34.70661 | 19.94246 | 5.622888 | 14.76415 | 4.019519e-06
35.39455 | 40.3984 | 34.77558 | 19.93625 | 5.622816 | 14.83933 | 4.016344e-06
35.40455 | 40.4816 | 34.84509 | 19.93004 | 5.636508 | 14.91505 | 4.013169e-06
35.41455 | 40.5587 | 34.91507 | 19.92383 | 5.643629 | 14.99124 | 4.009998e-06
35.42455 | 40.6244 | 34.98552 | 19.91763 | 5.638881 | 15.06788 | 4.006831e-06
35.43455 | 40.7267 | 35.05644 | 19.91144 | 5.670257 | 15.145 | 4.003667e-06
35.44454 | 40.7895 | 35.12777 | 19.90525 | 5.661726 | 15.22252 | 4.00051e-06
35.45454 | 40.8743 | 35.19965 | 19.89907 | 5.674651 | 15.30057 | 3.997354e-06
35.46454 | 40.9661 | 35.272 | 19.89289 | 5.694096 | 15.37911 | 3.994202e-06
35.47454 | 41.0224 | 35.34484 | 19.88672 | 5.677559 | 15.45812 | 3.991053e-06
35.48454 | 41.1367 | 35.41816 | 19.88055 | 5.718541 | 15.5376 | 3.987908e-06
35.49454 | 41.2013 | 35.49196 | 19.87439 | 5.709338 | 15.61756 | 3.984767e-06
35.50453 | 41.2908 | 35.56617 | 19.86824 | 5.724628 | 15.69792 | 3.981633e-06
35.51453 | 41.3917 | 35.64095 | 19.8621 | 5.750752 | 15.77885 | 3.978499e-06
35.52453 | 41.4421 | 35.71621 | 19.85595 | 5.725886 | 15.86026 | 3.975369e-06
35.53453 | 41.5614 | 35.79197 | 19.84981 | 5.769432 | 15.94215 | 3.972242e-06
35.54453 | 41.6295 | 35.86821 | 19.84368 | 5.761286 | 16.02453 | 3.96912e-06
35.55452 | 41.7195 | 35.94488 | 19.83756 | 5.774622 | 16.10731 | 3.966003e-06
35.56452 | 41.8092 | 36.02211 | 19.83144 | 5.787089 | 16.19067 | 3.962888e-06
35.57452 | 41.8739 | 36.09984 | 19.82532 | 5.77406 | 16.27451 | 3.959776e-06
35.58452 | 41.9975 | 36.17806 | 19.81921 | 5.819435 | 16.35885 | 3.956669e-06
35.59452 | 42.0552 | 36.25679 | 19.81311 | 5.79841 | 16.44368 | 3.953565e-06
35.60452 | 42.1635 | 36.33601 | 19.80701 | 5.82749 | 16.529 | 3.950463e-06
35.61451 | 42.2445 | 36.41566 | 19.80092 | 5.828843 | 16.61473 | 3.947369e-06
35.62451 | 42.3377 | 36.49588 | 19.79483 | 5.841821 | 16.70104 | 3.944276e-06
35.63451 | 42.4371 | 36.5766 | 19.78875 | 5.860496 | 16.78785 | 3.941186e-06
35.64451 | 42.4994 | 36.65783 | 19.78267 | 5.841565 | 16.87516 | 3.9381e-06
35.65451 | 42.6064 | 36.73957 | 19.7766 | 5.866835 | 16.96296 | 3.935018e-06
35.6645 | 42.6937 | 36.82172 | 19.77054 | 5.871979 | 17.05118 | 3.931941e-06
35.6745 | 42.7815 | 36.90446 | 19.76448 | 5.877039 | 17.13998 | 3.928866e-06
35.6845 | 42.8914 | 36.98771 | 19.75843 | 5.903691 | 17.22928 | 3.925794e-06
35.6945 | 42.9459 | 37.07146 | 19.75238 | 5.87444 | 17.31908 | 3.922727e-06
35.7045 | 43.0572 | 37.15572 | 19.74633 | 5.901482 | 17.40938 | 3.919662e-06
35.7145 | 43.1206 | 37.24048 | 19.74029 | 5.880116 | 17.50019 | 3.916602e-06
35.72449 | 43.2294 | 37.32567 | 19.73427 | 5.903727 | 17.5914 | 3.913547e-06
35.73449 | 43.3102 | 37.41145 | 19.72824 | 5.898748 | 17.68321 | 3.910493e-06
35.74449 | 43.3973 | 37.49774 | 19.72222 | 5.899561 | 17.77552 | 3.907442e-06
35.75449 | 43.504 | 37.58453 | 19.7162 | 5.919467 | 17.86833 | 3.904396e-06
35.76449 | 43.5662 | 37.67183 | 19.71019 | 5.894368 | 17.96164 | 3.901353e-06
35.77448 | 43.6802 | 37.75956 | 19.70419 | 5.920644 | 18.05536 | 3.898316e-06
35.78448 | 43.7474 | 37.84787 | 19.69819 | 5.899531 | 18.14967 | 3.895281e-06
35.79448 | 43.8306 | 37.93669 | 19.6922 | 5.89391 | 18.24449 | 3.892248e-06
35.80448 | 43.9326 | 38.02601 | 19.68621 | 5.906585 | 18.3398 | 3.889219e-06
35.81448 | 43.99 | 38.11585 | 19.68023 | 5.874154 | 18.43562 | 3.886193e-06
35.82448 | 44.0912 | 38.20618 | 19.67425 | 5.885018 | 18.53193 | 3.883172e-06
35.83447 | 44.1621 | 38.29693 | 19.66828 | 5.865168 | 18.62865 | 3.880157e-06
35.84447 | 44.2435 | 38.38827 | 19.66232 | 5.855226 | 18.72595 | 3.877142e-06
35.85447 | 44.3304 | 38.48012 | 19.65635 | 5.850284 | 18.82376 | 3.874131e-06
35.86447 | 44.4076 | 38.57246 | 19.6504 | 5.835139 | 18.92206 | 3.871123e-06
35.87447 | 44.4869 | 38.6653 | 19.64445 | 5.821599 | 19.02085 | 3.868119e-06
35.88446 | 44.5687 | 38.75853 | 19.63851 | 5.810166 | 19.12002 | 3.865121e-06
35.89446 | 44.6464 | 38.85237 | 19.63257 | 5.79403 | 19.2198 | 3.862125e-06
35.90446 | 44.7329 | 38.9467 | 19.62663 | 5.7862 | 19.32006 | 3.859131e-06
35.91446 | 44.8329 | 39.04152 | 19.62071 | 5.791378 | 19.42081 | 3.85614e-06
35.92446 | 44.9023 | 39.13684 | 19.61478 | 5.765464 | 19.52205 | 3.853153e-06
35.93446 | 45.0138 | 39.23264 | 19.60886 | 5.781161 | 19.62377 | 3.85017e-06
35.94445 | 45.0719 | 39.32883 | 19.60296 | 5.743066 | 19.72587 | 3.847193e-06
35.95445 | 45.1751 | 39.4256 | 19.59705 | 5.749496 | 19.82855 | 3.844217e-06
35.96445 | 45.2448 | 39.52286 | 19.59115 | 5.721944 | 19.9317 | 3.841243e-06
35.97445 | 45.3353 | 39.62059 | 19.58525 | 5.714711 | 20.03533 | 3.838274e-06
35.98445 | 45.4274 | 39.7188 | 19.57936 | 5.708604 | 20.13943 | 3.835308e-06
35.99444 | 45.489 | 39.81738 | 19.57348 | 5.671621 | 20.24389 | 3.832348e-06
36.00444 | 45.5891 | 39.91653 | 19.5676 | 5.672569 | 20.34893 | 3.829389e-06
36.01444 | 45.6627 | 40.01614 | 19.56173 | 5.646556 | 20.45441 | 3.826433e-06
36.02444 | 45.7702 | 40.11623 | 19.55586 | 5.653975 | 20.56036 | 3.823481e-06
36.03444 | 45.8318 | 40.21676 | 19.54999 | 5.615038 | 20.66677 | 3.820531e-06
36.04444 | 45.9393 | 40.31776 | 19.54413 | 5.621543 | 20.77362 | 3.817586e-06
36.05443 | 46.004 | 40.4191 | 19.53829 | 5.584901 | 20.88081 | 3.814647e-06
36.06443 | 46.0722 | 40.52099 | 19.53244 | 5.551209 | 20.98855 | 3.811708e-06
36.07443 | 46.1923 | 40.62332 | 19.5266 | 5.568979 | 21.09672 | 3.808772e-06
36.08443 | 46.2448 | 40.72609 | 19.52076 | 5.518706 | 21.20533 | 3.805841e-06
36.09443 | 46.3364 | 40.8293 | 19.51493 | 5.507101 | 21.31437 | 3.802912e-06
36.10442 | 46.4185 | 40.93282 | 19.50911 | 5.485678 | 21.42371 | 3.79999e-06
36.11442 | 46.4767 | 41.03688 | 19.50328 | 5.439823 | 21.53359 | 3.797068e-06
36.12442 | 46.583 | 41.14135 | 19.49747 | 5.441652 | 21.64388 | 3.794149e-06
36.13442 | 46.6398 | 41.24623 | 19.49166 | 5.393569 | 21.75457 | 3.791235e-06
36.14442 | 46.7368 | 41.35152 | 19.48585 | 5.385279 | 21.86566 | 3.788322e-06
36.15442 | 46.7941 | 41.45721 | 19.48005 | 5.336889 | 21.97716 | 3.785414e-06
36.16441 | 46.8953 | 41.56319 | 19.47426 | 5.332113 | 22.08892 | 3.782512e-06
36.17441 | 46.9594 | 41.66966 | 19.46847 | 5.289741 | 22.20118 | 3.77961e-06
36.18441 | 47.0403 | 41.77651 | 19.46269 | 5.263792 | 22.31382 | 3.776712e-06
36.19441 | 47.1161 | 41.88373 | 19.45691 | 5.232369 | 22.42682 | 3.773817e-06
36.20441 | 47.196 | 41.99132 | 19.45114 | 5.204678 | 22.54018 | 3.770925e-06
36.2144 | 47.2688 | 42.09916 | 19.44537 | 5.169637 | 22.65379 | 3.76804e-06
36.2244 | 47.332 | 42.20746 | 19.43961 | 5.124539 | 22.76785 | 3.765154e-06
36.2344 | 47.4453 | 42.3161 | 19.43385 | 5.129195 | 22.88225 | 3.762273e-06
36.2444 | 47.4954 | 42.42508 | 19.4281 | 5.07032 | 22.99698 | 3.759394e-06
36.2544 | 47.6057 | 42.53439 | 19.42235 | 5.071314 | 23.11203 | 3.756519e-06
36.2644 | 47.6641 | 42.644 | 19.41661 | 5.020096 | 23.22739 | 3.753648e-06
36.27439 | 47.7555 | 42.75383 | 19.41088 | 5.001671 | 23.34295 | 3.750782e-06
36.28439 | 47.8542 | 42.86406 | 19.40515 | 4.990144 | 23.4589 | 3.747916e-06
36.29439 | 47.9357 | 42.97458 | 19.39942 | 4.961123 | 23.57515 | 3.745054e-06
36.30439 | 48.0194 | 43.08538 | 19.3937 | 4.934022 | 23.69167 | 3.742196e-06
36.31439 | 48.1039 | 43.19645 | 19.38798 | 4.907451 | 23.80846 | 3.73934e-06
36.32438 | 48.2015 | 43.30767 | 19.38228 | 4.893829 | 23.92539 | 3.736491e-06
36.33438 | 48.2947 | 43.41925 | 19.37657 | 4.87545 | 24.04267 | 3.733642e-06
36.34438 | 48.3752 | 43.53107 | 19.37087 | 4.844127 | 24.1602 | 3.730796e-06
36.35438 | 48.4774 | 43.64312 | 19.36518 | 4.834282 | 24.27794 | 3.727953e-06
36.36438 | 48.5593 | 43.75538 | 19.35949 | 4.803916 | 24.39589 | 3.725114e-06
36.37438 | 48.6502 | 43.86785 | 19.3538 | 4.78235 | 24.51404 | 3.722278e-06
36.38437 | 48.7355 | 43.9804 | 19.34813 | 4.755097 | 24.63227 | 3.719449e-06
36.39437 | 48.8228 | 44.09324 | 19.34246 | 4.729556 | 24.75078 | 3.71662e-06
36.40437 | 48.9335 | 44.20626 | 19.33679 | 4.727243 | 24.86947 | 3.713793e-06
36.41437 | 49.0155 | 44.31942 | 19.33112 | 4.696081 | 24.98829 | 3.71097e-06
36.42437 | 49.1366 | 44.43273 | 19.32546 | 4.70387 | 25.10726 | 3.70815e-06
36.43436 | 49.2469 | 44.54605 | 19.31982 | 4.700847 | 25.22623 | 3.705337e-06
36.44436 | 49.3507 | 44.65961 | 19.31417 | 4.691094 | 25.34544 | 3.702523e-06
36.45436 | 49.4697 | 44.77326 | 19.30852 | 4.696443 | 25.46473 | 3.699713e-06
36.46436 | 49.5774 | 44.887 | 19.30288 | 4.690404 | 25.58411 | 3.696906e-06
36.47436 | 49.7192 | 45.00081 | 19.29725 | 4.718393 | 25.70355 | 3.694102e-06
36.48436 | 49.8259 | 45.11468 | 19.29162 | 4.711224 | 25.82305 | 3.691302e-06
36.49435 | 49.9676 | 45.22846 | 19.28601 | 4.739144 | 25.94245 | 3.688507e-06
36.50435 | 50.1142 | 45.34239 | 19.28039 | 4.771807 | 26.062 | 3.685712e-06
36.51435 | 50.239 | 45.45634 | 19.27478 | 4.782661 | 26.18156 | 3.682922e-06
36.52435 | 50.3878 | 45.57028 | 19.26917 | 4.817518 | 26.30111 | 3.680134e-06
36.53435 | 50.5467 | 45.6842 | 19.26357 | 4.862501 | 26.42063 | 3.677349e-06
36.54434 | 50.6944 | 45.79797 | 19.25797 | 4.896429 | 26.53999 | 3.67457e-06
36.55434 | 50.8372 | 45.91179 | 19.25238 | 4.925406 | 26.65941 | 3.671792e-06
36.56434 | 51.0044 | 46.02555 | 19.24679 | 4.978852 | 26.77875 | 3.669016e-06
36.57434 | 51.1888 | 46.13921 | 19.24121 | 5.049591 | 26.89799 | 3.666245e-06
36.58434 | 51.347 | 46.25276 | 19.23564 | 5.094238 | 27.01712 | 3.663475e-06
36.59434 | 51.5256 | 46.36619 | 19.23006 | 5.159411 | 27.13612 | 3.660709e-06
36.60433 | 51.7292 | 46.47936 | 19.2245 | 5.24984 | 27.25485 | 3.65795e-06
36.61433 | 51.8787 | 46.59248 | 19.21894 | 5.286224 | 27.37353 | 3.65519e-06
36.62433 | 52.093 | 46.70541 | 19.21338 | 5.387585 | 27.49203 | 3.652434e-06
36.63433 | 52.2898 | 46.81814 | 19.20783 | 5.471659 | 27.61031 | 3.64968e-06
36.64433 | 52.4666 | 46.93065 | 19.20228 | 5.535948 | 27.72836 | 3.64693e-06
36.65432 | 52.6982 | 47.0428 | 19.19675 | 5.655399 | 27.84605 | 3.644185e-06
36.66432 | 52.8877 | 47.15481 | 19.19121 | 5.732893 | 27.96359 | 3.641441e-06
36.67432 | 53.1279 | 47.26653 | 19.18568 | 5.861371 | 28.08085 | 3.638701e-06
36.68432 | 53.3338 | 47.37794 | 19.18015 | 5.955855 | 28.19779 | 3.635963e-06
36.69432 | 53.5494 | 47.48904 | 19.17463 | 6.060358 | 28.31441 | 3.633228e-06
36.70432 | 53.791 | 47.59979 | 19.16912 | 6.191213 | 28.43067 | 3.630497e-06
36.71431 | 53.9917 | 47.71006 | 19.16361 | 6.28164 | 28.54645 | 3.62777e-06
36.72431 | 54.2323 | 47.82005 | 19.1581 | 6.412249 | 28.66195 | 3.625045e-06
36.73431 | 54.4718 | 47.92963 | 19.1526 | 6.54217 | 28.77703 | 3.622322e-06
36.74431 | 54.689 | 48.03878 | 19.1471 | 6.650222 | 28.89167 | 3.619603e-06
36.75431 | 54.9453 | 48.14747 | 19.14161 | 6.797833 | 29.00585 | 3.616887e-06
36.7643 | 55.168 | 48.25558 | 19.13613 | 6.912423 | 29.11944 | 3.614176e-06
36.7743 | 55.4119 | 48.36329 | 19.13065 | 7.048614 | 29.23263 | 3.611466e-06
36.7843 | 55.6366 | 48.47047 | 19.12517 | 7.166128 | 29.3453 | 3.608759e-06
36.7943 | 55.8965 | 48.57711 | 19.1197 | 7.319391 | 29.4574 | 3.606055e-06
36.8043 | 56.1154 | 48.68318 | 19.11423 | 7.432224 | 29.56894 | 3.603353e-06
36.8143 | 56.3605 | 48.78865 | 19.10877 | 7.571854 | 29.67987 | 3.600656e-06
36.82429 | 56.6081 | 48.8934 | 19.10332 | 7.714704 | 29.79007 | 3.597963e-06
36.83429 | 56.8229 | 48.9976 | 19.09787 | 7.825296 | 29.89973 | 3.59527e-06
36.84429 | 57.0697 | 49.10114 | 19.09242 | 7.968556 | 30.00872 | 3.592582e-06
36.85429 | 57.2961 | 49.20399 | 19.08698 | 8.092107 | 30.11701 | 3.589896e-06
36.86429 | 57.5151 | 49.30613 | 19.08154 | 8.208974 | 30.22458 | 3.587213e-06
36.87428 | 57.7337 | 49.40742 | 19.07612 | 8.32628 | 30.3313 | 3.584536e-06
36.88428 | 57.949 | 49.50805 | 19.07069 | 8.440951 | 30.43736 | 3.581859e-06
36.89428 | 58.1537 | 49.60788 | 19.06527 | 8.545816 | 30.54261 | 3.579185e-06
36.90428 | 58.3665 | 49.7069 | 19.05985 | 8.659596 | 30.64705 | 3.576514e-06
36.91428 | 58.5443 | 49.80508 | 19.05443 | 8.739217 | 30.75064 | 3.573846e-06
36.92428 | 58.7643 | 49.9024 | 19.04903 | 8.861902 | 30.85337 | 3.571181e-06
36.93427 | 58.9062 | 49.99873 | 19.04363 | 8.907471 | 30.9551 | 3.568522e-06
36.94427 | 59.1114 | 50.09424 | 19.03823 | 9.017163 | 31.056 | 3.565863e-06
36.95427 | 59.24 | 50.18881 | 19.03284 | 9.051193 | 31.15597 | 3.563207e-06
36.96427 | 59.425 | 50.28241 | 19.02745 | 9.142591 | 31.25496 | 3.560554e-06
36.97427 | 59.5538 | 50.37502 | 19.02207 | 9.178781 | 31.35295 | 3.557903e-06
36.98426 | 59.6919 | 50.46653 | 19.01669 | 9.225373 | 31.44983 | 3.555259e-06
36.99426 | 59.8065 | 50.55708 | 19.01132 | 9.24942 | 31.54576 | 3.552615e-06
37.00426 | 59.9408 | 50.64657 | 19.00595 | 9.294232 | 31.64061 | 3.549974e-06
37.01426 | 60.0371 | 50.73497 | 19.00059 | 9.302134 | 31.73438 | 3.547335e-06
37.02426 | 60.1072 | 50.82225 | 18.99523 | 9.284954 | 31.82702 | 3.5447e-06
37.03426 | 60.2405 | 50.90838 | 18.98987 | 9.33212 | 31.91851 | 3.542067e-06
37.04425 | 60.2683 | 50.99326 | 18.98453 | 9.275044 | 32.00872 | 3.539441e-06
37.05425 | 60.3653 | 51.07704 | 18.97918 | 9.288261 | 32.09785 | 3.536814e-06
37.06425 | 60.4062 | 51.1596 | 18.97384 | 9.246596 | 32.18576 | 3.53419e-06
37.07425 | 60.4372 | 51.24093 | 18.96851 | 9.196271 | 32.27242 | 3.531569e-06
37.08425 | 60.4715 | 51.32099 | 18.96318 | 9.150509 | 32.35781 | 3.528951e-06
37.09424 | 60.4836 | 51.39969 | 18.95786 | 9.083913 | 32.44183 | 3.526339e-06
37.10424 | 60.502 | 51.47715 | 18.95254 | 9.02485 | 32.52461 | 3.523727e-06
37.11424 | 60.5025 | 51.55328 | 18.94722 | 8.949223 | 32.60605 | 3.521118e-06
37.12424 | 60.4447 | 51.62805 | 18.94191 | 8.816651 | 32.68614 | 3.518511e-06
37.13424 | 60.4481 | 51.70143 | 18.9366 | 8.746667 | 32.76483 | 3.515908e-06
37.14424 | 60.3797 | 51.77341 | 18.9313 | 8.606288 | 32.84211 | 3.513308e-06
37.15423 | 60.3754 | 51.8439 | 18.92601 | 8.531501 | 32.91789 | 3.510713e-06
37.16423 | 60.2645 | 51.913 | 18.92071 | 8.351498 | 32.99228 | 3.508118e-06
37.17423 | 60.2354 | 51.98064 | 18.91543 | 8.254765 | 33.0652 | 3.505526e-06
37.18423 | 60.1277 | 52.04678 | 18.91014 | 8.08092 | 33.13663 | 3.502937e-06
37.19423 | 60.0361 | 52.1114 | 18.90487 | 7.924695 | 33.20654 | 3.50035e-06
37.20422 | 59.9367 | 52.17443 | 18.8996 | 7.762267 | 33.27483 | 3.49777e-06
37.21422 | 59.8287 | 52.23597 | 18.89433 | 7.592732 | 33.34164 | 3.49519e-06
37.22422 | 59.7059 | 52.29593 | 18.88906 | 7.409971 | 33.40686 | 3.492612e-06
37.23422 | 59.5995 | 52.35429 | 18.88381 | 7.245206 | 33.47049 | 3.490037e-06
37.24422 | 59.4439 | 52.41104 | 18.87855 | 7.032863 | 33.53248 | 3.487465e-06
37.25422 | 59.3334 | 52.46615 | 18.8733 | 6.867245 | 33.59285 | 3.484896e-06
37.26421 | 59.1635 | 52.51956 | 18.86806 | 6.643941 | 33.6515 | 3.482333e-06
37.27421 | 59.0185 | 52.57135 | 18.86282 | 6.447146 | 33.70853 | 3.479769e-06
37.28421 | 58.8386 | 52.62146 | 18.85758 | 6.217143 | 33.76387 | 3.477209e-06
37.29421 | 58.6951 | 52.66986 | 18.85235 | 6.025242 | 33.8175 | 3.474652e-06
37.30421 | 58.493 | 52.71654 | 18.84713 | 5.776463 | 33.86941 | 3.472096e-06
37.3142 | 58.3516 | 52.76144 | 18.84191 | 5.590164 | 33.91952 | 3.469547e-06
37.3242 | 58.1676 | 52.80463 | 18.83669 | 5.362969 | 33.96794 | 3.466997e-06
37.3342 | 57.9721 | 52.84606 | 18.83148 | 5.126044 | 34.01457 | 3.464451e-06
37.3442 | 57.7946 | 52.8857 | 18.82627 | 4.908904 | 34.05942 | 3.461907e-06
37.3542 | 57.6028 | 52.92355 | 18.82107 | 4.679252 | 34.10248 | 3.459367e-06
37.3642 | 57.4464 | 52.95959 | 18.81587 | 4.486814 | 34.14371 | 3.456829e-06
37.37419 | 57.2315 | 52.99377 | 18.81068 | 4.237727 | 34.18309 | 3.454296e-06
37.38419 | 57.0326 | 53.02617 | 18.80549 | 4.006435 | 34.22067 | 3.451763e-06
37.39419 | 56.8323 | 53.05671 | 18.80031 | 3.775588 | 34.2564 | 3.449233e-06
37.40419 | 56.612 | 53.08541 | 18.79513 | 3.526593 | 34.29028 | 3.446707e-06
37.41419 | 56.425 | 53.11223 | 18.78995 | 3.312767 | 34.32228 | 3.444182e-06
37.42418 | 56.209 | 53.13716 | 18.78478 | 3.071835 | 34.35238 | 3.441664e-06
37.43418 | 55.996 | 53.16024 | 18.77962 | 2.835758 | 34.38062 | 3.439145e-06
37.44418 | 55.8119 | 53.18143 | 18.77445 | 2.630473 | 34.40697 | 3.436629e-06
37.45418 | 55.5586 | 53.20072 | 18.7693 | 2.35788 | 34.43142 | 3.434116e-06
37.46418 | 55.3608 | 53.21811 | 18.76414 | 2.142695 | 34.45396 | 3.431605e-06
37.47418 | 55.1002 | 53.23359 | 18.759 | 1.866613 | 34.47459 | 3.429098e-06
37.48417 | 54.8979 | 53.24714 | 18.75386 | 1.650762 | 34.49328 | 3.426596e-06
37.49417 | 54.6706 | 53.25878 | 18.74872 | 1.411816 | 34.51006 | 3.424094e-06
37.50417 | 54.4327 | 53.26851 | 18.74358 | 1.164188 | 34.52493 | 3.421594e-06
37.51417 | 54.1871 | 53.27631 | 18.73845 | 0.9107907 | 34.53785 | 3.419097e-06
37.52417 | 53.9524 | 53.28218 | 18.73333 | 0.6702202 | 34.54885 | 3.416604e-06
37.53416 | 53.7306 | 53.28612 | 18.72821 | 0.4444774 | 34.55791 | 3.414115e-06
37.54416 | 53.4953 | 53.28813 | 18.7231 | 0.2071653 | 34.56504 | 3.411627e-06
37.55416 | 53.2655 | 53.28822 | 18.71798 | -0.02272037 | 34.57023 | 3.409141e-06
37.56416 | 53.0232 | 53.28637 | 18.71288 | -0.2631741 | 34.5735 | 3.406658e-06
37.57416 | 52.8256 | 53.2826 | 18.70777 | -0.4569985 | 34.57482 | 3.404178e-06
37.58416 | 52.5681 | 53.2769 | 18.70267 | -0.7087987 | 34.57422 | 3.4017e-06
37.59415 | 52.3824 | 53.26928 | 18.69758 | -0.8868833 | 34.5717 | 3.399227e-06
37.60415 | 52.128 | 53.25974 | 18.6925 | -1.13174 | 34.56724 | 3.396755e-06
37.61415 | 51.9609 | 53.24828 | 18.68741 | -1.287383 | 34.56087 | 3.394286e-06
37.62415 | 51.7398 | 53.23491 | 18.68233 | -1.495112 | 34.55258 | 3.391819e-06
37.63415 | 51.4982 | 53.21964 | 18.67725 | -1.721435 | 34.54238 | 3.389354e-06
37.64414 | 51.3185 | 53.20248 | 18.67219 | -1.883983 | 34.53029 | 3.386896e-06
37.65414 | 51.0874 | 53.18342 | 18.66712 | -2.096018 | 34.5163 | 3.384437e-06
37.66414 | 50.9291 | 53.16247 | 18.66206 | -2.233367 | 34.50041 | 3.38198e-06
37.67414 | 50.6921 | 53.13964 | 18.657 | -2.447539 | 34.48264 | 3.379527e-06
37.68414 | 50.5092 | 53.11494 | 18.65194 | -2.605743 | 34.463 | 3.377077e-06
37.69414 | 50.3197 | 53.08839 | 18.64689 | -2.76869 | 34.44149 | 3.374628e-06
37.70413 | 50.1173 | 53.06001 | 18.64185 | -2.942715 | 34.41816 | 3.372185e-06
37.71413 | 49.9511 | 53.02978 | 18.63681 | -3.078679 | 34.39296 | 3.369742e-06
37.72413 | 49.7429 | 52.99771 | 18.63178 | -3.254811 | 34.36593 | 3.367302e-06
37.73413 | 49.5772 | 52.96384 | 18.62674 | -3.386639 | 34.33709 | 3.364865e-06
37.74413 | 49.3996 | 52.92816 | 18.62172 | -3.528558 | 34.30644 | 3.36243e-06
37.75412 | 49.2125 | 52.89073 | 18.6167 | -3.678232 | 34.27403 | 3.36e-06
37.76412 | 49.0807 | 52.8515 | 18.61168 | -3.770802 | 34.23982 | 3.35757e-06
37.77412 | 48.8912 | 52.81051 | 18.60667 | -3.919306 | 34.20384 | 3.355143e-06
37.78412 | 48.7319 | 52.76777 | 18.60166 | -4.035868 | 34.16611 | 3.352719e-06
37.79412 | 48.5664 | 52.7233 | 18.59665 | -4.156904 | 34.12665 | 3.350298e-06
37.80412 | 48.4216 | 52.67713 | 18.59165 | -4.255526 | 34.08547 | 3.347879e-06
37.81411 | 48.2757 | 52.62931 | 18.58666 | -4.353606 | 34.04265 | 3.345464e-06
37.82411 | 48.1478 | 52.57976 | 18.58166 | -4.431958 | 33.99809 | 3.343051e-06
37.83411 | 47.988 | 52.52855 | 18.57668 | -4.540551 | 33.95187 | 3.340639e-06
37.84411 | 47.8794 | 52.4757 | 18.57169 | -4.596302 | 33.90401 | 3.338231e-06
37.85411 | 47.7122 | 52.42123 | 18.56671 | -4.709032 | 33.85452 | 3.335825e-06
37.8641 | 47.6245 | 52.36522 | 18.56174 | -4.740716 | 33.80347 | 3.333423e-06
37.8741 | 47.4695 | 52.30756 | 18.55677 | -4.838059 | 33.75078 | 3.331022e-06
37.8841 | 47.3612 | 52.24834 | 18.5518 | -4.887139 | 33.69653 | 3.328624e-06
37.8941 | 47.2239 | 52.18757 | 18.54684 | -4.963672 | 33.64073 | 3.326229e-06
37.9041 | 47.1116 | 52.12528 | 18.54188 | -5.013685 | 33.5834 | 3.323836e-06
37.9141 | 47.0286 | 52.0615 | 18.53693 | -5.0329 | 33.52457 | 3.321446e-06
37.92409 | 46.8941 | 51.9963 | 18.53198 | -5.102196 | 33.46431 | 3.319059e-06
37.93409 | 46.7953 | 51.92957 | 18.52704 | -5.134272 | 33.40253 | 3.316674e-06
37.94409 | 46.6938 | 51.86142 | 18.5221 | -5.167616 | 33.33931 | 3.314292e-06
37.95409 | 46.5829 | 51.79184 | 18.51716 | -5.208941 | 33.27468 | 3.311912e-06
37.96409 | 46.4855 | 51.72088 | 18.51223 | -5.235378 | 33.20865 | 3.309534e-06
37.97408 | 46.3804 | 51.64862 | 18.50731 | -5.268223 | 33.14131 | 3.307161e-06
37.98408 | 46.2887 | 51.57495 | 18.50238 | -5.286252 | 33.07257 | 3.304788e-06
37.99408 | 46.1878 | 51.49997 | 18.49746 | -5.312165 | 33.0025 | 3.302419e-06
38.00408 | 46.0695 | 51.42368 | 18.49255 | -5.354181 | 32.93113 | 3.300051e-06
38.01408 | 45.9995 | 51.34612 | 18.48764 | -5.346622 | 32.85848 | 3.297686e-06
38.02408 | 45.8827 | 51.26732 | 18.48273 | -5.384617 | 32.78459 | 3.295324e-06
38.03407 | 45.7959 | 51.18737 | 18.47783 | -5.391471 | 32.70954 | 3.292967e-06
38.04407 | 45.6992 | 51.10615 | 18.47293 | -5.406948 | 32.63321 | 3.290609e-06
38.05407 | 45.5924 | 51.02375 | 18.46804 | -5.431352 | 32.55571 | 3.288255e-06
38.06407 | 45.5211 | 50.94021 | 18.46315 | -5.419108 | 32.47706 | 3.285902e-06
38.07407 | 45.3655 | 50.85554 | 18.45826 | -5.490039 | 32.39728 | 3.283552e-06
38.08406 | 45.3221 | 50.76986 | 18.45338 | -5.447757 | 32.31647 | 3.281208e-06
38.09406 | 45.2169 | 50.68302 | 18.44851 | -5.466117 | 32.23451 | 3.278863e-06
38.10406 | 45.1042 | 50.59513 | 18.44363 | -5.490934 | 32.1515 | 3.276521e-06
38.11406 | 45.0284 | 50.50622 | 18.43876 | -5.477824 | 32.06746 | 3.274181e-06
38.12406 | 44.9213 | 50.41632 | 18.4339 | -5.495025 | 31.98242 | 3.271844e-06
38.13405 | 44.8309 | 50.32554 | 18.42904 | -5.494637 | 31.89649 | 3.269511e-06
38.14405 | 44.7201 | 50.23372 | 18.42418 | -5.513616 | 31.80953 | 3.26718e-06
38.15405 | 44.6285 | 50.14098 | 18.41933 | -5.512479 | 31.72164 | 3.26485e-06
38.16405 | 44.5441 | 50.04734 | 18.41448 | -5.503244 | 31.63286 | 3.262523e-06
38.17405 | 44.4172 | 49.95284 | 18.40964 | -5.535639 | 31.5432 | 3.260198e-06
38.18405 | 44.3574 | 49.85749 | 18.4048 | -5.500091 | 31.45269 | 3.257875e-06
38.19404 | 44.2563 | 49.76144 | 18.39997 | -5.505139 | 31.36147 | 3.255558e-06
38.20404 | 44.1695 | 49.66448 | 18.39513 | -5.49498 | 31.26934 | 3.253241e-06
38.21404 | 44.0429 | 49.56675 | 18.39031 | -5.523851 | 31.17644 | 3.250926e-06
38.22404 | 43.969 | 49.46828 | 18.38548 | -5.499279 | 31.08279 | 3.248614e-06
38.23404 | 43.8709 | 49.36909 | 18.38066 | -5.498195 | 30.98843 | 3.246304e-06
38.24403 | 43.7664 | 49.26931 | 18.37585 | -5.502906 | 30.89345 | 3.243999e-06
38.25403 | 43.6828 | 49.16876 | 18.37104 | -5.485961 | 30.79772 | 3.241694e-06
38.26403 | 43.5884 | 49.06757 | 18.36623 | -5.479167 | 30.70133 | 3.239392e-06
38.27403 | 43.4769 | 48.96575 | 18.36143 | -5.488853 | 30.60432 | 3.237091e-06
38.28403 | 43.3962 | 48.86334 | 18.35663 | -5.467144 | 30.50671 | 3.234794e-06
38.29403 | 43.3022 | 48.76037 | 18.35183 | -5.458168 | 30.40853 | 3.232499e-06
38.30402 | 43.2304 | 48.65694 | 18.34704 | -5.426543 | 30.3099 | 3.230208e-06
38.31402 | 43.1257 | 48.5529 | 18.34226 | -5.427196 | 30.21064 | 3.227918e-06
38.32402 | 43.0288 | 48.44835 | 18.33747 | -5.41955 | 30.11087 | 3.22563e-06
38.33402 | 42.9323 | 48.34333 | 18.33269 | -5.411027 | 30.01063 | 3.223345e-06
38.34402 | 42.8376 | 48.23785 | 18.32792 | -5.400247 | 29.90993 | 3.221062e-06
38.35401 | 42.7537 | 48.13205 | 18.32315 | -5.378347 | 29.80889 | 3.218784e-06
38.36401 | 42.6568 | 48.02573 | 18.31838 | -5.368932 | 29.70735 | 3.216505e-06
38.37401 | 42.5797 | 47.91903 | 18.31362 | -5.339335 | 29.60541 | 3.214229e-06
38.38401 | 42.4935 | 47.81197 | 18.30886 | -5.318473 | 29.50311 | 3.211956e-06
38.39401 | 42.3894 | 47.70457 | 18.3041 | -5.315172 | 29.40046 | 3.209685e-06
38.40401 | 42.3038 | 47.59685 | 18.29935 | -5.293052 | 29.2975 | 3.207417e-06
38.414 | 42.2044 | 47.48895 | 18.29461 | -5.284548 | 29.19433 | 3.205153e-06
38.424 | 42.1586 | 47.38066 | 18.28987 | -5.222058 | 29.09079 | 3.202889e-06
38.434 | 42.0046 | 47.27211 | 18.28513 | -5.267508 | 28.98698 | 3.200628e-06
38.444 | 41.955 | 47.16333 | 18.28039 | -5.208325 | 28.88293 | 3.198369e-06
38.454 | 41.834 | 47.05433 | 18.27566 | -5.220332 | 28.77867 | 3.196113e-06
38.46399 | 41.754 | 46.94525 | 18.27094 | -5.191249 | 28.67431 | 3.193861e-06
38.47399 | 41.6826 | 46.83589 | 18.26621 | -5.15329 | 28.56967 | 3.191609e-06
38.48399 | 41.551 | 46.72637 | 18.26149 | -5.175373 | 28.46488 | 3.189359e-06
38.49399 | 41.5128 | 46.61673 | 18.25678 | -5.103927 | 28.35995 | 3.187113e-06
38.50399 | 41.3733 | 46.50696 | 18.25206 | -5.133661 | 28.25489 | 3.184868e-06
38.51399 | 41.3011 | 46.3971 | 18.24736 | -5.096001 | 28.14974 | 3.182626e-06
38.52398 | 41.219 | 46.28727 | 18.24266 | -5.068269 | 28.04461 | 3.180388e-06
38.53398 | 41.1021 | 46.17727 | 18.23796 | -5.075168 | 27.93931 | 3.178151e-06
38.54398 | 41.0582 | 46.06723 | 18.23326 | -5.00903 | 27.83397 | 3.175915e-06
38.55398 | 40.945 | 45.95716 | 18.22857 | -5.012165 | 27.7286 | 3.173683e-06
38.56398 | 40.8314 | 45.84709 | 18.22388 | -5.015691 | 27.62321 | 3.171452e-06
38.57397 | 40.7688 | 45.73714 | 18.2192 | -4.968337 | 27.51794 | 3.169227e-06
38.58397 | 40.6714 | 45.6271 | 18.21452 | -4.955703 | 27.41259 | 3.167001e-06
38.59397 | 40.5898 | 45.51711 | 18.20984 | -4.927309 | 27.30727 | 3.164777e-06
38.60397 | 40.4706 | 45.40718 | 18.20516 | -4.936576 | 27.20201 | 3.162556e-06
38.61397 | 40.3839 | 45.29732 | 18.20049 | -4.913417 | 27.09682 | 3.160337e-06
38.62397 | 40.3255 | 45.18755 | 18.19583 | -4.862048 | 26.99172 | 3.158121e-06
38.63396 | 40.2133 | 45.07799 | 18.19117 | -4.864694 | 26.88682 | 3.155909e-06
38.64396 | 40.1349 | 44.96845 | 18.18651 | -4.833553 | 26.78194 | 3.153698e-06
38.65396 | 40.0374 | 44.85905 | 18.18186 | -4.821648 | 26.67719 | 3.151488e-06
38.66396 | 39.9207 | 44.74979 | 18.17721 | -4.829086 | 26.57258 | 3.149281e-06
38.67396 | 39.8783 | 44.64069 | 18.17256 | -4.762394 | 26.46813 | 3.147076e-06
38.68395 | 39.7483 | 44.53188 | 18.16792 | -4.783584 | 26.36396 | 3.144876e-06
38.69395 | 39.666 | 44.42316 | 18.16328 | -4.757159 | 26.25987 | 3.142675e-06
38.70395 | 39.5925 | 44.31463 | 18.15865 | -4.722134 | 26.15598 | 3.140478e-06
38.71395 | 39.4733 | 44.20633 | 18.15402 | -4.733029 | 26.05231 | 3.138282e-06
38.72395 | 39.4451 | 44.09825 | 18.14939 | -4.653151 | 25.94886 | 3.136089e-06
38.73395 | 39.3038 | 43.99042 | 18.14476 | -4.686615 | 25.84565 | 3.133898e-06
38.74394 | 39.213 | 43.88294 | 18.14015 | -4.669937 | 25.74278 | 3.131711e-06
38.75394 | 39.1554 | 43.77562 | 18.13553 | -4.620219 | 25.64008 | 3.129525e-06
38.76394 | 39.0062 | 43.66858 | 18.13092 | -4.662381 | 25.53766 | 3.127341e-06
38.77394 | 38.9734 | 43.56183 | 18.12631 | -4.588425 | 25.43551 | 3.12516e-06
38.78394 | 38.8408 | 43.45537 | 18.1217 | -4.614571 | 25.33366 | 3.12298e-06
38.79393 | 38.754 | 43.34934 | 18.11711 | -4.595344 | 25.23223 | 3.120805e-06
38.80393 | 38.6651 | 43.24352 | 18.11251 | -4.578418 | 25.13101 | 3.11863e-06
38.81393 | 38.585 | 43.13802 | 18.10792 | -4.55302 | 25.0301 | 3.116457e-06
38.82393 | 38.489 | 43.03286 | 18.10332 | -4.543861 | 24.92953 | 3.114287e-06
38.83393 | 38.4119 | 42.92805 | 18.09874 | -4.51615 | 24.82931 | 3.112119e-06
38.84393 | 38.291 | 42.8236 | 18.09415 | -4.532598 | 24.72944 | 3.109953e-06
38.85392 | 38.2231 | 42.71961 | 18.08958 | -4.496513 | 24.63003 | 3.107791e-06
38.86392 | 38.1261 | 42.6159 | 18.085 | -4.489803 | 24.5309 | 3.10563e-06
38.87392 | 38.0475 | 42.51258 | 18.08043 | -4.465079 | 24.43214 | 3.103471e-06
38.88392 | 37.992 | 42.40964 | 18.07586 | -4.417643 | 24.33378 | 3.101314e-06
38.89392 | 37.8746 | 42.30711 | 18.0713 | -4.432512 | 24.23581 | 3.099159e-06
38.90391 | 37.8121 | 42.20508 | 18.06674 | -4.392982 | 24.13834 | 3.097009e-06
38.91391 | 37.7127 | 42.10337 | 18.06218 | -4.390674 | 24.04119 | 3.094859e-06
38.92391 | 37.6315 | 42.00209 | 18.05763 | -4.370588 | 23.94446 | 3.092711e-06
38.93391 | 37.5747 | 41.90123 | 18.05308 | -4.326532 | 23.84815 | 3.090565e-06
38.94391 | 37.4713 | 41.80081 | 18.04853 | -4.329511 | 23.75228 | 3.088422e-06
38.95391 | 37.407 | 41.70084 | 18.04399 | -4.293836 | 23.65684 | 3.086281e-06
38.9639 | 37.2989 | 41.60141 | 18.03945 | -4.302514 | 23.56196 | 3.084144e-06
38.9739 | 37.2666 | 41.50235 | 18.03492 | -4.235746 | 23.46742 | 3.082007e-06
38.9839 | 37.1421 | 41.40374 | 18.03039 | -4.261636 | 23.37335 | 3.079872e-06
38.9939 | 37.0852 | 41.3056 | 18.02586 | -4.220398 | 23.27974 | 3.07774e-06
39.0039 | 37.0085 | 41.20793 | 18.02133 | -4.19943 | 23.1866 | 3.075611e-06
39.01389 | 36.9169 | 41.11084 | 18.01681 | -4.193939 | 23.09402 | 3.073484e-06
39.02389 | 36.8632 | 41.01414 | 18.0123 | -4.150935 | 23.00184 | 3.071359e-06
39.03389 | 36.7631 | 40.91792 | 18.00778 | -4.154823 | 22.91014 | 3.069235e-06
39.04389 | 36.6929 | 40.8222 | 18.00327 | -4.129302 | 22.81893 | 3.067114e-06
39.05389 | 36.6253 | 40.72698 | 17.99876 | -4.101678 | 22.72821 | 3.064995e-06
39.06389 | 36.5585 | 40.63226 | 17.99426 | -4.07376 | 22.638 | 3.062878e-06
39.07388 | 36.4773 | 40.53814 | 17.98976 | -4.060842 | 22.54837 | 3.060765e-06
39.08388 | 36.3853 | 40.44444 | 17.98527 | -4.059141 | 22.45917 | 3.058653e-06
39.09388 | 36.3342 | 40.35125 | 17.98077 | -4.017055 | 22.37048 | 3.056543e-06
39.10388 | 36.2643 | 40.25859 | 17.97628 | -3.99429 | 22.2823 | 3.054435e-06
39.11388 | 36.1794 | 40.16645 | 17.9718 | -3.987047 | 22.19465 | 3.052328e-06
39.12387 | 36.1142 | 40.07492 | 17.96732 | -3.960721 | 22.1076 | 3.050227e-06
39.13387 | 36.0483 | 39.98383 | 17.96284 | -3.935531 | 22.02099 | 3.048126e-06
39.14387 | 35.9684 | 39.89327 | 17.95836 | -3.924875 | 21.93491 | 3.046026e-06
39.15387 | 35.8866 | 39.80326 | 17.95389 | -3.916656 | 21.84936 | 3.043928e-06
39.16387 | 35.8061 | 39.71377 | 17.94942 | -3.907673 | 21.76435 | 3.041834e-06
39.17387 | 35.74 | 39.62483 | 17.94496 | -3.884833 | 21.67987 | 3.039741e-06
39.18386 | 35.7104 | 39.53652 | 17.9405 | -3.826121 | 21.59602 | 3.037652e-06
39.19386 | 35.5977 | 39.44867 | 17.93604 | -3.85097 | 21.51262 | 3.035564e-06
39.20386 | 35.5486 | 39.36137 | 17.93159 | -3.812765 | 21.42978 | 3.033477e-06
39.21386 | 35.4578 | 39.27461 | 17.92714 | -3.816809 | 21.34747 | 3.031393e-06
39.22386 | 35.4003 | 39.18841 | 17.92269 | -3.788109 | 21.26572 | 3.02931e-06
39.23385 | 35.2917 | 39.10284 | 17.91825 | -3.811144 | 21.18459 | 3.027233e-06
39.24385 | 35.2373 | 39.01775 | 17.91381 | -3.780452 | 21.10394 | 3.025155e-06
39.25385 | 35.1612 | 38.93322 | 17.90937 | -3.772016 | 21.02385 | 3.023079e-06
39.26385 | 35.084 | 38.84924 | 17.90493 | -3.765241 | 20.9443 | 3.021005e-06
39.27385 | 35.0411 | 38.76582 | 17.9005 | -3.724723 | 20.86532 | 3.018934e-06
39.28385 | 34.9518 | 38.68297 | 17.89607 | -3.731169 | 20.78689 | 3.016864e-06
39.29384 | 34.884 | 38.60077 | 17.89165 | -3.716769 | 20.70911 | 3.0148e-06
39.30384 | 34.8084 | 38.51904 | 17.88723 | -3.710642 | 20.63181 | 3.012734e-06
39.31384 | 34.7245 | 38.43786 | 17.88282 | -3.713363 | 20.55504 | 3.010671e-06
39.32384 | 34.6758 | 38.35726 | 17.8784 | -3.681464 | 20.47886 | 3.008611e-06
39.33384 | 34.5835 | 38.27723 | 17.87399 | -3.693731 | 20.40324 | 3.006551e-06
39.34383 | 34.5436 | 38.19786 | 17.86959 | -3.654261 | 20.32827 | 3.004497e-06
39.35383 | 34.468 | 38.11896 | 17.86518 | -3.650959 | 20.25377 | 3.002442e-06
39.36383 | 34.4158 | 38.04063 | 17.86078 | -3.62483 | 20.17984 | 3.00039e-06
39.37383 | 34.3447 | 37.96287 | 17.85639 | -3.61817 | 20.10648 | 2.99834e-06
39.38383 | 34.2647 | 37.88568 | 17.85199 | -3.620975 | 20.03368 | 2.996292e-06
39.39383 | 34.2235 | 37.80905 | 17.8476 | -3.585553 | 19.96145 | 2.994245e-06
39.40382 | 34.1317 | 37.73307 | 17.84322 | -3.60137 | 19.88985 | 2.992204e-06
39.41382 | 34.0785 | 37.65758 | 17.83883 | -3.579084 | 19.81875 | 2.990162e-06
39.42382 | 34.012 | 37.58266 | 17.83445 | -3.570665 | 19.74821 | 2.988122e-06
39.43382 | 33.9415 | 37.50832 | 17.83007 | -3.566819 | 19.67824 | 2.986084e-06
39.44382 | 33.9012 | 37.43454 | 17.8257 | -3.533339 | 19.60884 | 2.984048e-06
39.45381 | 33.8387 | 37.3614 | 17.82133 | -3.522701 | 19.54006 | 2.982017e-06
39.46381 | 33.7691 | 37.28876 | 17.81697 | -3.51966 | 19.47179 | 2.979985e-06
39.47381 | 33.7127 | 37.21669 | 17.8126 | -3.503988 | 19.40408 | 2.977956e-06
39.48381 | 33.6478 | 37.14518 | 17.80824 | -3.497381 | 19.33694 | 2.975929e-06
39.49381 | 33.5938 | 37.07424 | 17.80388 | -3.480443 | 19.27036 | 2.973903e-06
39.50381 | 33.5437 | 37.00387 | 17.79953 | -3.460171 | 19.20434 | 2.97188e-06
39.5138 | 33.493 | 36.93413 | 17.79518 | -3.441133 | 19.13895 | 2.969861e-06
39.5238 | 33.418 | 36.86489 | 17.79083 | -3.446893 | 19.07406 | 2.967842e-06
39.5338 | 33.3618 | 36.79622 | 17.78649 | -3.434417 | 19.00973 | 2.965825e-06
39.5438 | 33.3373 | 36.72811 | 17.78214 | -3.390807 | 18.94596 | 2.96381e-06
39.5538 | 33.2757 | 36.66056 | 17.77781 | -3.384861 | 18.88275 | 2.961797e-06
39.56379 | 33.2038 | 36.59365 | 17.77347 | -3.389846 | 18.82017 | 2.959788e-06
39.57379 | 33.1563 | 36.52722 | 17.76914 | -3.370923 | 18.75808 | 2.957779e-06
39.58379 | 33.0902 | 36.46136 | 17.76481 | -3.371158 | 18.69654 | 2.955772e-06
39.59379 | 33.0592 | 36.39605 | 17.76049 | -3.336855 | 18.63556 | 2.953768e-06
39.60379 | 32.9876 | 36.33131 | 17.75616 | -3.34371 | 18.57514 | 2.951765e-06
39.61379 | 32.9395 | 36.26713 | 17.75185 | -3.327625 | 18.51528 | 2.949764e-06
39.62378 | 32.9109 | 36.20355 | 17.74753 | -3.292655 | 18.45602 | 2.947767e-06
39.63378 | 32.8413 | 36.14048 | 17.74322 | -3.299181 | 18.39726 | 2.945771e-06
39.64378 | 32.7893 | 36.07796 | 17.73891 | -3.28866 | 18.33905 | 2.943776e-06
39.65378 | 32.733 | 36.01599 | 17.7346 | -3.282994 | 18.28139 | 2.941784e-06
39.66378 | 32.6665 | 35.95458 | 17.7303 | -3.288079 | 18.22428 | 2.939793e-06
39.67377 | 32.6507 | 35.89377 | 17.726 | -3.243074 | 18.16777 | 2.937807e-06
39.68377 | 32.5559 | 35.83346 | 17.7217 | -3.277559 | 18.11175 | 2.93582e-06
39.69377 | 32.5367 | 35.77369 | 17.71741 | -3.236993 | 18.05628 | 2.933835e-06
39.70377 | 32.4824 | 35.71447 | 17.71312 | -3.232075 | 18.00135 | 2.931853e-06
39.71377 | 32.4317 | 35.6558 | 17.70883 | -3.224099 | 17.94697 | 2.929872e-06
39.72377 | 32.3767 | 35.59767 | 17.70455 | -3.22097 | 17.89312 | 2.927894e-06
39.73376 | 32.3236 | 35.54014 | 17.70027 | -3.21654 | 17.83987 | 2.92592e-06
39.74376 | 32.2619 | 35.48309 | 17.69599 | -3.221194 | 17.7871 | 2.923945e-06
39.75376 | 32.2329 | 35.42659 | 17.69171 | -3.193687 | 17.73487 | 2.921973e-06
39.76376 | 32.179 | 35.37062 | 17.68744 | -3.191621 | 17.68318 | 2.920002e-06
39.77376 | 32.1358 | 35.31519 | 17.68317 | -3.179391 | 17.63202 | 2.918034e-06
39.78375 | 32.0949 | 35.26035 | 17.67891 | -3.16545 | 17.58144 | 2.91607e-06
39.79375 | 32.0546 | 35.20599 | 17.67464 | -3.15139 | 17.53134 | 2.914105e-06
39.80375 | 31.9767 | 35.15216 | 17.67038 | -3.175462 | 17.48178 | 2.912143e-06
39.81375 | 31.9725 | 35.09887 | 17.66613 | -3.126366 | 17.43274 | 2.910182e-06
39.82375 | 31.9103 | 35.0461 | 17.66187 | -3.135799 | 17.38422 | 2.908223e-06
39.83375 | 31.8777 | 34.99386 | 17.65762 | -3.116159 | 17.33624 | 2.906267e-06
39.84374 | 31.8427 | 34.94219 | 17.65338 | -3.099494 | 17.28882 | 2.904314e-06
39.85374 | 31.7756 | 34.89101 | 17.64913 | -3.115406 | 17.24187 | 2.902361e-06
39.86374 | 31.7863 | 34.84034 | 17.64489 | -3.054043 | 17.19545 | 2.900411e-06
39.87374 | 31.7149 | 34.7902 | 17.64065 | -3.075303 | 17.14955 | 2.898462e-06
39.88374 | 31.6829 | 34.74058 | 17.63641 | -3.057681 | 17.10417 | 2.896515e-06
39.89373 | 31.6591 | 34.69152 | 17.63218 | -3.032421 | 17.05934 | 2.894572e-06
39.90373 | 31.6216 | 34.64293 | 17.62795 | -3.021333 | 17.01498 | 2.89263e-06
39.91373 | 31.5793 | 34.59486 | 17.62372 | -3.015562 | 16.97114 | 2.890689e-06
39.92373 | 31.5433 | 34.5473 | 17.6195 | -3.004003 | 16.9278 | 2.88875e-06
39.93373 | 31.5028 | 34.50026 | 17.61528 | -2.997456 | 16.88498 | 2.886813e-06
39.94373 | 31.4836 | 34.45372 | 17.61106 | -2.970121 | 16.84266 | 2.884878e-06
39.95372 | 31.4293 | 34.40775 | 17.60685 | -2.978448 | 16.8009 | 2.882947e-06
39.96372 | 31.4273 | 34.36223 | 17.60263 | -2.934929 | 16.75959 | 2.881016e-06
39.97372 | 31.3839 | 34.31721 | 17.59842 | -2.933314 | 16.71879 | 2.879087e-06
39.98372 | 31.3313 | 34.2727 | 17.59422 | -2.941404 | 16.67848 | 2.877159e-06
39.99372 | 31.3106 | 34.2287 | 17.59001 | -2.918096 | 16.63868 | 2.875234e-06
40.00371 | 31.2743 | 34.18523 | 17.58582 | -2.910932 | 16.59941 | 2.873312e-06
40.01371 | 31.2488 | 34.14222 | 17.58162 | -2.893423 | 16.5606 | 2.871391e-06
40.02371 | 31.2404 | 34.09971 | 17.57742 | -2.859312 | 16.52229 | 2.869471e-06
40.03371 | 31.1827 | 34.0577 | 17.57323 | -2.874998 | 16.48447 | 2.867554e-06
40.04371 | 31.1702 | 34.01618 | 17.56904 | -2.845977 | 16.44713 | 2.865638e-06
40.05371 | 31.1078 | 33.97515 | 17.56485 | -2.867349 | 16.41029 | 2.863724e-06
40.0637 | 31.1117 | 33.93465 | 17.56067 | -2.822951 | 16.37398 | 2.861814e-06
40.0737 | 31.0508 | 33.8946 | 17.55649 | -2.843803 | 16.33811 | 2.859904e-06
40.0837 | 31.023 | 33.85504 | 17.55231 | -2.832042 | 16.30273 | 2.857996e-06
40.0937 | 31.0007 | 33.81597 | 17.54814 | -2.815275 | 16.26783 | 2.85609e-06
40.1037 | 30.9628 | 33.77738 | 17.54397 | -2.814584 | 16.23342 | 2.854186e-06
40.11369 | 30.9622 | 33.73932 | 17.5398 | -2.777116 | 16.19951 | 2.852286e-06
40.12369 | 30.9131 | 33.70169 | 17.53563 | -2.788592 | 16.16606 | 2.850385e-06
40.13369 | 30.8993 | 33.66455 | 17.53147 | -2.765246 | 16.13307 | 2.848487e-06
40.14369 | 30.8631 | 33.62788 | 17.52731 | -2.764779 | 16.10057 | 2.84659e-06
40.15369 | 30.8323 | 33.59169 | 17.52315 | -2.75939 | 16.06854 | 2.844695e-06
40.16369 | 30.816 | 33.55598 | 17.51899 | -2.739976 | 16.03698 | 2.842803e-06
40.17368 | 30.7842 | 33.52077 | 17.51484 | -2.73657 | 16.00592 | 2.840914e-06
40.18368 | 30.7994 | 33.486 | 17.51069 | -2.6866 | 15.9753 | 2.839024e-06
40.19368 | 30.7336 | 33.4517 | 17.50655 | -2.718102 | 15.94515 | 2.837137e-06
40.20368 | 30.7297 | 33.41787 | 17.5024 | -2.688172 | 15.91547 | 2.835252e-06
40.21368 | 30.718 | 33.38451 | 17.49826 | -2.666509 | 15.88625 | 2.833369e-06
40.22367 | 30.6829 | 33.35165 | 17.49413 | -2.668747 | 15.85752 | 2.831489e-06
40.23367 | 30.6764 | 33.31922 | 17.48999 | -2.642816 | 15.82922 | 2.829609e-06
40.24367 | 30.6499 | 33.28725 | 17.48586 | -2.637349 | 15.80139 | 2.827732e-06
40.25367 | 30.6305 | 33.25575 | 17.48172 | -2.625245 | 15.77402 | 2.825856e-06
40.26367 | 30.6245 | 33.2247 | 17.4776 | -2.600198 | 15.7471 | 2.823982e-06
40.27367 | 30.5948 | 33.19411 | 17.47347 | -2.599312 | 15.72064 | 2.82211e-06
40.28366 | 30.5859 | 33.16401 | 17.46935 | -2.578112 | 15.69466 | 2.820241e-06
40.29366 | 30.5794 | 33.13434 | 17.46523 | -2.554939 | 15.6691 | 2.818373e-06
40.30366 | 30.5355 | 33.10512 | 17.46111 | -2.56962 | 15.644 | 2.816506e-06
40.31366 | 30.5451 | 33.07635 | 17.457 | -2.531255 | 15.61935 | 2.814641e-06
40.32366 | 30.5068 | 33.04804 | 17.45289 | -2.541241 | 15.59515 | 2.812778e-06
40.33365 | 30.527 | 33.0202 | 17.44878 | -2.493204 | 15.57142 | 2.81092e-06
40.34365 | 30.4967 | 32.99279 | 17.44468 | -2.496089 | 15.54811 | 2.80906e-06
40.35365 | 30.5113 | 32.96582 | 17.44057 | -2.454522 | 15.52525 | 2.807203e-06
40.36365 | 30.5054 | 32.9393 | 17.43647 | -2.433901 | 15.50283 | 2.805347e-06
40.37365 | 30.4537 | 32.91323 | 17.43237 | -2.459525 | 15.48085 | 2.803494e-06
40.38365 | 30.4603 | 32.88759 | 17.42828 | -2.427295 | 15.45932 | 2.801641e-06
40.39364 | 30.4346 | 32.86243 | 17.42419 | -2.427829 | 15.43824 | 2.799793e-06
40.40364 | 30.4799 | 32.83768 | 17.4201 | -2.357781 | 15.41758 | 2.797946e-06
40.41364 | 30.4241 | 32.81337 | 17.41601 | -2.389272 | 15.39736 | 2.796099e-06
40.42364 | 30.4329 | 32.7895 | 17.41192 | -2.356602 | 15.37758 | 2.794254e-06
40.43364 | 30.4184 | 32.76607 | 17.40784 | -2.347668 | 15.35823 | 2.792412e-06
40.44363 | 30.3798 | 32.7431 | 17.40376 | -2.363301 | 15.33933 | 2.790572e-06
40.45363 | 30.385 | 32.72054 | 17.39969 | -2.335538 | 15.32085 | 2.788734e-06
40.46363 | 30.3756 | 32.69841 | 17.39561 | -2.322809 | 15.30279 | 2.786896e-06
40.47363 | 30.3707 | 32.67671 | 17.39154 | -2.306014 | 15.28517 | 2.785061e-06
40.48363 | 30.3706 | 32.65545 | 17.38747 | -2.284849 | 15.26798 | 2.783227e-06
40.49363 | 30.352 | 32.63461 | 17.3834 | -2.282613 | 15.25121 | 2.781395e-06
40.50362 | 30.3346 | 32.61423 | 17.37934 | -2.279627 | 15.23488 | 2.779568e-06
40.51362 | 30.3454 | 32.59424 | 17.37528 | -2.248843 | 15.21896 | 2.777739e-06
40.52362 | 30.3047 | 32.57469 | 17.37122 | -2.26999 | 15.20347 | 2.775913e-06
40.53362 | 30.3368 | 32.55556 | 17.36716 | -2.218763 | 15.1884 | 2.774088e-06
40.54362 | 30.3053 | 32.53686 | 17.36311 | -2.231561 | 15.17375 | 2.772266e-06
40.55361 | 30.3249 | 32.5186 | 17.35906 | -2.193699 | 15.15954 | 2.770446e-06
40.56361 | 30.302 | 32.50074 | 17.35501 | -2.198742 | 15.14573 | 2.768627e-06
40.57361 | 30.2955 | 32.48331 | 17.35096 | -2.187806 | 15.13234 | 2.766809e-06
40.58361 | 30.288 | 32.46629 | 17.34692 | -2.178289 | 15.11937 | 2.764994e-06
40.59361 | 30.2721 | 32.44969 | 17.34288 | -2.177591 | 15.10681 | 2.76318e-06
40.60361 | 30.3029 | 32.43351 | 17.33884 | -2.130611 | 15.09467 | 2.761368e-06
40.6136 | 30.2899 | 32.41776 | 17.3348 | -2.127864 | 15.08296 | 2.75956e-06
40.6236 | 30.2966 | 32.40242 | 17.33077 | -2.105816 | 15.07164 | 2.757751e-06
40.6336 | 30.2829 | 32.38748 | 17.32674 | -2.104584 | 15.06074 | 2.755944e-06
40.6436 | 30.2777 | 32.37297 | 17.32271 | -2.095265 | 15.05025 | 2.75414e-06
40.6536 | 30.2939 | 32.35886 | 17.31868 | -2.064958 | 15.04017 | 2.752336e-06
40.66359 | 30.2861 | 32.34518 | 17.31466 | -2.059078 | 15.03052 | 2.750537e-06
40.67359 | 30.3019 | 32.33189 | 17.31064 | -2.029994 | 15.02125 | 2.748737e-06
40.68359 | 30.3046 | 32.31902 | 17.30662 | -2.014421 | 15.0124 | 2.746939e-06
40.69359 | 30.2983 | 32.30656 | 17.3026 | -2.008257 | 15.00395 | 2.745143e-06
40.70359 | 30.3206 | 32.2945 | 17.29859 | -1.973901 | 14.99591 | 2.743349e-06
40.71359 | 30.3236 | 32.28285 | 17.29457 | -1.959251 | 14.98827 | 2.741556e-06
40.72358 | 30.3213 | 32.27162 | 17.29057 | -1.95032 | 14.98105 | 2.739767e-06
40.73358 | 30.3482 | 32.26078 | 17.28656 | -1.912583 | 14.97422 | 2.737978e-06
40.74358 | 30.3258 | 32.25035 | 17.28256 | -1.924549 | 14.96779 | 2.736191e-06
40.75358 | 30.3672 | 32.24032 | 17.27855 | -1.87312 | 14.96176 | 2.734405e-06
40.76358 | 30.3741 | 32.23069 | 17.27455 | -1.856594 | 14.95614 | 2.732621e-06
40.77357 | 30.3826 | 32.22148 | 17.27056 | -1.838878 | 14.95092 | 2.730841e-06
40.78357 | 30.3888 | 32.21265 | 17.26656 | -1.823853 | 14.94609 | 2.72906e-06
40.79357 | 30.4047 | 32.20423 | 17.26257 | -1.799529 | 14.94166 | 2.727282e-06
40.80357 | 30.4189 | 32.19621 | 17.25858 | -1.777305 | 14.93762 | 2.725505e-06
40.81357 | 30.4106 | 32.18858 | 17.25459 | -1.777979 | 14.93399 | 2.72373e-06
40.82357 | 30.4511 | 32.18135 | 17.2506 | -1.730253 | 14.93075 | 2.721957e-06
40.83356 | 30.4362 | 32.17453 | 17.24662 | -1.738328 | 14.9279 | 2.720187e-06
40.84356 | 30.4629 | 32.16809 | 17.24264 | -1.705192 | 14.92545 | 2.718417e-06
40.85356 | 30.457 | 32.16205 | 17.23866 | -1.705053 | 14.92339 | 2.716649e-06
40.86356 | 30.4597 | 32.15641 | 17.23468 | -1.696709 | 14.92172 | 2.714882e-06
40.87356 | 30.5101 | 32.15116 | 17.23071 | -1.641058 | 14.92044 | 2.713117e-06
40.88355 | 30.4964 | 32.14631 | 17.22674 | -1.649905 | 14.91956 | 2.711356e-06
40.89355 | 30.5131 | 32.14184 | 17.22277 | -1.628741 | 14.91907 | 2.709595e-06
40.90355 | 30.5361 | 32.13777 | 17.2188 | -1.601667 | 14.91896 | 2.707835e-06
40.91355 | 30.5194 | 32.13408 | 17.21484 | -1.614684 | 14.91924 | 2.706078e-06
40.92355 | 30.5531 | 32.13079 | 17.21088 | -1.577692 | 14.91991 | 2.704321e-06
40.93355 | 30.5629 | 32.12789 | 17.20691 | -1.56499 | 14.92097 | 2.702566e-06
40.94354 | 30.5759 | 32.12538 | 17.20296 | -1.54948 | 14.92242 | 2.700816e-06
40.95354 | 30.5936 | 32.12325 | 17.199 | -1.529653 | 14.92425 | 2.699065e-06
40.96354 | 30.6021 | 32.12151 | 17.19505 | -1.519413 | 14.92646 | 2.697315e-06
40.97354 | 30.6408 | 32.12016 | 17.1911 | -1.479362 | 14.92906 | 2.695568e-06
40.98354 | 30.6413 | 32.1192 | 17.18715 | -1.477897 | 14.93205 | 2.693822e-06
40.99353 | 30.6608 | 32.11862 | 17.1832 | -1.457818 | 14.93541 | 2.692079e-06
41.00353 | 30.6909 | 32.11842 | 17.17926 | -1.427523 | 14.93916 | 2.690337e-06
41.01353 | 30.6845 | 32.11861 | 17.17532 | -1.434111 | 14.94329 | 2.688596e-06
41.02353 | 30.7374 | 32.11919 | 17.17137 | -1.381785 | 14.94781 | 2.686857e-06
41.03353 | 30.7286 | 32.12014 | 17.16744 | -1.39154 | 14.9527 | 2.685119e-06
41.04353 | 30.7593 | 32.12148 | 17.1635 | -1.362178 | 14.95797 | 2.683383e-06
41.05352 | 30.7944 | 32.1232 | 17.15957 | -1.328796 | 14.96362 | 2.681651e-06
41.06352 | 30.8117 | 32.1253 | 17.15564 | -1.313595 | 14.96965 | 2.679918e-06
41.07352 | 30.843 | 32.12778 | 17.15171 | -1.284776 | 14.97607 | 2.678188e-06
41.08352 | 30.8394 | 32.13064 | 17.14778 | -1.291236 | 14.98285 | 2.676459e-06
41.09352 | 30.8842 | 32.13387 | 17.14385 | -1.249674 | 14.99002 | 2.674731e-06
41.10351 | 30.9268 | 32.13749 | 17.13994 | -1.210688 | 14.99755 | 2.673007e-06
41.11351 | 30.9389 | 32.14148 | 17.13601 | -1.202582 | 15.00546 | 2.671283e-06
41.12351 | 31.0127 | 32.14585 | 17.13209 | -1.133154 | 15.01376 | 2.66956e-06
41.13351 | 31.0089 | 32.1506 | 17.12818 | -1.141701 | 15.02242 | 2.66784e-06
41.14351 | 31.049 | 32.15573 | 17.12426 | -1.106726 | 15.03146 | 2.666121e-06
41.15351 | 31.0906 | 32.16122 | 17.12035 | -1.070624 | 15.04087 | 2.664403e-06
41.1635 | 31.1253 | 32.16709 | 17.11644 | -1.041792 | 15.05065 | 2.662689e-06
41.1735 | 31.1894 | 32.17334 | 17.11254 | -0.9839398 | 15.0608 | 2.660975e-06
41.1835 | 31.2102 | 32.17996 | 17.10863 | -0.9697606 | 15.07133 | 2.659263e-06
41.1935 | 31.2486 | 32.18695 | 17.10473 | -0.9383534 | 15.08223 | 2.657552e-06
41.2035 | 31.2952 | 32.19432 | 17.10082 | -0.8991191 | 15.09349 | 2.655843e-06
41.21349 | 31.3176 | 32.20205 | 17.09693 | -0.884448 | 15.10512 | 2.654137e-06
41.22349 | 31.3949 | 32.21015 | 17.09303 | -0.8152544 | 15.11712 | 2.652431e-06
41.23349 | 31.4118 | 32.21863 | 17.08913 | -0.8068317 | 15.1295 | 2.650727e-06
41.24349 | 31.4682 | 32.22748 | 17.08524 | -0.759279 | 15.14224 | 2.649024e-06
41.25349 | 31.4759 | 32.23669 | 17.08135 | -0.7607927 | 15.15534 | 2.647323e-06
41.26349 | 31.5115 | 32.24628 | 17.07746 | -0.7347773 | 15.16882 | 2.645624e-06
41.27348 | 31.5734 | 32.25622 | 17.07357 | -0.682817 | 15.18264 | 2.643928e-06
41.28348 | 31.5952 | 32.26653 | 17.06969 | -0.6713346 | 15.19684 | 2.642232e-06
41.29348 | 31.6701 | 32.27722 | 17.0658 | -0.6071173 | 15.21141 | 2.640538e-06
41.30348 | 31.6751 | 32.28827 | 17.06192 | -0.6131665 | 15.22634 | 2.638845e-06
41.31348 | 31.7175 | 32.29968 | 17.05804 | -0.5821793 | 15.24163 | 2.637154e-06
41.32347 | 31.7587 | 32.31145 | 17.05417 | -0.5527528 | 15.25728 | 2.635466e-06
41.33347 | 31.7771 | 32.32359 | 17.05029 | -0.5464927 | 15.2733 | 2.633778e-06
41.34347 | 31.8604 | 32.3361 | 17.04642 | -0.4756953 | 15.28967 | 2.632092e-06
41.35347 | 31.8811 | 32.34896 | 17.04255 | -0.4678608 | 15.30641 | 2.630407e-06
41.36347 | 31.9213 | 32.36219 | 17.03868 | -0.4408853 | 15.3235 | 2.628724e-06
41.37347 | 31.9689 | 32.37577 | 17.03481 | -0.4068707 | 15.34096 | 2.627043e-06
41.38346 | 32.001 | 32.3897 | 17.03095 | -0.3887023 | 15.35875 | 2.625365e-06
41.39346 | 32.0497 | 32.40401 | 17.02709 | -0.3543057 | 15.37692 | 2.623686e-06
41.40346 | 32.0917 | 32.41867 | 17.02322 | -0.3269667 | 15.39544 | 2.622009e-06
41.41346 | 32.1184 | 32.43369 | 17.01936 | -0.3152861 | 15.41432 | 2.620335e-06
41.42346 | 32.1612 | 32.44906 | 17.01551 | -0.2878607 | 15.43355 | 2.618662e-06
41.43345 | 32.1687 | 32.46478 | 17.01165 | -0.2960762 | 15.45312 | 2.616991e-06
41.44345 | 32.2375 | 32.48086 | 17.0078 | -0.2433611 | 15.47306 | 2.615321e-06
41.45345 | 32.2426 | 32.4973 | 17.00395 | -0.2546983 | 15.49335 | 2.613653e-06
41.46345 | 32.2836 | 32.51409 | 17.0001 | -0.2304913 | 15.51399 | 2.611985e-06
41.47345 | 32.3347 | 32.53123 | 16.99625 | -0.1965339 | 15.53498 | 2.61032e-06
41.48344 | 32.3546 | 32.54871 | 16.99241 | -0.1941121 | 15.5563 | 2.608659e-06
41.49344 | 32.397 | 32.56656 | 16.98856 | -0.1695558 | 15.57799 | 2.606996e-06
41.50344 | 32.4065 | 32.58475 | 16.98472 | -0.1782484 | 15.60003 | 2.605335e-06
41.51344 | 32.4387 | 32.60329 | 16.98088 | -0.1645905 | 15.62241 | 2.603676e-06
41.52344 | 32.4711 | 32.62218 | 16.97704 | -0.1510785 | 15.64514 | 2.602019e-06
41.53344 | 32.517 | 32.64141 | 16.9732 | -0.1244144 | 15.66821 | 2.600363e-06
41.54343 | 32.5516 | 32.66098 | 16.96937 | -0.1093759 | 15.6916 | 2.59871e-06
41.55343 | 32.5604 | 32.6809 | 16.96554 | -0.1204994 | 15.71536 | 2.597058e-06
41.56343 | 32.5919 | 32.70117 | 16.96171 | -0.1092658 | 15.73946 | 2.595407e-06
41.57343 | 32.6273 | 32.72178 | 16.95788 | -0.0944754 | 15.76389 | 2.593757e-06
41.58343 | 32.6374 | 32.74273 | 16.95405 | -0.1053251 | 15.78867 | 2.592109e-06
41.59342 | 32.676 | 32.76398 | 16.95023 | -0.08798493 | 15.81375 | 2.590465e-06
41.60342 | 32.6978 | 32.78561 | 16.9464 | -0.08781302 | 15.83921 | 2.588819e-06
41.61342 | 32.7292 | 32.80758 | 16.94258 | -0.07837648 | 15.86499 | 2.587176e-06
41.62342 | 32.7521 | 32.82988 | 16.93876 | -0.07777686 | 15.89111 | 2.585535e-06
41.63342 | 32.7812 | 32.85251 | 16.93494 | -0.0713118 | 15.91757 | 2.583895e-06
41.64342 | 32.8154 | 32.87548 | 16.93113 | -0.06008042 | 15.94435 | 2.582256e-06
41.65341 | 32.8484 | 32.89876 | 16.92731 | -0.05035766 | 15.97144 | 2.58062e-06
41.66341 | 32.8681 | 32.92239 | 16.9235 | -0.0542879 | 15.99888 | 2.578985e-06
41.67341 | 32.8866 | 32.94635 | 16.91969 | -0.05974763 | 16.02665 | 2.577351e-06
41.68341 | 32.9074 | 32.97064 | 16.91588 | -0.06323616 | 16.05475 | 2.575719e-06
41.69341 | 32.9558 | 32.99525 | 16.91207 | -0.03944892 | 16.08317 | 2.574088e-06
41.7034 | 32.9729 | 33.02016 | 16.90827 | -0.04726397 | 16.11189 | 2.57246e-06
41.7134 | 33.0358 | 33.04543 | 16.90447 | -0.009625164 | 16.14096 | 2.570832e-06
41.7234 | 33.0224 | 33.07101 | 16.90066 | -0.04860807 | 16.17034 | 2.569206e-06
41.7334 | 33.0608 | 33.09691 | 16.89686 | -0.03611182 | 16.20005 | 2.567582e-06
41.7434 | 33.0907 | 33.12313 | 16.89306 | -0.03243363 | 16.23007 | 2.565959e-06
41.7534 | 33.1153 | 33.14967 | 16.88927 | -0.03437247 | 16.2604 | 2.564337e-06
41.76339 | 33.1397 | 33.1765 | 16.88547 | -0.03680043 | 16.29102 | 2.562719e-06
41.77339 | 33.1708 | 33.20367 | 16.88168 | -0.03286667 | 16.32199 | 2.5611e-06
41.78339 | 33.1893 | 33.23114 | 16.87789 | -0.04184486 | 16.35326 | 2.559483e-06
41.79339 | 33.2399 | 33.25893 | 16.8741 | -0.01903174 | 16.38483 | 2.557868e-06
41.80339 | 33.2401 | 33.28703 | 16.87031 | -0.04692746 | 16.41672 | 2.556254e-06
41.81338 | 33.3091 | 33.3154 | 16.86652 | -0.006301299 | 16.44888 | 2.554643e-06
41.82338 | 33.2975 | 33.34411 | 16.86274 | -0.04660508 | 16.48136 | 2.553032e-06
41.83338 | 33.3583 | 33.37311 | 16.85895 | -0.01481148 | 16.51416 | 2.551423e-06
41.84338 | 33.383 | 33.40242 | 16.85517 | -0.01941693 | 16.54724 | 2.549815e-06
41.85338 | 33.4082 | 33.43202 | 16.85139 | -0.0238211 | 16.58063 | 2.548209e-06
41.86338 | 33.4509 | 33.46192 | 16.84761 | -0.01101889 | 16.6143 | 2.546604e-06
41.87337 | 33.4564 | 33.49206 | 16.84384 | -0.03566411 | 16.64822 | 2.545002e-06
41.88337 | 33.5209 | 33.52255 | 16.84006 | -0.001645794 | 16.68248 | 2.5434e-06
41.89337 | 33.5173 | 33.55332 | 16.83629 | -0.03601536 | 16.71702 | 2.5418e-06
41.90337 | 33.5533 | 33.58437 | 16.83252 | -0.03107162 | 16.75185 | 2.540201e-06
41.91337 | 33.5889 | 33.61571 | 16.82874 | -0.02681111 | 16.78696 | 2.538604e-06
41.92336 | 33.5977 | 33.6473 | 16.82498 | -0.04960165 | 16.82232 | 2.53701e-06
41.93336 | 33.617 | 33.6792 | 16.82121 | -0.06219943 | 16.85799 | 2.535416e-06
41.94336 | 33.6624 | 33.71137 | 16.81745 | -0.04897476 | 16.89393 | 2.533823e-06
41.95336 | 33.6575 | 33.74382 | 16.81368 | -0.08632251 | 16.93014 | 2.532232e-06
41.96336 | 33.7035 | 33.77654 | 16.80992 | -0.07304177 | 16.96662 | 2.530642e-06
41.97336 | 33.6994 | 33.80953 | 16.80616 | -0.1101279 | 17.00337 | 2.529054e-06
41.98335 | 33.752 | 33.84275 | 16.8024 | -0.09074704 | 17.04034 | 2.527469e-06
41.99335 | 33.7626 | 33.87626 | 16.79864 | -0.1136587 | 17.07761 | 2.525884e-06
42.00335 | 33.7839 | 33.91003 | 16.79489 | -0.1261299 | 17.11514 | 2.5243e-06
42.01335 | 33.8023 | 33.94406 | 16.79113 | -0.1417568 | 17.15292 | 2.522718e-06
42.02335 | 33.8185 | 33.97834 | 16.78738 | -0.1598354 | 17.19096 | 2.521137e-06
42.03334 | 33.8474 | 34.01283 | 16.78363 | -0.1654319 | 17.2292 | 2.519559e-06
42.04334 | 33.8768 | 34.04761 | 16.77988 | -0.1708064 | 17.26773 | 2.517982e-06
42.05334 | 33.8734 | 34.08263 | 16.77613 | -0.209226 | 17.30649 | 2.516405e-06
42.06334 | 33.9145 | 34.11788 | 16.77238 | -0.2033825 | 17.3455 | 2.51483e-06
42.07334 | 33.9042 | 34.15338 | 16.76864 | -0.249176 | 17.38474 | 2.513257e-06
42.08334 | 33.9492 | 34.1891 | 16.76489 | -0.2399017 | 17.42421 | 2.511685e-06
42.09333 | 33.9439 | 34.22502 | 16.76115 | -0.281122 | 17.46387 | 2.510116e-06
42.10333 | 33.941 | 34.2612 | 16.75741 | -0.3202032 | 17.50379 | 2.508548e-06
42.11333 | 33.979 | 34.29761 | 16.75367 | -0.3186052 | 17.54393 | 2.50698e-06
42.12333 | 33.9584 | 34.33422 | 16.74993 | -0.3758245 | 17.58429 | 2.505414e-06
42.13333 | 34.0197 | 34.37106 | 16.7462 | -0.3513574 | 17.62486 | 2.503849e-06
42.14332 | 34.0256 | 34.40806 | 16.74246 | -0.3824636 | 17.6656 | 2.502288e-06
42.15332 | 34.0176 | 34.44531 | 16.73873 | -0.4277141 | 17.70658 | 2.500726e-06
42.16332 | 34.0418 | 34.48276 | 16.735 | -0.4409604 | 17.74776 | 2.499166e-06
42.17332 | 34.0485 | 34.52041 | 16.73127 | -0.4719104 | 17.78914 | 2.497608e-06
42.18332 | 34.0864 | 34.55825 | 16.72754 | -0.4718514 | 17.83071 | 2.49605e-06
42.19332 | 34.1059 | 34.59628 | 16.72381 | -0.4903816 | 17.87247 | 2.494495e-06
42.20331 | 34.1099 | 34.63446 | 16.72009 | -0.5245573 | 17.91437 | 2.492942e-06
42.21331 | 34.1347 | 34.67285 | 16.71636 | -0.5381504 | 17.95649 | 2.491389e-06
42.22331 | 34.157 | 34.71142 | 16.71264 | -0.554419 | 17.99878 | 2.489838e-06
42.23331 | 34.1998 | 34.75016 | 16.70891 | -0.5503575 | 18.04124 | 2.488288e-06
42.24331 | 34.2079 | 34.78906 | 16.70519 | -0.5811615 | 18.08387 | 2.486739e-06
42.2533 | 34.2016 | 34.82809 | 16.70148 | -0.6264885 | 18.12661 | 2.485194e-06
42.2633 | 34.23 | 34.86731 | 16.69776 | -0.6373096 | 18.16955 | 2.483648e-06
42.2733 | 34.2456 | 34.90668 | 16.69404 | -0.6610816 | 18.21264 | 2.482104e-06
42.2833 | 34.2921 | 34.9462 | 16.69032 | -0.6540994 | 18.25587 | 2.480561e-06
42.2933 | 34.2883 | 34.98586 | 16.68661 | -0.6975557 | 18.29924 | 2.47902e-06
42.3033 | 34.3122 | 35.02565 | 16.6829 | -0.7134503 | 18.34275 | 2.47748e-06
42.31329 | 34.332 | 35.06553 | 16.67919 | -0.7335346 | 18.38634 | 2.475943e-06
42.32329 | 34.3652 | 35.10558 | 16.67548 | -0.7403793 | 18.4301 | 2.474407e-06
42.33329 | 34.3838 | 35.14575 | 16.67177 | -0.7619461 | 18.47397 | 2.472871e-06
42.34329 | 34.3889 | 35.18603 | 16.66806 | -0.797125 | 18.51796 | 2.471336e-06
42.35329 | 34.427 | 35.22641 | 16.66436 | -0.7994102 | 18.56205 | 2.469804e-06
42.36328 | 34.445 | 35.26686 | 16.66066 | -0.8218579 | 18.6062 | 2.468274e-06
42.37328 | 34.4519 | 35.30744 | 16.65695 | -0.8555426 | 18.65049 | 2.466745e-06
42.38328 | 34.5001 | 35.34812 | 16.65325 | -0.8480151 | 18.69486 | 2.465216e-06
42.39328 | 34.4902 | 35.38887 | 16.64955 | -0.8986711 | 18.73932 | 2.463689e-06
42.40328 | 34.5323 | 35.4297 | 16.64585 | -0.8974034 | 18.78385 | 2.462163e-06
42.41328 | 34.5482 | 35.47061 | 16.64215 | -0.9224091 | 18.82846 | 2.460639e-06
42.42327 | 34.5444 | 35.51154 | 16.63846 | -0.9671381 | 18.87308 | 2.459118e-06
42.43327 | 34.5902 | 35.55257 | 16.63476 | -0.9623664 | 18.9178 | 2.457596e-06
42.44327 | 34.5791 | 35.59364 | 16.63107 | -1.014545 | 18.96258 | 2.456077e-06
42.45327 | 34.6297 | 35.63477 | 16.62737 | -1.005069 | 19.00739 | 2.454558e-06
42.46327 | 34.6269 | 35.67593 | 16.62368 | -1.049031 | 19.05225 | 2.453041e-06
42.47326 | 34.664 | 35.71708 | 16.61999 | -1.053084 | 19.09709 | 2.451527e-06
42.48326 | 34.6697 | 35.75831 | 16.61631 | -1.088608 | 19.142 | 2.450012e-06
42.49326 | 34.6903 | 35.79954 | 16.61262 | -1.109238 | 19.18692 | 2.4485e-06
42.50326 | 34.7236 | 35.84079 | 16.60893 | -1.117189 | 19.23186 | 2.446988e-06
42.51326 | 34.7371 | 35.88203 | 16.60524 | -1.144932 | 19.27679 | 2.445478e-06
42.52326 | 34.7445 | 35.92328 | 16.60156 | -1.178784 | 19.32172 | 2.443969e-06
42.53325 | 34.7902 | 35.96448 | 16.59788 | -1.174276 | 19.36659 | 2.442464e-06
42.54325 | 34.8027 | 36.00569 | 16.5942 | -1.202987 | 19.41149 | 2.440957e-06
42.55325 | 34.8371 | 36.04688 | 16.59052 | -1.209781 | 19.45636 | 2.439453e-06
42.56325 | 34.8563 | 36.08803 | 16.58684 | -1.231731 | 19.50119 | 2.43795e-06
42.57325 | 34.8576 | 36.12915 | 16.58316 | -1.271549 | 19.54599 | 2.436448e-06
42.58324 | 34.9117 | 36.17017 | 16.57948 | -1.258473 | 19.59069 | 2.434949e-06
42.59324 | 34.9226 | 36.21118 | 16.57581 | -1.28858 | 19.63537 | 2.43345e-06
42.60324 | 34.9588 | 36.25212 | 16.57213 | -1.293322 | 19.67999 | 2.431952e-06
42.61324 | 34.951 | 36.29299 | 16.56846 | -1.341989 | 19.72453 | 2.430457e-06
42.62324 | 34.9898 | 36.33378 | 16.56479 | -1.343977 | 19.76899 | 2.428962e-06
42.63324 | 35.0212 | 36.37447 | 16.56111 | -1.353275 | 19.81336 | 2.427468e-06
42.64323 | 35.0733 | 36.41503 | 16.55745 | -1.341734 | 19.85758 | 2.425977e-06
42.65323 | 35.0637 | 36.45553 | 16.55378 | -1.391827 | 19.90175 | 2.424487e-06
42.66323 | 35.0774 | 36.49591 | 16.55011 | -1.418508 | 19.94579 | 2.422997e-06
42.67323 | 35.1164 | 36.53616 | 16.54644 | -1.419765 | 19.98972 | 2.42151e-06
42.68323 | 35.1408 | 36.57629 | 16.54278 | -1.43549 | 20.03351 | 2.420023e-06
42.69322 | 35.1707 | 36.61624 | 16.53912 | -1.445536 | 20.07712 | 2.418539e-06
42.70322 | 35.1879 | 36.65607 | 16.53545 | -1.468172 | 20.12062 | 2.417055e-06
42.71322 | 35.1888 | 36.69575 | 16.53179 | -1.506952 | 20.16396 | 2.415573e-06
42.72322 | 35.2421 | 36.73526 | 16.52813 | -1.493163 | 20.20713 | 2.414091e-06
42.73322 | 35.263 | 36.7746 | 16.52447 | -1.511602 | 20.25013 | 2.412612e-06
42.74322 | 35.2679 | 36.81376 | 16.52081 | -1.545855 | 20.29294 | 2.411133e-06
42.75321 | 35.3137 | 36.85267 | 16.51715 | -1.538969 | 20.33551 | 2.409658e-06
42.76321 | 35.3226 | 36.89143 | 16.5135 | -1.568827 | 20.37793 | 2.408182e-06
42.77321 | 35.3481 | 36.92997 | 16.50984 | -1.581874 | 20.42013 | 2.406708e-06
42.78321 | 35.3766 | 36.9683 | 16.50619 | -1.5917 | 20.46211 | 2.405235e-06
42.79321 | 35.4085 | 37.0064 | 16.50253 | -1.597898 | 20.50386 | 2.403763e-06
42.8032 | 35.4359 | 37.04422 | 16.49888 | -1.608322 | 20.54534 | 2.402295e-06
42.8132 | 35.4406 | 37.08183 | 16.49523 | -1.641233 | 20.5866 | 2.400825e-06
42.8232 | 35.4964 | 37.11919 | 16.49158 | -1.622785 | 20.6276 | 2.399358e-06
42.8332 | 35.4932 | 37.15627 | 16.48793 | -1.663072 | 20.66834 | 2.397891e-06
42.8432 | 35.5404 | 37.19308 | 16.48428 | -1.652684 | 20.7088 | 2.396426e-06
42.8532 | 35.5574 | 37.22961 | 16.48063 | -1.672209 | 20.74897 | 2.394963e-06
42.86319 | 35.5676 | 37.2658 | 16.47699 | -1.698205 | 20.78881 | 2.393503e-06
42.87319 | 35.6095 | 37.30173 | 16.47334 | -1.692232 | 20.82839 | 2.392041e-06
42.88319 | 35.6132 | 37.33734 | 16.4697 | -1.724144 | 20.86764 | 2.390582e-06
42.89319 | 35.651 | 37.37263 | 16.46606 | -1.721634 | 20.90658 | 2.389124e-06
42.90319 | 35.6871 | 37.40759 | 16.46241 | -1.72049 | 20.94518 | 2.387667e-06
42.91318 | 35.6639 | 37.44217 | 16.45877 | -1.778272 | 20.9834 | 2.386212e-06
42.92318 | 35.7193 | 37.47643 | 16.45513 | -1.757133 | 21.0213 | 2.384759e-06
42.93318 | 35.7221 | 37.51033 | 16.45149 | -1.788234 | 21.05884 | 2.383306e-06
42.94318 | 35.7551 | 37.54386 | 16.44785 | -1.788764 | 21.09601 | 2.381854e-06
42.95318 | 35.7731 | 37.57701 | 16.44422 | -1.803913 | 21.13279 | 2.380404e-06
42.96318 | 35.7572 | 37.60977 | 16.44058 | -1.852572 | 21.16919 | 2.378955e-06
42.97317 | 35.8068 | 37.6421 | 16.43695 | -1.835301 | 21.20515 | 2.377508e-06
42.98317 | 35.8173 | 37.67405 | 16.43331 | -1.856752 | 21.24074 | 2.376062e-06
42.99317 | 35.8457 | 37.70558 | 16.42968 | -1.859883 | 21.2759 | 2.374618e-06
43.00317 | 35.8494 | 37.73669 | 16.42604 | -1.887288 | 21.31064 | 2.373174e-06
43.01317 | 35.8597 | 37.76735 | 16.42241 | -1.907655 | 21.34494 | 2.371732e-06
43.02316 | 35.9092 | 37.79754 | 16.41878 | -1.888345 | 21.37876 | 2.370292e-06
43.03316 | 35.9164 | 37.82731 | 16.41515 | -1.910907 | 21.41215 | 2.368852e-06
43.04316 | 35.9234 | 37.85661 | 16.41152 | -1.933206 | 21.44508 | 2.367414e-06
43.05316 | 35.9659 | 37.88542 | 16.40789 | -1.919516 | 21.47752 | 2.365977e-06
43.06316 | 35.9709 | 37.91375 | 16.40426 | -1.942854 | 21.50949 | 2.364541e-06
43.07316 | 36.0091 | 37.9416 | 16.40064 | -1.932499 | 21.54096 | 2.363107e-06
43.08315 | 36.0134 | 37.96891 | 16.39701 | -1.955513 | 21.5719 | 2.361675e-06
43.09315 | 36.0445 | 37.99574 | 16.39339 | -1.951244 | 21.60235 | 2.360243e-06
43.10315 | 36.0613 | 38.02205 | 16.38976 | -1.960755 | 21.63229 | 2.358812e-06
43.11315 | 36.0627 | 38.04783 | 16.38614 | -1.985134 | 21.66169 | 2.357383e-06
43.12315 | 36.1018 | 38.07307 | 16.38252 | -1.971275 | 21.69055 | 2.355955e-06
43.13314 | 36.108 | 38.09774 | 16.3789 | -1.989744 | 21.71884 | 2.35453e-06
43.14314 | 36.1418 | 38.12189 | 16.37528 | -1.980086 | 21.7466 | 2.353105e-06
43.15314 | 36.1546 | 38.14546 | 16.37166 | -1.990856 | 21.7738 | 2.351681e-06
43.16314 | 36.1632 | 38.16846 | 16.36804 | -2.005256 | 21.80041 | 2.350258e-06
43.17314 | 36.1748 | 38.19087 | 16.36442 | -2.016072 | 21.82645 | 2.348836e-06
43.18314 | 36.2044 | 38.2127 | 16.3608 | -2.0083 | 21.8519 | 2.347416e-06
43.19313 | 36.2311 | 38.23391 | 16.35719 | -2.002808 | 21.87672 | 2.345999e-06
43.20313 | 36.2317 | 38.25453 | 16.35357 | -2.022829 | 21.90096 | 2.344581e-06
43.21313 | 36.2333 | 38.27454 | 16.34996 | -2.041237 | 21.92458 | 2.343164e-06
43.22313 | 36.2674 | 38.29392 | 16.34634 | -2.026521 | 21.94758 | 2.34175e-06
43.23313 | 36.2745 | 38.31268 | 16.34273 | -2.038176 | 21.96995 | 2.340336e-06
43.24312 | 36.2963 | 38.33077 | 16.33912 | -2.034471 | 21.99165 | 2.338925e-06
43.25312 | 36.276 | 38.34824 | 16.33551 | -2.07224 | 22.01273 | 2.337513e-06
43.26312 | 36.3162 | 38.36506 | 16.33189 | -2.048856 | 22.03316 | 2.336103e-06
43.27312 | 36.3203 | 38.38121 | 16.32828 | -2.060912 | 22.05293 | 2.334695e-06
43.28312 | 36.3105 | 38.3967 | 16.32467 | -2.086199 | 22.07202 | 2.333287e-06
43.29312 | 36.3207 | 38.41151 | 16.32106 | -2.090811 | 22.09045 | 2.331881e-06
43.30311 | 36.3371 | 38.42563 | 16.31746 | -2.088527 | 22.10817 | 2.330478e-06
43.31311 | 36.3403 | 38.43907 | 16.31385 | -2.098771 | 22.12522 | 2.329074e-06
43.32311 | 36.3541 | 38.45182 | 16.31024 | -2.097717 | 22.14157 | 2.327672e-06
43.33311 | 36.3393 | 38.46386 | 16.30664 | -2.124562 | 22.15722 | 2.326271e-06
43.34311 | 36.364 | 38.4752 | 16.30303 | -2.111198 | 22.17217 | 2.324871e-06
43.3531 | 36.3659 | 38.48581 | 16.29943 | -2.11991 | 22.18638 | 2.323474e-06
43.3631 | 36.3798 | 38.49572 | 16.29582 | -2.115916 | 22.19989 | 2.322076e-06
43.3731 | 36.3797 | 38.50489 | 16.29222 | -2.125195 | 22.21267 | 2.32068e-06
43.3831 | 36.3848 | 38.51334 | 16.28862 | -2.128541 | 22.22472 | 2.319286e-06
43.3931 | 36.4077 | 38.52105 | 16.28501 | -2.113353 | 22.23604 | 2.317892e-06
43.4031 | 36.3909 | 38.52802 | 16.28141 | -2.137119 | 22.2466 | 2.3165e-06
43.41309 | 36.4195 | 38.53424 | 16.27782 | -2.114735 | 22.25642 | 2.31511e-06
43.42309 | 36.4241 | 38.53971 | 16.27422 | -2.115608 | 22.26549 | 2.313721e-06
43.43309 | 36.4194 | 38.54442 | 16.27062 | -2.12502 | 22.2738 | 2.312332e-06
43.44309 | 36.4219 | 38.54837 | 16.26702 | -2.126474 | 22.28136 | 2.310945e-06
43.45309 | 36.451 | 38.55156 | 16.26342 | -2.100563 | 22.28814 | 2.309559e-06
43.46308 | 36.4404 | 38.55398 | 16.25982 | -2.11358 | 22.29415 | 2.308176e-06
43.47308 | 36.4551 | 38.55563 | 16.25623 | -2.100526 | 22.2994 | 2.306792e-06
43.48308 | 36.453 | 38.5565 | 16.25263 | -2.103496 | 22.30386 | 2.30541e-06
43.49308 | 36.4765 | 38.55659 | 16.24903 | -2.080088 | 22.30755 | 2.304029e-06
43.50308 | 36.5029 | 38.55589 | 16.24544 | -2.052994 | 22.31045 | 2.302649e-06
43.51308 | 36.4888 | 38.55442 | 16.24184 | -2.065617 | 22.31257 | 2.30127e-06
43.52307 | 36.5087 | 38.55215 | 16.23825 | -2.04345 | 22.31389 | 2.299894e-06
43.53307 | 36.4985 | 38.54909 | 16.23466 | -2.050589 | 22.31443 | 2.298519e-06
43.54307 | 36.5394 | 38.54524 | 16.23107 | -2.005835 | 22.31417 | 2.297144e-06
43.55307 | 36.5441 | 38.54059 | 16.22747 | -1.996488 | 22.31311 | 2.29577e-06
43.56307 | 36.5252 | 38.53514 | 16.22388 | -2.009943 | 22.31126 | 2.294398e-06
43.57306 | 36.5683 | 38.5289 | 16.2203 | -1.960601 | 22.3086 | 2.293028e-06
43.58306 | 36.5563 | 38.52185 | 16.2167 | -1.965554 | 22.30515 | 2.291658e-06
43.59306 | 36.6055 | 38.514 | 16.21311 | -1.908503 | 22.30089 | 2.290289e-06
43.60306 | 36.5549 | 38.50535 | 16.20953 | -1.950447 | 22.29582 | 2.288922e-06
43.61306 | 36.5864 | 38.49589 | 16.20594 | -1.909489 | 22.28995 | 2.287555e-06
43.62306 | 36.5884 | 38.48562 | 16.20235 | -1.897222 | 22.28327 | 2.286191e-06
43.63305 | 36.6067 | 38.47456 | 16.19876 | -1.867865 | 22.2758 | 2.284829e-06
43.64305 | 36.5908 | 38.46269 | 16.19518 | -1.871889 | 22.26751 | 2.283465e-06
43.65305 | 36.5939 | 38.45001 | 16.19159 | -1.856109 | 22.25842 | 2.282104e-06
43.66305 | 36.6147 | 38.43652 | 16.188 | -1.821822 | 22.24852 | 2.280744e-06
43.67305 | 36.5954 | 38.42223 | 16.18442 | -1.826834 | 22.23781 | 2.279385e-06
43.68304 | 36.5984 | 38.40715 | 16.18084 | -1.808753 | 22.22632 | 2.278028e-06
43.69304 | 36.6011 | 38.39125 | 16.17725 | -1.790154 | 22.214 | 2.276672e-06
43.70304 | 36.5889 | 38.37455 | 16.17367 | -1.785654 | 22.20089 | 2.275316e-06
43.71304 | 36.5772 | 38.35706 | 16.17008 | -1.779856 | 22.18697 | 2.273963e-06
43.72304 | 36.5935 | 38.33876 | 16.1665 | -1.745257 | 22.17226 | 2.27261e-06
43.73304 | 36.5672 | 38.31966 | 16.16292 | -1.75246 | 22.15674 | 2.271258e-06
43.74303 | 36.5846 | 38.29979 | 16.15934 | -1.715187 | 22.14045 | 2.269909e-06
43.75303 | 36.5265 | 38.2791 | 16.15576 | -1.752603 | 22.12335 | 2.26856e-06
43.76303 | 36.5628 | 38.25763 | 16.15217 | -1.69483 | 22.10545 | 2.267211e-06
43.77303 | 36.5333 | 38.23537 | 16.14859 | -1.702068 | 22.08677 | 2.265865e-06
43.78303 | 36.5256 | 38.21232 | 16.14501 | -1.686722 | 22.06731 | 2.264519e-06
43.79302 | 36.4974 | 38.18852 | 16.14144 | -1.691117 | 22.04708 | 2.263176e-06
43.80302 | 36.4849 | 38.16391 | 16.13786 | -1.679011 | 22.02605 | 2.261832e-06
43.81302 | 36.5038 | 38.13853 | 16.13428 | -1.634732 | 22.00425 | 2.260491e-06
43.82302 | 36.4771 | 38.11238 | 16.1307 | -1.635278 | 21.98168 | 2.259149e-06
43.83302 | 36.449 | 38.08546 | 16.12712 | -1.636461 | 21.95834 | 2.25781e-06
43.84302 | 36.4529 | 38.05778 | 16.12354 | -1.604877 | 21.93423 | 2.256472e-06
43.85301 | 36.4434 | 38.02936 | 16.11997 | -1.585962 | 21.90939 | 2.255136e-06
43.86301 | 36.4147 | 38.00017 | 16.11639 | -1.585469 | 21.88378 | 2.253799e-06
43.87301 | 36.4135 | 37.97022 | 16.11281 | -1.556724 | 21.85741 | 2.252465e-06
43.88301 | 36.3994 | 37.93954 | 16.10924 | -1.540135 | 21.8303 | 2.251131e-06
43.89301 | 36.4042 | 37.90811 | 16.10566 | -1.503908 | 21.80244 | 2.249798e-06
43.903 | 36.3482 | 37.87598 | 16.10209 | -1.527777 | 21.77388 | 2.248468e-06
43.913 | 36.3748 | 37.84308 | 16.09851 | -1.468284 | 21.74457 | 2.247138e-06
43.923 | 36.3473 | 37.80947 | 16.09494 | -1.462168 | 21.71453 | 2.245809e-06
43.933 | 36.3415 | 37.77514 | 16.09137 | -1.433637 | 21.68377 | 2.244481e-06
43.943 | 36.31 | 37.74009 | 16.08779 | -1.43009 | 21.6523 | 2.243154e-06
43.953 | 36.3004 | 37.70434 | 16.08422 | -1.403938 | 21.62012 | 2.241829e-06
43.96299 | 36.3035 | 37.66792 | 16.08065 | -1.364423 | 21.58727 | 2.240506e-06
43.97299 | 36.2696 | 37.63078 | 16.07707 | -1.36118 | 21.5537 | 2.239183e-06
43.98299 | 36.2642 | 37.59295 | 16.0735 | -1.328749 | 21.51944 | 2.237861e-06
43.99299 | 36.2669 | 37.55444 | 16.06993 | -1.287539 | 21.48451 | 2.23654e-06
44.00299 | 36.2335 | 37.51526 | 16.06636 | -1.281757 | 21.4489 | 2.23522e-06
44.01298 | 36.212 | 37.47545 | 16.06279 | -1.263446 | 21.41265 | 2.233903e-06
44.02298 | 36.1993 | 37.43494 | 16.05922 | -1.235636 | 21.37572 | 2.232586e-06
44.03298 | 36.2008 | 37.39378 | 16.05565 | -1.192977 | 21.33813 | 2.23127e-06
44.04298 | 36.1763 | 37.35197 | 16.05208 | -1.175671 | 21.29989 | 2.229955e-06
44.05298 | 36.1433 | 37.30953 | 16.0485 | -1.166229 | 21.26102 | 2.228641e-06
44.06298 | 36.1522 | 37.26646 | 16.04493 | -1.114255 | 21.22152 | 2.227328e-06
44.07297 | 36.1235 | 37.2228 | 16.04137 | -1.099305 | 21.18143 | 2.226018e-06
44.08297 | 36.1155 | 37.1785 | 16.0378 | -1.062999 | 21.1407 | 2.224708e-06
44.09297 | 36.0714 | 37.13358 | 16.03423 | -1.062182 | 21.09935 | 2.223399e-06
44.10297 | 36.078 | 37.08807 | 16.03066 | -1.010069 | 21.05741 | 2.22209e-06
44.11297 | 36.0439 | 37.04197 | 16.02709 | -0.9980673 | 21.01487 | 2.220783e-06
44.12296 | 36.0029 | 36.99533 | 16.02353 | -0.992428 | 20.9718 | 2.219479e-06
44.13296 | 36.0119 | 36.94807 | 16.01996 | -0.9361699 | 20.92811 | 2.218174e-06
44.14296 | 35.9817 | 36.90025 | 16.01639 | -0.9185472 | 20.88386 | 2.216871e-06
44.15296 | 35.9502 | 36.85187 | 16.01282 | -0.9016652 | 20.83904 | 2.215569e-06
44.16296 | 35.9499 | 36.80294 | 16.00925 | -0.8530376 | 20.79368 | 2.214268e-06
44.17296 | 35.892 | 36.75347 | 16.00569 | -0.8614672 | 20.74778 | 2.212968e-06
44.18295 | 35.9158 | 36.70353 | 16.00212 | -0.7877289 | 20.70141 | 2.21167e-06
44.19295 | 35.8507 | 36.65301 | 15.99855 | -0.8023079 | 20.65445 | 2.210372e-06
44.20295 | 35.8438 | 36.60197 | 15.99499 | -0.758171 | 20.60698 | 2.209076e-06
44.21295 | 35.837 | 36.55043 | 15.99142 | -0.7134294 | 20.55901 | 2.20778e-06
44.22295 | 35.788 | 36.49839 | 15.98785 | -0.7103908 | 20.51053 | 2.206486e-06
44.23294 | 35.783 | 36.44592 | 15.98429 | -0.662916 | 20.46162 | 2.205194e-06
44.24294 | 35.762 | 36.39291 | 15.98073 | -0.6309135 | 20.41219 | 2.203902e-06
44.25294 | 35.7321 | 36.33944 | 15.97716 | -0.607341 | 20.36228 | 2.202611e-06
44.26294 | 35.7035 | 36.28551 | 15.97359 | -0.5820061 | 20.31191 | 2.201321e-06
44.27294 | 35.675 | 36.23112 | 15.97003 | -0.5561214 | 20.26109 | 2.200033e-06
44.28294 | 35.664 | 36.17629 | 15.96646 | -0.5122947 | 20.20983 | 2.198745e-06
44.29293 | 35.613 | 36.12109 | 15.9629 | -0.5080882 | 20.15818 | 2.19746e-06
44.30293 | 35.6242 | 36.0654 | 15.95934 | -0.4412018 | 20.10606 | 2.196175e-06
44.31293 | 35.59 | 36.0093 | 15.95577 | -0.419302 | 20.05353 | 2.194891e-06
44.32293 | 35.5655 | 35.9528 | 15.95221 | -0.3872952 | 20.00059 | 2.193608e-06
44.33293 | 35.5266 | 35.89589 | 15.94864 | -0.3692925 | 19.94725 | 2.192326e-06
44.34292 | 35.5047 | 35.83866 | 15.94508 | -0.333957 | 19.89357 | 2.191047e-06
44.35292 | 35.4852 | 35.78099 | 15.94152 | -0.2957864 | 19.83947 | 2.189767e-06
44.36292 | 35.4499 | 35.72295 | 15.93795 | -0.2730463 | 19.78499 | 2.188489e-06
44.37292 | 35.4199 | 35.66454 | 15.93439 | -0.2446449 | 19.73016 | 2.187211e-06
44.38292 | 35.4235 | 35.60579 | 15.93082 | -0.1822931 | 19.67497 | 2.185935e-06
44.39292 | 35.3868 | 35.5467 | 15.92726 | -0.1598985 | 19.61944 | 2.18466e-06
44.40291 | 35.3395 | 35.48733 | 15.9237 | -0.1478266 | 19.56363 | 2.183387e-06
44.41291 | 35.3243 | 35.42757 | 15.92014 | -0.1032737 | 19.50744 | 2.182114e-06
44.42291 | 35.3044 | 35.3675 | 15.91657 | -0.06310367 | 19.45093 | 2.180842e-06
44.43291 | 35.2654 | 35.30713 | 15.91301 | -0.04172899 | 19.39412 | 2.179571e-06
44.44291 | 35.2381 | 35.24645 | 15.90944 | -0.008353977 | 19.33701 | 2.178302e-06
44.4529 | 35.1981 | 35.18555 | 15.90588 | 0.01254955 | 19.27966 | 2.177035e-06
44.4629 | 35.188 | 35.12431 | 15.90232 | 0.06369211 | 19.22198 | 2.175767e-06
44.4729 | 35.1393 | 35.06279 | 15.89876 | 0.07650729 | 19.16403 | 2.174501e-06
44.4829 | 35.1259 | 35.00102 | 15.89519 | 0.1248836 | 19.10582 | 2.173236e-06
44.4929 | 35.0847 | 34.93899 | 15.89163 | 0.1457141 | 19.04735 | 2.171972e-06
44.5029 | 35.0653 | 34.87671 | 15.88807 | 0.1885918 | 18.98864 | 2.170709e-06
44.51289 | 35.0346 | 34.81426 | 15.88451 | 0.2203434 | 18.92975 | 2.169448e-06
44.52289 | 34.9836 | 34.75151 | 15.88095 | 0.2320859 | 18.87057 | 2.168188e-06
44.53289 | 34.9621 | 34.68855 | 15.87738 | 0.2735458 | 18.81117 | 2.166928e-06
44.54289 | 34.9301 | 34.62538 | 15.87382 | 0.3047185 | 18.75156 | 2.165669e-06
44.55289 | 34.8946 | 34.562 | 15.87026 | 0.3325955 | 18.69175 | 2.164412e-06
44.56288 | 34.8686 | 34.4985 | 15.8667 | 0.3701036 | 18.6318 | 2.163157e-06
44.57288 | 34.8213 | 34.43474 | 15.86313 | 0.3865606 | 18.5716 | 2.161901e-06
44.58288 | 34.8092 | 34.3708 | 15.85957 | 0.4383971 | 18.51123 | 2.160648e-06
44.59288 | 34.7555 | 34.3067 | 15.85601 | 0.4488017 | 18.45069 | 2.159394e-06
44.60288 | 34.7194 | 34.24243 | 15.85244 | 0.4769712 | 18.38998 | 2.158142e-06
44.61288 | 34.6915 | 34.17801 | 15.84888 | 0.5134931 | 18.32912 | 2.156891e-06
44.62287 | 34.6438 | 34.1135 | 15.84532 | 0.5302991 | 18.26818 | 2.155643e-06
44.63287 | 34.6001 | 34.04879 | 15.84176 | 0.5513063 | 18.20703 | 2.154394e-06
44.64287 | 34.566 | 33.98395 | 15.8382 | 0.5820462 | 18.14576 | 2.153147e-06
44.65287 | 34.5487 | 33.91899 | 15.83463 | 0.6297084 | 18.08436 | 2.1519e-06
44.66287 | 34.4916 | 33.85391 | 15.83107 | 0.6376872 | 18.02284 | 2.150654e-06
44.67286 | 34.4351 | 33.78879 | 15.82751 | 0.646309 | 17.96128 | 2.149411e-06
44.68286 | 34.4347 | 33.7235 | 15.82395 | 0.7111978 | 17.89955 | 2.148168e-06
44.69286 | 34.3698 | 33.65812 | 15.82038 | 0.7116781 | 17.83774 | 2.146926e-06
44.70286 | 34.3293 | 33.59265 | 15.81682 | 0.7366453 | 17.77583 | 2.145684e-06
44.71286 | 34.2823 | 33.52711 | 15.81326 | 0.7551942 | 17.71385 | 2.144444e-06
44.72286 | 34.2588 | 33.46149 | 15.80969 | 0.7973123 | 17.65179 | 2.143205e-06
44.73285 | 34.2088 | 33.39587 | 15.80613 | 0.8129323 | 17.58973 | 2.141968e-06
44.74285 | 34.161 | 33.33012 | 15.80257 | 0.8308772 | 17.52755 | 2.140731e-06
44.75285 | 34.1267 | 33.26433 | 15.799 | 0.8623712 | 17.46532 | 2.139496e-06
44.76285 | 34.0929 | 33.19849 | 15.79544 | 0.8944113 | 17.40305 | 2.138261e-06
44.77285 | 34.0153 | 33.13261 | 15.79188 | 0.8826883 | 17.34073 | 2.137027e-06
44.78284 | 34.0096 | 33.06676 | 15.78832 | 0.9428351 | 17.27845 | 2.135796e-06
44.79284 | 33.9278 | 33.00083 | 15.78475 | 0.9269722 | 17.21607 | 2.134565e-06
44.80284 | 33.9123 | 32.93487 | 15.78119 | 0.9774267 | 17.15368 | 2.133334e-06
44.81284 | 33.848 | 32.8689 | 15.77762 | 0.9790956 | 17.09128 | 2.132104e-06
44.82284 | 33.8242 | 32.80293 | 15.77406 | 1.021269 | 17.02887 | 2.130876e-06
44.83283 | 33.7519 | 32.73702 | 15.7705 | 1.014879 | 16.96652 | 2.12965e-06
44.84283 | 33.7368 | 32.67105 | 15.76693 | 1.065749 | 16.90412 | 2.128424e-06
44.85283 | 33.6734 | 32.60509 | 15.76337 | 1.068308 | 16.84172 | 2.127199e-06
44.86283 | 33.6296 | 32.53915 | 15.7598 | 1.090451 | 16.77935 | 2.125974e-06
44.87283 | 33.5889 | 32.47323 | 15.75624 | 1.115672 | 16.71699 | 2.124751e-06
44.88283 | 33.5637 | 32.40734 | 15.75267 | 1.156363 | 16.65466 | 2.12353e-06
44.89282 | 33.4789 | 32.34154 | 15.74911 | 1.137357 | 16.59243 | 2.12231e-06
44.90282 | 33.4679 | 32.27572 | 15.74554 | 1.192176 | 16.53018 | 2.12109e-06
44.91282 | 33.425 | 32.20995 | 15.74198 | 1.215054 | 16.46797 | 2.119871e-06
44.92282 | 33.3711 | 32.14422 | 15.73841 | 1.226879 | 16.40581 | 2.118653e-06
44.93282 | 33.3109 | 32.07855 | 15.73484 | 1.232351 | 16.3437 | 2.117437e-06
44.94281 | 33.2929 | 32.013 | 15.73128 | 1.279898 | 16.28172 | 2.116222e-06
44.95281 | 33.2604 | 31.94745 | 15.72771 | 1.312945 | 16.21974 | 2.115008e-06
44.96281 | 33.1696 | 31.88198 | 15.72415 | 1.287624 | 16.15783 | 2.113794e-06
44.97281 | 33.1562 | 31.81657 | 15.72058 | 1.339628 | 16.09599 | 2.112581e-06
44.98281 | 33.1297 | 31.75124 | 15.71701 | 1.378455 | 16.03423 | 2.111369e-06
44.99281 | 33.0437 | 31.686 | 15.71344 | 1.357697 | 15.97256 | 2.110159e-06
45.0028 | 33.0494 | 31.62091 | 15.70988 | 1.428487 | 15.91103 | 2.108951e-06
45.0128 | 32.9891 | 31.55585 | 15.70631 | 1.43325 | 15.84954 | 2.107743e-06
45.0228 | 32.9513 | 31.49088 | 15.70274 | 1.460416 | 15.78814 | 2.106535e-06
45.0328 | 32.9002 | 31.42602 | 15.69917 | 1.474181 | 15.72684 | 2.105329e-06
45.0428 | 32.8773 | 31.36126 | 15.69561 | 1.516041 | 15.66565 | 2.104124e-06
45.05279 | 32.828 | 31.29668 | 15.69204 | 1.53132 | 15.60464 | 2.10292e-06
45.06279 | 32.7997 | 31.23214 | 15.68847 | 1.567559 | 15.54367 | 2.101718e-06
45.07279 | 32.7468 | 31.16772 | 15.6849 | 1.579082 | 15.48281 | 2.100515e-06
45.08279 | 32.6991 | 31.10342 | 15.68133 | 1.595685 | 15.42208 | 2.099314e-06
45.09279 | 32.6648 | 31.03924 | 15.67776 | 1.625563 | 15.36147 | 2.098114e-06
45.10279 | 32.6364 | 30.97519 | 15.67419 | 1.661214 | 15.30099 | 2.096914e-06
45.11278 | 32.5598 | 30.91133 | 15.67062 | 1.64847 | 15.2407 | 2.095718e-06
45.12278 | 32.5314 | 30.84754 | 15.66705 | 1.683857 | 15.18049 | 2.094521e-06
45.13278 | 32.5095 | 30.7839 | 15.66348 | 1.725601 | 15.12041 | 2.093325e-06
45.14278 | 32.4284 | 30.72039 | 15.65991 | 1.708007 | 15.06048 | 2.09213e-06
45.15278 | 32.4017 | 30.65703 | 15.65634 | 1.744668 | 15.00069 | 2.090936e-06
45.16277 | 32.374 | 30.59388 | 15.65277 | 1.780121 | 14.94111 | 2.089744e-06
45.17277 | 32.3016 | 30.53082 | 15.6492 | 1.770784 | 14.88162 | 2.088552e-06
45.18277 | 32.2584 | 30.46791 | 15.64562 | 1.790494 | 14.82228 | 2.087361e-06
45.19277 | 32.2046 | 30.40515 | 15.64205 | 1.799446 | 14.7631 | 2.086171e-06
45.20277 | 32.1974 | 30.34256 | 15.63848 | 1.85484 | 14.70408 | 2.084983e-06
45.21277 | 32.1035 | 30.28013 | 15.6349 | 1.823373 | 14.64522 | 2.083795e-06
45.22276 | 32.0844 | 30.21792 | 15.63133 | 1.866479 | 14.58658 | 2.082609e-06
45.23276 | 32.0488 | 30.15582 | 15.62776 | 1.89298 | 14.52806 | 2.081423e-06
45.24276 | 31.9661 | 30.09389 | 15.62419 | 1.87221 | 14.4697 | 2.080238e-06
45.25276 | 31.9385 | 30.03213 | 15.62061 | 1.906368 | 14.41152 | 2.079054e-06
45.26276 | 31.8968 | 29.97055 | 15.61703 | 1.926252 | 14.35351 | 2.077872e-06
45.27275 | 31.8486 | 29.9092 | 15.61346 | 1.939399 | 14.29574 | 2.076691e-06
45.28275 | 31.7854 | 29.84797 | 15.60989 | 1.937429 | 14.23808 | 2.07551e-06
45.29275 | 31.7414 | 29.78692 | 15.60631 | 1.954475 | 14.18061 | 2.07433e-06
45.30275 | 31.71 | 29.72606 | 15.60273 | 1.983939 | 14.12333 | 2.073152e-06
45.31275 | 31.658 | 29.66538 | 15.59916 | 1.992618 | 14.06622 | 2.071974e-06
45.32275 | 31.6092 | 29.60489 | 15.59558 | 2.004309 | 14.00931 | 2.070797e-06
45.33274 | 31.5469 | 29.54467 | 15.592 | 2.002234 | 13.95266 | 2.069623e-06
45.34274 | 31.5392 | 29.48456 | 15.58843 | 2.054644 | 13.89613 | 2.068448e-06
45.35274 | 31.4724 | 29.42464 | 15.58485 | 2.047763 | 13.83979 | 2.067274e-06
45.36274 | 31.4027 | 29.36491 | 15.58127 | 2.037787 | 13.78364 | 2.066101e-06
45.37274 | 31.3956 | 29.30539 | 15.57769 | 2.090213 | 13.7277 | 2.06493e-06
45.38273 | 31.3466 | 29.24611 | 15.57411 | 2.100487 | 13.672 | 2.06376e-06
45.39273 | 31.2608 | 29.18698 | 15.57053 | 2.073817 | 13.61645 | 2.06259e-06
45.40273 | 31.2567 | 29.12805 | 15.56695 | 2.128647 | 13.5611 | 2.061421e-06
45.41273 | 31.222 | 29.06933 | 15.56337 | 2.152675 | 13.50595 | 2.060254e-06
45.42273 | 31.1284 | 29.0108 | 15.55979 | 2.1176 | 13.45101 | 2.059087e-06
45.43273 | 31.109 | 28.95248 | 15.55621 | 2.156518 | 13.39627 | 2.057921e-06
45.44272 | 31.084 | 28.89442 | 15.55263 | 2.189575 | 13.3418 | 2.056757e-06
45.45272 | 30.971 | 28.83652 | 15.54904 | 2.134482 | 13.28747 | 2.055594e-06
45.46272 | 30.9688 | 28.77882 | 15.54546 | 2.189978 | 13.23336 | 2.054431e-06
45.47272 | 30.9243 | 28.72133 | 15.54188 | 2.202966 | 13.17946 | 2.053269e-06
45.48272 | 30.859 | 28.66406 | 15.53829 | 2.194944 | 13.12576 | 2.052108e-06
45.49271 | 30.7994 | 28.60705 | 15.53471 | 2.192354 | 13.07233 | 2.050949e-06
45.50271 | 30.7812 | 28.55019 | 15.53112 | 2.231007 | 13.01907 | 2.04979e-06
45.51271 | 30.7172 | 28.49355 | 15.52754 | 2.223647 | 12.96601 | 2.048632e-06
45.52271 | 30.6742 | 28.43713 | 15.52395 | 2.237073 | 12.91317 | 2.047475e-06
45.53271 | 30.6113 | 28.38092 | 15.52037 | 2.230384 | 12.86055 | 2.04632e-06
45.54271 | 30.5789 | 28.32492 | 15.51678 | 2.253979 | 12.80814 | 2.045164e-06
45.5527 | 30.5334 | 28.2692 | 15.51319 | 2.264202 | 12.756 | 2.044012e-06
45.5627 | 30.4704 | 28.21364 | 15.50961 | 2.256764 | 12.70403 | 2.042858e-06
45.5727 | 30.4377 | 28.15829 | 15.50602 | 2.279406 | 12.65227 | 2.041706e-06
45.5827 | 30.409 | 28.10317 | 15.50243 | 2.305832 | 12.60074 | 2.040555e-06
45.5927 | 30.3085 | 28.04826 | 15.49884 | 2.260237 | 12.54942 | 2.039405e-06
45.60269 | 30.2942 | 27.99363 | 15.49525 | 2.300571 | 12.49838 | 2.038257e-06
45.61269 | 30.2523 | 27.93916 | 15.49166 | 2.313137 | 12.4475 | 2.037109e-06
45.62269 | 30.1728 | 27.88492 | 15.48807 | 2.287882 | 12.39685 | 2.035962e-06
45.63269 | 30.1261 | 27.83089 | 15.48448 | 2.295207 | 12.34641 | 2.034816e-06
45.64269 | 30.1118 | 27.77709 | 15.48089 | 2.334711 | 12.2962 | 2.03367e-06
45.65269 | 30.0429 | 27.72351 | 15.47729 | 2.319394 | 12.24621 | 2.032526e-06
45.66268 | 29.9768 | 27.6702 | 15.4737 | 2.306602 | 12.19649 | 2.031384e-06
45.67268 | 29.9632 | 27.61706 | 15.47011 | 2.346142 | 12.14695 | 2.030242e-06
45.68268 | 29.8916 | 27.56414 | 15.46651 | 2.327457 | 12.09763 | 2.0291e-06
45.69268 | 29.8197 | 27.51145 | 15.46292 | 2.308251 | 12.04853 | 2.02796e-06
45.70268 | 29.8182 | 27.45898 | 15.45932 | 2.359223 | 11.99965 | 2.02682e-06
45.71267 | 29.7274 | 27.40678 | 15.45573 | 2.32062 | 11.95105 | 2.025683e-06
45.72267 | 29.6941 | 27.35475 | 15.45213 | 2.339347 | 11.90262 | 2.024546e-06
45.73267 | 29.655 | 27.30295 | 15.44854 | 2.35205 | 11.85441 | 2.023409e-06
45.74267 | 29.5926 | 27.25137 | 15.44494 | 2.34123 | 11.80643 | 2.022273e-06
45.75267 | 29.5377 | 27.20001 | 15.44134 | 2.337688 | 11.75867 | 2.021138e-06
45.76267 | 29.4804 | 27.14888 | 15.43774 | 2.331522 | 11.71114 | 2.020005e-06
45.77266 | 29.4378 | 27.09801 | 15.43414 | 2.339786 | 11.66387 | 2.018873e-06
45.78266 | 29.3873 | 27.04733 | 15.43054 | 2.339975 | 11.61678 | 2.017741e-06
45.79266 | 29.2918 | 26.99686 | 15.42694 | 2.294943 | 11.56991 | 2.01661e-06
45.80266 | 29.2897 | 26.94662 | 15.42334 | 2.343085 | 11.52327 | 2.015481e-06
45.81266 | 29.2245 | 26.89659 | 15.41974 | 2.327909 | 11.47685 | 2.014351e-06
45.82265 | 29.1545 | 26.84684 | 15.41614 | 2.307659 | 11.4307 | 2.013225e-06
45.83265 | 29.1313 | 26.79726 | 15.41254 | 2.334039 | 11.38472 | 2.012098e-06
45.84265 | 29.0694 | 26.7479 | 15.40893 | 2.321497 | 11.33897 | 2.010972e-06
45.85265 | 28.9942 | 26.69877 | 15.40533 | 2.295432 | 11.29344 | 2.009846e-06
45.86265 | 28.9543 | 26.64985 | 15.40172 | 2.304445 | 11.24813 | 2.008722e-06
45.87265 | 28.9364 | 26.60116 | 15.39812 | 2.335239 | 11.20304 | 2.007598e-06
45.88264 | 28.8342 | 26.55273 | 15.39451 | 2.281465 | 11.15822 | 2.006477e-06
45.89264 | 28.8169 | 26.50448 | 15.39091 | 2.312418 | 11.11357 | 2.005356e-06
45.90264 | 28.7759 | 26.45645 | 15.3873 | 2.319452 | 11.06915 | 2.004235e-06
45.91264 | 28.6929 | 26.40863 | 15.38369 | 2.284266 | 11.02494 | 2.003116e-06
45.92264 | 28.6624 | 26.36104 | 15.38008 | 2.301363 | 10.98096 | 2.001998e-06
45.93263 | 28.603 | 26.31371 | 15.37647 | 2.289293 | 10.93723 | 2.000881e-06
45.94263 | 28.5652 | 26.26655 | 15.37286 | 2.298652 | 10.89368 | 1.999764e-06
45.95263 | 28.4877 | 26.21961 | 15.36925 | 2.268093 | 10.85035 | 1.998649e-06
45.96263 | 28.4483 | 26.17288 | 15.36564 | 2.275417 | 10.80724 | 1.997533e-06
45.97263 | 28.4084 | 26.12638 | 15.36203 | 2.282024 | 10.76435 | 1.996419e-06
45.98263 | 28.363 | 26.08008 | 15.35841 | 2.282916 | 10.72167 | 1.995307e-06
45.99262 | 28.2842 | 26.03405 | 15.3548 | 2.250148 | 10.67925 | 1.994196e-06
46.00262 | 28.2634 | 25.98819 | 15.35119 | 2.275209 | 10.637 | 1.993084e-06
46.01262 | 28.1936 | 25.94255 | 15.34757 | 2.251055 | 10.59497 | 1.991975e-06
46.02262 | 28.1495 | 25.89711 | 15.34396 | 2.252388 | 10.55315 | 1.990865e-06
46.03262 | 28.1152 | 25.85189 | 15.34034 | 2.263307 | 10.51155 | 1.989757e-06
46.04261 | 28.0456 | 25.80693 | 15.33673 | 2.238669 | 10.4702 | 1.98865e-06
46.05261 | 27.996 | 25.76214 | 15.33311 | 2.233863 | 10.42903 | 1.987544e-06
46.06261 | 27.9704 | 25.71755 | 15.32949 | 2.252845 | 10.38807 | 1.986438e-06
46.07261 | 27.8974 | 25.67318 | 15.32587 | 2.224217 | 10.34731 | 1.985334e-06
46.08261 | 27.8653 | 25.62902 | 15.32225 | 2.236279 | 10.30677 | 1.98423e-06
46.09261 | 27.8223 | 25.58507 | 15.31863 | 2.23723 | 10.26644 | 1.983127e-06
46.1026 | 27.7709 | 25.54137 | 15.31501 | 2.229531 | 10.22636 | 1.982026e-06
46.1126 | 27.6968 | 25.49783 | 15.31139 | 2.198966 | 10.18645 | 1.980925e-06
46.1226 | 27.6847 | 25.45451 | 15.30776 | 2.230192 | 10.14674 | 1.979825e-06
46.1326 | 27.6157 | 25.41139 | 15.30414 | 2.204313 | 10.10725 | 1.978726e-06
46.1426 | 27.5646 | 25.36847 | 15.30051 | 2.196127 | 10.06796 | 1.977627e-06
46.15259 | 27.5315 | 25.32581 | 15.29689 | 2.205688 | 10.02892 | 1.976532e-06
46.16259 | 27.4842 | 25.28331 | 15.29326 | 2.200892 | 9.990043 | 1.975435e-06
46.17259 | 27.4383 | 25.24101 | 15.28964 | 2.197292 | 9.95137 | 1.97434e-06
46.18259 | 27.3919 | 25.19891 | 15.28601 | 2.192989 | 9.912901 | 1.973245e-06
46.19259 | 27.3539 | 25.15702 | 15.28238 | 2.196883 | 9.874636 | 1.972152e-06
46.20259 | 27.2973 | 25.11532 | 15.27875 | 2.181982 | 9.836567 | 1.971059e-06
46.21258 | 27.2446 | 25.07387 | 15.27512 | 2.170727 | 9.798749 | 1.969968e-06
46.22258 | 27.2143 | 25.03258 | 15.27149 | 2.181718 | 9.761089 | 1.968877e-06
46.23258 | 27.1526 | 24.99149 | 15.26786 | 2.16111 | 9.723629 | 1.967787e-06
46.24258 | 27.1292 | 24.9506 | 15.26423 | 2.178603 | 9.686369 | 1.966697e-06
46.25258 | 27.0844 | 24.9099 | 15.26059 | 2.174499 | 9.649306 | 1.965609e-06
46.26257 | 26.984 | 24.86944 | 15.25696 | 2.114557 | 9.612479 | 1.964524e-06
46.27257 | 27.0157 | 24.82914 | 15.25333 | 2.18656 | 9.575812 | 1.963437e-06
46.28257 | 26.9189 | 24.78903 | 15.24969 | 2.129866 | 9.539343 | 1.962351e-06
46.29257 | 26.8552 | 24.74912 | 15.24605 | 2.106079 | 9.503066 | 1.961267e-06
46.30257 | 26.846 | 24.7094 | 15.24242 | 2.136597 | 9.466986 | 1.960183e-06
46.31257 | 26.7749 | 24.66988 | 15.23878 | 2.105021 | 9.4311 | 1.9591e-06
46.32256 | 26.7225 | 24.63058 | 15.23514 | 2.091916 | 9.395441 | 1.958019e-06
46.33256 | 26.7238 | 24.59144 | 15.2315 | 2.132358 | 9.35994 | 1.956939e-06
46.34256 | 26.6132 | 24.55249 | 15.22786 | 2.060709 | 9.32463 | 1.955858e-06
46.35256 | 26.5823 | 24.51373 | 15.22422 | 2.06857 | 9.289511 | 1.954779e-06
46.36256 | 26.5311 | 24.47516 | 15.22057 | 2.055943 | 9.254581 | 1.9537e-06
46.37255 | 26.4902 | 24.43681 | 15.21693 | 2.05339 | 9.219875 | 1.952624e-06
46.38255 | 26.4474 | 24.39861 | 15.21329 | 2.048788 | 9.185321 | 1.951548e-06
46.39255 | 26.3823 | 24.3606 | 15.20964 | 2.021698 | 9.150956 | 1.950472e-06
46.40255 | 26.3652 | 24.32278 | 15.206 | 2.042424 | 9.116777 | 1.949397e-06
46.41255 | 26.2881 | 24.28513 | 15.20235 | 2.002966 | 9.082782 | 1.948323e-06
46.42255 | 26.2424 | 24.24768 | 15.1987 | 1.994723 | 9.048973 | 1.94725e-06
46.43254 | 26.2167 | 24.21044 | 15.19506 | 2.006261 | 9.01538 | 1.946179e-06
46.44254 | 26.1213 | 24.17335 | 15.19141 | 1.947954 | 8.981938 | 1.945108e-06
46.45254 | 26.1129 | 24.13643 | 15.18776 | 1.976465 | 8.948677 | 1.944037e-06
46.46254 | 26.0628 | 24.0997 | 15.1841 | 1.963096 | 8.915598 | 1.942968e-06
46.47254 | 25.9824 | 24.06315 | 15.18045 | 1.919247 | 8.882699 | 1.941899e-06
46.48253 | 25.9774 | 24.02683 | 15.1768 | 1.950575 | 8.850022 | 1.940833e-06
46.49253 | 25.911 | 23.99063 | 15.17315 | 1.92037 | 8.817481 | 1.939766e-06
46.50253 | 25.8645 | 23.95461 | 15.16949 | 1.909888 | 8.785118 | 1.9387e-06
46.51253 | 25.8355 | 23.91877 | 15.16584 | 1.916732 | 8.752931 | 1.937635e-06
46.52253 | 25.7597 | 23.8831 | 15.16218 | 1.876599 | 8.720921 | 1.936571e-06
46.53253 | 25.7424 | 23.84761 | 15.15852 | 1.894792 | 8.689085 | 1.935507e-06
46.54252 | 25.6905 | 23.81232 | 15.15486 | 1.878177 | 8.657456 | 1.934446e-06
46.55252 | 25.6434 | 23.77718 | 15.1512 | 1.866225 | 8.625968 | 1.933384e-06
46.56252 | 25.6061 | 23.7422 | 15.14754 | 1.863901 | 8.594653 | 1.932324e-06
46.57252 | 25.5475 | 23.70739 | 15.14388 | 1.840106 | 8.56351 | 1.931264e-06
46.58252 | 25.53 | 23.67276 | 15.14022 | 1.857241 | 8.532537 | 1.930205e-06
46.59251 | 25.4714 | 23.63833 | 15.13656 | 1.833073 | 8.501766 | 1.929148e-06
46.60251 | 25.4264 | 23.60403 | 15.13289 | 1.822372 | 8.471132 | 1.92809e-06
46.61251 | 25.3945 | 23.5699 | 15.12923 | 1.824602 | 8.440667 | 1.927034e-06
46.62251 | 25.3247 | 23.53593 | 15.12556 | 1.788767 | 8.410369 | 1.925979e-06
46.63251 | 25.2994 | 23.50214 | 15.12189 | 1.797265 | 8.380238 | 1.924924e-06
46.64251 | 25.2618 | 23.4685 | 15.11823 | 1.793299 | 8.350272 | 1.92387e-06
46.6525 | 25.1875 | 23.43506 | 15.11456 | 1.752436 | 8.320502 | 1.922819e-06
46.6625 | 25.174 | 23.40176 | 15.11089 | 1.772244 | 8.290864 | 1.921767e-06
46.6725 | 25.1095 | 23.36861 | 15.10722 | 1.74089 | 8.26139 | 1.920715e-06
46.6825 | 25.0973 | 23.33563 | 15.10355 | 1.761674 | 8.232078 | 1.919665e-06
46.6925 | 25.0378 | 23.3028 | 15.09987 | 1.734998 | 8.202928 | 1.918616e-06
46.70249 | 24.9842 | 23.27017 | 15.0962 | 1.71403 | 8.173967 | 1.917568e-06
46.71249 | 24.9509 | 23.23767 | 15.09253 | 1.713235 | 8.145137 | 1.91652e-06
46.72249 | 24.9075 | 23.20532 | 15.08885 | 1.702183 | 8.116465 | 1.915473e-06
46.73249 | 24.8714 | 23.17313 | 15.08517 | 1.698275 | 8.087951 | 1.914427e-06
46.74249 | 24.8274 | 23.14109 | 15.08149 | 1.686309 | 8.059596 | 1.913382e-06
46.75249 | 24.7848 | 23.10921 | 15.07781 | 1.675588 | 8.031396 | 1.912338e-06
46.76248 | 24.7349 | 23.07752 | 15.07414 | 1.657383 | 8.003378 | 1.911296e-06
46.77248 | 24.7143 | 23.04595 | 15.07046 | 1.668353 | 7.975489 | 1.910253e-06
46.78248 | 24.6493 | 23.01453 | 15.06677 | 1.634773 | 7.947752 | 1.909211e-06
46.79248 | 24.6064 | 22.98326 | 15.06309 | 1.62314 | 7.920169 | 1.90817e-06
46.80248 | 24.5612 | 22.95214 | 15.0594 | 1.609056 | 7.892737 | 1.90713e-06
46.81247 | 24.5481 | 22.92121 | 15.05572 | 1.626891 | 7.865484 | 1.906092e-06
46.82247 | 24.4657 | 22.89039 | 15.05204 | 1.575308 | 7.838354 | 1.905054e-06
46.83247 | 24.476 | 22.85972 | 15.04835 | 1.616276 | 7.811374 | 1.904016e-06
46.84247 | 24.4062 | 22.8292 | 15.04466 | 1.576996 | 7.784543 | 1.90298e-06
46.85247 | 24.3721 | 22.79883 | 15.04097 | 1.573269 | 7.757859 | 1.901944e-06
46.86247 | 24.3284 | 22.7686 | 15.03728 | 1.559796 | 7.731323 | 1.900909e-06
46.87246 | 24.2759 | 22.73855 | 15.03359 | 1.537349 | 7.704959 | 1.899876e-06
46.88246 | 24.2567 | 22.70861 | 15.0299 | 1.548087 | 7.678714 | 1.898843e-06
46.89246 | 24.1965 | 22.67882 | 15.0262 | 1.517681 | 7.652614 | 1.89781e-06
46.90246 | 24.1734 | 22.64917 | 15.02251 | 1.524232 | 7.626658 | 1.896779e-06
46.91246 | 24.1335 | 22.61966 | 15.01881 | 1.513841 | 7.600845 | 1.895748e-06
46.92245 | 24.077 | 22.59032 | 15.01512 | 1.486681 | 7.575199 | 1.894719e-06
46.93245 | 24.0613 | 22.56109 | 15.01142 | 1.500209 | 7.54967 | 1.89369e-06
46.94245 | 24.0018 | 22.532 | 15.00772 | 1.469796 | 7.524282 | 1.892662e-06
46.95245 | 23.9664 | 22.50305 | 15.00402 | 1.463346 | 7.499033 | 1.891635e-06
46.96245 | 23.9159 | 22.47424 | 15.00032 | 1.441658 | 7.473923 | 1.890608e-06
46.97245 | 23.8782 | 22.44557 | 14.99662 | 1.432631 | 7.448952 | 1.889582e-06
46.98244 | 23.8779 | 22.41706 | 14.99291 | 1.460842 | 7.424142 | 1.888558e-06
46.99244 | 23.7675 | 22.38866 | 14.98921 | 1.378844 | 7.399444 | 1.887535e-06
47.00244 | 23.7774 | 22.36039 | 14.9855 | 1.417011 | 7.374883 | 1.886512e-06
47.01244 | 23.7238 | 22.33226 | 14.9818 | 1.391545 | 7.350457 | 1.885489e-06
47.02244 | 23.6805 | 22.30426 | 14.97809 | 1.376245 | 7.326165 | 1.884468e-06
47.03243 | 23.6591 | 22.27642 | 14.97438 | 1.382685 | 7.302031 | 1.883448e-06
47.04243 | 23.5845 | 22.24868 | 14.97067 | 1.33582 | 7.278006 | 1.882428e-06
47.05243 | 23.5851 | 22.22107 | 14.96696 | 1.364025 | 7.254113 | 1.881409e-06
47.06243 | 23.5176 | 22.1936 | 14.96325 | 1.324 | 7.23035 | 1.88039e-06
47.07243 | 23.4939 | 22.16625 | 14.95953 | 1.327646 | 7.206719 | 1.879373e-06
47.08243 | 23.4603 | 22.13904 | 14.95582 | 1.321262 | 7.183218 | 1.878357e-06
47.09242 | 23.4105 | 22.11198 | 14.95211 | 1.298524 | 7.159868 | 1.877342e-06
47.10242 | 23.3837 | 22.08501 | 14.94839 | 1.298686 | 7.136624 | 1.876327e-06
47.11242 | 23.3219 | 22.05818 | 14.94467 | 1.263721 | 7.113508 | 1.875313e-06
47.12242 | 23.306 | 22.03147 | 14.94095 | 1.27453 | 7.090518 | 1.874299e-06
47.13242 | 23.247 | 22.00489 | 14.93723 | 1.242115 | 7.067655 | 1.873287e-06
47.14241 | 23.2254 | 21.97845 | 14.93351 | 1.246948 | 7.04494 | 1.872276e-06
47.15241 | 23.202 | 21.95211 | 14.92979 | 1.249885 | 7.022326 | 1.871266e-06
47.16241 | 23.1379 | 21.9259 | 14.92606 | 1.211999 | 6.999836 | 1.870255e-06
47.17241 | 23.1423 | 21.89981 | 14.92234 | 1.242491 | 6.97747 | 1.869247e-06
47.18241 | 23.0641 | 21.87384 | 14.91861 | 1.190261 | 6.955227 | 1.868238e-06
47.19241 | 23.0438 | 21.84799 | 14.91488 | 1.19581 | 6.933105 | 1.86723e-06
47.2024 | 23.0176 | 21.82228 | 14.91116 | 1.195315 | 6.911126 | 1.866225e-06
47.2124 | 22.9734 | 21.79667 | 14.90743 | 1.176726 | 6.889245 | 1.865219e-06
47.2224 | 22.9439 | 21.77118 | 14.9037 | 1.172718 | 6.867484 | 1.864214e-06
47.2324 | 22.9044 | 21.74581 | 14.89996 | 1.158593 | 6.845842 | 1.86321e-06
47.2424 | 22.8637 | 21.72055 | 14.89623 | 1.14315 | 6.824319 | 1.862206e-06
47.25239 | 22.8476 | 21.69543 | 14.8925 | 1.152167 | 6.802933 | 1.861205e-06
47.26239 | 22.7906 | 21.67041 | 14.88876 | 1.120192 | 6.781644 | 1.860202e-06
47.27239 | 22.7618 | 21.6455 | 14.88502 | 1.116302 | 6.760472 | 1.859201e-06
47.28239 | 22.7265 | 21.6207 | 14.88129 | 1.105799 | 6.739414 | 1.858201e-06
47.29239 | 22.6791 | 21.59602 | 14.87755 | 1.08308 | 6.718472 | 1.857202e-06
47.30239 | 22.6546 | 21.57145 | 14.8738 | 1.08315 | 6.697644 | 1.856203e-06
47.31238 | 22.6207 | 21.54702 | 14.87007 | 1.073683 | 6.676949 | 1.855206e-06
47.32238 | 22.5656 | 21.52267 | 14.86632 | 1.042928 | 6.656347 | 1.85421e-06
47.33238 | 22.5643 | 21.49844 | 14.86258 | 1.065863 | 6.635857 | 1.853213e-06
47.34238 | 22.4839 | 21.47431 | 14.85883 | 1.009588 | 6.615478 | 1.852217e-06
47.35238 | 22.4723 | 21.4503 | 14.85508 | 1.022002 | 6.595212 | 1.851223e-06
47.36237 | 22.4379 | 21.42642 | 14.85134 | 1.011481 | 6.575077 | 1.85023e-06
47.37237 | 22.3845 | 21.40262 | 14.84759 | 0.9818779 | 6.55503 | 1.849237e-06
47.38237 | 22.3953 | 21.37893 | 14.84384 | 1.016371 | 6.535088 | 1.848245e-06
47.39237 | 22.2953 | 21.35535 | 14.84009 | 0.9399509 | 6.51526 | 1.847254e-06
47.40237 | 22.3096 | 21.33187 | 14.83633 | 0.9777267 | 6.495538 | 1.846263e-06
47.41237 | 22.2531 | 21.3085 | 14.83258 | 0.944597 | 6.475922 | 1.845273e-06
47.42236 | 22.2097 | 21.28526 | 14.82883 | 0.9244397 | 6.456432 | 1.844285e-06
47.43236 | 22.1921 | 21.2621 | 14.82507 | 0.9300008 | 6.437028 | 1.843297e-06
47.44236 | 22.1528 | 21.23904 | 14.82131 | 0.9137573 | 6.41773 | 1.842309e-06
47.45236 | 22.1164 | 21.21609 | 14.81755 | 0.9003115 | 6.398536 | 1.841323e-06
47.46236 | 22.0878 | 21.19324 | 14.81379 | 0.8945629 | 6.379445 | 1.840337e-06
47.47235 | 22.0509 | 21.17051 | 14.81003 | 0.8803897 | 6.360477 | 1.839352e-06
47.48235 | 22.0042 | 21.14786 | 14.80627 | 0.8563373 | 6.341593 | 1.838368e-06
47.49235 | 21.9941 | 21.12532 | 14.8025 | 0.8687846 | 6.322811 | 1.837385e-06
47.50235 | 21.9347 | 21.10287 | 14.79874 | 0.8318313 | 6.30413 | 1.836402e-06
47.51235 | 21.947 | 21.08052 | 14.79497 | 0.8664785 | 6.28555 | 1.83542e-06
47.52235 | 21.8622 | 21.05827 | 14.7912 | 0.8039268 | 6.267071 | 1.834439e-06
47.53234 | 21.8588 | 21.03614 | 14.78743 | 0.822655 | 6.248709 | 1.83346e-06
47.54234 | 21.8127 | 21.01409 | 14.78366 | 0.7986074 | 6.230428 | 1.83248e-06
47.55234 | 21.7869 | 20.99214 | 14.77989 | 0.7947623 | 6.212246 | 1.831502e-06
47.56234 | 21.7769 | 20.97028 | 14.77612 | 0.8066206 | 6.194161 | 1.830524e-06
47.57234 | 21.7012 | 20.94852 | 14.77234 | 0.7526826 | 6.176175 | 1.829546e-06
47.58233 | 21.6969 | 20.92687 | 14.76857 | 0.7700285 | 6.158301 | 1.828571e-06
47.59233 | 21.6534 | 20.9053 | 14.76479 | 0.7481007 | 6.140507 | 1.827595e-06
47.60233 | 21.6358 | 20.88382 | 14.76101 | 0.7519785 | 6.122809 | 1.82662e-06
47.61233 | 21.5862 | 20.86244 | 14.75723 | 0.7237622 | 6.105205 | 1.825646e-06
47.62233 | 21.5436 | 20.84115 | 14.75345 | 0.702453 | 6.087696 | 1.824673e-06
47.63233 | 21.5222 | 20.81995 | 14.74967 | 0.7022513 | 6.070281 | 1.823701e-06
47.64232 | 21.509 | 20.79886 | 14.74588 | 0.7101364 | 6.052977 | 1.82273e-06
47.65232 | 21.4486 | 20.77785 | 14.7421 | 0.6707454 | 6.035754 | 1.821759e-06
47.66232 | 21.4529 | 20.75692 | 14.73831 | 0.6959751 | 6.018611 | 1.820789e-06
47.67232 | 21.3958 | 20.7361 | 14.73452 | 0.6597027 | 6.001572 | 1.819819e-06
47.68232 | 21.3735 | 20.71535 | 14.73073 | 0.6581509 | 5.984614 | 1.81885e-06
47.69231 | 21.3454 | 20.69472 | 14.72695 | 0.6506801 | 5.967772 | 1.817884e-06
47.70231 | 21.2867 | 20.67416 | 14.72315 | 0.6125449 | 5.951 | 1.816916e-06
47.71231 | 21.3023 | 20.65368 | 14.71936 | 0.6486222 | 5.934316 | 1.81595e-06
47.72231 | 21.2298 | 20.63329 | 14.71556 | 0.5965113 | 5.917723 | 1.814985e-06
47.73231 | 21.2375 | 20.61299 | 14.71177 | 0.6245134 | 5.901217 | 1.81402e-06
47.74231 | 21.1915 | 20.59277 | 14.70797 | 0.598729 | 5.8848 | 1.813056e-06
47.7523 | 21.1715 | 20.57266 | 14.70417 | 0.5988377 | 5.868486 | 1.812093e-06
47.7623 | 21.1375 | 20.55262 | 14.70037 | 0.5848816 | 5.852243 | 1.811131e-06
47.7723 | 21.1018 | 20.53266 | 14.69657 | 0.5691406 | 5.836086 | 1.810169e-06
47.7823 | 21.0794 | 20.51279 | 14.69277 | 0.5666141 | 5.820016 | 1.809208e-06
47.7923 | 21.0603 | 20.493 | 14.68896 | 0.5673035 | 5.804032 | 1.808248e-06
47.80229 | 21.0321 | 20.47331 | 14.68516 | 0.5587907 | 5.788147 | 1.80729e-06
47.81229 | 21.0043 | 20.45369 | 14.68135 | 0.550614 | 5.772332 | 1.806331e-06
47.82229 | 20.9687 | 20.43415 | 14.67754 | 0.5345543 | 5.7566 | 1.805373e-06
47.83229 | 20.9357 | 20.41469 | 14.67373 | 0.5210123 | 5.740953 | 1.804416e-06
47.84229 | 20.9301 | 20.39531 | 14.66992 | 0.5347896 | 5.725387 | 1.80346e-06
47.85229 | 20.8808 | 20.37601 | 14.66611 | 0.5047851 | 5.709905 | 1.802504e-06
47.86228 | 20.9034 | 20.35682 | 14.6623 | 0.5465811 | 5.69452 | 1.80155e-06
47.87228 | 20.8065 | 20.33768 | 14.65848 | 0.4688165 | 5.6792 | 1.800596e-06
47.88228 | 20.8436 | 20.31863 | 14.65466 | 0.5249712 | 5.663963 | 1.799643e-06
47.89228 | 20.7645 | 20.29965 | 14.65085 | 0.4648475 | 5.648806 | 1.79869e-06
47.90228 | 20.7768 | 20.28076 | 14.64702 | 0.4960443 | 5.633729 | 1.797738e-06
47.91227 | 20.7421 | 20.26195 | 14.64321 | 0.4801453 | 5.618746 | 1.796788e-06
47.92227 | 20.6845 | 20.24321 | 14.63938 | 0.4412864 | 5.603828 | 1.795838e-06
47.93227 | 20.7053 | 20.22455 | 14.63556 | 0.4807505 | 5.588988 | 1.794888e-06
47.94227 | 20.6383 | 20.20596 | 14.63173 | 0.4323379 | 5.574227 | 1.79394e-06
47.95227 | 20.6293 | 20.18745 | 14.62791 | 0.4418486 | 5.559543 | 1.792991e-06
47.96227 | 20.6051 | 20.16902 | 14.62408 | 0.4360832 | 5.544938 | 1.792044e-06
47.97226 | 20.5558 | 20.15068 | 14.62025 | 0.4051244 | 5.530423 | 1.791098e-06
47.98226 | 20.5433 | 20.13239 | 14.61642 | 0.4109083 | 5.515971 | 1.790153e-06
47.99226 | 20.5204 | 20.11418 | 14.61259 | 0.4062177 | 5.501594 | 1.789208e-06
48.00226 | 20.4793 | 20.09605 | 14.60875 | 0.3832535 | 5.487293 | 1.788263e-06
48.01226 | 20.4761 | 20.07798 | 14.60492 | 0.3981151 | 5.473067 | 1.78732e-06
48.02225 | 20.4017 | 20.06001 | 14.60108 | 0.3416856 | 5.45893 | 1.786378e-06
48.03225 | 20.4166 | 20.0421 | 14.59724 | 0.3745016 | 5.444853 | 1.785436e-06
48.04225 | 20.3487 | 20.02425 | 14.5934 | 0.3244451 | 5.43085 | 1.784495e-06
48.05225 | 20.3655 | 20.00648 | 14.58956 | 0.3590158 | 5.416921 | 1.783554e-06
48.06225 | 20.2999 | 19.98878 | 14.58572 | 0.3111157 | 5.403065 | 1.782614e-06
48.07224 | 20.2981 | 19.97117 | 14.58188 | 0.3269271 | 5.389294 | 1.781676e-06
48.08224 | 20.2706 | 19.95362 | 14.57803 | 0.3169848 | 5.375582 | 1.780737e-06
48.09224 | 20.2366 | 19.93613 | 14.57418 | 0.3004725 | 5.361942 | 1.7798e-06
48.10224 | 20.205 | 19.91871 | 14.57033 | 0.2862912 | 5.348373 | 1.778863e-06
48.11224 | 20.1761 | 19.90136 | 14.56648 | 0.2747395 | 5.334875 | 1.777927e-06
48.12224 | 20.1378 | 19.88408 | 14.56263 | 0.2537181 | 5.321449 | 1.776992e-06
48.13223 | 20.1442 | 19.86689 | 14.55878 | 0.2773117 | 5.308105 | 1.776058e-06
48.14223 | 20.0981 | 19.84975 | 14.55493 | 0.2483543 | 5.294817 | 1.775124e-06
48.15223 | 20.0891 | 19.83267 | 14.55107 | 0.2564287 | 5.281599 | 1.774191e-06
48.16223 | 20.0425 | 19.81566 | 14.54721 | 0.2268364 | 5.268449 | 1.773258e-06
48.17223 | 20.0229 | 19.79872 | 14.54335 | 0.2241765 | 5.255369 | 1.772327e-06
48.18222 | 20.0011 | 19.78187 | 14.5395 | 0.2192336 | 5.242369 | 1.771396e-06
48.19222 | 19.9762 | 19.76506 | 14.53563 | 0.2111409 | 5.229424 | 1.770466e-06
48.20222 | 19.9458 | 19.74832 | 14.53177 | 0.1974821 | 5.216547 | 1.769537e-06
48.21222 | 19.9273 | 19.73164 | 14.5279 | 0.1956583 | 5.203736 | 1.768608e-06
48.22222 | 19.9061 | 19.71503 | 14.52404 | 0.191069 | 5.190992 | 1.76768e-06
48.23222 | 19.8766 | 19.69848 | 14.52017 | 0.1781156 | 5.178314 | 1.766753e-06
48.24221 | 19.8472 | 19.68202 | 14.5163 | 0.1651814 | 5.165715 | 1.765827e-06
48.25221 | 19.8224 | 19.6656 | 14.51243 | 0.1567994 | 5.153168 | 1.764901e-06
48.26221 | 19.799 | 19.64925 | 14.50856 | 0.1497539 | 5.140687 | 1.763976e-06
48.27221 | 19.7852 | 19.63296 | 14.50468 | 0.1522446 | 5.128271 | 1.763052e-06
48.28221 | 19.7459 | 19.61673 | 14.50081 | 0.1291736 | 5.115918 | 1.762128e-06
48.2922 | 19.7342 | 19.60058 | 14.49693 | 0.1336236 | 5.103641 | 1.761206e-06
48.3022 | 19.6844 | 19.58447 | 14.49305 | 0.09992749 | 5.091417 | 1.760284e-06
48.3122 | 19.6914 | 19.56843 | 14.48917 | 0.1229698 | 5.079255 | 1.759362e-06
48.3222 | 19.6343 | 19.55245 | 14.48529 | 0.08185033 | 5.067157 | 1.758441e-06
48.3322 | 19.6435 | 19.53653 | 14.48141 | 0.1069708 | 5.05512 | 1.757522e-06
48.3422 | 19.6109 | 19.52067 | 14.47752 | 0.09022954 | 5.043146 | 1.756602e-06
48.35219 | 19.5696 | 19.50489 | 14.47364 | 0.06471291 | 5.031246 | 1.755684e-06
48.36219 | 19.5787 | 19.48915 | 14.46975 | 0.08955173 | 5.019396 | 1.754766e-06
48.37219 | 19.5035 | 19.47347 | 14.46586 | 0.03003111 | 5.007606 | 1.753849e-06
48.38219 | 19.5274 | 19.45785 | 14.46197 | 0.06955143 | 4.995877 | 1.752933e-06
48.39219 | 19.4797 | 19.44229 | 14.45808 | 0.03741207 | 4.98421 | 1.752017e-06
48.40218 | 19.4577 | 19.4268 | 14.45419 | 0.03089795 | 4.972614 | 1.751103e-06
48.41218 | 19.4555 | 19.41136 | 14.45029 | 0.04414408 | 4.961064 | 1.750189e-06
48.42218 | 19.4014 | 19.39597 | 14.44639 | 0.005428695 | 4.949577 | 1.749275e-06
48.43218 | 19.4032 | 19.38064 | 14.44249 | 0.02255974 | 4.938146 | 1.748362e-06
48.44218 | 19.3574 | 19.36537 | 14.43859 | -0.007970236 | 4.926776 | 1.74745e-06
48.45218 | 19.3491 | 19.35015 | 14.43469 | -0.00105396 | 4.915462 | 1.746539e-06
48.46217 | 19.306 | 19.33501 | 14.43079 | -0.02901234 | 4.904221 | 1.745629e-06
48.47217 | 19.3096 | 19.31991 | 14.42688 | -0.01031011 | 4.893024 | 1.744719e-06
48.48217 | 19.2634 | 19.30486 | 14.42298 | -0.0414642 | 4.881885 | 1.74381e-06
48.49217 | 19.2631 | 19.28987 | 14.41907 | -0.02677364 | 4.870803 | 1.742901e-06
48.50217 | 19.2122 | 19.27494 | 14.41516 | -0.06273842 | 4.859778 | 1.741993e-06
48.51216 | 19.2233 | 19.26007 | 14.41125 | -0.03677311 | 4.848821 | 1.741086e-06
48.52216 | 19.1793 | 19.24525 | 14.40734 | -0.0659471 | 4.837908 | 1.74018e-06
48.53216 | 19.1559 | 19.23048 | 14.40342 | -0.07457557 | 4.827052 | 1.739274e-06
48.54216 | 19.1487 | 19.21576 | 14.39951 | -0.06705835 | 4.816251 | 1.73837e-06
48.55216 | 19.1152 | 19.20109 | 14.39559 | -0.08589496 | 4.805506 | 1.737465e-06
48.56216 | 19.1024 | 19.18648 | 14.39167 | -0.08408451 | 4.794815 | 1.736561e-06
48.57215 | 19.0744 | 19.17194 | 14.38775 | -0.09754203 | 4.78419 | 1.735659e-06
48.58215 | 19.049 | 19.15744 | 14.38383 | -0.1084376 | 4.773608 | 1.734757e-06
48.59215 | 19.0503 | 19.14299 | 14.3799 | -0.09268555 | 4.763081 | 1.733856e-06
48.60215 | 18.9946 | 19.12859 | 14.37598 | -0.1339861 | 4.752608 | 1.732955e-06
48.61215 | 19.0091 | 19.11424 | 14.37205 | -0.1051383 | 4.742188 | 1.732054e-06
48.62214 | 18.9437 | 19.09996 | 14.36812 | -0.1562562 | 4.731831 | 1.731156e-06
48.63214 | 18.9825 | 19.08571 | 14.36419 | -0.1032116 | 4.721517 | 1.730257e-06
48.64214 | 18.896 | 19.07152 | 14.36026 | -0.1755177 | 4.711256 | 1.729359e-06
48.65214 | 18.9258 | 19.05737 | 14.35633 | -0.1315746 | 4.701047 | 1.728462e-06
48.66214 | 18.8644 | 19.04328 | 14.35239 | -0.1788819 | 4.69089 | 1.727565e-06
48.67214 | 18.8828 | 19.02924 | 14.34845 | -0.1464397 | 4.680786 | 1.726669e-06
48.68213 | 18.8416 | 19.01526 | 14.34452 | -0.1736638 | 4.670745 | 1.725775e-06
48.69213 | 18.8291 | 19.00132 | 14.34058 | -0.1722177 | 4.660739 | 1.724881e-06
48.70213 | 18.7928 | 18.98742 | 14.33663 | -0.1946236 | 4.650788 | 1.723987e-06
48.71213 | 18.7893 | 18.97358 | 14.33269 | -0.1842822 | 4.64089 | 1.723094e-06
48.72213 | 18.7613 | 18.95978 | 14.32874 | -0.1984832 | 4.631037 | 1.722201e-06
48.73212 | 18.7417 | 18.94605 | 14.3248 | -0.2043524 | 4.621249 | 1.72131e-06
48.74212 | 18.7488 | 18.93235 | 14.32085 | -0.1835529 | 4.611499 | 1.720419e-06
48.75212 | 18.6812 | 18.9187 | 14.3169 | -0.2375017 | 4.601798 | 1.719529e-06
48.76212 | 18.7161 | 18.9051 | 14.31295 | -0.1889977 | 4.592146 | 1.718639e-06
48.77212 | 18.6342 | 18.89154 | 14.309 | -0.2573418 | 4.582544 | 1.71775e-06
48.78212 | 18.6683 | 18.87803 | 14.30504 | -0.2097326 | 4.57299 | 1.716862e-06
48.79211 | 18.6094 | 18.86458 | 14.30109 | -0.2551834 | 4.563494 | 1.715975e-06
48.80211 | 18.632 | 18.85117 | 14.29713 | -0.2191676 | 4.554037 | 1.715088e-06
48.81211 | 18.5698 | 18.8378 | 14.29317 | -0.2679987 | 4.544628 | 1.714202e-06
48.82211 | 18.598 | 18.82448 | 14.28921 | -0.2264754 | 4.535267 | 1.713316e-06
48.83211 | 18.5326 | 18.8112 | 14.28524 | -0.2785981 | 4.525953 | 1.712431e-06
48.8421 | 18.5606 | 18.79798 | 14.28128 | -0.2373794 | 4.516696 | 1.711548e-06
48.8521 | 18.5167 | 18.78479 | 14.27731 | -0.2680928 | 4.507477 | 1.710664e-06
48.8621 | 18.5012 | 18.77165 | 14.27335 | -0.2704513 | 4.498304 | 1.709782e-06
48.8721 | 18.5004 | 18.75855 | 14.26938 | -0.258155 | 4.489178 | 1.7089e-06
48.8821 | 18.4623 | 18.7455 | 14.2654 | -0.2832027 | 4.480098 | 1.708018e-06
48.8921 | 18.488 | 18.7325 | 14.26143 | -0.2444954 | 4.471064 | 1.707137e-06
48.90209 | 18.413 | 18.71954 | 14.25746 | -0.3065444 | 4.462084 | 1.706258e-06
48.91209 | 18.4651 | 18.70662 | 14.25348 | -0.2415245 | 4.453142 | 1.705379e-06
48.92209 | 18.3888 | 18.69375 | 14.2495 | -0.3049486 | 4.444244 | 1.7045e-06
48.93209 | 18.4303 | 18.68092 | 14.24552 | -0.2506157 | 4.435392 | 1.703622e-06
48.94209 | 18.3439 | 18.66813 | 14.24154 | -0.3242261 | 4.426584 | 1.702744e-06
48.95208 | 18.3836 | 18.65539 | 14.23756 | -0.2717921 | 4.41783 | 1.701868e-06
48.96208 | 18.3455 | 18.64269 | 14.23357 | -0.2971878 | 4.409111 | 1.700993e-06
48.97208 | 18.3415 | 18.63003 | 14.22959 | -0.2885263 | 4.400437 | 1.700117e-06
48.98208 | 18.3158 | 18.61741 | 14.2256 | -0.3016068 | 4.391806 | 1.699243e-06
48.99208 | 18.317 | 18.60483 | 14.22161 | -0.2878294 | 4.38322 | 1.698369e-06
49.00208 | 18.2984 | 18.59229 | 14.21762 | -0.2938935 | 4.374676 | 1.697495e-06
49.01207 | 18.2789 | 18.57981 | 14.21363 | -0.3009114 | 4.366184 | 1.696624e-06
49.02207 | 18.2792 | 18.56736 | 14.20963 | -0.2881583 | 4.357726 | 1.695751e-06
49.03207 | 18.2343 | 18.55495 | 14.20563 | -0.3206463 | 4.349312 | 1.69488e-06
49.04207 | 18.2758 | 18.54258 | 14.20163 | -0.2667755 | 4.34094 | 1.694009e-06
49.05207 | 18.202 | 18.53024 | 14.19763 | -0.3282448 | 4.33261 | 1.69314e-06
49.06206 | 18.2235 | 18.51797 | 14.19363 | -0.2944667 | 4.32433 | 1.692271e-06
49.07206 | 18.2106 | 18.50572 | 14.18963 | -0.2951167 | 4.316084 | 1.691402e-06
49.08206 | 18.1901 | 18.49351 | 14.18562 | -0.3034067 | 4.30788 | 1.690535e-06
49.09206 | 18.1966 | 18.48134 | 14.18162 | -0.2847367 | 4.299718 | 1.689667e-06
49.10206 | 18.1703 | 18.46921 | 14.17761 | -0.2989054 | 4.291596 | 1.688801e-06
49.11206 | 18.1576 | 18.45711 | 14.1736 | -0.299514 | 4.283515 | 1.687935e-06
49.12205 | 18.1574 | 18.44507 | 14.16959 | -0.2876739 | 4.275484 | 1.68707e-06
49.13205 | 18.1562 | 18.43306 | 14.16557 | -0.2768602 | 4.267485 | 1.686206e-06
49.14205 | 18.1307 | 18.42109 | 14.16156 | -0.2903851 | 4.259526 | 1.685342e-06
49.15205 | 18.1162 | 18.40915 | 14.15754 | -0.2929489 | 4.251608 | 1.684478e-06
49.16205 | 18.1371 | 18.39725 | 14.15352 | -0.2601507 | 4.243729 | 1.683616e-06
49.17204 | 18.107 | 18.3854 | 14.1495 | -0.2784024 | 4.235898 | 1.682755e-06
49.18204 | 18.1354 | 18.37358 | 14.14548 | -0.2381802 | 4.228099 | 1.681893e-06
49.19204 | 18.0925 | 18.3618 | 14.14145 | -0.2692956 | 4.220339 | 1.681033e-06
49.20204 | 18.1379 | 18.35005 | 14.13743 | -0.2121486 | 4.212619 | 1.680173e-06
49.21204 | 18.0733 | 18.33834 | 14.1334 | -0.2650384 | 4.204937 | 1.679313e-06
49.22204 | 18.1219 | 18.32667 | 14.12937 | -0.204766 | 4.197295 | 1.678455e-06
49.23203 | 18.0891 | 18.31504 | 14.12534 | -0.2259412 | 4.189698 | 1.677598e-06
49.24203 | 18.103 | 18.30344 | 14.12131 | -0.2004419 | 4.182132 | 1.67674e-06
49.25203 | 18.1092 | 18.29188 | 14.11727 | -0.1826794 | 4.174605 | 1.675884e-06
49.26203 | 18.0986 | 18.28035 | 14.11324 | -0.1817526 | 4.167115 | 1.675028e-06
49.27203 | 18.1117 | 18.26886 | 14.1092 | -0.1571619 | 4.159663 | 1.674172e-06
49.28202 | 18.0951 | 18.25742 | 14.10516 | -0.1623187 | 4.152256 | 1.673318e-06
49.29202 | 18.1001 | 18.246 | 14.10112 | -0.1458999 | 4.14488 | 1.672464e-06
49.30202 | 18.1221 | 18.23462 | 14.09707 | -0.1125165 | 4.13754 | 1.671611e-06
49.31202 | 18.0949 | 18.22327 | 14.09303 | -0.1283686 | 4.130238 | 1.670758e-06
49.32202 | 18.1515 | 18.21196 | 14.08898 | -0.06045564 | 4.122973 | 1.669906e-06
49.33202 | 18.105 | 18.20068 | 14.08493 | -0.09567788 | 4.115745 | 1.669054e-06
49.34201 | 18.1487 | 18.18945 | 14.08088 | -0.04074565 | 4.108559 | 1.668204e-06
49.35201 | 18.1161 | 18.17824 | 14.07683 | -0.06213693 | 4.101404 | 1.667354e-06
49.36201 | 18.1489 | 18.16706 | 14.07278 | -0.01816305 | 4.094284 | 1.666505e-06
49.37201 | 18.1346 | 18.15592 | 14.06872 | -0.02132289 | 4.087201 | 1.665656e-06
49.38201 | 18.1645 | 18.14482 | 14.06466 | 0.01968272 | 4.080153 | 1.664808e-06
49.392 | 18.1636 | 18.13376 | 14.06061 | 0.02984388 | 4.073148 | 1.663961e-06
49.402 | 18.1661 | 18.12272 | 14.05654 | 0.04338241 | 4.066171 | 1.663114e-06
49.412 | 18.1785 | 18.11171 | 14.05248 | 0.06678702 | 4.05923 | 1.662268e-06
49.422 | 18.1771 | 18.10074 | 14.04842 | 0.07635821 | 4.052324 | 1.661422e-06
49.432 | 18.1724 | 18.0898 | 14.04435 | 0.08259679 | 4.045452 | 1.660577e-06
49.442 | 18.2102 | 18.0789 | 14.04028 | 0.1313018 | 4.038616 | 1.659733e-06
49.45199 | 18.1804 | 18.06804 | 14.03621 | 0.1123631 | 4.031822 | 1.65889e-06
49.46199 | 18.2347 | 18.0572 | 14.03214 | 0.1775031 | 4.025054 | 1.658047e-06
49.47199 | 18.1812 | 18.04639 | 14.02807 | 0.1348101 | 4.018321 | 1.657204e-06
49.48199 | 18.2376 | 18.03562 | 14.02399 | 0.2019846 | 4.011623 | 1.656362e-06
49.49199 | 18.2012 | 18.02487 | 14.01991 | 0.1763274 | 4.004958 | 1.655522e-06
49.50198 | 18.2471 | 18.01417 | 14.01584 | 0.2329279 | 3.998333 | 1.654682e-06
49.51198 | 18.2356 | 18.00349 | 14.01176 | 0.2321063 | 3.991736 | 1.653842e-06
49.52198 | 18.237 | 17.99285 | 14.00767 | 0.2441535 | 3.985172 | 1.653003e-06
49.53198 | 18.2443 | 17.98223 | 14.00359 | 0.2620694 | 3.978641 | 1.652164e-06
49.54198 | 18.2351 | 17.97165 | 13.9995 | 0.2634538 | 3.972143 | 1.651326e-06
49.55198 | 18.2341 | 17.96109 | 13.99541 | 0.2730064 | 3.965679 | 1.650489e-06
49.56197 | 18.2656 | 17.95058 | 13.99133 | 0.3150179 | 3.959254 | 1.649654e-06
49.57197 | 18.2203 | 17.94009 | 13.98723 | 0.280209 | 3.952855 | 1.648817e-06
49.58197 | 18.2923 | 17.92963 | 13.98314 | 0.3626695 | 3.946488 | 1.647982e-06
49.59197 | 18.193 | 17.9192 | 13.97904 | 0.2737992 | 3.940154 | 1.647147e-06
49.60197 | 18.2475 | 17.9088 | 13.97495 | 0.3386987 | 3.933852 | 1.646313e-06
49.61196 | 18.2295 | 17.89844 | 13.97085 | 0.3310576 | 3.927589 | 1.64548e-06
49.62196 | 18.2111 | 17.8881 | 13.96675 | 0.3229969 | 3.921351 | 1.644648e-06
49.63196 | 18.2307 | 17.87779 | 13.96265 | 0.3529057 | 3.915145 | 1.643815e-06
49.64196 | 18.1814 | 17.86752 | 13.95854 | 0.3138837 | 3.908972 | 1.642984e-06
49.65196 | 18.1943 | 17.85727 | 13.95444 | 0.3370345 | 3.902828 | 1.642153e-06
49.66196 | 18.1774 | 17.84705 | 13.95033 | 0.3303536 | 3.896717 | 1.641322e-06
49.67195 | 18.1526 | 17.83687 | 13.94622 | 0.315734 | 3.890643 | 1.640493e-06
49.68195 | 18.1648 | 17.8267 | 13.94211 | 0.3380968 | 3.884592 | 1.639665e-06
49.69195 | 18.1138 | 17.81657 | 13.938 | 0.2972278 | 3.878575 | 1.638836e-06
49.70195 | 18.0928 | 17.80647 | 13.93388 | 0.2863323 | 3.872586 | 1.638008e-06
49.71195 | 18.1036 | 17.79639 | 13.92976 | 0.307206 | 3.86663 | 1.637181e-06
49.72194 | 18.0374 | 17.78636 | 13.92565 | 0.251042 | 3.860709 | 1.636355e-06
49.73194 | 18.0676 | 17.77634 | 13.92153 | 0.2912594 | 3.854813 | 1.635529e-06
49.74194 | 17.9911 | 17.76635 | 13.9174 | 0.2247491 | 3.848947 | 1.634704e-06
49.75194 | 17.9801 | 17.75639 | 13.91328 | 0.2237099 | 3.843111 | 1.633879e-06
49.76194 | 17.9571 | 17.74646 | 13.90915 | 0.2106425 | 3.837305 | 1.633055e-06
49.77194 | 17.9181 | 17.73655 | 13.90502 | 0.1815474 | 3.831529 | 1.632232e-06
49.78193 | 17.8856 | 17.72669 | 13.9009 | 0.1589146 | 3.825788 | 1.63141e-06
49.79193 | 17.8755 | 17.71684 | 13.89676 | 0.1586641 | 3.82007 | 1.630587e-06
49.80193 | 17.8052 | 17.70701 | 13.89263 | 0.09818599 | 3.814383 | 1.629766e-06
49.81193 | 17.8117 | 17.69722 | 13.88849 | 0.1144807 | 3.808724 | 1.628945e-06
49.82193 | 17.7394 | 17.68745 | 13.88436 | 0.05194725 | 3.803095 | 1.628125e-06
49.83192 | 17.7396 | 17.67772 | 13.88022 | 0.06187815 | 3.7975 | 1.627306e-06
49.84192 | 17.713 | 17.66801 | 13.87608 | 0.04499109 | 3.791928 | 1.626487e-06
49.85192 | 17.6412 | 17.65832 | 13.87194 | -0.01712315 | 3.786386 | 1.625668e-06
49.86192 | 17.6564 | 17.64866 | 13.86779 | 0.007736654 | 3.780871 | 1.62485e-06
49.87192 | 17.5677 | 17.63903 | 13.86364 | -0.07133047 | 3.775385 | 1.624033e-06
49.88192 | 17.5728 | 17.62942 | 13.85949 | -0.05662423 | 3.769928 | 1.623217e-06
49.89191 | 17.5428 | 17.61985 | 13.85535 | -0.07705389 | 3.764504 | 1.622401e-06
49.90191 | 17.4915 | 17.6103 | 13.8512 | -0.1188003 | 3.759103 | 1.621586e-06
49.91191 | 17.4691 | 17.60077 | 13.84704 | -0.1316729 | 3.75373 | 1.620771e-06
49.92191 | 17.4385 | 17.59127 | 13.84288 | -0.1527713 | 3.748385 | 1.619957e-06
49.93191 | 17.3803 | 17.5818 | 13.83873 | -0.2014955 | 3.743067 | 1.619144e-06
49.9419 | 17.3854 | 17.57235 | 13.83457 | -0.1869548 | 3.737782 | 1.618331e-06
49.9519 | 17.3181 | 17.56293 | 13.83041 | -0.2448321 | 3.732522 | 1.617519e-06
49.9619 | 17.3115 | 17.55353 | 13.82625 | -0.2420316 | 3.727285 | 1.616707e-06
49.9719 | 17.2837 | 17.54416 | 13.82208 | -0.2604601 | 3.722079 | 1.615896e-06
49.9819 | 17.2421 | 17.53481 | 13.81791 | -0.2927102 | 3.716897 | 1.615086e-06
49.9919 | 17.2328 | 17.52549 | 13.81374 | -0.2926887 | 3.711744 | 1.614276e-06
50.00189 | 17.1707 | 17.5162 | 13.80958 | -0.3455 | 3.706623 | 1.613467e-06
50.01189 | 17.1912 | 17.50693 | 13.8054 | -0.3157266 | 3.701522 | 1.612659e-06
50.02189 | 17.1154 | 17.49768 | 13.80123 | -0.3822783 | 3.696449 | 1.61185e-06
50.03189 | 17.1158 | 17.48845 | 13.79705 | -0.3726545 | 3.691402 | 1.611043e-06
50.04189 | 17.0772 | 17.47926 | 13.79287 | -0.4020555 | 3.686382 | 1.610236e-06
50.05188 | 17.0499 | 17.47009 | 13.7887 | -0.4201898 | 3.681392 | 1.609431e-06
50.06188 | 17.0321 | 17.46094 | 13.78451 | -0.4288391 | 3.676424 | 1.608625e-06
50.07188 | 17.0078 | 17.45181 | 13.78033 | -0.4440132 | 3.671483 | 1.60782e-06
50.08188 | 16.9762 | 17.44271 | 13.77614 | -0.466511 | 3.666567 | 1.607016e-06
50.09188 | 16.9514 | 17.43363 | 13.77195 | -0.482233 | 3.661677 | 1.606212e-06
50.10188 | 16.9319 | 17.42458 | 13.76776 | -0.4926787 | 3.656812 | 1.605409e-06
50.11187 | 16.8973 | 17.41556 | 13.76358 | -0.518257 | 3.651978 | 1.604607e-06
50.12187 | 16.898 | 17.40655 | 13.75938 | -0.5085502 | 3.647165 | 1.603805e-06
50.13187 | 16.8427 | 17.39757 | 13.75519 | -0.5548669 | 3.642378 | 1.603003e-06
50.14187 | 16.8676 | 17.38861 | 13.75099 | -0.5210071 | 3.637615 | 1.602203e-06
50.15187 | 16.8065 | 17.37967 | 13.74679 | -0.5731708 | 3.632879 | 1.601402e-06
50.16186 | 16.8004 | 17.37077 | 13.74259 | -0.5703658 | 3.628171 | 1.600604e-06
50.17186 | 16.7869 | 17.36188 | 13.73839 | -0.5749757 | 3.623484 | 1.599804e-06
50.18186 | 16.7523 | 17.35301 | 13.73419 | -0.6007086 | 3.618822 | 1.599006e-06
50.19186 | 16.7699 | 17.34416 | 13.72998 | -0.5742644 | 3.614184 | 1.598208e-06
50.20186 | 16.715 | 17.33534 | 13.72577 | -0.6203428 | 3.609572 | 1.597411e-06
50.21186 | 16.7201 | 17.32654 | 13.72156 | -0.6064441 | 3.604984 | 1.596614e-06
50.22185 | 16.6854 | 17.31778 | 13.71735 | -0.6323766 | 3.600425 | 1.595819e-06
50.23185 | 16.6674 | 17.30902 | 13.71314 | -0.6416228 | 3.595885 | 1.595024e-06
50.24185 | 16.6775 | 17.30029 | 13.70892 | -0.6227918 | 3.591371 | 1.594229e-06
50.25185 | 16.6372 | 17.29158 | 13.7047 | -0.6543825 | 3.58688 | 1.593435e-06
50.26185 | 16.6259 | 17.2829 | 13.70048 | -0.6569956 | 3.582413 | 1.592641e-06
50.27184 | 16.6127 | 17.27424 | 13.69626 | -0.6615398 | 3.577975 | 1.591849e-06
50.28184 | 16.6073 | 17.2656 | 13.69204 | -0.6582968 | 3.573556 | 1.591056e-06
50.29184 | 16.5708 | 17.25698 | 13.68781 | -0.6861759 | 3.569161 | 1.590264e-06
50.30184 | 16.5895 | 17.24838 | 13.68359 | -0.6588768 | 3.56479 | 1.589473e-06
50.31184 | 16.5555 | 17.2398 | 13.67936 | -0.6842998 | 3.560443 | 1.588682e-06
50.32184 | 16.5449 | 17.23124 | 13.67512 | -0.6863437 | 3.556118 | 1.587892e-06
50.33183 | 16.5455 | 17.22272 | 13.67089 | -0.6772183 | 3.551822 | 1.587103e-06
50.34183 | 16.5086 | 17.21421 | 13.66666 | -0.7056054 | 3.547545 | 1.586314e-06
50.35183 | 16.5282 | 17.20571 | 13.66242 | -0.6775137 | 3.543291 | 1.585526e-06
50.36183 | 16.477 | 17.19724 | 13.65818 | -0.7202433 | 3.53906 | 1.584739e-06
50.37183 | 16.4954 | 17.18879 | 13.65394 | -0.6933945 | 3.534852 | 1.583951e-06
50.38182 | 16.4789 | 17.18037 | 13.6497 | -0.7014742 | 3.530671 | 1.583165e-06
50.39182 | 16.4462 | 17.17197 | 13.64546 | -0.7257673 | 3.526509 | 1.582379e-06
50.40182 | 16.4701 | 17.16358 | 13.64121 | -0.6934811 | 3.522369 | 1.581594e-06
50.41182 | 16.4253 | 17.15522 | 13.63696 | -0.7299157 | 3.518253 | 1.580809e-06
50.42182 | 16.4408 | 17.14687 | 13.63271 | -0.7060703 | 3.514158 | 1.580025e-06
50.43182 | 16.3982 | 17.13855 | 13.62846 | -0.7403464 | 3.510087 | 1.579241e-06
50.44181 | 16.3981 | 17.13025 | 13.62421 | -0.7321507 | 3.506042 | 1.578459e-06
50.45181 | 16.3966 | 17.12197 | 13.61995 | -0.7253674 | 3.502015 | 1.577676e-06
50.46181 | 16.3729 | 17.1137 | 13.61569 | -0.7408045 | 3.498011 | 1.576894e-06
50.47181 | 16.387 | 17.10546 | 13.61143 | -0.7184617 | 3.494028 | 1.576113e-06
50.48181 | 16.354 | 17.09724 | 13.60717 | -0.7432387 | 3.490068 | 1.575332e-06
50.4918 | 16.3454 | 17.08904 | 13.60291 | -0.7436443 | 3.486133 | 1.574553e-06
50.5018 | 16.3456 | 17.08086 | 13.59864 | -0.7352615 | 3.482217 | 1.573773e-06
50.5118 | 16.3309 | 17.0727 | 13.59438 | -0.7417989 | 3.478322 | 1.572995e-06
50.5218 | 16.3267 | 17.06456 | 13.59011 | -0.737856 | 3.474449 | 1.572216e-06
50.5318 | 16.3106 | 17.05643 | 13.58583 | -0.7458328 | 3.470598 | 1.571438e-06
50.5418 | 16.3094 | 17.04833 | 13.58156 | -0.7389291 | 3.466768 | 1.570661e-06
50.55179 | 16.289 | 17.04025 | 13.57729 | -0.7512533 | 3.462964 | 1.569885e-06
50.56179 | 16.2909 | 17.03219 | 13.57301 | -0.7412888 | 3.459177 | 1.569109e-06
50.57179 | 16.2786 | 17.02414 | 13.56873 | -0.7455433 | 3.455411 | 1.568333e-06
50.58179 | 16.2585 | 17.01612 | 13.56445 | -0.7576175 | 3.451667 | 1.567558e-06
50.59179 | 16.2644 | 17.00811 | 13.56017 | -0.743711 | 3.447944 | 1.566784e-06
50.60178 | 16.2463 | 17.00013 | 13.55588 | -0.7538313 | 3.444246 | 1.566011e-06
50.61178 | 16.2365 | 16.99216 | 13.5516 | -0.7556629 | 3.440565 | 1.565238e-06
50.62178 | 16.2382 | 16.98421 | 13.54731 | -0.7460134 | 3.436904 | 1.564465e-06
50.63178 | 16.2326 | 16.97628 | 13.54302 | -0.7436828 | 3.433265 | 1.563693e-06
50.64178 | 16.2313 | 16.96837 | 13.53872 | -0.7370714 | 3.429647 | 1.562921e-06
50.65178 | 16.207 | 16.96048 | 13.53443 | -0.7534784 | 3.426049 | 1.56215e-06
50.66177 | 16.212 | 16.95261 | 13.53013 | -0.7406122 | 3.422476 | 1.561381e-06
50.67177 | 16.2009 | 16.94476 | 13.52584 | -0.7438563 | 3.418919 | 1.560611e-06
50.68177 | 16.1938 | 16.93692 | 13.52153 | -0.7431201 | 3.415384 | 1.559841e-06
50.69177 | 16.1916 | 16.9291 | 13.51723 | -0.7375005 | 3.411867 | 1.559073e-06
50.70177 | 16.1704 | 16.9213 | 13.51293 | -0.7509009 | 3.408372 | 1.558305e-06
50.71176 | 16.1713 | 16.91353 | 13.50862 | -0.7422266 | 3.4049 | 1.557538e-06
50.72176 | 16.1525 | 16.90576 | 13.50432 | -0.7532628 | 3.401445 | 1.556771e-06
50.73176 | 16.1671 | 16.89802 | 13.50001 | -0.7309172 | 3.39801 | 1.556004e-06
50.74176 | 16.1557 | 16.89029 | 13.49569 | -0.7345902 | 3.394596 | 1.555238e-06
50.75176 | 16.128 | 16.88258 | 13.49138 | -0.7545805 | 3.391201 | 1.554473e-06
50.76176 | 16.1349 | 16.87489 | 13.48706 | -0.7399891 | 3.387826 | 1.553709e-06
50.77175 | 16.1193 | 16.86722 | 13.48275 | -0.747923 | 3.384474 | 1.552945e-06
50.78175 | 16.1179 | 16.85957 | 13.47843 | -0.741667 | 3.381139 | 1.552182e-06
50.79175 | 16.1218 | 16.85193 | 13.4741 | -0.730129 | 3.377823 | 1.551418e-06
50.80175 | 16.0797 | 16.84431 | 13.46978 | -0.7646087 | 3.374527 | 1.550656e-06
50.81175 | 16.099 | 16.83671 | 13.46545 | -0.7377056 | 3.37125 | 1.549894e-06
50.82174 | 16.0875 | 16.82913 | 13.46113 | -0.741628 | 3.367996 | 1.549134e-06
50.83174 | 16.0706 | 16.82156 | 13.4568 | -0.7509599 | 3.364758 | 1.548373e-06
50.84174 | 16.0801 | 16.81401 | 13.45247 | -0.7339095 | 3.36154 | 1.547613e-06
50.85174 | 16.0414 | 16.80648 | 13.44813 | -0.7650762 | 3.358341 | 1.546853e-06
50.86174 | 16.0538 | 16.79896 | 13.4438 | -0.7451604 | 3.355161 | 1.546094e-06
50.87174 | 16.0495 | 16.79146 | 13.43946 | -0.7419616 | 3.352 | 1.545335e-06
50.88173 | 16.0179 | 16.78399 | 13.43512 | -0.7660872 | 3.348862 | 1.544578e-06
50.89173 | 16.0297 | 16.77652 | 13.43078 | -0.7468229 | 3.345739 | 1.54382e-06
50.90173 | 16.0081 | 16.76908 | 13.42644 | -0.7609751 | 3.342635 | 1.543064e-06
50.91173 | 15.9933 | 16.76164 | 13.42209 | -0.7683444 | 3.33955 | 1.542307e-06
50.92173 | 16.0039 | 16.75423 | 13.41774 | -0.7503305 | 3.336484 | 1.541552e-06
50.93172 | 15.9659 | 16.74684 | 13.4134 | -0.780941 | 3.33344 | 1.540797e-06
50.94172 | 15.9876 | 16.73946 | 13.40905 | -0.7518604 | 3.330411 | 1.540042e-06
50.95172 | 15.962 | 16.7321 | 13.40469 | -0.7700969 | 3.327401 | 1.539288e-06
50.96172 | 15.9599 | 16.72475 | 13.40034 | -0.7648497 | 3.32441 | 1.538535e-06
50.97172 | 15.9462 | 16.71742 | 13.39598 | -0.7712192 | 3.321437 | 1.537782e-06
50.98172 | 15.9408 | 16.71011 | 13.39162 | -0.7693064 | 3.318483 | 1.537029e-06
50.99171 | 15.9365 | 16.70282 | 13.38726 | -0.7663161 | 3.31555 | 1.536278e-06
51.00171 | 15.9285 | 16.69553 | 13.3829 | -0.7670348 | 3.312632 | 1.535527e-06
51.01171 | 15.9107 | 16.68827 | 13.37854 | -0.7775699 | 3.309733 | 1.534776e-06
51.02171 | 15.9087 | 16.68102 | 13.37417 | -0.7723209 | 3.306851 | 1.534026e-06
51.03171 | 15.8877 | 16.67379 | 13.3698 | -0.7860883 | 3.303988 | 1.533276e-06
51.0417 | 15.9017 | 16.66658 | 13.36543 | -0.7648791 | 3.301146 | 1.532528e-06
51.0517 | 15.8774 | 16.65938 | 13.36106 | -0.7819785 | 3.298318 | 1.531779e-06
51.0617 | 15.8831 | 16.65219 | 13.35668 | -0.7690942 | 3.295509 | 1.531031e-06
51.0717 | 15.8595 | 16.64503 | 13.35231 | -0.7855256 | 3.292718 | 1.530283e-06
51.0817 | 15.8531 | 16.63787 | 13.34793 | -0.784773 | 3.289944 | 1.529536e-06
51.0917 | 15.85 | 16.63074 | 13.34355 | -0.7807364 | 3.287189 | 1.52879e-06
51.10169 | 15.8401 | 16.62362 | 13.33917 | -0.7835223 | 3.284454 | 1.528045e-06
51.11169 | 15.8299 | 16.61652 | 13.33478 | -0.786617 | 3.281733 | 1.527299e-06
51.12169 | 15.8349 | 16.60943 | 13.3304 | -0.7745272 | 3.279031 | 1.526554e-06
51.13169 | 15.8085 | 16.60235 | 13.32601 | -0.7938533 | 3.276346 | 1.52581e-06
51.14169 | 15.815 | 16.59529 | 13.32162 | -0.7802947 | 3.273678 | 1.525067e-06
51.15168 | 15.8054 | 16.58826 | 13.31723 | -0.7828586 | 3.271031 | 1.524324e-06
51.16168 | 15.7917 | 16.58123 | 13.31283 | -0.789531 | 3.268398 | 1.523582e-06
51.17168 | 15.789 | 16.57422 | 13.30843 | -0.7852187 | 3.265782 | 1.522839e-06
51.18168 | 15.767 | 16.56722 | 13.30404 | -0.8002217 | 3.263184 | 1.522098e-06
51.19168 | 15.7707 | 16.56024 | 13.29964 | -0.7895401 | 3.260603 | 1.521357e-06
51.20168 | 15.761 | 16.55327 | 13.29523 | -0.7922737 | 3.25804 | 1.520617e-06
51.21167 | 15.7511 | 16.54633 | 13.29083 | -0.7952294 | 3.255496 | 1.519877e-06
51.22167 | 15.749 | 16.53939 | 13.28643 | -0.7903932 | 3.252966 | 1.519138e-06
51.23167 | 15.7233 | 16.53247 | 13.28202 | -0.8091719 | 3.250454 | 1.518399e-06
51.24167 | 15.7279 | 16.52557 | 13.27761 | -0.7976661 | 3.247959 | 1.517661e-06
51.25167 | 15.7087 | 16.51867 | 13.27319 | -0.8099747 | 3.24548 | 1.516923e-06
51.26166 | 15.7068 | 16.51181 | 13.26878 | -0.8050052 | 3.243021 | 1.516187e-06
51.27166 | 15.6976 | 16.50494 | 13.26437 | -0.8073438 | 3.240576 | 1.51545e-06
51.28166 | 15.6955 | 16.4981 | 13.25995 | -0.8025974 | 3.238148 | 1.514714e-06
51.29166 | 15.6837 | 16.49127 | 13.25553 | -0.8075653 | 3.235736 | 1.513979e-06
51.30166 | 15.6788 | 16.48445 | 13.2511 | -0.8056483 | 3.233342 | 1.513244e-06
51.31166 | 15.6618 | 16.47765 | 13.24668 | -0.8158458 | 3.230964 | 1.512509e-06
51.32165 | 15.6637 | 16.47086 | 13.24226 | -0.8071647 | 3.228605 | 1.511776e-06
51.33165 | 15.6537 | 16.46409 | 13.23783 | -0.8103912 | 3.22626 | 1.511042e-06
51.34165 | 15.6295 | 16.45733 | 13.2334 | -0.8278325 | 3.223931 | 1.51031e-06
51.35165 | 15.6502 | 16.45059 | 13.22897 | -0.800388 | 3.221619 | 1.509577e-06
51.36165 | 15.6264 | 16.44386 | 13.22453 | -0.8174581 | 3.219324 | 1.508845e-06
51.37164 | 15.6243 | 16.43715 | 13.2201 | -0.8128492 | 3.217047 | 1.508115e-06
51.38164 | 15.6252 | 16.43045 | 13.21566 | -0.8052479 | 3.214784 | 1.507384e-06
51.39164 | 15.6025 | 16.42376 | 13.21122 | -0.8212608 | 3.212537 | 1.506653e-06
51.40164 | 15.6058 | 16.41709 | 13.20678 | -0.8112882 | 3.210307 | 1.505924e-06
51.41164 | 15.5952 | 16.41043 | 13.20234 | -0.8152297 | 3.208092 | 1.505194e-06
51.42163 | 15.5759 | 16.40379 | 13.19789 | -0.8278917 | 3.205896 | 1.504466e-06
51.43163 | 15.5998 | 16.39716 | 13.19345 | -0.7973614 | 3.203714 | 1.503739e-06
51.44163 | 15.5686 | 16.39054 | 13.189 | -0.8219449 | 3.201548 | 1.503011e-06
51.45163 | 15.5693 | 16.38394 | 13.18454 | -0.8146427 | 3.199398 | 1.502284e-06
51.46163 | 15.5812 | 16.37735 | 13.18009 | -0.7961541 | 3.197263 | 1.501557e-06
51.47163 | 15.5535 | 16.37078 | 13.17563 | -0.8172799 | 3.195145 | 1.500831e-06
51.48162 | 15.5634 | 16.36423 | 13.17118 | -0.8008257 | 3.193045 | 1.500107e-06
51.49162 | 15.5551 | 16.35768 | 13.16672 | -0.8025791 | 3.190958 | 1.499382e-06
51.50162 | 15.5362 | 16.35115 | 13.16226 | -0.8149459 | 3.188887 | 1.498657e-06
51.51162 | 15.5405 | 16.34463 | 13.15779 | -0.8041268 | 3.186832 | 1.497933e-06
51.52162 | 15.5431 | 16.33812 | 13.15333 | -0.7950211 | 3.184792 | 1.49721e-06
51.53161 | 15.5182 | 16.33164 | 13.14886 | -0.8134356 | 3.18277 | 1.496487e-06
51.54161 | 15.5292 | 16.32516 | 13.14439 | -0.7959574 | 3.180762 | 1.495765e-06
51.55161 | 15.5084 | 16.31869 | 13.13992 | -0.8102927 | 3.178769 | 1.495044e-06
51.56161 | 15.504 | 16.31224 | 13.13545 | -0.8082414 | 3.176792 | 1.494322e-06
51.57161 | 15.5063 | 16.3058 | 13.13097 | -0.7995039 | 3.17483 | 1.493602e-06
51.58161 | 15.4909 | 16.29938 | 13.12649 | -0.8084797 | 3.172884 | 1.492881e-06
51.5916 | 15.4977 | 16.29298 | 13.12202 | -0.7952751 | 3.170955 | 1.492162e-06
51.6016 | 15.4817 | 16.28658 | 13.11754 | -0.8048777 | 3.169039 | 1.491443e-06
51.6116 | 15.4804 | 16.28019 | 13.11305 | -0.7997936 | 3.167139 | 1.490724e-06
51.6216 | 15.4753 | 16.27382 | 13.10857 | -0.7985229 | 3.165254 | 1.490006e-06
51.6316 | 15.463 | 16.26747 | 13.10408 | -0.8044651 | 3.163384 | 1.489288e-06
51.64159 | 15.4578 | 16.26113 | 13.09959 | -0.8033271 | 3.161531 | 1.488572e-06
51.65159 | 15.4552 | 16.2548 | 13.0951 | -0.7995959 | 3.159692 | 1.487855e-06
51.66159 | 15.4369 | 16.24848 | 13.09061 | -0.8115778 | 3.157867 | 1.487139e-06
51.67159 | 15.4346 | 16.24217 | 13.08611 | -0.8075729 | 3.156058 | 1.486424e-06
51.68159 | 15.42 | 16.23588 | 13.08162 | -0.815881 | 3.154264 | 1.485708e-06
51.69159 | 15.4252 | 16.2296 | 13.07712 | -0.8044022 | 3.152485 | 1.484994e-06
51.70158 | 15.4097 | 16.22334 | 13.07262 | -0.8136429 | 3.150723 | 1.484281e-06
51.71158 | 15.405 | 16.21709 | 13.06812 | -0.8120898 | 3.148973 | 1.483567e-06
51.72158 | 15.3881 | 16.21085 | 13.06361 | -0.8227497 | 3.147239 | 1.482854e-06
51.73158 | 15.3782 | 16.20462 | 13.0591 | -0.8264227 | 3.145519 | 1.482142e-06
51.74158 | 15.381 | 16.19841 | 13.05459 | -0.8174086 | 3.143815 | 1.481429e-06
51.75157 | 15.3713 | 16.19221 | 13.05009 | -0.8209131 | 3.142126 | 1.480719e-06
51.76157 | 15.3621 | 16.18602 | 13.04557 | -0.8239245 | 3.140451 | 1.480008e-06
51.77157 | 15.3463 | 16.17985 | 13.04106 | -0.8335487 | 3.138791 | 1.479297e-06
51.78157 | 15.3524 | 16.17369 | 13.03654 | -0.8212852 | 3.137145 | 1.478588e-06
51.79157 | 15.348 | 16.16753 | 13.03202 | -0.8195347 | 3.135514 | 1.477878e-06
51.80157 | 15.3275 | 16.1614 | 13.0275 | -0.833897 | 3.133898 | 1.477169e-06
51.81156 | 15.3323 | 16.15528 | 13.02298 | -0.8229775 | 3.132297 | 1.476461e-06
51.82156 | 15.3246 | 16.14917 | 13.01845 | -0.8245651 | 3.13071 | 1.475754e-06
51.83156 | 15.3088 | 16.14306 | 13.01393 | -0.8342647 | 3.129137 | 1.475046e-06
51.84156 | 15.3095 | 16.13698 | 13.0094 | -0.8274771 | 3.127579 | 1.474339e-06
51.85156 | 15.3079 | 16.1309 | 13.00487 | -0.8230017 | 3.126035 | 1.473633e-06
51.86155 | 15.2888 | 16.12485 | 13.00034 | -0.8360452 | 3.124507 | 1.472928e-06
51.87155 | 15.2996 | 16.11879 | 12.9958 | -0.8191946 | 3.122992 | 1.472222e-06
51.88155 | 15.2903 | 16.11276 | 12.99126 | -0.8224568 | 3.121492 | 1.471517e-06
51.89155 | 15.2802 | 16.10673 | 12.98672 | -0.8265312 | 3.120005 | 1.470813e-06
51.90155 | 15.2791 | 16.10072 | 12.98218 | -0.8216179 | 3.118533 | 1.470109e-06
51.91155 | 15.2752 | 16.09472 | 12.97764 | -0.8195165 | 3.117075 | 1.469406e-06
51.92154 | 15.2697 | 16.08873 | 12.9731 | -0.819034 | 3.115633 | 1.468704e-06
51.93154 | 15.2696 | 16.08276 | 12.96855 | -0.8131576 | 3.114204 | 1.468001e-06
51.94154 | 15.2572 | 16.07679 | 12.964 | -0.8195929 | 3.112788 | 1.4673e-06
51.95154 | 15.2642 | 16.07084 | 12.95945 | -0.8066408 | 3.111387 | 1.466598e-06
51.96154 | 15.2659 | 16.0649 | 12.9549 | -0.7990008 | 3.110001 | 1.465897e-06
51.97153 | 15.2497 | 16.05898 | 12.95035 | -0.8092791 | 3.108629 | 1.465198e-06
51.98153 | 15.2538 | 16.05306 | 12.94579 | -0.7992628 | 3.10727 | 1.464498e-06
51.99153 | 15.2419 | 16.04716 | 12.94123 | -0.8052594 | 3.105926 | 1.463799e-06
52.00153 | 15.2447 | 16.04127 | 12.93667 | -0.7965673 | 3.104595 | 1.4631e-06
52.01153 | 15.2483 | 16.03539 | 12.93211 | -0.7870875 | 3.103278 | 1.462402e-06
52.02153 | 15.2335 | 16.02952 | 12.92754 | -0.7960193 | 3.101975 | 1.461704e-06
52.03152 | 15.2382 | 16.02367 | 12.92298 | -0.7854696 | 3.100687 | 1.461007e-06
52.04152 | 15.2408 | 16.01783 | 12.91841 | -0.7770256 | 3.099412 | 1.46031e-06
52.05152 | 15.2203 | 16.01199 | 12.91384 | -0.7916926 | 3.09815 | 1.459614e-06
52.06152 | 15.2309 | 16.00617 | 12.90927 | -0.7752726 | 3.096903 | 1.458918e-06
52.07152 | 15.2139 | 16.00036 | 12.90469 | -0.7864645 | 3.09567 | 1.458223e-06
52.08151 | 15.2303 | 15.99457 | 12.90012 | -0.7642731 | 3.094451 | 1.457529e-06
52.09151 | 15.2373 | 15.98879 | 12.89554 | -0.7514881 | 3.093245 | 1.456834e-06
52.10151 | 15.2092 | 15.98302 | 12.89096 | -0.7738156 | 3.092053 | 1.45614e-06
52.11151 | 15.2298 | 15.97725 | 12.88638 | -0.7474541 | 3.090874 | 1.455447e-06
52.12151 | 15.2168 | 15.9715 | 12.88179 | -0.7547039 | 3.089709 | 1.454754e-06
52.13151 | 15.206 | 15.96577 | 12.87721 | -0.7597658 | 3.088557 | 1.454062e-06
52.1415 | 15.2199 | 15.96004 | 12.87262 | -0.7401448 | 3.08742 | 1.453371e-06
52.1515 | 15.2042 | 15.95433 | 12.86803 | -0.7501303 | 3.086297 | 1.452679e-06
52.1615 | 15.2048 | 15.94863 | 12.86344 | -0.7438269 | 3.085186 | 1.451989e-06
52.1715 | 15.2184 | 15.94294 | 12.85885 | -0.7245357 | 3.084089 | 1.451298e-06
52.1815 | 15.2027 | 15.93726 | 12.85425 | -0.7345552 | 3.083005 | 1.450608e-06
52.19149 | 15.2002 | 15.93159 | 12.84965 | -0.7313923 | 3.081936 | 1.44992e-06
52.20149 | 15.1936 | 15.92594 | 12.84505 | -0.7323351 | 3.08088 | 1.449231e-06
52.21149 | 15.1963 | 15.92029 | 12.84045 | -0.7239903 | 3.079837 | 1.448542e-06
52.22149 | 15.196 | 15.91466 | 12.83585 | -0.7186553 | 3.078807 | 1.447854e-06
52.23149 | 15.1837 | 15.90903 | 12.83124 | -0.7253326 | 3.077791 | 1.447167e-06
52.24149 | 15.1866 | 15.90342 | 12.82663 | -0.7168211 | 3.076787 | 1.44648e-06
52.25148 | 15.1907 | 15.89783 | 12.82203 | -0.707127 | 3.075799 | 1.445794e-06
52.26148 | 15.1734 | 15.89224 | 12.81741 | -0.7188385 | 3.074823 | 1.445108e-06
52.27148 | 15.191 | 15.88666 | 12.8128 | -0.6956619 | 3.073861 | 1.444423e-06
52.28148 | 15.1701 | 15.8811 | 12.80818 | -0.7109959 | 3.072911 | 1.443738e-06
52.29148 | 15.1835 | 15.87554 | 12.80357 | -0.6920413 | 3.071975 | 1.443053e-06
52.30147 | 15.1765 | 15.87 | 12.79895 | -0.6935034 | 3.071052 | 1.44237e-06
52.31147 | 15.1643 | 15.86447 | 12.79433 | -0.7001714 | 3.070142 | 1.441686e-06
52.32147 | 15.166 | 15.85895 | 12.7897 | -0.6929504 | 3.069246 | 1.441003e-06
52.33147 | 15.1589 | 15.85344 | 12.78508 | -0.69454 | 3.068361 | 1.440321e-06
52.34147 | 15.1557 | 15.84794 | 12.78045 | -0.6922423 | 3.067492 | 1.439639e-06
52.35147 | 15.1612 | 15.84246 | 12.77582 | -0.681255 | 3.066634 | 1.438957e-06
52.36146 | 15.1474 | 15.83698 | 12.77119 | -0.6895842 | 3.065791 | 1.438277e-06
52.37146 | 15.1456 | 15.83152 | 12.76656 | -0.6859191 | 3.06496 | 1.437596e-06
52.38146 | 15.1496 | 15.82607 | 12.76192 | -0.6764654 | 3.064142 | 1.436916e-06
52.39146 | 15.1234 | 15.82062 | 12.75728 | -0.6972225 | 3.063337 | 1.436236e-06
52.40146 | 15.1554 | 15.81519 | 12.75264 | -0.6597908 | 3.062545 | 1.435557e-06
52.41145 | 15.1342 | 15.80978 | 12.74801 | -0.6755755 | 3.061767 | 1.434879e-06
52.42145 | 15.1311 | 15.80437 | 12.74336 | -0.6732658 | 3.061001 | 1.434201e-06
52.43145 | 15.1409 | 15.79897 | 12.73872 | -0.6580672 | 3.060248 | 1.433523e-06
52.44145 | 15.1299 | 15.79358 | 12.73407 | -0.6636795 | 3.059508 | 1.432846e-06
52.45145 | 15.1291 | 15.7882 | 12.72942 | -0.6591029 | 3.058781 | 1.432169e-06
52.46145 | 15.1345 | 15.78284 | 12.72477 | -0.6483372 | 3.058067 | 1.431493e-06
52.47144 | 15.1325 | 15.77749 | 12.72012 | -0.6449879 | 3.057367 | 1.430818e-06
52.48144 | 15.1253 | 15.77214 | 12.71546 | -0.646844 | 3.056679 | 1.430143e-06
52.49144 | 15.1167 | 15.76681 | 12.71081 | -0.650111 | 3.056003 | 1.429468e-06
52.50144 | 15.1396 | 15.76149 | 12.70615 | -0.621889 | 3.05534 | 1.428793e-06
52.51144 | 15.1298 | 15.75618 | 12.70149 | -0.6263778 | 3.054691 | 1.428119e-06
52.52143 | 15.1372 | 15.75088 | 12.69683 | -0.613683 | 3.054055 | 1.427446e-06
52.53143 | 15.1342 | 15.74559 | 12.69216 | -0.6113934 | 3.05343 | 1.426774e-06
52.54143 | 15.1315 | 15.74031 | 12.68749 | -0.6088148 | 3.052819 | 1.426101e-06
52.55143 | 15.1426 | 15.73505 | 12.68283 | -0.5924469 | 3.05222 | 1.425429e-06
52.56143 | 15.1587 | 15.72979 | 12.67815 | -0.5710902 | 3.051635 | 1.424758e-06
52.57143 | 15.1548 | 15.72454 | 12.67348 | -0.5697437 | 3.051061 | 1.424086e-06
52.58142 | 15.1784 | 15.71931 | 12.66881 | -0.5409137 | 3.050502 | 1.423416e-06
52.59142 | 15.1741 | 15.71409 | 12.66413 | -0.5399889 | 3.049954 | 1.422747e-06
52.60142 | 15.1867 | 15.70887 | 12.65945 | -0.5221749 | 3.049419 | 1.422077e-06
52.61142 | 15.204 | 15.70367 | 12.65477 | -0.4996716 | 3.048897 | 1.421408e-06
52.62142 | 15.2189 | 15.69848 | 12.65009 | -0.4795793 | 3.048387 | 1.420739e-06
52.63141 | 15.249 | 15.6933 | 12.64541 | -0.4443024 | 3.04789 | 1.420071e-06
52.64141 | 15.2556 | 15.68813 | 12.64072 | -0.4325314 | 3.047406 | 1.419404e-06
52.65141 | 15.2686 | 15.68297 | 12.63603 | -0.4143708 | 3.046934 | 1.418737e-06
52.66141 | 15.3062 | 15.67782 | 12.63134 | -0.3716209 | 3.046475 | 1.41807e-06
52.67141 | 15.3226 | 15.67268 | 12.62665 | -0.3500815 | 3.046028 | 1.417403e-06
52.68141 | 15.3558 | 15.66755 | 12.62196 | -0.3117529 | 3.045594 | 1.416738e-06
52.6914 | 15.3847 | 15.66244 | 12.61727 | -0.2777403 | 3.045174 | 1.416073e-06
52.7014 | 15.4034 | 15.65733 | 12.61257 | -0.2539327 | 3.044764 | 1.415408e-06
52.7114 | 15.4611 | 15.65224 | 12.60787 | -0.191136 | 3.044368 | 1.414743e-06
52.7214 | 15.4979 | 15.64715 | 12.60316 | -0.1492499 | 3.043984 | 1.414079e-06
52.7314 | 15.5364 | 15.64207 | 12.59846 | -0.1056741 | 3.043613 | 1.413416e-06
52.74139 | 15.5806 | 15.63701 | 12.59376 | -0.05641405 | 3.043254 | 1.412753e-06
52.75139 | 15.6269 | 15.63196 | 12.58905 | -0.00505935 | 3.042908 | 1.412091e-06
52.76139 | 15.6886 | 15.62692 | 12.58434 | 0.06168494 | 3.042574 | 1.411429e-06
52.77139 | 15.7386 | 15.62188 | 12.57963 | 0.1167181 | 3.042252 | 1.410767e-06
52.78139 | 15.7939 | 15.61686 | 12.57491 | 0.1770412 | 3.041943 | 1.410106e-06
52.79139 | 15.8644 | 15.61185 | 12.5702 | 0.2525538 | 3.041647 | 1.409445e-06
52.80138 | 15.9208 | 15.60685 | 12.56549 | 0.3139509 | 3.041363 | 1.408786e-06
52.81138 | 15.9838 | 15.60186 | 12.56077 | 0.3819426 | 3.041091 | 1.408126e-06
52.82138 | 16.0727 | 15.59688 | 12.55604 | 0.4758241 | 3.040831 | 1.407466e-06
52.83138 | 16.1354 | 15.59191 | 12.55132 | 0.5434947 | 3.040584 | 1.406808e-06
52.84138 | 16.2188 | 15.58695 | 12.54659 | 0.6318547 | 3.04035 | 1.406149e-06
52.85137 | 16.3001 | 15.582 | 12.54187 | 0.7180999 | 3.040127 | 1.405492e-06
52.86137 | 16.3804 | 15.57706 | 12.53714 | 0.8033393 | 3.039917 | 1.404834e-06
52.87137 | 16.4758 | 15.57213 | 12.53241 | 0.9036681 | 3.03972 | 1.404177e-06
52.88137 | 16.5621 | 15.56721 | 12.52768 | 0.994887 | 3.039534 | 1.403521e-06
52.89137 | 16.6653 | 15.5623 | 12.52294 | 1.102995 | 3.039361 | 1.402865e-06
52.90137 | 16.7679 | 15.55741 | 12.51821 | 1.210493 | 3.0392 | 1.402209e-06
52.91136 | 16.86 | 15.55252 | 12.51347 | 1.307476 | 3.039052 | 1.401555e-06
52.92136 | 16.9753 | 15.54765 | 12.50873 | 1.427653 | 3.038916 | 1.4009e-06
52.93136 | 17.0789 | 15.54278 | 12.50399 | 1.536119 | 3.038792 | 1.400246e-06
52.94136 | 17.1807 | 15.53792 | 12.49924 | 1.642776 | 3.038681 | 1.399592e-06
52.95136 | 17.3078 | 15.53308 | 12.4945 | 1.774723 | 3.038581 | 1.398938e-06
52.96135 | 17.4063 | 15.52825 | 12.48975 | 1.878053 | 3.038494 | 1.398286e-06
52.97135 | 17.5239 | 15.52342 | 12.485 | 2.000479 | 3.038419 | 1.397634e-06
52.98135 | 17.6454 | 15.51861 | 12.48025 | 2.126794 | 3.038357 | 1.396982e-06
52.99135 | 17.7605 | 15.5138 | 12.47549 | 2.246698 | 3.038307 | 1.39633e-06
53.00135 | 17.8894 | 15.50901 | 12.47074 | 2.380393 | 3.038269 | 1.395679e-06
53.01135 | 18.0087 | 15.50422 | 12.46598 | 2.504477 | 3.038243 | 1.395028e-06
53.02134 | 18.1313 | 15.49945 | 12.46122 | 2.631846 | 3.038229 | 1.394379e-06
53.03134 | 18.2626 | 15.49469 | 12.45646 | 2.76791 | 3.038227 | 1.393729e-06
53.04134 | 18.3756 | 15.48994 | 12.4517 | 2.885663 | 3.038238 | 1.39308e-06
53.05134 | 18.5092 | 15.48519 | 12.44693 | 3.024007 | 3.038261 | 1.392431e-06
53.06134 | 18.6412 | 15.48046 | 12.44216 | 3.160739 | 3.038296 | 1.391783e-06
53.07133 | 18.7617 | 15.47574 | 12.4374 | 3.285957 | 3.038343 | 1.391136e-06
53.08133 | 18.9011 | 15.47103 | 12.43263 | 3.430069 | 3.038403 | 1.390488e-06
53.09133 | 19.0024 | 15.46633 | 12.42785 | 3.536072 | 3.038474 | 1.389841e-06
53.10133 | 19.1489 | 15.46164 | 12.42308 | 3.687263 | 3.038558 | 1.389195e-06
53.11133 | 19.2645 | 15.45696 | 12.4183 | 3.807545 | 3.038654 | 1.388549e-06
53.12133 | 19.3886 | 15.45228 | 12.41352 | 3.936315 | 3.038763 | 1.387903e-06
53.13132 | 19.5054 | 15.44763 | 12.40874 | 4.057773 | 3.038882 | 1.387258e-06
53.14132 | 19.6224 | 15.44298 | 12.40396 | 4.179423 | 3.039014 | 1.386614e-06
53.15132 | 19.7525 | 15.43834 | 12.39918 | 4.314164 | 3.039158 | 1.385969e-06
53.16132 | 19.8702 | 15.43371 | 12.39439 | 4.436495 | 3.039315 | 1.385325e-06
53.17132 | 19.9672 | 15.42909 | 12.3896 | 4.538115 | 3.039483 | 1.384682e-06
53.18131 | 20.1105 | 15.42448 | 12.38481 | 4.68602 | 3.039665 | 1.38404e-06
53.19131 | 20.2129 | 15.41988 | 12.38002 | 4.79302 | 3.039857 | 1.383397e-06
53.20131 | 20.3096 | 15.41529 | 12.37523 | 4.89431 | 3.040061 | 1.382755e-06
53.21131 | 20.4281 | 15.41071 | 12.37043 | 5.017389 | 3.040279 | 1.382114e-06
53.22131 | 20.5187 | 15.40614 | 12.36563 | 5.112558 | 3.040508 | 1.381473e-06
53.23131 | 20.6295 | 15.40158 | 12.36083 | 5.227918 | 3.040749 | 1.380832e-06
53.2413 | 20.7321 | 15.39704 | 12.35603 | 5.335061 | 3.041003 | 1.380192e-06
53.2513 | 20.8312 | 15.3925 | 12.35123 | 5.4387 | 3.041268 | 1.379552e-06
53.2613 | 20.9203 | 15.38797 | 12.34642 | 5.532329 | 3.041545 | 1.378913e-06
53.2713 | 21.0147 | 15.38345 | 12.34162 | 5.631247 | 3.041834 | 1.378274e-06
53.2813 | 21.1101 | 15.37894 | 12.33681 | 5.731155 | 3.042136 | 1.377636e-06
53.29129 | 21.1976 | 15.37445 | 12.332 | 5.823148 | 3.04245 | 1.376998e-06
53.30129 | 21.2653 | 15.36996 | 12.32719 | 5.895337 | 3.042775 | 1.376361e-06
53.31129 | 21.3866 | 15.36549 | 12.32237 | 6.021114 | 3.043113 | 1.375723e-06
53.32129 | 21.4581 | 15.36102 | 12.31755 | 6.097081 | 3.043463 | 1.375087e-06
53.33129 | 21.5255 | 15.35656 | 12.31274 | 6.168939 | 3.043825 | 1.37445e-06
53.34129 | 21.6312 | 15.35211 | 12.30791 | 6.279086 | 3.044198 | 1.373815e-06
53.35128 | 21.6979 | 15.34768 | 12.3031 | 6.350218 | 3.044584 | 1.37318e-06
53.36128 | 21.773 | 15.34326 | 12.29827 | 6.429745 | 3.044982 | 1.372545e-06
53.37128 | 21.8638 | 15.33884 | 12.29344 | 6.524961 | 3.045392 | 1.37191e-06
53.38128 | 21.9199 | 15.33443 | 12.28862 | 6.585468 | 3.045814 | 1.371276e-06
53.39128 | 22.0079 | 15.33004 | 12.28379 | 6.677864 | 3.046248 | 1.370643e-06
53.40127 | 22.0684 | 15.32565 | 12.27896 | 6.742746 | 3.046694 | 1.37001e-06
53.41127 | 22.1381 | 15.32128 | 12.27412 | 6.816822 | 3.047153 | 1.369377e-06
53.42127 | 22.2087 | 15.31691 | 12.26929 | 6.891787 | 3.047623 | 1.368745e-06
53.43127 | 22.2695 | 15.31256 | 12.26445 | 6.956943 | 3.048105 | 1.368113e-06
53.44127 | 22.3454 | 15.30821 | 12.25961 | 7.037188 | 3.0486 | 1.367482e-06
53.45127 | 22.3889 | 15.30388 | 12.25477 | 7.085024 | 3.049106 | 1.366851e-06
53.46126 | 22.4374 | 15.29956 | 12.24993 | 7.137844 | 3.049624 | 1.366221e-06
53.47126 | 22.5136 | 15.29524 | 12.24509 | 7.218359 | 3.050154 | 1.365591e-06
53.48126 | 22.5636 | 15.29094 | 12.24024 | 7.272664 | 3.050697 | 1.364961e-06
53.49126 | 22.6075 | 15.28664 | 12.23539 | 7.320858 | 3.051252 | 1.364332e-06
53.50126 | 22.6622 | 15.28236 | 12.23054 | 7.379843 | 3.051818 | 1.363703e-06
53.51125 | 22.6921 | 15.27809 | 12.22569 | 7.414013 | 3.052396 | 1.363075e-06
53.52125 | 22.7325 | 15.27382 | 12.22084 | 7.458677 | 3.052987 | 1.362447e-06
53.53125 | 22.7797 | 15.26957 | 12.21598 | 7.51013 | 3.05359 | 1.36182e-06
53.54125 | 22.7964 | 15.26533 | 12.21112 | 7.531074 | 3.054205 | 1.361193e-06
53.55125 | 22.826 | 15.26109 | 12.20626 | 7.564907 | 3.054831 | 1.360566e-06
53.56125 | 22.8409 | 15.25687 | 12.2014 | 7.584031 | 3.05547 | 1.35994e-06
53.57124 | 22.8664 | 15.25266 | 12.19654 | 7.613739 | 3.056121 | 1.359315e-06
53.58124 | 22.8736 | 15.24846 | 12.19167 | 7.625142 | 3.056784 | 1.358689e-06
53.59124 | 22.8749 | 15.24427 | 12.18681 | 7.630635 | 3.057459 | 1.358064e-06
53.60124 | 22.8912 | 15.24008 | 12.18194 | 7.651117 | 3.058146 | 1.35744e-06
53.61124 | 22.8638 | 15.23591 | 12.17706 | 7.627889 | 3.058845 | 1.356816e-06
53.62123 | 22.8468 | 15.23175 | 12.1722 | 7.615047 | 3.059556 | 1.356193e-06
53.63123 | 22.8607 | 15.2276 | 12.16732 | 7.633099 | 3.060279 | 1.35557e-06
53.64123 | 22.8248 | 15.22346 | 12.16244 | 7.60134 | 3.061015 | 1.354947e-06
53.65123 | 22.8017 | 15.21933 | 12.15757 | 7.582371 | 3.061762 | 1.354324e-06
53.66123 | 22.7688 | 15.21521 | 12.15268 | 7.553592 | 3.062522 | 1.353703e-06
53.67123 | 22.7348 | 15.2111 | 12.1478 | 7.523703 | 3.063293 | 1.353081e-06
53.68122 | 22.6999 | 15.207 | 12.14292 | 7.4929 | 3.064076 | 1.352461e-06
53.69122 | 22.6296 | 15.20291 | 12.13804 | 7.42669 | 3.064872 | 1.35184e-06
53.70122 | 22.5923 | 15.19883 | 12.13315 | 7.39347 | 3.06568 | 1.35122e-06
53.71122 | 22.5339 | 15.19476 | 12.12826 | 7.33914 | 3.0665 | 1.3506e-06
53.72122 | 22.4367 | 15.1907 | 12.12337 | 7.245999 | 3.067332 | 1.349981e-06
53.73121 | 22.4032 | 15.18666 | 12.11848 | 7.216544 | 3.068176 | 1.349362e-06
53.74121 | 22.3312 | 15.18262 | 12.11358 | 7.148583 | 3.069032 | 1.348744e-06
53.75121 | 22.2282 | 15.17859 | 12.10869 | 7.049612 | 3.0699 | 1.348126e-06
53.76121 | 22.1559 | 15.17457 | 12.10379 | 6.98133 | 3.070781 | 1.347508e-06
53.77121 | 22.0696 | 15.17056 | 12.09889 | 6.899038 | 3.071674 | 1.346891e-06
53.78121 | 21.9787 | 15.16656 | 12.09398 | 6.812136 | 3.072578 | 1.346274e-06
53.7912 | 21.8712 | 15.16258 | 12.08908 | 6.708619 | 3.073494 | 1.345658e-06
53.8012 | 21.7809 | 15.1586 | 12.08418 | 6.622297 | 3.074423 | 1.345042e-06
53.8112 | 21.6944 | 15.15464 | 12.07927 | 6.539763 | 3.075365 | 1.344427e-06
53.8212 | 21.5682 | 15.15068 | 12.07436 | 6.41752 | 3.076318 | 1.343812e-06
53.8312 | 21.4828 | 15.14673 | 12.06945 | 6.336066 | 3.077284 | 1.343197e-06
53.84119 | 21.3689 | 15.1428 | 12.06454 | 6.226098 | 3.07826 | 1.342583e-06
53.85119 | 21.24 | 15.13888 | 12.05963 | 6.101123 | 3.07925 | 1.34197e-06
53.86119 | 21.1551 | 15.13496 | 12.05471 | 6.020138 | 3.080252 | 1.341356e-06
53.87119 | 21.029 | 15.13106 | 12.04979 | 5.897943 | 3.081267 | 1.340743e-06
53.88119 | 20.9145 | 15.12716 | 12.04487 | 5.787337 | 3.082293 | 1.34013e-06
53.89119 | 20.8011 | 15.12328 | 12.03995 | 5.677821 | 3.083332 | 1.339518e-06
53.90118 | 20.6767 | 15.11941 | 12.03503 | 5.557291 | 3.084382 | 1.338907e-06
53.91118 | 20.5767 | 15.11555 | 12.0301 | 5.461154 | 3.085445 | 1.338296e-06
53.92118 | 20.4362 | 15.11169 | 12.02517 | 5.324506 | 3.08652 | 1.337685e-06
53.93118 | 20.3332 | 15.10785 | 12.02024 | 5.225349 | 3.087608 | 1.337075e-06
53.94118 | 20.2119 | 15.10402 | 12.01531 | 5.10788 | 3.088708 | 1.336464e-06
53.95117 | 20.0907 | 15.1002 | 12.01038 | 4.990498 | 3.089818 | 1.335855e-06
53.96117 | 19.9875 | 15.09639 | 12.00545 | 4.891108 | 3.090943 | 1.335246e-06
53.97117 | 19.8584 | 15.09259 | 12.00051 | 4.765809 | 3.092079 | 1.334637e-06
53.98117 | 19.7352 | 15.0888 | 11.99557 | 4.646399 | 3.093228 | 1.334029e-06
53.99117 | 19.6366 | 15.08502 | 11.99063 | 4.551578 | 3.094389 | 1.333421e-06
54.00117 | 19.5235 | 15.08125 | 11.98569 | 4.442247 | 3.095563 | 1.332813e-06
54.01116 | 19.401 | 15.0775 | 11.98075 | 4.323502 | 3.096747 | 1.332207e-06
54.02116 | 19.2858 | 15.07375 | 11.9758 | 4.21205 | 3.097945 | 1.3316e-06
54.03116 | 19.1848 | 15.07001 | 11.97086 | 4.114787 | 3.099155 | 1.330994e-06
54.04116 | 19.0653 | 15.06629 | 11.96591 | 3.999014 | 3.100378 | 1.330388e-06
54.05116 | 18.9551 | 15.06257 | 11.96096 | 3.89253 | 3.101613 | 1.329782e-06
54.06115 | 18.8324 | 15.05887 | 11.95601 | 3.773532 | 3.10286 | 1.329178e-06
54.07115 | 18.738 | 15.05517 | 11.95105 | 3.682827 | 3.104119 | 1.328573e-06
54.08115 | 18.6161 | 15.05149 | 11.9461 | 3.564612 | 3.105391 | 1.327969e-06
54.09115 | 18.5072 | 15.04781 | 11.94114 | 3.459385 | 3.106676 | 1.327365e-06
54.10115 | 18.3937 | 15.04415 | 11.93618 | 3.349549 | 3.107972 | 1.326762e-06
54.11115 | 18.2853 | 15.0405 | 11.93122 | 3.244802 | 3.109282 | 1.326158e-06
54.12114 | 18.1806 | 15.03686 | 11.92626 | 3.14374 | 3.110602 | 1.325557e-06
54.13114 | 18.0657 | 15.03323 | 11.92129 | 3.032472 | 3.111936 | 1.324954e-06
54.14114 | 17.9574 | 15.02961 | 11.91632 | 2.927792 | 3.113283 | 1.324353e-06
54.15114 | 17.8615 | 15.026 | 11.91135 | 2.835502 | 3.114642 | 1.323751e-06
54.16114 | 17.7381 | 15.0224 | 11.90638 | 2.715701 | 3.116013 | 1.32315e-06
54.17113 | 17.6481 | 15.01881 | 11.90142 | 2.629286 | 3.117396 | 1.32255e-06
54.18113 | 17.5272 | 15.01524 | 11.89644 | 2.511964 | 3.118792 | 1.32195e-06
54.19113 | 17.4188 | 15.01167 | 11.89147 | 2.407132 | 3.120201 | 1.32135e-06
54.20113 | 17.3182 | 15.00811 | 11.88649 | 2.310088 | 3.121622 | 1.320751e-06
54.21113 | 17.2203 | 15.00457 | 11.88151 | 2.215733 | 3.123056 | 1.320152e-06
54.22113 | 17.1124 | 15.00103 | 11.87653 | 2.111368 | 3.124503 | 1.319554e-06
54.23112 | 17.0035 | 14.99751 | 11.87155 | 2.005989 | 3.12596 | 1.318956e-06
54.24112 | 16.902 | 14.994 | 11.86656 | 1.908003 | 3.127431 | 1.318358e-06
54.25112 | 16.8053 | 14.9905 | 11.86158 | 1.814805 | 3.128916 | 1.317761e-06
54.26112 | 16.6999 | 14.987 | 11.85659 | 1.712896 | 3.130412 | 1.317164e-06
54.27112 | 16.5909 | 14.98352 | 11.8516 | 1.607377 | 3.131922 | 1.316567e-06
54.28111 | 16.5038 | 14.98006 | 11.84661 | 1.523744 | 3.133441 | 1.315972e-06
54.29111 | 16.4069 | 14.9766 | 11.84162 | 1.430302 | 3.134977 | 1.315376e-06
54.30111 | 16.2919 | 14.97315 | 11.83662 | 1.318751 | 3.136524 | 1.314781e-06
54.31111 | 16.2167 | 14.96971 | 11.83163 | 1.246988 | 3.138083 | 1.314186e-06
54.32111 | 16.12 | 14.96629 | 11.82663 | 1.153715 | 3.139655 | 1.313592e-06
54.33111 | 16.0277 | 14.96287 | 11.82163 | 1.064829 | 3.141241 | 1.312998e-06
54.3411 | 15.9443 | 14.95947 | 11.81663 | 0.9848306 | 3.142837 | 1.312404e-06
54.3511 | 15.8509 | 14.95608 | 11.81163 | 0.8948241 | 3.144448 | 1.311811e-06
54.3611 | 15.775 | 14.95269 | 11.80662 | 0.8223057 | 3.146072 | 1.311218e-06
54.3711 | 15.6913 | 14.94932 | 11.80161 | 0.7419775 | 3.147707 | 1.310626e-06
54.3811 | 15.6003 | 14.94596 | 11.7966 | 0.6543377 | 3.149356 | 1.310034e-06
54.39109 | 15.54 | 14.94262 | 11.7916 | 0.5973837 | 3.151016 | 1.309443e-06
54.40109 | 15.4453 | 14.93928 | 11.78659 | 0.5060219 | 3.15269 | 1.308851e-06
54.41109 | 15.3747 | 14.93595 | 11.78157 | 0.4387489 | 3.154378 | 1.30826e-06
54.42109 | 15.3243 | 14.93264 | 11.77656 | 0.3916647 | 3.156078 | 1.30767e-06
54.43109 | 15.2236 | 14.92933 | 11.77154 | 0.2942694 | 3.157791 | 1.30708e-06
54.44109 | 15.1795 | 14.92604 | 11.76652 | 0.253463 | 3.159517 | 1.30649e-06
54.45108 | 15.108 | 14.92276 | 11.7615 | 0.1852423 | 3.161254 | 1.305902e-06
54.46108 | 15.049 | 14.91949 | 11.75648 | 0.1295136 | 3.163005 | 1.305313e-06
54.47108 | 14.9928 | 14.91623 | 11.75146 | 0.07657369 | 3.16477 | 1.304724e-06
54.48108 | 14.927 | 14.91298 | 11.74643 | 0.01402248 | 3.166547 | 1.304136e-06
54.49108 | 14.888 | 14.90974 | 11.7414 | -0.02173988 | 3.168337 | 1.303549e-06
54.50107 | 14.834 | 14.90652 | 11.73638 | -0.07251692 | 3.170139 | 1.302962e-06
54.51107 | 14.776 | 14.9033 | 11.73135 | -0.1273017 | 3.171955 | 1.302375e-06
54.52107 | 14.7371 | 14.9001 | 11.72631 | -0.1629978 | 3.173784 | 1.301789e-06
54.53107 | 14.6925 | 14.89691 | 11.72128 | -0.2044053 | 3.175627 | 1.301202e-06
54.54107 | 14.6449 | 14.89372 | 11.71624 | -0.2488244 | 3.177482 | 1.300617e-06
54.55107 | 14.6238 | 14.89055 | 11.7112 | -0.2667547 | 3.179351 | 1.300032e-06
54.56106 | 14.5678 | 14.8874 | 11.70617 | -0.3195993 | 3.18123 | 1.299447e-06
54.57106 | 14.5209 | 14.88425 | 11.70113 | -0.3633524 | 3.183125 | 1.298863e-06
54.58106 | 14.5077 | 14.88112 | 11.69608 | -0.3734169 | 3.185032 | 1.298279e-06
54.59106 | 14.4648 | 14.87799 | 11.69104 | -0.413193 | 3.186953 | 1.297695e-06
54.60106 | 14.4312 | 14.87488 | 11.68599 | -0.4436801 | 3.188887 | 1.297112e-06
54.61105 | 14.4067 | 14.87178 | 11.68095 | -0.4650824 | 3.190833 | 1.296529e-06
54.62105 | 14.3576 | 14.86869 | 11.6759 | -0.5110926 | 3.192793 | 1.295947e-06
54.63105 | 14.3468 | 14.86561 | 11.67085 | -0.5188143 | 3.194766 | 1.295365e-06
54.64105 | 14.3231 | 14.86255 | 11.66579 | -0.5394478 | 3.196753 | 1.294783e-06
54.65105 | 14.2958 | 14.85949 | 11.66074 | -0.5636932 | 3.198753 | 1.294201e-06
54.66105 | 14.2744 | 14.85645 | 11.65568 | -0.58205 | 3.200767 | 1.29362e-06
54.67104 | 14.2523 | 14.85342 | 11.65063 | -0.6011207 | 3.202791 | 1.29304e-06
54.68104 | 14.2341 | 14.8504 | 11.64557 | -0.6163012 | 3.204831 | 1.29246e-06
54.69104 | 14.2141 | 14.84739 | 11.64051 | -0.6332925 | 3.206884 | 1.29188e-06
54.70104 | 14.1953 | 14.8444 | 11.63544 | -0.6490958 | 3.208951 | 1.291301e-06
54.71104 | 14.1824 | 14.84141 | 11.63038 | -0.6590106 | 3.211031 | 1.290722e-06
54.72103 | 14.1659 | 14.83844 | 11.62532 | -0.6725407 | 3.213122 | 1.290144e-06
54.73103 | 14.1437 | 14.83548 | 11.62025 | -0.6917791 | 3.215229 | 1.289566e-06
54.74103 | 14.1423 | 14.83253 | 11.61518 | -0.6902293 | 3.217349 | 1.288988e-06
54.75103 | 14.1138 | 14.82959 | 11.61011 | -0.7157914 | 3.219483 | 1.28841e-06
54.76103 | 14.108 | 14.82667 | 11.60503 | -0.7186653 | 3.22163 | 1.287833e-06
54.77102 | 14.0898 | 14.82375 | 11.59996 | -0.7339543 | 3.223789 | 1.287257e-06
54.78102 | 14.083 | 14.82085 | 11.59489 | -0.7378518 | 3.225963 | 1.286681e-06
54.79102 | 14.0798 | 14.81796 | 11.58981 | -0.7381616 | 3.228151 | 1.286105e-06
54.80102 | 14.0596 | 14.81508 | 11.58473 | -0.7554831 | 3.230352 | 1.28553e-06
54.81102 | 14.0518 | 14.81222 | 11.57965 | -0.7604163 | 3.232567 | 1.284954e-06
54.82102 | 14.0398 | 14.80936 | 11.57457 | -0.7695619 | 3.234796 | 1.28438e-06
54.83101 | 14.0397 | 14.80652 | 11.56949 | -0.7668224 | 3.237036 | 1.283806e-06
54.84101 | 14.0309 | 14.80369 | 11.5644 | -0.7727919 | 3.239292 | 1.283232e-06
54.85101 | 14.0314 | 14.80087 | 11.55931 | -0.7694734 | 3.241561 | 1.282658e-06
54.86101 | 14.0113 | 14.79807 | 11.55422 | -0.7867673 | 3.243845 | 1.282085e-06
54.87101 | 14.0131 | 14.79527 | 11.54913 | -0.782173 | 3.246142 | 1.281512e-06
54.881 | 13.9926 | 14.79249 | 11.54404 | -0.7998936 | 3.24845 | 1.28094e-06
54.891 | 13.9966 | 14.78972 | 11.53895 | -0.793124 | 3.250775 | 1.280368e-06
54.901 | 13.9906 | 14.78697 | 11.53385 | -0.7963663 | 3.253113 | 1.279796e-06
54.911 | 13.9893 | 14.78422 | 11.52875 | -0.7949206 | 3.255465 | 1.279225e-06
54.921 | 13.975 | 14.78149 | 11.52365 | -0.8064879 | 3.257832 | 1.278654e-06
54.931 | 13.9654 | 14.77877 | 11.51855 | -0.8133668 | 3.260212 | 1.278084e-06
54.94099 | 13.9637 | 14.77606 | 11.51346 | -0.8123611 | 3.262604 | 1.277514e-06
54.95099 | 13.9587 | 14.77336 | 11.50835 | -0.8146648 | 3.265012 | 1.276944e-06
54.96099 | 13.9606 | 14.77068 | 11.50325 | -0.8100811 | 3.267434 | 1.276375e-06
54.97099 | 13.9413 | 14.76801 | 11.49814 | -0.8267095 | 3.26987 | 1.275806e-06
54.98099 | 13.9408 | 14.76535 | 11.49303 | -0.8245507 | 3.27232 | 1.275237e-06
54.99098 | 13.9368 | 14.76271 | 11.48792 | -0.8259068 | 3.274781 | 1.27467e-06
55.00098 | 13.9324 | 14.76007 | 11.48281 | -0.8276726 | 3.277259 | 1.274102e-06
55.01098 | 13.9232 | 14.75745 | 11.4777 | -0.8342511 | 3.279752 | 1.273534e-06
55.02098 | 13.924 | 14.75484 | 11.47258 | -0.830842 | 3.282258 | 1.272967e-06
55.03098 | 13.9093 | 14.75225 | 11.46747 | -0.8429457 | 3.284779 | 1.272401e-06
55.04098 | 13.9101 | 14.74966 | 11.46235 | -0.8395619 | 3.287314 | 1.271834e-06
55.05097 | 13.9007 | 14.74709 | 11.45723 | -0.8463934 | 3.28986 | 1.271269e-06
55.06097 | 13.8867 | 14.74453 | 11.45211 | -0.8578348 | 3.292423 | 1.270703e-06
55.07097 | 13.8848 | 14.74199 | 11.44699 | -0.857189 | 3.295001 | 1.270138e-06
55.08097 | 13.8769 | 14.73946 | 11.44186 | -0.8625559 | 3.297593 | 1.269573e-06
55.09097 | 13.8533 | 14.73694 | 11.43674 | -0.8836356 | 3.300199 | 1.269009e-06
55.10096 | 13.8657 | 14.73443 | 11.43161 | -0.8687305 | 3.302817 | 1.268445e-06
55.11096 | 13.8457 | 14.73194 | 11.42648 | -0.8862359 | 3.305452 | 1.267881e-06
55.12096 | 13.8502 | 14.72945 | 11.42135 | -0.8792542 | 3.308101 | 1.267318e-06
55.13096 | 13.8286 | 14.72699 | 11.41622 | -0.8983854 | 3.310765 | 1.266755e-06
55.14096 | 13.8238 | 14.72453 | 11.41108 | -0.9007286 | 3.313443 | 1.266192e-06
55.15096 | 13.8222 | 14.72209 | 11.40595 | -0.899886 | 3.316136 | 1.26563e-06
55.16095 | 13.8134 | 14.71966 | 11.40082 | -0.9062578 | 3.31884 | 1.265069e-06
55.17095 | 13.8058 | 14.71724 | 11.39568 | -0.9114407 | 3.321562 | 1.264507e-06
55.18095 | 13.7999 | 14.71484 | 11.39054 | -0.9149373 | 3.3243 | 1.263946e-06
55.19095 | 13.783 | 14.71245 | 11.38539 | -0.9294466 | 3.327051 | 1.263386e-06
55.20095 | 13.791 | 14.71007 | 11.38025 | -0.9190681 | 3.329816 | 1.262825e-06
55.21094 | 13.7814 | 14.70771 | 11.37511 | -0.9263053 | 3.332594 | 1.262266e-06
55.22094 | 13.7628 | 14.70535 | 11.36996 | -0.9425541 | 3.335389 | 1.261706e-06
55.23094 | 13.7663 | 14.70302 | 11.36482 | -0.9367159 | 3.3382 | 1.261147e-06
55.24094 | 13.7554 | 14.70069 | 11.35967 | -0.9452909 | 3.341024 | 1.260588e-06
55.25094 | 13.7462 | 14.69838 | 11.35451 | -0.9521799 | 3.343865 | 1.26003e-06
55.26094 | 13.7402 | 14.69608 | 11.34936 | -0.9558812 | 3.346719 | 1.259472e-06
55.27093 | 13.739 | 14.6938 | 11.34421 | -0.9547984 | 3.349586 | 1.258914e-06
55.28093 | 13.7309 | 14.69153 | 11.33906 | -0.9606254 | 3.352469 | 1.258357e-06
55.29093 | 13.7404 | 14.68927 | 11.3339 | -0.9488671 | 3.355368 | 1.2578e-06
55.30093 | 13.712 | 14.68702 | 11.32874 | -0.9750237 | 3.358284 | 1.257243e-06
55.31093 | 13.7298 | 14.68479 | 11.32358 | -0.9549925 | 3.361213 | 1.256687e-06
55.32092 | 13.7163 | 14.68258 | 11.31842 | -0.9662758 | 3.364154 | 1.256132e-06
55.33092 | 13.7127 | 14.68037 | 11.31326 | -0.9676731 | 3.367115 | 1.255576e-06
55.34092 | 13.7179 | 14.67818 | 11.30809 | -0.9602811 | 3.370088 | 1.255021e-06
55.35092 | 13.705 | 14.676 | 11.30293 | -0.9710043 | 3.373078 | 1.254466e-06
55.36092 | 13.7061 | 14.67384 | 11.29776 | -0.9677412 | 3.376083 | 1.253912e-06
55.37092 | 13.7041 | 14.67169 | 11.29259 | -0.9675916 | 3.379103 | 1.253358e-06
55.38091 | 13.6977 | 14.66956 | 11.28742 | -0.9718586 | 3.382136 | 1.252805e-06
55.39091 | 13.6913 | 14.66744 | 11.28225 | -0.9761367 | 3.385187 | 1.252251e-06
55.40091 | 13.6922 | 14.66533 | 11.27707 | -0.9731284 | 3.388253 | 1.251698e-06
55.41091 | 13.6781 | 14.66323 | 11.2719 | -0.9851344 | 3.391335 | 1.251146e-06
55.42091 | 13.6854 | 14.66115 | 11.26672 | -0.9757539 | 3.394432 | 1.250594e-06
55.4309 | 13.6759 | 14.65909 | 11.26155 | -0.9831902 | 3.397542 | 1.250042e-06
55.4409 | 13.6763 | 14.65704 | 11.25637 | -0.9807379 | 3.40067 | 1.249491e-06
55.4509 | 13.6744 | 14.655 | 11.25118 | -0.9805994 | 3.403813 | 1.24894e-06
55.4609 | 13.6665 | 14.65298 | 11.246 | -0.9864754 | 3.406973 | 1.248389e-06
55.4709 | 13.6625 | 14.65096 | 11.24082 | -0.988465 | 3.410147 | 1.247839e-06
55.4809 | 13.6672 | 14.64897 | 11.23563 | -0.9817693 | 3.413338 | 1.247288e-06
55.49089 | 13.6561 | 14.64699 | 11.23045 | -0.9908896 | 3.41654 | 1.246739e-06
55.50089 | 13.6531 | 14.64502 | 11.22526 | -0.9919223 | 3.419762 | 1.24619e-06
55.51089 | 13.6583 | 14.64307 | 11.22007 | -0.9847691 | 3.423 | 1.245641e-06
55.52089 | 13.6352 | 14.64113 | 11.21488 | -1.00593 | 3.426253 | 1.245092e-06
55.53089 | 13.6456 | 14.63921 | 11.20968 | -0.9936054 | 3.429522 | 1.244544e-06
55.54088 | 13.6378 | 14.6373 | 11.20449 | -0.9994974 | 3.432804 | 1.243997e-06
55.55088 | 13.6225 | 14.6354 | 11.1993 | -1.012902 | 3.436105 | 1.243449e-06
55.56088 | 13.6223 | 14.63352 | 11.1941 | -1.011221 | 3.439422 | 1.242902e-06
55.57088 | 13.6071 | 14.63165 | 11.1889 | -1.024554 | 3.442755 | 1.242356e-06
55.58088 | 13.6216 | 14.6298 | 11.1837 | -1.008202 | 3.446103 | 1.241809e-06
55.59088 | 13.6102 | 14.62796 | 11.17849 | -1.017764 | 3.449468 | 1.241263e-06
55.60087 | 13.5974 | 14.62614 | 11.1733 | -1.028743 | 3.452846 | 1.240718e-06
55.61087 | 13.6015 | 14.62433 | 11.16809 | -1.022835 | 3.456243 | 1.240173e-06
55.62087 | 13.5955 | 14.62254 | 11.16288 | -1.027041 | 3.459657 | 1.239628e-06
55.63087 | 13.5932 | 14.62076 | 11.15768 | -1.027563 | 3.463086 | 1.239083e-06
55.64087 | 13.588 | 14.619 | 11.15247 | -1.030999 | 3.466532 | 1.238539e-06
55.65086 | 13.5773 | 14.61725 | 11.14726 | -1.039952 | 3.469991 | 1.237995e-06
55.66086 | 13.5758 | 14.61552 | 11.14205 | -1.039718 | 3.473469 | 1.237452e-06
55.67086 | 13.5784 | 14.6138 | 11.13683 | -1.035398 | 3.476964 | 1.236909e-06
55.68086 | 13.5755 | 14.61209 | 11.13162 | -1.036594 | 3.480476 | 1.236366e-06
55.69086 | 13.5604 | 14.61041 | 11.1264 | -1.050005 | 3.484004 | 1.235823e-06
55.70086 | 13.5638 | 14.60873 | 11.12118 | -1.044931 | 3.487548 | 1.235281e-06
55.71085 | 13.5502 | 14.60707 | 11.11597 | -1.056874 | 3.491105 | 1.23474e-06
55.72085 | 13.5467 | 14.60543 | 11.11075 | -1.058731 | 3.494683 | 1.234199e-06
55.73085 | 13.5556 | 14.6038 | 11.10552 | -1.048202 | 3.498277 | 1.233658e-06
55.74085 | 13.5311 | 14.60219 | 11.1003 | -1.071089 | 3.501888 | 1.233117e-06
55.75085 | 13.5524 | 14.60059 | 11.09507 | -1.048191 | 3.505516 | 1.232577e-06
55.76084 | 13.5383 | 14.59901 | 11.08985 | -1.06071 | 3.509156 | 1.232037e-06
55.77084 | 13.5262 | 14.59744 | 11.08462 | -1.071243 | 3.512818 | 1.231497e-06
55.78084 | 13.5446 | 14.59589 | 11.07939 | -1.051292 | 3.516496 | 1.230958e-06
55.79084 | 13.5259 | 14.59436 | 11.07416 | -1.068455 | 3.520191 | 1.230419e-06
55.80084 | 13.5308 | 14.59283 | 11.06893 | -1.062035 | 3.523903 | 1.229881e-06
55.81084 | 13.5303 | 14.59133 | 11.0637 | -1.06103 | 3.527632 | 1.229343e-06
55.82083 | 13.5165 | 14.58984 | 11.05847 | -1.073342 | 3.531374 | 1.228805e-06
55.83083 | 13.5316 | 14.58837 | 11.05323 | -1.056769 | 3.535137 | 1.228268e-06
55.84083 | 13.5172 | 14.58691 | 11.04799 | -1.069711 | 3.538918 | 1.227731e-06
55.85083 | 13.5127 | 14.58547 | 11.04275 | -1.072769 | 3.542715 | 1.227194e-06
55.86083 | 13.5202 | 14.58404 | 11.03751 | -1.063843 | 3.54653 | 1.226657e-06
55.87082 | 13.5086 | 14.58263 | 11.03227 | -1.074034 | 3.550358 | 1.226122e-06
55.88082 | 13.4994 | 14.58124 | 11.02703 | -1.08184 | 3.554208 | 1.225586e-06
55.89082 | 13.5138 | 14.57986 | 11.02179 | -1.066062 | 3.558075 | 1.225051e-06
55.90082 | 13.4966 | 14.5785 | 11.01654 | -1.0819 | 3.561959 | 1.224516e-06
55.91082 | 13.5086 | 14.57715 | 11.01129 | -1.068554 | 3.56586 | 1.223981e-06
55.92082 | 13.5024 | 14.57582 | 11.00604 | -1.073423 | 3.569779 | 1.223447e-06
55.93081 | 13.4931 | 14.57451 | 11.0008 | -1.081411 | 3.573712 | 1.222913e-06
55.94081 | 13.5131 | 14.57321 | 10.99555 | -1.060114 | 3.577667 | 1.222379e-06
55.95081 | 13.498 | 14.57193 | 10.99029 | -1.073932 | 3.581639 | 1.221846e-06
55.96081 | 13.4933 | 14.57067 | 10.98504 | -1.077368 | 3.585629 | 1.221313e-06
55.97081 | 13.5071 | 14.56942 | 10.97978 | -1.062319 | 3.589636 | 1.220781e-06
55.9808 | 13.4963 | 14.56819 | 10.97453 | -1.071888 | 3.593658 | 1.220249e-06
55.9908 | 13.4994 | 14.56697 | 10.96927 | -1.067573 | 3.597701 | 1.219717e-06
56.0008 | 13.5004 | 14.56577 | 10.96401 | -1.065374 | 3.601762 | 1.219185e-06
56.0108 | 13.4909 | 14.56459 | 10.95875 | -1.073692 | 3.605841 | 1.218654e-06
56.0208 | 13.4949 | 14.56343 | 10.95349 | -1.068527 | 3.609938 | 1.218123e-06
56.0308 | 13.4945 | 14.56228 | 10.94822 | -1.067777 | 3.614054 | 1.217593e-06
56.04079 | 13.4755 | 14.56115 | 10.94296 | -1.085647 | 3.618183 | 1.217063e-06
56.05079 | 13.5033 | 14.56003 | 10.9377 | -1.056732 | 3.622335 | 1.216534e-06
56.06079 | 13.4848 | 14.55893 | 10.93243 | -1.074133 | 3.626504 | 1.216004e-06
56.07079 | 13.4822 | 14.55785 | 10.92716 | -1.075652 | 3.630693 | 1.215475e-06
56.08079 | 13.4963 | 14.55679 | 10.92189 | -1.060488 | 3.634899 | 1.214946e-06
56.09078 | 13.4846 | 14.55574 | 10.91662 | -1.071141 | 3.639119 | 1.214418e-06
56.10078 | 13.4833 | 14.55471 | 10.91135 | -1.071411 | 3.643363 | 1.21389e-06
56.11078 | 13.4925 | 14.5537 | 10.90607 | -1.061199 | 3.647625 | 1.213362e-06
56.12078 | 13.4771 | 14.5527 | 10.9008 | -1.075603 | 3.651905 | 1.212835e-06
56.13078 | 13.4851 | 14.55172 | 10.89552 | -1.066624 | 3.656204 | 1.212308e-06
56.14078 | 13.4826 | 14.55076 | 10.89024 | -1.068163 | 3.660521 | 1.211781e-06
56.15077 | 13.4705 | 14.54982 | 10.88497 | -1.079321 | 3.664854 | 1.211255e-06
56.16077 | 13.4758 | 14.54889 | 10.87968 | -1.073094 | 3.669208 | 1.210729e-06
56.17077 | 13.4826 | 14.54799 | 10.8744 | -1.065386 | 3.673582 | 1.210204e-06
56.18077 | 13.4589 | 14.54709 | 10.86912 | -1.088195 | 3.677975 | 1.209678e-06
56.19077 | 13.4635 | 14.54622 | 10.86383 | -1.082721 | 3.682387 | 1.209153e-06
56.20076 | 13.4544 | 14.54537 | 10.85855 | -1.090966 | 3.686813 | 1.208629e-06
56.21076 | 13.4529 | 14.54453 | 10.85326 | -1.091628 | 3.691263 | 1.208105e-06
56.22076 | 13.4556 | 14.54371 | 10.84797 | -1.088108 | 3.695732 | 1.207581e-06
56.23076 | 13.4554 | 14.54291 | 10.84268 | -1.087506 | 3.70022 | 1.207057e-06
56.24076 | 13.4401 | 14.54212 | 10.83739 | -1.102021 | 3.704727 | 1.206534e-06
56.25076 | 13.4468 | 14.54135 | 10.8321 | -1.094555 | 3.709254 | 1.206011e-06
56.26075 | 13.4299 | 14.54061 | 10.82681 | -1.110708 | 3.713795 | 1.205489e-06
56.27075 | 13.4422 | 14.53988 | 10.82152 | -1.097677 | 3.71836 | 1.204967e-06
56.28075 | 13.4234 | 14.53917 | 10.81622 | -1.115765 | 3.722945 | 1.204445e-06
56.29075 | 13.4238 | 14.53847 | 10.81092 | -1.114672 | 3.727549 | 1.203923e-06
56.30075 | 13.4328 | 14.5378 | 10.80562 | -1.104996 | 3.732173 | 1.203402e-06
56.31074 | 13.4106 | 14.53714 | 10.80033 | -1.12654 | 3.736812 | 1.202882e-06
56.32074 | 13.4158 | 14.5365 | 10.79502 | -1.120701 | 3.741475 | 1.202361e-06
56.33074 | 13.4149 | 14.53588 | 10.78972 | -1.120981 | 3.746158 | 1.201841e-06
56.34074 | 13.4009 | 14.53528 | 10.78442 | -1.134379 | 3.750861 | 1.201321e-06
56.35074 | 13.3865 | 14.5347 | 10.77911 | -1.148196 | 3.755583 | 1.200801e-06
56.36074 | 13.4016 | 14.53413 | 10.77381 | -1.132532 | 3.760326 | 1.200282e-06
56.37073 | 13.3918 | 14.53359 | 10.7685 | -1.141787 | 3.765084 | 1.199763e-06
56.38073 | 13.3897 | 14.53306 | 10.76319 | -1.14336 | 3.769866 | 1.199245e-06
56.39073 | 13.3856 | 14.53255 | 10.75788 | -1.146953 | 3.774669 | 1.198727e-06
56.40073 | 13.3824 | 14.53206 | 10.75257 | -1.149664 | 3.779492 | 1.198209e-06
56.41073 | 13.3839 | 14.53159 | 10.74726 | -1.147694 | 3.784335 | 1.197691e-06
56.42072 | 13.3772 | 14.53114 | 10.74195 | -1.153943 | 3.789193 | 1.197174e-06
56.43072 | 13.3806 | 14.53071 | 10.73663 | -1.150111 | 3.794076 | 1.196658e-06
56.44072 | 13.3839 | 14.5303 | 10.73132 | -1.146399 | 3.798981 | 1.196141e-06
56.45072 | 13.3759 | 14.52991 | 10.726 | -1.154005 | 3.803905 | 1.195625e-06
56.46072 | 13.3702 | 14.52953 | 10.72068 | -1.159332 | 3.808851 | 1.195109e-06
56.47072 | 13.3713 | 14.52918 | 10.71536 | -1.157877 | 3.813816 | 1.194593e-06
56.48071 | 13.3717 | 14.52884 | 10.71004 | -1.157142 | 3.818798 | 1.194079e-06
56.49071 | 13.3598 | 14.52853 | 10.70472 | -1.168727 | 3.823805 | 1.193564e-06
56.50071 | 13.363 | 14.52823 | 10.6994 | -1.165231 | 3.828834 | 1.193049e-06
56.51071 | 13.3665 | 14.52796 | 10.69407 | -1.161456 | 3.833883 | 1.192535e-06
56.52071 | 13.3565 | 14.5277 | 10.68874 | -1.171198 | 3.838952 | 1.192021e-06
56.5307 | 13.363 | 14.52746 | 10.68342 | -1.164462 | 3.844039 | 1.191508e-06
56.5407 | 13.3657 | 14.52725 | 10.67809 | -1.161545 | 3.84915 | 1.190995e-06
56.5507 | 13.3627 | 14.52705 | 10.67276 | -1.164349 | 3.854284 | 1.190482e-06
56.5607 | 13.365 | 14.52687 | 10.66743 | -1.161872 | 3.859438 | 1.18997e-06
56.5707 | 13.3541 | 14.52672 | 10.6621 | -1.172615 | 3.864614 | 1.189457e-06
56.5807 | 13.3645 | 14.52658 | 10.65677 | -1.162079 | 3.869811 | 1.188945e-06
56.59069 | 13.3683 | 14.52646 | 10.65144 | -1.158161 | 3.875023 | 1.188434e-06
56.60069 | 13.3524 | 14.52637 | 10.6461 | -1.173965 | 3.880262 | 1.187923e-06
56.61069 | 13.36 | 14.52629 | 10.64076 | -1.16629 | 3.885524 | 1.187412e-06
56.62069 | 13.364 | 14.52623 | 10.63543 | -1.162235 | 3.890807 | 1.186902e-06
56.63069 | 13.3525 | 14.5262 | 10.63009 | -1.173701 | 3.896113 | 1.186391e-06
56.64068 | 13.3618 | 14.52619 | 10.62475 | -1.164387 | 3.901434 | 1.185882e-06
56.65068 | 13.3483 | 14.52619 | 10.61941 | -1.177894 | 3.906782 | 1.185372e-06
56.66068 | 13.3549 | 14.52622 | 10.61407 | -1.171321 | 3.912153 | 1.184863e-06
56.67068 | 13.3544 | 14.52627 | 10.60872 | -1.171869 | 3.917545 | 1.184354e-06
56.68068 | 13.3464 | 14.52634 | 10.60338 | -1.179939 | 3.922959 | 1.183846e-06
56.69068 | 13.3525 | 14.52643 | 10.59803 | -1.173929 | 3.928396 | 1.183337e-06
56.70067 | 13.3611 | 14.52654 | 10.59269 | -1.16544 | 3.93385 | 1.18283e-06
56.71067 | 13.3531 | 14.52667 | 10.58734 | -1.173573 | 3.939331 | 1.182322e-06
56.72067 | 13.3558 | 14.52683 | 10.58199 | -1.171026 | 3.944834 | 1.181815e-06
56.73067 | 13.3614 | 14.527 | 10.57664 | -1.165601 | 3.95036 | 1.181308e-06
56.74067 | 13.3496 | 14.5272 | 10.57129 | -1.177597 | 3.955908 | 1.180801e-06
56.75066 | 13.3622 | 14.52741 | 10.56594 | -1.165215 | 3.961474 | 1.180296e-06
56.76066 | 13.3548 | 14.52765 | 10.56059 | -1.172854 | 3.967067 | 1.17979e-06
56.77066 | 13.3545 | 14.52791 | 10.55523 | -1.173415 | 3.972683 | 1.179284e-06
56.78066 | 13.3595 | 14.5282 | 10.54987 | -1.168697 | 3.978322 | 1.178779e-06
56.79066 | 13.357 | 14.5285 | 10.54452 | -1.171502 | 3.983984 | 1.178274e-06
56.80066 | 13.3685 | 14.52883 | 10.53916 | -1.160328 | 3.989669 | 1.177769e-06
56.81065 | 13.3522 | 14.52918 | 10.5338 | -1.176975 | 3.995371 | 1.177265e-06
56.82065 | 13.3512 | 14.52955 | 10.52844 | -1.178345 | 4.001102 | 1.176761e-06
56.83065 | 13.3716 | 14.52994 | 10.52308 | -1.158337 | 4.006856 | 1.176257e-06
56.84065 | 13.3652 | 14.53035 | 10.51772 | -1.165151 | 4.012634 | 1.175754e-06
56.85065 | 13.3611 | 14.53079 | 10.51235 | -1.169687 | 4.018434 | 1.175251e-06
56.86064 | 13.3725 | 14.53125 | 10.50699 | -1.158746 | 4.024252 | 1.174749e-06
56.87064 | 13.3656 | 14.53173 | 10.50163 | -1.166127 | 4.0301 | 1.174246e-06
56.88064 | 13.3671 | 14.53223 | 10.49626 | -1.16513 | 4.035971 | 1.173744e-06
56.89064 | 13.3795 | 14.53276 | 10.49089 | -1.153256 | 4.041866 | 1.173242e-06
56.90064 | 13.3711 | 14.5333 | 10.48552 | -1.162205 | 4.047784 | 1.172741e-06
56.91064 | 13.3705 | 14.53388 | 10.48015 | -1.163377 | 4.053727 | 1.17224e-06
56.92063 | 13.3778 | 14.53447 | 10.47478 | -1.15667 | 4.059686 | 1.171739e-06
56.93063 | 13.3608 | 14.53509 | 10.46941 | -1.174287 | 4.065677 | 1.171239e-06
56.94063 | 13.3824 | 14.53573 | 10.46404 | -1.153327 | 4.071691 | 1.170739e-06
56.95063 | 13.3801 | 14.53639 | 10.45866 | -1.15629 | 4.077729 | 1.170239e-06
56.96063 | 13.3669 | 14.53708 | 10.45328 | -1.170176 | 4.083791 | 1.169739e-06
56.97062 | 13.3677 | 14.53779 | 10.44791 | -1.170085 | 4.089872 | 1.16924e-06
56.98062 | 13.3713 | 14.53852 | 10.44253 | -1.167218 | 4.095983 | 1.168741e-06
56.99062 | 13.3621 | 14.53927 | 10.43715 | -1.177174 | 4.102119 | 1.168243e-06
57.00062 | 13.38 | 14.54005 | 10.43177 | -1.160053 | 4.108278 | 1.167745e-06
57.01062 | 13.3734 | 14.54086 | 10.42639 | -1.167457 | 4.114463 | 1.167247e-06
57.02062 | 13.367 | 14.54168 | 10.42101 | -1.174683 | 4.120672 | 1.166749e-06
57.03061 | 13.3775 | 14.54253 | 10.41563 | -1.165033 | 4.1269 | 1.166252e-06
57.04061 | 13.3661 | 14.54341 | 10.41025 | -1.177308 | 4.133159 | 1.165755e-06
57.05061 | 13.3606 | 14.54431 | 10.40486 | -1.183706 | 4.139443 | 1.165259e-06
57.06061 | 13.3783 | 14.54523 | 10.39947 | -1.166928 | 4.145752 | 1.164762e-06
57.07061 | 13.3602 | 14.54617 | 10.39409 | -1.185974 | 4.152086 | 1.164266e-06
57.0806 | 13.3709 | 14.54714 | 10.3887 | -1.176244 | 4.158439 | 1.163771e-06
57.0906 | 13.3722 | 14.54814 | 10.38331 | -1.175939 | 4.164824 | 1.163276e-06
57.1006 | 13.3567 | 14.54916 | 10.37792 | -1.192458 | 4.171234 | 1.16278e-06
57.1106 | 13.3768 | 14.5502 | 10.37253 | -1.173402 | 4.177669 | 1.162286e-06
57.1206 | 13.3552 | 14.55127 | 10.36714 | -1.19607 | 4.18413 | 1.161791e-06
57.1306 | 13.3648 | 14.55236 | 10.36174 | -1.187562 | 4.190616 | 1.161297e-06
57.14059 | 13.3637 | 14.55348 | 10.35636 | -1.189779 | 4.197122 | 1.160804e-06
57.15059 | 13.3637 | 14.55462 | 10.35096 | -1.190921 | 4.20366 | 1.160311e-06
57.16059 | 13.3629 | 14.55579 | 10.34556 | -1.192888 | 4.210224 | 1.159817e-06
57.17059 | 13.3737 | 14.55698 | 10.34016 | -1.18328 | 4.216814 | 1.159324e-06
57.18059 | 13.3645 | 14.5582 | 10.33477 | -1.193698 | 4.223431 | 1.158832e-06
57.19058 | 13.3786 | 14.55944 | 10.32937 | -1.180839 | 4.230066 | 1.15834e-06
57.20058 | 13.3827 | 14.56071 | 10.32397 | -1.178007 | 4.236735 | 1.157848e-06
57.21058 | 13.3728 | 14.562 | 10.31857 | -1.1892 | 4.24343 | 1.157356e-06
57.22058 | 13.386 | 14.56332 | 10.31317 | -1.177319 | 4.250151 | 1.156865e-06
57.23058 | 13.3857 | 14.56466 | 10.30776 | -1.178962 | 4.256899 | 1.156374e-06
57.24058 | 13.3786 | 14.56603 | 10.30236 | -1.187432 | 4.263673 | 1.155883e-06
57.25057 | 13.3938 | 14.56743 | 10.29696 | -1.173627 | 4.270468 | 1.155393e-06
57.26057 | 13.3991 | 14.56885 | 10.29155 | -1.169748 | 4.277296 | 1.154903e-06
57.27057 | 13.3937 | 14.5703 | 10.28614 | -1.176595 | 4.284151 | 1.154414e-06
57.28057 | 13.4085 | 14.57177 | 10.28073 | -1.163268 | 4.291033 | 1.153924e-06
57.29057 | 13.4018 | 14.57327 | 10.27533 | -1.171468 | 4.297942 | 1.153435e-06
57.30056 | 13.4027 | 14.57479 | 10.26992 | -1.172093 | 4.304871 | 1.152947e-06
57.31056 | 13.416 | 14.57634 | 10.26451 | -1.160344 | 4.311834 | 1.152458e-06
57.32056 | 13.4159 | 14.57792 | 10.2591 | -1.162023 | 4.318826 | 1.15197e-06
57.33056 | 13.4199 | 14.57953 | 10.25368 | -1.159628 | 4.325844 | 1.151482e-06
57.34056 | 13.4337 | 14.58116 | 10.24827 | -1.14746 | 4.33289 | 1.150995e-06
57.35056 | 13.4306 | 14.58282 | 10.24285 | -1.152218 | 4.339963 | 1.150507e-06
57.36055 | 13.4329 | 14.5845 | 10.23744 | -1.151602 | 4.347058 | 1.150021e-06
57.37055 | 13.4477 | 14.58621 | 10.23203 | -1.138514 | 4.354187 | 1.149534e-06
57.38055 | 13.4322 | 14.58795 | 10.22661 | -1.155753 | 4.361344 | 1.149048e-06
57.39055 | 13.4526 | 14.58972 | 10.22119 | -1.13712 | 4.36853 | 1.148562e-06
57.40055 | 13.4481 | 14.59151 | 10.21577 | -1.143413 | 4.375743 | 1.148076e-06
57.41054 | 13.4489 | 14.59333 | 10.21035 | -1.144433 | 4.382978 | 1.147591e-06
57.42054 | 13.4585 | 14.59518 | 10.20493 | -1.136681 | 4.390248 | 1.147106e-06
57.43054 | 13.4576 | 14.59706 | 10.19951 | -1.139457 | 4.397546 | 1.146621e-06
57.44054 | 13.4523 | 14.59896 | 10.19409 | -1.146661 | 4.404874 | 1.146137e-06
57.45054 | 13.4636 | 14.60089 | 10.18866 | -1.137292 | 4.412229 | 1.145653e-06
57.46054 | 13.4661 | 14.60285 | 10.18324 | -1.13675 | 4.419613 | 1.145169e-06
57.47053 | 13.4708 | 14.60484 | 10.17782 | -1.134036 | 4.427019 | 1.144686e-06
57.48053 | 13.4732 | 14.60685 | 10.17239 | -1.133651 | 4.434461 | 1.144202e-06
57.49053 | 13.4751 | 14.60889 | 10.16696 | -1.133794 | 4.441932 | 1.143719e-06
57.50053 | 13.4735 | 14.61097 | 10.16153 | -1.137467 | 4.449434 | 1.143237e-06
57.51053 | 13.4878 | 14.61307 | 10.1561 | -1.125266 | 4.456963 | 1.142754e-06
57.52052 | 13.4762 | 14.61519 | 10.15068 | -1.138992 | 4.464514 | 1.142273e-06
57.53052 | 13.4865 | 14.61735 | 10.14525 | -1.130849 | 4.472103 | 1.141791e-06
57.54052 | 13.4887 | 14.61954 | 10.13981 | -1.130836 | 4.479722 | 1.14131e-06
57.55052 | 13.4862 | 14.62175 | 10.13438 | -1.13555 | 4.487369 | 1.140829e-06
57.56052 | 13.5027 | 14.62399 | 10.12895 | -1.121294 | 4.495047 | 1.140348e-06
57.57052 | 13.4896 | 14.62627 | 10.12351 | -1.136666 | 4.502755 | 1.139867e-06
57.58051 | 13.495 | 14.62856 | 10.11808 | -1.133564 | 4.510483 | 1.139388e-06
57.59051 | 13.4929 | 14.6309 | 10.11264 | -1.137997 | 4.518253 | 1.138907e-06
57.60051 | 13.5 | 14.63325 | 10.10721 | -1.133255 | 4.526048 | 1.138428e-06
57.61051 | 13.4943 | 14.63565 | 10.10177 | -1.141345 | 4.533876 | 1.137949e-06
57.62051 | 13.5048 | 14.63806 | 10.09633 | -1.133265 | 4.541735 | 1.13747e-06
57.6305 | 13.5082 | 14.64051 | 10.09089 | -1.132311 | 4.549617 | 1.136991e-06
57.6405 | 13.503 | 14.64299 | 10.08545 | -1.13999 | 4.557537 | 1.136513e-06
57.6505 | 13.5164 | 14.6455 | 10.08001 | -1.129099 | 4.565487 | 1.136035e-06
57.6605 | 13.5066 | 14.64804 | 10.07457 | -1.141438 | 4.573469 | 1.135557e-06
57.6705 | 13.5112 | 14.65061 | 10.06912 | -1.139407 | 4.581481 | 1.13508e-06
57.6805 | 13.509 | 14.65321 | 10.06368 | -1.144207 | 4.589525 | 1.134602e-06
57.69049 | 13.5095 | 14.65583 | 10.05824 | -1.146334 | 4.597592 | 1.134126e-06
57.70049 | 13.5144 | 14.6585 | 10.0528 | -1.144095 | 4.605699 | 1.133649e-06
57.71049 | 13.5162 | 14.66119 | 10.04735 | -1.144986 | 4.613836 | 1.133173e-06
57.72049 | 13.5145 | 14.66391 | 10.0419 | -1.149407 | 4.622005 | 1.132697e-06
57.73049 | 13.513 | 14.66666 | 10.03645 | -1.15366 | 4.630206 | 1.132221e-06
57.74048 | 13.5077 | 14.66944 | 10.03101 | -1.16174 | 4.63843 | 1.131747e-06
57.75048 | 13.503 | 14.67226 | 10.02556 | -1.169255 | 4.646695 | 1.131271e-06
57.76048 | 13.5118 | 14.6751 | 10.02011 | -1.163301 | 4.654991 | 1.130797e-06
57.77048 | 13.5031 | 14.67798 | 10.01466 | -1.174878 | 4.66332 | 1.130322e-06
57.78048 | 13.5095 | 14.68089 | 10.0092 | -1.171386 | 4.67168 | 1.129848e-06
57.79048 | 13.5117 | 14.68383 | 10.00375 | -1.172126 | 4.680073 | 1.129374e-06
57.80047 | 13.5124 | 14.68679 | 9.998303 | -1.174395 | 4.68849 | 1.128901e-06
57.81047 | 13.5059 | 14.6898 | 9.992849 | -1.183898 | 4.696949 | 1.128428e-06
57.82047 | 13.5117 | 14.69283 | 9.987393 | -1.181134 | 4.705439 | 1.127954e-06
57.83047 | 13.5041 | 14.6959 | 9.981937 | -1.191801 | 4.713963 | 1.127482e-06
57.84047 | 13.5033 | 14.699 | 9.97648 | -1.195701 | 4.722519 | 1.127009e-06
57.85046 | 13.5076 | 14.70213 | 9.971028 | -1.194529 | 4.7311 | 1.126538e-06
57.86046 | 13.5083 | 14.70529 | 9.965569 | -1.196993 | 4.739723 | 1.126066e-06
57.87046 | 13.5017 | 14.70849 | 9.96011 | -1.20679 | 4.748379 | 1.125594e-06
57.88046 | 13.5063 | 14.71172 | 9.95465 | -1.20542 | 4.757068 | 1.125123e-06
57.89046 | 13.5004 | 14.71498 | 9.949189 | -1.214582 | 4.765791 | 1.124652e-06
57.90046 | 13.4993 | 14.71828 | 9.943728 | -1.218977 | 4.774547 | 1.124182e-06
57.91045 | 13.4949 | 14.7216 | 9.938271 | -1.226701 | 4.783329 | 1.123712e-06
57.92045 | 13.4977 | 14.72496 | 9.932808 | -1.227262 | 4.792153 | 1.123242e-06
57.93045 | 13.5013 | 14.72836 | 9.927345 | -1.227056 | 4.801011 | 1.122772e-06
57.94045 | 13.4979 | 14.73178 | 9.92188 | -1.233884 | 4.809903 | 1.122302e-06
57.95045 | 13.4942 | 14.73525 | 9.916415 | -1.241046 | 4.818829 | 1.121833e-06
57.96044 | 13.5015 | 14.73874 | 9.910955 | -1.237237 | 4.827781 | 1.121365e-06
57.97044 | 13.5055 | 14.74227 | 9.905488 | -1.236766 | 4.836776 | 1.120896e-06
57.98044 | 13.4972 | 14.74583 | 9.900021 | -1.248628 | 4.845806 | 1.120428e-06
57.99044 | 13.5048 | 14.74942 | 9.894553 | -1.244624 | 4.854871 | 1.11996e-06
58.00044 | 13.4991 | 14.75305 | 9.889084 | -1.253955 | 4.86397 | 1.119492e-06
58.01044 | 13.4945 | 14.75672 | 9.883614 | -1.26222 | 4.873104 | 1.119025e-06
58.02043 | 13.5042 | 14.76042 | 9.87815 | -1.256215 | 4.882265 | 1.118558e-06
58.03043 | 13.5008 | 14.76415 | 9.872679 | -1.263349 | 4.891469 | 1.118091e-06
58.04043 | 13.5035 | 14.76792 | 9.867207 | -1.264418 | 4.900709 | 1.117625e-06
58.05043 | 13.504 | 14.77172 | 9.861735 | -1.267721 | 4.909985 | 1.117159e-06
58.06043 | 13.503 | 14.77556 | 9.856262 | -1.272559 | 4.919296 | 1.116693e-06
58.07042 | 13.5001 | 14.77943 | 9.850794 | -1.279328 | 4.928633 | 1.116228e-06
58.08042 | 13.5115 | 14.78334 | 9.84532 | -1.271837 | 4.938016 | 1.115762e-06
58.09042 | 13.512 | 14.78728 | 9.839845 | -1.27528 | 4.947434 | 1.115297e-06
58.10042 | 13.516 | 14.79126 | 9.834369 | -1.275259 | 4.956888 | 1.114833e-06
58.11042 | 13.5221 | 14.79527 | 9.828893 | -1.273174 | 4.96638 | 1.114368e-06
58.12041 | 13.5174 | 14.79932 | 9.823421 | -1.28192 | 4.975897 | 1.113904e-06
58.13041 | 13.525 | 14.80341 | 9.817944 | -1.278406 | 4.985461 | 1.11344e-06
58.14041 | 13.5386 | 14.80753 | 9.812465 | -1.268928 | 4.995062 | 1.112977e-06
58.15041 | 13.532 | 14.81169 | 9.806986 | -1.279686 | 5.004698 | 1.112513e-06
58.16041 | 13.5402 | 14.81588 | 9.801507 | -1.27568 | 5.014372 | 1.11205e-06
58.17041 | 13.5439 | 14.82011 | 9.796026 | -1.276211 | 5.024084 | 1.111588e-06
58.1804 | 13.5435 | 14.82437 | 9.790551 | -1.280874 | 5.033822 | 1.111126e-06
58.1904 | 13.5583 | 14.82868 | 9.785069 | -1.270378 | 5.043607 | 1.110663e-06
58.2004 | 13.5605 | 14.83302 | 9.779587 | -1.272518 | 5.05343 | 1.110201e-06
58.2104 | 13.5484 | 14.8374 | 9.774104 | -1.288996 | 5.06329 | 1.10974e-06
58.2204 | 13.5676 | 14.84181 | 9.768621 | -1.27421 | 5.073188 | 1.109279e-06
58.23039 | 13.5709 | 14.84626 | 9.763142 | -1.275357 | 5.083114 | 1.108818e-06
58.24039 | 13.5738 | 14.85075 | 9.757658 | -1.276946 | 5.093088 | 1.108357e-06
58.25039 | 13.5924 | 14.85527 | 9.752172 | -1.262873 | 5.1031 | 1.107897e-06
58.26039 | 13.5823 | 14.85984 | 9.746686 | -1.277537 | 5.11315 | 1.107437e-06
58.27039 | 13.5876 | 14.86444 | 9.7412 | -1.276839 | 5.123238 | 1.106977e-06
58.28039 | 13.6023 | 14.86908 | 9.735713 | -1.266778 | 5.133365 | 1.106517e-06
58.29038 | 13.6022 | 14.87375 | 9.73023 | -1.271551 | 5.14352 | 1.106059e-06
58.30038 | 13.6096 | 14.87847 | 9.724742 | -1.268867 | 5.153724 | 1.105599e-06
58.31038 | 13.6191 | 14.88322 | 9.719253 | -1.264121 | 5.163967 | 1.105141e-06
58.32038 | 13.6148 | 14.88801 | 9.713763 | -1.273213 | 5.174249 | 1.104682e-06
58.33038 | 13.6238 | 14.89284 | 9.708273 | -1.269044 | 5.18457 | 1.104224e-06
58.34037 | 13.6346 | 14.89771 | 9.702788 | -1.263109 | 5.19492 | 1.103767e-06
58.35037 | 13.6287 | 14.90262 | 9.697297 | -1.273918 | 5.20532 | 1.103309e-06
58.36037 | 13.6355 | 14.90756 | 9.691805 | -1.272065 | 5.215759 | 1.102852e-06
58.37037 | 13.6487 | 14.91255 | 9.686312 | -1.263852 | 5.226239 | 1.102395e-06
58.38037 | 13.6366 | 14.91758 | 9.680819 | -1.280978 | 5.236757 | 1.101938e-06
58.39037 | 13.6613 | 14.92264 | 9.675326 | -1.261343 | 5.247317 | 1.101482e-06
58.40036 | 13.6649 | 14.92774 | 9.669837 | -1.262843 | 5.257905 | 1.101026e-06
58.41036 | 13.6605 | 14.93289 | 9.664342 | -1.272387 | 5.268544 | 1.10057e-06
58.42036 | 13.6761 | 14.93807 | 9.658847 | -1.261971 | 5.279224 | 1.100114e-06
58.43036 | 13.6787 | 14.9433 | 9.653351 | -1.264596 | 5.289944 | 1.099659e-06
58.44036 | 13.6747 | 14.94856 | 9.647855 | -1.27386 | 5.300705 | 1.099204e-06
58.45035 | 13.695 | 14.95386 | 9.642363 | -1.25886 | 5.311496 | 1.09875e-06
58.46035 | 13.6994 | 14.9592 | 9.636866 | -1.259805 | 5.322338 | 1.098295e-06
58.47035 | 13.693 | 14.96459 | 9.631368 | -1.27159 | 5.333222 | 1.097841e-06
58.48035 | 13.7154 | 14.97002 | 9.625869 | -1.254617 | 5.344146 | 1.097387e-06
58.49035 | 13.7156 | 14.97548 | 9.62037 | -1.259884 | 5.355113 | 1.096934e-06
58.50035 | 13.7159 | 14.98099 | 9.61487 | -1.265092 | 5.366121 | 1.09648e-06
58.51034 | 13.7203 | 14.98654 | 9.609376 | -1.266236 | 5.377159 | 1.096028e-06
58.52034 | 13.7245 | 14.99213 | 9.603875 | -1.267627 | 5.38825 | 1.095575e-06
58.53034 | 13.7291 | 14.99776 | 9.598374 | -1.268659 | 5.399384 | 1.095122e-06
58.54034 | 13.744 | 15.00343 | 9.592872 | -1.259432 | 5.410559 | 1.09467e-06
58.55034 | 13.7389 | 15.00915 | 9.58737 | -1.270247 | 5.421776 | 1.094218e-06
58.56033 | 13.7571 | 15.0149 | 9.581873 | -1.257799 | 5.433025 | 1.093767e-06
58.57033 | 13.7636 | 15.0207 | 9.57637 | -1.257098 | 5.444327 | 1.093316e-06
58.58033 | 13.7578 | 15.02654 | 9.570866 | -1.268739 | 5.455672 | 1.092864e-06
58.59033 | 13.7728 | 15.03242 | 9.565362 | -1.259623 | 5.46706 | 1.092414e-06
58.60033 | 13.7793 | 15.03835 | 9.559857 | -1.259049 | 5.478491 | 1.091963e-06
58.61033 | 13.7805 | 15.04432 | 9.554352 | -1.263817 | 5.489964 | 1.091513e-06
58.62032 | 13.7939 | 15.05032 | 9.548852 | -1.256423 | 5.50147 | 1.091063e-06
58.63032 | 13.8008 | 15.05638 | 9.543346 | -1.255577 | 5.513031 | 1.090614e-06
58.64032 | 13.7928 | 15.06247 | 9.537839 | -1.269675 | 5.524635 | 1.090164e-06
58.65032 | 13.8221 | 15.06861 | 9.532332 | -1.246515 | 5.536282 | 1.089715e-06
58.66032 | 13.8195 | 15.0748 | 9.526824 | -1.255299 | 5.547974 | 1.089266e-06
58.67031 | 13.8148 | 15.08102 | 9.521322 | -1.266221 | 5.559698 | 1.088818e-06
58.68031 | 13.8363 | 15.08729 | 9.515813 | -1.25099 | 5.571476 | 1.08837e-06
58.69031 | 13.8413 | 15.09361 | 9.510305 | -1.252306 | 5.583301 | 1.087922e-06
58.70031 | 13.8447 | 15.09997 | 9.504795 | -1.255265 | 5.595169 | 1.087474e-06
58.71031 | 13.8653 | 15.10637 | 9.499285 | -1.241068 | 5.607082 | 1.087026e-06
58.72031 | 13.871 | 15.11282 | 9.493775 | -1.241815 | 5.619039 | 1.086579e-06
58.7303 | 13.8786 | 15.1193 | 9.48827 | -1.240699 | 5.631028 | 1.086133e-06
58.7403 | 13.8902 | 15.12584 | 9.482759 | -1.235637 | 5.643077 | 1.085686e-06
58.7503 | 13.8969 | 15.13242 | 9.477247 | -1.235516 | 5.655168 | 1.08524e-06
58.7603 | 13.8979 | 15.13904 | 9.471735 | -1.241143 | 5.667307 | 1.084793e-06
58.7703 | 13.9257 | 15.14571 | 9.466223 | -1.220012 | 5.679488 | 1.084348e-06
58.78029 | 13.9262 | 15.15242 | 9.460716 | -1.226218 | 5.691701 | 1.083902e-06
58.79029 | 13.9284 | 15.15918 | 9.455202 | -1.230783 | 5.703979 | 1.083457e-06
58.80029 | 13.9548 | 15.16599 | 9.449689 | -1.211185 | 5.716296 | 1.083012e-06
58.81029 | 13.9444 | 15.17284 | 9.444175 | -1.228442 | 5.728666 | 1.082567e-06
58.82029 | 13.9567 | 15.17974 | 9.43866 | -1.22304 | 5.741079 | 1.082123e-06
58.83029 | 13.9743 | 15.18668 | 9.433145 | -1.212384 | 5.753537 | 1.081679e-06
58.84028 | 13.9772 | 15.19367 | 9.427636 | -1.216467 | 5.766031 | 1.081235e-06
58.85028 | 13.9937 | 15.2007 | 9.42212 | -1.206999 | 5.778578 | 1.080792e-06
58.86028 | 14.0031 | 15.20779 | 9.416604 | -1.204685 | 5.79118 | 1.080348e-06
58.87028 | 14.0066 | 15.21491 | 9.411088 | -1.208311 | 5.803822 | 1.079905e-06
58.88028 | 14.0257 | 15.22209 | 9.405571 | -1.196391 | 5.816519 | 1.079462e-06
58.89027 | 14.0302 | 15.2293 | 9.400059 | -1.199103 | 5.829243 | 1.07902e-06
58.90027 | 14.0382 | 15.23657 | 9.394542 | -1.198372 | 5.84203 | 1.078578e-06
58.91027 | 14.0538 | 15.24389 | 9.389024 | -1.190089 | 5.854864 | 1.078136e-06
58.92027 | 14.0528 | 15.25125 | 9.383505 | -1.198452 | 5.867746 | 1.077694e-06
58.93027 | 14.0677 | 15.25866 | 9.377987 | -1.190965 | 5.880677 | 1.077253e-06
58.94027 | 14.0868 | 15.26612 | 9.372468 | -1.179324 | 5.893655 | 1.076811e-06
58.95026 | 14.0868 | 15.27362 | 9.366954 | -1.186824 | 5.906669 | 1.076371e-06
58.96026 | 14.1001 | 15.28118 | 9.361434 | -1.181078 | 5.919743 | 1.07593e-06
58.97026 | 14.1085 | 15.28878 | 9.355914 | -1.18028 | 5.932865 | 1.07549e-06
58.98026 | 14.1184 | 15.29643 | 9.350394 | -1.178032 | 5.946037 | 1.07505e-06
58.99026 | 14.1258 | 15.30413 | 9.344873 | -1.178331 | 5.959257 | 1.07461e-06
59.00025 | 14.1502 | 15.31187 | 9.339358 | -1.161672 | 5.972513 | 1.074171e-06
59.01025 | 14.1515 | 15.31967 | 9.333836 | -1.168169 | 5.985831 | 1.073732e-06
59.02025 | 14.1653 | 15.32751 | 9.328314 | -1.162213 | 5.999198 | 1.073293e-06
59.03025 | 14.1795 | 15.33541 | 9.322792 | -1.155908 | 6.012614 | 1.072854e-06
59.04025 | 14.1901 | 15.34335 | 9.31727 | -1.153252 | 6.02608 | 1.072415e-06
59.05025 | 14.1921 | 15.35134 | 9.311747 | -1.159244 | 6.039595 | 1.071977e-06
59.06024 | 14.2116 | 15.35938 | 9.30623 | -1.147778 | 6.053147 | 1.07154e-06
59.07024 | 14.2246 | 15.36747 | 9.300707 | -1.14287 | 6.066762 | 1.071102e-06
59.08024 | 14.2293 | 15.37561 | 9.295183 | -1.146311 | 6.080427 | 1.070664e-06
59.09024 | 14.2494 | 15.3838 | 9.289659 | -1.134403 | 6.094143 | 1.070227e-06
59.10024 | 14.2543 | 15.39204 | 9.284135 | -1.137744 | 6.107908 | 1.06979e-06
59.11023 | 14.2611 | 15.40033 | 9.278616 | -1.139227 | 6.12171 | 1.069354e-06
59.12023 | 14.2687 | 15.40867 | 9.273091 | -1.13997 | 6.135577 | 1.068918e-06
59.13023 | 14.2848 | 15.41706 | 9.267566 | -1.132262 | 6.149494 | 1.068482e-06
59.14023 | 14.2892 | 15.4255 | 9.262041 | -1.136305 | 6.163463 | 1.068046e-06
59.15023 | 14.31 | 15.434 | 9.256515 | -1.123999 | 6.177483 | 1.06761e-06
59.16023 | 14.3185 | 15.44254 | 9.250989 | -1.124044 | 6.191553 | 1.067175e-06
59.17022 | 14.3188 | 15.45113 | 9.245469 | -1.132331 | 6.205661 | 1.06674e-06
59.18022 | 14.3359 | 15.45978 | 9.239942 | -1.123878 | 6.219834 | 1.066306e-06
59.19022 | 14.3513 | 15.46848 | 9.234416 | -1.117176 | 6.234059 | 1.065871e-06
59.20022 | 14.3576 | 15.47723 | 9.228889 | -1.119626 | 6.248336 | 1.065437e-06
59.21022 | 14.3765 | 15.48603 | 9.223362 | -1.109527 | 6.262664 | 1.065003e-06
59.22021 | 14.3783 | 15.49487 | 9.21784 | -1.116572 | 6.277031 | 1.06457e-06
59.23021 | 14.3885 | 15.50378 | 9.212312 | -1.115277 | 6.291464 | 1.064136e-06
59.24021 | 14.4124 | 15.51273 | 9.206784 | -1.100335 | 6.305949 | 1.063703e-06
59.25021 | 14.4169 | 15.52174 | 9.201256 | -1.104844 | 6.320487 | 1.06327e-06
59.26021 | 14.4238 | 15.53081 | 9.195728 | -1.107007 | 6.335078 | 1.062838e-06
59.27021 | 14.4428 | 15.53992 | 9.190199 | -1.097121 | 6.349721 | 1.062405e-06
59.2802 | 14.4515 | 15.54908 | 9.184676 | -1.09758 | 6.364403 | 1.061974e-06
59.2902 | 14.4695 | 15.5583 | 9.179147 | -1.0888 | 6.379152 | 1.061542e-06
59.3002 | 14.4888 | 15.56757 | 9.173618 | -1.078773 | 6.393954 | 1.06111e-06
59.3102 | 14.4973 | 15.5769 | 9.168088 | -1.079599 | 6.40881 | 1.060679e-06
59.3202 | 14.5204 | 15.58628 | 9.162559 | -1.065879 | 6.423719 | 1.060248e-06
59.33019 | 14.5421 | 15.5957 | 9.157034 | -1.053602 | 6.438667 | 1.059817e-06
59.34019 | 14.5525 | 15.60519 | 9.151504 | -1.052688 | 6.453683 | 1.059387e-06
59.35019 | 14.57 | 15.61473 | 9.145974 | -1.044729 | 6.468754 | 1.058957e-06
59.36019 | 14.5947 | 15.62432 | 9.140444 | -1.029623 | 6.483878 | 1.058527e-06
59.37019 | 14.6068 | 15.63397 | 9.134913 | -1.027171 | 6.499057 | 1.058097e-06
59.38019 | 14.6299 | 15.64367 | 9.129382 | -1.013773 | 6.51429 | 1.057667e-06
59.39018 | 14.65 | 15.65342 | 9.123857 | -1.00342 | 6.529562 | 1.057239e-06
59.40018 | 14.6607 | 15.66323 | 9.118326 | -1.002531 | 6.544904 | 1.05681e-06
59.41018 | 14.6966 | 15.6731 | 9.112794 | -0.9764959 | 6.560301 | 1.056381e-06
59.42018 | 14.7055 | 15.68302 | 9.107263 | -0.9775159 | 6.575752 | 1.055952e-06
59.43018 | 14.7207 | 15.69299 | 9.101731 | -0.972291 | 6.591259 | 1.055524e-06
59.44017 | 14.7556 | 15.70301 | 9.096205 | -0.9474106 | 6.606805 | 1.055097e-06
59.45017 | 14.7699 | 15.7131 | 9.090673 | -0.9431952 | 6.622421 | 1.054669e-06
59.46017 | 14.7849 | 15.72323 | 9.085141 | -0.938335 | 6.638093 | 1.054242e-06
59.47017 | 14.8184 | 15.73343 | 9.079608 | -0.9150302 | 6.653821 | 1.053815e-06
59.48017 | 14.8376 | 15.74368 | 9.074076 | -0.9060813 | 6.669604 | 1.053388e-06
59.49017 | 14.8452 | 15.75399 | 9.068543 | -0.9087876 | 6.685443 | 1.052961e-06
59.50016 | 14.8881 | 15.76434 | 9.063016 | -0.8762394 | 6.701322 | 1.052535e-06
59.51016 | 14.9049 | 15.77476 | 9.057484 | -0.8698572 | 6.717273 | 1.052109e-06
59.52016 | 14.9174 | 15.78523 | 9.051951 | -0.867831 | 6.733279 | 1.051683e-06
59.53016 | 14.9535 | 15.79576 | 9.046418 | -0.842261 | 6.749342 | 1.051258e-06
59.54016 | 14.9685 | 15.80635 | 9.040884 | -0.8378474 | 6.765462 | 1.050832e-06
59.55015 | 14.9887 | 15.81698 | 9.035357 | -0.8282796 | 6.781622 | 1.050408e-06
59.56015 | 15.0244 | 15.82768 | 9.029823 | -0.8032784 | 6.797854 | 1.049983e-06
59.57015 | 15.0377 | 15.83843 | 9.02429 | -0.8007342 | 6.814143 | 1.049558e-06
59.58015 | 15.054 | 15.84925 | 9.018756 | -0.7952467 | 6.83049 | 1.049134e-06
59.59015 | 15.0961 | 15.86012 | 9.013222 | -0.7640156 | 6.846892 | 1.04871e-06
59.60015 | 15.1181 | 15.87104 | 9.007689 | -0.7529416 | 6.863352 | 1.048286e-06
59.61014 | 15.1274 | 15.88201 | 9.00216 | -0.7546144 | 6.879853 | 1.047863e-06
59.62014 | 15.1756 | 15.89306 | 8.996626 | -0.7174551 | 6.896428 | 1.04744e-06
59.63014 | 15.1962 | 15.90415 | 8.991092 | -0.7079527 | 6.913059 | 1.047017e-06
59.64014 | 15.2156 | 15.91531 | 8.985558 | -0.6997076 | 6.929748 | 1.046594e-06
59.65014 | 15.2607 | 15.92652 | 8.980024 | -0.6658207 | 6.946496 | 1.046172e-06
59.66013 | 15.2839 | 15.93778 | 8.974495 | -0.6538797 | 6.963284 | 1.04575e-06
59.67013 | 15.3099 | 15.94911 | 8.968961 | -0.6392081 | 6.980146 | 1.045328e-06
59.68013 | 15.3521 | 15.96049 | 8.963426 | -0.6083944 | 6.997067 | 1.044906e-06
59.69013 | 15.3757 | 15.97194 | 8.957892 | -0.5962382 | 7.014045 | 1.044485e-06
59.70013 | 15.4113 | 15.98344 | 8.952357 | -0.5721407 | 7.031082 | 1.044063e-06
59.71013 | 15.4497 | 15.995 | 8.946823 | -0.5453009 | 7.048177 | 1.043642e-06
59.72012 | 15.4705 | 16.00661 | 8.941294 | -0.5361081 | 7.065313 | 1.043222e-06
59.73012 | 15.5137 | 16.01828 | 8.935759 | -0.5045845 | 7.082524 | 1.042802e-06
59.74012 | 15.5546 | 16.03002 | 8.930224 | -0.4754199 | 7.099794 | 1.042382e-06
59.75012 | 15.5769 | 16.04181 | 8.92469 | -0.4649142 | 7.117123 | 1.041962e-06
59.76012 | 15.6163 | 16.05367 | 8.919155 | -0.4373666 | 7.134511 | 1.041542e-06
59.77011 | 15.6686 | 16.06556 | 8.913626 | -0.3969645 | 7.151938 | 1.041123e-06
59.78011 | 15.6989 | 16.07754 | 8.908091 | -0.3786372 | 7.169445 | 1.040704e-06
59.79011 | 15.7358 | 16.08957 | 8.902556 | -0.3537671 | 7.18701 | 1.040285e-06
59.80011 | 15.7822 | 16.10166 | 8.897021 | -0.3194554 | 7.204633 | 1.039866e-06
59.81011 | 15.8165 | 16.1138 | 8.891487 | -0.2973027 | 7.222315 | 1.039448e-06
59.82011 | 15.856 | 16.12601 | 8.885952 | -0.2700095 | 7.240057 | 1.039029e-06
59.8301 | 15.9038 | 16.13826 | 8.880423 | -0.2344613 | 7.257838 | 1.038612e-06
59.8401 | 15.9392 | 16.15059 | 8.874888 | -0.2113865 | 7.275698 | 1.038194e-06
59.8501 | 15.9804 | 16.16297 | 8.869353 | -0.1825713 | 7.293617 | 1.037777e-06
59.8601 | 16.0253 | 16.17542 | 8.863818 | -0.1501164 | 7.311597 | 1.03736e-06
59.8701 | 16.0566 | 16.18792 | 8.858283 | -0.1313203 | 7.329636 | 1.036943e-06
59.88009 | 16.1063 | 16.20047 | 8.852754 | -0.09416615 | 7.347711 | 1.036527e-06
59.89009 | 16.1493 | 16.21309 | 8.847219 | -0.06379015 | 7.36587 | 1.03611e-06
59.90009 | 16.1902 | 16.22577 | 8.841685 | -0.0355736 | 7.384088 | 1.035694e-06
59.91009 | 16.238 | 16.23852 | 8.83615 | -0.0005225927 | 7.402371 | 1.035278e-06
59.92009 | 16.2807 | 16.25133 | 8.830615 | 0.029374 | 7.420709 | 1.034862e-06
59.93009 | 16.3247 | 16.26419 | 8.825081 | 0.0605102 | 7.439108 | 1.034447e-06
59.94008 | 16.3709 | 16.27709 | 8.819552 | 0.09380527 | 7.457542 | 1.034032e-06
59.95008 | 16.4168 | 16.29008 | 8.814017 | 0.1267212 | 7.47606 | 1.033617e-06
59.96008 | 16.4619 | 16.30312 | 8.808483 | 0.1587774 | 7.494639 | 1.033203e-06
59.97008 | 16.5007 | 16.31623 | 8.802949 | 0.1844735 | 7.513277 | 1.032788e-06
59.98008 | 16.5551 | 16.32939 | 8.797414 | 0.2257089 | 7.531976 | 1.032374e-06
59.99007 | 16.6033 | 16.3426 | 8.791886 | 0.2606969 | 7.550716 | 1.031961e-06
60.00007 | 16.6423 | 16.35589 | 8.786352 | 0.2864111 | 7.569536 | 1.031547e-06
60.01007 | 16.7002 | 16.36923 | 8.780817 | 0.3309651 | 7.588416 | 1.031134e-06
60.02007 | 16.7406 | 16.38264 | 8.775283 | 0.3579586 | 7.607357 | 1.03072e-06
60.03007 | 16.7881 | 16.39611 | 8.76975 | 0.3919922 | 7.626357 | 1.030307e-06
60.04007 | 16.8403 | 16.40964 | 8.764216 | 0.4306644 | 7.645419 | 1.029895e-06
60.05006 | 16.8908 | 16.42321 | 8.758688 | 0.4675893 | 7.664522 | 1.029483e-06
60.06006 | 16.9327 | 16.43686 | 8.753154 | 0.4958408 | 7.683704 | 1.029071e-06
60.07006 | 16.987 | 16.45057 | 8.74762 | 0.5364314 | 7.702947 | 1.028659e-06
60.08006 | 17.0408 | 16.46434 | 8.742087 | 0.5764613 | 7.722251 | 1.028247e-06
60.09006 | 17.0892 | 16.47817 | 8.736554 | 0.6110306 | 7.741615 | 1.027835e-06
60.10005 | 17.1408 | 16.49205 | 8.731026 | 0.6487521 | 7.761021 | 1.027425e-06
60.11005 | 17.193 | 16.506 | 8.725493 | 0.687 | 7.780506 | 1.027014e-06
60.12005 | 17.2456 | 16.52001 | 8.71996 | 0.7255865 | 7.800053 | 1.026603e-06
60.13005 | 17.2969 | 16.53409 | 8.714427 | 0.762813 | 7.819659 | 1.026193e-06
60.14005 | 17.3519 | 16.54822 | 8.708894 | 0.803678 | 7.839327 | 1.025782e-06
60.15005 | 17.4004 | 16.56242 | 8.703362 | 0.8379826 | 7.859055 | 1.025372e-06
60.16004 | 17.4548 | 16.57666 | 8.697835 | 0.8781402 | 7.878824 | 1.024963e-06
60.17004 | 17.5055 | 16.59098 | 8.692303 | 0.9145228 | 7.898674 | 1.024554e-06
60.18004 | 17.5526 | 16.60535 | 8.68677 | 0.947245 | 7.918584 | 1.024145e-06
60.19004 | 17.613 | 16.61979 | 8.681238 | 0.9932069 | 7.938554 | 1.023735e-06
60.20004 | 17.6602 | 16.63429 | 8.675707 | 1.025907 | 7.958585 | 1.023327e-06
60.21003 | 17.7101 | 16.64884 | 8.67018 | 1.061261 | 7.978657 | 1.022919e-06
60.22003 | 17.7669 | 16.66346 | 8.664649 | 1.10344 | 7.99881 | 1.02251e-06
60.23003 | 17.8176 | 16.67814 | 8.659118 | 1.139459 | 8.019022 | 1.022102e-06
60.24003 | 17.8681 | 16.69288 | 8.653586 | 1.175216 | 8.039296 | 1.021695e-06
60.25003 | 17.9208 | 16.70769 | 8.648055 | 1.213114 | 8.059629 | 1.021287e-06
60.26003 | 17.9722 | 16.72255 | 8.642525 | 1.24965 | 8.080024 | 1.02088e-06
60.27002 | 18.0191 | 16.73746 | 8.637 | 1.281641 | 8.100458 | 1.020473e-06
60.28002 | 18.0711 | 16.75244 | 8.631469 | 1.318657 | 8.120973 | 1.020067e-06
60.29002 | 18.1239 | 16.76749 | 8.625939 | 1.356412 | 8.141548 | 1.01966e-06
60.30002 | 18.1664 | 16.78259 | 8.620409 | 1.383807 | 8.162183 | 1.019254e-06
60.31002 | 18.2199 | 16.79776 | 8.614879 | 1.42214 | 8.18288 | 1.018848e-06
60.32001 | 18.2614 | 16.81297 | 8.609355 | 1.448429 | 8.203615 | 1.018442e-06
60.33001 | 18.3068 | 16.82826 | 8.603825 | 1.478543 | 8.22443 | 1.018037e-06
60.34001 | 18.3553 | 16.8436 | 8.598296 | 1.511698 | 8.245305 | 1.017631e-06
60.35001 | 18.4067 | 16.85901 | 8.592767 | 1.54769 | 8.266241 | 1.017226e-06
60.36001 | 18.4453 | 16.87448 | 8.587239 | 1.570824 | 8.287237 | 1.016821e-06
60.37001 | 18.4929 | 16.89 | 8.58171 | 1.602898 | 8.308291 | 1.016417e-06
60.38 | 18.5327 | 16.90557 | 8.576187 | 1.627127 | 8.329385 | 1.016013e-06
60.39 | 18.5739 | 16.92122 | 8.570659 | 1.652681 | 8.350559 | 1.015609e-06
60.4 | 18.615 | 16.93692 | 8.565131 | 1.678075 | 8.371792 | 1.015205e-06
60.41 | 18.656 | 16.95269 | 8.559604 | 1.70331 | 8.393086 | 1.014801e-06
60.42 | 18.6952 | 16.96851 | 8.554076 | 1.726685 | 8.414437 | 1.014398e-06
60.42999 | 18.731 | 16.98438 | 8.548555 | 1.746617 | 8.435827 | 1.013995e-06
60.43999 | 18.7662 | 17.00033 | 8.543028 | 1.765874 | 8.457297 | 1.013592e-06
60.44999 | 18.7989 | 17.01633 | 8.537501 | 1.782571 | 8.478826 | 1.01319e-06
60.45999 | 18.8391 | 17.03239 | 8.531975 | 1.80671 | 8.500414 | 1.012787e-06
60.46999 | 18.8587 | 17.04851 | 8.526449 | 1.81019 | 8.52206 | 1.012385e-06
60.47999 | 18.8858 | 17.06469 | 8.520923 | 1.821111 | 8.543765 | 1.011983e-06
60.48998 | 18.9282 | 17.08091 | 8.515404 | 1.847289 | 8.565507 | 1.011582e-06
60.49998 | 18.9534 | 17.09721 | 8.509878 | 1.856193 | 8.587327 | 1.01118e-06
60.50998 | 18.9734 | 17.11356 | 8.504353 | 1.859839 | 8.609207 | 1.010779e-06
60.51998 | 19.0106 | 17.12997 | 8.498829 | 1.880626 | 8.631144 | 1.010378e-06
60.52998 | 19.0241 | 17.14644 | 8.493305 | 1.877657 | 8.653138 | 1.009977e-06
60.53997 | 19.0429 | 17.16296 | 8.487786 | 1.879944 | 8.675169 | 1.009577e-06
60.54997 | 19.077 | 17.17954 | 8.482262 | 1.897458 | 8.697278 | 1.009177e-06
60.55997 | 19.0852 | 17.19618 | 8.476739 | 1.889016 | 8.719444 | 1.008777e-06
60.56997 | 19.1079 | 17.21289 | 8.471216 | 1.895014 | 8.741669 | 1.008377e-06
60.57997 | 19.1244 | 17.22964 | 8.465693 | 1.894757 | 8.763949 | 1.007977e-06
60.58997 | 19.1398 | 17.24646 | 8.460171 | 1.893343 | 8.786286 | 1.007578e-06
60.59996 | 19.1415 | 17.26331 | 8.454654 | 1.878188 | 8.808657 | 1.007179e-06
60.60996 | 19.1568 | 17.28024 | 8.449132 | 1.87656 | 8.831107 | 1.006781e-06
60.61996 | 19.1668 | 17.29722 | 8.443611 | 1.869577 | 8.853611 | 1.006382e-06
60.62996 | 19.1638 | 17.31426 | 8.43809 | 1.849536 | 8.876173 | 1.005984e-06
60.63996 | 19.1866 | 17.33136 | 8.432569 | 1.855241 | 8.898789 | 1.005585e-06
60.64995 | 19.1867 | 17.34849 | 8.427054 | 1.838206 | 8.921439 | 1.005188e-06
60.65995 | 19.1821 | 17.3657 | 8.421534 | 1.816399 | 8.944165 | 1.00479e-06
60.66995 | 19.1969 | 17.38296 | 8.416014 | 1.813937 | 8.966948 | 1.004393e-06
60.67995 | 19.1872 | 17.40028 | 8.410495 | 1.786921 | 8.989783 | 1.003996e-06
60.68995 | 19.1848 | 17.41765 | 8.404976 | 1.767149 | 9.012674 | 1.003599e-06
60.69995 | 19.194 | 17.43508 | 8.399457 | 1.758924 | 9.035618 | 1.003202e-06
60.70994 | 19.1902 | 17.45254 | 8.393945 | 1.737661 | 9.058594 | 1.002806e-06
60.71994 | 19.1757 | 17.47007 | 8.388427 | 1.705626 | 9.081646 | 1.002409e-06
60.72994 | 19.1694 | 17.48766 | 8.382909 | 1.68174 | 9.10475 | 1.002014e-06
60.73994 | 19.17 | 17.5053 | 8.377392 | 1.664699 | 9.127908 | 1.001618e-06
60.74994 | 19.1463 | 17.52299 | 8.371876 | 1.623306 | 9.151117 | 1.001222e-06
60.75993 | 19.1544 | 17.54072 | 8.366365 | 1.613677 | 9.174357 | 1.000827e-06
60.76993 | 19.1321 | 17.55852 | 8.360849 | 1.57358 | 9.19767 | 1.000432e-06
60.77993 | 19.1074 | 17.57637 | 8.355333 | 1.531028 | 9.221037 | 1.000038e-06
60.78993 | 19.109 | 17.59427 | 8.349818 | 1.514727 | 9.244453 | 9.996428e-07
60.79993 | 19.0969 | 17.61223 | 8.344304 | 1.484674 | 9.267922 | 9.992484e-07
60.80993 | 19.078 | 17.63023 | 8.338789 | 1.447769 | 9.29144 | 9.988544e-07
60.81992 | 19.0707 | 17.64827 | 8.333281 | 1.422432 | 9.314986 | 9.984608e-07
60.82992 | 19.045 | 17.66637 | 8.327768 | 1.378627 | 9.338604 | 9.98067e-07
60.83992 | 19.0218 | 17.68453 | 8.322255 | 1.337272 | 9.362272 | 9.976737e-07
60.84992 | 19.0165 | 17.70273 | 8.316742 | 1.313767 | 9.38599 | 9.972804e-07
60.85992 | 18.9931 | 17.72099 | 8.31123 | 1.272113 | 9.409756 | 9.968873e-07
60.86991 | 18.9716 | 17.73927 | 8.305724 | 1.232328 | 9.433547 | 9.964949e-07
60.87991 | 18.9566 | 17.75762 | 8.300213 | 1.198977 | 9.45741 | 9.961026e-07
60.88991 | 18.9381 | 17.77602 | 8.294702 | 1.162077 | 9.48132 | 9.957102e-07
60.89991 | 18.8993 | 17.79447 | 8.289192 | 1.10483 | 9.505277 | 9.953182e-07
60.90991 | 18.8963 | 17.81296 | 8.283682 | 1.083336 | 9.529281 | 9.949263e-07
60.91991 | 18.8623 | 17.8315 | 8.278172 | 1.030796 | 9.553331 | 9.945348e-07
60.9299 | 18.846 | 17.85007 | 8.272669 | 0.9959265 | 9.577403 | 9.941437e-07
60.9399 | 18.8259 | 17.86871 | 8.267161 | 0.957193 | 9.601545 | 9.937527e-07
60.9499 | 18.8018 | 17.88739 | 8.261653 | 0.9144146 | 9.625732 | 9.933618e-07
60.9599 | 18.7748 | 17.90611 | 8.256145 | 0.8686927 | 9.649961 | 9.929711e-07
60.9699 | 18.7629 | 17.92488 | 8.250638 | 0.8380242 | 9.674237 | 9.925806e-07
60.97989 | 18.74 | 17.94367 | 8.245137 | 0.7963299 | 9.698532 | 9.921908e-07
60.98989 | 18.7267 | 17.96253 | 8.239631 | 0.7641747 | 9.722893 | 9.918009e-07
60.99989 | 18.7036 | 17.98142 | 8.234126 | 0.7221755 | 9.747298 | 9.914111e-07
61.00989 | 18.6816 | 18.00037 | 8.228621 | 0.6812343 | 9.771744 | 9.910216e-07
61.01989 | 18.6708 | 18.01935 | 8.223116 | 0.6514517 | 9.796231 | 9.906323e-07
61.02989 | 18.6529 | 18.03837 | 8.217612 | 0.6145268 | 9.82076 | 9.902432e-07
61.03988 | 18.649 | 18.05742 | 8.212114 | 0.5915826 | 9.845302 | 9.898547e-07
61.04988 | 18.6203 | 18.07652 | 8.206611 | 0.5437763 | 9.869911 | 9.894662e-07
61.05988 | 18.596 | 18.09567 | 8.201109 | 0.5003305 | 9.89456 | 9.890777e-07
61.06988 | 18.5927 | 18.11485 | 8.195607 | 0.4778452 | 9.919247 | 9.886897e-07
61.07988 | 18.5817 | 18.13408 | 8.190106 | 0.4476201 | 9.943973 | 9.883017e-07
61.08987 | 18.5806 | 18.15332 | 8.18461 | 0.4272764 | 9.968712 | 9.879144e-07
61.09987 | 18.5666 | 18.17262 | 8.17911 | 0.3939757 | 9.993513 | 9.875269e-07
61.10987 | 18.5536 | 18.19196 | 8.17361 | 0.3616393 | 10.01835 | 9.871398e-07
61.11987 | 18.5501 | 18.21134 | 8.168111 | 0.3387642 | 10.04322 | 9.867527e-07
61.12987 | 18.5607 | 18.23074 | 8.162613 | 0.3299551 | 10.06813 | 9.86366e-07
61.13987 | 18.5529 | 18.25019 | 8.157115 | 0.3027106 | 10.09307 | 9.859794e-07
61.14986 | 18.5361 | 18.26964 | 8.151623 | 0.266457 | 10.11802 | 9.855934e-07
61.15986 | 18.5459 | 18.28916 | 8.146126 | 0.2567435 | 10.14303 | 9.852074e-07
61.16986 | 18.552 | 18.3087 | 8.140629 | 0.2432968 | 10.16807 | 9.848215e-07
61.17986 | 18.5465 | 18.32828 | 8.135134 | 0.2182171 | 10.19315 | 9.844358e-07
61.18986 | 18.5685 | 18.34789 | 8.129639 | 0.2206065 | 10.21825 | 9.840505e-07
61.19985 | 18.5554 | 18.36752 | 8.124149 | 0.1878817 | 10.24337 | 9.836656e-07
61.20985 | 18.5555 | 18.38719 | 8.118655 | 0.1683089 | 10.26853 | 9.832806e-07
61.21985 | 18.5712 | 18.40689 | 8.113162 | 0.1643052 | 10.29373 | 9.828959e-07
61.22985 | 18.583 | 18.42663 | 8.107669 | 0.1563727 | 10.31896 | 9.825113e-07
61.23985 | 18.5809 | 18.44639 | 8.102177 | 0.134511 | 10.34421 | 9.821271e-07
61.24985 | 18.5921 | 18.46618 | 8.096686 | 0.1259228 | 10.36949 | 9.81743e-07
61.25984 | 18.6112 | 18.48597 | 8.0912 | 0.1252256 | 10.39477 | 9.813596e-07
61.26984 | 18.6159 | 18.50582 | 8.08571 | 0.1100833 | 10.42011 | 9.809759e-07
61.27984 | 18.6436 | 18.52569 | 8.08022 | 0.117915 | 10.44546 | 9.805926e-07
61.28984 | 18.6491 | 18.54558 | 8.074731 | 0.1035228 | 10.47085 | 9.802093e-07
61.29984 | 18.6518 | 18.56549 | 8.069242 | 0.08630604 | 10.49625 | 9.798264e-07
61.30983 | 18.6831 | 18.58541 | 8.06376 | 0.09768529 | 10.52165 | 9.794441e-07
61.31983 | 18.6992 | 18.60538 | 8.058273 | 0.09382275 | 10.5471 | 9.790617e-07
61.32983 | 18.7036 | 18.62536 | 8.052786 | 0.07823968 | 10.57257 | 9.786794e-07
61.33983 | 18.714 | 18.64536 | 8.0473 | 0.06863519 | 10.59806 | 9.782973e-07
61.34983 | 18.7496 | 18.66539 | 8.041815 | 0.08421082 | 10.62357 | 9.779156e-07
61.35982 | 18.7583 | 18.68541 | 8.036336 | 0.07288595 | 10.64908 | 9.775342e-07
61.36982 | 18.7657 | 18.70548 | 8.030852 | 0.06022377 | 10.67462 | 9.771529e-07
61.37982 | 18.7868 | 18.72555 | 8.025369 | 0.0612456 | 10.70018 | 9.767717e-07
61.38982 | 18.8036 | 18.74565 | 8.019886 | 0.05794962 | 10.72576 | 9.763908e-07
61.39982 | 18.8281 | 18.76576 | 8.014405 | 0.06233733 | 10.75136 | 9.760102e-07
61.40982 | 18.8525 | 18.78589 | 8.008923 | 0.06661174 | 10.77696 | 9.756296e-07
61.41981 | 18.8643 | 18.80601 | 8.003448 | 0.05829136 | 10.80256 | 9.752497e-07
61.42981 | 18.872 | 18.82616 | 7.997968 | 0.04583904 | 10.82819 | 9.748698e-07
61.43981 | 18.9124 | 18.84633 | 7.992489 | 0.06607255 | 10.85384 | 9.744901e-07
61.44981 | 18.9267 | 18.8665 | 7.987011 | 0.06019823 | 10.87949 | 9.741103e-07
61.45981 | 18.9381 | 18.88669 | 7.981533 | 0.05141126 | 10.90515 | 9.737311e-07
61.4698 | 18.9596 | 18.90686 | 7.976061 | 0.05273689 | 10.9308 | 9.733523e-07
61.4798 | 18.9824 | 18.92707 | 7.970585 | 0.05533335 | 10.95648 | 9.729733e-07
61.4898 | 19.0021 | 18.94728 | 7.96511 | 0.05482225 | 10.98217 | 9.725946e-07
61.4998 | 19.0382 | 18.9675 | 7.959635 | 0.07070486 | 11.00786 | 9.722162e-07
61.5098 | 19.0257 | 18.98772 | 7.95416 | 0.03798361 | 11.03355 | 9.718378e-07
61.5198 | 19.0523 | 19.00794 | 7.948687 | 0.04435783 | 11.05925 | 9.714598e-07
61.52979 | 19.0899 | 19.02815 | 7.94322 | 0.06174753 | 11.08493 | 9.710824e-07
61.53979 | 19.1107 | 19.04838 | 7.937748 | 0.06231604 | 11.11064 | 9.707048e-07
61.54979 | 19.1052 | 19.06862 | 7.932277 | 0.03658395 | 11.13634 | 9.703273e-07
61.55979 | 19.1578 | 19.08885 | 7.926806 | 0.06895041 | 11.16204 | 9.699503e-07
61.56979 | 19.175 | 19.10908 | 7.921336 | 0.06591965 | 11.18774 | 9.695732e-07
61.57978 | 19.1905 | 19.12929 | 7.915873 | 0.06121009 | 11.21342 | 9.691969e-07
61.58978 | 19.2092 | 19.14952 | 7.910405 | 0.05968374 | 11.23911 | 9.688204e-07
61.59978 | 19.2424 | 19.16974 | 7.904937 | 0.07266163 | 11.2648 | 9.684441e-07
61.60978 | 19.2579 | 19.18995 | 7.89947 | 0.06794556 | 11.29048 | 9.680681e-07
61.61978 | 19.2956 | 19.21017 | 7.894005 | 0.08543487 | 11.31616 | 9.676923e-07
61.62978 | 19.3022 | 19.23037 | 7.888539 | 0.07183312 | 11.34183 | 9.673167e-07
61.63977 | 19.3361 | 19.25054 | 7.883081 | 0.0855591 | 11.36746 | 9.669415e-07
61.64977 | 19.3582 | 19.27073 | 7.877617 | 0.08747494 | 11.39311 | 9.665664e-07
61.65977 | 19.3771 | 19.2909 | 7.872154 | 0.08620258 | 11.41874 | 9.661914e-07
61.66977 | 19.3943 | 19.31106 | 7.866692 | 0.08324215 | 11.44436 | 9.658167e-07
61.67977 | 19.4195 | 19.3312 | 7.861231 | 0.0882958 | 11.46997 | 9.654421e-07
61.68976 | 19.4618 | 19.35132 | 7.855776 | 0.1104834 | 11.49554 | 9.650683e-07
61.69976 | 19.4767 | 19.37143 | 7.850317 | 0.105267 | 11.52112 | 9.646941e-07
61.70976 | 19.4996 | 19.39153 | 7.844858 | 0.1080674 | 11.54667 | 9.643204e-07
61.71976 | 19.5332 | 19.41161 | 7.8394 | 0.1215868 | 11.57221 | 9.639465e-07
61.72976 | 19.5577 | 19.43167 | 7.833943 | 0.1260259 | 11.59773 | 9.635731395e-07
61.73976 | 19.5679 | 19.45171 | 7.828487 | 0.1161857 | 11.62323 | 9.631999e-07
61.74975 | 19.6081 | 19.47171 | 7.823037 | 0.1363871 | 11.64868 | 9.628273e-07
61.75975 | 19.6334 | 19.49171 | 7.817582 | 0.1416917 | 11.67413 | 9.624544e-07
61.76975 | 19.6542 | 19.51168 | 7.812128 | 0.1425209 | 11.69955 | 9.620819e-07
61.77975 | 19.6734 | 19.53162 | 7.806675 | 0.141776 | 11.72495 | 9.617095e-07
61.78975 | 19.7031 | 19.55154 | 7.801223 | 0.151559 | 11.75032 | 9.613374e-07
61.79974 | 19.7263 | 19.57141 | 7.795777 | 0.1548892 | 11.77563 | 9.609658e-07
61.80974 | 19.7468 | 19.59127 | 7.790327 | 0.1555302 | 11.80094 | 9.605941e-07
61.81974 | 19.766 | 19.6111 | 7.784878 | 0.1549024 | 11.82622 | 9.602226e-07
61.82974 | 19.7892 | 19.63089 | 7.779429 | 0.1583065 | 11.85146 | 9.598513e-07
61.83974 | 19.8249 | 19.65066 | 7.773981 | 0.1742447 | 11.87667 | 9.594802e-07
61.84974 | 19.8384 | 19.67038 | 7.768534 | 0.1680189 | 11.90185 | 9.591095e-07
61.85973 | 19.8563 | 19.69005 | 7.763094 | 0.1662475 | 11.92696 | 9.587391e-07
61.86973 | 19.8953 | 19.7097 | 7.757649 | 0.1855955 | 11.95205 | 9.583687e-07
61.87973 | 19.9133 | 19.72932 | 7.752204 | 0.1839826 | 11.97711 | 9.579984e-07
61.88973 | 19.9171 | 19.74889 | 7.746761 | 0.1682105 | 12.00213 | 9.576285e-07
61.89973 | 19.9482 | 19.76842 | 7.741319 | 0.1797811 | 12.0271 | 9.572587e-07
61.90972 | 19.9812 | 19.78789 | 7.735883 | 0.1933128 | 12.052 | 9.568895e-07
61.91972 | 19.9845 | 19.80733 | 7.730442 | 0.1771712 | 12.07689 | 9.565202e-07
61.92972 | 20.0119 | 19.82672 | 7.725002 | 0.1851752 | 12.10172 | 9.56151e-07
61.93972 | 20.048 | 19.84607 | 7.719563 | 0.201928 | 12.12651 | 9.557819e-07
61.94972 | 20.0466 | 19.86537 | 7.714126 | 0.181229 | 12.15124 | 9.554133e-07
61.95972 | 20.0649 | 19.88462 | 7.708689 | 0.1802817 | 12.17593 | 9.550447e-07
61.96971 | 20.1063 | 19.9038 | 7.703258 | 0.2025046 | 12.20054 | 9.546768e-07
61.97971 | 20.1262 | 19.92294 | 7.697823 | 0.2032621 | 12.22511 | 9.543089e-07
61.98971 | 20.1257 | 19.94203 | 7.692389 | 0.1836748 | 12.24964 | 9.53941e-07
61.99971 | 20.1724 | 19.96106 | 7.686956 | 0.2113438 | 12.2741 | 9.535734e-07
62.00971 | 20.1907 | 19.98003 | 7.681523 | 0.2106721 | 12.2985 | 9.532059e-07
62.0197 | 20.1969 | 19.99892 | 7.676098 | 0.1979771 | 12.32282 | 9.528391e-07
62.0297 | 20.2334 | 20.01778 | 7.670667 | 0.2156247 | 12.34711 | 9.52472e-07
62.0397 | 20.2534 | 20.03656 | 7.665238 | 0.2168352 | 12.37133 | 9.521053e-07
62.0497 | 20.2667 | 20.05529 | 7.659809 | 0.21141 | 12.39548 | 9.517387e-07
62.0597 | 20.3 | 20.07395 | 7.654382 | 0.2260494 | 12.41957 | 9.513723e-07
62.0697 | 20.3232 | 20.09254 | 7.648956 | 0.2306577 | 12.44359 | 9.510062e-07
62.07969 | 20.3426 | 20.11105 | 7.643535 | 0.2315538 | 12.46751 | 9.506406e-07
62.08969 | 20.3573 | 20.1295 | 7.638111 | 0.2278001 | 12.49139 | 9.502747e-07
62.09969 | 20.38 | 20.14788 | 7.632687 | 0.2321182 | 12.51519 | 9.499093e-07
62.10969 | 20.4092 | 20.16619 | 7.627265 | 0.2430063 | 12.53893 | 9.495441e-07
62.11969 | 20.4189 | 20.18443 | 7.621843 | 0.234471 | 12.56258 | 9.491788e-07
62.12968 | 20.4542 | 20.20257 | 7.616428 | 0.2516348 | 12.58614 | 9.488143e-07
62.13968 | 20.4743 | 20.22065 | 7.611009 | 0.2536549 | 12.60964 | 9.484497e-07
62.14968 | 20.4886 | 20.23864 | 7.60559 | 0.2499557 | 12.63305 | 9.480851e-07
62.15968 | 20.5205 | 20.25656 | 7.600173 | 0.2639355 | 12.65639 | 9.477209e-07
62.16968 | 20.5426 | 20.2744 | 7.594756 | 0.2681993 | 12.67964 | 9.473568e-07
62.17968 | 20.5518 | 20.29215 | 7.589341 | 0.2596473 | 12.70281 | 9.46993e-07
62.18967 | 20.5854 | 20.3098 | 7.583932 | 0.2755978 | 12.72587 | 9.466297e-07
62.19967 | 20.6099 | 20.32738 | 7.578519 | 0.2825187 | 12.74886 | 9.462663e-07
62.20967 | 20.614 | 20.34487 | 7.573106 | 0.2691296 | 12.77176 | 9.459031e-07
62.21967 | 20.6487 | 20.36227 | 7.567695 | 0.2864308 | 12.79457 | 9.4554e-07
62.22967 | 20.6728 | 20.37958 | 7.562285 | 0.2932243 | 12.81729 | 9.451772e-07
62.23966 | 20.686 | 20.39676 | 7.556881 | 0.2892358 | 12.83988 | 9.448149e-07
62.24966 | 20.6944 | 20.41388 | 7.551473 | 0.2805174 | 12.86241 | 9.444526e-07
62.25966 | 20.7316 | 20.4309 | 7.546066 | 0.3006974 | 12.88484 | 9.440904e-07
62.26966 | 20.743 | 20.44782 | 7.54066 | 0.2951756 | 12.90716 | 9.437285e-07
62.27966 | 20.7583 | 20.46464 | 7.535255 | 0.2936559 | 12.92939 | 9.433667e-07
62.28966 | 20.7867 | 20.48136 | 7.529851 | 0.305336 | 12.95151 | 9.430051e-07
62.29965 | 20.8004 | 20.49796 | 7.524454 | 0.3024378 | 12.97351 | 9.426441e-07
62.30965 | 20.8095 | 20.51447 | 7.519052 | 0.2950275 | 12.99542 | 9.42283e-07
62.31965 | 20.8465 | 20.53088 | 7.513651 | 0.3156238 | 13.01722 | 9.419221e-07
62.32965 | 20.8442 | 20.54717 | 7.508252 | 0.2970282 | 13.03892 | 9.415613e-07
62.33965 | 20.8529 | 20.56335 | 7.502853 | 0.2895452 | 13.0605 | 9.412008e-07
62.34964 | 20.8882 | 20.57941 | 7.497461 | 0.3087883 | 13.08195 | 9.408408e-07
62.35964 | 20.8966 | 20.59537 | 7.492065 | 0.3012277 | 13.10331 | 9.404807e-07
62.36964 | 20.9011 | 20.61122 | 7.48667 | 0.289884 | 13.12454 | 9.401209e-07
62.37964 | 20.9319 | 20.62694 | 7.481276 | 0.3049556 | 13.14567 | 9.397611e-07
62.38964 | 20.9277 | 20.64255 | 7.475883 | 0.2851472 | 13.16667 | 9.394017e-07
62.39964 | 20.9401 | 20.65804 | 7.470492 | 0.2820566 | 13.18755 | 9.390423e-07
62.40963 | 20.9743 | 20.6734 | 7.465106 | 0.3009041 | 13.20829 | 9.386836e-07
62.41963 | 20.9733 | 20.68864 | 7.459717 | 0.284658 | 13.22892 | 9.383248e-07
62.42963 | 20.9883 | 20.70376 | 7.454329 | 0.2845375 | 13.24943 | 9.379661e-07
62.43963 | 21.0067 | 20.71876 | 7.448941 | 0.2879433 | 13.26981 | 9.376077e-07
62.44963 | 21.0149 | 20.73362 | 7.443555 | 0.281278 | 13.29007 | 9.372494e-07
62.45962 | 21.0275 | 20.74834 | 7.438176 | 0.2791556 | 13.31017 | 9.368919e-07
62.46962 | 21.0451 | 20.76295 | 7.432792 | 0.2821498 | 13.33016 | 9.365339e-07
62.47962 | 21.052 | 20.77742 | 7.42741 | 0.2745776 | 13.35001 | 9.361762e-07
62.48962 | 21.0692 | 20.79176 | 7.422028 | 0.277439 | 13.36973 | 9.358188e-07
62.49962 | 21.083 | 20.80596 | 7.416648 | 0.2770379 | 13.38931 | 9.354615e-07
62.50962 | 21.0862 | 20.82003 | 7.411269 | 0.2661721 | 13.40876 | 9.351045e-07
62.51961 | 21.1121 | 20.83394 | 7.405896 | 0.2781619 | 13.42804 | 9.347483e-07
62.52961 | 21.1151 | 20.84772 | 7.40052 | 0.2673768 | 13.4472 | 9.343915e-07
62.53961 | 21.1278 | 20.86137 | 7.395144 | 0.2664333 | 13.46622 | 9.340351e-07
62.54961 | 21.1519 | 20.87486 | 7.38977 | 0.2770354 | 13.48509 | 9.336789e-07
62.55961 | 21.1411 | 20.88822 | 7.384397 | 0.2528823 | 13.50382 | 9.333229e-07
62.5696 | 21.1775 | 20.90141 | 7.37903 | 0.276089 | 13.52238 | 9.329674e-07
62.5796 | 21.1974 | 20.91447 | 7.373659 | 0.2829316 | 13.54081 | 9.326119e-07
62.5896 | 21.1882 | 20.92738 | 7.36829 | 0.2608242 | 13.55909 | 9.322564e-07
62.5996 | 21.2104 | 20.94013 | 7.362922 | 0.2702683 | 13.57721 | 9.319013e-07
62.6096 | 21.2377 | 20.95274 | 7.357555 | 0.2849647 | 13.59518 | 9.315463e-07
62.6196 | 21.2321 | 20.96518 | 7.352189 | 0.2669173 | 13.61299 | 9.311915e-07
62.62959 | 21.2509 | 20.97746 | 7.346829 | 0.2734368 | 13.63063 | 9.308373e-07
62.63959 | 21.2724 | 20.9896 | 7.341466 | 0.2828024 | 13.64813 | 9.304829e-07
62.64959 | 21.2831 | 21.00157 | 7.336104 | 0.281527 | 13.66547 | 9.301287e-07
62.65959 | 21.2995 | 21.01339 | 7.330743 | 0.2861124 | 13.68264 | 9.297749e-07
62.66959 | 21.3024 | 21.02504 | 7.325383 | 0.2773603 | 13.69966 | 9.29421e-07
62.67958 | 21.3242 | 21.03652 | 7.32003 | 0.2876833 | 13.71649 | 9.290677e-07
62.68958 | 21.3257 | 21.04784 | 7.314673 | 0.2778592 | 13.73317 | 9.287144e-07
62.69958 | 21.3486 | 21.059 | 7.309317 | 0.2896011 | 13.74968 | 9.283612e-07
62.70958 | 21.3692 | 21.06999 | 7.303963 | 0.2992125 | 13.76602 | 9.280083e-07
62.71958 | 21.3539 | 21.08081 | 7.298609 | 0.2730933 | 13.7822 | 9.276555e-07
62.72958 | 21.3892 | 21.09146 | 7.293257 | 0.2977429 | 13.7982 | 9.273029e-07
62.73957 | 21.4074 | 21.10192 | 7.287912 | 0.3054764 | 13.81401 | 9.269509e-07
62.74957 | 21.3985 | 21.11223 | 7.282562 | 0.2862725 | 13.82966 | 9.265988e-07
62.75957 | 21.424 | 21.12236 | 7.277214 | 0.3016449 | 13.84514 | 9.262467e-07
62.76957 | 21.4242 | 21.13231 | 7.271867 | 0.2918917 | 13.86044 | 9.25895e-07
62.77957 | 21.4398 | 21.14208 | 7.266522 | 0.2977163 | 13.87556 | 9.255435e-07
62.78956 | 21.4526 | 21.15167 | 7.261183 | 0.3009293 | 13.89049 | 9.251925e-07
62.79956 | 21.4528 | 21.16109 | 7.25584 | 0.2917139 | 13.90525 | 9.248413e-07
62.80956 | 21.4764 | 21.17032 | 7.250498 | 0.3060787 | 13.91982 | 9.244904e-07
62.81956 | 21.4665 | 21.17937 | 7.245158 | 0.2871285 | 13.93421 | 9.241395e-07
62.82956 | 21.4836 | 21.18824 | 7.239818 | 0.2953609 | 13.94842 | 9.23789e-07
62.83956 | 21.4962 | 21.19692 | 7.234481 | 0.2992784 | 13.96244 | 9.234388e-07
62.84955 | 21.4853 | 21.20541 | 7.22915 | 0.2798914 | 13.97626 | 9.230888e-07
62.85955 | 21.5165 | 21.21371 | 7.223815 | 0.3027852 | 13.9899 | 9.227388e-07
62.86955 | 21.5162 | 21.22183 | 7.218481 | 0.2943656 | 14.00335 | 9.223891e-07
62.87955 | 21.5236 | 21.22976 | 7.213148 | 0.293838 | 14.01661 | 9.220395e-07
62.88955 | 21.5379 | 21.2375 | 7.207817 | 0.3004011 | 14.02968 | 9.216902e-07
62.89954 | 21.5383 | 21.24504 | 7.202493 | 0.2932642 | 14.04254 | 9.213413e-07
62.90954 | 21.5572 | 21.25239 | 7.197165 | 0.3048138 | 14.05522 | 9.209923e-07
62.91954 | 21.5458 | 21.25954 | 7.191838 | 0.2862581 | 14.0677 | 9.206434e-07
62.92954 | 21.575 | 21.2665 | 7.186512 | 0.3084982 | 14.07999 | 9.202951e-07
62.93954 | 21.5861 | 21.27326 | 7.181188 | 0.3128369 | 14.09207 | 9.199466e-07
62.94954 | 21.5705 | 21.27983 | 7.175865 | 0.2906726 | 14.10396 | 9.195986e-07
62.95953 | 21.6074 | 21.28619 | 7.170549 | 0.3212133 | 14.11564 | 9.192507e-07
62.96953 | 21.5952 | 21.29235 | 7.165229 | 0.3028486 | 14.12712 | 9.189031e-07
62.97953 | 21.5981 | 21.29832 | 7.15991 | 0.2997844 | 14.1384 | 9.185554e-07
62.98953 | 21.6228 | 21.30408 | 7.154593 | 0.3187227 | 14.14948 | 9.18208e-07
62.99953 | 21.6376 | 21.30963 | 7.149277 | 0.3279656 | 14.16036 | 9.178608e-07
63.00952 | 21.6471 | 21.31498 | 7.143968 | 0.3321165 | 14.17101 | 9.175142e-07
63.01952 | 21.6395 | 21.32013 | 7.138654 | 0.3193676 | 14.18148 | 9.171675e-07
63.02952 | 21.6799 | 21.32507 | 7.133343 | 0.3548256 | 14.19173 | 9.168207e-07
63.03952 | 21.6611 | 21.32981 | 7.128033 | 0.331289 | 14.20178 | 9.164743e-07
63.04952 | 21.6898 | 21.33434 | 7.122724 | 0.3554614 | 14.21161 | 9.161281e-07
63.05952 | 21.6937 | 21.33866 | 7.117416 | 0.3550405 | 14.22124 | 9.157821e-07
63.06951 | 21.7067 | 21.34277 | 7.112116 | 0.3639344 | 14.23065 | 9.154366e-07
63.07951 | 21.7166 | 21.34666 | 7.106811 | 0.3699357 | 14.23985 | 9.150911e-07
63.08951 | 21.7196 | 21.35035 | 7.101508 | 0.3692464 | 14.24884 | 9.147456e-07
63.09951 | 21.7469 | 21.35383 | 7.096206 | 0.3930694 | 14.25762 | 9.144004e-07
63.10951 | 21.7332 | 21.35709 | 7.090906 | 0.376106 | 14.26619 | 9.140553e-07
63.1195 | 21.7509 | 21.36014 | 7.085612 | 0.3907586 | 14.27453 | 9.137108e-07
63.1295 | 21.764 | 21.36298 | 7.080315 | 0.4010213 | 14.28266 | 9.133662e-07
63.1395 | 21.7693 | 21.3656 | 7.075019 | 0.4036985 | 14.29058 | 9.130218e-07
63.1495 | 21.7803 | 21.36801 | 7.069725 | 0.4122921 | 14.29828 | 9.126774e-07
63.1595 | 21.8056 | 21.3702 | 7.064432 | 0.4354021 | 14.30577 | 9.123335e-07
63.1695 | 21.8071 | 21.37217 | 7.059141 | 0.4349265 | 14.31303 | 9.119894e-07
63.17949 | 21.8035 | 21.37393 | 7.053856 | 0.4295714 | 14.32007 | 9.116462e-07
63.18949 | 21.8375 | 21.37547 | 7.048567 | 0.4620323 | 14.3269 | 9.113026e-07
63.19949 | 21.8273 | 21.37679 | 7.04328 | 0.4505104 | 14.33351 | 9.109594e-07
63.20949 | 21.833 | 21.37789 | 7.037995 | 0.455108 | 14.3399 | 9.106162e-07
63.21949 | 21.8514 | 21.37878 | 7.032711 | 0.4726249 | 14.34606 | 9.102733e-07
63.22948 | 21.8656 | 21.37944 | 7.027434 | 0.4861626 | 14.352 | 9.099311e-07
63.23948 | 21.8544 | 21.37988 | 7.022153 | 0.4745184 | 14.35773 | 9.095885e-07
63.24948 | 21.8761 | 21.3801 | 7.016873 | 0.4959966 | 14.36323 | 9.092461e-07
63.25948 | 21.8749 | 21.38011 | 7.011595 | 0.4947946 | 14.36851 | 9.08904e-07
63.26948 | 21.8757 | 21.37989 | 7.006319 | 0.4958147 | 14.37357 | 9.085621e-07
63.27948 | 21.8977 | 21.37944 | 7.001044 | 0.5182552 | 14.3784 | 9.082204e-07
63.28947 | 21.8866 | 21.37878 | 6.995776 | 0.5078193 | 14.383 | 9.078791e-07
63.29947 | 21.9083 | 21.37789 | 6.990504 | 0.530405 | 14.38739 | 9.075378e-07
63.30947 | 21.9023 | 21.37679 | 6.985234 | 0.5255138 | 14.39155 | 9.071966e-07
63.31947 | 21.9215 | 21.37546 | 6.979965 | 0.5460444 | 14.39549 | 9.068556e-07
63.32947 | 21.9089 | 21.3739 | 6.974698 | 0.5349981 | 14.3992 | 9.065149e-07
63.33946 | 21.917 | 21.37213 | 6.969437 | 0.5448734 | 14.40269 | 9.061746e-07
63.34946 | 21.9269 | 21.37013 | 6.964173 | 0.5567733 | 14.40595 | 9.058342e-07
63.35946 | 21.9385 | 21.3679 | 6.958911 | 0.5705973 | 14.40899 | 9.05494e-07
63.36946 | 21.9151 | 21.36545 | 6.95365 | 0.5496455 | 14.4118 | 9.05154e-07
63.37946 | 21.9342 | 21.36278 | 6.948391 | 0.5714164 | 14.41439 | 9.048141e-07
63.38946 | 21.9316 | 21.35989 | 6.943133 | 0.5717098 | 14.41676 | 9.044744e-07
63.39945 | 21.9321 | 21.35677 | 6.937882 | 0.5753259 | 14.41889 | 9.041354e-07
63.40945 | 21.9271 | 21.35343 | 6.932627 | 0.5736679 | 14.4208 | 9.037961e-07
63.41945 | 21.9291 | 21.34986 | 6.927374 | 0.5792351 | 14.42249 | 9.03457e-07
63.42945 | 21.9334 | 21.34608 | 6.922123 | 0.5873248 | 14.42395 | 9.031182e-07
63.43945 | 21.928 | 21.34206 | 6.916873 | 0.5859375 | 14.42519 | 9.027795e-07
63.44944 | 21.9352 | 21.33783 | 6.91163 | 0.5973709 | 14.4262 | 9.024413e-07
63.45944 | 21.9289 | 21.33337 | 6.906383 | 0.595531 | 14.42698 | 9.02103e-07
63.46944 | 21.9189 | 21.32868 | 6.901138 | 0.5902156 | 14.42755 | 9.017649e-07
63.47944 | 21.928 | 21.32378 | 6.895895 | 0.604223 | 14.42788 | 9.014271e-07
63.48944 | 21.9189 | 21.31865 | 6.890653 | 0.6002526 | 14.42799 | 9.010893e-07
63.49944 | 21.9025 | 21.31329 | 6.885413 | 0.5892054 | 14.42788 | 9.007517e-07
63.50943 | 21.908 | 21.30773 | 6.88018 | 0.6002747 | 14.42754 | 9.004147e-07
63.51943 | 21.897 | 21.30193 | 6.874943 | 0.5950718 | 14.42698 | 9.000775e-07
63.52943 | 21.8884 | 21.29591 | 6.869708 | 0.5924921 | 14.4262 | 8.997405e-07
63.53943 | 21.8751 | 21.28967 | 6.864474 | 0.5854321 | 14.42519 | 8.994037e-07
63.54943 | 21.8583 | 21.28321 | 6.859242 | 0.5750939 | 14.42396 | 8.990671e-07
63.55942 | 21.8553 | 21.27653 | 6.854017 | 0.5787707 | 14.42251 | 8.987311e-07
63.56942 | 21.8329 | 21.26963 | 6.848788 | 0.5632736 | 14.42084 | 8.983949e-07
63.57942 | 21.8376 | 21.2625 | 6.843561 | 0.5750972 | 14.41894 | 8.980588e-07
63.58942 | 21.8115 | 21.25516 | 6.838336 | 0.5563391 | 14.41682 | 8.97723e-07
63.59942 | 21.8017 | 21.2476 | 6.833113 | 0.5541015 | 14.41449 | 8.973874e-07
63.60942 | 21.7783 | 21.23982 | 6.827891 | 0.5384822 | 14.41193 | 8.970518e-07
63.61941 | 21.7691 | 21.23183 | 6.822676 | 0.5372734 | 14.40915 | 8.967169e-07
63.62941 | 21.7521 | 21.22361 | 6.817457 | 0.5284901 | 14.40615 | 8.963818e-07
63.63941 | 21.7279 | 21.21518 | 6.81224 | 0.5127228 | 14.40294 | 8.96047e-07
63.64941 | 21.7155 | 21.20653 | 6.807025 | 0.5089729 | 14.3995 | 8.957123e-07
63.65941 | 21.6943 | 21.19766 | 6.801812 | 0.4966396 | 14.39585 | 8.953777e-07
63.6694 | 21.6633 | 21.18859 | 6.796605 | 0.4747114 | 14.39198 | 8.950437e-07
63.6794 | 21.6628 | 21.17929 | 6.791395 | 0.4835051 | 14.3879 | 8.947096e-07
63.6894 | 21.6188 | 21.16979 | 6.786187 | 0.4490146 | 14.3836 | 8.943755e-07
63.6994 | 21.6056 | 21.16006 | 6.78098 | 0.4455364 | 14.37908 | 8.940418e-07
63.7094 | 21.5787 | 21.15013 | 6.775775 | 0.428572 | 14.37435 | 8.937082e-07
63.7194 | 21.5669 | 21.13998 | 6.770572 | 0.4269164 | 14.36941 | 8.933748e-07
63.72939 | 21.5382 | 21.12964 | 6.765376 | 0.4085644 | 14.36426 | 8.930419e-07
63.73939 | 21.5162 | 21.11907 | 6.760176 | 0.3971309 | 14.35889 | 8.927088e-07
63.74939 | 21.5002 | 21.10829 | 6.754978 | 0.3919068 | 14.35331 | 8.923759e-07
63.75939 | 21.4761 | 21.09731 | 6.749782 | 0.3787921 | 14.34753 | 8.920435e-07
63.76939 | 21.4426 | 21.08612 | 6.744587 | 0.3564843 | 14.34153 | 8.917109e-07
63.77938 | 21.4376 | 21.07473 | 6.7394 | 0.3628709 | 14.33533 | 8.913789e-07
63.78938 | 21.4036 | 21.06312 | 6.734209 | 0.3404763 | 14.32891 | 8.910467e-07
63.79938 | 21.388 | 21.05131 | 6.72902 | 0.3366867 | 14.32229 | 8.907149e-07
63.80938 | 21.3593 | 21.0393 | 6.723832 | 0.3199986 | 14.31547 | 8.903832e-07
63.81938 | 21.3498 | 21.02709 | 6.718647 | 0.3227131 | 14.30844 | 8.900517e-07
63.82938 | 21.314 | 21.01467 | 6.713463 | 0.2993313 | 14.3012 | 8.897201e-07
63.83937 | 21.2847 | 21.00206 | 6.708286 | 0.2826376 | 14.29378 | 8.893893e-07
63.84937 | 21.2778 | 20.98924 | 6.703106 | 0.2885564 | 14.28614 | 8.890584e-07
63.85937 | 21.254 | 20.97623 | 6.697927 | 0.2777734 | 14.2783 | 8.887275e-07
63.86937 | 21.2253 | 20.96301 | 6.692751 | 0.2622887 | 14.27026 | 8.883969e-07
63.87937 | 21.2168 | 20.9496 | 6.687576 | 0.2672003 | 14.26202 | 8.880666e-07
63.88936 | 21.1966 | 20.93601 | 6.682408 | 0.260594 | 14.2536 | 8.877365e-07
63.89936 | 21.1656 | 20.9222 | 6.677237 | 0.2433953 | 14.24497 | 8.874064e-07
63.90936 | 21.1513 | 20.90821 | 6.672067 | 0.24309 | 14.23614 | 8.870766e-07
63.91936 | 21.1286 | 20.89402 | 6.6669 | 0.2345769 | 14.22712 | 8.867468e-07
63.92936 | 21.1131 | 20.87965 | 6.661734 | 0.2334549 | 14.21791 | 8.864174e-07
63.93936 | 21.082 | 20.86508 | 6.65657 | 0.2169219 | 14.20851 | 8.860881e-07
63.94935 | 21.0719 | 20.85034 | 6.651413 | 0.2215641 | 14.19892 | 8.857593e-07
63.95935 | 21.0521 | 20.83539 | 6.646253 | 0.2167068 | 14.18914 | 8.854301e-07
63.96935 | 21.0204 | 20.82026 | 6.641094 | 0.2001365 | 14.17917 | 8.851016e-07
63.97935 | 21.0065 | 20.80495 | 6.635938 | 0.2015505 | 14.16901 | 8.847728e-07
63.98935 | 20.9829 | 20.78945 | 6.630783 | 0.1934487 | 14.15867 | 8.844442e-07
63.99934 | 20.9617 | 20.77379 | 6.625636 | 0.1879135 | 14.14815 | 8.841164e-07
64.00934 | 20.9447 | 20.75793 | 6.620485 | 0.1867734 | 14.13744 | 8.837884e-07
64.01934 | 20.9368 | 20.74189 | 6.615335 | 0.1949139 | 14.12655 | 8.834604e-07
64.02934 | 20.8985 | 20.72567 | 6.610188 | 0.172832 | 14.11548 | 8.831329e-07
64.03934 | 20.8889 | 20.70927 | 6.605043 | 0.1796278 | 14.10423 | 8.828052e-07
64.04934 | 20.8718 | 20.6927 | 6.599899 | 0.1790987 | 14.0928 | 8.82478e-07
64.05933 | 20.8521 | 20.67597 | 6.594763 | 0.1761278 | 14.08121 | 8.821511e-07
64.06933 | 20.8193 | 20.65905 | 6.589623 | 0.1602474 | 14.06943 | 8.818243e-07
64.07933 | 20.813 | 20.64196 | 6.584485 | 0.1710359 | 14.05748 | 8.814973e-07
64.08933 | 20.793 | 20.62471 | 6.579349 | 0.1682948 | 14.04535 | 8.811708e-07
64.09933 | 20.7695 | 20.60727 | 6.574215 | 0.1622251 | 14.03306 | 8.808442e-07
64.10932 | 20.7425 | 20.5897 | 6.569088 | 0.1528006 | 14.02061 | 8.805185e-07
64.11932 | 20.7333 | 20.57194 | 6.563958 | 0.161362 | 14.00798 | 8.801924e-07
64.12932 | 20.6989 | 20.55401 | 6.55883 | 0.1448866 | 13.99518 | 8.798665e-07
64.13932 | 20.6808 | 20.53593 | 6.553704 | 0.1448741 | 13.98222 | 8.795407e-07
64.14932 | 20.6665 | 20.51768 | 6.548579 | 0.1488234 | 13.9691 | 8.792153e-07
64.15932 | 20.6408 | 20.49927 | 6.543457 | 0.1415311 | 13.95581 | 8.7889e-07
64.16931 | 20.6205 | 20.48072 | 6.538341 | 0.1397798 | 13.94238 | 8.785651e-07
64.17931 | 20.6029 | 20.462 | 6.533223 | 0.140904 | 13.92877 | 8.782402e-07
64.18931 | 20.5825 | 20.44312 | 6.528106 | 0.1393816 | 13.91501 | 8.779154e-07
64.19931 | 20.5569 | 20.42409 | 6.522991 | 0.1328142 | 13.90109 | 8.775907e-07
64.20931 | 20.5372 | 20.4049 | 6.517878 | 0.1322993 | 13.88702 | 8.772663e-07
64.2193 | 20.5177 | 20.38559 | 6.512773 | 0.132114 | 13.87281 | 8.769424e-07
64.2293 | 20.4976 | 20.3661 | 6.507664 | 0.1314985 | 13.85844 | 8.766182e-07
64.2393 | 20.4632 | 20.34647 | 6.502557 | 0.1167288 | 13.84391 | 8.762944e-07
64.2493 | 20.4634 | 20.32669 | 6.497452 | 0.1367062 | 13.82924 | 8.759707e-07
64.2593 | 20.4225 | 20.30677 | 6.492349 | 0.1157281 | 13.81442 | 8.756471e-07
64.2693 | 20.3978 | 20.28671 | 6.487248 | 0.1110921 | 13.79946 | 8.753238e-07
64.27929 | 20.3789 | 20.26652 | 6.482155 | 0.1123772 | 13.78437 | 8.750009e-07
64.28929 | 20.3614 | 20.24618 | 6.477058 | 0.115223 | 13.76912 | 8.746779e-07
64.29929 | 20.3395 | 20.2257 | 6.471963 | 0.113804 | 13.75373 | 8.743551e-07
64.30929 | 20.3151 | 20.20508 | 6.46687 | 0.1100234 | 13.73821 | 8.740324e-07
64.31929 | 20.3004 | 20.18432 | 6.461779 | 0.1160783 | 13.72254 | 8.7371e-07
64.32928 | 20.2746 | 20.16346 | 6.456695 | 0.1111437 | 13.70676 | 8.733879e-07
64.33928 | 20.248 | 20.14244 | 6.451608 | 0.1055614 | 13.69083 | 8.730659e-07
64.34928 | 20.2288 | 20.12129 | 6.446523 | 0.1075098 | 13.67477 | 8.727438e-07
64.35928 | 20.2106 | 20.10001 | 6.44144 | 0.1105854 | 13.65857 | 8.724221e-07
64.36928 | 20.1879 | 20.07861 | 6.436359 | 0.1092868 | 13.64225 | 8.721006e-07
64.37928 | 20.1617 | 20.05709 | 6.431281 | 0.1046149 | 13.6258 | 8.717792e-07
64.38927 | 20.1405 | 20.03546 | 6.426209 | 0.1050416 | 13.60925 | 8.714582e-07
64.39927 | 20.1094 | 20.01369 | 6.421134 | 0.09571352 | 13.59255 | 8.711371e-07
64.40927 | 20.0802 | 19.99179 | 6.416062 | 0.08840524 | 13.57573 | 8.708163e-07
64.41927 | 20.0727 | 19.96978 | 6.410991 | 0.1029195 | 13.55879 | 8.704957e-07
64.42927 | 20.0463 | 19.94765 | 6.405922 | 0.09864606 | 13.54173 | 8.701752e-07
64.43926 | 20.0188 | 19.92544 | 6.400861 | 0.09336256 | 13.52458 | 8.698551e-07
64.44926 | 19.9898 | 19.90308 | 6.395797 | 0.08671847 | 13.50728 | 8.695351e-07
64.45926 | 19.984 | 19.88061 | 6.390734 | 0.1033854 | 13.48988 | 8.69215e-07
64.46926 | 19.9445 | 19.85804 | 6.385674 | 0.08646182 | 13.47236 | 8.68895e-07
64.47926 | 19.9192 | 19.83535 | 6.380616 | 0.08384685 | 13.45474 | 8.685756e-07
64.48926 | 19.9032 | 19.81256 | 6.37556 | 0.0906388 | 13.437 | 8.682561e-07
64.49925 | 19.8809 | 19.78969 | 6.370511 | 0.09120689 | 13.41918 | 8.679371e-07
64.50925 | 19.8364 | 19.76669 | 6.365459 | 0.06970751 | 13.40123 | 8.67618e-07
64.51925 | 19.825 | 19.74358 | 6.360409 | 0.08141614 | 13.38317 | 8.672991e-07
64.52925 | 19.8074 | 19.72038 | 6.355361 | 0.08701739 | 13.36502 | 8.669803e-07
64.53925 | 19.7603 | 19.69708 | 6.350315 | 0.06321975 | 13.34676 | 8.666618e-07
64.54924 | 19.7384 | 19.67371 | 6.345277 | 0.06468642 | 13.32844 | 8.663437e-07
64.55924 | 19.7179 | 19.65022 | 6.340236 | 0.067678 | 13.30999 | 8.660254e-07
64.56924 | 19.6978 | 19.62664 | 6.335196 | 0.07116489 | 13.29144 | 8.657074e-07
64.57924 | 19.6482 | 19.60296 | 6.330159 | 0.04524209 | 13.2728 | 8.653895e-07
64.58924 | 19.6507 | 19.57919 | 6.325124 | 0.07151023 | 13.25406 | 8.650718e-07
64.59924 | 19.6125 | 19.55533 | 6.320091 | 0.05716597 | 13.23524 | 8.647543e-07
64.60923 | 19.5856 | 19.53141 | 6.315066 | 0.05418649 | 13.21635 | 8.644372e-07
64.61923 | 19.5584 | 19.50738 | 6.310037 | 0.05101501 | 13.19735 | 8.641201e-07
64.62923 | 19.5344 | 19.48327 | 6.305011 | 0.05112695 | 13.17826 | 8.638031e-07
64.63923 | 19.5101 | 19.45908 | 6.299986 | 0.05101984 | 13.15909 | 8.634863e-07
64.64923 | 19.471 | 19.43481 | 6.294964 | 0.03619471 | 13.13984 | 8.631695e-07
64.65922 | 19.4575 | 19.41048 | 6.289949 | 0.04702346 | 13.12053 | 8.628534e-07
64.66922 | 19.4275 | 19.38605 | 6.284931 | 0.04145485 | 13.10111 | 8.625372e-07
64.67922 | 19.3962 | 19.36154 | 6.279916 | 0.03465962 | 13.08162 | 8.622209e-07
64.68922 | 19.3563 | 19.33696 | 6.274902 | 0.01933981 | 13.06206 | 8.61905e-07
64.69922 | 19.3412 | 19.31231 | 6.269891 | 0.02889184 | 13.04242 | 8.615892e-07
64.70921 | 19.315 | 19.28761 | 6.264887 | 0.02739023 | 13.02272 | 8.612739e-07
64.71921 | 19.2736 | 19.26282 | 6.25988 | 0.010782 | 13.00294 | 8.609585e-07
64.72921 | 19.2667 | 19.23796 | 6.254875 | 0.02874169 | 12.98308 | 8.606432e-07
64.73921 | 19.2366 | 19.21303 | 6.249873 | 0.02356634 | 12.96316 | 8.603281e-07
64.74921 | 19.2054 | 19.18804 | 6.244873 | 0.0173557 | 12.94317 | 8.600132e-07
64.75921 | 19.1769 | 19.16299 | 6.239875 | 0.01390811 | 12.92312 | 8.596984e-07
64.7692 | 19.1552 | 19.1379 | 6.234884 | 0.01729713 | 12.90302 | 8.593841e-07
64.7792 | 19.1263 | 19.11273 | 6.22989 | 0.01357064 | 12.88284 | 8.590699e-07
64.7892 | 19.0931 | 19.0875 | 6.224899 | 0.005602237 | 12.8626 | 8.587556e-07
64.7992 | 19.0776 | 19.06221 | 6.21991 | 0.01539026 | 12.8423 | 8.584414e-07
64.8092 | 19.0465 | 19.03687 | 6.214923 | 0.009633625 | 12.82194 | 8.581276e-07
64.81919 | 19.0161 | 19.0115 | 6.209943 | 0.004604927 | 12.80155 | 8.578142e-07
64.82919 | 18.988 | 18.98605 | 6.20496 | 0.001953024 | 12.78109 | 8.575006e-07
64.83919 | 18.9681 | 18.96055 | 6.19998 | 0.007552405 | 12.76057 | 8.571874e-07
64.84919 | 18.9406 | 18.935 | 6.195002 | 0.005600284 | 12.74 | 8.568741e-07
64.85919 | 18.9077 | 18.9094 | 6.190026 | -0.001704163 | 12.71938 | 8.56561e-07
64.86919 | 18.8994 | 18.88376 | 6.185053 | 0.01563809 | 12.69871 | 8.562483e-07
64.87918 | 18.8659 | 18.8581 | 6.180087 | 0.007798268 | 12.67801 | 8.559359e-07
64.88918 | 18.8393 | 18.83237 | 6.175118 | 0.006927949 | 12.65725 | 8.556233e-07
64.89918 | 18.8224 | 18.8066 | 6.170151 | 0.01579892 | 12.63645 | 8.553111e-07
64.90918 | 18.7986 | 18.78079 | 6.165187 | 0.01780902 | 12.6156 | 8.549988e-07
64.91918 | 18.7704 | 18.75494 | 6.160225 | 0.01545921 | 12.59472 | 8.546869e-07
64.92917 | 18.7399 | 18.72908 | 6.15527 | 0.01081997 | 12.57381 | 8.543753e-07
64.93917 | 18.7247 | 18.70316 | 6.150312 | 0.02154307 | 12.55284 | 8.540636e-07
64.94917 | 18.6981 | 18.6772 | 6.145357 | 0.02089932 | 12.53184 | 8.537523e-07
64.95917 | 18.663 | 18.65121 | 6.140404 | 0.01178923 | 12.51081 | 8.534408e-07
64.96917 | 18.6451 | 18.62519 | 6.135454 | 0.01991077 | 12.48973 | 8.531297e-07
64.97917 | 18.6236 | 18.59914 | 6.130505 | 0.02446271 | 12.46863 | 8.528189e-07
64.98916 | 18.595 | 18.57308 | 6.125564 | 0.02191716 | 12.44752 | 8.525083e-07
64.99916 | 18.5723 | 18.54698 | 6.120621 | 0.02532434 | 12.42635 | 8.521975e-07
65.00916 | 18.5539 | 18.52084 | 6.115679 | 0.03305885 | 12.40516 | 8.518872e-07
65.01916 | 18.5274 | 18.49468 | 6.11074 | 0.03271704 | 12.38394 | 8.515768e-07
65.02916 | 18.4983 | 18.4685 | 6.105804 | 0.02979761 | 12.3627 | 8.512667e-07
65.03915 | 18.4825 | 18.44232 | 6.100874 | 0.04017558 | 12.34145 | 8.50957e-07
65.04915 | 18.4545 | 18.4161 | 6.095942 | 0.03840056 | 12.32016 | 8.506473e-07
65.05915 | 18.4241 | 18.38986 | 6.091013 | 0.03424449 | 12.29884 | 8.503376e-07
65.06915 | 18.3959 | 18.36359 | 6.086086 | 0.03230512 | 12.27751 | 8.500282e-07
65.07915 | 18.3822 | 18.33732 | 6.081161 | 0.04488435 | 12.25615 | 8.497188e-07
65.08915 | 18.348 | 18.31102 | 6.076238 | 0.03697735 | 12.23478 | 8.494098e-07
65.09914 | 18.3147 | 18.28474 | 6.071323 | 0.02995992 | 12.21342 | 8.491011e-07
65.10914 | 18.2897 | 18.25842 | 6.066405 | 0.03128013 | 12.19201 | 8.487924e-07
65.11914 | 18.2753 | 18.23209 | 6.06149 | 0.04321336 | 12.1706 | 8.484838e-07
65.12914 | 18.2403 | 18.20574 | 6.056577 | 0.03455537 | 12.14917 | 8.481754e-07
65.13914 | 18.2117 | 18.17939 | 6.051666 | 0.03230806 | 12.12773 | 8.478669e-07
65.14913 | 18.1932 | 18.15306 | 6.046762 | 0.04014176 | 12.10629 | 8.475592e-07
65.15913 | 18.1644 | 18.12669 | 6.041857 | 0.0377091 | 12.08483 | 8.472513e-07
65.16913 | 18.1243 | 18.10032 | 6.036953 | 0.02398007 | 12.06337 | 8.469436e-07
65.17913 | 18.1142 | 18.07394 | 6.032052 | 0.04025729 | 12.04189 | 8.466359e-07
65.18913 | 18.0841 | 18.04756 | 6.027153 | 0.03653668 | 12.02041 | 8.463286e-07
65.19913 | 18.0468 | 18.02118 | 6.022257 | 0.02561708 | 11.99892 | 8.460211e-07
65.20912 | 18.0131 | 17.99483 | 6.017368 | 0.01827335 | 11.97746 | 8.457145e-07
65.21912 | 17.9938 | 17.96844 | 6.012477 | 0.02535583 | 11.95597 | 8.454075e-07
65.22912 | 17.9671 | 17.94206 | 6.007588 | 0.02503562 | 11.93448 | 8.451008e-07
65.23912 | 17.9197 | 17.91569 | 6.002701 | 0.004012223 | 11.91299 | 8.44794e-07
65.24912 | 17.8951 | 17.88931 | 5.997817 | 0.005786648 | 11.8915 | 8.444877e-07
65.25911 | 17.8754 | 17.86297 | 5.99294 | 0.0124299 | 11.87003 | 8.441818e-07
65.26911 | 17.843 | 17.83661 | 5.988061 | 0.006391907 | 11.84855 | 8.438756e-07
65.27911 | 17.8062 | 17.81025 | 5.983184 | -0.004052059 | 11.82707 | 8.435696e-07
65.28911 | 17.7915 | 17.7839 | 5.97831 | 0.007595577 | 11.80559 | 8.43264e-07
65.29911 | 17.7567 | 17.75757 | 5.973438 | -0.0008663871 | 11.78413 | 8.429583e-07
65.30911 | 17.7218 | 17.73124 | 5.968569 | -0.009439082 | 11.76267 | 8.42653e-07
65.3191 | 17.6984 | 17.70495 | 5.963707 | -0.006547346 | 11.74124 | 8.42348e-07
65.3291 | 17.6759 | 17.67864 | 5.958842 | -0.00274347 | 11.7198 | 8.420429e-07
65.3391 | 17.6437 | 17.65235 | 5.95398 | -0.008653327 | 11.69837 | 8.41738e-07
65.3491 | 17.6051 | 17.62608 | 5.949121 | -0.02097738 | 11.67696 | 8.414332e-07
65.3591 | 17.5862 | 17.59982 | 5.944264 | -0.01361588 | 11.65555 | 8.411285e-07
65.36909 | 17.5622 | 17.5736 | 5.939414 | -0.01139684 | 11.63418 | 8.408243e-07
65.37909 | 17.524 | 17.54737 | 5.934562 | -0.02336985 | 11.61281 | 8.405202e-07
65.38909 | 17.4899 | 17.52116 | 5.929712 | -0.03126186 | 11.59145 | 8.40216e-07
65.39909 | 17.4742 | 17.49497 | 5.924865 | -0.02077256 | 11.57011 | 8.399121e-07
65.40909 | 17.4544 | 17.4688 | 5.920021 | -0.01440309 | 11.54878 | 8.396083e-07
65.41909 | 17.4173 | 17.44266 | 5.915179 | -0.02535532 | 11.52748 | 8.393047e-07
65.42908 | 17.4032 | 17.41656 | 5.910344 | -0.0133552 | 11.50621 | 8.390015e-07
65.43908 | 17.3788 | 17.39045 | 5.905507 | -0.01165221 | 11.48494 | 8.386982e-07
65.44908 | 17.3463 | 17.36437 | 5.900673 | -0.01807378 | 11.4637 | 8.383952e-07
65.45908 | 17.3225 | 17.33832 | 5.895841 | -0.01582079 | 11.44248 | 8.380922e-07
65.46908 | 17.2978 | 17.31229 | 5.891011 | -0.01449279 | 11.42128 | 8.377894e-07
65.47907 | 17.2792 | 17.28632 | 5.886189 | -0.007116503 | 11.40013 | 8.37487e-07
65.48907 | 17.2437 | 17.26034 | 5.881365 | -0.0166427 | 11.37898 | 8.371845e-07
65.49907 | 17.2275 | 17.2344 | 5.876543 | -0.006897734 | 11.35785 | 8.368823e-07
65.50907 | 17.1988 | 17.20848 | 5.871724 | -0.009681235 | 11.33676 | 8.365802e-07
65.51907 | 17.1702 | 17.1826 | 5.866908 | -0.01239506 | 11.31569 | 8.362782e-07
65.52907 | 17.1379 | 17.15674 | 5.862094 | -0.01883982 | 11.29465 | 8.359763e-07
65.53906 | 17.1238 | 17.13094 | 5.857287 | -0.007142037 | 11.27365 | 8.356749e-07
65.54906 | 17.104 | 17.10515 | 5.852478 | -0.001150971 | 11.25267 | 8.353735e-07
65.55906 | 17.0645 | 17.07939 | 5.847672 | -0.01489234 | 11.23172 | 8.350722e-07
65.56906 | 17.0547 | 17.05367 | 5.842868 | 0.001031496 | 11.2108 | 8.34771e-07
65.57906 | 17.0292 | 17.02798 | 5.838067 | 0.001219525 | 11.18991 | 8.3447e-07
65.58905 | 17.0017 | 17.00236 | 5.833273 | -0.0006566077 | 11.16908 | 8.341695e-07
65.59905 | 16.9647 | 16.97674 | 5.828477 | -0.01203939 | 11.14826 | 8.338688e-07
65.60905 | 16.955 | 16.95116 | 5.823684 | 0.003840943 | 11.12747 | 8.335684e-07
65.61905 | 16.9263 | 16.92562 | 5.818893 | 0.0006825989 | 11.10672 | 8.33268e-07
65.62905 | 16.8934 | 16.90011 | 5.814105 | -0.006714075 | 11.08601 | 8.329678e-07
65.63905 | 16.8713 | 16.87465 | 5.80932 | -0.003349667 | 11.06533 | 8.326677e-07
65.64904 | 16.8538 | 16.84926 | 5.804541 | 0.004540662 | 11.04472 | 8.323682e-07
65.65904 | 16.8161 | 16.82387 | 5.799761 | -0.007766999 | 11.02411 | 8.320686e-07
65.66904 | 16.7829 | 16.79853 | 5.794983 | -0.01562558 | 11.00354 | 8.31769e-07
65.67904 | 16.7654 | 16.77323 | 5.790208 | -0.007825844 | 10.98302 | 8.314696e-07
65.68904 | 16.7442 | 16.74797 | 5.785436 | -0.003767782 | 10.96253 | 8.311704e-07
65.69903 | 16.7089 | 16.72279 | 5.780671 | -0.01388655 | 10.94211 | 8.308716e-07
65.70903 | 16.6848 | 16.69762 | 5.775904 | -0.01281613 | 10.92171 | 8.305728e-07
65.71903 | 16.6639 | 16.67249 | 5.77114 | -0.008590925 | 10.90135 | 8.30274e-07
65.72903 | 16.6374 | 16.64741 | 5.766378 | -0.01001033 | 10.88103 | 8.299754e-07
65.73903 | 16.5991 | 16.62238 | 5.761619 | -0.02327678 | 10.86076 | 8.29677e-07
65.74903 | 16.5886 | 16.59739 | 5.756862 | -0.00878925 | 10.84053 | 8.293788e-07
65.75902 | 16.5584 | 16.57247 | 5.752113 | -0.01407233 | 10.82036 | 8.29081e-07
65.76902 | 16.5309 | 16.54758 | 5.747362 | -0.01667992 | 10.80022 | 8.287831e-07
65.77902 | 16.5026 | 16.52273 | 5.742614 | -0.02013438 | 10.78012 | 8.284853e-07
65.78902 | 16.4831 | 16.49794 | 5.737868 | -0.01483926 | 10.76007 | 8.281877e-07
65.79902 | 16.4507 | 16.47319 | 5.733125 | -0.02249289 | 10.74007 | 8.278903e-07
65.80901 | 16.4219 | 16.44852 | 5.72839 | -0.02662054 | 10.72013 | 8.275933e-07
65.81901 | 16.4036 | 16.42387 | 5.723652 | -0.020274 | 10.70022 | 8.272962e-07
65.82901 | 16.3832 | 16.39928 | 5.718917 | -0.01607931 | 10.68036 | 8.269992e-07
65.83901 | 16.3556 | 16.37474 | 5.714185 | -0.01913584 | 10.66055 | 8.267024e-07
65.84901 | 16.3284 | 16.35024 | 5.709455 | -0.0218449 | 10.64079 | 8.264057e-07
65.85901 | 16.3142 | 16.32581 | 5.704728 | -0.01160638 | 10.62108 | 8.261093e-07
65.869 | 16.2944 | 16.30144 | 5.700009 | -0.007044465 | 10.60143 | 8.258132e-07
65.879 | 16.2662 | 16.27711 | 5.695288 | -0.010913 | 10.58182 | 8.25517e-07
65.889 | 16.2399 | 16.25283 | 5.690569 | -0.01293355 | 10.56226 | 8.252211e-07
65.899 | 16.2276 | 16.22861 | 5.685853 | -0.001012177 | 10.54276 | 8.249253e-07
65.909 | 16.2006 | 16.20444 | 5.68114 | -0.003843371 | 10.5233 | 8.246295e-07
65.91899 | 16.173 | 16.18035 | 5.676434 | -0.007352777 | 10.50392 | 8.243343e-07
65.92899 | 16.1579 | 16.1563 | 5.671727 | 0.001604191 | 10.48457 | 8.240389e-07
65.93899 | 16.1317 | 16.1323 | 5.667022 | -0.0005966252 | 10.46527 | 8.237438e-07
65.94899 | 16.1127 | 16.10835 | 5.66232 | 0.004347526 | 10.44603 | 8.234487e-07
65.95899 | 16.0873 | 16.08447 | 5.65762 | 0.002833881 | 10.42685 | 8.231537e-07
65.96899 | 16.0719 | 16.06064 | 5.652924 | 0.01126215 | 10.40771 | 8.22859e-07
65.97898 | 16.0511 | 16.03689 | 5.648234 | 0.01420971 | 10.38865 | 8.225648e-07
65.98898 | 16.0252 | 16.01318 | 5.643543 | 0.01202192 | 10.36963 | 8.222704e-07
65.99898 | 16.0131 | 15.98952 | 5.638855 | 0.02357513 | 10.35067 | 8.219762e-07
66.00898 | 15.99 | 15.96593 | 5.63417 | 0.02406711 | 10.33176 | 8.21682e-07
66.01898 | 15.9724 | 15.9424 | 5.629487 | 0.03000174 | 10.31291 | 8.213881e-07
66.02897 | 15.9469 | 15.91895 | 5.624812 | 0.02795323 | 10.29413 | 8.210945e-07
66.03897 | 15.9362 | 15.89553 | 5.620135 | 0.04066607 | 10.2754 | 8.208009e-07
66.04897 | 15.9186 | 15.87218 | 5.61546 | 0.04641834 | 10.25672 | 8.205075e-07
66.05897 | 15.891 | 15.84889 | 5.610789 | 0.04211032 | 10.2381 | 8.202143e-07
66.06897 | 15.8836 | 15.82566 | 5.60612 | 0.05793994 | 10.21954 | 8.19921e-07
66.07897 | 15.8537 | 15.80249 | 5.601454 | 0.05120821 | 10.20104 | 8.196281e-07
66.08896 | 15.843 | 15.77941 | 5.596796 | 0.06359106 | 10.18261 | 8.193354e-07
66.09896 | 15.8219 | 15.75637 | 5.592136 | 0.06553445 | 10.16423 | 8.190427e-07
66.10896 | 15.8114 | 15.73339 | 5.587478 | 0.07801486 | 10.14591 | 8.187503e-07
66.11896 | 15.8039 | 15.71047 | 5.582824 | 0.09343193 | 10.12764 | 8.184578e-07
66.12896 | 15.7857 | 15.68761 | 5.578172 | 0.09808503 | 10.10944 | 8.181656e-07
66.13895 | 15.7675 | 15.66485 | 5.573528 | 0.1026529 | 10.09132 | 8.178737e-07
66.14895 | 15.7667 | 15.64212 | 5.568882 | 0.1245784 | 10.07324 | 8.17582e-07
66.15895 | 15.7485 | 15.61946 | 5.564239 | 0.1290405 | 10.05522 | 8.172901e-07
66.16895 | 15.7297 | 15.59686 | 5.559598 | 0.1328373 | 10.03726 | 8.169986e-07
66.17895 | 15.7325 | 15.57433 | 5.554961 | 0.1581694 | 10.01937 | 8.167071e-07
66.18895 | 15.7242 | 15.55186 | 5.550326 | 0.1723354 | 10.00154 | 8.16416e-07
66.19894 | 15.7152 | 15.52948 | 5.545699 | 0.1857156 | 9.983784 | 8.16125e-07
66.20894 | 15.7021 | 15.50715 | 5.541071 | 0.1949507 | 9.966078 | 8.158342e-07
66.21894 | 15.6941 | 15.48488 | 5.536445 | 0.2092204 | 9.948434 | 8.155433e-07
66.22894 | 15.6955 | 15.46268 | 5.531822 | 0.2328234 | 9.930854 | 8.152527e-07
66.23894 | 15.6911 | 15.44054 | 5.527201 | 0.2505599 | 9.913338 | 8.149621e-07
66.24893 | 15.6845 | 15.41849 | 5.522589 | 0.266008 | 9.895902 | 8.146721e-07
66.25893 | 15.6924 | 15.39649 | 5.517974 | 0.295912 | 9.878513 | 8.143818e-07
66.26893 | 15.6956 | 15.37455 | 5.513363 | 0.3210482 | 9.861188 | 8.140919e-07
66.27893 | 15.6887 | 15.35268 | 5.508754 | 0.3360161 | 9.843929 | 8.138019e-07
66.28893 | 15.6992 | 15.33088 | 5.504149 | 0.3683176 | 9.826733 | 8.135124e-07
66.29893 | 15.7083 | 15.30915 | 5.499546 | 0.3991503 | 9.809603 | 8.132226e-07
66.30892 | 15.709 | 15.28751 | 5.494951 | 0.4214946 | 9.792554 | 8.129336e-07
66.31892 | 15.7148 | 15.26591 | 5.490354 | 0.4488923 | 9.775553 | 8.126443e-07
66.32892 | 15.7324 | 15.24438 | 5.48576 | 0.4880199 | 9.758619 | 8.123552e-07
66.33892 | 15.7391 | 15.22292 | 5.481169 | 0.5161802 | 9.74175 | 8.120662e-07
66.34892 | 15.7472 | 15.20153 | 5.476581 | 0.5456718 | 9.724946 | 8.117775e-07
66.35891 | 15.7622 | 15.18023 | 5.472001 | 0.5819743 | 9.708224 | 8.11489e-07
66.36891 | 15.7822 | 15.15897 | 5.467418 | 0.623227 | 9.691554 | 8.112007e-07
66.37891 | 15.7961 | 15.13779 | 5.462839 | 0.6583113 | 9.674949 | 8.109122e-07
66.38891 | 15.8236 | 15.11667 | 5.458263 | 0.7069256 | 9.658411 | 8.106241e-07
66.39891 | 15.8406 | 15.09563 | 5.45369 | 0.7449706 | 9.641939 | 8.10336e-07
66.40891 | 15.867 | 15.07465 | 5.449119 | 0.7923461 | 9.625534 | 8.100482e-07
66.4189 | 15.8916 | 15.05377 | 5.444557 | 0.8378306 | 9.609212 | 8.097608e-07
66.4289 | 15.9173 | 15.03293 | 5.439992 | 0.884366 | 9.592941 | 8.094732e-07
66.4389 | 15.9457 | 15.01217 | 5.435431 | 0.9335317 | 9.576736 | 8.091857e-07
66.4489 | 15.9768 | 14.99147 | 5.430873 | 0.9853263 | 9.5606 | 8.088985e-07
66.4589 | 16.0001 | 14.97085 | 5.426317 | 1.029251 | 9.544531 | 8.086114e-07
66.46889 | 16.038 | 14.95032 | 5.421769 | 1.087685 | 9.528545 | 8.083246e-07
66.47889 | 16.0715 | 14.92983 | 5.41722 | 1.141668 | 9.512611 | 8.080379e-07
66.48889 | 16.098 | 14.90942 | 5.412674 | 1.188581 | 9.496744 | 8.077513e-07
66.49889 | 16.1301 | 14.88908 | 5.40813 | 1.241022 | 9.480947 | 8.074648e-07
66.50889 | 16.1725 | 14.86881 | 5.40359 | 1.303693 | 9.465217 | 8.071784e-07
66.51889 | 16.2066 | 14.84861 | 5.399053 | 1.357993 | 9.449554 | 8.068922e-07
66.52888 | 16.2388 | 14.8285 | 5.394523 | 1.410302 | 9.433975 | 8.066064e-07
66.53888 | 16.2851 | 14.80844 | 5.389991 | 1.476658 | 9.418449 | 8.063206e-07
66.54888 | 16.318 | 14.78846 | 5.385463 | 1.529544 | 9.402992 | 8.060349e-07
66.55888 | 16.3533 | 14.76854 | 5.380938 | 1.584759 | 9.387602 | 8.057493e-07
66.56888 | 16.391 | 14.7487 | 5.376416 | 1.642301 | 9.372283 | 8.054638e-07
66.57887 | 16.4294 | 14.72895 | 5.371901 | 1.700453 | 9.357045 | 8.051787e-07
66.58887 | 16.4636 | 14.70925 | 5.367385 | 1.754352 | 9.341862 | 8.048936e-07
66.59887 | 16.4985 | 14.68962 | 5.362872 | 1.80888 | 9.326747 | 8.046087e-07
66.60887 | 16.5289 | 14.67006 | 5.358362 | 1.858836 | 9.311701 | 8.043239e-07
66.61887 | 16.5694 | 14.65058 | 5.353855 | 1.91882 | 9.296724 | 8.040392e-07
66.62887 | 16.5961 | 14.63117 | 5.349351 | 1.964932 | 9.281816 | 8.037546e-07
66.63886 | 16.6235 | 14.61185 | 5.344855 | 2.011653 | 9.266991 | 8.034705e-07
66.64886 | 16.6564 | 14.59258 | 5.340357 | 2.063817 | 9.252225 | 8.031862e-07
66.65886 | 16.6847 | 14.57339 | 5.335863 | 2.111312 | 9.237524 | 8.029023e-07
66.66886 | 16.7079 | 14.55426 | 5.331371 | 2.153636 | 9.222892 | 8.026183e-07
66.67886 | 16.7359 | 14.53521 | 5.326883 | 2.200687 | 9.208329 | 8.023346e-07
66.68885 | 16.7564 | 14.51625 | 5.322402 | 2.240147 | 9.19385 | 8.020512e-07
66.69885 | 16.7768 | 14.49735 | 5.31792 | 2.279455 | 9.179425 | 8.017678e-07
66.70885 | 16.7968 | 14.47851 | 5.313441 | 2.318288 | 9.16507 | 8.014845e-07
66.71885 | 16.8112 | 14.45975 | 5.308965 | 2.35145 | 9.150784 | 8.012013e-07
66.72885 | 16.8225 | 14.44106 | 5.304492 | 2.38144 | 9.136568 | 8.009182e-07
66.73885 | 16.8361 | 14.42244 | 5.300022 | 2.413656 | 9.122421 | 8.006354e-07
66.74884 | 16.8414 | 14.40392 | 5.29556 | 2.437483 | 9.108356 | 8.003529e-07
66.75884 | 16.8415 | 14.38544 | 5.291097 | 2.456055 | 9.094348 | 8.000703e-07
66.76884 | 16.8419 | 14.36705 | 5.286636 | 2.474855 | 9.080408 | 7.997879e-07
66.77884 | 16.8396 | 14.34872 | 5.282179 | 2.490881 | 9.066539 | 7.995057e-07
66.78884 | 16.8331 | 14.33046 | 5.277725 | 2.502636 | 9.052739 | 7.992234e-07
66.79883 | 16.8307 | 14.31231 | 5.273278 | 2.518395 | 9.039026 | 7.989419e-07
66.80883 | 16.8146 | 14.2942 | 5.268831 | 2.520405 | 9.025364 | 7.986601e-07
66.81883 | 16.8044 | 14.27616 | 5.264386 | 2.528241 | 9.011772 | 7.983784e-07
66.82883 | 16.7817 | 14.25819 | 5.259944 | 2.523506 | 8.998249 | 7.980969e-07
66.83883 | 16.7568 | 14.2403 | 5.255506 | 2.516497 | 8.984796 | 7.978155e-07
66.84883 | 16.7343 | 14.22248 | 5.251071 | 2.511816 | 8.971412 | 7.975343e-07
66.85882 | 16.7065 | 14.20475 | 5.246643 | 2.501747 | 8.958108 | 7.972534e-07
66.86882 | 16.6716 | 14.18708 | 5.242215 | 2.484521 | 8.944864 | 7.969725e-07
66.87882 | 16.6301 | 14.16948 | 5.237789 | 2.460622 | 8.931688 | 7.966917e-07
66.88882 | 16.5957 | 14.15195 | 5.233367 | 2.443752 | 8.918581 | 7.96411e-07
66.89882 | 16.5486 | 14.13449 | 5.228947 | 2.414109 | 8.905543 | 7.961306e-07
66.90881 | 16.5009 | 14.11712 | 5.224536 | 2.383775 | 8.892588 | 7.958504e-07
66.91881 | 16.4437 | 14.09981 | 5.220123 | 2.343889 | 8.879687 | 7.955703e-07
66.92881 | 16.4003 | 14.08257 | 5.215713 | 2.317728 | 8.866858 | 7.952903e-07
66.93881 | 16.3433 | 14.06541 | 5.211307 | 2.277895 | 8.854098 | 7.950103e-07
66.94881 | 16.2814 | 14.04831 | 5.206904 | 2.233088 | 8.841408 | 7.947306e-07
66.95881 | 16.2233 | 14.03129 | 5.202504 | 2.192012 | 8.828784 | 7.94451e-07
66.9688 | 16.1614 | 14.01436 | 5.198111 | 2.147045 | 8.816243 | 7.941718e-07
66.9788 | 16.0965 | 13.99748 | 5.193718 | 2.099021 | 8.803761 | 7.938925e-07
66.9888 | 16.0251 | 13.98067 | 5.189327 | 2.044428 | 8.791344 | 7.936134e-07
66.9988 | 15.955 | 13.96394 | 5.18494 | 1.991061 | 8.778998 | 7.933344e-07
67.0088 | 15.8861 | 13.94728 | 5.180557 | 1.938821 | 8.766722 | 7.930555e-07
67.01879 | 15.8147 | 13.93071 | 5.17618 | 1.883993 | 8.754525 | 7.927772e-07
67.02879 | 15.7315 | 13.91419 | 5.171803 | 1.817311 | 8.742386 | 7.924985e-07
67.03879 | 15.6599 | 13.89774 | 5.167429 | 1.762155 | 8.730315 | 7.922201e-07
67.04879 | 15.5891 | 13.88137 | 5.163058 | 1.707727 | 8.718314 | 7.919418e-07
67.05879 | 15.5095 | 13.86507 | 5.158691 | 1.644428 | 8.706381 | 7.916638e-07
67.06879 | 15.4281 | 13.84884 | 5.154326 | 1.579257 | 8.694516 | 7.913858e-07
67.07878 | 15.359 | 13.8327 | 5.14997 | 1.526298 | 8.682732 | 7.911082e-07
67.08878 | 15.2893 | 13.81662 | 5.145612 | 1.472682 | 8.671006 | 7.908304e-07
67.09878 | 15.2056 | 13.80061 | 5.141258 | 1.404995 | 8.659347 | 7.90553e-07
67.10878 | 15.1275 | 13.78466 | 5.136906 | 1.342836 | 8.647757 | 7.902754e-07
67.11878 | 15.0596 | 13.76879 | 5.132559 | 1.290805 | 8.636235 | 7.899983e-07
67.12877 | 14.9887 | 13.75301 | 5.128218 | 1.235688 | 8.624793 | 7.897215e-07
67.13877 | 14.9102 | 13.73729 | 5.123877 | 1.172914 | 8.613408 | 7.894445e-07
67.14877 | 14.8391 | 13.72163 | 5.119539 | 1.117469 | 8.602091 | 7.891677e-07
67.15877 | 14.7733 | 13.70605 | 5.115204 | 1.067253 | 8.590842 | 7.888911e-07
67.16877 | 14.6967 | 13.69054 | 5.110873 | 1.006165 | 8.579662 | 7.886145e-07
67.17877 | 14.6244 | 13.67509 | 5.106545 | 0.9493051 | 8.568549 | 7.883381e-07
67.18876 | 14.5614 | 13.65974 | 5.102225 | 0.9016588 | 8.557516 | 7.880622e-07
67.19876 | 14.5002 | 13.64444 | 5.097903 | 0.8557572 | 8.546539 | 7.877861e-07
67.20876 | 14.4389 | 13.62922 | 5.093585 | 0.8096844 | 8.535629 | 7.875101e-07
67.21876 | 14.3704 | 13.61406 | 5.089271 | 0.7563402 | 8.524788 | 7.872344e-07
67.22876 | 14.3192 | 13.59897 | 5.084959 | 0.7202252 | 8.514015 | 7.869586e-07
67.23875 | 14.2673 | 13.58398 | 5.080656 | 0.6833241 | 8.503319 | 7.866834e-07
67.24875 | 14.2085 | 13.56903 | 5.076351 | 0.6394674 | 8.492681 | 7.864081e-07
67.25875 | 14.145 | 13.55416 | 5.07205 | 0.5908396 | 8.48211 | 7.861328e-07
67.26875 | 14.1095 | 13.53936 | 5.067752 | 0.5701415 | 8.471606 | 7.858578e-07
67.27875 | 14.0589 | 13.52463 | 5.063457 | 0.5342721 | 8.46117 | 7.855829e-07
67.28875 | 14.0129 | 13.50997 | 5.059166 | 0.5029328 | 8.4508 | 7.853081e-07
67.29874 | 13.9619 | 13.49539 | 5.054882 | 0.4665081 | 8.440509 | 7.850336e-07
67.30874 | 13.9214 | 13.48087 | 5.050598 | 0.4405271 | 8.430274 | 7.847593e-07
67.31874 | 13.8863 | 13.46642 | 5.046317 | 0.4198766 | 8.420106 | 7.844848e-07
67.32874 | 13.8498 | 13.45204 | 5.042039 | 0.3977553 | 8.410005 | 7.842107e-07
67.33874 | 13.8088 | 13.43774 | 5.037765 | 0.3710636 | 8.399971 | 7.839366e-07
67.34873 | 13.7923 | 13.42351 | 5.033498 | 0.3687881 | 8.390013 | 7.836629e-07
67.35873 | 13.7611 | 13.40934 | 5.029231 | 0.3517566 | 8.380112 | 7.833891e-07
67.36873 | 13.7327 | 13.39525 | 5.024967 | 0.3374548 | 8.370278 | 7.831156e-07
67.37873 | 13.7063 | 13.38122 | 5.020706 | 0.3250847 | 8.360509 | 7.82842e-07
67.38873 | 13.693 | 13.36726 | 5.016449 | 0.3257426 | 8.350808 | 7.825686e-07
67.39873 | 13.6666 | 13.35337 | 5.012195 | 0.3132309 | 8.341173 | 7.822954e-07
67.40872 | 13.6461 | 13.33956 | 5.007949 | 0.3065379 | 8.331613 | 7.820228e-07
67.41872 | 13.6291 | 13.32581 | 5.003702 | 0.3032872 | 8.32211 | 7.817497e-07
67.42872 | 13.618 | 13.31213 | 4.999458 | 0.3058677 | 8.312673 | 7.81477e-07
67.43872 | 13.5989 | 13.29852 | 4.995218 | 0.3003788 | 8.303302 | 7.812043e-07
67.44872 | 13.5861 | 13.28498 | 4.990981 | 0.3011213 | 8.293997 | 7.80932e-07
67.45871 | 13.5786 | 13.27152 | 4.986752 | 0.3070794 | 8.284768 | 7.806598e-07
67.46871 | 13.5764 | 13.25812 | 4.982522 | 0.3182839 | 8.275593 | 7.803876e-07
67.47871 | 13.5666 | 13.24478 | 4.978296 | 0.3218184 | 8.266485 | 7.801155e-07
67.48871 | 13.561 | 13.23152 | 4.974073 | 0.3294839 | 8.257442 | 7.798437e-07
67.49871 | 13.5556 | 13.21832 | 4.969854 | 0.3372794 | 8.248466 | 7.795718e-07
67.50871 | 13.5539 | 13.20519 | 4.965638 | 0.3487085 | 8.239553 | 7.793003e-07
67.5187 | 13.552 | 13.19215 | 4.96143 | 0.3598544 | 8.230715 | 7.79029e-07
67.5287 | 13.5459 | 13.17915 | 4.957221 | 0.3667451 | 8.221933 | 7.787577e-07
67.5387 | 13.5427 | 13.16623 | 4.953015 | 0.3764671 | 8.213217 | 7.784864e-07
67.5487 | 13.545 | 13.15338 | 4.948813 | 0.3916207 | 8.204565 | 7.782154e-07
67.5587 | 13.5437 | 13.14059 | 4.944615 | 0.4031061 | 8.195979 | 7.779444e-07
67.56869 | 13.5376 | 13.12789 | 4.940424 | 0.4097104 | 8.187465 | 7.776737e-07
67.57869 | 13.5376 | 13.11524 | 4.936232 | 0.4223592 | 8.179008 | 7.774033e-07
67.58869 | 13.5395 | 13.10266 | 4.932044 | 0.4368404 | 8.170615 | 7.771328e-07
67.59869 | 13.5397 | 13.09015 | 4.927859 | 0.4495535 | 8.162286 | 7.768623e-07
67.60869 | 13.5379 | 13.0777 | 4.923678 | 0.4601985 | 8.154022 | 7.765922e-07
67.61869 | 13.5415 | 13.06532 | 4.919501 | 0.476176 | 8.145822 | 7.763221e-07
67.62868 | 13.5452 | 13.05303 | 4.915331 | 0.492174 | 8.137694 | 7.760523e-07
67.63868 | 13.5424 | 13.04078 | 4.911161 | 0.5016156 | 8.129623 | 7.757827e-07
67.64868 | 13.5406 | 13.02861 | 4.906994 | 0.5119898 | 8.121616 | 7.755129e-07
67.65868 | 13.5444 | 13.0165 | 4.90283 | 0.527897 | 8.113672 | 7.752435e-07
67.66868 | 13.5436 | 13.00446 | 4.89867 | 0.5391372 | 8.105792 | 7.749741e-07
67.67867 | 13.5334 | 12.9925 | 4.894518 | 0.540898 | 8.097983 | 7.747052e-07
67.68867 | 13.5336 | 12.9806 | 4.890366 | 0.5530039 | 8.09023 | 7.74436e-07
67.69867 | 13.5366 | 12.96876 | 4.886216 | 0.5678422 | 8.082541 | 7.741672e-07
67.70867 | 13.5271 | 12.95699 | 4.882071 | 0.570114 | 8.074915 | 7.738983e-07
67.71867 | 13.5212 | 12.94528 | 4.877929 | 0.5759185 | 8.067352 | 7.736297e-07
67.72867 | 13.5174 | 12.93364 | 4.87379 | 0.5837565 | 8.059853 | 7.73361e-07
67.73866 | 13.5066 | 12.92208 | 4.869659 | 0.5845171 | 8.052423 | 7.730929e-07
67.74866 | 13.5036 | 12.91058 | 4.865528 | 0.5930216 | 8.04505 | 7.728246e-07
67.75866 | 13.4982 | 12.89914 | 4.8614 | 0.5990603 | 8.037739 | 7.725565e-07
67.76866 | 13.4872 | 12.88777 | 4.857276 | 0.5994319 | 8.030491 | 7.722886e-07
67.77866 | 13.4781 | 12.87646 | 4.853155 | 0.6016373 | 8.023307 | 7.720208e-07
67.78865 | 13.4634 | 12.86523 | 4.849042 | 0.5981659 | 8.016191 | 7.717533e-07
67.79865 | 13.4542 | 12.85406 | 4.844929 | 0.6001394 | 8.009131 | 7.714857e-07
67.80865 | 13.4412 | 12.84295 | 4.840819 | 0.5982472 | 8.002133 | 7.712183e-07
67.81865 | 13.4264 | 12.83191 | 4.836713 | 0.594489 | 7.995198 | 7.709511e-07
67.82865 | 13.4082 | 12.82094 | 4.83261 | 0.5872645 | 7.988325 | 7.706839e-07
67.83865 | 13.3917 | 12.81003 | 4.828511 | 0.5816747 | 7.981513 | 7.70417e-07
67.84864 | 13.3682 | 12.79919 | 4.82442 | 0.5690082 | 7.974771 | 7.701503e-07
67.85864 | 13.3567 | 12.78841 | 4.820328 | 0.5682871 | 7.968084 | 7.698835e-07
67.86864 | 13.3358 | 12.7777 | 4.81624 | 0.5581009 | 7.961458 | 7.69617e-07
67.87864 | 13.3126 | 12.76705 | 4.812155 | 0.5455491 | 7.954895 | 7.693506e-07
67.88864 | 13.2923 | 12.75647 | 4.808075 | 0.5358294 | 7.948395 | 7.690843e-07
67.89863 | 13.2697 | 12.74596 | 4.804001 | 0.5237369 | 7.941961 | 7.688183e-07
67.90863 | 13.2501 | 12.73551 | 4.799928 | 0.5145901 | 7.935581 | 7.685524e-07
67.91863 | 13.2227 | 12.72512 | 4.795858 | 0.4975776 | 7.929264 | 7.682864e-07
67.92863 | 13.1967 | 12.7148 | 4.791792 | 0.4819007 | 7.923007 | 7.680206e-07
67.93863 | 13.1719 | 12.70454 | 4.787729 | 0.4673588 | 7.916811 | 7.67755e-07
67.94863 | 13.1499 | 12.69435 | 4.78367 | 0.4555523 | 7.910677 | 7.674896e-07
67.95862 | 13.1224 | 12.68423 | 4.779619 | 0.4381721 | 7.904608 | 7.672245e-07
67.96862 | 13.0909 | 12.67416 | 4.775567 | 0.4167359 | 7.898596 | 7.669593e-07
67.97862 | 13.0586 | 12.66416 | 4.771519 | 0.3944359 | 7.892644 | 7.666942e-07
67.98862 | 13.0331 | 12.65423 | 4.767475 | 0.3788713 | 7.886753 | 7.664292e-07
67.99862 | 13.0029 | 12.64436 | 4.763435 | 0.3585429 | 7.880922 | 7.661645e-07
68.00861 | 12.9698 | 12.63456 | 4.759402 | 0.3352369 | 7.875161 | 7.659001e-07
68.01861 | 12.9443 | 12.62482 | 4.755369 | 0.3194842 | 7.869446 | 7.656356e-07
68.02861 | 12.9198 | 12.61514 | 4.751339 | 0.30466 | 7.8638 | 7.653712e-07
68.03861 | 12.8895 | 12.60552 | 4.747313 | 0.2839754 | 7.85821 | 7.65107e-07
68.04861 | 12.8495 | 12.59597 | 4.743291 | 0.2535272 | 7.852681 | 7.648428e-07
68.0586 | 12.8267 | 12.58649 | 4.739277 | 0.2402064 | 7.847216 | 7.645791e-07
68.0686 | 12.8023 | 12.57707 | 4.735262 | 0.2252304 | 7.841806 | 7.643153e-07
68.0786 | 12.7692 | 12.56771 | 4.731252 | 0.2014918 | 7.836456 | 7.640516e-07
68.0886 | 12.7374 | 12.55841 | 4.727244 | 0.1789893 | 7.831166 | 7.63788e-07
68.0986 | 12.7108 | 12.54918 | 4.723241 | 0.1616242 | 7.825934 | 7.635246e-07
68.1086 | 12.6847 | 12.54001 | 4.719241 | 0.1446949 | 7.820763 | 7.632614e-07
68.11859 | 12.6466 | 12.53091 | 4.715249 | 0.1156941 | 7.815656 | 7.629985e-07
68.12859 | 12.6261 | 12.52186 | 4.711257 | 0.1042387 | 7.810603 | 7.627354e-07
68.13859 | 12.5996 | 12.51288 | 4.707269 | 0.08672072 | 7.80561 | 7.624724e-07
68.14859 | 12.5739 | 12.50396 | 4.703284 | 0.06993972 | 7.800676 | 7.622098e-07
68.15859 | 12.5432 | 12.4951 | 4.699303 | 0.04809658 | 7.7958 | 7.619472e-07
68.16858 | 12.5219 | 12.48632 | 4.69533 | 0.03558154 | 7.790988 | 7.61685e-07
68.17858 | 12.4979 | 12.47759 | 4.691356 | 0.0203124 | 7.78623 | 7.614227e-07
68.18858 | 12.4747 | 12.46892 | 4.687387 | 0.005781008 | 7.781532 | 7.611605e-07
68.19858 | 12.4458 | 12.46031 | 4.683421 | -0.01451315 | 7.776892 | 7.608983e-07
68.20858 | 12.4241 | 12.45177 | 4.679459 | -0.02766914 | 7.77231 | 7.606365e-07
68.21858 | 12.405 | 12.44329 | 4.6755 | -0.03828794 | 7.767787 | 7.603747e-07
68.22857 | 12.38 | 12.43488 | 4.67155 | -0.05487504 | 7.763324 | 7.601132e-07
68.23857 | 12.3556 | 12.42652 | 4.667599 | -0.07091768 | 7.758918 | 7.598517e-07
68.24857 | 12.3309 | 12.41822 | 4.663652 | -0.0873226 | 7.75457 | 7.595902e-07
68.25857 | 12.3145 | 12.40999 | 4.659709 | -0.0954899 | 7.75028 | 7.59329e-07
68.26857 | 12.2917 | 12.40182 | 4.65577 | -0.1101185 | 7.746048 | 7.590679e-07
68.27856 | 12.2699 | 12.39372 | 4.651838 | -0.1238165 | 7.741878 | 7.588072e-07
68.28856 | 12.2564 | 12.38567 | 4.647906 | -0.1292685 | 7.737761 | 7.585464e-07
68.29856 | 12.2345 | 12.37768 | 4.643979 | -0.1431826 | 7.733703 | 7.582856e-07
68.30856 | 12.2148 | 12.36976 | 4.640055 | -0.1549581 | 7.729703 | 7.58025e-07
68.31856 | 12.1947 | 12.36189 | 4.636134 | -0.1671944 | 7.725759 | 7.577647e-07
68.32856 | 12.1769 | 12.35409 | 4.632218 | -0.1771926 | 7.721874 | 7.575043e-07
68.33855 | 12.1671 | 12.34636 | 4.628309 | -0.1792594 | 7.718049 | 7.572443e-07
68.34855 | 12.1443 | 12.33868 | 4.624401 | -0.1943796 | 7.714278 | 7.569844e-07
68.35855 | 12.1309 | 12.33106 | 4.620496 | -0.2001615 | 7.710565 | 7.567243e-07
68.36855 | 12.1123 | 12.3235 | 4.616595 | -0.2112045 | 7.706909 | 7.564646e-07
68.37855 | 12.1019 | 12.31601 | 4.612698 | -0.2141086 | 7.70331 | 7.562051e-07
68.38854 | 12.088 | 12.30858 | 4.608808 | -0.2205795 | 7.699771 | 7.559457e-07
68.39854 | 12.0708 | 12.3012 | 4.604919 | -0.2304046 | 7.696285 | 7.556864e-07
68.40854 | 12.0563 | 12.29389 | 4.601033 | -0.2375916 | 7.692858 | 7.55427e-07
68.41854 | 12.0549 | 12.28664 | 4.597152 | -0.2317377 | 7.689485 | 7.551679e-07
68.42854 | 12.0427 | 12.27945 | 4.593274 | -0.2367454 | 7.686171 | 7.54909e-07
68.43854 | 12.0273 | 12.27231 | 4.5894 | -0.2450132 | 7.682913 | 7.546502e-07
68.44853 | 12.0126 | 12.26525 | 4.585534 | -0.2526473 | 7.679713 | 7.543919e-07
68.45853 | 12.014 | 12.25824 | 4.581667 | -0.2442376 | 7.676569 | 7.541331e-07
68.46853 | 12.0055 | 12.25129 | 4.577805 | -0.2457852 | 7.673479 | 7.538747e-07
68.47853 | 11.9889 | 12.2444 | 4.573947 | -0.2554954 | 7.670448 | 7.536163e-07
68.48853 | 11.9812 | 12.23756 | 4.570092 | -0.2563635 | 7.66747 | 7.533582e-07
68.49852 | 11.9811 | 12.2308 | 4.566246 | -0.2496995 | 7.664553 | 7.531004e-07
68.50852 | 11.9673 | 12.22409 | 4.562399 | -0.256789 | 7.661689 | 7.528425e-07
68.51852 | 11.9605 | 12.21744 | 4.558556 | -0.2569383 | 7.658881 | 7.525846e-07
68.52852 | 11.9545 | 12.21085 | 4.554718 | -0.2563475 | 7.656129 | 7.523271e-07
68.53852 | 11.9493 | 12.20432 | 4.550883 | -0.2550166 | 7.653433 | 7.520694e-07
68.54852 | 11.9464 | 12.19785 | 4.547052 | -0.2514453 | 7.650793 | 7.518122e-07
68.55851 | 11.9397 | 12.19144 | 4.543229 | -0.2517399 | 7.648211 | 7.515551e-07
68.56851 | 11.9295 | 12.18509 | 4.539406 | -0.2555874 | 7.645681 | 7.512981e-07
68.57851 | 11.9289 | 12.17879 | 4.535586 | -0.2498948 | 7.643208 | 7.510411e-07
68.58851 | 11.9252 | 12.17256 | 4.531771 | -0.2473616 | 7.64079 | 7.507842e-07
68.59851 | 11.9193 | 12.16639 | 4.52796 | -0.247088 | 7.638427 | 7.505273e-07
68.6085 | 11.9114 | 12.16028 | 4.524157 | -0.248879 | 7.636122 | 7.502711e-07
68.6185 | 11.9089 | 12.15422 | 4.520353 | -0.2453239 | 7.63387 | 7.500147e-07
68.6285 | 11.9041 | 12.14823 | 4.516554 | -0.2441277 | 7.631673 | 7.497584e-07
68.6385 | 11.894 | 12.14229 | 4.512759 | -0.248291 | 7.629532 | 7.495021e-07
68.6485 | 11.8874 | 12.13641 | 4.508967 | -0.2490131 | 7.627445 | 7.492461e-07
68.6585 | 11.8829 | 12.13059 | 4.50518 | -0.2476946 | 7.625414 | 7.489901e-07
68.66849 | 11.8801 | 12.12484 | 4.5014 | -0.2447399 | 7.623439 | 7.487346e-07
68.67849 | 11.8769 | 12.11914 | 4.497621 | -0.2422395 | 7.621518 | 7.484789e-07
68.68849 | 11.8722 | 12.1135 | 4.493845 | -0.2412967 | 7.619651 | 7.482234e-07
68.69849 | 11.8649 | 12.10791 | 4.490074 | -0.2430132 | 7.617839 | 7.479679e-07
68.70849 | 11.8614 | 12.10239 | 4.486306 | -0.2409882 | 7.616081 | 7.477126e-07
68.71848 | 11.8563 | 12.09693 | 4.482547 | -0.2406273 | 7.61438 | 7.474578e-07
68.72848 | 11.854 | 12.09152 | 4.478787 | -0.2375193 | 7.612731 | 7.472027e-07
68.73848 | 11.8444 | 12.08617 | 4.475032 | -0.2417705 | 7.611138 | 7.469479e-07
68.74848 | 11.8431 | 12.08088 | 4.471281 | -0.2377791 | 7.609598 | 7.466931e-07
68.75848 | 11.8393 | 12.07565 | 4.467533 | -0.2363472 | 7.608113 | 7.464384e-07
68.76848 | 11.8289 | 12.07047 | 4.46379 | -0.2415732 | 7.606683 | 7.461839e-07
68.77847 | 11.8111 | 12.06536 | 4.460054 | -0.2542627 | 7.605308 | 7.459299e-07
68.78847 | 11.8189 | 12.0603 | 4.456319 | -0.241405 | 7.603985 | 7.456756e-07
68.79847 | 11.8137 | 12.05531 | 4.452588 | -0.2416057 | 7.602717 | 7.454215e-07
68.80847 | 11.8072 | 12.05036 | 4.448861 | -0.243164 | 7.601503 | 7.451675e-07
68.81847 | 11.7961 | 12.04548 | 4.445137 | -0.2493807 | 7.600343 | 7.449137e-07
68.82846 | 11.7947 | 12.04066 | 4.441422 | -0.2459603 | 7.599238 | 7.446601e-07
68.83846 | 11.7938 | 12.03589 | 4.437707 | -0.2420929 | 7.598185 | 7.444066e-07
68.84846 | 11.7782 | 12.03118 | 4.433996 | -0.2529834 | 7.597187 | 7.441531e-07
68.85846 | 11.7724 | 12.02653 | 4.430289 | -0.2541321 | 7.596242 | 7.438998e-07
68.86846 | 11.7737 | 12.02194 | 4.426586 | -0.2482381 | 7.595351 | 7.436466e-07
68.87846 | 11.7649 | 12.0174 | 4.422887 | -0.2525015 | 7.594513 | 7.433935e-07
68.88845 | 11.7591 | 12.01293 | 4.419196 | -0.2538277 | 7.59373 | 7.431408e-07
68.89845 | 11.7508 | 12.00851 | 4.415506 | -0.2577084 | 7.593002 | 7.428881e-07
68.90845 | 11.7407 | 12.00414 | 4.411819 | -0.2634439 | 7.592324 | 7.426353e-07
68.91845 | 11.7417 | 11.99984 | 4.408137 | -0.2581394 | 7.591702 | 7.423828e-07
68.92845 | 11.735 | 11.99559 | 4.404459 | -0.26059 | 7.591131 | 7.421304e-07
68.93844 | 11.7291 | 11.9914 | 4.400788 | -0.2623049 | 7.590616 | 7.418783e-07
68.94844 | 11.7278 | 11.98727 | 4.397118 | -0.2594716 | 7.590153 | 7.416262e-07
68.95844 | 11.7269 | 11.9832 | 4.393452 | -0.256295 | 7.589742 | 7.413741e-07
68.96844 | 11.7204 | 11.97918 | 4.38979 | -0.2587766 | 7.589386 | 7.411221e-07
68.97844 | 11.7129 | 11.97522 | 4.386132 | -0.2623156 | 7.589083 | 7.408705e-07
68.98844 | 11.7116 | 11.97131 | 4.382479 | -0.2597109 | 7.588831 | 7.406188e-07
68.99843 | 11.712 | 11.96747 | 4.378833 | -0.2554703 | 7.588637 | 7.403676e-07
69.00843 | 11.7048 | 11.96368 | 4.375187 | -0.2588776 | 7.588489 | 7.40116e-07
69.01843 | 11.7078 | 11.95995 | 4.371546 | -0.2521471 | 7.5884 | 7.398647e-07
69.02843 | 11.7032 | 11.95627 | 4.367909 | -0.2530687 | 7.588359 | 7.396137e-07
69.03843 | 11.7001 | 11.95265 | 4.364276 | -0.2525524 | 7.588376 | 7.393627e-07
69.04842 | 11.7001 | 11.94909 | 4.360651 | -0.2489947 | 7.588443 | 7.39112e-07
69.05842 | 11.6993 | 11.94559 | 4.357026 | -0.2462891 | 7.588562 | 7.388612e-07
69.06842 | 11.7041 | 11.94214 | 4.353406 | -0.2380412 | 7.588735 | 7.386105e-07
69.07842 | 11.7048 | 11.93875 | 4.349789 | -0.2339498 | 7.58896 | 7.3836e-07
69.08842 | 11.7022 | 11.93542 | 4.346177 | -0.2332157 | 7.589238 | 7.381097e-07
69.09842 | 11.7063 | 11.93214 | 4.342569 | -0.2258373 | 7.589567 | 7.378595e-07
69.10841 | 11.7106 | 11.92892 | 4.338969 | -0.2183199 | 7.58995 | 7.376096e-07
69.11841 | 11.7048 | 11.92576 | 4.335369 | -0.2209558 | 7.590386 | 7.373596e-07
69.12841 | 11.7148 | 11.92265 | 4.331774 | -0.2078473 | 7.590873 | 7.371097e-07
69.13841 | 11.7169 | 11.9196 | 4.328183 | -0.2026969 | 7.591414 | 7.3686e-07
69.14841 | 11.7169 | 11.9166 | 4.324596 | -0.1997024 | 7.592006 | 7.366104e-07
69.1584 | 11.7231 | 11.91367 | 4.321016 | -0.1905677 | 7.592651 | 7.363611e-07
69.1684 | 11.7231 | 11.91079 | 4.317438 | -0.1876862 | 7.593348 | 7.361118e-07
69.1784 | 11.7303 | 11.90796 | 4.313863 | -0.1776615 | 7.594098 | 7.358626e-07
69.1884 | 11.7335 | 11.90519 | 4.310293 | -0.1716927 | 7.594899 | 7.356134e-07
69.1984 | 11.7393 | 11.90248 | 4.306727 | -0.1631803 | 7.595753 | 7.353644e-07
69.2084 | 11.7421 | 11.89982 | 4.303165 | -0.1577248 | 7.596659 | 7.351156e-07
69.21839 | 11.7491 | 11.89723 | 4.299611 | -0.1481281 | 7.597617 | 7.348671e-07
69.22839 | 11.7526 | 11.89468 | 4.296057 | -0.1420826 | 7.598624 | 7.346184e-07
69.23839 | 11.7565 | 11.8922 | 4.292508 | -0.1356981 | 7.599689 | 7.3437e-07
69.24839 | 11.7584 | 11.88977 | 4.288963 | -0.1313655 | 7.600801 | 7.341217e-07
69.25839 | 11.7659 | 11.88739 | 4.285423 | -0.1214909 | 7.601967 | 7.338734e-07
69.26838 | 11.77 | 11.88508 | 4.28189 | -0.1150752 | 7.603185 | 7.336256e-07
69.27838 | 11.7721 | 11.88281 | 4.278358 | -0.1107136 | 7.604455 | 7.333776e-07
69.28838 | 11.774 | 11.88061 | 4.27483 | -0.1066082 | 7.605778 | 7.331297e-07
69.29838 | 11.7789 | 11.87846 | 4.271306 | -0.09955792 | 7.607151 | 7.32882e-07
69.30838 | 11.7838 | 11.87636 | 4.267787 | -0.09256494 | 7.608578 | 7.326344e-07
69.31838 | 11.7853 | 11.87433 | 4.264271 | -0.08902751 | 7.610055 | 7.323869e-07
69.32837 | 11.7884 | 11.87235 | 4.260764 | -0.08394826 | 7.611583 | 7.321398e-07
69.33837 | 11.79 | 11.87042 | 4.257258 | -0.08042337 | 7.613165 | 7.318926e-07
69.34837 | 11.7953 | 11.86855 | 4.253755 | -0.0732533 | 7.614797 | 7.316455e-07
69.35837 | 11.7913 | 11.86674 | 4.250257 | -0.07544007 | 7.616482 | 7.313985e-07
69.36837 | 11.7953 | 11.86498 | 4.246763 | -0.06968291 | 7.618219 | 7.311517e-07
69.37836 | 11.7961 | 11.86328 | 4.243277 | -0.06718309 | 7.620005 | 7.309052e-07
69.38836 | 11.7986 | 11.86164 | 4.239792 | -0.06303777 | 7.621845 | 7.306586e-07
69.39836 | 11.7988 | 11.86005 | 4.236311 | -0.06124779 | 7.623736 | 7.304122e-07
69.40836 | 11.7975 | 11.85851 | 4.232835 | -0.06101438 | 7.625679 | 7.301658e-07
69.41836 | 11.7933 | 11.85704 | 4.229363 | -0.06373642 | 7.627673 | 7.299197e-07
69.42836 | 11.7895 | 11.85561 | 4.225895 | -0.06611424 | 7.629719 | 7.296735e-07
69.43835 | 11.795 | 11.85425 | 4.222435 | -0.05924902 | 7.631814 | 7.294278e-07
69.44835 | 11.792 | 11.85294 | 4.218975 | -0.06093903 | 7.633963 | 7.291821e-07
69.45835 | 11.7861 | 11.85168 | 4.21552 | -0.06558456 | 7.636164 | 7.289362e-07
69.46835 | 11.7899 | 11.85049 | 4.21207 | -0.06058538 | 7.638415 | 7.286906e-07
69.47835 | 11.7859 | 11.84934 | 4.208623 | -0.06344255 | 7.640718 | 7.284452e-07
69.48834 | 11.7856 | 11.84826 | 4.205185 | -0.06265644 | 7.643071 | 7.282e-07
69.49834 | 11.7777 | 11.84722 | 4.201747 | -0.06952489 | 7.645477 | 7.279549e-07
69.50834 | 11.7751 | 11.84625 | 4.198314 | -0.07114831 | 7.647934 | 7.277098e-07
69.51834 | 11.7812 | 11.84533 | 4.194885 | -0.06412829 | 7.650442 | 7.274647e-07
69.52834 | 11.7707 | 11.84446 | 4.191461 | -0.07376412 | 7.653003 | 7.272199e-07
69.53834 | 11.7721 | 11.84365 | 4.18804 | -0.07155495 | 7.655614 | 7.269752e-07
69.54833 | 11.7609 | 11.8429 | 4.184628 | -0.08200248 | 7.658274 | 7.267308e-07
69.55833 | 11.7611 | 11.8422 | 4.181216 | -0.08110495 | 7.660988 | 7.264863e-07
69.56833 | 11.7615 | 11.84156 | 4.177809 | -0.08006318 | 7.663753 | 7.262419e-07
69.57833 | 11.7587 | 11.84098 | 4.174407 | -0.08227666 | 7.666569 | 7.259977e-07
69.58833 | 11.7569 | 11.84045 | 4.171008 | -0.08354589 | 7.669437 | 7.257536e-07
69.59832 | 11.7538 | 11.83997 | 4.167618 | -0.08617169 | 7.672353 | 7.255098e-07
69.60832 | 11.76 | 11.83955 | 4.164228 | -0.07955206 | 7.675323 | 7.25266e-07
69.61832 | 11.7495 | 11.83919 | 4.160843 | -0.0896884 | 7.678345 | 7.250222e-07
69.62832 | 11.7515 | 11.83888 | 4.157462 | -0.08737966 | 7.681417 | 7.247787e-07
69.63832 | 11.7446 | 11.83863 | 4.154086 | -0.09402698 | 7.68454 | 7.245351e-07
69.64832 | 11.7528 | 11.83843 | 4.150714 | -0.08563018 | 7.687715 | 7.242917e-07
69.65831 | 11.7473 | 11.83829 | 4.14735 | -0.0909887 | 7.690938 | 7.240487e-07
69.66831 | 11.75 | 11.8382 | 4.143987 | -0.08820255 | 7.694215 | 7.238056e-07
69.67831 | 11.7418 | 11.83817 | 4.140628 | -0.0963721 | 7.697543 | 7.235625e-07
69.68831 | 11.742 | 11.8382 | 4.137274 | -0.09619728 | 7.700923 | 7.233197e-07
69.69831 | 11.7432 | 11.83828 | 4.133924 | -0.09507827 | 7.704354 | 7.230769e-07
69.7083 | 11.7441 | 11.83841 | 4.130582 | -0.09431263 | 7.70783 | 7.228345e-07
69.7183 | 11.7462 | 11.83861 | 4.127241 | -0.09240564 | 7.711364 | 7.22592e-07
69.7283 | 11.7451 | 11.83885 | 4.123904 | -0.09375177 | 7.714947 | 7.223496e-07
69.7383 | 11.7479 | 11.83916 | 4.120572 | -0.09125586 | 7.718583 | 7.221073e-07
69.7483 | 11.7467 | 11.83951 | 4.117245 | -0.09281271 | 7.722267 | 7.218653e-07
69.7583 | 11.7494 | 11.83993 | 4.113922 | -0.09052794 | 7.726006 | 7.216231e-07
69.76829 | 11.7449 | 11.8404 | 4.110606 | -0.09549602 | 7.729789 | 7.213815e-07
69.77829 | 11.7513 | 11.84092 | 4.107292 | -0.08962085 | 7.733628 | 7.211397e-07
69.78829 | 11.7464 | 11.8415 | 4.103982 | -0.09510097 | 7.737518 | 7.20898e-07
69.79829 | 11.7504 | 11.84214 | 4.100677 | -0.09173741 | 7.74146 | 7.206564e-07
69.80829 | 11.7428 | 11.84283 | 4.097376 | -0.1000288 | 7.745452 | 7.20415e-07
69.81828 | 11.7457 | 11.84358 | 4.094083 | -0.09787521 | 7.749492 | 7.201741e-07
69.82828 | 11.7452 | 11.84438 | 4.090791 | -0.09917824 | 7.753586 | 7.199328e-07
69.83828 | 11.7491 | 11.84524 | 4.087504 | -0.09613626 | 7.757732 | 7.196918e-07
69.84828 | 11.7486 | 11.84615 | 4.084221 | -0.09754989 | 7.761928 | 7.194508e-07
69.85828 | 11.7513 | 11.84712 | 4.080942 | -0.09581926 | 7.766176 | 7.1921e-07
69.86828 | 11.7479 | 11.84814 | 4.077669 | -0.1002441 | 7.770475 | 7.189694e-07
69.87827 | 11.7537 | 11.84922 | 4.074402 | -0.09552407 | 7.774821 | 7.187289e-07
69.88827 | 11.7494 | 11.85036 | 4.071138 | -0.1009596 | 7.779221 | 7.184884e-07
69.89827 | 11.7502 | 11.85155 | 4.067877 | -0.1013516 | 7.783674 | 7.182482e-07
69.90827 | 11.7481 | 11.8528 | 4.064621 | -0.1046992 | 7.788177 | 7.180079e-07
69.91827 | 11.7523 | 11.8541 | 4.06137 | -0.1018018 | 7.792731 | 7.177678e-07
69.92826 | 11.7536 | 11.85546 | 4.058127 | -0.101859 | 7.797332 | 7.175281e-07
69.93826 | 11.75 | 11.85687 | 4.054884 | -0.1068725 | 7.801987 | 7.172883e-07
69.94826 | 11.748 | 11.85834 | 4.051647 | -0.1103422 | 7.806695 | 7.170484e-07
69.95826 | 11.7526 | 11.85987 | 4.048413 | -0.1072676 | 7.811453 | 7.168089e-07
69.96826 | 11.7564 | 11.86145 | 4.045185 | -0.1050485 | 7.816263 | 7.165694e-07
69.97826 | 11.7547 | 11.86309 | 4.041961 | -0.1083853 | 7.821124 | 7.163301e-07
69.98825 | 11.7589 | 11.86478 | 4.038744 | -0.1058758 | 7.826031 | 7.16091e-07
69.99825 | 11.7551 | 11.86652 | 4.035529 | -0.111423 | 7.830993 | 7.158519e-07
70.00825 | 11.7623 | 11.86833 | 4.032319 | -0.1060271 | 7.836007 | 7.156128e-07
70.01825 | 11.763 | 11.87019 | 4.029113 | -0.1071868 | 7.841073 | 7.15374e-07
70.02825 | 11.7669 | 11.8721 | 4.025912 | -0.1052019 | 7.846189 | 7.151352e-07
70.03824 | 11.7606 | 11.87407 | 4.022718 | -0.1134707 | 7.851352 | 7.148968e-07
70.04824 | 11.7702 | 11.8761 | 4.019526 | -0.1058968 | 7.85657 | 7.146583e-07
70.05824 | 11.7693 | 11.87818 | 4.016339 | -0.1088788 | 7.861839 | 7.144198e-07
70.06824 | 11.7667 | 11.88032 | 4.013156 | -0.1136176 | 7.867161 | 7.141815e-07
70.07824 | 11.7681 | 11.88251 | 4.009977 | -0.1144107 | 7.872533 | 7.139434e-07
70.08824 | 11.7697 | 11.88476 | 4.006804 | -0.1150604 | 7.877956 | 7.137053e-07
70.09823 | 11.7795 | 11.88706 | 4.003638 | -0.1075637 | 7.883425 | 7.134676e-07
70.10823 | 11.7768 | 11.88942 | 4.000473 | -0.112625 | 7.888951 | 7.132298e-07
70.11823 | 11.7825 | 11.89184 | 3.997313 | -0.1093419 | 7.894528 | 7.129921e-07
70.12823 | 11.7746 | 11.89431 | 3.994158 | -0.1197147 | 7.900156 | 7.127544e-07
70.13823 | 11.7888 | 11.89684 | 3.991007 | -0.1080434 | 7.905836 | 7.125171e-07
70.14822 | 11.7844 | 11.89943 | 3.987864 | -0.1150258 | 7.911561 | 7.122799e-07
70.15822 | 11.7889 | 11.90207 | 3.984723 | -0.1131676 | 7.917344 | 7.120427e-07
70.16822 | 11.7909 | 11.90476 | 3.981586 | -0.1138627 | 7.923176 | 7.118056e-07
70.17822 | 11.7875 | 11.90752 | 3.978454 | -0.1200161 | 7.929062 | 7.115686e-07
70.18822 | 11.7952 | 11.91032 | 3.975326 | -0.1151241 | 7.934997 | 7.113317e-07
70.19822 | 11.7888 | 11.91319 | 3.972203 | -0.1243893 | 7.940986 | 7.110949e-07
70.20821 | 11.7928 | 11.91611 | 3.969088 | -0.1233071 | 7.947019 | 7.108586e-07
70.21821 | 11.7922 | 11.91908 | 3.965974 | -0.1268823 | 7.953107 | 7.10622e-07
70.22821 | 11.7953 | 11.92212 | 3.962865 | -0.1268161 | 7.95925 | 7.103857e-07
70.23821 | 11.7979 | 11.9252 | 3.959761 | -0.1273038 | 7.965442 | 7.101493e-07
70.24821 | 11.7955 | 11.92835 | 3.956661 | -0.132849 | 7.971687 | 7.099132e-07
70.2582 | 11.7983 | 11.93155 | 3.953569 | -0.133247 | 7.977977 | 7.096774e-07
70.2682 | 11.7911 | 11.9348 | 3.950479 | -0.143704 | 7.984324 | 7.094415e-07
70.2782 | 11.7966 | 11.93812 | 3.947393 | -0.1415187 | 7.990725 | 7.092057e-07
70.2882 | 11.7972 | 11.94149 | 3.944312 | -0.1442864 | 7.997173 | 7.089699e-07
70.2982 | 11.7927 | 11.94491 | 3.941236 | -0.1522135 | 8.003677 | 7.087344e-07
70.3082 | 11.7952 | 11.94839 | 3.938164 | -0.1531935 | 8.010228 | 7.084989e-07
70.31819 | 11.7887 | 11.95193 | 3.9351 | -0.1632299 | 8.016829 | 7.082638e-07
70.32819 | 11.7879 | 11.95552 | 3.932038 | -0.167624 | 8.023485 | 7.080286e-07
70.33819 | 11.7896 | 11.95917 | 3.928981 | -0.1695732 | 8.030192 | 7.077935e-07
70.34819 | 11.7818 | 11.96288 | 3.925928 | -0.1810816 | 8.036953 | 7.075585e-07
70.35819 | 11.7824 | 11.96664 | 3.92288 | -0.1842431 | 8.043763 | 7.073236e-07
70.36818 | 11.7865 | 11.97046 | 3.919839 | -0.183961 | 8.050621 | 7.070891e-07
70.37818 | 11.7817 | 11.97434 | 3.916801 | -0.1926371 | 8.057536 | 7.068545e-07
70.38818 | 11.7851 | 11.97827 | 3.913767 | -0.1931692 | 8.064502 | 7.066199e-07
70.39818 | 11.7778 | 11.98226 | 3.910738 | -0.2044588 | 8.071521 | 7.063855e-07
70.40818 | 11.7785 | 11.9863 | 3.907713 | -0.2078043 | 8.078591 | 7.061512e-07
70.41818 | 11.782 | 11.99041 | 3.904693 | -0.2084056 | 8.085712 | 7.059171e-07
70.42817 | 11.7751 | 11.99456 | 3.901681 | -0.2194603 | 8.092878 | 7.056832e-07
70.43817 | 11.7754 | 11.99878 | 3.898671 | -0.2233756 | 8.100104 | 7.054493e-07
70.44817 | 11.7783 | 12.00305 | 3.895665 | -0.2247475 | 8.107381 | 7.052155e-07
70.45817 | 11.7683 | 12.00738 | 3.892665 | -0.2390757 | 8.11471 | 7.049818e-07
70.46817 | 11.7763 | 12.01176 | 3.889669 | -0.23546 | 8.122091 | 7.047482e-07
70.47816 | 11.7744 | 12.0162 | 3.88668 | -0.2417973 | 8.129516 | 7.04515e-07
70.48816 | 11.7753 | 12.02069 | 3.883694 | -0.2453925 | 8.136998 | 7.042816e-07
70.49816 | 11.7758 | 12.02525 | 3.880712 | -0.2494513 | 8.144539 | 7.040483e-07
70.50816 | 11.7772 | 12.02986 | 3.877735 | -0.2526593 | 8.152124 | 7.038152e-07
70.51816 | 11.778 | 12.03453 | 3.874763 | -0.2565314 | 8.159768 | 7.035822e-07
70.52816 | 11.7801 | 12.03925 | 3.871795 | -0.2591531 | 8.167457 | 7.033493e-07
70.53815 | 11.778 | 12.04403 | 3.868836 | -0.2660309 | 8.175195 | 7.031168e-07
70.54815 | 11.774 | 12.04887 | 3.865878 | -0.2748697 | 8.182991 | 7.02884e-07
70.55815 | 11.7832 | 12.05377 | 3.862925 | -0.2705668 | 8.190841 | 7.026515e-07
70.56815 | 11.7768 | 12.05872 | 3.859976 | -0.2819193 | 8.198742 | 7.024192e-07
70.57815 | 11.7744 | 12.06373 | 3.857033 | -0.28933 | 8.206696 | 7.021868e-07
70.58814 | 11.7715 | 12.06879 | 3.854097 | -0.2972921 | 8.214694 | 7.019548e-07
70.59814 | 11.7727 | 12.07392 | 3.851163 | -0.301216 | 8.222752 | 7.017228e-07
70.60814 | 11.7754 | 12.0791 | 3.848234 | -0.3036982 | 8.230863 | 7.014908e-07
70.61814 | 11.7749 | 12.08434 | 3.84531 | -0.3094358 | 8.239025 | 7.01259e-07
70.62814 | 11.775 | 12.08963 | 3.842391 | -0.3146318 | 8.24724 | 7.010272e-07
70.63814 | 11.7664 | 12.09498 | 3.839476 | -0.3285844 | 8.255508 | 7.007956e-07
70.64813 | 11.7737 | 12.10039 | 3.836569 | -0.3266891 | 8.263819 | 7.005643e-07
70.65813 | 11.7764 | 12.10586 | 3.833664 | -0.3294565 | 8.272192 | 7.003329e-07
70.66813 | 11.7695 | 12.11138 | 3.830764 | -0.3418811 | 8.280616 | 7.001016e-07
70.67813 | 11.7679 | 12.11696 | 3.827869 | -0.349063 | 8.289093 | 6.998704e-07
70.68813 | 11.7666 | 12.1226 | 3.824978 | -0.3560019 | 8.297623 | 6.996395e-07
70.69812 | 11.7637 | 12.12829 | 3.822096 | -0.3645912 | 8.306195 | 6.994087e-07
70.70812 | 11.7639 | 12.13405 | 3.819215 | -0.3701472 | 8.314831 | 6.991779e-07
70.71812 | 11.763 | 12.13986 | 3.816339 | -0.376857 | 8.323517 | 6.989472e-07
70.72812 | 11.7643 | 12.14573 | 3.813468 | -0.3814274 | 8.332258 | 6.987166e-07
70.73812 | 11.7599 | 12.15165 | 3.810602 | -0.391752 | 8.341049 | 6.98486e-07
70.74812 | 11.7697 | 12.15764 | 3.807741 | -0.3879382 | 8.349897 | 6.982557e-07
70.75811 | 11.7724 | 12.16367 | 3.804887 | -0.391272 | 8.358784 | 6.980256e-07
70.76811 | 11.7653 | 12.16977 | 3.802036 | -0.4044711 | 8.367735 | 6.977956e-07
70.77811 | 11.764 | 12.17593 | 3.799189 | -0.4119284 | 8.376738 | 6.975655e-07
70.78811 | 11.7714 | 12.18214 | 3.796348 | -0.4107427 | 8.385794 | 6.973357e-07
70.79811 | 11.7785 | 12.18842 | 3.793511 | -0.409915 | 8.394904 | 6.971058e-07
70.8081 | 11.7721 | 12.19474 | 3.790682 | -0.4226393 | 8.404057 | 6.968763e-07
70.8181 | 11.7724 | 12.20113 | 3.787855 | -0.4287272 | 8.413272 | 6.966468e-07
70.8281 | 11.7711 | 12.20757 | 3.785032 | -0.4364724 | 8.422539 | 6.964174e-07
70.8381 | 11.7785 | 12.21408 | 3.782215 | -0.4355766 | 8.431861 | 6.961879e-07
70.8481 | 11.7774 | 12.22064 | 3.779403 | -0.4432379 | 8.441234 | 6.959588e-07
70.8581 | 11.7785 | 12.22726 | 3.776595 | -0.4487573 | 8.450661 | 6.957296e-07
70.86809 | 11.7831 | 12.23393 | 3.773796 | -0.4508289 | 8.460132 | 6.955009e-07
70.87809 | 11.7851 | 12.24066 | 3.770998 | -0.4555639 | 8.469665 | 6.952719e-07
70.88809 | 11.7891 | 12.24746 | 3.768206 | -0.4583576 | 8.479251 | 6.950432e-07
70.89809 | 11.7915 | 12.25431 | 3.765418 | -0.4628084 | 8.48889 | 6.948145e-07
70.90809 | 11.7937 | 12.26122 | 3.762635 | -0.4675192 | 8.498583 | 6.94586e-07
70.91808 | 11.7947 | 12.26818 | 3.75986 | -0.4734799 | 8.508319 | 6.943578e-07
70.92808 | 11.7989 | 12.27521 | 3.757087 | -0.476306 | 8.518118 | 6.941295e-07
70.93808 | 11.8037 | 12.28229 | 3.754319 | -0.4785904 | 8.52797 | 6.939012e-07
70.94808 | 11.8087 | 12.28943 | 3.751556 | -0.4807333 | 8.537876 | 6.936732e-07
70.95808 | 11.8108 | 12.29663 | 3.748798 | -0.4858337 | 8.547835 | 6.934451e-07
70.96808 | 11.8102 | 12.30389 | 3.746045 | -0.4936933 | 8.557847 | 6.932173e-07
70.97807 | 11.8151 | 12.3112 | 3.7433 | -0.4961036 | 8.567903 | 6.929898e-07
70.98807 | 11.8232 | 12.31858 | 3.740557 | -0.4953798 | 8.578022 | 6.927621e-07
70.99807 | 11.8296 | 12.32601 | 3.737819 | -0.4964146 | 8.588195 | 6.925344e-07
71.00807 | 11.8326 | 12.33351 | 3.735085 | -0.5009077 | 8.598422 | 6.923071e-07
71.01807 | 11.8379 | 12.34106 | 3.732357 | -0.5031591 | 8.608701 | 6.920798e-07
71.02806 | 11.8439 | 12.34866 | 3.729637 | -0.5047624 | 8.619025 | 6.918528e-07
71.03806 | 11.8539 | 12.35633 | 3.726918 | -0.5024308 | 8.629412 | 6.916257e-07
71.04806 | 11.8635 | 12.36406 | 3.724205 | -0.500558 | 8.639852 | 6.913988e-07
71.05806 | 11.8668 | 12.37184 | 3.721497 | -0.5050441 | 8.650346 | 6.91172e-07
71.06806 | 11.8705 | 12.37969 | 3.718794 | -0.5091896 | 8.660895 | 6.909451e-07
71.07806 | 11.8814 | 12.38759 | 3.716095 | -0.5061925 | 8.671496 | 6.907184e-07
71.08805 | 11.8855 | 12.39555 | 3.713405 | -0.510047 | 8.682141 | 6.904921e-07
71.09805 | 11.8992 | 12.40357 | 3.710717 | -0.5043685 | 8.692851 | 6.902657e-07
71.10805 | 11.9011 | 12.41165 | 3.708034 | -0.5105481 | 8.703614 | 6.900394e-07
71.11805 | 11.9056 | 12.41979 | 3.705355 | -0.5141873 | 8.714431 | 6.898132e-07
71.12805 | 11.9174 | 12.42798 | 3.702682 | -0.5105847 | 8.725302 | 6.895872e-07
71.13804 | 11.9266 | 12.43623 | 3.700017 | -0.5096337 | 8.736216 | 6.893614e-07
71.14804 | 11.9346 | 12.44455 | 3.697354 | -0.5099496 | 8.747195 | 6.891354e-07
71.15804 | 11.939 | 12.45292 | 3.694696 | -0.5139238 | 8.758227 | 6.889098e-07
71.16804 | 11.945 | 12.46136 | 3.692043 | -0.5163578 | 8.769315 | 6.886841e-07
71.17804 | 11.9563 | 12.46985 | 3.689395 | -0.5135501 | 8.780455 | 6.884586e-07
71.18804 | 11.9633 | 12.4784 | 3.686752 | -0.5151028 | 8.79165 | 6.882331e-07
71.19803 | 11.9673 | 12.48701 | 3.684116 | -0.5197058 | 8.802889 | 6.88008e-07
71.20803 | 11.9711 | 12.49568 | 3.681484 | -0.5245755 | 8.814191 | 6.877828e-07
71.21803 | 11.9743 | 12.50441 | 3.678856 | -0.5301053 | 8.825549 | 6.875578e-07
71.22803 | 11.987 | 12.51319 | 3.676233 | -0.5261936 | 8.83696 | 6.873328e-07
71.23803 | 11.9921 | 12.52204 | 3.673616 | -0.5299419 | 8.848425 | 6.871079e-07
71.24802 | 11.9983 | 12.53094 | 3.671006 | -0.5326403 | 8.859934 | 6.868834e-07
71.25802 | 12.0027 | 12.53991 | 3.668398 | -0.5372073 | 8.871508 | 6.866587e-07
71.26802 | 12.0083 | 12.54893 | 3.665796 | -0.5406332 | 8.883137 | 6.864342e-07
71.27802 | 12.0173 | 12.55802 | 3.663199 | -0.540719 | 8.89482 | 6.862098e-07
71.28802 | 12.0242 | 12.56716 | 3.660606 | -0.5429639 | 8.906557 | 6.859854e-07
71.29801 | 12.03 | 12.57636 | 3.658022 | -0.5463608 | 8.918338 | 6.857615e-07
71.30801 | 12.0372 | 12.58562 | 3.65544 | -0.548424 | 8.930183 | 6.855374e-07
71.31801 | 12.0404 | 12.59495 | 3.652863 | -0.5545477 | 8.942084 | 6.853134e-07
71.32801 | 12.0499 | 12.60433 | 3.650291 | -0.5544298 | 8.954038 | 6.850895e-07
71.33801 | 12.0568 | 12.61377 | 3.647725 | -0.5569732 | 8.966048 | 6.848657e-07
71.34801 | 12.0647 | 12.62327 | 3.645163 | -0.5585741 | 8.97811 | 6.846421e-07
71.358 | 12.0737 | 12.63283 | 3.642609 | -0.5591274 | 8.990218 | 6.844188e-07
71.368 | 12.0818 | 12.64245 | 3.640058 | -0.560649 | 9.002391 | 6.841953e-07
71.378 | 12.0948 | 12.65213 | 3.637511 | -0.5573287 | 9.014617 | 6.83972e-07
71.388 | 12.1017 | 12.66187 | 3.63497 | -0.5601709 | 9.0269 | 6.837488e-07
71.398 | 12.1119 | 12.67167 | 3.632434 | -0.5597715 | 9.039236 | 6.835256e-07
71.40799 | 12.1218 | 12.68152 | 3.629906 | -0.5597235 | 9.051617 | 6.833029e-07
71.41799 | 12.1278 | 12.69144 | 3.627381 | -0.5636427 | 9.064061 | 6.8308e-07
71.42799 | 12.14 | 12.70142 | 3.62486 | -0.5614232 | 9.076563 | 6.828572e-07
71.43799 | 12.1544 | 12.71146 | 3.622345 | -0.5570629 | 9.089118 | 6.826345e-07
71.44799 | 12.1624 | 12.72156 | 3.619834 | -0.559163 | 9.101728 | 6.824119e-07
71.45799 | 12.1747 | 12.73172 | 3.617329 | -0.557022 | 9.114392 | 6.821895e-07
71.46798 | 12.1769 | 12.74193 | 3.614832 | -0.5650322 | 9.1271 | 6.819674e-07
71.47798 | 12.1921 | 12.75221 | 3.612337 | -0.560112 | 9.139874 | 6.817451e-07
71.48798 | 12.2028 | 12.76255 | 3.609848 | -0.5597519 | 9.152704 | 6.815229e-07
71.49798 | 12.2145 | 12.77295 | 3.607363 | -0.5584463 | 9.165582 | 6.81301e-07
71.50798 | 12.2264 | 12.78341 | 3.604884 | -0.5570106 | 9.178526 | 6.810791e-07
71.51797 | 12.233 | 12.79392 | 3.602413 | -0.5609204 | 9.191507 | 6.808574e-07
71.52797 | 12.248 | 12.80449 | 3.599944 | -0.5564949 | 9.204551 | 6.806358e-07
71.53797 | 12.2576 | 12.81514 | 3.59748 | -0.5575399 | 9.217659 | 6.804142e-07
71.54797 | 12.2661 | 12.82583 | 3.595022 | -0.5597344 | 9.230812 | 6.801927e-07
71.55797 | 12.276 | 12.8366 | 3.592568 | -0.5606001 | 9.244031 | 6.799713e-07
71.56797 | 12.2838 | 12.84742 | 3.59012 | -0.563615 | 9.257294 | 6.7975e-07
71.57796 | 12.2983 | 12.85828 | 3.58768 | -0.5599835 | 9.270603 | 6.795291e-07
71.58796 | 12.3018 | 12.86922 | 3.585242 | -0.5674247 | 9.283982 | 6.793081e-07
71.59796 | 12.3173 | 12.88023 | 3.58281 | -0.5629251 | 9.297415 | 6.790871e-07
71.60796 | 12.3221 | 12.89129 | 3.580383 | -0.5691874 | 9.310904 | 6.788663e-07
71.61796 | 12.3308 | 12.90241 | 3.577961 | -0.5716076 | 9.324446 | 6.786456e-07
71.62795 | 12.3491 | 12.91358 | 3.575546 | -0.5644779 | 9.338031 | 6.784251e-07
71.63795 | 12.3611 | 12.92482 | 3.573135 | -0.56372 | 9.351685 | 6.782046e-07
71.64795 | 12.3722 | 12.93612 | 3.570728 | -0.5639217 | 9.365393 | 6.779842e-07
71.65795 | 12.3834 | 12.94748 | 3.568327 | -0.5640838 | 9.379156 | 6.777639e-07
71.66795 | 12.3893 | 12.95891 | 3.565931 | -0.5696066 | 9.392974 | 6.775438e-07
71.67795 | 12.4059 | 12.97039 | 3.563541 | -0.5644889 | 9.406847 | 6.773237e-07
71.68794 | 12.419 | 12.98192 | 3.561158 | -0.5629201 | 9.420762 | 6.771039e-07
71.69794 | 12.4317 | 12.99352 | 3.558778 | -0.561824 | 9.434746 | 6.768841e-07
71.70794 | 12.4406 | 13.00519 | 3.556403 | -0.564587 | 9.448783 | 6.766643e-07
71.71794 | 12.4499 | 13.01691 | 3.554033 | -0.5670117 | 9.462878 | 6.764446e-07
71.72794 | 12.4679 | 13.02869 | 3.551669 | -0.5607947 | 9.477025 | 6.762251e-07
71.73793 | 12.4846 | 13.04053 | 3.549313 | -0.5559288 | 9.491216 | 6.760059e-07
71.74793 | 12.498 | 13.05243 | 3.546959 | -0.5544334 | 9.505474 | 6.757865e-07
71.75793 | 12.5115 | 13.0644 | 3.54461 | -0.5528997 | 9.519789 | 6.755673e-07
71.76793 | 12.5279 | 13.07642 | 3.542267 | -0.5485247 | 9.534157 | 6.753482e-07
71.77793 | 12.5432 | 13.08851 | 3.539929 | -0.5453099 | 9.54858 | 6.751292e-07
71.78793 | 12.5617 | 13.10066 | 3.537597 | -0.5389567 | 9.563059 | 6.749103e-07
71.79792 | 12.5738 | 13.11285 | 3.535272 | -0.5390511 | 9.577579 | 6.746917e-07
71.80792 | 12.585 | 13.12512 | 3.532949 | -0.5401188 | 9.592169 | 6.74473e-07
71.81792 | 12.6012 | 13.13745 | 3.530633 | -0.5362465 | 9.606813 | 6.742544e-07
71.82792 | 12.6197 | 13.14983 | 3.528321 | -0.5301338 | 9.621512 | 6.74036e-07
71.83792 | 12.6348 | 13.16228 | 3.526015 | -0.5274825 | 9.636267 | 6.738175e-07
71.84791 | 12.6479 | 13.17478 | 3.523717 | -0.5268787 | 9.651061 | 6.735996e-07
71.85791 | 12.6622 | 13.18735 | 3.521421 | -0.5251473 | 9.665925 | 6.733814e-07
71.86791 | 12.6797 | 13.19998 | 3.519131 | -0.5202757 | 9.680844 | 6.731633e-07
71.87791 | 12.6975 | 13.21267 | 3.516846 | -0.515165 | 9.695818 | 6.729454e-07
71.88791 | 12.714 | 13.22542 | 3.514567 | -0.5114156 | 9.710848 | 6.727276e-07
71.89791 | 12.729 | 13.23822 | 3.512292 | -0.5092245 | 9.725931 | 6.725097e-07
71.9079 | 12.7427 | 13.25108 | 3.510026 | -0.5083827 | 9.741056 | 6.722924e-07
71.9179 | 12.7584 | 13.26401 | 3.507762 | -0.505613 | 9.75625 | 6.720748e-07
71.9279 | 12.7732 | 13.277 | 3.505504 | -0.5038039 | 9.771499 | 6.718575e-07
71.9379 | 12.7858 | 13.29005 | 3.503251 | -0.5042541 | 9.786802 | 6.716401e-07
71.9479 | 12.8028 | 13.30317 | 3.501004 | -0.5003658 | 9.802161 | 6.71423e-07
71.95789 | 12.8169 | 13.31632 | 3.498764 | -0.4994219 | 9.817557 | 6.71206e-07
71.96789 | 12.8295 | 13.32955 | 3.496527 | -0.5000535 | 9.833026 | 6.70989e-07
71.97789 | 12.8431 | 13.34284 | 3.494296 | -0.499745 | 9.848549 | 6.707721e-07
71.98789 | 12.8571 | 13.3562 | 3.49207 | -0.4990975 | 9.864127 | 6.705554e-07
71.99789 | 12.8736 | 13.36961 | 3.489849 | -0.4960089 | 9.879759 | 6.703386e-07
72.00789 | 12.8884 | 13.38308 | 3.487634 | -0.4946811 | 9.895447 | 6.701222e-07
72.01788 | 12.9035 | 13.3966 | 3.485426 | -0.4931004 | 9.911174 | 6.699058e-07
72.02788 | 12.9195 | 13.41019 | 3.483221 | -0.4906926 | 9.926971 | 6.696895e-07
72.03788 | 12.9305 | 13.42384 | 3.481022 | -0.4933445 | 9.942822 | 6.694732e-07
72.04788 | 12.9479 | 13.43756 | 3.478829 | -0.4896564 | 9.958727 | 6.69257e-07
72.05788 | 12.9653 | 13.45133 | 3.47664 | -0.4860295 | 9.974689 | 6.69041e-07
72.06787 | 12.9828 | 13.46515 | 3.474459 | -0.4823469 | 9.990687 | 6.688252e-07
72.07787 | 12.9951 | 13.47904 | 3.472282 | -0.4839391 | 10.00676 | 6.686095e-07
72.08787 | 13.0122 | 13.49299 | 3.47011 | -0.4807915 | 10.02288 | 6.683937e-07
72.09787 | 13.0304 | 13.507 | 3.467943 | -0.4766022 | 10.03906 | 6.68178e-07
72.10787 | 13.0517 | 13.52107 | 3.465782 | -0.4693743 | 10.05529 | 6.679625e-07
72.11787 | 13.073 | 13.5352 | 3.463626 | -0.4622049 | 10.07158 | 6.67747e-07
72.12786 | 13.0848 | 13.54938 | 3.461477 | -0.4645811 | 10.0879 | 6.675319e-07
72.13786 | 13.1011 | 13.56363 | 3.459332 | -0.4625328 | 10.1043 | 6.673168e-07
72.14786 | 13.1291 | 13.57794 | 3.457192 | -0.4488424 | 10.12075 | 6.671016e-07
72.15786 | 13.1497 | 13.59231 | 3.455058 | -0.4426121 | 10.13725 | 6.668866e-07
72.16786 | 13.17 | 13.60674 | 3.452929 | -0.4367407 | 10.15381 | 6.666717e-07
72.17785 | 13.1898 | 13.62122 | 3.450808 | -0.4314158 | 10.17041 | 6.664572e-07
72.18785 | 13.2117 | 13.63576 | 3.44869 | -0.424063 | 10.18707 | 6.662424e-07
72.19785 | 13.2336 | 13.65037 | 3.446578 | -0.4167706 | 10.20379 | 6.660279e-07
72.20785 | 13.2596 | 13.66504 | 3.444471 | -0.4054373 | 10.22057 | 6.658133e-07
72.21785 | 13.2862 | 13.67976 | 3.442369 | -0.3935629 | 10.23739 | 6.65599e-07
72.22785 | 13.3063 | 13.69455 | 3.440273 | -0.3882478 | 10.25427 | 6.653847e-07
72.23784 | 13.3304 | 13.70938 | 3.438185 | -0.3789778 | 10.27119 | 6.651706e-07
72.24784 | 13.354 | 13.72428 | 3.436099 | -0.3702826 | 10.28818 | 6.649566e-07
72.25784 | 13.3846 | 13.73924 | 3.43402 | -0.3546434 | 10.30522 | 6.647427e-07
72.26784 | 13.4088 | 13.75426 | 3.431946 | -0.3454644 | 10.32232 | 6.645287e-07
72.27784 | 13.4286 | 13.76934 | 3.429877 | -0.3407447 | 10.33947 | 6.64315e-07
72.28783 | 13.4558 | 13.78447 | 3.427816 | -0.3286685 | 10.35665 | 6.641016e-07
72.29783 | 13.4835 | 13.79967 | 3.425758 | -0.3161663 | 10.37391 | 6.63888e-07
72.30783 | 13.5113 | 13.81492 | 3.423705 | -0.3036222 | 10.39122 | 6.636745e-07
72.31783 | 13.5417 | 13.83024 | 3.421659 | -0.2885374 | 10.40858 | 6.634612e-07
72.32783 | 13.5638 | 13.84561 | 3.419617 | -0.2818113 | 10.42599 | 6.632479e-07
72.33783 | 13.5937 | 13.86104 | 3.417582 | -0.2673437 | 10.44346 | 6.630348e-07
72.34782 | 13.6219 | 13.87652 | 3.415553 | -0.2546185 | 10.46096 | 6.62822e-07
72.35782 | 13.6513 | 13.89207 | 3.413529 | -0.240767 | 10.47854 | 6.62609e-07
72.36782 | 13.6828 | 13.90767 | 3.411509 | -0.224874 | 10.49616 | 6.623962e-07
72.37782 | 13.7102 | 13.92334 | 3.409495 | -0.2131388 | 10.51384 | 6.621834e-07
72.38782 | 13.7377 | 13.93906 | 3.407487 | -0.2013614 | 10.53157 | 6.619707e-07
72.39781 | 13.7727 | 13.95483 | 3.405486 | -0.1821266 | 10.54934 | 6.617585e-07
72.40781 | 13.7962 | 13.97067 | 3.403489 | -0.1744656 | 10.56718 | 6.615461e-07
72.41781 | 13.8337 | 13.98656 | 3.401498 | -0.1528617 | 10.58506 | 6.613337e-07
72.42781 | 13.863 | 14.00252 | 3.399511 | -0.1395156 | 10.603 | 6.611215e-07
72.43781 | 13.8915 | 14.01853 | 3.397531 | -0.1270272 | 10.621 | 6.609094e-07
72.44781 | 13.9205 | 14.0346 | 3.395556 | -0.114096 | 10.63904 | 6.606973e-07
72.4578 | 13.9539 | 14.05071 | 3.393588 | -0.09680662 | 10.65712 | 6.604856e-07
72.4678 | 13.9855 | 14.06689 | 3.391624 | -0.0813898 | 10.67526 | 6.602738e-07
72.4778 | 14.0175 | 14.08313 | 3.389666 | -0.0656316 | 10.69347 | 6.60062e-07
72.4878 | 14.0503 | 14.09943 | 3.387713 | -0.04912882 | 10.71172 | 6.598505e-07
72.4978 | 14.0812 | 14.11578 | 3.385766 | -0.03458336 | 10.73002 | 6.59639e-07
72.50779 | 14.1116 | 14.13218 | 3.383826 | -0.02057902 | 10.74835 | 6.594278e-07
72.51779 | 14.1416 | 14.14865 | 3.38189 | -0.007047298 | 10.76676 | 6.592164e-07
72.52779 | 14.1734 | 14.16517 | 3.379959 | 0.008228987 | 10.78521 | 6.590052e-07
72.53779 | 14.203 | 14.18175 | 3.378034 | 0.02124821 | 10.80372 | 6.587942e-07
72.54779 | 14.2307 | 14.19839 | 3.376115 | 0.03230982 | 10.82227 | 6.585831e-07
72.55779 | 14.259 | 14.21508 | 3.374201 | 0.04391729 | 10.84088 | 6.583722e-07
72.56778 | 14.2883 | 14.23182 | 3.372295 | 0.0564828 | 10.85952 | 6.581617e-07
72.57778 | 14.3146 | 14.24862 | 3.370392 | 0.06597896 | 10.87823 | 6.57951e-07
72.58778 | 14.3439 | 14.26548 | 3.368495 | 0.07841737 | 10.89699 | 6.577404e-07
72.59778 | 14.3697 | 14.2824 | 3.366603 | 0.0873001 | 10.9158 | 6.575299e-07
72.60778 | 14.3995 | 14.29937 | 3.364717 | 0.1001285 | 10.93465 | 6.573195e-07
72.61777 | 14.425 | 14.31638 | 3.362839 | 0.1086169 | 10.95354 | 6.571094e-07
72.62777 | 14.4458 | 14.33347 | 3.360964 | 0.1123341 | 10.9725 | 6.568992e-07
72.63777 | 14.4734 | 14.3506 | 3.359095 | 0.1227957 | 10.99151 | 6.56689e-07
72.64777 | 14.4951 | 14.3678 | 3.357232 | 0.1273029 | 11.01056 | 6.564791e-07
72.65777 | 14.5168 | 14.38504 | 3.355374 | 0.1317565 | 11.02967 | 6.562692e-07
72.66777 | 14.5352 | 14.40235 | 3.353522 | 0.1328537 | 11.04882 | 6.560593e-07
72.67776 | 14.5544 | 14.41969 | 3.351677 | 0.134714 | 11.06801 | 6.558499e-07
72.68776 | 14.5728 | 14.4371 | 3.349836 | 0.1357034 | 11.08726 | 6.556403e-07
72.69776 | 14.5936 | 14.45456 | 3.348001 | 0.1390375 | 11.10656 | 6.554308e-07
72.70776 | 14.6141 | 14.47208 | 3.346171 | 0.1420187 | 11.12591 | 6.552214e-07
72.71776 | 14.6271 | 14.48965 | 3.344347 | 0.1374467 | 11.14531 | 6.550121e-07
72.72775 | 14.6457 | 14.50726 | 3.342531 | 0.1384427 | 11.16473 | 6.548032e-07
72.73775 | 14.6601 | 14.52494 | 3.340718 | 0.1351636 | 11.18422 | 6.54594e-07
72.74775 | 14.6739 | 14.54267 | 3.338911 | 0.1312306 | 11.20376 | 6.543851e-07
72.75775 | 14.6918 | 14.56046 | 3.33711 | 0.131345 | 11.22334 | 6.541762e-07
72.76775 | 14.704 | 14.57829 | 3.335314 | 0.1257058 | 11.24298 | 6.539674e-07
72.77775 | 14.7151 | 14.59619 | 3.333524 | 0.1189146 | 11.26266 | 6.537587e-07
72.78774 | 14.727 | 14.61411 | 3.331741 | 0.1128876 | 11.28237 | 6.535503e-07
72.79774 | 14.7376 | 14.63211 | 3.329962 | 0.1054917 | 11.30215 | 6.533418e-07
72.80774 | 14.7556 | 14.65016 | 3.328189 | 0.1054422 | 11.32197 | 6.531335e-07
72.81774 | 14.7618 | 14.66826 | 3.326422 | 0.09354201 | 11.34184 | 6.529252e-07
72.82774 | 14.775 | 14.68641 | 3.32466 | 0.08858965 | 11.36175 | 6.52717e-07
72.83773 | 14.7903 | 14.7046 | 3.322906 | 0.08570415 | 11.38169 | 6.525091e-07
72.84773 | 14.8054 | 14.72285 | 3.321156 | 0.08254893 | 11.40169 | 6.523011e-07
72.85773 | 14.8107 | 14.74116 | 3.319411 | 0.06954285 | 11.42175 | 6.520932e-07
72.86773 | 14.8331 | 14.75951 | 3.317672 | 0.07358694 | 11.44184 | 6.518854e-07
72.87773 | 14.8431 | 14.77792 | 3.315939 | 0.06517819 | 11.46198 | 6.516777e-07
72.88773 | 14.8549 | 14.79638 | 3.314211 | 0.05851988 | 11.48217 | 6.514701e-07
72.89772 | 14.8707 | 14.81487 | 3.312491 | 0.05583063 | 11.50238 | 6.512628e-07
72.90772 | 14.8794 | 14.83343 | 3.310775 | 0.04597164 | 11.52265 | 6.510555e-07
72.91772 | 14.8968 | 14.85204 | 3.309065 | 0.04476365 | 11.54297 | 6.508481e-07
72.92772 | 14.9162 | 14.87069 | 3.30736 | 0.04550726 | 11.56333 | 6.506409e-07
72.93772 | 14.9259 | 14.8894 | 3.305661 | 0.03649996 | 11.58374 | 6.504338e-07
72.94771 | 14.9464 | 14.90814 | 3.303969 | 0.03826248 | 11.60417 | 6.502271e-07
72.95771 | 14.9621 | 14.92694 | 3.302282 | 0.03515778 | 11.62466 | 6.500202e-07
72.96771 | 14.981 | 14.94579 | 3.3006 | 0.03520534 | 11.64519 | 6.498134e-07
72.97771 | 14.9975 | 14.9647 | 3.298924 | 0.03280452 | 11.66577 | 6.496066e-07
72.98771 | 15.0211 | 14.98365 | 3.297254 | 0.03745457 | 11.68639 | 6.494e-07
72.99771 | 15.0388 | 15.00264 | 3.295589 | 0.03615739 | 11.70705 | 6.491935e-07
73.0077 | 15.0593 | 15.02167 | 3.293932 | 0.0376317 | 11.72774 | 6.489874e-07
73.0177 | 15.0785 | 15.04076 | 3.292279 | 0.03774009 | 11.74848 | 6.48781e-07
73.0277 | 15.1008 | 15.0599 | 3.290632 | 0.04090149 | 11.76927 | 6.485748e-07
73.0377 | 15.1282 | 15.07908 | 3.28899 | 0.04911638 | 11.79009 | 6.483687e-07
73.0477 | 15.1516 | 15.09832 | 3.287354 | 0.05328476 | 11.81096 | 6.481627e-07
73.05769 | 15.172 | 15.11757 | 3.285726 | 0.05442802 | 11.83185 | 6.47957e-07
73.06769 | 15.1994 | 15.1369 | 3.284102 | 0.06250439 | 11.85279 | 6.477512e-07
73.07769 | 15.2268 | 15.15627 | 3.282483 | 0.07053494 | 11.87378 | 6.475454e-07
73.08769 | 15.2515 | 15.17568 | 3.280871 | 0.07582077 | 11.89481 | 6.473399e-07
73.09769 | 15.2855 | 15.19514 | 3.279264 | 0.09036055 | 11.91588 | 6.471343e-07
73.10769 | 15.317 | 15.21464 | 3.277663 | 0.1023573 | 11.93698 | 6.469289e-07
73.11768 | 15.3458 | 15.23417 | 3.276069 | 0.111628 | 11.9581 | 6.467237e-07
73.12768 | 15.3741 | 15.25376 | 3.274479 | 0.120336 | 11.97928 | 6.465186e-07
73.13768 | 15.4081 | 15.2734 | 3.272896 | 0.1346992 | 12.0005 | 6.463134e-07
73.14768 | 15.4399 | 15.29308 | 3.271318 | 0.1468194 | 12.02176 | 6.461084e-07
73.15768 | 15.4795 | 15.3128 | 3.269745 | 0.166697 | 12.04306 | 6.459034e-07
73.16767 | 15.5113 | 15.33255 | 3.268181 | 0.1787506 | 12.06437 | 6.456988e-07
73.17767 | 15.5425 | 15.35236 | 3.26662 | 0.190143 | 12.08574 | 6.454941e-07
73.18767 | 15.5815 | 15.37221 | 3.265065 | 0.2092914 | 12.10714 | 6.452894e-07
73.19767 | 15.6168 | 15.3921 | 3.263516 | 0.2247016 | 12.12858 | 6.450848e-07
73.20767 | 15.6501 | 15.41203 | 3.261973 | 0.2380671 | 12.15006 | 6.448804e-07
73.21767 | 15.6888 | 15.43201 | 3.260436 | 0.2567929 | 12.17157 | 6.44676e-07
73.22766 | 15.7251 | 15.452 | 3.258906 | 0.2730984 | 12.19309 | 6.444719e-07
73.23766 | 15.7602 | 15.47206 | 3.257381 | 0.288141 | 12.21468 | 6.442679e-07
73.24766 | 15.7966 | 15.49215 | 3.255861 | 0.3044468 | 12.23629 | 6.440638e-07
73.25766 | 15.8307 | 15.51229 | 3.254347 | 0.3184105 | 12.25794 | 6.438598e-07
73.26766 | 15.8641 | 15.53246 | 3.252839 | 0.3316363 | 12.27962 | 6.43656e-07
73.27765 | 15.9058 | 15.55266 | 3.251338 | 0.3531435 | 12.30132 | 6.434524e-07
73.28765 | 15.9386 | 15.57291 | 3.249841 | 0.3656907 | 12.32307 | 6.432486e-07
73.29765 | 15.9724 | 15.5932 | 3.248351 | 0.3792005 | 12.34485 | 6.430452e-07
73.30765 | 16.0044 | 15.61353 | 3.246866 | 0.3908722 | 12.36666 | 6.428416e-07
73.31765 | 16.0373 | 15.63389 | 3.245387 | 0.403406 | 12.38851 | 6.426382e-07
73.32765 | 16.0689 | 15.6543 | 3.243914 | 0.4146043 | 12.41038 | 6.42435e-07
73.33764 | 16.1011 | 15.67472 | 3.242449 | 0.4263838 | 12.43227 | 6.42232e-07
73.34764 | 16.135 | 15.69519 | 3.240987 | 0.4398093 | 12.4542 | 6.420289e-07
73.35764 | 16.1668 | 15.7157 | 3.239532 | 0.4510976 | 12.47617 | 6.41826e-07
73.36764 | 16.1978 | 15.73625 | 3.238083 | 0.4615508 | 12.49817 | 6.41623e-07
73.37764 | 16.2227 | 15.75683 | 3.236639 | 0.4658681 | 12.52019 | 6.414202e-07
73.38763 | 16.2519 | 15.77743 | 3.235203 | 0.4744722 | 12.54222 | 6.412176e-07
73.39763 | 16.2829 | 15.79808 | 3.233771 | 0.4848218 | 12.56431 | 6.41015e-07
73.40763 | 16.3111 | 15.81876 | 3.232345 | 0.4923363 | 12.58642 | 6.408125e-07
73.41763 | 16.3314 | 15.83948 | 3.230925 | 0.4919187 | 12.60856 | 6.406102e-07
73.42763 | 16.3578 | 15.86023 | 3.22951 | 0.4975675 | 12.63072 | 6.404078e-07
73.43763 | 16.3852 | 15.88101 | 3.228102 | 0.5041854 | 12.65291 | 6.402057e-07
73.44762 | 16.4056 | 15.90181 | 3.226701 | 0.5037895 | 12.67511 | 6.400037e-07
73.45762 | 16.4315 | 15.92266 | 3.225305 | 0.5088423 | 12.69735 | 6.398016e-07
73.46762 | 16.451 | 15.94354 | 3.223914 | 0.5074646 | 12.71962 | 6.395996e-07
73.47762 | 16.4747 | 15.96444 | 3.22253 | 0.5102557 | 12.74191 | 6.393978e-07
73.48762 | 16.4962 | 15.98538 | 3.221151 | 0.5108164 | 12.76423 | 6.39196e-07
73.49761 | 16.514 | 16.00633 | 3.219779 | 0.5076686 | 12.78655 | 6.389946e-07
73.50761 | 16.5267 | 16.02733 | 3.218412 | 0.4993711 | 12.80892 | 6.387931e-07
73.51761 | 16.5459 | 16.04836 | 3.217051 | 0.4975424 | 12.83131 | 6.385916e-07
73.52761 | 16.5622 | 16.06941 | 3.215696 | 0.4927873 | 12.85372 | 6.383901e-07
73.53761 | 16.5754 | 16.0905 | 3.214347 | 0.4849038 | 12.87615 | 6.38189e-07
73.54761 | 16.5929 | 16.11161 | 3.213004 | 0.4812947 | 12.8986 | 6.379877e-07
73.5576 | 16.6056 | 16.13272 | 3.211668 | 0.4728764 | 12.92105 | 6.377869e-07
73.5676 | 16.614 | 16.15389 | 3.210337 | 0.4601139 | 12.94355 | 6.375859e-07
73.5776 | 16.6288 | 16.17508 | 3.209012 | 0.4537233 | 12.96606 | 6.37385e-07
73.5876 | 16.6375 | 16.19629 | 3.207692 | 0.4412071 | 12.9886 | 6.371842e-07
73.5976 | 16.6493 | 16.21753 | 3.206379 | 0.4317666 | 13.01115 | 6.369835e-07
73.60759 | 16.6607 | 16.23878 | 3.205073 | 0.4219234 | 13.0337 | 6.367831e-07
73.61759 | 16.6701 | 16.26007 | 3.203771 | 0.4100349 | 13.05629 | 6.365826e-07
73.62759 | 16.6769 | 16.28138 | 3.202476 | 0.3955233 | 13.0789 | 6.363822e-07
73.63759 | 16.684 | 16.30271 | 3.201186 | 0.3812889 | 13.10152 | 6.361818e-07
73.64759 | 16.6962 | 16.32407 | 3.199902 | 0.3721318 | 13.12417 | 6.359816e-07
73.65759 | 16.7 | 16.34545 | 3.198625 | 0.3545527 | 13.14682 | 6.357815e-07
73.66758 | 16.7127 | 16.36683 | 3.197354 | 0.3458749 | 13.16947 | 6.355816e-07
73.67758 | 16.7186 | 16.38825 | 3.196089 | 0.3303536 | 13.19216 | 6.353817e-07
73.68758 | 16.7285 | 16.40969 | 3.194829 | 0.3188136 | 13.21486 | 6.351818e-07
73.69758 | 16.7381 | 16.43115 | 3.193575 | 0.3069533 | 13.23757 | 6.349821e-07
73.70758 | 16.7499 | 16.45263 | 3.192328 | 0.2972734 | 13.2603 | 6.347824e-07
73.71757 | 16.7557 | 16.4741 | 3.191087 | 0.2815972 | 13.28301 | 6.34583e-07
73.72757 | 16.7685 | 16.49562 | 3.189851 | 0.2728812 | 13.30577 | 6.343835e-07
73.73757 | 16.7789 | 16.51715 | 3.188622 | 0.2617483 | 13.32853 | 6.341842e-07
73.74757 | 16.7848 | 16.5387 | 3.187398 | 0.2460999 | 13.3513 | 6.339849e-07
73.75757 | 16.7981 | 16.56027 | 3.18618 | 0.2378338 | 13.37409 | 6.337857e-07
73.76757 | 16.8117 | 16.58185 | 3.184969 | 0.2298526 | 13.39688 | 6.335866e-07
73.77756 | 16.8172 | 16.60342 | 3.183764 | 0.2137772 | 13.41966 | 6.333878e-07
73.78756 | 16.8359 | 16.62503 | 3.182565 | 0.2108671 | 13.44247 | 6.331889e-07
73.79756 | 16.847 | 16.64666 | 3.181371 | 0.2003424 | 13.46529 | 6.329901e-07
73.80756 | 16.8593 | 16.66829 | 3.180183 | 0.1910052 | 13.48811 | 6.327913e-07
73.81756 | 16.8758 | 16.68994 | 3.179002 | 0.185855 | 13.51094 | 6.325927e-07
73.82755 | 16.8928 | 16.71159 | 3.177827 | 0.181214 | 13.53376 | 6.323944e-07
73.83755 | 16.9096 | 16.73326 | 3.176658 | 0.1763408 | 13.5566 | 6.321959e-07
73.84755 | 16.9226 | 16.75494 | 3.175494 | 0.1676567 | 13.57945 | 6.319976e-07
73.85755 | 16.9379 | 16.77664 | 3.174337 | 0.1612632 | 13.6023 | 6.317993e-07
73.86755 | 16.9555 | 16.79834 | 3.173186 | 0.1571595 | 13.62515 | 6.316011e-07
73.87755 | 16.9689 | 16.82005 | 3.17204 | 0.1488464 | 13.64801 | 6.314031e-07
73.88754 | 16.9862 | 16.84174 | 3.170902 | 0.1444551 | 13.67084 | 6.312053e-07
73.89754 | 16.9957 | 16.86347 | 3.169769 | 0.1322262 | 13.6937 | 6.310074e-07
73.90754 | 17.0179 | 16.88521 | 3.168642 | 0.1326917 | 13.71657 | 6.308095e-07
73.91754 | 17.0357 | 16.90695 | 3.167521 | 0.1287514 | 13.73943 | 6.306119e-07
73.92754 | 17.0523 | 16.9287 | 3.166405 | 0.1236044 | 13.76229 | 6.304143e-07
73.93753 | 17.0665 | 16.95043 | 3.165298 | 0.1160733 | 13.78513 | 6.302169e-07
73.94753 | 17.0815 | 16.97218 | 3.164195 | 0.109318 | 13.80799 | 6.300196e-07
73.95753 | 17.098 | 16.99394 | 3.163098 | 0.1040584 | 13.83084 | 6.298222e-07
73.96753 | 17.1145 | 17.0157 | 3.162007 | 0.09879638 | 13.8537 | 6.29625e-07
73.97753 | 17.1303 | 17.03747 | 3.160922 | 0.09283229 | 13.87654 | 6.294279e-07
73.98753 | 17.1462 | 17.05923 | 3.159844 | 0.08696548 | 13.89939 | 6.292308e-07
73.99752 | 17.1606 | 17.08098 | 3.158772 | 0.07962047 | 13.92221 | 6.29034e-07
74.00752 | 17.1726 | 17.10275 | 3.157706 | 0.06985363 | 13.94504 | 6.288371e-07
74.01752 | 17.1849 | 17.12451 | 3.156646 | 0.06038752 | 13.96787 | 6.286404e-07
74.02752 | 17.2058 | 17.14628 | 3.155591 | 0.05952215 | 13.99069 | 6.284437e-07
74.03752 | 17.2215 | 17.16804 | 3.154543 | 0.05345896 | 14.0135 | 6.282472e-07
74.04751 | 17.2379 | 17.18978 | 3.153502 | 0.04812014 | 14.03628 | 6.280509e-07
74.05751 | 17.2516 | 17.21154 | 3.152466 | 0.04006324 | 14.05907 | 6.278544e-07
74.06751 | 17.2717 | 17.23329 | 3.151437 | 0.0384103 | 14.08185 | 6.276581e-07
74.07751 | 17.2811 | 17.25504 | 3.150413 | 0.02606165 | 14.10462 | 6.274619e-07
74.08751 | 17.3025 | 17.27678 | 3.149395 | 0.02571936 | 14.12738 | 6.272658e-07
74.09751 | 17.3221 | 17.29852 | 3.148384 | 0.02358329 | 14.15013 | 6.270697e-07
74.1075 | 17.3369 | 17.32022 | 3.14738 | 0.0166756 | 14.17284 | 6.26874e-07
74.1175 | 17.3518 | 17.34195 | 3.14638 | 0.009854454 | 14.19556 | 6.266781e-07
74.1275 | 17.3688 | 17.36366 | 3.145387 | 0.005142472 | 14.21827 | 6.264822e-07
74.1375 | 17.3888 | 17.38536 | 3.1444 | 0.003437746 | 14.24096 | 6.262867e-07
74.1475 | 17.4069 | 17.40706 | 3.143419 | -0.0001553887 | 14.26364 | 6.260911e-07
74.15749 | 17.4358 | 17.42872 | 3.142446 | 0.007082259 | 14.28627 | 6.258959e-07
74.16749 | 17.4516 | 17.45039 | 3.141477 | 0.001210444 | 14.30891 | 6.257005e-07
74.17749 | 17.4781 | 17.47205 | 3.140515 | 0.006052285 | 14.33153 | 6.255051e-07
74.18749 | 17.5001 | 17.49369 | 3.139559 | 0.006406417 | 14.35413 | 6.253099e-07
74.19749 | 17.5162 | 17.51533 | 3.138609 | 0.0008742935 | 14.37672 | 6.251148e-07
74.20749 | 17.5449 | 17.53694 | 3.137665 | 0.007957536 | 14.39928 | 6.249198e-07
74.21748 | 17.5621 | 17.55852 | 3.136728 | 0.003579714 | 14.42179 | 6.247251e-07
74.22748 | 17.585 | 17.58011 | 3.135796 | 0.004893293 | 14.44431 | 6.245302e-07
74.23748 | 17.613 | 17.60168 | 3.134871 | 0.01132137 | 14.46681 | 6.243354e-07
74.24748 | 17.6348 | 17.62323 | 3.133951 | 0.01157025 | 14.48928 | 6.241407e-07
74.25748 | 17.6604 | 17.64476 | 3.133038 | 0.01563616 | 14.51172 | 6.239462e-07
74.26747 | 17.688 | 17.66625 | 3.132132 | 0.02174719 | 14.53412 | 6.237519e-07
74.27747 | 17.7061 | 17.68775 | 3.131231 | 0.01835356 | 14.55651 | 6.235576e-07
74.28747 | 17.7325 | 17.70922 | 3.130337 | 0.02328247 | 14.57888 | 6.233632e-07
74.29747 | 17.759 | 17.73067 | 3.129448 | 0.02833033 | 14.60122 | 6.231689e-07
74.30747 | 17.783 | 17.7521 | 3.128566 | 0.03090318 | 14.62353 | 6.229749e-07
74.31747 | 17.8062 | 17.7735 | 3.12769 | 0.03269866 | 14.64581 | 6.227809e-07
74.32746 | 17.8362 | 17.79486 | 3.126821 | 0.04133823 | 14.66804 | 6.22587e-07
74.33746 | 17.8555 | 17.81622 | 3.125958 | 0.03928272 | 14.69026 | 6.223933e-07
74.34746 | 17.8787 | 17.83755 | 3.1251 | 0.04115297 | 14.71245 | 6.221995e-07
74.35746 | 17.9117 | 17.85885 | 3.124249 | 0.05284856 | 14.7346 | 6.220058e-07
74.36746 | 17.926 | 17.88013 | 3.123404 | 0.04587322 | 14.75672 | 6.218122e-07
74.37745 | 17.9517 | 17.90135 | 3.122566 | 0.05034698 | 14.77879 | 6.216189e-07
74.38745 | 17.9764 | 17.92257 | 3.121733 | 0.05382703 | 14.80084 | 6.214256e-07
74.39745 | 18.0035 | 17.94376 | 3.120907 | 0.05973938 | 14.82285 | 6.212323e-07
74.40745 | 18.0245 | 17.96492 | 3.120087 | 0.05958174 | 14.84483 | 6.210391e-07
74.41745 | 18.0502 | 17.98604 | 3.119273 | 0.06415574 | 14.86677 | 6.208459e-07
74.42745 | 18.078 | 18.00714 | 3.118465 | 0.07086137 | 14.88867 | 6.206529e-07
74.43744 | 18.0994 | 18.02818 | 3.117664 | 0.07122066 | 14.91051 | 6.204602e-07
74.44744 | 18.1288 | 18.0492 | 3.116869 | 0.07959559 | 14.93233 | 6.202673e-07
74.45744 | 18.1457 | 18.0702 | 3.11608 | 0.0755049 | 14.95411 | 6.200745e-07
74.46744 | 18.1742 | 18.09115 | 3.115297 | 0.08304704 | 14.97586 | 6.198818e-07
74.47744 | 18.1935 | 18.11207 | 3.11452 | 0.0814292 | 14.99755 | 6.196893e-07
74.48743 | 18.2123 | 18.13293 | 3.113751 | 0.07936982 | 15.01918 | 6.19497e-07
74.49743 | 18.2383 | 18.15377 | 3.112987 | 0.08452656 | 15.04079 | 6.193046e-07
74.50743 | 18.2623 | 18.17458 | 3.112229 | 0.08772346 | 15.06235 | 6.191122e-07
74.51743 | 18.284 | 18.19534 | 3.111477 | 0.08865891 | 15.08386 | 6.1892e-07
74.52743 | 18.3078 | 18.21606 | 3.110732 | 0.0917374 | 15.10533 | 6.187279e-07
74.53743 | 18.329 | 18.23674 | 3.109993 | 0.09225562 | 15.12675 | 6.185358e-07
74.54742 | 18.3474 | 18.25736 | 3.109261 | 0.09003852 | 15.1481 | 6.183441e-07
74.55742 | 18.3699 | 18.27795 | 3.108534 | 0.09194511 | 15.16942 | 6.181522e-07
74.56742 | 18.3936 | 18.2985 | 3.107814 | 0.09509512 | 15.19069 | 6.179604e-07
74.57742 | 18.4101 | 18.31901 | 3.1071 | 0.09109183 | 15.21191 | 6.177687e-07
74.58742 | 18.4305 | 18.33947 | 3.106392 | 0.09103258 | 15.23307 | 6.175771e-07
74.59741 | 18.447 | 18.35986 | 3.105691 | 0.08714199 | 15.25417 | 6.173858e-07
74.60741 | 18.466 | 18.38022 | 3.104996 | 0.0857796 | 15.27522 | 6.171945e-07
74.61741 | 18.4841 | 18.40054 | 3.104307 | 0.08356339 | 15.29623 | 6.170031e-07
74.62741 | 18.5036 | 18.4208 | 3.103624 | 0.08279973 | 15.31718 | 6.168118e-07
74.63741 | 18.5243 | 18.44101 | 3.102948 | 0.08328609 | 15.33807 | 6.166207e-07
74.6474 | 18.5433 | 18.46116 | 3.102278 | 0.08214264 | 15.35888 | 6.164298e-07
74.6574 | 18.5605 | 18.48127 | 3.101615 | 0.07923162 | 15.37965 | 6.162388e-07
74.6674 | 18.5768 | 18.50132 | 3.100957 | 0.07547615 | 15.40037 | 6.160479e-07
74.6774 | 18.5954 | 18.52133 | 3.100306 | 0.07407295 | 15.42102 | 6.158572e-07
74.6874 | 18.6132 | 18.54128 | 3.099661 | 0.07192427 | 15.44161 | 6.156665e-07
74.6974 | 18.6317 | 18.56117 | 3.099022 | 0.07053397 | 15.46214 | 6.154757e-07
74.70739 | 18.6545 | 18.58098 | 3.098391 | 0.07351775 | 15.48259 | 6.152854e-07
74.71739 | 18.6649 | 18.60076 | 3.097765 | 0.06414011 | 15.50299 | 6.150949e-07
74.72739 | 18.6882 | 18.62048 | 3.097145 | 0.06772009 | 15.52333 | 6.149047e-07
74.73739 | 18.7038 | 18.64014 | 3.096532 | 0.06366108 | 15.54361 | 6.147144e-07
74.74739 | 18.7252 | 18.65974 | 3.095925 | 0.06546121 | 15.56381 | 6.145241e-07
74.75738 | 18.7386 | 18.67926 | 3.095325 | 0.0593437 | 15.58393 | 6.143343e-07
74.76738 | 18.7553 | 18.69873 | 3.09473 | 0.05656734 | 15.604 | 6.141442e-07
74.77738 | 18.7791 | 18.71815 | 3.094142 | 0.06095273 | 15.624 | 6.139543e-07
74.78738 | 18.801 | 18.7375 | 3.09356 | 0.06350465 | 15.64393 | 6.137646e-07
74.79738 | 18.8227 | 18.75678 | 3.092985 | 0.06592051 | 15.66379 | 6.135747e-07
74.80738 | 18.8437 | 18.776 | 3.092416 | 0.06770154 | 15.68358 | 6.133851e-07
74.81737 | 18.862 | 18.79513 | 3.091854 | 0.06686853 | 15.70328 | 6.131958e-07
74.82737 | 18.872 | 18.81422 | 3.091297 | 0.05778324 | 15.72292 | 6.130062e-07
74.83737 | 18.8907 | 18.83323 | 3.090747 | 0.05746686 | 15.74249 | 6.128168e-07
74.84737 | 18.9109 | 18.85218 | 3.090203 | 0.05871977 | 15.76198 | 6.126276e-07
74.85737 | 18.9332 | 18.87106 | 3.089666 | 0.06214163 | 15.78139 | 6.124384e-07
74.86736 | 18.9547 | 18.88985 | 3.089136 | 0.06485368 | 15.80071 | 6.122494e-07
74.87736 | 18.9716 | 18.90858 | 3.088611 | 0.06301902 | 15.81997 | 6.120604e-07
74.88736 | 18.9885 | 18.92724 | 3.088093 | 0.06125563 | 15.83915 | 6.118713e-07
74.89736 | 19.0067 | 18.94583 | 3.087581 | 0.06086912 | 15.85825 | 6.116826e-07
74.90736 | 19.0241 | 18.96435 | 3.087075 | 0.05975417 | 15.87727 | 6.114938e-07
74.91736 | 19.0382 | 18.98278 | 3.086576 | 0.05541505 | 15.89621 | 6.113051e-07
74.92735 | 19.0629 | 19.00113 | 3.086084 | 0.06176953 | 15.91505 | 6.111166e-07
74.93735 | 19.0823 | 19.01942 | 3.085597 | 0.06288348 | 15.93382 | 6.109282e-07
74.94735 | 19.0886 | 19.03762 | 3.085117 | 0.05097645 | 15.95251 | 6.107397e-07
74.95735 | 19.1113 | 19.05575 | 3.084643 | 0.05554676 | 15.97111 | 6.105514e-07
74.96735 | 19.1247 | 19.0738 | 3.084176 | 0.05089793 | 15.98963 | 6.103632e-07
74.97734 | 19.1446 | 19.09175 | 3.083715 | 0.05284566 | 16.00804 | 6.101751e-07
74.98734 | 19.1554 | 19.10964 | 3.083261 | 0.04575836 | 16.02638 | 6.09987e-07
74.99734 | 19.1754 | 19.12745 | 3.082813 | 0.04795433 | 16.04463 | 6.09799e-07
75.00734 | 19.1937 | 19.14517 | 3.082371 | 0.04853046 | 16.0628 | 6.096111e-07
75.01734 | 19.2077 | 19.16281 | 3.081935 | 0.04489201 | 16.08087 | 6.094234e-07
75.02734 | 19.23 | 19.18036 | 3.081506 | 0.04963659 | 16.09886 | 6.092357e-07
75.03733 | 19.2481 | 19.19781 | 3.081084 | 0.05029096 | 16.11672 | 6.090481e-07
75.04733 | 19.2631 | 19.21519 | 3.080668 | 0.04790885 | 16.13452 | 6.088605e-07
75.05733 | 19.2792 | 19.23249 | 3.080258 | 0.04671296 | 16.15223 | 6.086732e-07
75.06733 | 19.2853 | 19.24969 | 3.079855 | 0.03560841 | 16.16984 | 6.084857e-07
75.07733 | 19.3116 | 19.26681 | 3.079458 | 0.04478872 | 16.18735 | 6.082984e-07
75.08732 | 19.3288 | 19.28382 | 3.079068 | 0.04497773 | 16.20475 | 6.081114e-07
75.09732 | 19.3469 | 19.30076 | 3.078684 | 0.04614255 | 16.22207 | 6.079242e-07
75.10732 | 19.3676 | 19.31761 | 3.078306 | 0.04999497 | 16.2393 | 6.077372e-07
75.11732 | 19.3794 | 19.33436 | 3.077934 | 0.04504197 | 16.25642 | 6.075503e-07
75.12732 | 19.3991 | 19.35102 | 3.07757 | 0.04808131 | 16.27345 | 6.073634e-07
75.13732 | 19.4113 | 19.36759 | 3.077211 | 0.04371477 | 16.29037 | 6.071766e-07
75.14731 | 19.4288 | 19.38404 | 3.076859 | 0.04475715 | 16.30718 | 6.069901e-07
75.15731 | 19.4565 | 19.40042 | 3.076514 | 0.05608012 | 16.32391 | 6.068035e-07
75.16731 | 19.47 | 19.4167 | 3.076175 | 0.05329967 | 16.34053 | 6.06617e-07
75.17731 | 19.4822 | 19.43288 | 3.075842 | 0.04931657 | 16.35704 | 6.064306e-07
75.18731 | 19.5008 | 19.44897 | 3.075516 | 0.05183114 | 16.37345 | 6.062441e-07
75.1973 | 19.5096 | 19.46494 | 3.075196 | 0.04465961 | 16.38974 | 6.060581e-07
75.2073 | 19.5218 | 19.48083 | 3.074883 | 0.04097147 | 16.40595 | 6.058719e-07
75.2173 | 19.534 | 19.49662 | 3.074576 | 0.03738344 | 16.42204 | 6.056858e-07
75.2273 | 19.555 | 19.5123 | 3.074275 | 0.0426974 | 16.43803 | 6.054998e-07
75.2373 | 19.5691 | 19.52789 | 3.073981 | 0.04121167 | 16.45391 | 6.053139e-07
75.2473 | 19.5831 | 19.54337 | 3.073694 | 0.03973001 | 16.46968 | 6.05128e-07
75.25729 | 19.5962 | 19.55873 | 3.073413 | 0.03746558 | 16.48532 | 6.049425e-07
75.26729 | 19.6128 | 19.57401 | 3.073138 | 0.03878965 | 16.50087 | 6.047569e-07
75.27729 | 19.6211 | 19.58918 | 3.07287 | 0.03191933 | 16.51631 | 6.045711e-07
75.28729 | 19.6273 | 19.60425 | 3.072608 | 0.02305392 | 16.53164 | 6.043857e-07
75.29729 | 19.6359 | 19.61921 | 3.072353 | 0.01669396 | 16.54685 | 6.042004e-07
75.30728 | 19.655 | 19.63404 | 3.072104 | 0.02095546 | 16.56194 | 6.040152e-07
75.31728 | 19.6702 | 19.64879 | 3.071862 | 0.021411 | 16.57693 | 6.038299e-07
75.32728 | 19.6778 | 19.66343 | 3.071626 | 0.01437304 | 16.5918 | 6.036448e-07
75.33728 | 19.6877 | 19.67795 | 3.071396 | 0.009745541 | 16.60656 | 6.034596e-07
75.34728 | 19.6978 | 19.69237 | 3.071174 | 0.00542979 | 16.6212 | 6.032747e-07
75.35728 | 19.7079 | 19.70668 | 3.070957 | 0.001222196 | 16.63572 | 6.030898e-07
75.36727 | 19.7198 | 19.72086 | 3.070747 | -0.001057547 | 16.65011 | 6.029052e-07
75.37727 | 19.7343 | 19.73494 | 3.070544 | -0.0006421796 | 16.6644 | 6.027205e-07
75.38727 | 19.7501 | 19.74891 | 3.070347 | 0.001185256 | 16.67857 | 6.025358e-07
75.39727 | 19.7571 | 19.76277 | 3.070157 | -0.00567398 | 16.69262 | 6.023512e-07
75.40727 | 19.7613 | 19.77652 | 3.069973 | -0.01521781 | 16.70654 | 6.021667e-07
75.41726 | 19.7754 | 19.79013 | 3.069795 | -0.01473474 | 16.72034 | 6.019824e-07
75.42726 | 19.7837 | 19.80365 | 3.069624 | -0.01995042 | 16.73403 | 6.017982e-07
75.43726 | 19.7977 | 19.81705 | 3.06946 | -0.01935119 | 16.74759 | 6.01614e-07
75.44726 | 19.8072 | 19.83033 | 3.069302 | -0.02313342 | 16.76103 | 6.014299e-07
75.45726 | 19.8112 | 19.8435 | 3.06915 | -0.03230094 | 16.77435 | 6.012458e-07
75.46726 | 19.8273 | 19.85655 | 3.069005 | -0.0292498 | 16.78754 | 6.010617e-07
75.47725 | 19.8371 | 19.86947 | 3.068867 | -0.03236599 | 16.8006 | 6.008781e-07
75.48725 | 19.848 | 19.88228 | 3.068735 | -0.03427814 | 16.81354 | 6.006943e-07
75.49725 | 19.8604 | 19.89497 | 3.06861 | -0.03457077 | 16.82636 | 6.005107e-07
75.50725 | 19.8646 | 19.90754 | 3.068491 | -0.04294182 | 16.83905 | 6.00327e-07
75.51725 | 19.8712 | 19.91999 | 3.068379 | -0.04879404 | 16.85161 | 6.001434e-07
75.52724 | 19.8733 | 19.93231 | 3.068273 | -0.05900998 | 16.86404 | 5.999601e-07
75.53724 | 19.8894 | 19.94452 | 3.068174 | -0.0551189 | 16.87634 | 5.997767e-07
75.54724 | 19.9047 | 19.9566 | 3.068081 | -0.05190442 | 16.88852 | 5.995934e-07
75.55724 | 19.9111 | 19.96857 | 3.067995 | -0.05746827 | 16.90057 | 5.994103e-07
75.56724 | 19.9217 | 19.98041 | 3.067915 | -0.05870868 | 16.91249 | 5.992271e-07
75.57724 | 19.932 | 19.99213 | 3.067842 | -0.06012504 | 16.92428 | 5.99044e-07
75.58723 | 19.944 | 20.0037 | 3.067775 | -0.05970492 | 16.93593 | 5.988613e-07
75.59723 | 19.9528 | 20.01517 | 3.067715 | -0.06237148 | 16.94746 | 5.986784e-07
75.60723 | 19.9609 | 20.02651 | 3.067662 | -0.06561211 | 16.95885 | 5.984956e-07
75.61723 | 19.9693 | 20.03773 | 3.067615 | -0.06842768 | 16.97011 | 5.983129e-07
75.62723 | 19.98 | 20.04882 | 3.067574 | -0.06881694 | 16.98124 | 5.981303e-07
75.63722 | 19.9804 | 20.05977 | 3.06754 | -0.07936694 | 16.99223 | 5.979478e-07
75.64722 | 19.9991 | 20.0706 | 3.067513 | -0.07150053 | 17.00309 | 5.977654e-07
75.65722 | 20.009 | 20.08131 | 3.067492 | -0.07230786 | 17.01382 | 5.97583e-07
75.66722 | 20.0156 | 20.09189 | 3.067478 | -0.07628604 | 17.02441 | 5.974007e-07
75.67722 | 20.0271 | 20.10234 | 3.06747 | -0.07523595 | 17.03487 | 5.972185e-07
75.68722 | 20.0388 | 20.11266 | 3.067469 | -0.0738568 | 17.04519 | 5.970364e-07
75.69721 | 20.0467 | 20.12284 | 3.067475 | -0.07613659 | 17.05536 | 5.968545e-07
75.70721 | 20.0563 | 20.1329 | 3.067487 | -0.07659636 | 17.06541 | 5.966726e-07
75.71721 | 20.07 | 20.14283 | 3.067505 | -0.07282686 | 17.07532 | 5.964907e-07
75.72721 | 20.0702 | 20.15262 | 3.06753 | -0.08242413 | 17.08509 | 5.963089e-07
75.73721 | 20.0819 | 20.16229 | 3.067562 | -0.08039385 | 17.09473 | 5.961271e-07
75.7472 | 20.0829 | 20.17182 | 3.0676 | -0.08892 | 17.10422 | 5.959457e-07
75.7572 | 20.0897 | 20.18122 | 3.067645 | -0.0915236 | 17.11358 | 5.957642e-07
75.7672 | 20.0977 | 20.1905 | 3.067697 | -0.09279663 | 17.1228 | 5.955828e-07
75.7772 | 20.1042 | 20.19964 | 3.067755 | -0.09543515 | 17.13188 | 5.954014e-07
75.7872 | 20.1127 | 20.20864 | 3.06782 | -0.09594144 | 17.14082 | 5.9522e-07
75.7972 | 20.1164 | 20.21751 | 3.067891 | -0.1011138 | 17.14962 | 5.950388e-07
75.80719 | 20.1263 | 20.22624 | 3.067969 | -0.09994409 | 17.15827 | 5.948578e-07
75.81719 | 20.1329 | 20.23485 | 3.068053 | -0.1019486 | 17.16679 | 5.946768e-07
75.82719 | 20.1378 | 20.24332 | 3.068144 | -0.1055194 | 17.17517 | 5.944959e-07
75.83719 | 20.1364 | 20.25165 | 3.068242 | -0.1152544 | 17.18341 | 5.94315e-07
75.84719 | 20.1383 | 20.25986 | 3.068346 | -0.1215551 | 17.19151 | 5.941341e-07
75.85718 | 20.1431 | 20.26791 | 3.068457 | -0.1248135 | 17.19946 | 5.939536e-07
75.86718 | 20.1399 | 20.27584 | 3.068574 | -0.1359438 | 17.20727 | 5.93773e-07
75.87718 | 20.1464 | 20.28364 | 3.068698 | -0.1372387 | 17.21494 | 5.935924e-07
75.88718 | 20.1552 | 20.2913 | 3.068829 | -0.1360967 | 17.22247 | 5.93412e-07
75.89718 | 20.1592 | 20.29882 | 3.068966 | -0.1396208 | 17.22985 | 5.932315e-07
75.90718 | 20.1566 | 20.30621 | 3.06911 | -0.1496062 | 17.2371 | 5.930512e-07
75.91717 | 20.1599 | 20.31345 | 3.06926 | -0.153548 | 17.24419 | 5.928712e-07
75.92717 | 20.163 | 20.32056 | 3.069417 | -0.1575602 | 17.25114 | 5.926911e-07
75.93717 | 20.1615 | 20.32754 | 3.069581 | -0.1660361 | 17.25795 | 5.925109e-07
75.94717 | 20.1608 | 20.33438 | 3.069751 | -0.1735755 | 17.26462 | 5.923311e-07
75.95717 | 20.1623 | 20.34108 | 3.069928 | -0.1787766 | 17.27115 | 5.921511e-07
75.96716 | 20.1641 | 20.34763 | 3.070112 | -0.1835343 | 17.27752 | 5.919714e-07
75.97716 | 20.1621 | 20.35406 | 3.070302 | -0.1919608 | 17.28376 | 5.917917e-07
75.98716 | 20.1608 | 20.36035 | 3.070499 | -0.1995496 | 17.28985 | 5.916121e-07
75.99716 | 20.1627 | 20.3665 | 3.070702 | -0.2037993 | 17.2958 | 5.914325e-07
76.00716 | 20.1597 | 20.37251 | 3.070912 | -0.2128121 | 17.3016 | 5.912531e-07
76.01716 | 20.1661 | 20.37839 | 3.071129 | -0.2122858 | 17.30726 | 5.910736e-07
76.02715 | 20.164 | 20.38412 | 3.071352 | -0.2201169 | 17.31276 | 5.908944e-07
76.03715 | 20.1594 | 20.38971 | 3.071582 | -0.2303148 | 17.31813 | 5.907152e-07
76.04715 | 20.1635 | 20.39517 | 3.071819 | -0.2316733 | 17.32335 | 5.90536e-07
76.05715 | 20.1627 | 20.4005 | 3.072062 | -0.2377958 | 17.32843 | 5.903569e-07
76.06715 | 20.1644 | 20.40568 | 3.072312 | -0.2412767 | 17.33336 | 5.90178e-07
76.07714 | 20.1637 | 20.41072 | 3.072569 | -0.2470161 | 17.33815 | 5.899992e-07
76.08714 | 20.1563 | 20.41562 | 3.072832 | -0.2593221 | 17.34279 | 5.898203e-07
76.09714 | 20.1589 | 20.42039 | 3.073102 | -0.2614889 | 17.34729 | 5.896416e-07
76.10714 | 20.1643 | 20.42502 | 3.073378 | -0.2607169 | 17.35164 | 5.894629e-07
76.11714 | 20.1632 | 20.42951 | 3.073662 | -0.266307 | 17.35584 | 5.892844e-07
76.12714 | 20.1628 | 20.43386 | 3.073952 | -0.2710566 | 17.3599 | 5.891059e-07
76.13713 | 20.161 | 20.43807 | 3.074248 | -0.2770667 | 17.36382 | 5.889275e-07
76.14713 | 20.1615 | 20.44214 | 3.074551 | -0.2806409 | 17.36759 | 5.887491e-07
76.15713 | 20.164 | 20.44608 | 3.074861 | -0.2820752 | 17.37121 | 5.88571e-07
76.16713 | 20.1626 | 20.44987 | 3.075177 | -0.2872715 | 17.37469 | 5.883927e-07
76.17713 | 20.1684 | 20.45353 | 3.075501 | -0.2851303 | 17.37803 | 5.882146e-07
76.18712 | 20.1671 | 20.45705 | 3.07583 | -0.2899474 | 17.38122 | 5.880368e-07
76.19712 | 20.1625 | 20.46043 | 3.076167 | -0.2979298 | 17.38426 | 5.878588e-07
76.20712 | 20.1613 | 20.46367 | 3.07651 | -0.3023747 | 17.38716 | 5.876808e-07
76.21712 | 20.1624 | 20.46678 | 3.07686 | -0.3043791 | 17.38992 | 5.875032e-07
76.22712 | 20.1644 | 20.46975 | 3.077216 | -0.3053471 | 17.39253 | 5.873254e-07
76.23712 | 20.1683 | 20.47258 | 3.07758 | -0.3042777 | 17.395 | 5.871478e-07
76.24711 | 20.1707 | 20.47527 | 3.077949 | -0.3045676 | 17.39732 | 5.869705e-07
76.25711 | 20.1706 | 20.47782 | 3.078326 | -0.3072228 | 17.3995 | 5.86793e-07
76.26711 | 20.169 | 20.48024 | 3.078709 | -0.31124 | 17.40153 | 5.866155e-07
76.27711 | 20.1681 | 20.48252 | 3.079099 | -0.3144199 | 17.40342 | 5.864383e-07
76.28711 | 20.1686 | 20.48466 | 3.079496 | -0.3160634 | 17.40517 | 5.86261e-07
76.2971 | 20.1661 | 20.48667 | 3.079899 | -0.3205683 | 17.40677 | 5.860841e-07
76.3071 | 20.1626 | 20.48854 | 3.080309 | -0.3259369 | 17.40823 | 5.85907e-07
76.3171 | 20.1585 | 20.49027 | 3.080726 | -0.3317726 | 17.40955 | 5.8573e-07
76.3271 | 20.1569 | 20.49187 | 3.081149 | -0.3349695 | 17.41072 | 5.855531e-07
76.3371 | 20.1614 | 20.49333 | 3.081579 | -0.3319299 | 17.41175 | 5.853763e-07
76.3471 | 20.1624 | 20.49466 | 3.082016 | -0.3322558 | 17.41264 | 5.851996e-07
76.35709 | 20.1583 | 20.49585 | 3.082459 | -0.3375461 | 17.41339 | 5.850231e-07
76.36709 | 20.1525 | 20.4969 | 3.082909 | -0.3443987 | 17.41399 | 5.848465e-07
76.37709 | 20.1466 | 20.49782 | 3.083366 | -0.3512184 | 17.41445 | 5.846699e-07
76.38709 | 20.1435 | 20.4986 | 3.08383 | -0.3551041 | 17.41477 | 5.844936e-07
76.39709 | 20.1428 | 20.49925 | 3.0843 | -0.3564538 | 17.41495 | 5.843173e-07
76.40708 | 20.1319 | 20.49977 | 3.084777 | -0.367871 | 17.41499 | 5.841411e-07
76.41708 | 20.1288 | 20.50015 | 3.085261 | -0.3713528 | 17.41489 | 5.839649e-07
76.42708 | 20.1153 | 20.5004 | 3.085751 | -0.3851012 | 17.41465 | 5.837888e-07
76.43708 | 20.1197 | 20.50052 | 3.086249 | -0.3808183 | 17.41427 | 5.836127e-07
76.44708 | 20.117 | 20.5005 | 3.086753 | -0.3835002 | 17.41375 | 5.834369e-07
76.45708 | 20.1082 | 20.50035 | 3.087263 | -0.3921502 | 17.41309 | 5.83261e-07
76.46707 | 20.1056 | 20.50007 | 3.08778 | -0.3944683 | 17.41229 | 5.830853e-07
76.47707 | 20.0964 | 20.49965 | 3.088304 | -0.4032541 | 17.41135 | 5.829097e-07
76.48707 | 20.091 | 20.49911 | 3.088835 | -0.4081092 | 17.41027 | 5.82734e-07
76.49707 | 20.0859 | 20.49843 | 3.089373 | -0.4125324 | 17.40906 | 5.825584e-07
76.50707 | 20.0791 | 20.49763 | 3.089917 | -0.4185271 | 17.40771 | 5.82383e-07
76.51706 | 20.0711 | 20.49669 | 3.090467 | -0.4255899 | 17.40622 | 5.822077e-07
76.52706 | 20.0701 | 20.49562 | 3.091025 | -0.4255223 | 17.4046 | 5.820324e-07
76.53706 | 20.0564 | 20.49443 | 3.09159 | -0.4380276 | 17.40284 | 5.818573e-07
76.54706 | 20.0576 | 20.4931 | 3.092161 | -0.4355 | 17.40094 | 5.81682e-07
76.55706 | 20.0523 | 20.49165 | 3.092739 | -0.4393456 | 17.39891 | 5.81507e-07
76.56706 | 20.0492 | 20.49006 | 3.093324 | -0.4408617 | 17.39674 | 5.81332e-07
76.57705 | 20.0495 | 20.48835 | 3.093914 | -0.438853 | 17.39444 | 5.811573e-07
76.58705 | 20.038 | 20.48652 | 3.094513 | -0.4485151 | 17.392 | 5.809823e-07
76.59705 | 20.0343 | 20.48455 | 3.095118 | -0.450249 | 17.38943 | 5.808077e-07
76.60705 | 20.0289 | 20.48246 | 3.095729 | -0.4535583 | 17.38673 | 5.806329e-07
76.61705 | 20.0239 | 20.48024 | 3.096348 | -0.4563409 | 17.38389 | 5.804583e-07
76.62704 | 20.0275 | 20.4779 | 3.096972 | -0.4504003 | 17.38093 | 5.802839e-07
76.63704 | 20.0236 | 20.47543 | 3.097604 | -0.4518321 | 17.37783 | 5.801096e-07
76.64704 | 20.0088 | 20.47284 | 3.098243 | -0.4640382 | 17.37459 | 5.799352e-07
76.65704 | 20.0056 | 20.47012 | 3.098888 | -0.4645219 | 17.37123 | 5.797609e-07
76.66704 | 20.0014 | 20.46728 | 3.09954 | -0.4658849 | 17.36774 | 5.795867e-07
76.67704 | 19.9956 | 20.46432 | 3.100199 | -0.4687209 | 17.36412 | 5.794124e-07
76.68703 | 19.9901 | 20.46124 | 3.100864 | -0.4711378 | 17.36037 | 5.792387e-07
76.69703 | 19.988 | 20.45803 | 3.101537 | -0.4700316 | 17.35649 | 5.790647e-07
76.70703 | 19.9791 | 20.4547 | 3.102216 | -0.4756023 | 17.35249 | 5.788907e-07
76.71703 | 19.9736 | 20.45125 | 3.102902 | -0.4776531 | 17.34835 | 5.78717e-07
76.72703 | 19.9679 | 20.44768 | 3.103594 | -0.4797835 | 17.34409 | 5.785432e-07
76.73702 | 19.9598 | 20.444 | 3.104293 | -0.4841967 | 17.3397 | 5.783697e-07
76.74702 | 19.9505 | 20.44019 | 3.104999 | -0.4896894 | 17.33519 | 5.781961e-07
76.75702 | 19.9325 | 20.43626 | 3.105712 | -0.5037597 | 17.33055 | 5.780226e-07
76.76702 | 19.9292 | 20.43222 | 3.106432 | -0.503016 | 17.32578 | 5.778491e-07
76.77702 | 19.9189 | 20.42805 | 3.107159 | -0.5091519 | 17.32089 | 5.776759e-07
76.78702 | 19.9149 | 20.42377 | 3.107892 | -0.5088725 | 17.31588 | 5.775026e-07
76.79701 | 19.9088 | 20.41938 | 3.108631 | -0.5105822 | 17.31075 | 5.773295e-07
76.80701 | 19.9034 | 20.41487 | 3.109378 | -0.5114699 | 17.30549 | 5.771564e-07
76.81701 | 19.8971 | 20.41024 | 3.110132 | -0.5131445 | 17.30011 | 5.769833e-07
76.82701 | 19.8812 | 20.4055 | 3.110892 | -0.5243043 | 17.29461 | 5.768103e-07
76.83701 | 19.875 | 20.40065 | 3.11166 | -0.5256486 | 17.28899 | 5.766375e-07
76.847 | 19.8704 | 20.39569 | 3.112433 | -0.5252871 | 17.28325 | 5.764649e-07
76.857 | 19.8633 | 20.39061 | 3.113213 | -0.527308 | 17.27739 | 5.762921e-07
76.867 | 19.853 | 20.38542 | 3.114001 | -0.5324163 | 17.27141 | 5.761195e-07
76.877 | 19.8492 | 20.38011 | 3.114795 | -0.5309129 | 17.26532 | 5.75947e-07
76.887 | 19.844 | 20.3747 | 3.115596 | -0.5306996 | 17.2591 | 5.757743e-07
76.897 | 19.8392 | 20.36918 | 3.116404 | -0.5299768 | 17.25277 | 5.756019e-07
76.90699 | 19.8316 | 20.36355 | 3.117218 | -0.5319498 | 17.24633 | 5.754298e-07
76.91699 | 19.8264 | 20.35781 | 3.11804 | -0.5314071 | 17.23977 | 5.752575e-07
76.92699 | 19.8173 | 20.35196 | 3.118868 | -0.5346589 | 17.23309 | 5.750854e-07
76.93699 | 19.813 | 20.346 | 3.119703 | -0.5330025 | 17.2263 | 5.749132e-07
76.94699 | 19.8094 | 20.33994 | 3.120545 | -0.5305397 | 17.21939 | 5.747412e-07
76.95698 | 19.8039 | 20.33378 | 3.121393 | -0.5298775 | 17.21238 | 5.745694e-07
76.96698 | 19.7962 | 20.3275 | 3.122248 | -0.5313037 | 17.20526 | 5.743976e-07
76.97698 | 19.7864 | 20.32112 | 3.12311 | -0.5347239 | 17.19801 | 5.742257e-07
76.98698 | 19.7782 | 20.31464 | 3.123979 | -0.5364414 | 17.19066 | 5.74054e-07
76.99698 | 19.7716 | 20.30806 | 3.124855 | -0.5364576 | 17.1832 | 5.738823e-07
77.00698 | 19.7631 | 20.30137 | 3.125738 | -0.5382677 | 17.17563 | 5.737108e-07
77.01697 | 19.7505 | 20.29458 | 3.126626 | -0.5440849 | 17.16796 | 5.735395e-07
77.02697 | 19.7437 | 20.2877 | 3.127522 | -0.5439956 | 17.16017 | 5.73368e-07
77.03697 | 19.7353 | 20.2807 | 3.128425 | -0.545403 | 17.15228 | 5.731966e-07
77.04697 | 19.7267 | 20.27361 | 3.129335 | -0.5469119 | 17.14428 | 5.730254e-07
77.05697 | 19.7198 | 20.26642 | 3.130252 | -0.5466231 | 17.13617 | 5.728542e-07
77.06696 | 19.7071 | 20.25914 | 3.131174 | -0.552042 | 17.12797 | 5.726832e-07
77.07696 | 19.6961 | 20.25176 | 3.132105 | -0.5556571 | 17.11965 | 5.725123e-07
77.08696 | 19.683 | 20.24428 | 3.133042 | -0.5612754 | 17.11123 | 5.723412e-07
77.09696 | 19.664 | 20.2367 | 3.133986 | -0.5726966 | 17.10271 | 5.721704e-07
77.10696 | 19.66 | 20.22902 | 3.134936 | -0.5690244 | 17.09409 | 5.719996e-07
77.11696 | 19.6509 | 20.22126 | 3.135894 | -0.5703565 | 17.08536 | 5.718289e-07
77.12695 | 19.6421 | 20.2134 | 3.136857 | -0.5713024 | 17.07654 | 5.716583e-07
77.13695 | 19.6293 | 20.20545 | 3.137828 | -0.5761467 | 17.06762 | 5.714878e-07
77.14695 | 19.6209 | 20.1974 | 3.138806 | -0.5765011 | 17.05859 | 5.713173e-07
77.15695 | 19.6071 | 20.18926 | 3.139791 | -0.5821608 | 17.04947 | 5.711468e-07
77.16695 | 19.6027 | 20.18103 | 3.140782 | -0.5783312 | 17.04025 | 5.709766e-07
77.17694 | 19.5908 | 20.17272 | 3.14178 | -0.5819193 | 17.03094 | 5.708064e-07
77.18694 | 19.583 | 20.16431 | 3.142785 | -0.5813106 | 17.02153 | 5.706362e-07
77.19694 | 19.5703 | 20.15581 | 3.143797 | -0.5855126 | 17.01202 | 5.704661e-07
77.20694 | 19.559 | 20.14723 | 3.144816 | -0.5882276 | 17.00241 | 5.702961e-07
77.21694 | 19.5521 | 20.13855 | 3.145841 | -0.5864544 | 16.99271 | 5.701261e-07
77.22694 | 19.5438 | 20.12979 | 3.146874 | -0.585995 | 16.98292 | 5.699562e-07
77.23693 | 19.5279 | 20.12096 | 3.147912 | -0.5930596 | 16.97305 | 5.697866e-07
77.24693 | 19.5204 | 20.11203 | 3.148958 | -0.5916284 | 16.96307 | 5.696168e-07
77.25693 | 19.5105 | 20.10302 | 3.150011 | -0.5925152 | 16.953 | 5.694472e-07
77.26693 | 19.495 | 20.09392 | 3.151071 | -0.5989178 | 16.94285 | 5.692775e-07
77.27693 | 19.4861 | 20.08474 | 3.152138 | -0.5986379 | 16.9326 | 5.691081e-07
77.28692 | 19.4787 | 20.07549 | 3.15321 | -0.5967919 | 16.92228 | 5.689388e-07
77.29692 | 19.4625 | 20.06615 | 3.15429 | -0.6036489 | 16.91186 | 5.687694e-07
77.30692 | 19.4433 | 20.05673 | 3.155377 | -0.6134253 | 16.90135 | 5.686e-07
77.31692 | 19.439 | 20.04722 | 3.156471 | -0.6082221 | 16.89075 | 5.684309e-07
77.32692 | 19.4244 | 20.03764 | 3.157572 | -0.6132414 | 16.88007 | 5.682617e-07
77.33692 | 19.4127 | 20.02798 | 3.15868 | -0.6152752 | 16.86929 | 5.680927e-07
77.34691 | 19.3967 | 20.01825 | 3.159793 | -0.6215541 | 16.85846 | 5.679238e-07
77.35691 | 19.383 | 20.00844 | 3.160914 | -0.6254406 | 16.84753 | 5.677549e-07
77.36691 | 19.3715 | 19.99855 | 3.162042 | -0.6270513 | 16.83651 | 5.675861e-07
77.37691 | 19.3564 | 19.98859 | 3.163177 | -0.6321858 | 16.82541 | 5.674174e-07
77.38691 | 19.3462 | 19.97855 | 3.164319 | -0.6323462 | 16.81423 | 5.672487e-07
77.3969 | 19.3275 | 19.96844 | 3.165467 | -0.6409443 | 16.80298 | 5.670803e-07
77.4069 | 19.3192 | 19.95826 | 3.166622 | -0.6390591 | 16.79164 | 5.669117e-07
77.4169 | 19.2965 | 19.948 | 3.167784 | -0.6515012 | 16.78022 | 5.667432e-07
77.4269 | 19.2882 | 19.93767 | 3.168953 | -0.6494726 | 16.76872 | 5.665749e-07
77.4369 | 19.271 | 19.92727 | 3.170129 | -0.6562719 | 16.75714 | 5.664065e-07
77.4469 | 19.2614 | 19.9168 | 3.171312 | -0.6554034 | 16.74549 | 5.662383e-07
77.45689 | 19.254 | 19.90628 | 3.172501 | -0.6522762 | 16.73378 | 5.660704e-07
77.46689 | 19.238 | 19.89567 | 3.173697 | -0.6576682 | 16.72197 | 5.659022e-07
77.47689 | 19.2296 | 19.88499 | 3.1749 | -0.6553941 | 16.71009 | 5.657342e-07
77.48689 | 19.2145 | 19.87425 | 3.176111 | -0.6597544 | 16.69814 | 5.655663e-07
77.49689 | 19.2045 | 19.86345 | 3.177328 | -0.6589466 | 16.68612 | 5.653984e-07
77.50688 | 19.1895 | 19.85258 | 3.17855 | -0.6630843 | 16.67403 | 5.652308e-07
77.51688 | 19.1776 | 19.84165 | 3.179781 | -0.6640477 | 16.66187 | 5.650631e-07
77.52688 | 19.1585 | 19.83065 | 3.181019 | -0.6721471 | 16.64963 | 5.648954e-07
77.53688 | 19.1551 | 19.81958 | 3.182263 | -0.6644829 | 16.63732 | 5.647278e-07
77.54688 | 19.1455 | 19.80845 | 3.183514 | -0.6629549 | 16.62494 | 5.645604e-07
77.55688 | 19.136 | 19.79727 | 3.184772 | -0.6612671 | 16.61249 | 5.64393e-07
77.56687 | 19.128 | 19.78603 | 3.186036 | -0.6580285 | 16.59999 | 5.642258e-07
77.57687 | 19.1157 | 19.77472 | 3.187308 | -0.659018 | 16.58741 | 5.640586e-07
77.58687 | 19.1023 | 19.76335 | 3.188587 | -0.6610493 | 16.57476 | 5.638913e-07
77.59687 | 19.0927 | 19.75192 | 3.189872 | -0.6592219 | 16.56205 | 5.637242e-07
77.60687 | 19.0804 | 19.74044 | 3.191164 | -0.6600356 | 16.54927 | 5.635572e-07
77.61686 | 19.0695 | 19.7289 | 3.192462 | -0.6594032 | 16.53644 | 5.633904e-07
77.62686 | 19.0619 | 19.7173 | 3.193768 | -0.6554026 | 16.52353 | 5.632235e-07
77.63686 | 19.0517 | 19.70565 | 3.195081 | -0.6539464 | 16.51056 | 5.630567e-07
77.64686 | 19.0375 | 19.69394 | 3.196401 | -0.6564351 | 16.49753 | 5.6289e-07
77.65686 | 19.0306 | 19.68217 | 3.197728 | -0.6515717 | 16.48444 | 5.627232e-07
77.66686 | 19.0242 | 19.67035 | 3.199061 | -0.6461523 | 16.47129 | 5.625566e-07
77.67685 | 19.0196 | 19.65849 | 3.2004 | -0.6388894 | 16.45809 | 5.623903e-07
77.68685 | 19.0067 | 19.64657 | 3.201747 | -0.6398656 | 16.44482 | 5.622238e-07
77.69685 | 18.9984 | 19.63459 | 3.203101 | -0.6361877 | 16.43149 | 5.620575e-07
77.70685 | 18.9914 | 19.62256 | 3.204462 | -0.631159 | 16.4181 | 5.618912e-07
77.71685 | 18.9807 | 19.61048 | 3.20583 | -0.6297798 | 16.40465 | 5.617249e-07
77.72684 | 18.9703 | 19.59836 | 3.207203 | -0.6280637 | 16.39116 | 5.61559e-07
77.73684 | 18.9534 | 19.58619 | 3.208585 | -0.6327851 | 16.3776 | 5.613928e-07
77.74684 | 18.9448 | 19.57396 | 3.209973 | -0.6291587 | 16.36399 | 5.612269e-07
77.75684 | 18.9384 | 19.56169 | 3.211368 | -0.6232857 | 16.35032 | 5.61061e-07
77.76684 | 18.9287 | 19.54936 | 3.21277 | -0.6206649 | 16.33659 | 5.608951e-07
77.77684 | 18.9184 | 19.537 | 3.214179 | -0.6185973 | 16.32282 | 5.607292e-07
77.78683 | 18.9054 | 19.5246 | 3.215593 | -0.6191962 | 16.309 | 5.605637e-07
77.79683 | 18.8953 | 19.51214 | 3.217016 | -0.6168378 | 16.29512 | 5.603981e-07
77.80683 | 18.8854 | 19.49964 | 3.218445 | -0.6142356 | 16.28119 | 5.602325e-07
77.81683 | 18.8792 | 19.48709 | 3.219882 | -0.6078879 | 16.26721 | 5.60067e-07
77.82683 | 18.8608 | 19.4745 | 3.221325 | -0.6136987 | 16.25317 | 5.599016e-07
77.83682 | 18.8504 | 19.46188 | 3.222774 | -0.6114768 | 16.2391 | 5.597363e-07
77.84682 | 18.8334 | 19.4492 | 3.22423 | -0.6158031 | 16.22497 | 5.595711e-07
77.85682 | 18.8258 | 19.43649 | 3.225694 | -0.6106881 | 16.21079 | 5.594059e-07
77.86682 | 18.8161 | 19.42373 | 3.227165 | -0.6076322 | 16.19657 | 5.592408e-07
77.87682 | 18.8073 | 19.41094 | 3.228642 | -0.6036356 | 16.18229 | 5.590758e-07
77.88682 | 18.7928 | 19.3981 | 3.230127 | -0.6053011 | 16.16797 | 5.589108e-07
77.89681 | 18.7774 | 19.38524 | 3.231616 | -0.6078382 | 16.15362 | 5.58746e-07
77.90681 | 18.7649 | 19.37233 | 3.233114 | -0.6074257 | 16.13921 | 5.585812e-07
77.91681 | 18.7522 | 19.35938 | 3.234619 | -0.6071768 | 16.12476 | 5.584164e-07
77.92681 | 18.7431 | 19.34639 | 3.236131 | -0.6032894 | 16.11026 | 5.582517e-07
77.93681 | 18.7321 | 19.33337 | 3.23765 | -0.6012664 | 16.09572 | 5.580871e-07
77.9468 | 18.7219 | 19.32032 | 3.239174 | -0.5984194 | 16.08115 | 5.579227e-07
77.9568 | 18.7072 | 19.30723 | 3.240706 | -0.6000266 | 16.06652 | 5.577582e-07
77.9668 | 18.6989 | 19.2941 | 3.242245 | -0.5951973 | 16.05185 | 5.575939e-07
77.9768 | 18.6848 | 19.28093 | 3.243791 | -0.5961346 | 16.03714 | 5.574295e-07
77.9868 | 18.6771 | 19.26774 | 3.245344 | -0.5906386 | 16.02239 | 5.572652e-07
77.99679 | 18.6643 | 19.25452 | 3.246903 | -0.5902216 | 16.00762 | 5.571012e-07
78.00679 | 18.6526 | 19.24126 | 3.248469 | -0.5886607 | 15.99279 | 5.569371e-07
78.01679 | 18.6415 | 19.22797 | 3.250043 | -0.5864664 | 15.97792 | 5.56773e-07
78.02679 | 18.6325 | 19.21464 | 3.251623 | -0.5821429 | 15.96302 | 5.566092e-07
78.03679 | 18.6196 | 19.20129 | 3.25321 | -0.5816877 | 15.94808 | 5.564452e-07
78.04679 | 18.6081 | 19.1879 | 3.254805 | -0.5798024 | 15.9331 | 5.562814e-07
78.05678 | 18.5948 | 19.1745 | 3.256404 | -0.5796999 | 15.9181 | 5.561178e-07
78.06678 | 18.5827 | 19.16106 | 3.258012 | -0.5783563 | 15.90304 | 5.559541e-07
78.07678 | 18.5786 | 19.14758 | 3.259626 | -0.5689836 | 15.88796 | 5.557905e-07
78.08678 | 18.5663 | 19.13408 | 3.261248 | -0.5677826 | 15.87283 | 5.55627e-07
78.09678 | 18.5615 | 19.12055 | 3.262876 | -0.5590546 | 15.85768 | 5.554635e-07
78.10677 | 18.5511 | 19.10701 | 3.26451 | -0.5559124 | 15.8425 | 5.553004e-07
78.11677 | 18.5416 | 19.09343 | 3.266152 | -0.5518307 | 15.82728 | 5.55137e-07
78.12677 | 18.5312 | 19.07982 | 3.267801 | -0.5486234 | 15.81202 | 5.549738e-07
78.13677 | 18.5261 | 19.06619 | 3.269457 | -0.5400886 | 15.79673 | 5.548105e-07
78.14677 | 18.5153 | 19.05253 | 3.27112 | -0.5372314 | 15.78141 | 5.546475e-07
78.15677 | 18.5124 | 19.03885 | 3.272789 | -0.5264483 | 15.76606 | 5.544845e-07
78.16676 | 18.4981 | 19.02516 | 3.274464 | -0.5270553 | 15.75069 | 5.543217e-07
78.17676 | 18.497 | 19.01142 | 3.276147 | -0.5144239 | 15.73528 | 5.541588e-07
78.18676 | 18.4942 | 18.99767 | 3.277838 | -0.5034708 | 15.71983 | 5.539959e-07
78.19676 | 18.4886 | 18.98389 | 3.279535 | -0.4952948 | 15.70436 | 5.538332e-07
78.20676 | 18.4828 | 18.9701 | 3.281238 | -0.4872952 | 15.68886 | 5.536706e-07
78.21675 | 18.4813 | 18.95629 | 3.282948 | -0.4749897 | 15.67334 | 5.535082e-07
78.22675 | 18.4796 | 18.94245 | 3.284665 | -0.4628468 | 15.65778 | 5.533455e-07
78.23675 | 18.4789 | 18.92858 | 3.28639 | -0.4496846 | 15.64219 | 5.531832e-07
78.24675 | 18.4754 | 18.9147 | 3.288121 | -0.4393018 | 15.62658 | 5.530207e-07
78.25675 | 18.4783 | 18.9008 | 3.289859 | -0.4224986 | 15.61094 | 5.528584e-07
78.26675 | 18.483 | 18.88688 | 3.291604 | -0.4038776 | 15.59527 | 5.526962e-07
78.27674 | 18.4776 | 18.87295 | 3.293354 | -0.3953484 | 15.57959 | 5.525342e-07
78.28674 | 18.4837 | 18.85899 | 3.295113 | -0.3752878 | 15.56387 | 5.52372e-07
78.29674 | 18.4922 | 18.84501 | 3.296878 | -0.3528102 | 15.54813 | 5.522101e-07
78.30674 | 18.4958 | 18.83101 | 3.298651 | -0.3352138 | 15.53236 | 5.520481e-07
78.31674 | 18.5018 | 18.817 | 3.30043 | -0.3152002 | 15.51657 | 5.518862e-07
78.32673 | 18.5064 | 18.80298 | 3.302215 | -0.2965834 | 15.50077 | 5.517246e-07
78.33673 | 18.5112 | 18.78894 | 3.304007 | -0.2777354 | 15.48493 | 5.515628e-07
78.34673 | 18.5197 | 18.77487 | 3.305807 | -0.2551714 | 15.46906 | 5.514011e-07
78.35673 | 18.5274 | 18.76079 | 3.307614 | -0.2333914 | 15.45318 | 5.512396e-07
78.36673 | 18.5359 | 18.7467 | 3.309428 | -0.2107957 | 15.43727 | 5.510779e-07
78.37673 | 18.5422 | 18.73259 | 3.311248 | -0.1903859 | 15.42134 | 5.509165e-07
78.38672 | 18.5559 | 18.71847 | 3.313073 | -0.162574 | 15.4054 | 5.507553e-07
78.39672 | 18.5642 | 18.70433 | 3.314908 | -0.1401335 | 15.38943 | 5.505941e-07
78.40672 | 18.5779 | 18.69018 | 3.316748 | -0.1122789 | 15.37343 | 5.504328e-07
78.41672 | 18.5924 | 18.67601 | 3.318596 | -0.08361192 | 15.35742 | 5.502715e-07
78.42672 | 18.6002 | 18.66183 | 3.320451 | -0.06163028 | 15.34138 | 5.501105e-07
78.43671 | 18.6159 | 18.64766 | 3.322311 | -0.03175645 | 15.32535 | 5.499497e-07
78.44671 | 18.6303 | 18.63345 | 3.324179 | -0.003149674 | 15.30927 | 5.497886e-07
78.45671 | 18.6394 | 18.61923 | 3.326054 | 0.020169 | 15.29318 | 5.496278e-07
78.46671 | 18.659 | 18.605 | 3.327936 | 0.05400189 | 15.27706 | 5.494669e-07
78.47671 | 18.6764 | 18.59076 | 3.329825 | 0.08564487 | 15.26093 | 5.493062e-07
78.48671 | 18.6878 | 18.5765 | 3.331721 | 0.1112998 | 15.24478 | 5.491455e-07
78.4967 | 18.7076 | 18.56225 | 3.333621 | 0.1453523 | 15.22863 | 5.489852e-07
78.5067 | 18.7231 | 18.54797 | 3.335531 | 0.1751282 | 15.21244 | 5.488245e-07
78.5167 | 18.7445 | 18.53368 | 3.337447 | 0.2108165 | 15.19624 | 5.486641e-07
78.5267 | 18.7618 | 18.51939 | 3.33937 | 0.2424144 | 15.18001 | 5.485037e-07
78.5367 | 18.7808 | 18.50508 | 3.3413 | 0.2757218 | 15.16378 | 5.483434e-07
78.54669 | 18.805 | 18.49077 | 3.343235 | 0.3142253 | 15.14754 | 5.481833e-07
78.55669 | 18.8217 | 18.47645 | 3.345179 | 0.3452516 | 15.13127 | 5.480231e-07
78.56669 | 18.8427 | 18.46211 | 3.347129 | 0.3805879 | 15.11498 | 5.478629e-07
78.57669 | 18.8683 | 18.44777 | 3.349086 | 0.4205332 | 15.09868 | 5.477029e-07
78.58669 | 18.8943 | 18.43341 | 3.35105 | 0.4608858 | 15.08236 | 5.475428e-07
78.59669 | 18.9109 | 18.41905 | 3.353021 | 0.4918488 | 15.06603 | 5.47383e-07
78.60668 | 18.9327 | 18.4047 | 3.354997 | 0.5280045 | 15.0497 | 5.472233e-07
78.61668 | 18.9555 | 18.39032 | 3.356982 | 0.5651826 | 15.03334 | 5.470636e-07
78.62668 | 18.9826 | 18.37593 | 3.358973 | 0.606668 | 15.01696 | 5.469038e-07
78.63668 | 19.0037 | 18.36154 | 3.360972 | 0.6421604 | 15.00057 | 5.467441e-07
78.64668 | 19.0274 | 18.34714 | 3.362977 | 0.6802614 | 14.98416 | 5.465847e-07
78.65667 | 19.0461 | 18.33275 | 3.364987 | 0.713354 | 14.96776 | 5.464253e-07
78.66667 | 19.0648 | 18.31833 | 3.367005 | 0.7464678 | 14.95133 | 5.462659e-07
78.67667 | 19.0904 | 18.30391 | 3.369031 | 0.7864877 | 14.93488 | 5.461066e-07
78.68667 | 19.103 | 18.28949 | 3.371063 | 0.8135138 | 14.91842 | 5.459473e-07
78.69667 | 19.1205 | 18.27505 | 3.373103 | 0.8454455 | 14.90195 | 5.457881e-07
78.70667 | 19.1374 | 18.26062 | 3.375149 | 0.8767849 | 14.88547 | 5.456289e-07
78.71666 | 19.152 | 18.24618 | 3.3772 | 0.9058153 | 14.86898 | 5.4547e-07
78.72666 | 19.1728 | 18.23174 | 3.379259 | 0.9410631 | 14.85248 | 5.45311e-07
78.73666 | 19.1791 | 18.21728 | 3.381326 | 0.961819 | 14.83595 | 5.451521e-07
78.74666 | 19.1959 | 18.20282 | 3.383399 | 0.9930786 | 14.81942 | 5.449933e-07
78.75666 | 19.2062 | 18.18836 | 3.385479 | 1.017843 | 14.80288 | 5.448344e-07
78.76665 | 19.2211 | 18.1739 | 3.387564 | 1.047199 | 14.78634 | 5.446759e-07
78.77665 | 19.2191 | 18.15943 | 3.389658 | 1.059672 | 14.76977 | 5.445172e-07
78.78665 | 19.2324 | 18.14495 | 3.391759 | 1.08745 | 14.75319 | 5.443587e-07
78.79665 | 19.2318 | 18.13047 | 3.393866 | 1.101333 | 14.7366 | 5.442002e-07
78.80665 | 19.2429 | 18.11598 | 3.395981 | 1.12692 | 14.72 | 5.440417e-07
78.81665 | 19.2457 | 18.10149 | 3.398102 | 1.14421 | 14.70339 | 5.438833e-07
78.82664 | 19.2529 | 18.08701 | 3.400227 | 1.165885 | 14.68679 | 5.437252e-07
78.83664 | 19.2458 | 18.07252 | 3.402362 | 1.173283 | 14.67015 | 5.435669e-07
78.84664 | 19.2431 | 18.05801 | 3.404504 | 1.185087 | 14.65351 | 5.434088e-07
78.85664 | 19.243 | 18.04351 | 3.406652 | 1.199493 | 14.63686 | 5.432507e-07
78.86664 | 19.2332 | 18.029 | 3.408807 | 1.204199 | 14.62019 | 5.430926e-07
78.87663 | 19.2326 | 18.01451 | 3.410967 | 1.218092 | 14.60354 | 5.429348e-07
78.88663 | 19.219 | 18 | 3.413136 | 1.219005 | 14.58686 | 5.427769e-07
78.89663 | 19.2152 | 17.98548 | 3.415311 | 1.229722 | 14.57017 | 5.426191e-07
78.90663 | 19.2042 | 17.97096 | 3.417493 | 1.23324 | 14.55347 | 5.424613e-07
78.91663 | 19.1902 | 17.95644 | 3.419683 | 1.233762 | 14.53676 | 5.423037e-07
78.92663 | 19.1754 | 17.94191 | 3.421878 | 1.233485 | 14.52004 | 5.421461e-07
78.93662 | 19.1665 | 17.9274 | 3.424079 | 1.239096 | 14.50332 | 5.419886e-07
78.94662 | 19.1458 | 17.91288 | 3.426288 | 1.232925 | 14.48659 | 5.418312e-07
78.95662 | 19.1275 | 17.89835 | 3.428505 | 1.229154 | 14.46984 | 5.416738e-07
78.96662 | 19.1088 | 17.88381 | 3.430728 | 1.224986 | 14.45309 | 5.415164e-07
78.97662 | 19.0881 | 17.86928 | 3.432958 | 1.218819 | 14.43632 | 5.413592e-07
78.98661 | 19.0671 | 17.85476 | 3.435192 | 1.212341 | 14.41957 | 5.41202e-07
78.99661 | 19.0399 | 17.84022 | 3.437436 | 1.19968 | 14.40278 | 5.410449e-07
79.00661 | 19.0232 | 17.82568 | 3.439686 | 1.197518 | 14.386 | 5.408879e-07
79.01661 | 18.9998 | 17.81114 | 3.441943 | 1.188658 | 14.3692 | 5.407309e-07
79.02661 | 18.9785 | 17.7966 | 3.444207 | 1.1819 | 14.35239 | 5.405739e-07
79.03661 | 18.955 | 17.78206 | 3.446477 | 1.172943 | 14.33558 | 5.404171e-07
79.0466 | 18.9206 | 17.76753 | 3.448752 | 1.153073 | 14.31877 | 5.402604e-07
79.0566 | 18.8983 | 17.75298 | 3.451037 | 1.14532 | 14.30194 | 5.401037e-07
79.0666 | 18.8751 | 17.73843 | 3.453327 | 1.136665 | 14.28511 | 5.399471e-07
79.0766 | 18.8468 | 17.72389 | 3.455625 | 1.122914 | 14.26826 | 5.397905e-07
79.0866 | 18.8186 | 17.70934 | 3.45793 | 1.109261 | 14.25141 | 5.396339e-07
79.09659 | 18.7943 | 17.6948 | 3.460239 | 1.099497 | 14.23456 | 5.394776e-07
79.10659 | 18.7676 | 17.68025 | 3.462557 | 1.087348 | 14.2177 | 5.393212e-07
79.11659 | 18.7365 | 17.6657 | 3.464881 | 1.070798 | 14.20082 | 5.391649e-07
79.12659 | 18.7134 | 17.65115 | 3.467213 | 1.06225 | 14.18394 | 5.390087e-07
79.13659 | 18.6881 | 17.6366 | 3.469551 | 1.051503 | 14.16704 | 5.388525e-07
79.14659 | 18.663 | 17.62204 | 3.471896 | 1.040957 | 14.15015 | 5.386963e-07
79.15658 | 18.6323 | 17.6075 | 3.474246 | 1.024796 | 14.13326 | 5.385405e-07
79.16658 | 18.6049 | 17.59295 | 3.476604 | 1.011951 | 14.11634 | 5.383845e-07
79.17658 | 18.5789 | 17.57839 | 3.47897 | 1.000506 | 14.09942 | 5.382285e-07
79.18658 | 18.5569 | 17.56384 | 3.481342 | 0.9930618 | 14.0825 | 5.380728e-07
79.19658 | 18.537 | 17.54928 | 3.48372 | 0.9877175 | 14.06556 | 5.379169e-07
79.20657 | 18.5143 | 17.53474 | 3.486104 | 0.9795601 | 14.04864 | 5.377614e-07
79.21657 | 18.4868 | 17.52018 | 3.488496 | 0.9666166 | 14.03169 | 5.376057e-07
79.22657 | 18.4679 | 17.50563 | 3.490895 | 0.9622734 | 14.01473 | 5.374502e-07
79.23657 | 18.4447 | 17.49107 | 3.493301 | 0.9536313 | 13.99777 | 5.372946e-07
79.24657 | 18.4286 | 17.47651 | 3.495713 | 0.9520892 | 13.9808 | 5.371392e-07
79.25657 | 18.4115 | 17.46195 | 3.498133 | 0.949547 | 13.96382 | 5.369839e-07
79.26656 | 18.3955 | 17.44741 | 3.500556 | 0.9480916 | 13.94685 | 5.368288e-07
79.27656 | 18.3794 | 17.43285 | 3.502989 | 0.9465513 | 13.92986 | 5.366735e-07
79.28656 | 18.3638 | 17.41829 | 3.505429 | 0.9455092 | 13.91286 | 5.365183e-07
79.29656 | 18.3529 | 17.40373 | 3.507875 | 0.9491683 | 13.89586 | 5.363632e-07
79.30656 | 18.3412 | 17.38917 | 3.510328 | 0.9520281 | 13.87884 | 5.362081e-07
79.31655 | 18.3245 | 17.37463 | 3.512785 | 0.949873 | 13.86184 | 5.360534e-07
79.32655 | 18.3088 | 17.36007 | 3.515251 | 0.9487335 | 13.84481 | 5.358985e-07
79.33655 | 18.3036 | 17.34551 | 3.517725 | 0.9580937 | 13.82778 | 5.357436e-07
79.34655 | 18.286 | 17.33095 | 3.520204 | 0.9550537 | 13.81074 | 5.355888e-07
79.35655 | 18.2782 | 17.31639 | 3.522691 | 0.9618137 | 13.79369 | 5.354341e-07
79.36655 | 18.2687 | 17.30183 | 3.525184 | 0.9668738 | 13.77664 | 5.352795e-07
79.37654 | 18.2598 | 17.28728 | 3.527682 | 0.9725208 | 13.7596 | 5.351251e-07
79.38654 | 18.2457 | 17.27272 | 3.530189 | 0.9729813 | 13.74253 | 5.349707e-07
79.39654 | 18.2353 | 17.25816 | 3.532702 | 0.9771433 | 13.72545 | 5.348162e-07
79.40654 | 18.2281 | 17.2436 | 3.535222 | 0.9845046 | 13.70837 | 5.346617e-07
79.41654 | 18.2154 | 17.22903 | 3.537749 | 0.9863653 | 13.69129 | 5.345074e-07
79.42653 | 18.2004 | 17.21449 | 3.54028 | 0.9859127 | 13.67421 | 5.343534e-07
79.43653 | 18.1934 | 17.19993 | 3.54282 | 0.993474 | 13.65711 | 5.341993e-07
79.44653 | 18.1815 | 17.18536 | 3.545367 | 0.9961371 | 13.64 | 5.340451e-07
79.45653 | 18.1749 | 17.1708 | 3.547921 | 1.004099 | 13.62288 | 5.338911e-07
79.46653 | 18.1669 | 17.15624 | 3.550481 | 1.010662 | 13.60576 | 5.337371e-07
79.47653 | 18.1581 | 17.14167 | 3.553048 | 1.016426 | 13.58863 | 5.335832e-07
79.48652 | 18.1474 | 17.12713 | 3.555619 | 1.020274 | 13.57151 | 5.334296e-07
79.49652 | 18.1403 | 17.11256 | 3.5582 | 1.027737 | 13.55436 | 5.332758e-07
79.50652 | 18.1319 | 17.098 | 3.560787 | 1.033901 | 13.53721 | 5.33122e-07
79.51652 | 18.1229 | 17.08344 | 3.56338 | 1.039465 | 13.52005 | 5.329685e-07
79.52652 | 18.1128 | 17.06887 | 3.565981 | 1.043929 | 13.50289 | 5.328149e-07
79.53651 | 18.105 | 17.05432 | 3.568585 | 1.05068 | 13.48573 | 5.326616e-07
79.54651 | 18.0973 | 17.03976 | 3.571199 | 1.057545 | 13.46856 | 5.325081e-07
79.55651 | 18.091 | 17.02519 | 3.573819 | 1.06581 | 13.45137 | 5.323548e-07
79.56651 | 18.0819 | 17.01062 | 3.576447 | 1.071276 | 13.43418 | 5.322014e-07
79.57651 | 18.0734 | 16.99606 | 3.57908 | 1.077342 | 13.41698 | 5.320482e-07
79.58651 | 18.0687 | 16.98149 | 3.581721 | 1.087208 | 13.39977 | 5.31895e-07
79.5965 | 18.0584 | 16.96694 | 3.584365 | 1.091462 | 13.38257 | 5.317421e-07
79.6065 | 18.0501 | 16.95237 | 3.587019 | 1.097729 | 13.36535 | 5.31589e-07
79.6165 | 18.0348 | 16.9378 | 3.589679 | 1.096997 | 13.34812 | 5.31436e-07
79.6265 | 18.0232 | 16.92323 | 3.592346 | 1.099966 | 13.33089 | 5.312831e-07
79.6365 | 18.0078 | 16.90867 | 3.59502 | 1.099134 | 13.31365 | 5.311303e-07
79.64649 | 17.9992 | 16.89412 | 3.597698 | 1.105084 | 13.29642 | 5.309777e-07
79.65649 | 17.9886 | 16.87955 | 3.600385 | 1.109053 | 13.27916 | 5.30825e-07
79.66649 | 17.9712 | 16.86498 | 3.603078 | 1.106224 | 13.2619 | 5.306724e-07
79.67649 | 17.952 | 16.8504 | 3.605778 | 1.101596 | 13.24463 | 5.305197e-07
79.68649 | 17.9301 | 16.83583 | 3.608485 | 1.094267 | 13.22735 | 5.303672e-07
79.69649 | 17.916 | 16.82126 | 3.611199 | 1.094741 | 13.21006 | 5.302149e-07
79.70648 | 17.8961 | 16.8067 | 3.613916 | 1.0894 | 13.19278 | 5.300626e-07
79.71648 | 17.8712 | 16.79213 | 3.616643 | 1.079074 | 13.17548 | 5.299103e-07
79.72648 | 17.8506 | 16.77755 | 3.619376 | 1.073048 | 13.15817 | 5.29758e-07
79.73648 | 17.8237 | 16.76298 | 3.622116 | 1.060724 | 13.14086 | 5.296058e-07
79.74648 | 17.7987 | 16.7484 | 3.624863 | 1.0503 | 13.12354 | 5.294537e-07
79.75647 | 17.7755 | 16.73384 | 3.627613 | 1.041662 | 13.10622 | 5.293018e-07
79.76647 | 17.7484 | 16.71926 | 3.630373 | 1.029141 | 13.08889 | 5.291498e-07
79.77647 | 17.7201 | 16.70468 | 3.63314 | 1.015419 | 13.07154 | 5.28998e-07
79.78647 | 17.6866 | 16.6901 | 3.635913 | 0.9964995 | 13.05419 | 5.288461e-07
79.79647 | 17.6618 | 16.67552 | 3.638692 | 0.9862797 | 13.03683 | 5.286943e-07
79.80647 | 17.6302 | 16.66094 | 3.641479 | 0.9692608 | 13.01946 | 5.285425e-07
79.81646 | 17.5971 | 16.64637 | 3.644269 | 0.9507291 | 13.0021 | 5.28391e-07
79.82646 | 17.567 | 16.63179 | 3.647068 | 0.9352122 | 12.98472 | 5.282394e-07
79.83646 | 17.5272 | 16.6172 | 3.649874 | 0.9099952 | 12.96733 | 5.280879e-07
79.84646 | 17.49 | 16.60262 | 3.652687 | 0.8873813 | 12.94993 | 5.279364e-07
79.85646 | 17.4606 | 16.58803 | 3.655506 | 0.8725672 | 12.93253 | 5.27785e-07
79.86645 | 17.4264 | 16.57346 | 3.658329 | 0.852939 | 12.91513 | 5.276339e-07
79.87645 | 17.393 | 16.55887 | 3.661161 | 0.8341273 | 12.89771 | 5.274826e-07
79.88645 | 17.3566 | 16.54428 | 3.664 | 0.812317 | 12.88028 | 5.273314e-07
79.89645 | 17.3208 | 16.52969 | 3.666845 | 0.7911064 | 12.86285 | 5.271803e-07
79.90645 | 17.2845 | 16.5151 | 3.669697 | 0.7693973 | 12.8454 | 5.270292e-07
79.91645 | 17.2467 | 16.50051 | 3.672556 | 0.7461896 | 12.82795 | 5.268782e-07
79.92644 | 17.2093 | 16.48593 | 3.675418 | 0.7233655 | 12.81052 | 5.267274e-07
79.93644 | 17.1639 | 16.47134 | 3.67829 | 0.6925597 | 12.79305 | 5.265765e-07
79.94644 | 17.1264 | 16.45674 | 3.681168 | 0.6696554 | 12.77558 | 5.264257e-07
79.95644 | 17.0932 | 16.44215 | 3.684053 | 0.651052 | 12.75809 | 5.26275e-07
79.96644 | 17.0593 | 16.42755 | 3.686944 | 0.6317497 | 12.74061 | 5.261243e-07
79.97643 | 17.0265 | 16.41296 | 3.689839 | 0.6135351 | 12.72313 | 5.259738e-07
79.98643 | 16.9895 | 16.39837 | 3.692744 | 0.5911346 | 12.70562 | 5.258233e-07
79.99643 | 16.9487 | 16.38377 | 3.695654 | 0.5649348 | 12.68811 | 5.256727e-07
80.00643 | 16.9078 | 16.36916 | 3.698572 | 0.5386384 | 12.67059 | 5.255223e-07
80.01643 | 16.8701 | 16.35456 | 3.701496 | 0.5155408 | 12.65306 | 5.25372e-07
80.02643 | 16.8351 | 16.33995 | 3.704426 | 0.4951462 | 12.63553 | 5.252217e-07
80.03642 | 16.784 | 16.32536 | 3.70736 | 0.4586367 | 12.618 | 5.250716e-07
80.04642 | 16.7462 | 16.31076 | 3.710304 | 0.4354436 | 12.60045 | 5.249214e-07
80.05642 | 16.7072 | 16.29615 | 3.713254 | 0.4110514 | 12.58289 | 5.247713e-07
80.06642 | 16.6745 | 16.28154 | 3.71621 | 0.3929596 | 12.56533 | 5.246212e-07
80.07642 | 16.6358 | 16.26693 | 3.719174 | 0.3688707 | 12.54776 | 5.244713e-07
80.08641 | 16.5922 | 16.25233 | 3.72214 | 0.3398683 | 12.53019 | 5.243215e-07
80.09641 | 16.552 | 16.23772 | 3.725116 | 0.3142804 | 12.5126 | 5.241717e-07
80.10641 | 16.5121 | 16.22311 | 3.728099 | 0.2889944 | 12.49501 | 5.240219e-07
80.11641 | 16.4738 | 16.20849 | 3.731088 | 0.26531 | 12.4774 | 5.238722e-07
80.12641 | 16.4333 | 16.19387 | 3.734083 | 0.2394256 | 12.45979 | 5.237225e-07
80.13641 | 16.382 | 16.17926 | 3.737085 | 0.2027422 | 12.44217 | 5.235729e-07
80.1464 | 16.3394 | 16.16465 | 3.74009 | 0.1747465 | 12.42456 | 5.234235e-07
80.1564 | 16.2988 | 16.15003 | 3.743105 | 0.1487655 | 12.40693 | 5.232741e-07
80.1664 | 16.2639 | 16.13541 | 3.746127 | 0.1284859 | 12.38929 | 5.231247e-07
80.1764 | 16.2248 | 16.12079 | 3.749155 | 0.1040069 | 12.37164 | 5.229753e-07
80.1864 | 16.1782 | 16.10617 | 3.752189 | 0.07202961 | 12.35398 | 5.228261e-07
80.19639 | 16.1389 | 16.09156 | 3.755227 | 0.04733785 | 12.33634 | 5.22677e-07
80.20639 | 16.0967 | 16.07694 | 3.758274 | 0.01976236 | 12.31866 | 5.225278e-07
80.21639 | 16.0634 | 16.06231 | 3.761327 | 0.00108806 | 12.30098 | 5.223788e-07
80.22639 | 16.0252 | 16.04769 | 3.764387 | -0.02248535 | 12.2833 | 5.222298e-07
80.23639 | 15.9814 | 16.03306 | 3.767454 | -0.05165841 | 12.2656 | 5.220809e-07
80.24639 | 15.938 | 16.01843 | 3.770527 | -0.08043042 | 12.2479 | 5.219319e-07
80.25638 | 15.9085 | 16.00382 | 3.773603 | -0.09531622 | 12.23021 | 5.217833e-07
80.26638 | 15.874 | 15.98919 | 3.776689 | -0.1151858 | 12.2125 | 5.216344e-07
80.27638 | 15.8386 | 15.97456 | 3.779781 | -0.1359555 | 12.19477 | 5.214858e-07
80.28638 | 15.8056 | 15.95992 | 3.78288 | -0.1543238 | 12.17704 | 5.213373e-07
80.29638 | 15.775 | 15.94529 | 3.785985 | -0.1702917 | 12.15931 | 5.211886e-07
80.30637 | 15.747 | 15.93067 | 3.789093 | -0.1836735 | 12.14158 | 5.210403e-07
80.31637 | 15.7163 | 15.91604 | 3.792211 | -0.199739 | 12.12383 | 5.208918e-07
80.32637 | 15.6877 | 15.90141 | 3.795335 | -0.2137054 | 12.10607 | 5.207434e-07
80.33637 | 15.6624 | 15.88677 | 3.798466 | -0.2243705 | 12.0883 | 5.205951e-07
80.34637 | 15.6268 | 15.87213 | 3.801603 | -0.2453347 | 12.07053 | 5.204469e-07
80.35637 | 15.6072 | 15.8575 | 3.804747 | -0.2502989 | 12.05275 | 5.202987e-07
80.36636 | 15.5838 | 15.84288 | 3.807893 | -0.2590776 | 12.03498 | 5.201508e-07
80.37636 | 15.5617 | 15.82824 | 3.811049 | -0.2665405 | 12.01719 | 5.200027e-07
80.38636 | 15.5424 | 15.8136 | 3.814212 | -0.2712027 | 11.99939 | 5.198546e-07
80.39636 | 15.519 | 15.79897 | 3.817381 | -0.2799651 | 11.98158 | 5.197067e-07
80.40636 | 15.5005 | 15.78433 | 3.820556 | -0.2838282 | 11.96377 | 5.195588e-07
80.41635 | 15.4775 | 15.7697 | 3.823735 | -0.2922045 | 11.94597 | 5.194111e-07
80.42635 | 15.4566 | 15.75507 | 3.826923 | -0.2984658 | 11.92814 | 5.192635e-07
80.43635 | 15.4404 | 15.74043 | 3.830117 | -0.3000274 | 11.91031 | 5.191157e-07
80.44635 | 15.4143 | 15.72579 | 3.833318 | -0.3114888 | 11.89247 | 5.189681e-07
80.45635 | 15.4009 | 15.71115 | 3.836525 | -0.3102503 | 11.87463 | 5.188205e-07
80.46635 | 15.3823 | 15.69651 | 3.839738 | -0.3142116 | 11.85677 | 5.186731e-07
80.47634 | 15.3622 | 15.68189 | 3.842955 | -0.3196881 | 11.83893 | 5.185258e-07
80.48634 | 15.3441 | 15.66725 | 3.846181 | -0.32315 | 11.82107 | 5.183785e-07
80.49634 | 15.326 | 15.65261 | 3.849413 | -0.326612 | 11.8032 | 5.182311e-07
80.50634 | 15.3144 | 15.63797 | 3.852652 | -0.3235741 | 11.78532 | 5.180838e-07
80.51634 | 15.2912 | 15.62334 | 3.855896 | -0.3321374 | 11.76744 | 5.179366e-07
80.52633 | 15.2765 | 15.60871 | 3.859145 | -0.3322147 | 11.74957 | 5.177897e-07
80.53633 | 15.2573 | 15.59408 | 3.862402 | -0.3367788 | 11.73168 | 5.176427e-07
80.54633 | 15.2393 | 15.57944 | 3.865666 | -0.3401431 | 11.71378 | 5.174956e-07
80.55633 | 15.2215 | 15.56481 | 3.868936 | -0.3433078 | 11.69587 | 5.173487e-07
80.56633 | 15.2057 | 15.55017 | 3.872213 | -0.3444742 | 11.67796 | 5.172018e-07
80.57633 | 15.1815 | 15.53554 | 3.875495 | -0.3540403 | 11.66004 | 5.17055e-07
80.58632 | 15.1665 | 15.52092 | 3.878781 | -0.3544222 | 11.64214 | 5.169085e-07
80.59632 | 15.1505 | 15.50629 | 3.882076 | -0.3557891 | 11.62421 | 5.167618e-07
80.60632 | 15.1313 | 15.49166 | 3.885378 | -0.3603594 | 11.60628 | 5.166151e-07
80.61632 | 15.1152 | 15.47703 | 3.888685 | -0.36183 | 11.58834 | 5.164686e-07
80.62632 | 15.0999 | 15.4624 | 3.892 | -0.3625019 | 11.5704 | 5.163221e-07
80.63631 | 15.0802 | 15.44779 | 3.895316 | -0.3675941 | 11.55248 | 5.161759e-07
80.64631 | 15.0644 | 15.43316 | 3.898643 | -0.3687642 | 11.53452 | 5.160294e-07
80.65631 | 15.047 | 15.41854 | 3.901976 | -0.3715407 | 11.51656 | 5.158831e-07
80.66631 | 15.0309 | 15.40392 | 3.905315 | -0.3730174 | 11.4986 | 5.157368e-07
80.67631 | 15.0119 | 15.3893 | 3.90866 | -0.3773961 | 11.48064 | 5.155907e-07
80.68631 | 14.9968 | 15.37468 | 3.912011 | -0.3778779 | 11.46267 | 5.154445e-07
80.6963 | 14.9789 | 15.36007 | 3.915366 | -0.3811746 | 11.44471 | 5.152987e-07
80.7063 | 14.9622 | 15.34546 | 3.91873 | -0.3832641 | 11.42673 | 5.151527e-07
80.7163 | 14.9455 | 15.33085 | 3.9221 | -0.3853462 | 11.40875 | 5.150068e-07
80.7263 | 14.931 | 15.31624 | 3.925476 | -0.3852394 | 11.39076 | 5.148608e-07
80.7363 | 14.9146 | 15.30163 | 3.928858 | -0.3870265 | 11.37277 | 5.14715e-07
80.74629 | 14.9 | 15.28704 | 3.932244 | -0.3870391 | 11.35479 | 5.145694e-07
80.75629 | 14.8834 | 15.27244 | 3.935639 | -0.3890359 | 11.3368 | 5.144238e-07
80.76629 | 14.8689 | 15.25783 | 3.93904 | -0.3889336 | 11.31879 | 5.142781e-07
80.77629 | 14.8527 | 15.24324 | 3.942447 | -0.3905351 | 11.30079 | 5.141326e-07
80.78629 | 14.834 | 15.22864 | 3.94586 | -0.3946394 | 11.28278 | 5.13987e-07
80.79629 | 14.8244 | 15.21405 | 3.94928 | -0.3896473 | 11.26477 | 5.138416e-07
80.80628 | 14.802 | 15.19947 | 3.952702 | -0.3974709 | 11.24677 | 5.136964e-07
80.81628 | 14.7891 | 15.18488 | 3.956134 | -0.3957839 | 11.22875 | 5.135511e-07
80.82628 | 14.7796 | 15.1703 | 3.959572 | -0.3907003 | 11.21073 | 5.134058e-07
80.83628 | 14.7693 | 15.15572 | 3.963016 | -0.3864199 | 11.1927 | 5.132606e-07
80.84628 | 14.7524 | 15.14114 | 3.966466 | -0.3887429 | 11.17468 | 5.131154e-07
80.85627 | 14.7454 | 15.12658 | 3.969919 | -0.3811847 | 11.15667 | 5.129705e-07
80.86627 | 14.7285 | 15.11202 | 3.973382 | -0.3835152 | 11.13863 | 5.128256e-07
80.87627 | 14.715 | 15.09745 | 3.97685 | -0.382449 | 11.1206 | 5.126806e-07
80.88627 | 14.7013 | 15.08289 | 3.980325 | -0.3815866 | 11.10256 | 5.125357e-07
80.89627 | 14.6948 | 15.06833 | 3.983806 | -0.3735297 | 11.08452 | 5.123909e-07
80.90627 | 14.6808 | 15.05378 | 3.987293 | -0.372976 | 11.06648 | 5.12246e-07
80.91626 | 14.6702 | 15.03924 | 3.990782 | -0.3690418 | 11.04846 | 5.121015e-07
80.92626 | 14.6626 | 15.0247 | 3.994281 | -0.3620966 | 11.03041 | 5.119569e-07
80.93626 | 14.6474 | 15.01016 | 3.997786 | -0.3627568 | 11.01237 | 5.118123e-07
80.94626 | 14.634 | 14.99562 | 4.001298 | -0.3616215 | 10.99432 | 5.116678e-07
80.95626 | 14.6291 | 14.98109 | 4.004815 | -0.3519902 | 10.97627 | 5.115233e-07
80.96625 | 14.6165 | 14.96658 | 4.008335 | -0.350079 | 10.95824 | 5.113792e-07
80.97625 | 14.6037 | 14.95206 | 4.011864 | -0.3483593 | 10.94019 | 5.112348e-07
80.98625 | 14.5955 | 14.93754 | 4.0154 | -0.3420437 | 10.92214 | 5.110905e-07
80.99625 | 14.5931 | 14.92303 | 4.018941 | -0.3299337 | 10.90409 | 5.109463e-07
81.00625 | 14.5834 | 14.90853 | 4.022489 | -0.3251298 | 10.88604 | 5.108022e-07
81.01625 | 14.5775 | 14.89403 | 4.026042 | -0.3165309 | 10.86799 | 5.10658e-07
81.02624 | 14.5685 | 14.87955 | 4.029598 | -0.3110514 | 10.84995 | 5.105142e-07
81.03624 | 14.5586 | 14.86506 | 4.033164 | -0.3064649 | 10.8319 | 5.103702e-07
81.04624 | 14.5505 | 14.85058 | 4.036736 | -0.3000838 | 10.81385 | 5.102263e-07
81.05624 | 14.5488 | 14.83611 | 4.040313 | -0.2873087 | 10.79579 | 5.100824e-07
81.06624 | 14.5399 | 14.82164 | 4.043897 | -0.2817409 | 10.77774 | 5.099387e-07
81.07623 | 14.5344 | 14.80719 | 4.047483 | -0.272795 | 10.75971 | 5.097951e-07
81.08623 | 14.5346 | 14.79274 | 4.051079 | -0.2581375 | 10.74166 | 5.096514e-07
81.09623 | 14.5261 | 14.77829 | 4.05468 | -0.2521915 | 10.72361 | 5.095078e-07
81.10623 | 14.5159 | 14.76385 | 4.058288 | -0.247947 | 10.70556 | 5.093643e-07
81.11623 | 14.513 | 14.74942 | 4.061901 | -0.2364153 | 10.68751 | 5.092208e-07
81.12623 | 14.5066 | 14.73499 | 4.065521 | -0.2283861 | 10.66946 | 5.090774e-07
81.13622 | 14.4994 | 14.72058 | 4.069142 | -0.2211794 | 10.65144 | 5.089341e-07
81.14622 | 14.4975 | 14.70617 | 4.072774 | -0.208669 | 10.63339 | 5.087909e-07
81.15622 | 14.4948 | 14.69176 | 4.076411 | -0.1969628 | 10.61535 | 5.086475e-07
81.16622 | 14.4896 | 14.67737 | 4.080054 | -0.1877672 | 10.59731 | 5.085044e-07
81.17622 | 14.4823 | 14.66298 | 4.083703 | -0.1806766 | 10.57927 | 5.083613e-07
81.18621 | 14.4708 | 14.64861 | 4.087355 | -0.1778104 | 10.56126 | 5.082183e-07
81.19621 | 14.4619 | 14.63424 | 4.091016 | -0.1723388 | 10.54322 | 5.080753e-07
81.20621 | 14.455 | 14.61987 | 4.094683 | -0.1648746 | 10.52519 | 5.079325e-07
81.21621 | 14.4519 | 14.60552 | 4.098356 | -0.1536187 | 10.50716 | 5.077896e-07
81.22621 | 14.4443 | 14.59117 | 4.102034 | -0.1468711 | 10.48914 | 5.076467e-07
81.2362 | 14.438 | 14.57685 | 4.105715 | -0.1388477 | 10.47113 | 5.075041e-07
81.2462 | 14.4325 | 14.56252 | 4.109406 | -0.1300184 | 10.45311 | 5.073614e-07
81.2562 | 14.4267 | 14.5482 | 4.113102 | -0.1214988 | 10.4351 | 5.072188e-07
81.2662 | 14.4136 | 14.53389 | 4.116804 | -0.1202878 | 10.41708 | 5.070763e-07
81.2762 | 14.4024 | 14.51959 | 4.120512 | -0.1171869 | 10.39907 | 5.069337e-07
81.2862 | 14.3947 | 14.5053 | 4.124226 | -0.1105956 | 10.38107 | 5.067913e-07
81.29619 | 14.3915 | 14.49103 | 4.127942 | -0.09952977 | 10.36309 | 5.06649e-07
81.30619 | 14.3828 | 14.47676 | 4.131667 | -0.09395801 | 10.34509 | 5.065066e-07
81.31619 | 14.3716 | 14.4625 | 4.135399 | -0.09089687 | 10.3271 | 5.063643e-07
81.32619 | 14.3615 | 14.44825 | 4.139136 | -0.0867453 | 10.30911 | 5.062221e-07
81.33619 | 14.3549 | 14.434 | 4.142879 | -0.0791047 | 10.29113 | 5.0608e-07
81.34618 | 14.3447 | 14.41979 | 4.146624 | -0.07508953 | 10.27317 | 5.059381e-07
81.35618 | 14.3383 | 14.40557 | 4.150379 | -0.06726996 | 10.25519 | 5.05796e-07
81.36618 | 14.3269 | 14.39136 | 4.154139 | -0.06446191 | 10.23722 | 5.05654e-07
81.37618 | 14.3162 | 14.37716 | 4.157905 | -0.06096444 | 10.21926 | 5.055121e-07
81.38618 | 14.3115 | 14.36298 | 4.161677 | -0.05147837 | 10.2013 | 5.053703e-07
81.39618 | 14.3021 | 14.3488 | 4.165455 | -0.04670354 | 10.18335 | 5.052285e-07
81.40617 | 14.2902 | 14.33465 | 4.169234 | -0.04445488 | 10.16542 | 5.050869e-07
81.41617 | 14.2825 | 14.3205 | 4.173024 | -0.03800342 | 10.14748 | 5.049452e-07
81.42617 | 14.2708 | 14.30636 | 4.176819 | -0.03556411 | 10.12955 | 5.048036e-07
81.43617 | 14.2683 | 14.29224 | 4.180619 | -0.02393662 | 10.11162 | 5.04662e-07
81.44617 | 14.2595 | 14.27812 | 4.184426 | -0.01862131 | 10.0937 | 5.045205e-07
81.45616 | 14.2456 | 14.26403 | 4.188234 | -0.01843233 | 10.0758 | 5.043792e-07
81.46616 | 14.236 | 14.24994 | 4.192052 | -0.01394277 | 10.05789 | 5.042378e-07
81.47616 | 14.2272 | 14.23587 | 4.195875 | -0.008665817 | 10.03999 | 5.040965e-07
81.48616 | 14.2152 | 14.2218 | 4.199705 | -0.006600461 | 10.0221 | 5.039553e-07
81.49616 | 14.2027 | 14.20775 | 4.20354 | -0.005049542 | 10.00421 | 5.03814e-07
81.50616 | 14.1876 | 14.19371 | 4.20738 | -0.006110757 | 9.98633 | 5.036729e-07
81.51615 | 14.1793 | 14.1797 | 4.211223 | -0.0003997051 | 9.968477 | 5.035319e-07
81.52615 | 14.1607 | 14.16569 | 4.215075 | -0.004988261 | 9.950613 | 5.033909e-07
81.53615 | 14.1477 | 14.15169 | 4.218932 | -0.00399057 | 9.932758 | 5.032499e-07
81.54615 | 14.1337 | 14.13771 | 4.222795 | -0.004006967 | 9.914911 | 5.03109e-07
81.55615 | 14.1205 | 14.12374 | 4.226664 | -0.003237685 | 9.897073 | 5.029682e-07
81.56614 | 14.1019 | 14.1098 | 4.230535 | -0.007895272 | 9.87926 | 5.028275e-07
81.57614 | 14.0847 | 14.09585 | 4.234415 | -0.01115419 | 9.861438 | 5.026868e-07
81.58614 | 14.0728 | 14.08193 | 4.238301 | -0.009127329 | 9.843626 | 5.025462e-07
81.59614 | 14.0511 | 14.06802 | 4.242192 | -0.01691573 | 9.825823 | 5.024055e-07
81.60614 | 14.0302 | 14.05412 | 4.246089 | -0.023918 | 9.808028 | 5.022649e-07
81.61614 | 14.0207 | 14.04024 | 4.249992 | -0.01953589 | 9.790243 | 5.021244e-07
81.62613 | 13.9978 | 14.02638 | 4.253896 | -0.02858291 | 9.772486 | 5.019842e-07
81.63613 | 13.9801 | 14.01253 | 4.25781 | -0.03243089 | 9.75472 | 5.018438e-07
81.64613 | 13.9642 | 13.9987 | 4.261729 | -0.034495 | 9.736965 | 5.017035e-07
81.65613 | 13.9485 | 13.98487 | 4.265654 | -0.03637437 | 9.71922 | 5.015633e-07
81.66613 | 13.9299 | 13.97107 | 4.269585 | -0.0411702 | 9.701485 | 5.01423e-07
81.67612 | 13.912 | 13.95729 | 4.273517 | -0.04529487 | 9.683778 | 5.01283e-07
81.68612 | 13.8962 | 13.94352 | 4.277458 | -0.04732248 | 9.666064 | 5.011429e-07
81.69612 | 13.8802 | 13.92977 | 4.281405 | -0.04956555 | 9.64836 | 5.01003e-07
81.70612 | 13.8644 | 13.91603 | 4.285358 | -0.05162586 | 9.630668 | 5.00863e-07
81.71612 | 13.8473 | 13.9023 | 4.289316 | -0.05500304 | 9.612987 | 5.007231e-07
81.72612 | 13.83 | 13.8886 | 4.293279 | -0.05859708 | 9.595317 | 5.005831e-07
81.73611 | 13.8154 | 13.87492 | 4.297244 | -0.05952057 | 9.577676 | 5.004436e-07
81.74611 | 13.8044 | 13.86125 | 4.301219 | -0.05684867 | 9.560029 | 5.003038e-07
81.75611 | 13.7929 | 13.84759 | 4.305199 | -0.05469369 | 9.542394 | 5.001641e-07
81.76611 | 13.7805 | 13.83396 | 4.309184 | -0.05345608 | 9.524771 | 5.000246e-07
81.77611 | 13.7695 | 13.82034 | 4.313175 | -0.0508356 | 9.50716 | 4.99885e-07
81.7861 | 13.7526 | 13.80675 | 4.317167 | -0.05414683 | 9.489579 | 4.997456e-07
81.7961 | 13.7348 | 13.79316 | 4.321169 | -0.05836231 | 9.471993 | 4.996062e-07
81.8061 | 13.7227 | 13.7796 | 4.325176 | -0.0568959 | 9.454419 | 4.994668e-07
81.8161 | 13.7055 | 13.76605 | 4.329189 | -0.06054811 | 9.436859 | 4.993275e-07
81.8261 | 13.6949 | 13.75252 | 4.333207 | -0.05761841 | 9.419311 | 4.991882e-07
81.8361 | 13.6831 | 13.73901 | 4.337231 | -0.05590655 | 9.401775 | 4.99049e-07
81.84609 | 13.6752 | 13.72553 | 4.341255 | -0.05032718 | 9.384271 | 4.9891e-07
81.85609 | 13.6619 | 13.71205 | 4.34529 | -0.05015292 | 9.366763 | 4.98771e-07
81.86609 | 13.6505 | 13.6986 | 4.349329 | -0.0480988 | 9.349269 | 4.986319e-07
81.87609 | 13.6354 | 13.68516 | 4.353374 | -0.04976288 | 9.331788 | 4.984929e-07
81.88609 | 13.6211 | 13.67175 | 4.357424 | -0.05064634 | 9.314321 | 4.983539e-07
81.89608 | 13.6074 | 13.65836 | 4.361476 | -0.05096281 | 9.296886 | 4.982152e-07
81.90608 | 13.591 | 13.64499 | 4.365537 | -0.05398577 | 9.279448 | 4.980765e-07
81.91608 | 13.5798 | 13.63163 | 4.369603 | -0.05182707 | 9.262023 | 4.979378e-07
81.92608 | 13.5653 | 13.61829 | 4.373675 | -0.0529947 | 9.244619 | 4.97799e-07
81.93608 | 13.5485 | 13.60498 | 4.377752 | -0.05647779 | 9.227225 | 4.976604e-07
81.94608 | 13.5395 | 13.59168 | 4.381834 | -0.05217933 | 9.209845 | 4.975218e-07
81.95607 | 13.5245 | 13.57842 | 4.385918 | -0.05391528 | 9.192497 | 4.973834e-07
81.96607 | 13.5084 | 13.56516 | 4.390011 | -0.05675828 | 9.175147 | 4.97245e-07
81.97607 | 13.4962 | 13.55192 | 4.394109 | -0.05572244 | 9.157813 | 4.971067e-07
81.98607 | 13.4806 | 13.53871 | 4.398212 | -0.05810704 | 9.140494 | 4.969682e-07
81.99607 | 13.4611 | 13.52551 | 4.402321 | -0.06441261 | 9.123191 | 4.9683e-07
82.00606 | 13.4502 | 13.51235 | 4.40643 | -0.06215207 | 9.105921 | 4.96692e-07
82.01606 | 13.4353 | 13.4992 | 4.41055 | -0.06390046 | 9.08865 | 4.965537e-07
82.02606 | 13.4199 | 13.48607 | 4.414674 | -0.06616911 | 9.071395 | 4.964156e-07
82.03606 | 13.4075 | 13.47296 | 4.418803 | -0.06546006 | 9.054156 | 4.962776e-07
82.04606 | 13.3966 | 13.45987 | 4.422938 | -0.06327259 | 9.036934 | 4.961396e-07
82.05606 | 13.3848 | 13.44681 | 4.427078 | -0.06200668 | 9.019728 | 4.960016e-07
82.06605 | 13.3705 | 13.43377 | 4.431219 | -0.06327478 | 9.002555 | 4.95864e-07
82.07605 | 13.3589 | 13.42075 | 4.435369 | -0.06185365 | 8.985384 | 4.957261e-07
82.08605 | 13.3448 | 13.40775 | 4.439525 | -0.06295307 | 8.968228 | 4.955884e-07
82.09605 | 13.3339 | 13.39478 | 4.443685 | -0.06087594 | 8.95109 | 4.954507e-07
82.10605 | 13.3129 | 13.38182 | 4.447851 | -0.06892109 | 8.93397 | 4.953129e-07
82.11604 | 13.3043 | 13.3689 | 4.452018 | -0.0646018 | 8.916884 | 4.951756e-07
82.12604 | 13.2932 | 13.35599 | 4.456194 | -0.06279169 | 8.899797 | 4.950381e-07
82.13604 | 13.2838 | 13.3431 | 4.460375 | -0.05930487 | 8.882729 | 4.949005e-07
82.14604 | 13.272 | 13.33024 | 4.464561 | -0.05824108 | 8.865679 | 4.947632e-07
82.15604 | 13.2555 | 13.3174 | 4.468752 | -0.06190048 | 8.848648 | 4.946258e-07
82.16604 | 13.2417 | 13.30458 | 4.472949 | -0.06288341 | 8.831634 | 4.944884e-07
82.17603 | 13.2253 | 13.2918 | 4.477146 | -0.06650159 | 8.814655 | 4.943513e-07
82.18603 | 13.2069 | 13.27903 | 4.481353 | -0.07213087 | 8.797678 | 4.942142e-07
82.19603 | 13.1837 | 13.26628 | 4.485564 | -0.08258387 | 8.780719 | 4.94077e-07
82.20603 | 13.1769 | 13.25356 | 4.489781 | -0.07666101 | 8.76378 | 4.9394e-07
82.21603 | 13.163 | 13.24086 | 4.494002 | -0.07786206 | 8.746859 | 4.93803e-07
82.22602 | 13.1464 | 13.2282 | 4.498225 | -0.08179957 | 8.729974 | 4.936661e-07
82.23602 | 13.1293 | 13.21555 | 4.502457 | -0.08624897 | 8.713092 | 4.935292e-07
82.24602 | 13.109 | 13.20292 | 4.506693 | -0.09392177 | 8.696228 | 4.933924e-07
82.25602 | 13.0888 | 13.19032 | 4.510935 | -0.1015196 | 8.679384 | 4.932555e-07
82.26602 | 13.0725 | 13.17774 | 4.515182 | -0.1052415 | 8.66256 | 4.931188e-07
82.27602 | 13.055 | 13.16519 | 4.519433 | -0.1101883 | 8.645755 | 4.929823e-07
82.28601 | 13.0351 | 13.15267 | 4.523685 | -0.1175721 | 8.628986 | 4.928457e-07
82.29601 | 13.0149 | 13.14017 | 4.527947 | -0.1252679 | 8.61222 | 4.927091e-07
82.30601 | 13.002 | 13.12769 | 4.532213 | -0.1256898 | 8.595476 | 4.925727e-07
82.31601 | 12.9882 | 13.11524 | 4.536485 | -0.1270359 | 8.578751 | 4.924362e-07
82.32601 | 12.9705 | 13.10281 | 4.540761 | -0.1323081 | 8.562047 | 4.922998e-07
82.336 | 12.9496 | 13.09042 | 4.545038 | -0.1408175 | 8.545379 | 4.921636e-07
82.346 | 12.9339 | 13.07805 | 4.549324 | -0.1441452 | 8.528721 | 4.920273e-07
82.356 | 12.918 | 13.06569 | 4.553615 | -0.147688 | 8.512072 | 4.918911e-07
82.366 | 12.9009 | 13.05337 | 4.557911 | -0.1524677 | 8.495456 | 4.91755e-07
82.376 | 12.8819 | 13.04106 | 4.562211 | -0.1591609 | 8.478849 | 4.916188e-07
82.386 | 12.8615 | 13.02879 | 4.566517 | -0.1672927 | 8.462275 | 4.914827e-07
82.39599 | 12.8519 | 13.01655 | 4.570823 | -0.1646497 | 8.445726 | 4.91347e-07
82.40599 | 12.844 | 13.00433 | 4.575138 | -0.1603272 | 8.429188 | 4.912109e-07
82.41599 | 12.829 | 12.99213 | 4.579458 | -0.1631313 | 8.412673 | 4.910751e-07
82.42599 | 12.8154 | 12.97996 | 4.583783 | -0.1645613 | 8.396178 | 4.909393e-07
82.43599 | 12.7956 | 12.96782 | 4.588113 | -0.1722178 | 8.379705 | 4.908035e-07
82.44598 | 12.7796 | 12.95572 | 4.592443 | -0.1761183 | 8.363275 | 4.90668e-07
82.45598 | 12.767 | 12.94363 | 4.596782 | -0.1766282 | 8.346846 | 4.905323e-07
82.46598 | 12.7539 | 12.93156 | 4.601126 | -0.1776644 | 8.330438 | 4.903966e-07
82.47598 | 12.7413 | 12.91953 | 4.605474 | -0.1782272 | 8.314052 | 4.902611e-07
82.48598 | 12.7286 | 12.90752 | 4.609828 | -0.1789171 | 8.297689 | 4.901257e-07
82.49598 | 12.7152 | 12.89553 | 4.614186 | -0.1803344 | 8.281348 | 4.899902e-07
82.50597 | 12.6982 | 12.88358 | 4.618544 | -0.1853849 | 8.26504 | 4.89855e-07
82.51597 | 12.6859 | 12.87166 | 4.622912 | -0.1857623 | 8.24875 | 4.897197e-07
82.52597 | 12.6736 | 12.85975 | 4.627284 | -0.1861546 | 8.23247 | 4.895843e-07
82.53597 | 12.6568 | 12.84789 | 4.631661 | -0.1910865 | 8.216225 | 4.894492e-07
82.54597 | 12.648 | 12.83604 | 4.636042 | -0.1880351 | 8.199992 | 4.893141e-07
82.55596 | 12.6339 | 12.82423 | 4.640424 | -0.1903336 | 8.183809 | 4.891791e-07
82.56596 | 12.6212 | 12.81244 | 4.644815 | -0.1912422 | 8.167627 | 4.890441e-07
82.57596 | 12.5992 | 12.80068 | 4.64921 | -0.2014791 | 8.151469 | 4.889091e-07
82.58596 | 12.5924 | 12.78894 | 4.65361 | -0.1965429 | 8.135332 | 4.88774e-07
82.59596 | 12.5818 | 12.77724 | 4.658015 | -0.1954361 | 8.119221 | 4.886393e-07
82.60596 | 12.569 | 12.76556 | 4.662424 | -0.1965567 | 8.103132 | 4.885045e-07
82.61595 | 12.557 | 12.75392 | 4.666833 | -0.1969167 | 8.087083 | 4.883697e-07
82.62595 | 12.5457 | 12.74229 | 4.671252 | -0.1965924 | 8.07104 | 4.882352e-07
82.63595 | 12.5375 | 12.7307 | 4.675675 | -0.1931976 | 8.055023 | 4.881005e-07
82.64595 | 12.5244 | 12.71913 | 4.680102 | -0.1947311 | 8.039029 | 4.879659e-07
82.65595 | 12.5099 | 12.70759 | 4.684534 | -0.1976929 | 8.023058 | 4.878313e-07
82.66594 | 12.4961 | 12.69609 | 4.688966 | -0.1999941 | 8.007127 | 4.87697e-07
82.67594 | 12.4852 | 12.68461 | 4.693407 | -0.1994134 | 7.991206 | 4.875625e-07
82.68594 | 12.481 | 12.67316 | 4.697853 | -0.1921609 | 7.975308 | 4.874282e-07
82.69594 | 12.4704 | 12.66174 | 4.702303 | -0.1913373 | 7.959434 | 4.872939e-07
82.70594 | 12.4581 | 12.65034 | 4.706757 | -0.1922421 | 7.943585 | 4.871596e-07
82.71594 | 12.4524 | 12.63898 | 4.711216 | -0.186576 | 7.92776 | 4.870253e-07
82.72593 | 12.4438 | 12.62765 | 4.715675 | -0.1838497 | 7.911974 | 4.868914e-07
82.73593 | 12.4314 | 12.61634 | 4.720143 | -0.1849411 | 7.896198 | 4.867573e-07
82.74593 | 12.4208 | 12.60506 | 4.724615 | -0.1842625 | 7.880447 | 4.866233e-07
82.75593 | 12.4134 | 12.59381 | 4.729091 | -0.1804129 | 7.864721 | 4.864893e-07
82.76593 | 12.4037 | 12.58259 | 4.733572 | -0.1788924 | 7.84902 | 4.863554e-07
82.77592 | 12.3956 | 12.57141 | 4.738053 | -0.1758122 | 7.833359 | 4.862217e-07
82.78592 | 12.3889 | 12.56025 | 4.742543 | -0.1713501 | 7.817707 | 4.860878e-07
82.79592 | 12.3794 | 12.54912 | 4.747037 | -0.169717 | 7.80208 | 4.85954e-07
82.80592 | 12.3732 | 12.53801 | 4.751535 | -0.1648132 | 7.786477 | 4.858203e-07
82.81592 | 12.3677 | 12.52694 | 4.756038 | -0.1592407 | 7.770902 | 4.856867e-07
82.82592 | 12.3563 | 12.5159 | 4.760545 | -0.1595967 | 7.755351 | 4.855531e-07
82.83591 | 12.3519 | 12.50489 | 4.765052 | -0.1529928 | 7.73984 | 4.854197e-07
82.84591 | 12.3452 | 12.49391 | 4.769568 | -0.1487081 | 7.72434 | 4.852862e-07
82.85591 | 12.3331 | 12.48295 | 4.774087 | -0.1498538 | 7.708866 | 4.851528e-07
82.86591 | 12.3259 | 12.47203 | 4.778612 | -0.1461289 | 7.693417 | 4.850194e-07
82.87591 | 12.3165 | 12.46113 | 4.78314 | -0.1446338 | 7.677993 | 4.848861e-07
82.8859 | 12.3059 | 12.45028 | 4.787668 | -0.1443791 | 7.662611 | 4.847529e-07
82.8959 | 12.297 | 12.43944 | 4.792205 | -0.1424442 | 7.647239 | 4.846197e-07
82.9059 | 12.2884 | 12.42864 | 4.796746 | -0.1402394 | 7.631893 | 4.844866e-07
82.9159 | 12.2793 | 12.41786 | 4.801291 | -0.1385645 | 7.616573 | 4.843535e-07
82.9259 | 12.264 | 12.40712 | 4.805841 | -0.14312 | 7.601279 | 4.842204e-07
82.9359 | 12.2554 | 12.39641 | 4.810394 | -0.1410053 | 7.586011 | 4.840874e-07
82.94589 | 12.2443 | 12.38573 | 4.814947 | -0.1414309 | 7.570783 | 4.839546e-07
82.95589 | 12.2309 | 12.37508 | 4.819509 | -0.1441778 | 7.555568 | 4.838217e-07
82.96589 | 12.2193 | 12.36445 | 4.824075 | -0.145153 | 7.540377 | 4.836889e-07
82.97589 | 12.2067 | 12.35386 | 4.828645 | -0.1471603 | 7.525215 | 4.835561e-07
82.98589 | 12.1959 | 12.3433 | 4.83322 | -0.1473976 | 7.510078 | 4.834235e-07
82.99588 | 12.1851 | 12.33277 | 4.837793 | -0.1476747 | 7.494981 | 4.832908e-07
83.00588 | 12.1755 | 12.32227 | 4.842376 | -0.1467738 | 7.479898 | 4.831582e-07
83.01588 | 12.1586 | 12.3118 | 4.846962 | -0.1532024 | 7.46484 | 4.830258e-07
83.02588 | 12.1518 | 12.30136 | 4.851552 | -0.1495616 | 7.449809 | 4.828933e-07
83.03588 | 12.1389 | 12.29095 | 4.856147 | -0.152051 | 7.434804 | 4.827608e-07
83.04588 | 12.1247 | 12.28057 | 4.860745 | -0.1558722 | 7.419826 | 4.826283e-07
83.05587 | 12.1163 | 12.27023 | 4.865343 | -0.1539337 | 7.40489 | 4.824962e-07
83.06587 | 12.1075 | 12.25992 | 4.86995 | -0.1524155 | 7.389965 | 4.823639e-07
83.07587 | 12.0908 | 12.24963 | 4.87456 | -0.1588282 | 7.375068 | 4.822317e-07
83.08587 | 12.0868 | 12.23937 | 4.879175 | -0.1525717 | 7.360197 | 4.820996e-07
83.09587 | 12.077 | 12.22915 | 4.883793 | -0.1521465 | 7.345353 | 4.819674e-07
83.10586 | 12.0669 | 12.21896 | 4.888411 | -0.1520618 | 7.330551 | 4.818354e-07
83.11586 | 12.0551 | 12.2088 | 4.893037 | -0.1536978 | 7.315761 | 4.817035e-07
83.12586 | 12.0486 | 12.19866 | 4.897667 | -0.1500645 | 7.300997 | 4.815715e-07
83.13586 | 12.0357 | 12.18856 | 4.902301 | -0.152863 | 7.286262 | 4.814396e-07
83.14586 | 12.0305 | 12.17849 | 4.906939 | -0.1479921 | 7.271553 | 4.813078e-07
83.15586 | 12.0219 | 12.16845 | 4.91158 | -0.146552 | 7.256871 | 4.811759e-07
83.16585 | 12.0033 | 12.15845 | 4.916221 | -0.1551527 | 7.242231 | 4.810443e-07
83.17585 | 11.9955 | 12.14847 | 4.92087 | -0.1529748 | 7.227604 | 4.809127e-07
83.18585 | 11.9855 | 12.13853 | 4.925524 | -0.1530285 | 7.213004 | 4.80781e-07
83.19585 | 11.9796 | 12.12861 | 4.930181 | -0.149013 | 7.198432 | 4.806495e-07
83.20585 | 11.97 | 12.11873 | 4.934841 | -0.1487287 | 7.183887 | 4.80518e-07
83.21584 | 11.9584 | 12.10888 | 4.939501 | -0.1504842 | 7.169383 | 4.803866e-07
83.22584 | 11.9447 | 12.09906 | 4.944169 | -0.1543624 | 7.154893 | 4.802551e-07
83.23584 | 11.9388 | 12.08927 | 4.948841 | -0.1504712 | 7.140429 | 4.801238e-07
83.24584 | 11.9233 | 12.07951 | 4.953517 | -0.1562116 | 7.125994 | 4.799925e-07
83.25584 | 11.9132 | 12.06978 | 4.958196 | -0.1565831 | 7.111586 | 4.798612e-07
83.26584 | 11.9038 | 12.06009 | 4.962879 | -0.156285 | 7.097205 | 4.7973e-07
83.27583 | 11.8927 | 12.05043 | 4.967562 | -0.1577289 | 7.082867 | 4.79599e-07
83.28583 | 11.884 | 12.04079 | 4.972252 | -0.1567935 | 7.068541 | 4.794679e-07
83.29583 | 11.8714 | 12.03119 | 4.976946 | -0.1597899 | 7.054243 | 4.793369e-07
83.30583 | 11.8603 | 12.02162 | 4.981644 | -0.1613176 | 7.039973 | 4.792059e-07
83.31583 | 11.8449 | 12.01208 | 4.986345 | -0.167177 | 7.025732 | 4.79075e-07
83.32582 | 11.8371 | 12.00258 | 4.991045 | -0.1654762 | 7.011531 | 4.789443e-07
83.33582 | 11.8274 | 11.9931 | 4.995754 | -0.1656978 | 6.997344 | 4.788135e-07
83.34582 | 11.8155 | 11.98365 | 5.000466 | -0.1681508 | 6.983185 | 4.786826e-07
83.35582 | 11.802 | 11.97423 | 5.005181 | -0.1722349 | 6.969053 | 4.785519e-07
83.36582 | 11.7933 | 11.96485 | 5.0099 | -0.1715503 | 6.954949 | 4.784213e-07
83.37582 | 11.7839 | 11.9555 | 5.014623 | -0.1715973 | 6.940874 | 4.782907e-07
83.38581 | 11.7794 | 11.94618 | 5.019344 | -0.1667839 | 6.926839 | 4.781602e-07
83.39581 | 11.7684 | 11.93689 | 5.024074 | -0.1684939 | 6.912819 | 4.780297e-07
83.40581 | 11.7553 | 11.92763 | 5.028807 | -0.1723346 | 6.898827 | 4.778993e-07
83.41581 | 11.7433 | 11.91841 | 5.033544 | -0.1751074 | 6.884863 | 4.777689e-07
83.42581 | 11.7365 | 11.90921 | 5.038284 | -0.1727105 | 6.870926 | 4.776385e-07
83.4358 | 11.7277 | 11.90005 | 5.043022 | -0.1723545 | 6.857032 | 4.775084e-07
83.4458 | 11.7175 | 11.89092 | 5.047769 | -0.1734206 | 6.843151 | 4.773782e-07
83.4558 | 11.7127 | 11.88182 | 5.052519 | -0.1691179 | 6.829298 | 4.77248e-07
83.4658 | 11.7055 | 11.87275 | 5.057273 | -0.1672474 | 6.815474 | 4.771178e-07
83.4758 | 11.6999 | 11.86371 | 5.06203 | -0.1638076 | 6.801677 | 4.769877e-07
83.4858 | 11.6942 | 11.8547 | 5.06679 | -0.1604989 | 6.787908 | 4.768578e-07
83.49579 | 11.6896 | 11.84573 | 5.071549 | -0.15613 | 6.77418 | 4.767279e-07
83.50579 | 11.6783 | 11.83679 | 5.076316 | -0.158485 | 6.760469 | 4.76598e-07
83.51579 | 11.6717 | 11.82787 | 5.081086 | -0.1561703 | 6.746784 | 4.764681e-07
83.52579 | 11.6693 | 11.81899 | 5.08586 | -0.1496869 | 6.733127 | 4.763383e-07
83.53579 | 11.6624 | 11.81014 | 5.090636 | -0.1477356 | 6.719499 | 4.762086e-07
83.54578 | 11.658 | 11.80132 | 5.095412 | -0.143323 | 6.705911 | 4.76079e-07
83.55578 | 11.6502 | 11.79253 | 5.100195 | -0.1423342 | 6.692339 | 4.759493e-07
83.56578 | 11.6516 | 11.78378 | 5.104981 | -0.132176 | 6.678794 | 4.758197e-07
83.57578 | 11.6458 | 11.77505 | 5.109771 | -0.129249 | 6.665278 | 4.756901e-07
83.58578 | 11.6391 | 11.76635 | 5.114564 | -0.1272537 | 6.65179 | 4.755607e-07
83.59578 | 11.626 | 11.75769 | 5.11936 | -0.1316894 | 6.638329 | 4.754313e-07
83.60577 | 11.6244 | 11.74906 | 5.124154 | -0.1246645 | 6.62491 | 4.75302e-07
83.61577 | 11.6181 | 11.74046 | 5.128956 | -0.1223628 | 6.611506 | 4.751727e-07
83.62577 | 11.6135 | 11.73189 | 5.133761 | -0.1183917 | 6.59813 | 4.750433e-07
83.63577 | 11.6006 | 11.72335 | 5.13857 | -0.1227523 | 6.584782 | 4.749141e-07
83.64577 | 11.5981 | 11.71484 | 5.143381 | -0.1167442 | 6.571462 | 4.74785e-07
83.65576 | 11.592 | 11.70638 | 5.148191 | -0.114375 | 6.558184 | 4.74656e-07
83.66576 | 11.5851 | 11.69793 | 5.153009 | -0.1128289 | 6.54492 | 4.745269e-07
83.67576 | 11.5764 | 11.68951 | 5.157829 | -0.1131136 | 6.531684 | 4.743979e-07
83.68576 | 11.5624 | 11.68113 | 5.162653 | -0.1187299 | 6.518477 | 4.742689e-07
83.69576 | 11.5577 | 11.67278 | 5.167479 | -0.1150769 | 6.505297 | 4.7414e-07
83.70576 | 11.5478 | 11.66446 | 5.172309 | -0.1166552 | 6.492146 | 4.740111e-07
83.71575 | 11.5378 | 11.65617 | 5.177137 | -0.1183722 | 6.479035 | 4.738825e-07
83.72575 | 11.5394 | 11.64791 | 5.181972 | -0.1085125 | 6.46594 | 4.737537e-07
83.73575 | 11.5263 | 11.63968 | 5.18681 | -0.1133833 | 6.452872 | 4.73625e-07
83.74575 | 11.5232 | 11.63149 | 5.191652 | -0.1082852 | 6.439833 | 4.734963e-07
83.75575 | 11.5167 | 11.62332 | 5.196496 | -0.1066184 | 6.426822 | 4.733677e-07
83.76574 | 11.5049 | 11.61519 | 5.201338 | -0.1102902 | 6.413852 | 4.732393e-07
83.77574 | 11.4877 | 11.60708 | 5.206188 | -0.1193849 | 6.400897 | 4.731108e-07
83.78574 | 11.4908 | 11.59901 | 5.21104 | -0.1082101 | 6.387969 | 4.729824e-07
83.79574 | 11.4807 | 11.59097 | 5.215896 | -0.1102668 | 6.37507 | 4.72854e-07
83.80574 | 11.4714 | 11.58295 | 5.220754 | -0.1115538 | 6.362199 | 4.727257e-07
83.81574 | 11.4672 | 11.57497 | 5.225615 | -0.1077721 | 6.349356 | 4.725974e-07
83.82573 | 11.4575 | 11.56703 | 5.230474 | -0.1095279 | 6.336553 | 4.724693e-07
83.83573 | 11.4513 | 11.55911 | 5.235341 | -0.1078094 | 6.323768 | 4.723411e-07
83.84573 | 11.4409 | 11.55122 | 5.24021 | -0.1103172 | 6.311007 | 4.72213e-07
83.85573 | 11.4341 | 11.54336 | 5.245082 | -0.1092597 | 6.298277 | 4.720849e-07
83.86573 | 11.4118 | 11.53553 | 5.249956 | -0.1237286 | 6.285572 | 4.719569e-07
83.87572 | 11.4136 | 11.52774 | 5.254829 | -0.1141383 | 6.272909 | 4.718291e-07
83.88572 | 11.4037 | 11.51997 | 5.259709 | -0.1162702 | 6.260261 | 4.717011e-07
83.89572 | 11.3927 | 11.51223 | 5.264591 | -0.1195334 | 6.247642 | 4.715732e-07
83.90572 | 11.3792 | 11.50453 | 5.269476 | -0.125326 | 6.235049 | 4.714455e-07
83.91572 | 11.3746 | 11.49685 | 5.274364 | -0.1222499 | 6.222485 | 4.713177e-07
83.92572 | 11.3675 | 11.4892 | 5.279254 | -0.1217039 | 6.209949 | 4.7119e-07
83.93571 | 11.3593 | 11.4816 | 5.284142 | -0.1222977 | 6.197455 | 4.710624e-07
83.94571 | 11.3488 | 11.47401 | 5.289038 | -0.1252124 | 6.184974 | 4.709348e-07
83.95571 | 11.3354 | 11.46646 | 5.293936 | -0.1310575 | 6.172521 | 4.708073e-07
83.96571 | 11.3306 | 11.45893 | 5.298836 | -0.1283324 | 6.160096 | 4.706798e-07
83.97571 | 11.3204 | 11.45144 | 5.303739 | -0.1310382 | 6.147699 | 4.705523e-07
83.9857 | 11.3183 | 11.44398 | 5.308639 | -0.1256808 | 6.135341 | 4.70425e-07
83.9957 | 11.3082 | 11.43654 | 5.313547 | -0.1283446 | 6.122997 | 4.702977e-07
84.0057 | 11.3107 | 11.42914 | 5.318457 | -0.1184425 | 6.110685 | 4.701704e-07
84.0157 | 11.302 | 11.42177 | 5.32337 | -0.119766 | 6.098396 | 4.700432e-07
84.0257 | 11.2936 | 11.41442 | 5.328285 | -0.1208239 | 6.086139 | 4.69916e-07
84.0357 | 11.2892 | 11.40711 | 5.333202 | -0.1179078 | 6.073905 | 4.697888e-07
84.04569 | 11.2817 | 11.39983 | 5.338117 | -0.118133 | 6.061716 | 4.696619e-07
84.05569 | 11.2855 | 11.39258 | 5.343039 | -0.1070779 | 6.049539 | 4.695348e-07
84.06569 | 11.2812 | 11.38535 | 5.347963 | -0.1041534 | 6.03739 | 4.694078e-07
84.07569 | 11.2793 | 11.37816 | 5.35289 | -0.09885882 | 6.025269 | 4.692809e-07
84.08569 | 11.2843 | 11.37099 | 5.357818 | -0.08669368 | 6.013175 | 4.691541e-07
84.09568 | 11.2895 | 11.36387 | 5.362745 | -0.07436545 | 6.00112 | 4.690273e-07
84.10568 | 11.2767 | 11.35676 | 5.367678 | -0.08005954 | 5.989081 | 4.689005e-07
84.11568 | 11.2828 | 11.34968 | 5.372613 | -0.06688333 | 5.97707 | 4.687739e-07
84.12568 | 11.2869 | 11.34264 | 5.377551 | -0.05573655 | 5.965085 | 4.686471e-07
84.13568 | 11.285 | 11.33562 | 5.382491 | -0.05062004 | 5.953129 | 4.685206e-07
84.14568 | 11.2906 | 11.32863 | 5.387433 | -0.03803252 | 5.941199 | 4.68394e-07
84.15567 | 11.2904 | 11.32169 | 5.392372 | -0.03128643 | 5.929314 | 4.682675e-07
84.16567 | 11.2891 | 11.31476 | 5.397318 | -0.0256579 | 5.91744 | 4.681411e-07
84.17567 | 11.2978 | 11.30786 | 5.402266 | -0.01005841 | 5.905592 | 4.680147e-07
84.18567 | 11.3058 | 11.30099 | 5.407216 | 0.004811481 | 5.893772 | 4.678882e-07
84.19567 | 11.3003 | 11.29415 | 5.412169 | 0.006152859 | 5.881978 | 4.67762e-07
84.20566 | 11.3038 | 11.28734 | 5.417118 | 0.01645833 | 5.870223 | 4.676358e-07
84.21566 | 11.312 | 11.28056 | 5.422075 | 0.03144097 | 5.858484 | 4.675096e-07
84.22566 | 11.3103 | 11.27381 | 5.427033 | 0.03649452 | 5.846772 | 4.673834e-07
84.23566 | 11.3163 | 11.26708 | 5.431993 | 0.04921905 | 5.835087 | 4.672574e-07
84.24566 | 11.3133 | 11.26038 | 5.436955 | 0.05291502 | 5.823429 | 4.671312e-07
84.25566 | 11.3186 | 11.25372 | 5.44192 | 0.06488168 | 5.811798 | 4.670053e-07
84.26565 | 11.3238 | 11.24709 | 5.446881 | 0.07671306 | 5.800206 | 4.668793e-07
84.27565 | 11.3239 | 11.24048 | 5.451849 | 0.08342212 | 5.788629 | 4.667534e-07
84.28565 | 11.3229 | 11.2339 | 5.456818 | 0.0890028 | 5.777078 | 4.666277e-07
84.29565 | 11.3255 | 11.22735 | 5.46179 | 0.0981542 | 5.765555 | 4.665019e-07
84.30565 | 11.3205 | 11.22082 | 5.466763 | 0.09967732 | 5.754059 | 4.663761e-07
84.31564 | 11.323 | 11.21433 | 5.471733 | 0.1086658 | 5.7426 | 4.662505e-07
84.32564 | 11.3234 | 11.20787 | 5.47671 | 0.1155317 | 5.731157 | 4.661249e-07
84.33564 | 11.3175 | 11.20143 | 5.481689 | 0.1160691 | 5.719741 | 4.659992e-07
84.34564 | 11.319 | 11.19502 | 5.48667 | 0.1239778 | 5.708352 | 4.658737e-07
84.35564 | 11.3225 | 11.18864 | 5.491652 | 0.1338588 | 5.696989 | 4.657482e-07
84.36564 | 11.315 | 11.18229 | 5.496636 | 0.1327108 | 5.685653 | 4.656227e-07
84.37563 | 11.316 | 11.17597 | 5.501616 | 0.1400288 | 5.674355 | 4.654975e-07
84.38563 | 11.3113 | 11.16968 | 5.506603 | 0.141625 | 5.663071 | 4.653721e-07
84.39563 | 11.3089 | 11.16341 | 5.511592 | 0.1454925 | 5.651815 | 4.652468e-07
84.40563 | 11.3001 | 11.15717 | 5.516582 | 0.1429327 | 5.640585 | 4.651215e-07
84.41563 | 11.2988 | 11.15096 | 5.521574 | 0.1478445 | 5.629381 | 4.649964e-07
84.42562 | 11.2928 | 11.14478 | 5.526563 | 0.1480225 | 5.618215 | 4.648713e-07
84.43562 | 11.2972 | 11.13862 | 5.531558 | 0.1585782 | 5.607064 | 4.647462e-07
84.44562 | 11.2961 | 11.13249 | 5.536554 | 0.1636063 | 5.595939 | 4.646212e-07
84.45562 | 11.2937 | 11.12639 | 5.541552 | 0.1673067 | 5.584841 | 4.644961e-07
84.46562 | 11.2923 | 11.12032 | 5.546551 | 0.1719793 | 5.573769 | 4.643712e-07
84.47562 | 11.2822 | 11.11428 | 5.551552 | 0.1679243 | 5.562723 | 4.642464e-07
84.48561 | 11.2743 | 11.10826 | 5.55655 | 0.1660353 | 5.551715 | 4.641216e-07
84.49561 | 11.2709 | 11.10227 | 5.561553 | 0.1686255 | 5.540721 | 4.639968e-07
84.50561 | 11.2716 | 11.09631 | 5.566558 | 0.1752879 | 5.529753 | 4.638721e-07
84.51561 | 11.2662 | 11.09038 | 5.571565 | 0.1758227 | 5.518812 | 4.637473e-07
84.52561 | 11.2697 | 11.08447 | 5.576573 | 0.1852304 | 5.507896 | 4.636227e-07
84.5356 | 11.2686 | 11.07859 | 5.581577 | 0.1900055 | 5.497017 | 4.634983e-07
84.5456 | 11.2622 | 11.07274 | 5.586587 | 0.1894587 | 5.486154 | 4.633737e-07
84.5556 | 11.2614 | 11.06692 | 5.591599 | 0.1944845 | 5.475316 | 4.632492e-07
84.5656 | 11.2575 | 11.06112 | 5.596612 | 0.1963838 | 5.464504 | 4.631248e-07
84.5756 | 11.2479 | 11.05534 | 5.601626 | 0.1925557 | 5.453718 | 4.630003e-07
84.58559 | 11.2469 | 11.04961 | 5.606636 | 0.1972946 | 5.442969 | 4.628762e-07
84.59559 | 11.2432 | 11.04389 | 5.611652 | 0.1993127 | 5.432234 | 4.627519e-07
84.60559 | 11.2413 | 11.0382 | 5.61667 | 0.2031009 | 5.421529 | 4.626276e-07
84.61559 | 11.2436 | 11.03253 | 5.621689 | 0.2110656 | 5.410845 | 4.625034e-07
84.62559 | 11.2355 | 11.02689 | 5.626709 | 0.2086065 | 5.400184 | 4.623793e-07
84.63559 | 11.2362 | 11.02128 | 5.631729 | 0.2149174 | 5.389553 | 4.622551e-07
84.64558 | 11.236 | 11.0157 | 5.636746 | 0.220297 | 5.378956 | 4.621313e-07
84.65558 | 11.2355 | 11.01015 | 5.641769 | 0.2253549 | 5.368375 | 4.620073e-07
84.66558 | 11.2258 | 11.00461 | 5.646793 | 0.221187 | 5.357819 | 4.618833e-07
84.67558 | 11.2273 | 10.99911 | 5.651818 | 0.2281923 | 5.347289 | 4.617594e-07
84.68558 | 11.2195 | 10.99363 | 5.656844 | 0.2258713 | 5.336784 | 4.616356e-07
84.69557 | 11.2228 | 10.98818 | 5.661866 | 0.2346155 | 5.326318 | 4.615119e-07
84.70557 | 11.2226 | 10.98276 | 5.666894 | 0.2398421 | 5.315864 | 4.613883e-07
84.71557 | 11.2184 | 10.97736 | 5.671923 | 0.2410432 | 5.305434 | 4.612645e-07
84.72557 | 11.2215 | 10.97198 | 5.676952 | 0.2495208 | 5.295027 | 4.611408e-07
84.73557 | 11.2225 | 10.96663 | 5.681983 | 0.2558664 | 5.284651 | 4.610172e-07
84.74557 | 11.2206 | 10.96131 | 5.687014 | 0.259289 | 5.274297 | 4.608937e-07
84.75556 | 11.2183 | 10.95602 | 5.692041 | 0.2622811 | 5.263978 | 4.607702e-07
84.76556 | 11.2176 | 10.95075 | 5.697073 | 0.2668523 | 5.253674 | 4.60647e-07
84.77556 | 11.2166 | 10.9455 | 5.702107 | 0.2711008 | 5.243392 | 4.605235e-07
84.78556 | 11.2174 | 10.94028 | 5.707141 | 0.2771206 | 5.233138 | 4.604001e-07
84.79556 | 11.2233 | 10.93509 | 5.712176 | 0.288212 | 5.222911 | 4.602768e-07
84.80555 | 11.2271 | 10.92992 | 5.717207 | 0.2971761 | 5.212717 | 4.601537e-07
84.81555 | 11.2321 | 10.92478 | 5.722243 | 0.3073197 | 5.202537 | 4.600305e-07
84.82555 | 11.2336 | 10.91966 | 5.72728 | 0.313938 | 5.192382 | 4.599074e-07
84.83555 | 11.2338 | 10.91457 | 5.732317 | 0.3192308 | 5.182251 | 4.597843e-07
84.84555 | 11.2433 | 10.9095 | 5.737355 | 0.3337988 | 5.172145 | 4.596611e-07
84.85555 | 11.249 | 10.90446 | 5.742394 | 0.344541 | 5.162064 | 4.595381e-07
84.86554 | 11.252 | 10.89945 | 5.747428 | 0.3525542 | 5.152017 | 4.594154e-07
84.87554 | 11.2555 | 10.89445 | 5.752468 | 0.3610496 | 5.141982 | 4.592925e-07
84.88554 | 11.2669 | 10.88949 | 5.757508 | 0.3774149 | 5.131977 | 4.591697e-07
84.89554 | 11.2751 | 10.88454 | 5.762548 | 0.3905576 | 5.121993 | 4.590468e-07
84.90554 | 11.2794 | 10.87962 | 5.767589 | 0.3997763 | 5.112034 | 4.58924e-07
84.91553 | 11.2928 | 10.87474 | 5.772626 | 0.4180649 | 5.102109 | 4.588015e-07
84.92553 | 11.2944 | 10.86987 | 5.777668 | 0.4245336 | 5.092198 | 4.586788e-07
84.93553 | 11.3059 | 10.86502 | 5.78271 | 0.4408782 | 5.082312 | 4.585562e-07
84.94553 | 11.3142 | 10.8602 | 5.787752 | 0.4539983 | 5.072449 | 4.584337e-07
84.95553 | 11.3307 | 10.85541 | 5.792795 | 0.475294 | 5.062611 | 4.583111e-07
84.96553 | 11.3418 | 10.85064 | 5.797838 | 0.491165 | 5.052797 | 4.581887e-07
84.97552 | 11.351 | 10.84589 | 5.802876 | 0.505108 | 5.043015 | 4.580664e-07
84.98552 | 11.3567 | 10.84117 | 5.80792 | 0.5155306 | 5.033249 | 4.57944e-07
84.99552 | 11.3668 | 10.83647 | 5.812963 | 0.5303296 | 5.023507 | 4.578217e-07
85.00552 | 11.3776 | 10.8318 | 5.818007 | 0.5458045 | 5.013788 | 4.576995e-07
85.01552 | 11.393 | 10.82714 | 5.823051 | 0.5658554 | 5.004093 | 4.575773e-07
85.02551 | 11.3974 | 10.82252 | 5.82809 | 0.5748781 | 4.994431 | 4.574551e-07
85.03551 | 11.4105 | 10.81792 | 5.833134 | 0.592581 | 4.984784 | 4.573331e-07
85.04551 | 11.4136 | 10.81334 | 5.838179 | 0.6002609 | 4.97516 | 4.57211e-07
85.05551 | 11.4188 | 10.80878 | 5.843223 | 0.6100166 | 4.96556 | 4.57089e-07
85.06551 | 11.4204 | 10.80425 | 5.848267 | 0.6161491 | 4.955983 | 4.569671e-07
85.07551 | 11.4318 | 10.79974 | 5.853312 | 0.6320577 | 4.94643 | 4.568452e-07
85.0855 | 11.4424 | 10.79526 | 5.858351 | 0.6471389 | 4.93691 | 4.567233e-07
85.0955 | 11.44 | 10.7908 | 5.863395 | 0.6492013 | 4.927403 | 4.566016e-07
85.1055 | 11.4475 | 10.78636 | 5.868439 | 0.66114 | 4.91792 | 4.564797e-07
85.1155 | 11.4426 | 10.78194 | 5.873483 | 0.6606559 | 4.90846 | 4.56358e-07
85.1255 | 11.4424 | 10.77755 | 5.878527 | 0.6648484 | 4.899024 | 4.562364e-07
85.13549 | 11.4392 | 10.77319 | 5.883566 | 0.6660139 | 4.88962 | 4.561148e-07
85.14549 | 11.4383 | 10.76884 | 5.888609 | 0.6694604 | 4.88023 | 4.559932e-07
85.15549 | 11.4301 | 10.76452 | 5.893652 | 0.6655843 | 4.870863 | 4.558718e-07
85.16549 | 11.4284 | 10.76021 | 5.898695 | 0.6681853 | 4.861519 | 4.557503e-07
85.17549 | 11.4186 | 10.75594 | 5.903738 | 0.6626633 | 4.852198 | 4.556288e-07
85.18549 | 11.4113 | 10.75168 | 5.908781 | 0.6596186 | 4.8429 | 4.555074e-07
85.19548 | 11.405 | 10.74745 | 5.913818 | 0.6575479 | 4.833634 | 4.553862e-07
85.20548 | 11.3922 | 10.74324 | 5.918859 | 0.6489584 | 4.824382 | 4.552649e-07
85.21548 | 11.3762 | 10.73905 | 5.923901 | 0.6371465 | 4.815152 | 4.551437e-07
85.22548 | 11.3686 | 10.73489 | 5.928942 | 0.633712 | 4.805946 | 4.550225e-07
85.23548 | 11.3538 | 10.73074 | 5.933982 | 0.6230556 | 4.796762 | 4.549014e-07
85.24547 | 11.3383 | 10.72663 | 5.939017 | 0.6116733 | 4.787609 | 4.547804e-07
85.25547 | 11.3163 | 10.72253 | 5.944056 | 0.5937723 | 4.778471 | 4.546593e-07
85.26547 | 11.3063 | 10.71845 | 5.949095 | 0.5878497 | 4.769354 | 4.545383e-07
85.27547 | 11.2893 | 10.7144 | 5.954134 | 0.5749047 | 4.760261 | 4.544174e-07
85.28547 | 11.2682 | 10.71036 | 5.959172 | 0.5578382 | 4.75119 | 4.542965e-07
85.29547 | 11.2448 | 10.70635 | 5.964209 | 0.5384496 | 4.742141 | 4.541756e-07
85.30546 | 11.2227 | 10.70236 | 5.96924 | 0.5203359 | 4.733123 | 4.54055e-07
85.31546 | 11.2057 | 10.6984 | 5.974276 | 0.5073043 | 4.724119 | 4.539342e-07
85.32546 | 11.1837 | 10.69445 | 5.979312 | 0.4892511 | 4.715137 | 4.538134e-07
85.33546 | 11.1654 | 10.69052 | 5.984346 | 0.4748763 | 4.706177 | 4.536929e-07
85.34546 | 11.1376 | 10.68662 | 5.98938 | 0.4509799 | 4.69724 | 4.535722e-07
85.35545 | 11.1164 | 10.68274 | 5.994408 | 0.4336589 | 4.688333 | 4.534518e-07
85.36545 | 11.0981 | 10.67888 | 5.99944 | 0.4192202 | 4.679439 | 4.533312e-07
85.37545 | 11.0742 | 10.67504 | 6.004471 | 0.3991605 | 4.670568 | 4.532108e-07
85.38545 | 11.0564 | 10.67122 | 6.009502 | 0.3851797 | 4.661718 | 4.530904e-07
85.39545 | 11.0338 | 10.66742 | 6.014531 | 0.3663774 | 4.652891 | 4.5297e-07
85.40545 | 11.017 | 10.66365 | 6.01956 | 0.3533547 | 4.644085 | 4.528497e-07
85.41544 | 11.0036 | 10.65989 | 6.024583 | 0.3437072 | 4.63531 | 4.527295e-07
85.42544 | 10.9762 | 10.65616 | 6.029609 | 0.320043 | 4.626547 | 4.526093e-07
85.43544 | 10.9519 | 10.65244 | 6.034635 | 0.2994579 | 4.617807 | 4.524891e-07
85.44544 | 10.9269 | 10.64875 | 6.03966 | 0.2781521 | 4.609088 | 4.52369e-07
85.45544 | 10.917 | 10.64507 | 6.044683 | 0.2719259 | 4.60039 | 4.522489e-07
85.46543 | 10.8979 | 10.64142 | 6.049701 | 0.2564756 | 4.591723 | 4.52129e-07
85.47543 | 10.8786 | 10.63779 | 6.054722 | 0.2408087 | 4.583069 | 4.52009e-07
85.48543 | 10.8522 | 10.63418 | 6.059742 | 0.2180214 | 4.574436 | 4.51889e-07
85.49543 | 10.8419 | 10.63059 | 6.064761 | 0.2113137 | 4.565825 | 4.517691e-07
85.50543 | 10.8238 | 10.62701 | 6.069779 | 0.196786 | 4.557234 | 4.516493e-07
85.51543 | 10.8108 | 10.62346 | 6.074796 | 0.1873382 | 4.548666 | 4.515294e-07
85.52542 | 10.7753 | 10.61993 | 6.079806 | 0.1553676 | 4.540126 | 4.514099e-07
85.53542 | 10.7626 | 10.61642 | 6.08482 | 0.1461797 | 4.5316 | 4.512902e-07
85.54542 | 10.7462 | 10.61293 | 6.089833 | 0.1332725 | 4.523094 | 4.511705e-07
85.55542 | 10.7314 | 10.60945 | 6.094844 | 0.1219454 | 4.51461 | 4.510509e-07
85.56542 | 10.7108 | 10.606 | 6.099854 | 0.1047986 | 4.506147 | 4.509313e-07
85.57541 | 10.696 | 10.60257 | 6.104857 | 0.09342931 | 4.497713 | 4.508119e-07
85.58541 | 10.686 | 10.59916 | 6.109864 | 0.08684327 | 4.489292 | 4.506925e-07
85.59541 | 10.6664 | 10.59576 | 6.11487 | 0.07063865 | 4.480891 | 4.50573e-07
85.60541 | 10.6425 | 10.59239 | 6.119874 | 0.05011438 | 4.472512 | 4.504537e-07
85.61541 | 10.6218 | 10.58903 | 6.124876 | 0.03277036 | 4.464153 | 4.503343e-07
85.62541 | 10.619 | 10.58569 | 6.129877 | 0.03330764 | 4.455815 | 4.502151e-07
85.6354 | 10.6073 | 10.58238 | 6.134871 | 0.02492276 | 4.447506 | 4.50096e-07
85.6454 | 10.5855 | 10.57908 | 6.139869 | 0.006421867 | 4.439209 | 4.499768e-07
85.6554 | 10.5737 | 10.5758 | 6.144865 | -0.002097956 | 4.430933 | 4.498576e-07
85.6654 | 10.5671 | 10.57254 | 6.149859 | -0.005436423 | 4.422677 | 4.497385e-07
85.6754 | 10.5489 | 10.56929 | 6.154851 | -0.02039365 | 4.414442 | 4.496195e-07
85.68539 | 10.5409 | 10.56607 | 6.159837 | -0.02517292 | 4.406235 | 4.495007e-07
85.69539 | 10.5258 | 10.56287 | 6.164826 | -0.03706742 | 4.398041 | 4.493817e-07
85.70539 | 10.5105 | 10.55968 | 6.169813 | -0.04918023 | 4.389867 | 4.492628e-07
85.71539 | 10.4983 | 10.55651 | 6.174798 | -0.05821178 | 4.381713 | 4.49144e-07
85.72539 | 10.4945 | 10.55336 | 6.179782 | -0.05886189 | 4.37358 | 4.490252e-07
85.73539 | 10.4821 | 10.55023 | 6.184763 | -0.06812994 | 4.365466 | 4.489064e-07
85.74538 | 10.4725 | 10.54712 | 6.189738 | -0.07461904 | 4.357381 | 4.487878e-07
85.75538 | 10.4687 | 10.54402 | 6.194715 | -0.07532329 | 4.349308 | 4.486691e-07
85.76538 | 10.4632 | 10.54095 | 6.199691 | -0.07774602 | 4.341255 | 4.485506e-07
85.77538 | 10.4584 | 10.53789 | 6.204664 | -0.07948598 | 4.333221 | 4.484319e-07
85.78538 | 10.4439 | 10.53484 | 6.209636 | -0.09094443 | 4.325208 | 4.483135e-07
85.79537 | 10.4397 | 10.53182 | 6.2146 | -0.0921228 | 4.317222 | 4.481951e-07
85.80537 | 10.4354 | 10.52882 | 6.219567 | -0.09341641 | 4.309249 | 4.480767e-07
85.81537 | 10.4322 | 10.52583 | 6.224532 | -0.09362768 | 4.301295 | 4.479583e-07
85.82537 | 10.4294 | 10.52286 | 6.229495 | -0.09345632 | 4.293361 | 4.4784e-07
85.83537 | 10.433 | 10.5199 | 6.234455 | -0.08690217 | 4.285447 | 4.477216e-07
85.84537 | 10.429 | 10.51697 | 6.239413 | -0.08796573 | 4.277552 | 4.476034e-07
85.85536 | 10.4197 | 10.51405 | 6.244364 | -0.09434977 | 4.269685 | 4.474853e-07
85.86536 | 10.4112 | 10.51115 | 6.249318 | -0.09994717 | 4.261829 | 4.473672e-07
85.87536 | 10.4114 | 10.50826 | 6.254269 | -0.09686237 | 4.253993 | 4.472491e-07
85.88536 | 10.4084 | 10.50539 | 6.259218 | -0.09699464 | 4.246176 | 4.47131e-07
85.89536 | 10.4107 | 10.50254 | 6.264164 | -0.09184319 | 4.238378 | 4.47013e-07
85.90535 | 10.4001 | 10.49971 | 6.269103 | -0.09961174 | 4.230608 | 4.468952e-07
85.91535 | 10.4009 | 10.49689 | 6.274045 | -0.09599481 | 4.22285 | 4.467773e-07
85.92535 | 10.3979 | 10.49409 | 6.278983 | -0.09619374 | 4.21511 | 4.466594e-07
85.93535 | 10.3894 | 10.49131 | 6.28392 | -0.1019098 | 4.20739 | 4.465416e-07
85.94535 | 10.3883 | 10.48854 | 6.288853 | -0.1002425 | 4.199689 | 4.464238e-07
85.95535 | 10.3847 | 10.48579 | 6.293784 | -0.1010911 | 4.192006 | 4.463061e-07
85.96534 | 10.3787 | 10.48306 | 6.298708 | -0.104359 | 4.184351 | 4.461886e-07
85.97534 | 10.3736 | 10.48034 | 6.303634 | -0.1067406 | 4.176707 | 4.460709e-07
85.98534 | 10.3694 | 10.47764 | 6.308556 | -0.1082382 | 4.169081 | 4.459533e-07
85.99534 | 10.369 | 10.47495 | 6.313477 | -0.1059522 | 4.161475 | 4.458358e-07
86.00534 | 10.366 | 10.47228 | 6.318394 | -0.106282 | 4.153888 | 4.457183e-07
86.01533 | 10.3512 | 10.46963 | 6.323304 | -0.1184306 | 4.146327 | 4.45601e-07
86.02533 | 10.352 | 10.46699 | 6.328215 | -0.1149922 | 4.138777 | 4.454836e-07
86.03533 | 10.3487 | 10.46437 | 6.333124 | -0.1156698 | 4.131245 | 4.453662e-07
86.04533 | 10.3392 | 10.46176 | 6.33803 | -0.1225629 | 4.123733 | 4.452489e-07
86.05533 | 10.3306 | 10.45917 | 6.342933 | -0.1285717 | 4.116239 | 4.451316e-07
86.06533 | 10.331 | 10.4566 | 6.347832 | -0.1255963 | 4.108763 | 4.450144e-07
86.07532 | 10.3265 | 10.45404 | 6.352724 | -0.1275384 | 4.101314 | 4.448974e-07
86.08532 | 10.3278 | 10.45149 | 6.357618 | -0.1236937 | 4.093875 | 4.447802e-07
86.09532 | 10.3186 | 10.44896 | 6.362508 | -0.1303639 | 4.086455 | 4.446631e-07
86.10532 | 10.31 | 10.44645 | 6.367396 | -0.1364495 | 4.079053 | 4.445462e-07
86.11532 | 10.3122 | 10.44395 | 6.37228 | -0.1317505 | 4.07167 | 4.444292e-07
86.12531 | 10.3042 | 10.44147 | 6.377156 | -0.1372688 | 4.064312 | 4.443123e-07
86.13531 | 10.3012 | 10.439 | 6.382034 | -0.1377996 | 4.056965 | 4.441954e-07
86.14531 | 10.3021 | 10.43655 | 6.386909 | -0.1344455 | 4.049637 | 4.440786e-07
86.15531 | 10.3002 | 10.43411 | 6.39178 | -0.1339055 | 4.042325 | 4.439618e-07
86.16531 | 10.2966 | 10.43168 | 6.396647 | -0.1350807 | 4.035033 | 4.438451e-07
86.17531 | 10.301 | 10.42927 | 6.401512 | -0.1282707 | 4.027758 | 4.437283e-07
86.1853 | 10.2926 | 10.42688 | 6.406368 | -0.1342785 | 4.02051 | 4.436118e-07
86.1953 | 10.2919 | 10.4245 | 6.411225 | -0.1325972 | 4.013271 | 4.434952e-07
86.2053 | 10.2997 | 10.42213 | 6.416079 | -0.1224304 | 4.00605 | 4.433786e-07
86.2153 | 10.2895 | 10.41978 | 6.42093 | -0.1302768 | 3.998846 | 4.432621e-07
86.2253 | 10.2993 | 10.41744 | 6.425777 | -0.1181396 | 3.991662 | 4.431457e-07
86.23529 | 10.2953 | 10.41512 | 6.430615 | -0.1198162 | 3.984501 | 4.430293e-07
86.24529 | 10.2908 | 10.41281 | 6.435455 | -0.1220074 | 3.977352 | 4.429129e-07
86.25529 | 10.2955 | 10.41051 | 6.440291 | -0.11501 | 3.970219 | 4.427966e-07
86.26529 | 10.2917 | 10.40823 | 6.445123 | -0.116528 | 3.963104 | 4.426802e-07
86.27529 | 10.2935 | 10.40596 | 6.449952 | -0.1124591 | 3.956007 | 4.425641e-07
86.28529 | 10.298 | 10.40371 | 6.454776 | -0.1057054 | 3.948929 | 4.424479e-07
86.29528 | 10.2897 | 10.40147 | 6.459592 | -0.1117688 | 3.941876 | 4.423317e-07
86.30528 | 10.29 | 10.39924 | 6.464409 | -0.1092386 | 3.934829 | 4.422157e-07
86.31528 | 10.2882 | 10.39703 | 6.469222 | -0.108827 | 3.927804 | 4.420996e-07
86.32528 | 10.2885 | 10.39482 | 6.474032 | -0.1063238 | 3.920792 | 4.419836e-07
86.33528 | 10.2843 | 10.39264 | 6.478837 | -0.1083387 | 3.913801 | 4.418676e-07
86.34527 | 10.2835 | 10.39046 | 6.483633 | -0.1069641 | 3.90683 | 4.417518e-07
86.35527 | 10.2846 | 10.3883 | 6.48843 | -0.1037027 | 3.899872 | 4.41636e-07
86.36527 | 10.2832 | 10.38615 | 6.493223 | -0.102954 | 3.89293 | 4.415201e-07
86.37527 | 10.2771 | 10.38402 | 6.498012 | -0.1069196 | 3.886007 | 4.414043e-07
86.38527 | 10.2795 | 10.3819 | 6.502797 | -0.1023976 | 3.8791 | 4.412885e-07
86.39527 | 10.2801 | 10.37979 | 6.507578 | -0.09968771 | 3.87221 | 4.411728e-07
86.40526 | 10.2793 | 10.3777 | 6.512349 | -0.09839523 | 3.865345 | 4.410573e-07
86.41526 | 10.2678 | 10.37561 | 6.517121 | -0.107812 | 3.85849 | 4.409417e-07
86.42526 | 10.2745 | 10.37354 | 6.521889 | -0.09903935 | 3.85165 | 4.408261e-07
86.43526 | 10.2633 | 10.37148 | 6.526653 | -0.1081813 | 3.844828 | 4.407106e-07
86.44526 | 10.271 | 10.36943 | 6.531412 | -0.09843347 | 3.838021 | 4.405952e-07
86.45525 | 10.2642 | 10.3674 | 6.536161 | -0.1031986 | 3.831237 | 4.404799e-07
86.46525 | 10.2593 | 10.36538 | 6.540912 | -0.1060786 | 3.824467 | 4.403644e-07
86.47525 | 10.2534 | 10.36337 | 6.545657 | -0.1099664 | 3.817709 | 4.402491e-07
86.48525 | 10.2517 | 10.36137 | 6.550398 | -0.1096703 | 3.810971 | 4.401338e-07
86.49525 | 10.2483 | 10.35938 | 6.555135 | -0.111081 | 3.804246 | 4.400186e-07
86.50525 | 10.2454 | 10.35741 | 6.559867 | -0.1120097 | 3.797542 | 4.399034e-07
86.51524 | 10.228 | 10.35545 | 6.564589 | -0.1274505 | 3.790861 | 4.397884e-07
86.52524 | 10.2308 | 10.3535 | 6.569312 | -0.1226995 | 3.784187 | 4.396732e-07
86.53524 | 10.2165 | 10.35156 | 6.57403 | -0.1350606 | 3.77753 | 4.395582e-07
86.54524 | 10.224 | 10.34963 | 6.578743 | -0.1256327 | 3.770889 | 4.394432e-07
86.55524 | 10.2177 | 10.34772 | 6.583451 | -0.1300169 | 3.764265 | 4.393282e-07
86.56523 | 10.2053 | 10.34581 | 6.58815 | -0.1405134 | 3.757663 | 4.392134e-07
86.57523 | 10.193 | 10.34392 | 6.592848 | -0.1509192 | 3.75107 | 4.390986e-07
86.58523 | 10.1915 | 10.34204 | 6.597542 | -0.150538 | 3.744496 | 4.389836e-07
86.59523 | 10.1902 | 10.34017 | 6.602231 | -0.149966 | 3.737935 | 4.388689e-07
86.60523 | 10.1832 | 10.33831 | 6.606914 | -0.1551067 | 3.731392 | 4.387541e-07
86.61523 | 10.1808 | 10.33646 | 6.611593 | -0.1556566 | 3.724863 | 4.386395e-07
86.62522 | 10.182 | 10.33462 | 6.616262 | -0.1526213 | 3.718359 | 4.385248e-07
86.63522 | 10.1794 | 10.33279 | 6.62093 | -0.1533938 | 3.711863 | 4.384103e-07
86.64522 | 10.1748 | 10.33098 | 6.625593 | -0.156177 | 3.705383 | 4.382957e-07
86.65522 | 10.1657 | 10.32917 | 6.630251 | -0.1634711 | 3.698919 | 4.381812e-07
86.66522 | 10.174 | 10.32738 | 6.634904 | -0.1533753 | 3.692471 | 4.380667e-07
86.67521 | 10.1701 | 10.32559 | 6.639547 | -0.1554917 | 3.686044 | 4.379523e-07
86.68521 | 10.1684 | 10.32382 | 6.644189 | -0.1554167 | 3.679627 | 4.37838e-07
86.69521 | 10.1762 | 10.32205 | 6.648826 | -0.1458527 | 3.673227 | 4.377237e-07
86.70521 | 10.1717 | 10.3203 | 6.653457 | -0.1485983 | 3.666841 | 4.376094e-07
86.71521 | 10.1693 | 10.31855 | 6.658083 | -0.1492541 | 3.660471 | 4.37495e-07
86.72521 | 10.1669 | 10.31682 | 6.662703 | -0.14992 | 3.654116 | 4.373808e-07
86.7352 | 10.1644 | 10.3151 | 6.667314 | -0.1506975 | 3.647783 | 4.372667e-07
86.7452 | 10.1692 | 10.31338 | 6.671923 | -0.1441833 | 3.64146 | 4.371527e-07
86.7552 | 10.1657 | 10.31168 | 6.676527 | -0.1459787 | 3.635151 | 4.370386e-07
86.7652 | 10.1719 | 10.30998 | 6.681125 | -0.1380843 | 3.628859 | 4.369246e-07
86.7752 | 10.1692 | 10.3083 | 6.685717 | -0.139099 | 3.622581 | 4.368105e-07
86.78519 | 10.1705 | 10.30662 | 6.690299 | -0.1361247 | 3.616325 | 4.366967e-07
86.79519 | 10.1669 | 10.30496 | 6.69488 | -0.1380586 | 3.610078 | 4.365828e-07
86.80519 | 10.1584 | 10.3033 | 6.699455 | -0.1449018 | 3.603846 | 4.36469e-07
86.81519 | 10.1701 | 10.30165 | 6.704024 | -0.1315544 | 3.597629 | 4.363552e-07
86.82519 | 10.1702 | 10.30002 | 6.708588 | -0.1298159 | 3.591428 | 4.362414e-07
86.83519 | 10.1626 | 10.29839 | 6.713145 | -0.1357869 | 3.585241 | 4.361276e-07
86.84518 | 10.1691 | 10.29677 | 6.717692 | -0.1276686 | 3.579076 | 4.360142e-07
86.85518 | 10.1696 | 10.29516 | 6.722237 | -0.1255574 | 3.57292 | 4.359006e-07
86.86518 | 10.162 | 10.29356 | 6.726777 | -0.1315567 | 3.56678 | 4.357869e-07
86.87518 | 10.1729 | 10.29196 | 6.73131 | -0.1190632 | 3.560653 | 4.356733e-07
86.88518 | 10.169 | 10.29038 | 6.735837 | -0.1213765 | 3.554539 | 4.3556e-07
86.89517 | 10.1689 | 10.2888 | 6.740353 | -0.1199015 | 3.548448 | 4.354465e-07
86.90517 | 10.1677 | 10.28723 | 6.744868 | -0.1195339 | 3.542366 | 4.353332e-07
86.91517 | 10.167 | 10.28567 | 6.749376 | -0.1186744 | 3.536298 | 4.352198e-07
86.92517 | 10.1619 | 10.28412 | 6.753878 | -0.1222239 | 3.530245 | 4.351064e-07
86.93517 | 10.1667 | 10.28258 | 6.758374 | -0.1158816 | 3.524208 | 4.349932e-07
86.94517 | 10.1632 | 10.28105 | 6.762863 | -0.117847 | 3.518184 | 4.3488e-07
86.95516 | 10.1646 | 10.27952 | 6.767341 | -0.1149242 | 3.512183 | 4.347668e-07
86.96516 | 10.1661 | 10.27801 | 6.771817 | -0.1119058 | 3.506188 | 4.346538e-07
86.97516 | 10.1612 | 10.2765 | 6.776287 | -0.1152958 | 3.500208 | 4.345406e-07
86.98516 | 10.1683 | 10.27499 | 6.78075 | -0.1066932 | 3.494243 | 4.344276e-07
86.99516 | 10.1584 | 10.2735 | 6.785207 | -0.1150988 | 3.488292 | 4.343145e-07
87.00515 | 10.1545 | 10.27201 | 6.789652 | -0.117511 | 3.482359 | 4.342017e-07
87.01515 | 10.1521 | 10.27053 | 6.794095 | -0.1184319 | 3.476436 | 4.340888e-07
87.02515 | 10.1601 | 10.26906 | 6.798532 | -0.10896 | 3.470528 | 4.339759e-07
87.03515 | 10.1503 | 10.2676 | 6.802961 | -0.1172958 | 3.464634 | 4.338631e-07
87.04515 | 10.1532 | 10.26614 | 6.807384 | -0.1129388 | 3.458755 | 4.337502e-07
87.05515 | 10.1536 | 10.26469 | 6.8118 | -0.1110891 | 3.452889 | 4.336375e-07
87.06514 | 10.1618 | 10.26325 | 6.816204 | -0.1014499 | 3.447045 | 4.33525e-07
87.07514 | 10.1541 | 10.26181 | 6.820606 | -0.1077144 | 3.441208 | 4.334122e-07
87.08514 | 10.1542 | 10.26039 | 6.825001 | -0.1061862 | 3.435385 | 4.332997e-07
87.09514 | 10.1449 | 10.25896 | 6.829389 | -0.1140647 | 3.429575 | 4.331871e-07
87.10514 | 10.1357 | 10.25755 | 6.833769 | -0.1218502 | 3.42378 | 4.330745e-07
87.11513 | 10.1464 | 10.25614 | 6.838139 | -0.1097415 | 3.418002 | 4.329622e-07
87.12513 | 10.1488 | 10.25474 | 6.842505 | -0.1059407 | 3.412235 | 4.328498e-07
87.13513 | 10.1447 | 10.25335 | 6.846864 | -0.1086477 | 3.406483 | 4.327374e-07
87.14513 | 10.1439 | 10.25196 | 6.851216 | -0.1080599 | 3.400744 | 4.32625e-07
87.15513 | 10.1487 | 10.25058 | 6.85556 | -0.1018766 | 3.395016 | 4.325127e-07
87.16513 | 10.1374 | 10.2492 | 6.859898 | -0.1118015 | 3.389304 | 4.324004e-07
87.17512 | 10.1288 | 10.24784 | 6.864223 | -0.1190358 | 3.383612 | 4.322883e-07
87.18512 | 10.1158 | 10.24647 | 6.868545 | -0.1306732 | 3.377928 | 4.321761e-07
87.19512 | 10.1313 | 10.24512 | 6.87286 | -0.1138165 | 3.372256 | 4.32064e-07
87.20512 | 10.1284 | 10.24377 | 6.877167 | -0.1153661 | 3.366599 | 4.31952e-07
87.21512 | 10.1136 | 10.24242 | 6.881466 | -0.1288211 | 3.360954 | 4.318399e-07
87.22511 | 10.1229 | 10.24108 | 6.885754 | -0.1181836 | 3.355329 | 4.317279e-07
87.23511 | 10.1388 | 10.23975 | 6.890038 | -0.1009505 | 3.349712 | 4.31616e-07
87.24511 | 10.1178 | 10.23842 | 6.894314 | -0.1206234 | 3.344109 | 4.315041e-07
87.25511 | 10.1026 | 10.2371 | 6.898583 | -0.1344999 | 3.338517 | 4.313922e-07
87.26511 | 10.0963 | 10.23579 | 6.902844 | -0.1394855 | 3.332941 | 4.312804e-07
87.27511 | 10.1213 | 10.23447 | 6.907097 | -0.1131746 | 3.327378 | 4.311686e-07
87.2851 | 10.1121 | 10.23317 | 6.911337 | -0.1210703 | 3.321833 | 4.31057e-07
87.2951 | 10.1076 | 10.23187 | 6.915574 | -0.1242701 | 3.316295 | 4.309453e-07
87.3051 | 10.1056 | 10.23058 | 6.919803 | -0.124975 | 3.310771 | 4.308336e-07
87.3151 | 10.117 | 10.22929 | 6.924024 | -0.1122851 | 3.305261 | 4.30722e-07
87.3251 | 10.1015 | 10.228 | 6.928237 | -0.1265005 | 3.299763 | 4.306105e-07
87.33509 | 10.1031 | 10.22672 | 6.932437 | -0.1236213 | 3.294284 | 4.30499e-07
87.34509 | 10.0916 | 10.22545 | 6.936633 | -0.1338466 | 3.288813 | 4.303875e-07
87.35509 | 10.1019 | 10.22418 | 6.940821 | -0.122276 | 3.283354 | 4.302762e-07
87.36509 | 10.0998 | 10.22291 | 6.945001 | -0.1231103 | 3.277909 | 4.301647e-07
87.37509 | 10.0956 | 10.22165 | 6.949172 | -0.1260494 | 3.272476 | 4.300534e-07
87.38509 | 10.0989 | 10.22039 | 6.953335 | -0.1214928 | 3.267057 | 4.29942e-07
87.39508 | 10.1053 | 10.21914 | 6.957486 | -0.1138416 | 3.261655 | 4.298309e-07
87.40508 | 10.095 | 10.21789 | 6.961632 | -0.1228939 | 3.256262 | 4.297197e-07
87.41508 | 10.1002 | 10.21665 | 6.965769 | -0.1164502 | 3.250881 | 4.296085e-07
87.42508 | 10.0763 | 10.21541 | 6.969898 | -0.1391108 | 3.245512 | 4.294974e-07
87.43508 | 10.0954 | 10.21418 | 6.974018 | -0.1187757 | 3.240157 | 4.293862e-07
87.44507 | 10.0958 | 10.21295 | 6.978126 | -0.1171453 | 3.234819 | 4.292753e-07
87.45507 | 10.0891 | 10.21172 | 6.982228 | -0.122618 | 3.229489 | 4.291643e-07
87.46507 | 10.0917 | 10.21049 | 6.986322 | -0.1187943 | 3.224172 | 4.290533e-07
87.47507 | 10.0943 | 10.20927 | 6.990407 | -0.1149743 | 3.218866 | 4.289425e-07
87.48507 | 10.096 | 10.20806 | 6.994484 | -0.1120582 | 3.213574 | 4.288316e-07
87.49507 | 10.0972 | 10.20685 | 6.998551 | -0.1096457 | 3.208294 | 4.287208e-07
87.50506 | 10.0693 | 10.20564 | 7.002605 | -0.1363377 | 3.203032 | 4.286101e-07
87.51506 | 10.0802 | 10.20443 | 7.006654 | -0.1242321 | 3.197777 | 4.284993e-07
87.52506 | 10.1006 | 10.20323 | 7.010695 | -0.1026296 | 3.192535 | 4.283885e-07
87.53506 | 10.0904 | 10.20203 | 7.014726 | -0.1116306 | 3.187305 | 4.28278e-07
87.54506 | 10.0854 | 10.20083 | 7.018747 | -0.1154345 | 3.182087 | 4.281673e-07
87.55505 | 10.0861 | 10.19964 | 7.022756 | -0.1135427 | 3.176886 | 4.280569e-07
87.56505 | 10.0986 | 10.19845 | 7.026759 | -0.09985301 | 3.171693 | 4.279463e-07
87.57505 | 10.0995 | 10.19727 | 7.030753 | -0.09776583 | 3.166512 | 4.278358e-07
87.58505 | 10.0678 | 10.19608 | 7.034738 | -0.1282818 | 3.161344 | 4.277253e-07
87.59505 | 10.093 | 10.1949 | 7.038713 | -0.1019003 | 3.156187 | 4.27615e-07
87.60505 | 10.0997 | 10.19372 | 7.042678 | -0.09402152 | 3.151043 | 4.275046e-07
87.61504 | 10.1064 | 10.19255 | 7.04663 | -0.08614635 | 3.145915 | 4.273944e-07
87.62504 | 10.1103 | 10.19137 | 7.050577 | -0.08107265 | 3.140795 | 4.272841e-07
87.63504 | 10.1169 | 10.1902 | 7.054514 | -0.0733012 | 3.135687 | 4.271739e-07
87.64504 | 10.1132 | 10.18903 | 7.058441 | -0.07583223 | 3.130591 | 4.270636e-07
87.65504 | 10.1262 | 10.18787 | 7.062358 | -0.06166509 | 3.125506 | 4.269536e-07
87.66503 | 10.1158 | 10.1867 | 7.066262 | -0.07090154 | 3.120439 | 4.268435e-07
87.67503 | 10.1249 | 10.18554 | 7.07016 | -0.06063907 | 3.115379 | 4.267335e-07
87.68503 | 10.1374 | 10.18438 | 7.074048 | -0.04697824 | 3.11033 | 4.266235e-07
87.69503 | 10.141 | 10.18322 | 7.077925 | -0.04221945 | 3.105294 | 4.265135e-07
87.70503 | 10.1508 | 10.18206 | 7.081793 | -0.03126249 | 3.100269 | 4.264035e-07
87.71503 | 10.1486 | 10.18091 | 7.085651 | -0.03230723 | 3.095256 | 4.262936e-07
87.72502 | 10.142 | 10.17975 | 7.089495 | -0.03775457 | 3.090259 | 4.261839e-07
87.73502 | 10.1542 | 10.1786 | 7.093333 | -0.02440238 | 3.085269 | 4.260741e-07
87.74502 | 10.1501 | 10.17745 | 7.09716 | -0.02735174 | 3.080291 | 4.259644e-07
87.75502 | 10.1623 | 10.1763 | 7.100977 | -0.01400264 | 3.075325 | 4.258546e-07
87.76502 | 10.1589 | 10.17515 | 7.104784 | -0.01625436 | 3.07037 | 4.257449e-07
87.77501 | 10.1728 | 10.17401 | 7.108576 | -0.001208793 | 3.065432 | 4.256354e-07
87.78501 | 10.169 | 10.17286 | 7.112362 | -0.00386315 | 3.0605 | 4.255258e-07
87.79501 | 10.1682 | 10.17172 | 7.116138 | -0.003518287 | 3.05558 | 4.254163e-07
87.80501 | 10.1833 | 10.17057 | 7.119903 | 0.01272525 | 3.050671 | 4.253067e-07
87.81501 | 10.177 | 10.16943 | 7.123657 | 0.007567933 | 3.045774 | 4.251972e-07
87.82501 | 10.1697 | 10.16829 | 7.127401 | 0.001410208 | 3.040888 | 4.250878e-07
87.835 | 10.1799 | 10.16715 | 7.13113 | 0.01275054 | 3.036019 | 4.249785e-07
87.845 | 10.1867 | 10.16601 | 7.134853 | 0.02069099 | 3.031156 | 4.248692e-07
87.855 | 10.1885 | 10.16487 | 7.138564 | 0.02363142 | 3.026304 | 4.247599e-07
87.865 | 10.1926 | 10.16373 | 7.142265 | 0.02887119 | 3.021463 | 4.246506e-07
87.875 | 10.1953 | 10.16259 | 7.145955 | 0.03271057 | 3.016634 | 4.245414e-07
87.88499 | 10.1897 | 10.16145 | 7.14963 | 0.02824885 | 3.011821 | 4.244323e-07
87.89499 | 10.1845 | 10.16031 | 7.153298 | 0.02418793 | 3.007014 | 4.243232e-07
87.90499 | 10.1922 | 10.15917 | 7.156955 | 0.03302683 | 3.002218 | 4.242141e-07
87.91499 | 10.1924 | 10.15803 | 7.1606 | 0.0343657 | 2.997434 | 4.24105e-07
87.92499 | 10.1859 | 10.1569 | 7.164235 | 0.02900479 | 2.99266 | 4.239961e-07
87.93498 | 10.1884 | 10.15576 | 7.167854 | 0.03264269 | 2.987902 | 4.238872e-07
87.94498 | 10.1886 | 10.15462 | 7.171466 | 0.03398219 | 2.983151 | 4.237783e-07
87.95498 | 10.1779 | 10.15348 | 7.175067 | 0.02442184 | 2.978411 | 4.236694e-07
87.96498 | 10.1731 | 10.15234 | 7.178656 | 0.0207621 | 2.973681 | 4.235606e-07
87.97498 | 10.17 | 10.1512 | 7.182234 | 0.01880265 | 2.968963 | 4.234518e-07
87.98498 | 10.1616 | 10.15006 | 7.1858 | 0.0115438 | 2.964255 | 4.23343e-07
87.99497 | 10.1514 | 10.14892 | 7.189352 | 0.002484591 | 2.959563 | 4.232344e-07
88.00497 | 10.1472 | 10.14777 | 7.192895 | -0.0005723822 | 2.954877 | 4.231257e-07
88.01497 | 10.1418 | 10.14663 | 7.196426 | -0.004828857 | 2.950202 | 4.230171e-07
88.02497 | 10.1372 | 10.14548 | 7.199946 | -0.00828446 | 2.945538 | 4.229085e-07
88.03497 | 10.1236 | 10.14434 | 7.203454 | -0.02073871 | 2.940884 | 4.228e-07
88.04496 | 10.1317 | 10.14319 | 7.206947 | -0.01149329 | 2.936246 | 4.226916e-07
88.05496 | 10.1074 | 10.14205 | 7.210431 | -0.03464539 | 2.931614 | 4.225831e-07
88.06496 | 10.1005 | 10.1409 | 7.213903 | -0.04039633 | 2.926993 | 4.224747e-07
88.07496 | 10.1008 | 10.13975 | 7.217364 | -0.03894581 | 2.922382 | 4.223663e-07
88.08496 | 10.091 | 10.13859 | 7.220812 | -0.04759404 | 2.917782 | 4.22258e-07
88.09496 | 10.0789 | 10.13744 | 7.224248 | -0.05854052 | 2.913192 | 4.221497e-07
88.10495 | 10.0746 | 10.13629 | 7.227669 | -0.06168644 | 2.908618 | 4.220415e-07
88.11495 | 10.0711 | 10.13513 | 7.23108 | -0.06402986 | 2.904049 | 4.219333e-07
88.12495 | 10.0506 | 10.13397 | 7.23448 | -0.08337115 | 2.899491 | 4.218251e-07
88.13495 | 10.0364 | 10.13281 | 7.237867 | -0.09641066 | 2.894943 | 4.21717e-07
88.14495 | 10.0338 | 10.13165 | 7.241242 | -0.09784825 | 2.890406 | 4.216089e-07
88.15494 | 10.018 | 10.13048 | 7.2446 | -0.1124847 | 2.885884 | 4.21501e-07
88.16494 | 10.011 | 10.12932 | 7.24795 | -0.1183178 | 2.881367 | 4.21393e-07
88.17494 | 10.0068 | 10.12815 | 7.251287 | -0.1213491 | 2.876861 | 4.21285e-07
88.18494 | 9.9989 | 10.12698 | 7.254612 | -0.1280778 | 2.872366 | 4.211771e-07
88.19494 | 9.9727 | 10.1258 | 7.257924 | -0.1531041 | 2.86788 | 4.210692e-07
88.20494 | 9.9646 | 10.12463 | 7.261223 | -0.1600281 | 2.863405 | 4.209614e-07
88.21493 | 9.9546 | 10.12345 | 7.264506 | -0.1688505 | 2.858944 | 4.208537e-07
88.22493 | 9.9428 | 10.12227 | 7.267779 | -0.1794691 | 2.854489 | 4.20746e-07
88.23493 | 9.9416 | 10.12108 | 7.27104 | -0.1794849 | 2.850045 | 4.206382e-07
88.24493 | 9.9275 | 10.1199 | 7.274287 | -0.192398 | 2.84561 | 4.205305e-07
88.25493 | 9.9278 | 10.11871 | 7.277522 | -0.190908 | 2.841186 | 4.204229e-07
88.26492 | 9.9063 | 10.11752 | 7.28074 | -0.2112163 | 2.836776 | 4.203154e-07
88.27492 | 9.9101 | 10.11632 | 7.283948 | -0.2062203 | 2.832372 | 4.202079e-07
88.28492 | 9.903 | 10.11512 | 7.287143 | -0.2121208 | 2.827977 | 4.201004e-07
88.29492 | 9.8855 | 10.11392 | 7.290325 | -0.2284186 | 2.823593 | 4.199929e-07
88.30492 | 9.8949 | 10.11271 | 7.293493 | -0.2178126 | 2.819219 | 4.198855e-07
88.31492 | 9.8838 | 10.1115 | 7.296648 | -0.2277032 | 2.814854 | 4.197781e-07
88.32491 | 9.8894 | 10.11029 | 7.299787 | -0.2208914 | 2.810504 | 4.196708e-07
88.33491 | 9.889 | 10.10907 | 7.302915 | -0.220075 | 2.80616 | 4.195636e-07
88.34491 | 9.8827 | 10.10785 | 7.306029 | -0.2251549 | 2.801825 | 4.194563e-07
88.35491 | 9.8927 | 10.10663 | 7.30913 | -0.2139317 | 2.797501 | 4.193491e-07
88.36491 | 9.8783 | 10.1054 | 7.312217 | -0.227103 | 2.793185 | 4.192419e-07
88.3749 | 9.8811 | 10.10417 | 7.315288 | -0.2230723 | 2.788884 | 4.191349e-07
88.3849 | 9.8931 | 10.10294 | 7.318347 | -0.2098363 | 2.784589 | 4.190278e-07
88.3949 | 9.8929 | 10.1017 | 7.321393 | -0.2087962 | 2.780303 | 4.189207e-07
88.4049 | 9.8962 | 10.10045 | 7.324425 | -0.2042519 | 2.776027 | 4.188137e-07
88.4149 | 9.9025 | 10.0992 | 7.327442 | -0.1967032 | 2.77176 | 4.187067e-07
88.4249 | 9.894 | 10.09795 | 7.330446 | -0.20395 | 2.767504 | 4.185998e-07
88.43489 | 9.9044 | 10.09669 | 7.333433 | -0.1922945 | 2.763261 | 4.18493e-07
88.44489 | 9.9022 | 10.09543 | 7.336408 | -0.1932321 | 2.759024 | 4.183861e-07
88.45489 | 9.9066 | 10.09417 | 7.339369 | -0.1875653 | 2.754796 | 4.182794e-07
88.46489 | 9.9053 | 10.09289 | 7.342316 | -0.1875937 | 2.750577 | 4.181726e-07
88.47489 | 9.8997 | 10.09162 | 7.345249 | -0.1919171 | 2.746368 | 4.180659e-07
88.48488 | 9.9198 | 10.09034 | 7.348164 | -0.1705362 | 2.742172 | 4.179592e-07
88.49488 | 9.9067 | 10.08905 | 7.351067 | -0.1823496 | 2.737982 | 4.178526e-07
88.50488 | 9.906 | 10.08776 | 7.353956 | -0.181758 | 2.733801 | 4.17746e-07
88.51488 | 9.9041 | 10.08646 | 7.356831 | -0.1823612 | 2.72963 | 4.176394e-07
88.52488 | 9.8901 | 10.08516 | 7.359691 | -0.195059 | 2.725468 | 4.175329e-07
88.53488 | 9.8986 | 10.08385 | 7.362536 | -0.1852517 | 2.721316 | 4.174264e-07
88.54487 | 9.8889 | 10.08254 | 7.365363 | -0.1936405 | 2.717177 | 4.173201e-07
88.55487 | 9.901 | 10.08122 | 7.368178 | -0.180222 | 2.713043 | 4.172137e-07
88.56487 | 9.8822 | 10.0799 | 7.370979 | -0.1976977 | 2.708919 | 4.171073e-07
88.57487 | 9.8843 | 10.07857 | 7.373764 | -0.1942678 | 2.704803 | 4.17001e-07
88.58487 | 9.8735 | 10.07723 | 7.376534 | -0.2037318 | 2.700697 | 4.168947e-07
88.59486 | 9.8583 | 10.07589 | 7.379287 | -0.2175908 | 2.696603 | 4.167887e-07
88.60486 | 9.8674 | 10.07454 | 7.382027 | -0.207143 | 2.692516 | 4.166824e-07
88.61486 | 9.8523 | 10.07319 | 7.384752 | -0.2208892 | 2.688437 | 4.165762e-07
88.62486 | 9.8503 | 10.07183 | 7.387461 | -0.2215298 | 2.684368 | 4.164701e-07
88.63486 | 9.8458 | 10.07046 | 7.390155 | -0.2246631 | 2.680307 | 4.163641e-07
88.64486 | 9.8321 | 10.06909 | 7.392834 | -0.2369902 | 2.676256 | 4.16258e-07
88.65485 | 9.8246 | 10.06771 | 7.395495 | -0.2431136 | 2.672218 | 4.161522e-07
88.66485 | 9.8151 | 10.06633 | 7.398142 | -0.2512291 | 2.668186 | 4.160462e-07
88.67485 | 9.8181 | 10.06494 | 7.400774 | -0.2468362 | 2.664161 | 4.159402e-07
88.68485 | 9.8054 | 10.06354 | 7.403391 | -0.2581372 | 2.660146 | 4.158343e-07
88.69485 | 9.8031 | 10.06213 | 7.405991 | -0.2590306 | 2.656139 | 4.157286e-07
88.70484 | 9.7919 | 10.06072 | 7.408573 | -0.2688178 | 2.652144 | 4.156229e-07
88.71484 | 9.7865 | 10.0593 | 7.411142 | -0.2727986 | 2.648156 | 4.155172e-07
88.72484 | 9.7861 | 10.05787 | 7.413695 | -0.2717718 | 2.644176 | 4.154114e-07
88.73484 | 9.7759 | 10.05644 | 7.416232 | -0.2805377 | 2.640205 | 4.153057e-07
88.74484 | 9.7893 | 10.055 | 7.418753 | -0.2656957 | 2.636242 | 4.152001e-07
88.75484 | 9.7866 | 10.05355 | 7.421257 | -0.2669476 | 2.63229 | 4.150945e-07
88.76483 | 9.7807 | 10.05209 | 7.423743 | -0.2713949 | 2.628351 | 4.149891e-07
88.77483 | 9.7849 | 10.05063 | 7.426216 | -0.2657304 | 2.624414 | 4.148836e-07
88.78483 | 9.7864 | 10.04916 | 7.428671 | -0.2627598 | 2.620488 | 4.147781e-07
88.79483 | 9.7869 | 10.04768 | 7.431111 | -0.2607807 | 2.61657 | 4.146726e-07
88.80483 | 9.8062 | 10.04619 | 7.433534 | -0.2399938 | 2.61266 | 4.145673e-07
88.81482 | 9.7935 | 10.0447 | 7.435937 | -0.2512004 | 2.608762 | 4.14462e-07
88.82482 | 9.8162 | 10.0432 | 7.438327 | -0.226997 | 2.604869 | 4.143567e-07
88.83482 | 9.8138 | 10.04169 | 7.4407 | -0.2278863 | 2.600986 | 4.142515e-07
88.84482 | 9.8224 | 10.04017 | 7.443057 | -0.2177667 | 2.59711 | 4.141462e-07
88.85482 | 9.8311 | 10.03864 | 7.445396 | -0.2075406 | 2.593244 | 4.14041e-07
88.86482 | 9.8332 | 10.0371 | 7.447719 | -0.2039043 | 2.589385 | 4.139359e-07
88.87481 | 9.8439 | 10.03556 | 7.450022 | -0.1916625 | 2.58554 | 4.138308e-07
88.88481 | 9.8438 | 10.03401 | 7.452311 | -0.19021 | 2.581699 | 4.137258e-07
88.89481 | 9.8359 | 10.03245 | 7.454582 | -0.1965487 | 2.577866 | 4.136208e-07
88.90481 | 9.8484 | 10.03088 | 7.456836 | -0.1824787 | 2.574042 | 4.135157e-07
88.91481 | 9.8506 | 10.0293 | 7.459074 | -0.1786996 | 2.570226 | 4.134108e-07
88.9248 | 9.8498 | 10.02771 | 7.461291 | -0.1779129 | 2.566421 | 4.13306e-07
88.9348 | 9.8414 | 10.02612 | 7.463494 | -0.1847169 | 2.562623 | 4.132011e-07
88.9448 | 9.8524 | 10.02451 | 7.465679 | -0.1721111 | 2.558832 | 4.130963e-07
88.9548 | 9.8371 | 10.0229 | 7.467846 | -0.1857962 | 2.555049 | 4.129915e-07
88.9648 | 9.8322 | 10.02127 | 7.469996 | -0.1890722 | 2.551275 | 4.128869e-07
88.9748 | 9.8403 | 10.01964 | 7.472129 | -0.1793384 | 2.547509 | 4.12782e-07
88.98479 | 9.8266 | 10.018 | 7.474241 | -0.1913969 | 2.543755 | 4.126775e-07
88.99479 | 9.8387 | 10.01634 | 7.476338 | -0.1776446 | 2.540006 | 4.125728e-07
89.00479 | 9.8219 | 10.01468 | 7.478417 | -0.1927823 | 2.536265 | 4.124683e-07
89.01479 | 9.82 | 10.01301 | 7.480478 | -0.1930105 | 2.532532 | 4.123638e-07
89.02479 | 9.8148 | 10.01133 | 7.482521 | -0.1965286 | 2.528807 | 4.122592e-07
89.03478 | 9.811 | 10.00964 | 7.484545 | -0.1986384 | 2.525094 | 4.121548e-07
89.04478 | 9.8079 | 10.00794 | 7.486551 | -0.2000366 | 2.521385 | 4.120504e-07
89.05478 | 9.8028 | 10.00622 | 7.48854 | -0.2034249 | 2.517684 | 4.11946e-07
89.06478 | 9.8122 | 10.0045 | 7.490511 | -0.192303 | 2.513992 | 4.118417e-07
89.07478 | 9.7908 | 10.00277 | 7.492463 | -0.2119707 | 2.510307 | 4.117374e-07
89.08478 | 9.8004 | 10.00103 | 7.494397 | -0.2006281 | 2.506631 | 4.116331e-07
89.09477 | 9.7887 | 9.999277 | 7.49631 | -0.2105767 | 2.502966 | 4.11529e-07
89.10477 | 9.7926 | 9.997513 | 7.498207 | -0.204913 | 2.499306 | 4.114248e-07
89.11477 | 9.7866 | 9.99574 | 7.500085 | -0.2091399 | 2.495654 | 4.113205e-07
89.12477 | 9.7952 | 9.993954 | 7.501944 | -0.1987536 | 2.492009 | 4.112165e-07
89.13477 | 9.7832 | 9.992158 | 7.503785 | -0.2089576 | 2.488372 | 4.111125e-07
89.14476 | 9.7844 | 9.990352 | 7.505605 | -0.2059523 | 2.484747 | 4.110085e-07
89.15476 | 9.787 | 9.988534 | 7.507408 | -0.2015344 | 2.481126 | 4.109045e-07
89.16476 | 9.7936 | 9.986705 | 7.509192 | -0.1931055 | 2.477513 | 4.108006e-07
89.17476 | 9.7801 | 9.984865 | 7.510957 | -0.2047651 | 2.473908 | 4.106966e-07
89.18476 | 9.7886 | 9.983013 | 7.512703 | -0.1944134 | 2.47031 | 4.105927e-07
89.19476 | 9.7907 | 9.981151 | 7.514429 | -0.1904505 | 2.466721 | 4.104888e-07
89.20475 | 9.7877 | 9.979279 | 7.516135 | -0.1915793 | 2.463144 | 4.103851e-07
89.21475 | 9.8071 | 9.977393 | 7.517823 | -0.1702931 | 2.45957 | 4.102814e-07
89.22475 | 9.8006 | 9.975495 | 7.519491 | -0.1748953 | 2.456003 | 4.101778e-07
89.23475 | 9.7979 | 9.973585 | 7.521141 | -0.1756848 | 2.452444 | 4.10074e-07
89.24475 | 9.8098 | 9.971664 | 7.52277 | -0.1618643 | 2.448894 | 4.099704e-07
89.25474 | 9.8026 | 9.969732 | 7.524378 | -0.1671316 | 2.445353 | 4.098669e-07
89.26474 | 9.8081 | 9.967786 | 7.525969 | -0.1596862 | 2.441817 | 4.097633e-07
89.27474 | 9.8093 | 9.965829 | 7.527539 | -0.1565285 | 2.438289 | 4.096598e-07
89.28474 | 9.8354 | 9.963859 | 7.52909 | -0.1284586 | 2.434769 | 4.095564e-07
89.29474 | 9.8112 | 9.961876 | 7.53062 | -0.1506765 | 2.431256 | 4.094529e-07
89.30474 | 9.8258 | 9.959882 | 7.532131 | -0.1340819 | 2.427751 | 4.093494e-07
89.31473 | 9.8093 | 9.957878 | 7.53362 | -0.1485778 | 2.424258 | 4.092462e-07
89.32473 | 9.8384 | 9.955858 | 7.53509 | -0.1174581 | 2.420767 | 4.091428e-07
89.33473 | 9.8238 | 9.953825 | 7.53654 | -0.1300253 | 2.417284 | 4.090396e-07
89.34473 | 9.834 | 9.95178 | 7.53797 | -0.1177799 | 2.413809 | 4.089364e-07
89.35473 | 9.8228 | 9.949722 | 7.53938 | -0.1269216 | 2.410341 | 4.088331e-07
89.36472 | 9.8266 | 9.947651 | 7.540767 | -0.1210513 | 2.406883 | 4.0873e-07
89.37472 | 9.8373 | 9.945567 | 7.542136 | -0.1082666 | 2.40343 | 4.086269e-07
89.38472 | 9.826 | 9.943469 | 7.543484 | -0.117469 | 2.399985 | 4.085238e-07
89.39472 | 9.8344 | 9.941358 | 7.544811 | -0.1069582 | 2.396547 | 4.084207e-07
89.40472 | 9.8496 | 9.939234 | 7.546118 | -0.08963371 | 2.393116 | 4.083178e-07
89.41472 | 9.8177 | 9.937096 | 7.547403 | -0.1193958 | 2.389692 | 4.082148e-07
89.42471 | 9.8363 | 9.934948 | 7.548667 | -0.09864764 | 2.38628 | 4.081119e-07
89.43471 | 9.8279 | 9.932783 | 7.549911 | -0.1048825 | 2.382872 | 4.080091e-07
89.44471 | 9.8365 | 9.930604 | 7.551133 | -0.09410366 | 2.37947 | 4.079062e-07
89.45471 | 9.8397 | 9.928411 | 7.552335 | -0.08871068 | 2.376075 | 4.078033e-07
89.46471 | 9.8306 | 9.926204 | 7.553515 | -0.09560412 | 2.372689 | 4.077006e-07
89.4747 | 9.8456 | 9.923985 | 7.554673 | -0.07838534 | 2.369312 | 4.075979e-07
89.4847 | 9.8294 | 9.92175 | 7.555811 | -0.09235017 | 2.365939 | 4.074952e-07
89.4947 | 9.8351 | 9.919501 | 7.556927 | -0.08440103 | 2.362574 | 4.073926e-07
89.5047 | 9.8407 | 9.917236 | 7.558022 | -0.07653626 | 2.359214 | 4.072899e-07
89.5147 | 9.8363 | 9.914959 | 7.559095 | -0.07865928 | 2.355864 | 4.071873e-07
89.5247 | 9.8338 | 9.912667 | 7.560146 | -0.07886674 | 2.35252 | 4.070849e-07
89.53469 | 9.8714 | 9.910361 | 7.561175 | -0.03896136 | 2.349186 | 4.069823e-07
89.54469 | 9.8469 | 9.90804 | 7.562183 | -0.06113958 | 2.345856 | 4.068799e-07
89.55469 | 9.8589 | 9.905703 | 7.563169 | -0.04680253 | 2.342533 | 4.067775e-07
89.56469 | 9.865 | 9.903351 | 7.564133 | -0.03835069 | 2.339217 | 4.066751e-07
89.57469 | 9.8647 | 9.900984 | 7.565075 | -0.03628379 | 2.335909 | 4.065727e-07
89.58468 | 9.895 | 9.898604 | 7.565994 | -0.003603967 | 2.33261 | 4.064705e-07
89.59468 | 9.8711 | 9.896207 | 7.566891 | -0.02510671 | 2.329315 | 4.063682e-07
89.60468 | 9.9267 | 9.893794 | 7.567766 | 0.03290609 | 2.326027 | 4.06266e-07
89.61468 | 9.9045 | 9.891366 | 7.568619 | 0.01313406 | 2.322746 | 4.061638e-07
89.62468 | 9.917 | 9.888922 | 7.56945 | 0.02807759 | 2.319472 | 4.060616e-07
89.63468 | 9.9317 | 9.886463 | 7.570258 | 0.04523686 | 2.316205 | 4.059595e-07
89.64467 | 9.9493 | 9.883991 | 7.571042 | 0.06530945 | 2.312948 | 4.058575e-07
89.65467 | 9.9667 | 9.8815 | 7.571804 | 0.0852004 | 2.309695 | 4.057555e-07
89.66467 | 9.9771 | 9.878993 | 7.572544 | 0.09810707 | 2.306448 | 4.056534e-07
89.67467 | 10.0141 | 9.87647 | 7.573261 | 0.1376298 | 2.303209 | 4.055515e-07
89.68467 | 10.0179 | 9.873931 | 7.573955 | 0.1439688 | 2.299976 | 4.054496e-07
89.69466 | 10.0109 | 9.871379 | 7.574625 | 0.1395214 | 2.296753 | 4.053478e-07
89.70466 | 10.0726 | 9.868807 | 7.575273 | 0.2037929 | 2.293534 | 4.052459e-07
89.71466 | 10.0549 | 9.866219 | 7.575898 | 0.1886808 | 2.290321 | 4.051441e-07
89.72466 | 10.0961 | 9.863615 | 7.576499 | 0.2324851 | 2.287116 | 4.050423e-07
89.73466 | 10.1442 | 9.860994 | 7.577077 | 0.2832063 | 2.283916 | 4.049406e-07
89.74466 | 10.1313 | 9.858356 | 7.577631 | 0.272944 | 2.280724 | 4.048389e-07
89.75465 | 10.1702 | 9.855704 | 7.578162 | 0.3144959 | 2.277542 | 4.047373e-07
89.76465 | 10.1916 | 9.853033 | 7.578669 | 0.3385673 | 2.274363 | 4.046357e-07
89.77465 | 10.2095 | 9.850344 | 7.579153 | 0.3591559 | 2.271191 | 4.045341e-07
89.78465 | 10.255 | 9.847638 | 7.579613 | 0.4073617 | 2.268025 | 4.044325e-07
89.79465 | 10.2844 | 9.844915 | 7.580049 | 0.4394846 | 2.264866 | 4.043311e-07
89.80464 | 10.3098 | 9.842178 | 7.580461 | 0.467622 | 2.261717 | 4.042297e-07
89.81464 | 10.3322 | 9.83942 | 7.580849 | 0.4927797 | 2.258571 | 4.041283e-07
89.82464 | 10.3557 | 9.836645 | 7.581213 | 0.5190547 | 2.255432 | 4.040269e-07
89.83464 | 10.3858 | 9.833852 | 7.581553 | 0.5519475 | 2.252299 | 4.039255e-07
89.84464 | 10.4238 | 9.831042 | 7.581869 | 0.5927579 | 2.249173 | 4.038241e-07
89.85464 | 10.446 | 9.828214 | 7.58216 | 0.6177863 | 2.246053 | 4.037229e-07
89.86463 | 10.4801 | 9.82537 | 7.582427 | 0.6547299 | 2.242943 | 4.036217e-07
89.87463 | 10.4925 | 9.822506 | 7.582669 | 0.6699942 | 2.239836 | 4.035205e-07
89.88463 | 10.5252 | 9.819623 | 7.582887 | 0.7055767 | 2.236736 | 4.034194e-07
89.89463 | 10.5405 | 9.816723 | 7.58308 | 0.7237772 | 2.233642 | 4.033182e-07
89.90463 | 10.5717 | 9.813804 | 7.583249 | 0.7578962 | 2.230555 | 4.032171e-07
89.91462 | 10.6005 | 9.810869 | 7.583392 | 0.7896307 | 2.227477 | 4.031162e-07
89.92462 | 10.6219 | 9.807913 | 7.583511 | 0.8139867 | 2.224402 | 4.030152e-07
89.93462 | 10.6509 | 9.804939 | 7.583604 | 0.8459613 | 2.221334 | 4.029142e-07
89.94462 | 10.6621 | 9.801945 | 7.583673 | 0.8601546 | 2.218272 | 4.028133e-07
89.95462 | 10.7017 | 9.798933 | 7.583716 | 0.9027669 | 2.215217 | 4.027123e-07
89.96462 | 10.7324 | 9.795902 | 7.583734 | 0.936498 | 2.212168 | 4.026114e-07
89.97461 | 10.7266 | 9.792855 | 7.583727 | 0.9337453 | 2.209128 | 4.025108e-07
89.98461 | 10.7799 | 9.789785 | 7.583694 | 0.9901145 | 2.206091 | 4.0241e-07
89.99461 | 10.7705 | 9.786697 | 7.583635 | 0.9838032 | 2.203061 | 4.023092e-07