## Summary
Parameter | MoC_0.66 F m -3 m | MoO2 P 1 | C P 1
Sample | T.1.1-MoxCy-SM_Cu_powder.dat | T.1.1-MoxCy-SM_Cu_powder.dat | T.1.1-MoxCy-SM_Cu_powder.dat
Method | GSAS-II | GSAS-II | GSAS-II
Phase name | MoC_0.66 F m -3 m | MoO2 P 1 | C P 1
COD / MP ID | manual | manual | manual
Formula | Mo4 C2.64 | Mo4 O8 | C8
Space group
Space group # | 225 | 1 | 1
Crystal system | cubic | triclinic | triclinic
a (Å) | 4.15552 | 5.54083 | 3.56075
b (Å) | 4.15552 | 4.86854 | 3.56075
c (Å) | 4.15552 | 5.64137 | 3.56075
α (°) | 90 | 90 | 90
β (°) | 90 | 120.175 | 90
γ (°) | 90 | 90 | 90
Volume (A^3) | 71.75908 | 131.5589 | 45.14654
da/a0 (%) | -2.292 | 0 | 0
db/b0 (%) | -2.292 | 0 | 0
dc/c0 (%) | -2.292 | 0 | 0
dV/V0 (%) | -6.72 | 0 | 0
Weight fraction (%) | 33.3 | 33.3 | 33.3
GSAS-II mass weight fraction (%) | 52 | 2.7 | 45.3
Weight fraction ± (%) | 1 | 1.87 | 1.23
Weight fraction error source | integrated_phase_area_full_covariance+systematic_floor | integrated_phase_area_full_covariance | integrated_phase_area_full_covariance
Weight fraction propagated sigma (%) | 0.969 | 1.871 | 1.232
Weight fraction systematic floor (%) | 1 | 1 | 1
Weight fraction method | integrated_phase_pattern_area | integrated_phase_pattern_area | integrated_phase_pattern_area
Integrated phase fraction (%) | 33.3 | 33.3 | 33.3
Integrated - wt fraction (percentage points) | -18.67 | 30.63 | -11.97
Integrated phase fraction method | primary_quant_from_refined_phase_envelope | primary_quant_from_refined_phase_envelope | primary_quant_from_refined_phase_envelope
Crystallite size (nm) | 1000 | 1000 | 1000
Crystallite size source | gsas_hap_size | gsas_hap_size | gsas_hap_size
Scale factor | 1.57392 | 0.26598 | 47.45403
Scale factor sigma | 0.01420019 | 0.02156333 | 1.61457683
Scale factor sigma (%) | 0.902 | 8.107 | 3.402
Scale factor sigma source | gsas_covariance | gsas_covariance | gsas_covariance
Scale * phase mass value | 653.9139 | 34.02899123 | 569.9703
Legacy mass-weighted scale value | 653.9139 | 34.02899123 | 569.9703
U (Caglioti) | 0.01489 | 0.01489 | 0.01489
V (Caglioti) | -0.01538 | -0.01538 | -0.01538
W (Caglioti) | 0.00566 | 0.00566 | 0.00566
X (Lorentzian) | 0 | 0 | 0
Y (Lorentzian) | 9.33153 | 9.33153 | 9.33153
η at strongest | 1 | 1 | 1
FWHM (°) | 9.8547 | 9.8547 | 9.8547
FWHM reference 2theta (deg) | 37.4742 | 37.4742 | 37.4742
FWHM reference hkl | [1, 1, 1] | [2, 0, 0] | [3, 0, 0]
N reflections | 5 | 124 | 9
Seeded by | gsas2 | gsas2 | gsas2
Zero shift (°) | -0.00155 | -0.00155 | -0.00155
Rwp (%) | 8.34 | 8.34 | 8.34
Rp (%) | 5.77 | 5.77 | 5.77
χ² | 162.784 | 162.784 | 162.784
GoF | 12.759 | 12.759 | 12.759

## Plot Data
2theta | Y_obs | Y_calc | Background | Residual | MoC_0.66 F m -3 m | MoO2 P 1 | C P 1 | MoC_0.66 F m -3 m peak 2θ | MoC_0.66 F m -3 m [hkl] | MoO2 P 1 peak 2θ | MoO2 P 1 [hkl] | C P 1 peak 2θ | C P 1 [hkl]
10.00918 | 52.0059 | 49.47465 | 49.17575 | 2.531255 | 0.09963308 | 0.09963308 | 0.09963308 | 37.454 | [111] | 18.175 | [001] | 24.987 | [100]
10.01918 | 51.9787 | 49.47458 | 49.17542 | 2.504125 | 0.09971937 | 0.09971937 | 0.09971937 | 43.521 | [200] | 18.207 | [010] | 35.628 | [110]
10.02917 | 51.9852 | 49.47442 | 49.175 | 2.510781 | 0.09980574 | 0.09980574 | 0.09980574 | 63.24 | [220] | 18.295 | [101] | 44.01 | [111]
10.03917 | 51.9361 | 49.47418 | 49.1745 | 2.461924 | 0.09989235 | 0.09989235 | 0.09989235 | 75.872 | [311] | 18.508 | [100] | 51.272 | [200]
10.04917 | 51.9159 | 49.47385 | 49.17391 | 2.442053 | 0.09997912 | 0.09997912 | 0.09997912 | 79.9 | [222] | 25.836 | [011] | 57.857 | [210]
10.05917 | 51.8885 | 49.47343 | 49.17323 | 2.415067 | 0.1000661 | 0.1000661 | 0.1000661 |  |  | 25.922 | [111] | 63.996 | [211]
10.06917 | 51.8233 | 49.47293 | 49.17247 | 2.350367 | 0.1001531 | 0.1001531 | 0.1001531 |  |  | 26.075 | [110] | 75.448 | [220]
10.07916 | 51.8368 | 49.47235 | 49.17163 | 2.364451 | 0.1002403 | 0.1002403 | 0.1002403 |  |  | 31.696 | [102] | 80.929 | [300]
10.08916 | 51.7699 | 49.47168 | 49.1707 | 2.298221 | 0.1003277 | 0.1003277 | 0.1003277 |  |  | 32.078 | [101] | 86.327 | [310]
10.09916 | 51.779 | 49.47093 | 49.16968 | 2.308075 | 0.1004153 | 0.1004153 | 0.1004153 |  |  | 32.289 | [201]
10.10916 | 51.6988 | 49.47009 | 49.16858 | 2.228713 | 0.1005031 | 0.1005031 | 0.1005031 |  |  | 36.795 | [112]
10.11916 | 51.7078 | 49.46916 | 49.16739 | 2.238635 | 0.100591 | 0.100591 | 0.100591 |  |  | 36.829 | [002]
10.12916 | 51.6518 | 49.46816 | 49.16612 | 2.183641 | 0.1006791 | 0.1006791 | 0.1006791 |  |  | 36.895 | [020]
10.13915 | 51.5986 | 49.46707 | 49.16477 | 2.131529 | 0.1007672 | 0.1007672 | 0.1007672 |  |  | 37.078 | [202]
10.14915 | 51.5912 | 49.4659 | 49.16333 | 2.125301 | 0.1008556 | 0.1008556 | 0.1008556 |  |  | 37.131 | [111]
10.15915 | 51.5846 | 49.46464 | 49.16181 | 2.119956 | 0.1009442 | 0.1009442 | 0.1009442 |  |  | 37.317 | [211]
10.16915 | 51.5269 | 49.46331 | 49.16021 | 2.063594 | 0.101033 | 0.101033 | 0.101033 |  |  | 37.522 | [200]
10.17915 | 51.5031 | 49.46189 | 49.15852 | 2.041214 | 0.1011219 | 0.1011219 | 0.1011219 |  |  | 41.378 | [012]
10.18914 | 51.4719 | 49.46039 | 49.15675 | 2.011514 | 0.1012109 | 0.1012109 | 0.1012109 |  |  | 41.423 | [021]
10.19914 | 51.4438 | 49.4588 | 49.1549 | 1.984997 | 0.1013001 | 0.1013001 | 0.1013001 |  |  | 41.479 | [121]
10.20914 | 51.4153 | 49.45714 | 49.15297 | 1.958162 | 0.1013896 | 0.1013896 | 0.1013896 |  |  | 41.581 | [120]
10.21914 | 51.3575 | 49.45539 | 49.15095 | 1.902108 | 0.1014792 | 0.1014792 | 0.1014792 |  |  | 41.604 | [212]
10.22914 | 51.3854 | 49.45356 | 49.14886 | 1.931835 | 0.1015689 | 0.1015689 | 0.1015689 |  |  | 42.007 | [210]
10.23914 | 51.2948 | 49.45166 | 49.14668 | 1.843143 | 0.1016589 | 0.1016589 | 0.1016589 |  |  | 49.274 | [103]
10.24913 | 51.2946 | 49.44967 | 49.14443 | 1.844928 | 0.1017489 | 0.1017489 | 0.1017489 |  |  | 49.414 | [122]
10.25913 | 51.2306 | 49.4476 | 49.14209 | 1.782996 | 0.1018392 | 0.1018392 | 0.1018392 |  |  | 49.422 | [203]
10.26913 | 51.2386 | 49.44546 | 49.13967 | 1.793144 | 0.1019296 | 0.1019296 | 0.1019296 |  |  | 49.679 | [121]
10.27913 | 51.1977 | 49.44323 | 49.13717 | 1.754471 | 0.1020203 | 0.1020203 | 0.1020203 |  |  | 49.716 | [102]
10.28913 | 51.1566 | 49.44092 | 49.13459 | 1.715677 | 0.1021111 | 0.1021111 | 0.1021111 |  |  | 49.826 | [221]
10.29912 | 51.1272 | 49.43854 | 49.13193 | 1.68866 | 0.102202 | 0.102202 | 0.102202 |  |  | 50.107 | [302]
10.30912 | 51.118 | 49.43608 | 49.1292 | 1.681923 | 0.1022931 | 0.1022931 | 0.1022931 |  |  | 50.126 | [201]
10.31912 | 51.0603 | 49.43353 | 49.12638 | 1.626766 | 0.1023845 | 0.1023845 | 0.1023845 |  |  | 50.37 | [301]
10.32912 | 51.0906 | 49.43091 | 49.12349 | 1.659686 | 0.102476 | 0.102476 | 0.102476 |  |  | 52.959 | [113]
10.33912 | 50.9891 | 49.42822 | 49.12051 | 1.560884 | 0.1025677 | 0.1025677 | 0.1025677 |  |  | 53.1 | [213]
10.34912 | 51.0359 | 49.42544 | 49.11746 | 1.61046 | 0.1026596 | 0.1026596 | 0.1026596 |  |  | 53.118 | [022]
10.35911 | 50.9591 | 49.42259 | 49.11434 | 1.53651 | 0.1027515 | 0.1027515 | 0.1027515 |  |  | 53.305 | [222]
10.36911 | 50.9467 | 49.41966 | 49.11113 | 1.52704 | 0.1028438 | 0.1028438 | 0.1028438 |  |  | 53.379 | [112]
10.37911 | 50.93 | 49.41665 | 49.10784 | 1.513347 | 0.1029362 | 0.1029362 | 0.1029362 |  |  | 53.639 | [220]
10.38911 | 50.8976 | 49.41357 | 49.10448 | 1.484031 | 0.1030288 | 0.1030288 | 0.1030288 |  |  | 53.752 | [312]
10.39911 | 50.8696 | 49.41041 | 49.10104 | 1.459191 | 0.1031215 | 0.1031215 | 0.1031215 |  |  | 53.77 | [211]
10.4091 | 50.8493 | 49.40718 | 49.09753 | 1.442123 | 0.1032144 | 0.1032144 | 0.1032144 |  |  | 54.001 | [311]
10.4191 | 50.8218 | 49.40387 | 49.09394 | 1.417935 | 0.1033075 | 0.1033075 | 0.1033075 |  |  | 56.566 | [003]
10.4291 | 50.8057 | 49.40048 | 49.09028 | 1.405222 | 0.1034009 | 0.1034009 | 0.1034009 |  |  | 56.673 | [030]
10.4391 | 50.7521 | 49.39702 | 49.08653 | 1.355084 | 0.1034944 | 0.1034944 | 0.1034944 |  |  | 56.969 | [303]
10.4491 | 50.7798 | 49.39348 | 49.08271 | 1.386321 | 0.1035881 | 0.1035881 | 0.1035881 |  |  | 57.688 | [300]
10.4591 | 50.715 | 49.38987 | 49.07882 | 1.325133 | 0.103682 | 0.103682 | 0.103682 |  |  | 59.94 | [013]
10.46909 | 50.7091 | 49.38618 | 49.07486 | 1.322915 | 0.1037759 | 0.1037759 | 0.1037759 |  |  | 60.031 | [031]
10.47909 | 50.672 | 49.38242 | 49.07081 | 1.289576 | 0.1038702 | 0.1038702 | 0.1038702 |  |  | 60.074 | [131]
10.48909 | 50.6726 | 49.37859 | 49.0667 | 1.29401 | 0.1039646 | 0.1039646 | 0.1039646 |  |  | 60.152 | [130]
10.49909 | 50.6369 | 49.37468 | 49.0625 | 1.262218 | 0.1040593 | 0.1040593 | 0.1040593 |  |  | 60.329 | [313]
10.50909 | 50.612 | 49.3707 | 49.05824 | 1.241299 | 0.1041541 | 0.1041541 | 0.1041541 |  |  | 61.023 | [310]
10.51908 | 50.5805 | 49.36665 | 49.0539 | 1.21385 | 0.104249 | 0.104249 | 0.104249 |  |  | 63.116 | [123]
10.52908 | 50.5384 | 49.36252 | 49.04949 | 1.175877 | 0.1043442 | 0.1043442 | 0.1043442 |  |  | 63.242 | [223]
10.53908 | 50.5177 | 49.35832 | 49.045 | 1.159377 | 0.1044396 | 0.1044396 | 0.1044396 |  |  | 63.492 | [122]
10.54908 | 50.5106 | 49.35405 | 49.04045 | 1.156549 | 0.1045352 | 0.1045352 | 0.1045352 |  |  | 63.826 | [322]
10.55908 | 50.4849 | 49.34971 | 49.03581 | 1.135193 | 0.104631 | 0.104631 | 0.104631 |  |  | 63.843 | [221]
10.56908 | 50.4743 | 49.34529 | 49.03111 | 1.129009 | 0.1047269 | 0.1047269 | 0.1047269 |  |  | 64.051 | [321]
10.57907 | 50.4315 | 49.34081 | 49.02634 | 1.090693 | 0.104823 | 0.104823 | 0.104823 |  |  | 66.211 | [204]
10.58907 | 50.4115 | 49.33625 | 49.02149 | 1.075252 | 0.1049194 | 0.1049194 | 0.1049194 |  |  | 66.405 | [132]
10.59907 | 50.368 | 49.33162 | 49.01657 | 1.036382 | 0.1050159 | 0.1050159 | 0.1050159 |  |  | 66.625 | [131]
10.60907 | 50.3643 | 49.32692 | 49.01158 | 1.037383 | 0.1051127 | 0.1051127 | 0.1051127 |  |  | 66.748 | [231]
10.61907 | 50.3323 | 49.32215 | 49.00652 | 1.010154 | 0.1052096 | 0.1052096 | 0.1052096 |  |  | 67.09 | [202]
10.62906 | 50.3154 | 49.31731 | 49.00139 | 0.9980915 | 0.1053067 | 0.1053067 | 0.1053067 |  |  | 67.577 | [402]
10.63906 | 50.2907 | 49.3124 | 48.99618 | 0.9783033 | 0.105404 | 0.105404 | 0.105404 |  |  | 69.251 | [104]
10.64906 | 50.2529 | 49.30741 | 48.99091 | 0.945485 | 0.1055016 | 0.1055016 | 0.1055016 |  |  | 69.31 | [214]
10.65906 | 50.2301 | 49.30236 | 48.98557 | 0.9277363 | 0.1055993 | 0.1055993 | 0.1055993 |  |  | 69.469 | [023]
10.66906 | 50.2219 | 49.29724 | 48.98015 | 0.9246569 | 0.1056973 | 0.1056973 | 0.1056973 |  |  | 69.522 | [032]
10.67906 | 50.1971 | 49.29205 | 48.97467 | 0.9050466 | 0.1057954 | 0.1057954 | 0.1057954 |  |  | 69.571 | [304]
10.68905 | 50.1853 | 49.2868 | 48.96912 | 0.8984998 | 0.1058937 | 0.1058937 | 0.1058937 |  |  | 69.682 | [232]
10.69905 | 50.1418 | 49.28147 | 48.9635 | 0.8603268 | 0.1059922 | 0.1059922 | 0.1059922 |  |  | 69.754 | [103]
10.70905 | 50.1047 | 49.27608 | 48.9578 | 0.8286221 | 0.106091 | 0.106091 | 0.106091 |  |  | 69.828 | [323]
10.71905 | 50.1083 | 49.27061 | 48.95204 | 0.8376855 | 0.10619 | 0.10619 | 0.10619 |  |  | 69.968 | [230]
10.72905 | 50.0878 | 49.26508 | 48.94622 | 0.8227167 | 0.1062891 | 0.1062891 | 0.1062891 |  |  | 70.17 | [212]
10.73904 | 50.0749 | 49.25949 | 48.94032 | 0.81541 | 0.1063884 | 0.1063884 | 0.1063884 |  |  | 70.351 | [403]
10.74904 | 50.0402 | 49.25382 | 48.93436 | 0.7863761 | 0.106488 | 0.106488 | 0.106488 |  |  | 70.472 | [320]
10.75904 | 50.0219 | 49.24809 | 48.92833 | 0.7738093 | 0.1065878 | 0.1065878 | 0.1065878 |  |  | 70.644 | [301]
10.76904 | 49.9896 | 49.24229 | 48.92223 | 0.7473093 | 0.1066878 | 0.1066878 | 0.1066878 |  |  | 70.647 | [412]
10.77904 | 49.9659 | 49.23642 | 48.91606 | 0.729476 | 0.106788 | 0.106788 | 0.106788 |  |  | 70.922 | [401]
10.78904 | 49.9557 | 49.23049 | 48.90983 | 0.725209 | 0.1068884 | 0.1068884 | 0.1068884 |  |  | 72.29 | [114]
10.79903 | 49.9382 | 49.2245 | 48.90353 | 0.7137022 | 0.106989 | 0.106989 | 0.106989 |  |  | 72.604 | [314]
10.80903 | 49.9212 | 49.21843 | 48.89716 | 0.7027671 | 0.1070898 | 0.1070898 | 0.1070898 |  |  | 72.783 | [113]
10.81903 | 49.8882 | 49.2123 | 48.89073 | 0.6758977 | 0.1071909 | 0.1071909 | 0.1071909 |  |  | 73.37 | [413]
10.82903 | 49.8598 | 49.20611 | 48.88423 | 0.6536937 | 0.1072921 | 0.1072921 | 0.1072921 |  |  | 73.658 | [311]
10.83903 | 49.8324 | 49.19985 | 48.87766 | 0.6325549 | 0.1073936 | 0.1073936 | 0.1073936 |  |  | 73.931 | [411]
10.84902 | 49.8129 | 49.19353 | 48.87104 | 0.6193746 | 0.1074952 | 0.1074952 | 0.1074952 |  |  | 78.281 | [224]
10.85902 | 49.786 | 49.18713 | 48.86434 | 0.5988653 | 0.1075971 | 0.1075971 | 0.1075971 |  |  | 78.354 | [133]
10.86902 | 49.7781 | 49.18068 | 48.85758 | 0.5974204 | 0.1076993 | 0.1076993 | 0.1076993 |  |  | 78.362 | [004]
10.87902 | 49.7464 | 49.17416 | 48.85076 | 0.5722397 | 0.1078016 | 0.1078016 | 0.1078016 |  |  | 78.468 | [233]
10.88902 | 49.7221 | 49.16758 | 48.84386 | 0.554523 | 0.1079042 | 0.1079042 | 0.1079042 |  |  | 78.523 | [040]
10.89902 | 49.7102 | 49.16093 | 48.83691 | 0.54927 | 0.108007 | 0.108007 | 0.108007 |  |  | 78.697 | [132]
10.90901 | 49.6645 | 49.15423 | 48.8299 | 0.5102737 | 0.1081099 | 0.1081099 | 0.1081099 |  |  | 78.973 | [404]
10.91901 | 49.6476 | 49.14745 | 48.82281 | 0.5001474 | 0.1082131 | 0.1082131 | 0.1082131 |  |  | 79.002 | [332]
10.92901 | 49.6369 | 49.14062 | 48.81567 | 0.4962841 | 0.1083166 | 0.1083166 | 0.1083166 |  |  | 79.017 | [231]
10.93901 | 49.6093 | 49.13372 | 48.80846 | 0.4755835 | 0.1084202 | 0.1084202 | 0.1084202 |  |  | 79.104 | [222]
10.94901 | 49.5925 | 49.12675 | 48.80118 | 0.4657456 | 0.1085241 | 0.1085241 | 0.1085241 |  |  | 79.208 | [331]
10.959 | 49.5598 | 49.11974 | 48.79385 | 0.4400628 | 0.1086282 | 0.1086282 | 0.1086282 |  |  | 79.561 | [422]
10.969 | 49.5317 | 49.11265 | 48.78645 | 0.4190491 | 0.1087325 | 0.1087325 | 0.1087325 |  |  | 80.067 | [400]
10.979 | 49.4997 | 49.1055 | 48.77899 | 0.3941973 | 0.1088371 | 0.1088371 | 0.1088371 |  |  | 81.141 | [124]
10.989 | 49.5049 | 49.09829 | 48.77147 | 0.406607 | 0.1089419 | 0.1089419 | 0.1089419 |  |  | 81.277 | [014]
10.999 | 49.4801 | 49.09102 | 48.76388 | 0.3890782 | 0.1090469 | 0.1090469 | 0.1090469 |  |  | 81.427 | [041]
11.009 | 49.4513 | 49.08369 | 48.75623 | 0.3676105 | 0.1091522 | 0.1091522 | 0.1091522 |  |  | 81.444 | [324]
11.01899 | 49.4386 | 49.0763 | 48.74853 | 0.3622962 | 0.1092576 | 0.1092576 | 0.1092576 |  |  | 81.464 | [141]
11.02899 | 49.4117 | 49.06885 | 48.74076 | 0.3428501 | 0.1093633 | 0.1093633 | 0.1093633 |  |  | 81.532 | [140]
11.03899 | 49.3978 | 49.06134 | 48.73293 | 0.3364643 | 0.1094693 | 0.1094693 | 0.1094693 |  |  | 81.617 | [123]
11.04899 | 49.3894 | 49.05376 | 48.72503 | 0.3356388 | 0.1095754 | 0.1095754 | 0.1095754 |  |  | 81.882 | [414]
11.05899 | 49.3742 | 49.04613 | 48.71708 | 0.3280733 | 0.1096819 | 0.1096819 | 0.1096819 |  |  | 82.184 | [423]
11.06898 | 49.333 | 49.03844 | 48.70907 | 0.2945598 | 0.1097884 | 0.1097884 | 0.1097884 |  |  | 82.462 | [321]
11.07898 | 49.3204 | 49.03069 | 48.701 | 0.2897135 | 0.1098953 | 0.1098953 | 0.1098953 |  |  | 82.727 | [421]
11.08898 | 49.3036 | 49.02287 | 48.69287 | 0.2807266 | 0.1100025 | 0.1100025 | 0.1100025 |  |  | 82.968 | [410]
11.09898 | 49.2716 | 49.015 | 48.68467 | 0.2565987 | 0.1101098 | 0.1101098 | 0.1101098 |  |  | 84.238 | [033]
11.10898 | 49.2696 | 49.00707 | 48.67642 | 0.2625296 | 0.1102174 | 0.1102174 | 0.1102174 |  |  | 84.577 | [333]
11.11898 | 49.2706 | 48.99908 | 48.6681 | 0.2715193 | 0.1103253 | 0.1103253 | 0.1103253 |  |  | 85.185 | [330]
11.12897 | 49.2427 | 48.99104 | 48.65974 | 0.2516591 | 0.1104333 | 0.1104333 | 0.1104333 |  |  | 86.762 | [205]
11.13897 | 49.2188 | 48.98293 | 48.65131 | 0.2358653 | 0.1105416 | 0.1105416 | 0.1105416 |  |  | 86.95 | [305]
11.14897 | 49.2105 | 48.97477 | 48.64282 | 0.2357293 | 0.1106502 | 0.1106502 | 0.1106502 |  |  | 87.145 | [142]
11.15897 | 49.1892 | 48.96655 | 48.63427 | 0.2226511 | 0.110759 | 0.110759 | 0.110759 |  |  | 87.347 | [141]
11.16897 | 49.1727 | 48.95827 | 48.62567 | 0.2144304 | 0.110868 | 0.110868 | 0.110868 |  |  | 87.459 | [241]
11.17896 | 49.1578 | 48.94994 | 48.61701 | 0.2078586 | 0.1109772 | 0.1109772 | 0.1109772 |  |  | 87.84 | [203]
11.18896 | 49.1373 | 48.94155 | 48.60829 | 0.1957522 | 0.1110868 | 0.1110868 | 0.1110868 |  |  | 88.363 | [302]
11.19896 | 49.1226 | 48.9331 | 48.59951 | 0.1895026 | 0.1111966 | 0.1111966 | 0.1111966 |  |  | 88.626 | [503]
11.20896 | 49.091 | 48.92459 | 48.59067 | 0.1664096 | 0.1113067 | 0.1113067 | 0.1113067 |  |  | 88.962 | [502]
11.21896 | 49.0906 | 48.91603 | 48.58178 | 0.1745731 | 0.111417 | 0.111417 | 0.111417 |  |  | 89.633 | [215]
11.22896 | 49.0447 | 48.90741 | 48.57282 | 0.1372927 | 0.1115275 | 0.1115275 | 0.1115275 |  |  | 89.82 | [315]
11.23895 | 49.045 | 48.89874 | 48.56383 | 0.1462595 | 0.1116382 | 0.1116382 | 0.1116382 |  |  | 89.916 | [024]
11.24895 | 49.0225 | 48.89001 | 48.55476 | 0.1324908 | 0.1117493 | 0.1117493 | 0.1117493
11.25895 | 49.0251 | 48.88122 | 48.54564 | 0.1438775 | 0.1118606 | 0.1118606 | 0.1118606
11.26895 | 49.0052 | 48.87238 | 48.53646 | 0.1328196 | 0.1119722 | 0.1119722 | 0.1119722
11.27895 | 48.9592 | 48.86348 | 48.52723 | 0.09571668 | 0.112084 | 0.112084 | 0.112084
11.28894 | 48.9589 | 48.85454 | 48.51795 | 0.1043597 | 0.1121959 | 0.1121959 | 0.1121959
11.29894 | 48.9346 | 48.84553 | 48.50861 | 0.08906627 | 0.1123083 | 0.1123083 | 0.1123083
11.30894 | 48.9049 | 48.83647 | 48.49921 | 0.06842727 | 0.1124209 | 0.1124209 | 0.1124209
11.31894 | 48.9008 | 48.82736 | 48.48976 | 0.07344248 | 0.1125337 | 0.1125337 | 0.1125337
11.32894 | 48.8573 | 48.81819 | 48.48025 | 0.03911168 | 0.1126469 | 0.1126469 | 0.1126469
11.33894 | 48.8338 | 48.80897 | 48.47068 | 0.02483466 | 0.1127602 | 0.1127602 | 0.1127602
11.34893 | 48.8053 | 48.7997 | 48.46108 | 0.005601916 | 0.1128738 | 0.1128738 | 0.1128738
11.35893 | 48.7894 | 48.79037 | 48.45141 | -0.0009682431 | 0.1129877 | 0.1129877 | 0.1129877
11.36893 | 48.7731 | 48.78099 | 48.44168 | -0.00788526 | 0.1131019 | 0.1131019 | 0.1131019
11.37893 | 48.7715 | 48.77155 | 48.4319 | -4.935192e-05 | 0.1132163 | 0.1132163 | 0.1132163
11.38893 | 48.7387 | 48.76206 | 48.42207 | -0.02336071 | 0.113331 | 0.113331 | 0.113331
11.39892 | 48.7264 | 48.75253 | 48.41219 | -0.02612919 | 0.1134459 | 0.1134459 | 0.1134459
11.40892 | 48.6911 | 48.74294 | 48.40225 | -0.05183584 | 0.1135612 | 0.1135612 | 0.1135612
11.41892 | 48.6865 | 48.73329 | 48.39226 | -0.04679039 | 0.1136767 | 0.1136767 | 0.1136767
11.42892 | 48.6582 | 48.72359 | 48.38222 | -0.0653931 | 0.1137925 | 0.1137925 | 0.1137925
11.43892 | 48.6181 | 48.71384 | 48.37212 | -0.09574415 | 0.1139086 | 0.1139086 | 0.1139086
11.44892 | 48.5876 | 48.70404 | 48.36197 | -0.1164437 | 0.1140249 | 0.1140249 | 0.1140249
11.45891 | 48.5775 | 48.6942 | 48.35178 | -0.116702 | 0.1141414 | 0.1141414 | 0.1141414
11.46891 | 48.5701 | 48.6843 | 48.34152 | -0.1141994 | 0.1142584 | 0.1142584 | 0.1142584
11.47891 | 48.509 | 48.67435 | 48.33122 | -0.165346 | 0.1143755 | 0.1143755 | 0.1143755
11.48891 | 48.4994 | 48.66434 | 48.32086 | -0.1649419 | 0.114493 | 0.114493 | 0.114493
11.49891 | 48.4857 | 48.65429 | 48.31046 | -0.1685875 | 0.1146108 | 0.1146108 | 0.1146108
11.5089 | 48.4627 | 48.64419 | 48.30001 | -0.181493 | 0.1147287 | 0.1147287 | 0.1147287
11.5189 | 48.4444 | 48.63404 | 48.2895 | -0.1896384 | 0.114847 | 0.114847 | 0.114847
11.5289 | 48.4381 | 48.62383 | 48.27894 | -0.1857341 | 0.1149656 | 0.1149656 | 0.1149656
11.5389 | 48.4085 | 48.61358 | 48.26833 | -0.2050802 | 0.1150845 | 0.1150845 | 0.1150845
11.5489 | 48.3796 | 48.60328 | 48.25767 | -0.2236769 | 0.1152037 | 0.1152037 | 0.1152037
11.5589 | 48.3499 | 48.59292 | 48.24695 | -0.2430244 | 0.1153231 | 0.1153231 | 0.1153231
11.56889 | 48.3068 | 48.58253 | 48.23621 | -0.2757334 | 0.1154428 | 0.1154428 | 0.1154428
11.57889 | 48.2932 | 48.57208 | 48.22539 | -0.2788832 | 0.1155628 | 0.1155628 | 0.1155628
11.58889 | 48.2544 | 48.56158 | 48.21454 | -0.3071845 | 0.1156832 | 0.1156832 | 0.1156832
11.59889 | 48.2448 | 48.55104 | 48.20363 | -0.3062375 | 0.1158038 | 0.1158038 | 0.1158038
11.60889 | 48.2314 | 48.54044 | 48.19267 | -0.3090423 | 0.1159248 | 0.1159248 | 0.1159248
11.61888 | 48.2101 | 48.52981 | 48.18167 | -0.3197098 | 0.1160459 | 0.1160459 | 0.1160459
11.62888 | 48.1952 | 48.51912 | 48.17062 | -0.323919 | 0.1161674 | 0.1161674 | 0.1161674
11.63888 | 48.1491 | 48.50838 | 48.15951 | -0.3592806 | 0.1162892 | 0.1162892 | 0.1162892
11.64888 | 48.1425 | 48.49759 | 48.14836 | -0.3550948 | 0.1164114 | 0.1164114 | 0.1164114
11.65888 | 48.1112 | 48.48676 | 48.13716 | -0.3755619 | 0.1165338 | 0.1165338 | 0.1165338
11.66887 | 48.1089 | 48.47589 | 48.12592 | -0.366993 | 0.1166564 | 0.1166564 | 0.1166564
11.67887 | 48.0807 | 48.46497 | 48.11463 | -0.3842665 | 0.1167795 | 0.1167795 | 0.1167795
11.68887 | 48.0487 | 48.45399 | 48.10329 | -0.4052934 | 0.1169028 | 0.1169028 | 0.1169028
11.69887 | 48.0232 | 48.44297 | 48.09189 | -0.419774 | 0.1170265 | 0.1170265 | 0.1170265
11.70887 | 47.9889 | 48.43191 | 48.08046 | -0.4430084 | 0.1171504 | 0.1171504 | 0.1171504
11.71887 | 48.0029 | 48.4208 | 48.06897 | -0.4178969 | 0.1172747 | 0.1172747 | 0.1172747
11.72886 | 47.9761 | 48.40965 | 48.05745 | -0.4335508 | 0.1173992 | 0.1173992 | 0.1173992
11.73886 | 47.9511 | 48.39845 | 48.04588 | -0.447348 | 0.1175241 | 0.1175241 | 0.1175241
11.74886 | 47.9526 | 48.3872 | 48.03425 | -0.4345998 | 0.1176493 | 0.1176493 | 0.1176493
11.75886 | 47.9473 | 48.37591 | 48.02258 | -0.4286065 | 0.1177749 | 0.1177749 | 0.1177749
11.76886 | 47.932 | 48.36457 | 48.01087 | -0.4325682 | 0.1179007 | 0.1179007 | 0.1179007
11.77885 | 47.9188 | 48.3532 | 47.99912 | -0.4343965 | 0.1180268 | 0.1180268 | 0.1180268
11.78885 | 47.8867 | 48.34177 | 47.98731 | -0.4550689 | 0.1181533 | 0.1181533 | 0.1181533
11.79885 | 47.8718 | 48.3303 | 47.97546 | -0.4584969 | 0.1182801 | 0.1182801 | 0.1182801
11.80885 | 47.8634 | 48.31878 | 47.96356 | -0.4553807 | 0.1184073 | 0.1184073 | 0.1184073
11.81885 | 47.8593 | 48.30722 | 47.95162 | -0.4479205 | 0.1185347 | 0.1185347 | 0.1185347
11.82885 | 47.8437 | 48.29562 | 47.93963 | -0.4519165 | 0.1186625 | 0.1186625 | 0.1186625
11.83884 | 47.8315 | 48.28398 | 47.92761 | -0.4524805 | 0.1187905 | 0.1187905 | 0.1187905
11.84884 | 47.8136 | 48.27229 | 47.91553 | -0.4586894 | 0.118919 | 0.118919 | 0.118919
11.85884 | 47.8062 | 48.26056 | 47.90341 | -0.4543552 | 0.1190478 | 0.1190478 | 0.1190478
11.86884 | 47.8007 | 48.24878 | 47.89125 | -0.4480779 | 0.1191769 | 0.1191769 | 0.1191769
11.87884 | 47.815 | 48.23696 | 47.87904 | -0.4219578 | 0.1193064 | 0.1193064 | 0.1193064
11.88883 | 47.7913 | 48.22511 | 47.8668 | -0.4338068 | 0.1194361 | 0.1194361 | 0.1194361
11.89883 | 47.7863 | 48.2132 | 47.8545 | -0.4269015 | 0.1195662 | 0.1195662 | 0.1195662
11.90883 | 47.7831 | 48.20125 | 47.84216 | -0.418154 | 0.1196967 | 0.1196967 | 0.1196967
11.91883 | 47.7562 | 48.18926 | 47.82978 | -0.4330644 | 0.1198275 | 0.1198275 | 0.1198275
11.92883 | 47.7216 | 48.17723 | 47.81736 | -0.4556328 | 0.1199587 | 0.1199587 | 0.1199587
11.93883 | 47.7286 | 48.16516 | 47.80489 | -0.4365596 | 0.1200902 | 0.1200902 | 0.1200902
11.94882 | 47.7031 | 48.15306 | 47.79239 | -0.4499569 | 0.1202219 | 0.1202219 | 0.1202219
11.95882 | 47.7032 | 48.1409 | 47.77984 | -0.4377008 | 0.1203542 | 0.1203542 | 0.1203542
11.96882 | 47.6978 | 48.1287 | 47.76724 | -0.4309036 | 0.1204867 | 0.1204867 | 0.1204867
11.97882 | 47.6834 | 48.11647 | 47.75461 | -0.4330653 | 0.1206196 | 0.1206196 | 0.1206196
11.98882 | 47.6709 | 48.10419 | 47.74193 | -0.4332863 | 0.1207529 | 0.1207529 | 0.1207529
11.99881 | 47.6613 | 48.09188 | 47.72922 | -0.4305791 | 0.1208864 | 0.1208864 | 0.1208864
12.00881 | 47.6426 | 48.07952 | 47.71646 | -0.4369191 | 0.1210204 | 0.1210204 | 0.1210204
12.01881 | 47.6378 | 48.06712 | 47.70365 | -0.4293188 | 0.1211547 | 0.1211547 | 0.1211547
12.02881 | 47.6103 | 48.05468 | 47.69081 | -0.4443786 | 0.1212894 | 0.1212894 | 0.1212894
12.03881 | 47.602 | 48.0422 | 47.67793 | -0.4401984 | 0.1214245 | 0.1214245 | 0.1214245
12.04881 | 47.6038 | 48.02968 | 47.665 | -0.4258786 | 0.1215599 | 0.1215599 | 0.1215599
12.0588 | 47.5508 | 48.01713 | 47.65205 | -0.4663319 | 0.1216955 | 0.1216955 | 0.1216955
12.0688 | 47.5367 | 48.00453 | 47.63904 | -0.4678333 | 0.1218317 | 0.1218317 | 0.1218317
12.0788 | 47.5214 | 47.9919 | 47.62599 | -0.4704956 | 0.1219682 | 0.1219682 | 0.1219682
12.0888 | 47.501 | 47.97922 | 47.6129 | -0.4782189 | 0.1221051 | 0.1221051 | 0.1221051
12.0988 | 47.491 | 47.9665 | 47.59978 | -0.4755035 | 0.1222424 | 0.1222424 | 0.1222424
12.10879 | 47.4808 | 47.95376 | 47.58662 | -0.4729623 | 0.1223799 | 0.1223799 | 0.1223799
12.11879 | 47.4811 | 47.94097 | 47.57342 | -0.4598698 | 0.122518 | 0.122518 | 0.122518
12.12879 | 47.4564 | 47.92814 | 47.56017 | -0.4717392 | 0.1226564 | 0.1226564 | 0.1226564
12.13879 | 47.4304 | 47.91527 | 47.54689 | -0.4848705 | 0.1227952 | 0.1227952 | 0.1227952
12.14879 | 47.4075 | 47.90236 | 47.53356 | -0.494864 | 0.1229343 | 0.1229343 | 0.1229343
12.15879 | 47.3895 | 47.88942 | 47.5202 | -0.4999198 | 0.1230739 | 0.1230739 | 0.1230739
12.16878 | 47.367 | 47.87645 | 47.50681 | -0.509451 | 0.1232137 | 0.1232137 | 0.1232137
12.17878 | 47.3322 | 47.86343 | 47.49337 | -0.531232 | 0.123354 | 0.123354 | 0.123354
12.18878 | 47.3243 | 47.85038 | 47.47989 | -0.5260758 | 0.1234947 | 0.1234947 | 0.1234947
12.19878 | 47.2876 | 47.83728 | 47.46638 | -0.5496826 | 0.1236359 | 0.1236359 | 0.1236359
12.20878 | 47.2846 | 47.82415 | 47.45282 | -0.5395526 | 0.1237774 | 0.1237774 | 0.1237774
12.21877 | 47.2729 | 47.811 | 47.43924 | -0.5380993 | 0.1239192 | 0.1239192 | 0.1239192
12.22877 | 47.2319 | 47.7978 | 47.42561 | -0.5658962 | 0.1240615 | 0.1240615 | 0.1240615
12.23877 | 47.2104 | 47.78456 | 47.41194 | -0.574157 | 0.1242042 | 0.1242042 | 0.1242042
12.24877 | 47.2199 | 47.77128 | 47.39824 | -0.5513815 | 0.1243473 | 0.1243473 | 0.1243473
12.25877 | 47.2079 | 47.75797 | 47.3845 | -0.5500702 | 0.1244908 | 0.1244908 | 0.1244908
12.26877 | 47.1703 | 47.74462 | 47.37072 | -0.5743232 | 0.1246347 | 0.1246347 | 0.1246347
12.27876 | 47.146 | 47.73125 | 47.35692 | -0.585254 | 0.1247789 | 0.1247789 | 0.1247789
12.28876 | 47.1079 | 47.71784 | 47.34306 | -0.609936 | 0.1249237 | 0.1249237 | 0.1249237
12.29876 | 47.0838 | 47.70438 | 47.32918 | -0.6205828 | 0.1250688 | 0.1250688 | 0.1250688
12.30876 | 47.0599 | 47.69089 | 47.31525 | -0.6309945 | 0.1252144 | 0.1252144 | 0.1252144
12.31876 | 47.0362 | 47.67737 | 47.30129 | -0.6411714 | 0.1253604 | 0.1253604 | 0.1253604
12.32875 | 47.0347 | 47.66383 | 47.28731 | -0.6291271 | 0.1255067 | 0.1255067 | 0.1255067
12.33875 | 47.0185 | 47.65023 | 47.27327 | -0.6317348 | 0.1256535 | 0.1256535 | 0.1256535
12.34875 | 46.9975 | 47.63661 | 47.25921 | -0.6391081 | 0.1258008 | 0.1258008 | 0.1258008
12.35875 | 46.9884 | 47.62295 | 47.2451 | -0.6345472 | 0.1259485 | 0.1259485 | 0.1259485
12.36875 | 46.9562 | 47.60925 | 47.23096 | -0.6530522 | 0.1260966 | 0.1260966 | 0.1260966
12.37875 | 46.9528 | 47.59552 | 47.21679 | -0.6427235 | 0.1262452 | 0.1262452 | 0.1262452
12.38874 | 46.9115 | 47.58177 | 47.20259 | -0.6702748 | 0.126394 | 0.126394 | 0.126394
12.39874 | 46.911 | 47.56798 | 47.18835 | -0.6569788 | 0.1265434 | 0.1265434 | 0.1265434
12.40874 | 46.8608 | 47.55415 | 47.17407 | -0.6933496 | 0.1266933 | 0.1266933 | 0.1266933
12.41874 | 46.8581 | 47.54029 | 47.15976 | -0.6821871 | 0.1268436 | 0.1268436 | 0.1268436
12.42874 | 46.8369 | 47.52639 | 47.14541 | -0.6894917 | 0.1269943 | 0.1269943 | 0.1269943
12.43873 | 46.8347 | 47.51248 | 47.13104 | -0.6777773 | 0.1271454 | 0.1271454 | 0.1271454
12.44873 | 46.8323 | 47.49852 | 47.11663 | -0.6662164 | 0.127297 | 0.127297 | 0.127297
12.45873 | 46.8045 | 47.48452 | 47.10218 | -0.680023 | 0.1274491 | 0.1274491 | 0.1274491
12.46873 | 46.7756 | 47.4705 | 47.08769 | -0.6948972 | 0.1276016 | 0.1276016 | 0.1276016
12.47873 | 46.7926 | 47.45644 | 47.07318 | -0.6638393 | 0.1277546 | 0.1277546 | 0.1277546
12.48873 | 46.7713 | 47.44235 | 47.05863 | -0.6710494 | 0.1279081 | 0.1279081 | 0.1279081
12.49872 | 46.7657 | 47.42824 | 47.04406 | -0.6625417 | 0.1280619 | 0.1280619 | 0.1280619
12.50872 | 46.7551 | 47.41409 | 47.02944 | -0.6589883 | 0.1282162 | 0.1282162 | 0.1282162
12.51872 | 46.7149 | 47.3999 | 47.01479 | -0.6850035 | 0.1283711 | 0.1283711 | 0.1283711
12.52872 | 46.6841 | 47.38569 | 47.00011 | -0.7015872 | 0.1285264 | 0.1285264 | 0.1285264
12.53872 | 46.6814 | 47.37144 | 46.98539 | -0.6900398 | 0.1286822 | 0.1286822 | 0.1286822
12.54871 | 46.6856 | 47.35718 | 46.97066 | -0.6715757 | 0.1288383 | 0.1288383 | 0.1288383
12.55871 | 46.6778 | 47.34287 | 46.95588 | -0.6650665 | 0.128995 | 0.128995 | 0.128995
12.56871 | 46.6636 | 47.32853 | 46.94107 | -0.6649266 | 0.1291522 | 0.1291522 | 0.1291522
12.57871 | 46.6561 | 47.31416 | 46.92623 | -0.6580562 | 0.1293099 | 0.1293099 | 0.1293099
12.58871 | 46.6384 | 47.29976 | 46.91135 | -0.6613554 | 0.1294681 | 0.1294681 | 0.1294681
12.59871 | 46.6178 | 47.28532 | 46.89644 | -0.6675244 | 0.1296268 | 0.1296268 | 0.1296268
12.6087 | 46.6018 | 47.27088 | 46.88152 | -0.6690779 | 0.1297858 | 0.1297858 | 0.1297858
12.6187 | 46.5843 | 47.25639 | 46.86655 | -0.6720871 | 0.1299454 | 0.1299454 | 0.1299454
12.6287 | 46.5958 | 47.24187 | 46.85155 | -0.6460666 | 0.1301056 | 0.1301056 | 0.1301056
12.6387 | 46.5629 | 47.22732 | 46.83652 | -0.6644165 | 0.1302662 | 0.1302662 | 0.1302662
12.6487 | 46.543 | 47.21274 | 46.82146 | -0.6697371 | 0.1304274 | 0.1304274 | 0.1304274
12.65869 | 46.5408 | 47.19814 | 46.80638 | -0.657343 | 0.1305888 | 0.1305888 | 0.1305888
12.66869 | 46.5238 | 47.18351 | 46.79125 | -0.6597053 | 0.130751 | 0.130751 | 0.130751
12.67869 | 46.5078 | 47.16884 | 46.7761 | -0.6610387 | 0.1309136 | 0.1309136 | 0.1309136
12.68869 | 46.5054 | 47.15414 | 46.76091 | -0.6487433 | 0.1310768 | 0.1310768 | 0.1310768
12.69869 | 46.4601 | 47.13942 | 46.7457 | -0.6793194 | 0.1312405 | 0.1312405 | 0.1312405
12.70869 | 46.4633 | 47.12467 | 46.73045 | -0.6613671 | 0.1314047 | 0.1314047 | 0.1314047
12.71868 | 46.4504 | 47.1099 | 46.71519 | -0.6595013 | 0.1315693 | 0.1315693 | 0.1315693
12.72868 | 46.4584 | 47.09509 | 46.69989 | -0.6366926 | 0.1317345 | 0.1317345 | 0.1317345
12.73868 | 46.4419 | 47.08026 | 46.68456 | -0.6383559 | 0.1319003 | 0.1319003 | 0.1319003
12.74868 | 46.4022 | 47.06539 | 46.66919 | -0.6631915 | 0.1320666 | 0.1320666 | 0.1320666
12.75868 | 46.3939 | 47.0505 | 46.6538 | -0.6565994 | 0.1322334 | 0.1322334 | 0.1322334
12.76867 | 46.3828 | 47.03559 | 46.63839 | -0.6527948 | 0.1324007 | 0.1324007 | 0.1324007
12.77867 | 46.3705 | 47.02065 | 46.62294 | -0.650148 | 0.1325686 | 0.1325686 | 0.1325686
12.78867 | 46.3573 | 47.00567 | 46.60746 | -0.648374 | 0.132737 | 0.132737 | 0.132737
12.79867 | 46.3376 | 46.99067 | 46.59195 | -0.653073 | 0.132906 | 0.132906 | 0.132906
12.80867 | 46.3419 | 46.97565 | 46.57642 | -0.6337452 | 0.1330756 | 0.1330756 | 0.1330756
12.81867 | 46.3295 | 46.96059 | 46.56085 | -0.6310907 | 0.1332457 | 0.1332457 | 0.1332457
12.82866 | 46.3285 | 46.94552 | 46.54528 | -0.6170247 | 0.1334162 | 0.1334162 | 0.1334162
12.83866 | 46.2922 | 46.93042 | 46.52966 | -0.6382172 | 0.1335874 | 0.1335874 | 0.1335874
12.84866 | 46.3028 | 46.91528 | 46.51401 | -0.6124836 | 0.1337592 | 0.1337592 | 0.1337592
12.85866 | 46.2656 | 46.90012 | 46.49833 | -0.6345238 | 0.1339315 | 0.1339315 | 0.1339315
12.86866 | 46.2438 | 46.88494 | 46.48262 | -0.6411382 | 0.1341044 | 0.1341044 | 0.1341044
12.87865 | 46.2294 | 46.86974 | 46.46691 | -0.640342 | 0.1342777 | 0.1342777 | 0.1342777
12.88865 | 46.2546 | 46.8545 | 46.45115 | -0.599905 | 0.1344518 | 0.1344518 | 0.1344518
12.89865 | 46.2279 | 46.83924 | 46.43536 | -0.6113425 | 0.1346264 | 0.1346264 | 0.1346264
12.90865 | 46.2194 | 46.82395 | 46.41955 | -0.6045548 | 0.1348017 | 0.1348017 | 0.1348017
12.91865 | 46.2154 | 46.80864 | 46.40371 | -0.5932418 | 0.1349775 | 0.1349775 | 0.1349775
12.92865 | 46.1972 | 46.7933 | 46.38784 | -0.5961039 | 0.1351539 | 0.1351539 | 0.1351539
12.93864 | 46.1824 | 46.77796 | 46.37196 | -0.5955565 | 0.1353307 | 0.1353307 | 0.1353307
12.94864 | 46.1775 | 46.76257 | 46.35604 | -0.585069 | 0.1355083 | 0.1355083 | 0.1355083
12.95864 | 46.1763 | 46.74716 | 46.3401 | -0.570857 | 0.1356865 | 0.1356865 | 0.1356865
12.96864 | 46.1445 | 46.73172 | 46.32412 | -0.5872206 | 0.1358653 | 0.1358653 | 0.1358653
12.97864 | 46.1284 | 46.71626 | 46.30813 | -0.58786 | 0.1360447 | 0.1360447 | 0.1360447
12.98863 | 46.1112 | 46.70079 | 46.29212 | -0.5895907 | 0.1362245 | 0.1362245 | 0.1362245
12.99863 | 46.1009 | 46.68528 | 46.27607 | -0.5843821 | 0.1364051 | 0.1364051 | 0.1364051
13.00863 | 46.0881 | 46.66975 | 46.25999 | -0.5816496 | 0.1365863 | 0.1365863 | 0.1365863
13.01863 | 46.0692 | 46.65419 | 46.24389 | -0.5849935 | 0.1367682 | 0.1367682 | 0.1367682
13.02863 | 46.0604 | 46.63861 | 46.22776 | -0.5782139 | 0.1369507 | 0.1369507 | 0.1369507
13.03863 | 46.0638 | 46.62301 | 46.21161 | -0.559211 | 0.1371338 | 0.1371338 | 0.1371338
13.04862 | 46.0571 | 46.6074 | 46.19545 | -0.5503005 | 0.1373174 | 0.1373174 | 0.1373174
13.05862 | 46.0386 | 46.59175 | 46.17925 | -0.5531513 | 0.1375018 | 0.1375018 | 0.1375018
13.06862 | 46.0261 | 46.57608 | 46.16302 | -0.5499793 | 0.1376868 | 0.1376868 | 0.1376868
13.07862 | 46.0087 | 46.56038 | 46.14677 | -0.5516844 | 0.1378725 | 0.1378725 | 0.1378725
13.08862 | 45.9718 | 46.54467 | 46.13049 | -0.572867 | 0.1380589 | 0.1380589 | 0.1380589
13.09861 | 45.9618 | 46.52894 | 46.11421 | -0.5671429 | 0.1382457 | 0.1382457 | 0.1382457
13.10861 | 45.9303 | 46.51318 | 46.09788 | -0.5828808 | 0.1384333 | 0.1384333 | 0.1384333
13.11861 | 45.9375 | 46.4974 | 46.08153 | -0.5598964 | 0.1386216 | 0.1386216 | 0.1386216
13.12861 | 45.9225 | 46.48159 | 46.06516 | -0.5590901 | 0.1388106 | 0.1388106 | 0.1388106
13.13861 | 45.9204 | 46.46576 | 46.04876 | -0.5453619 | 0.1390002 | 0.1390002 | 0.1390002
13.14861 | 45.9066 | 46.44991 | 46.03234 | -0.543312 | 0.1391906 | 0.1391906 | 0.1391906
13.1586 | 45.9005 | 46.43406 | 46.01591 | -0.5335563 | 0.1393814 | 0.1393814 | 0.1393814
13.1686 | 45.8857 | 46.41816 | 45.99944 | -0.5324634 | 0.1395731 | 0.1395731 | 0.1395731
13.1786 | 45.8741 | 46.40225 | 45.98295 | -0.5281492 | 0.1397654 | 0.1397654 | 0.1397654
13.1886 | 45.8379 | 46.38631 | 45.96644 | -0.5484139 | 0.1399585 | 0.1399585 | 0.1399585
13.1986 | 45.843 | 46.37036 | 45.9499 | -0.5273576 | 0.1401523 | 0.1401523 | 0.1401523
13.20859 | 45.7972 | 46.3544 | 45.93336 | -0.5571964 | 0.1403466 | 0.1403466 | 0.1403466
13.21859 | 45.8099 | 46.3384 | 45.91677 | -0.5284985 | 0.1405417 | 0.1405417 | 0.1405417
13.22859 | 45.809 | 46.32238 | 45.90017 | -0.5133801 | 0.1407376 | 0.1407376 | 0.1407376
13.23859 | 45.7677 | 46.30634 | 45.88354 | -0.5386413 | 0.1409342 | 0.1409342 | 0.1409342
13.24859 | 45.7572 | 46.29028 | 45.86689 | -0.5330821 | 0.1411315 | 0.1411315 | 0.1411315
13.25859 | 45.7527 | 46.2742 | 45.85021 | -0.5215029 | 0.1413296 | 0.1413296 | 0.1413296
13.26858 | 45.7516 | 46.25812 | 45.83354 | -0.5065198 | 0.1415282 | 0.1415282 | 0.1415282
13.27858 | 45.7323 | 46.242 | 45.81682 | -0.5097007 | 0.1417277 | 0.1417277 | 0.1417277
13.28858 | 45.7326 | 46.22586 | 45.80008 | -0.493262 | 0.1419279 | 0.1419279 | 0.1419279
13.29858 | 45.7205 | 46.2097 | 45.78332 | -0.4892037 | 0.1421289 | 0.1421289 | 0.1421289
13.30858 | 45.7073 | 46.19353 | 45.76653 | -0.486226 | 0.1423307 | 0.1423307 | 0.1423307
13.31857 | 45.6651 | 46.17735 | 45.74975 | -0.5122452 | 0.142533 | 0.142533 | 0.142533
13.32857 | 45.675 | 46.16113 | 45.73292 | -0.4861291 | 0.1427362 | 0.1427362 | 0.1427362
13.33857 | 45.6545 | 46.14489 | 45.71607 | -0.490394 | 0.1429402 | 0.1429402 | 0.1429402
13.34857 | 45.6278 | 46.12864 | 45.6992 | -0.50084 | 0.143145 | 0.143145 | 0.143145
13.35857 | 45.6193 | 46.11237 | 45.68232 | -0.4930674 | 0.1433506 | 0.1433506 | 0.1433506
13.36857 | 45.6065 | 46.09608 | 45.66541 | -0.4895762 | 0.1435569 | 0.1435569 | 0.1435569
13.37856 | 45.6146 | 46.07978 | 45.64849 | -0.4651829 | 0.1437639 | 0.1437639 | 0.1437639
13.38856 | 45.5814 | 46.06346 | 45.63154 | -0.4820551 | 0.1439718 | 0.1439718 | 0.1439718
13.39856 | 45.5919 | 46.04711 | 45.61457 | -0.455209 | 0.1441805 | 0.1441805 | 0.1441805
13.40856 | 45.5627 | 46.03074 | 45.59757 | -0.468045 | 0.14439 | 0.14439 | 0.14439
13.41856 | 45.5494 | 46.01436 | 45.58056 | -0.4649631 | 0.1446003 | 0.1446003 | 0.1446003
13.42855 | 45.5248 | 45.99798 | 45.56355 | -0.4731799 | 0.1448112 | 0.1448112 | 0.1448112
13.43855 | 45.4991 | 45.98156 | 45.54649 | -0.4824627 | 0.1450232 | 0.1450232 | 0.1450232
13.44855 | 45.4984 | 45.96513 | 45.52942 | -0.4667282 | 0.145236 | 0.145236 | 0.145236
13.45855 | 45.4875 | 45.94868 | 45.51233 | -0.4611763 | 0.1454496 | 0.1454496 | 0.1454496
13.46855 | 45.463 | 45.93221 | 45.49522 | -0.4692072 | 0.145664 | 0.145664 | 0.145664
13.47855 | 45.4364 | 45.91572 | 45.47808 | -0.4793211 | 0.1458793 | 0.1458793 | 0.1458793
13.48854 | 45.4206 | 45.89923 | 45.46095 | -0.4786346 | 0.1460952 | 0.1460952 | 0.1460952
13.49854 | 45.4141 | 45.88271 | 45.44378 | -0.4686149 | 0.1463122 | 0.1463122 | 0.1463122
13.50854 | 45.3915 | 45.86618 | 45.42659 | -0.4746786 | 0.14653 | 0.14653 | 0.14653
13.51854 | 45.3672 | 45.84963 | 45.40938 | -0.4824259 | 0.1467487 | 0.1467487 | 0.1467487
13.52854 | 45.3594 | 45.83306 | 45.39215 | -0.4736567 | 0.1469683 | 0.1469683 | 0.1469683
13.53853 | 45.3478 | 45.81649 | 45.37492 | -0.468688 | 0.1471885 | 0.1471885 | 0.1471885
13.54853 | 45.3018 | 45.79989 | 45.35766 | -0.4980867 | 0.1474098 | 0.1474098 | 0.1474098
13.55853 | 45.3113 | 45.78327 | 45.34037 | -0.4719694 | 0.147632 | 0.147632 | 0.147632
13.56853 | 45.2917 | 45.76664 | 45.32307 | -0.4749364 | 0.1478552 | 0.1478552 | 0.1478552
13.57853 | 45.2827 | 45.74999 | 45.30575 | -0.4672878 | 0.1480792 | 0.1480792 | 0.1480792
13.58853 | 45.2654 | 45.73332 | 45.28841 | -0.4679236 | 0.1483041 | 0.1483041 | 0.1483041
13.59852 | 45.2569 | 45.71666 | 45.27107 | -0.4597608 | 0.1485297 | 0.1485297 | 0.1485297
13.60852 | 45.2333 | 45.69997 | 45.2537 | -0.466666 | 0.1487564 | 0.1487564 | 0.1487564
13.61852 | 45.2228 | 45.68326 | 45.2363 | -0.4604562 | 0.1489841 | 0.1489841 | 0.1489841
13.62852 | 45.2255 | 45.66653 | 45.21889 | -0.4410314 | 0.1492127 | 0.1492127 | 0.1492127
13.63852 | 45.1977 | 45.64979 | 45.20146 | -0.4520918 | 0.1494423 | 0.1494423 | 0.1494423
13.64851 | 45.1855 | 45.63305 | 45.18404 | -0.4475542 | 0.1496725 | 0.1496725 | 0.1496725
13.65851 | 45.1844 | 45.61629 | 45.16657 | -0.4318854 | 0.149904 | 0.149904 | 0.149904
13.66851 | 45.1801 | 45.5995 | 45.14909 | -0.4194022 | 0.1501364 | 0.1501364 | 0.1501364
13.67851 | 45.1494 | 45.5827 | 45.1316 | -0.4333047 | 0.1503698 | 0.1503698 | 0.1503698
13.68851 | 45.1574 | 45.56589 | 45.11408 | -0.4084931 | 0.1506041 | 0.1506041 | 0.1506041
13.69851 | 45.1538 | 45.54907 | 45.09655 | -0.3952674 | 0.1508395 | 0.1508395 | 0.1508395
13.7085 | 45.1459 | 45.53224 | 45.07902 | -0.3863448 | 0.1510756 | 0.1510756 | 0.1510756
13.7185 | 45.1531 | 45.51539 | 45.06145 | -0.3622915 | 0.1513129 | 0.1513129 | 0.1513129
13.7285 | 45.1223 | 45.49852 | 45.04387 | -0.3762247 | 0.1515512 | 0.1515512 | 0.1515512
13.7385 | 45.1074 | 45.48164 | 45.02627 | -0.3742444 | 0.1517905 | 0.1517905 | 0.1517905
13.7485 | 45.1083 | 45.46475 | 45.00866 | -0.3564508 | 0.1520309 | 0.1520309 | 0.1520309
13.75849 | 45.1076 | 45.44786 | 44.99104 | -0.340261 | 0.152272 | 0.152272 | 0.152272
13.76849 | 45.0694 | 45.43094 | 44.9734 | -0.3615412 | 0.1525144 | 0.1525144 | 0.1525144
13.77849 | 45.0786 | 45.41401 | 44.95573 | -0.3354084 | 0.1527579 | 0.1527579 | 0.1527579
13.78849 | 45.0861 | 45.39706 | 44.93806 | -0.3109629 | 0.1530024 | 0.1530024 | 0.1530024
13.79849 | 45.0821 | 45.3801 | 44.92036 | -0.2980047 | 0.153248 | 0.153248 | 0.153248
13.80849 | 45.0711 | 45.36313 | 44.90265 | -0.292034 | 0.1534946 | 0.1534946 | 0.1534946
13.81848 | 45.0595 | 45.34617 | 44.88494 | -0.2866679 | 0.153742 | 0.153742 | 0.153742
13.82848 | 45.0526 | 45.32917 | 44.8672 | -0.2765726 | 0.1539908 | 0.1539908 | 0.1539908
13.83848 | 45.0464 | 45.31217 | 44.84944 | -0.2657653 | 0.1542407 | 0.1542407 | 0.1542407
13.84848 | 45.0232 | 45.29515 | 44.83167 | -0.2719459 | 0.1544917 | 0.1544917 | 0.1544917
13.85848 | 44.9863 | 45.27811 | 44.81388 | -0.2918146 | 0.1547437 | 0.1547437 | 0.1547437
13.86847 | 44.9903 | 45.26109 | 44.7961 | -0.2707887 | 0.1549967 | 0.1549967 | 0.1549967
13.87847 | 44.9827 | 45.24403 | 44.77828 | -0.2613342 | 0.155251 | 0.155251 | 0.155251
13.88847 | 44.9673 | 45.22697 | 44.76045 | -0.2596683 | 0.1555064 | 0.1555064 | 0.1555064
13.89847 | 44.9612 | 45.20989 | 44.7426 | -0.2486911 | 0.155763 | 0.155763 | 0.155763
13.90847 | 44.9447 | 45.1928 | 44.72474 | -0.2481027 | 0.1560207 | 0.1560207 | 0.1560207
13.91847 | 44.9592 | 45.1757 | 44.70686 | -0.2165032 | 0.1562796 | 0.1562796 | 0.1562796
13.92846 | 44.9597 | 45.15861 | 44.68899 | -0.19891 | 0.1565394 | 0.1565394 | 0.1565394
13.93846 | 44.9231 | 45.14149 | 44.67109 | -0.2183889 | 0.1568006 | 0.1568006 | 0.1568006
13.94846 | 44.9115 | 45.12436 | 44.65317 | -0.2128572 | 0.1570631 | 0.1570631 | 0.1570631
13.95846 | 44.8935 | 45.10721 | 44.63523 | -0.2137149 | 0.1573267 | 0.1573267 | 0.1573267
13.96846 | 44.8728 | 45.09006 | 44.61729 | -0.2172623 | 0.1575915 | 0.1575915 | 0.1575915
13.97845 | 44.8674 | 45.07292 | 44.59934 | -0.2055167 | 0.1578572 | 0.1578572 | 0.1578572
13.98845 | 44.8557 | 45.05574 | 44.58137 | -0.2000438 | 0.1581245 | 0.1581245 | 0.1581245
13.99845 | 44.8359 | 45.03856 | 44.56338 | -0.2026609 | 0.158393 | 0.158393 | 0.158393
14.00845 | 44.8393 | 45.02137 | 44.54538 | -0.1820682 | 0.1586627 | 0.1586627 | 0.1586627
14.01845 | 44.8265 | 45.00417 | 44.52736 | -0.1776658 | 0.1589337 | 0.1589337 | 0.1589337
14.02845 | 44.824 | 44.98695 | 44.50934 | -0.1629538 | 0.1592059 | 0.1592059 | 0.1592059
14.03844 | 44.8032 | 44.96975 | 44.49131 | -0.1665496 | 0.1594791 | 0.1594791 | 0.1594791
14.04844 | 44.7916 | 44.95252 | 44.47326 | -0.160919 | 0.1597539 | 0.1597539 | 0.1597539
14.05844 | 44.7838 | 44.93528 | 44.45519 | -0.1514791 | 0.16003 | 0.16003 | 0.16003
14.06844 | 44.7512 | 44.91803 | 44.43711 | -0.1668303 | 0.1603074 | 0.1603074 | 0.1603074
14.07844 | 44.7312 | 44.90077 | 44.41901 | -0.1695725 | 0.1605861 | 0.1605861 | 0.1605861
14.08843 | 44.7255 | 44.88352 | 44.40093 | -0.1580233 | 0.1608658 | 0.1608658 | 0.1608658
14.09843 | 44.7285 | 44.86625 | 44.38281 | -0.1377481 | 0.1611472 | 0.1611472 | 0.1611472
14.10843 | 44.6979 | 44.84896 | 44.36467 | -0.1510645 | 0.1614299 | 0.1614299 | 0.1614299
14.11843 | 44.6811 | 44.83167 | 44.34653 | -0.1505725 | 0.1617139 | 0.1617139 | 0.1617139
14.12843 | 44.6711 | 44.81437 | 44.32837 | -0.1432724 | 0.1619993 | 0.1619993 | 0.1619993
14.13843 | 44.6839 | 44.79706 | 44.31021 | -0.1131641 | 0.1622861 | 0.1622861 | 0.1622861
14.14842 | 44.6371 | 44.77977 | 44.29204 | -0.1426651 | 0.162574 | 0.162574 | 0.162574
14.15842 | 44.618 | 44.76244 | 44.27385 | -0.1444411 | 0.1628636 | 0.1628636 | 0.1628636
14.16842 | 44.5877 | 44.74511 | 44.25565 | -0.1574094 | 0.1631546 | 0.1631546 | 0.1631546
14.17842 | 44.5879 | 44.72777 | 44.23743 | -0.1398701 | 0.1634471 | 0.1634471 | 0.1634471
14.18842 | 44.5594 | 44.71042 | 44.2192 | -0.1510234 | 0.1637409 | 0.1637409 | 0.1637409
14.19841 | 44.5485 | 44.69309 | 44.20098 | -0.1445868 | 0.164036 | 0.164036 | 0.164036
14.20841 | 44.5246 | 44.67573 | 44.18273 | -0.1511257 | 0.1643327 | 0.1643327 | 0.1643327
14.21841 | 44.4953 | 44.65836 | 44.16446 | -0.1630576 | 0.164631 | 0.164631 | 0.164631
14.22841 | 44.4913 | 44.64098 | 44.14619 | -0.1496826 | 0.1649307 | 0.1649307 | 0.1649307
14.23841 | 44.4688 | 44.6236 | 44.12791 | -0.1548009 | 0.1652319 | 0.1652319 | 0.1652319
14.24841 | 44.4465 | 44.60621 | 44.10961 | -0.1597125 | 0.1655347 | 0.1655347 | 0.1655347
14.2584 | 44.4185 | 44.58884 | 44.09132 | -0.1703351 | 0.1658386 | 0.1658386 | 0.1658386
14.2684 | 44.396 | 44.57143 | 44.073 | -0.1754341 | 0.1661444 | 0.1661444 | 0.1661444
14.2784 | 44.3665 | 44.55403 | 44.05467 | -0.1875267 | 0.1664518 | 0.1664518 | 0.1664518
14.2884 | 44.3531 | 44.53661 | 44.03633 | -0.1835133 | 0.1667607 | 0.1667607 | 0.1667607
14.2984 | 44.3183 | 44.51919 | 44.01798 | -0.200894 | 0.1670711 | 0.1670711 | 0.1670711
14.30839 | 44.3155 | 44.50179 | 43.99964 | -0.1862864 | 0.1673829 | 0.1673829 | 0.1673829
14.31839 | 44.2938 | 44.48436 | 43.98127 | -0.1905556 | 0.1676966 | 0.1676966 | 0.1676966
14.32839 | 44.2621 | 44.46692 | 43.96288 | -0.2048194 | 0.1680119 | 0.1680119 | 0.1680119
14.33839 | 44.2602 | 44.44948 | 43.94449 | -0.1892778 | 0.1683288 | 0.1683288 | 0.1683288
14.34839 | 44.2393 | 44.43203 | 43.92609 | -0.1927309 | 0.1686474 | 0.1686474 | 0.1686474
14.35839 | 44.2233 | 44.41458 | 43.90768 | -0.1912789 | 0.1689676 | 0.1689676 | 0.1689676
14.36838 | 44.2059 | 44.39714 | 43.88927 | -0.1912395 | 0.1692892 | 0.1692892 | 0.1692892
14.37838 | 44.1538 | 44.37968 | 43.87084 | -0.2258777 | 0.1696127 | 0.1696127 | 0.1696127
14.38838 | 44.1746 | 44.36221 | 43.8524 | -0.1876112 | 0.169938 | 0.169938 | 0.169938
14.39838 | 44.1637 | 44.34474 | 43.83395 | -0.1810402 | 0.170265 | 0.170265 | 0.170265
14.40838 | 44.099 | 44.32726 | 43.81548 | -0.2282648 | 0.1705938 | 0.1705938 | 0.1705938
14.41837 | 44.1081 | 44.3098 | 43.79703 | -0.2017026 | 0.1709239 | 0.1709239 | 0.1709239
14.42837 | 44.1009 | 44.29232 | 43.77855 | -0.1914187 | 0.1712562 | 0.1712562 | 0.1712562
14.43837 | 44.0635 | 44.27483 | 43.76006 | -0.2113309 | 0.1715902 | 0.1715902 | 0.1715902
14.44837 | 44.0714 | 44.25734 | 43.74156 | -0.1859392 | 0.171926 | 0.171926 | 0.171926
14.45837 | 44.0636 | 44.23984 | 43.72305 | -0.1762438 | 0.1722637 | 0.1722637 | 0.1722637
14.46837 | 44.0412 | 44.22234 | 43.70454 | -0.1811448 | 0.1726031 | 0.1726031 | 0.1726031
14.47836 | 44.0289 | 44.20486 | 43.68603 | -0.1759599 | 0.1729441 | 0.1729441 | 0.1729441
14.48836 | 44.0085 | 44.18735 | 43.66749 | -0.1788541 | 0.1732872 | 0.1732872 | 0.1732872
14.49836 | 44.0131 | 44.16985 | 43.64895 | -0.1567452 | 0.1736323 | 0.1736323 | 0.1736323
14.50836 | 44.004 | 44.15233 | 43.6304 | -0.1483333 | 0.1739792 | 0.1739792 | 0.1739792
14.51836 | 43.9689 | 44.13482 | 43.61183 | -0.1659186 | 0.1743281 | 0.1743281 | 0.1743281
14.52835 | 43.9653 | 44.11732 | 43.59328 | -0.1520186 | 0.1746785 | 0.1746785 | 0.1746785
14.53835 | 43.9375 | 44.0998 | 43.5747 | -0.1622985 | 0.1750312 | 0.1750312 | 0.1750312
14.54835 | 43.9418 | 44.08228 | 43.55612 | -0.1404759 | 0.1753859 | 0.1753859 | 0.1753859
14.55835 | 43.9299 | 44.06475 | 43.53752 | -0.1348511 | 0.1757426 | 0.1757426 | 0.1757426
14.56835 | 43.9124 | 44.04722 | 43.51892 | -0.134824 | 0.1761012 | 0.1761012 | 0.1761012
14.57835 | 43.9264 | 44.02969 | 43.50031 | -0.103295 | 0.1764619 | 0.1764619 | 0.1764619
14.58834 | 43.9113 | 44.01218 | 43.48171 | -0.1008816 | 0.1768243 | 0.1768243 | 0.1768243
14.59834 | 43.896 | 43.99465 | 43.46308 | -0.09864901 | 0.1771891 | 0.1771891 | 0.1771891
14.60834 | 43.8801 | 43.97711 | 43.44445 | -0.09701481 | 0.1775559 | 0.1775559 | 0.1775559
14.61834 | 43.8629 | 43.95958 | 43.4258 | -0.09667913 | 0.1779249 | 0.1779249 | 0.1779249
14.62834 | 43.8449 | 43.94204 | 43.40715 | -0.09714213 | 0.1782959 | 0.1782959 | 0.1782959
14.63833 | 43.8441 | 43.92452 | 43.38852 | -0.08042153 | 0.1786688 | 0.1786688 | 0.1786688
14.64833 | 43.8235 | 43.90698 | 43.36985 | -0.0834824 | 0.1790441 | 0.1790441 | 0.1790441
14.65833 | 43.8099 | 43.88944 | 43.35118 | -0.07954243 | 0.1794216 | 0.1794216 | 0.1794216
14.66833 | 43.7975 | 43.8719 | 43.3325 | -0.0744018 | 0.1798014 | 0.1798014 | 0.1798014
14.67833 | 43.8014 | 43.85436 | 43.31381 | -0.05296059 | 0.1801833 | 0.1801833 | 0.1801833
14.68833 | 43.7763 | 43.83682 | 43.29512 | -0.06051893 | 0.1805675 | 0.1805675 | 0.1805675
14.69832 | 43.7557 | 43.81929 | 43.27643 | -0.0635945 | 0.1809535 | 0.1809535 | 0.1809535
14.70832 | 43.7664 | 43.80175 | 43.25773 | -0.03535247 | 0.1813423 | 0.1813423 | 0.1813423
14.71832 | 43.7619 | 43.78421 | 43.23901 | -0.02231046 | 0.1817333 | 0.1817333 | 0.1817333
14.72832 | 43.7452 | 43.76667 | 43.22029 | -0.02146869 | 0.1821266 | 0.1821266 | 0.1821266
14.73832 | 43.7152 | 43.74913 | 43.20156 | -0.03392719 | 0.1825223 | 0.1825223 | 0.1825223
14.74831 | 43.7111 | 43.7316 | 43.18284 | -0.02050378 | 0.18292 | 0.18292 | 0.18292
14.75831 | 43.7096 | 43.71406 | 43.1641 | -0.004463462 | 0.1833205 | 0.1833205 | 0.1833205
14.76831 | 43.6783 | 43.69652 | 43.14535 | -0.01822394 | 0.1837233 | 0.1837233 | 0.1837233
14.77831 | 43.6701 | 43.67899 | 43.1266 | -0.008885339 | 0.1841286 | 0.1841286 | 0.1841286
14.78831 | 43.6671 | 43.66145 | 43.10784 | 0.005652151 | 0.1845364 | 0.1845364 | 0.1845364
14.79831 | 43.6453 | 43.64391 | 43.08907 | 0.001388348 | 0.1849467 | 0.1849467 | 0.1849467
14.8083 | 43.6292 | 43.62639 | 43.07032 | 0.002805629 | 0.185359 | 0.185359 | 0.185359
14.8183 | 43.6168 | 43.60886 | 43.05154 | 0.007938849 | 0.1857744 | 0.1857744 | 0.1857744
14.8283 | 43.6029 | 43.59133 | 43.03275 | 0.0115704 | 0.1861922 | 0.1861922 | 0.1861922
14.8383 | 43.6083 | 43.5738 | 43.01396 | 0.03449999 | 0.1866127 | 0.1866127 | 0.1866127
14.8483 | 43.5917 | 43.55627 | 42.99517 | 0.03542755 | 0.1870358 | 0.1870358 | 0.1870358
14.85829 | 43.5763 | 43.53876 | 42.97638 | 0.03753541 | 0.1874611 | 0.1874611 | 0.1874611
14.86829 | 43.5682 | 43.52124 | 42.95757 | 0.04695839 | 0.1878895 | 0.1878895 | 0.1878895
14.87829 | 43.5487 | 43.50372 | 42.93876 | 0.04497888 | 0.1883205 | 0.1883205 | 0.1883205
14.88829 | 43.554 | 43.4862 | 42.91994 | 0.06779669 | 0.1887543 | 0.1887543 | 0.1887543
14.89829 | 43.5166 | 43.46869 | 42.90112 | 0.04791165 | 0.1891909 | 0.1891909 | 0.1891909
14.90829 | 43.4781 | 43.45118 | 42.88229 | 0.02692357 | 0.1896302 | 0.1896302 | 0.1896302
14.91828 | 43.4812 | 43.43369 | 42.86347 | 0.04751482 | 0.1900719 | 0.1900719 | 0.1900719
14.92828 | 43.4561 | 43.41618 | 42.84463 | 0.03992024 | 0.1905169 | 0.1905169 | 0.1905169
14.93828 | 43.4432 | 43.39868 | 42.82578 | 0.04452214 | 0.1909647 | 0.1909647 | 0.1909647
14.94828 | 43.4336 | 43.38118 | 42.80693 | 0.05242039 | 0.1914154 | 0.1914154 | 0.1914154
14.95828 | 43.4196 | 43.36369 | 42.78808 | 0.05591481 | 0.1918691 | 0.1918691 | 0.1918691
14.96827 | 43.4085 | 43.34621 | 42.76924 | 0.06228768 | 0.1923252 | 0.1923252 | 0.1923252
14.97827 | 43.4096 | 43.32873 | 42.75037 | 0.08087393 | 0.1927848 | 0.1927848 | 0.1927848
14.98827 | 43.3839 | 43.31124 | 42.7315 | 0.0726558 | 0.1932473 | 0.1932473 | 0.1932473
14.99827 | 43.3812 | 43.29377 | 42.71263 | 0.08743316 | 0.193713 | 0.193713 | 0.193713
15.00827 | 43.351 | 43.27629 | 42.69375 | 0.0747058 | 0.1941817 | 0.1941817 | 0.1941817
15.01826 | 43.3309 | 43.25884 | 42.67488 | 0.07205618 | 0.194653 | 0.194653 | 0.194653
15.02826 | 43.2966 | 43.24138 | 42.656 | 0.05521893 | 0.195128 | 0.195128 | 0.195128
15.03826 | 43.307 | 43.22392 | 42.63711 | 0.08307644 | 0.1956061 | 0.1956061 | 0.1956061
15.04826 | 43.2981 | 43.20647 | 42.61821 | 0.09162862 | 0.1960874 | 0.1960874 | 0.1960874
15.05826 | 43.2696 | 43.18902 | 42.59931 | 0.08057522 | 0.196572 | 0.196572 | 0.196572
15.06826 | 43.2494 | 43.17158 | 42.5804 | 0.07781602 | 0.1970599 | 0.1970599 | 0.1970599
15.07825 | 43.2582 | 43.15417 | 42.56151 | 0.1040335 | 0.1975505 | 0.1975505 | 0.1975505
15.08825 | 43.2583 | 43.13674 | 42.5426 | 0.1215623 | 0.198045 | 0.198045 | 0.198045
15.09825 | 43.2475 | 43.11932 | 42.52369 | 0.1281848 | 0.1985429 | 0.1985429 | 0.1985429
15.10825 | 43.2357 | 43.1019 | 42.50477 | 0.1338008 | 0.1990442 | 0.1990442 | 0.1990442
15.11825 | 43.2122 | 43.08449 | 42.48584 | 0.1277102 | 0.199549 | 0.199549 | 0.199549
15.12824 | 43.1981 | 43.0671 | 42.46693 | 0.1309953 | 0.2000568 | 0.2000568 | 0.2000568
15.13824 | 43.1789 | 43.04971 | 42.448 | 0.1291908 | 0.2005686 | 0.2005686 | 0.2005686
15.14824 | 43.1732 | 43.03232 | 42.42907 | 0.140879 | 0.2010839 | 0.2010839 | 0.2010839
15.15824 | 43.1723 | 43.01494 | 42.41013 | 0.1573599 | 0.2016029 | 0.2016029 | 0.2016029
15.16824 | 43.1493 | 42.99757 | 42.39119 | 0.1517331 | 0.2021255 | 0.2021255 | 0.2021255
15.17824 | 43.1175 | 42.9802 | 42.37225 | 0.1372986 | 0.2026518 | 0.2026518 | 0.2026518
15.18823 | 43.125 | 42.96286 | 42.35332 | 0.1621387 | 0.2031813 | 0.2031813 | 0.2031813
15.19823 | 43.1216 | 42.94551 | 42.33437 | 0.176088 | 0.2037151 | 0.2037151 | 0.2037151
15.20823 | 43.111 | 42.92817 | 42.31541 | 0.1828288 | 0.2042528 | 0.2042528 | 0.2042528
15.21823 | 43.0956 | 42.91084 | 42.29646 | 0.1847611 | 0.2047943 | 0.2047943 | 0.2047943
15.22823 | 43.0793 | 42.89352 | 42.2775 | 0.1857846 | 0.2053396 | 0.2053396 | 0.2053396
15.23822 | 43.0555 | 42.87622 | 42.25855 | 0.1792818 | 0.2058884 | 0.2058884 | 0.2058884
15.24822 | 43.0662 | 42.85891 | 42.23959 | 0.2072871 | 0.2064417 | 0.2064417 | 0.2064417
15.25822 | 43.0367 | 42.84162 | 42.22062 | 0.1950831 | 0.206999 | 0.206999 | 0.206999
15.26822 | 43.0139 | 42.82433 | 42.20165 | 0.1895694 | 0.2075604 | 0.2075604 | 0.2075604
15.27822 | 42.9997 | 42.80705 | 42.18268 | 0.1926459 | 0.208126 | 0.208126 | 0.208126
15.28822 | 42.9933 | 42.78979 | 42.1637 | 0.2035123 | 0.2086957 | 0.2086957 | 0.2086957
15.29821 | 42.9754 | 42.77255 | 42.14474 | 0.2028514 | 0.209269 | 0.209269 | 0.209269
15.30821 | 42.983 | 42.7553 | 42.12576 | 0.2276972 | 0.2098472 | 0.2098472 | 0.2098472
15.31821 | 42.9401 | 42.73807 | 42.10678 | 0.2020323 | 0.2104297 | 0.2104297 | 0.2104297
15.32821 | 42.935 | 42.72084 | 42.08779 | 0.2141565 | 0.2110166 | 0.2110166 | 0.2110166
15.33821 | 42.9235 | 42.70363 | 42.06881 | 0.2198696 | 0.2116078 | 0.2116078 | 0.2116078
15.3482 | 42.9029 | 42.68645 | 42.04984 | 0.2164542 | 0.212203 | 0.212203 | 0.212203
15.3582 | 42.8946 | 42.66926 | 42.03085 | 0.2253445 | 0.2128033 | 0.2128033 | 0.2128033
15.3682 | 42.8683 | 42.65208 | 42.01185 | 0.2162229 | 0.2134081 | 0.2134081 | 0.2134081
15.3782 | 42.8673 | 42.63491 | 41.99286 | 0.2323894 | 0.2140175 | 0.2140175 | 0.2140175
15.3882 | 42.8199 | 42.61776 | 41.97386 | 0.2021436 | 0.2146317 | 0.2146317 | 0.2146317
15.3982 | 42.829 | 42.60061 | 41.95486 | 0.2283854 | 0.2152505 | 0.2152505 | 0.2152505
15.40819 | 42.8183 | 42.5835 | 41.93588 | 0.2347973 | 0.2158735 | 0.2158735 | 0.2158735
15.41819 | 42.8074 | 42.56639 | 41.91688 | 0.2410134 | 0.216502 | 0.216502 | 0.216502
15.42819 | 42.7738 | 42.54928 | 41.89788 | 0.2245163 | 0.2171354 | 0.2171354 | 0.2171354
15.43819 | 42.7749 | 42.53219 | 41.87887 | 0.2427059 | 0.2177738 | 0.2177738 | 0.2177738
15.44819 | 42.7493 | 42.51512 | 41.85987 | 0.2341817 | 0.2184172 | 0.2184172 | 0.2184172
15.45818 | 42.7244 | 42.49807 | 41.84088 | 0.2263265 | 0.219065 | 0.219065 | 0.219065
15.46818 | 42.7206 | 42.48103 | 41.82187 | 0.2395743 | 0.2197186 | 0.2197186 | 0.2197186
15.47818 | 42.7074 | 42.46399 | 41.80286 | 0.2434076 | 0.2203774 | 0.2203774 | 0.2203774
15.48818 | 42.6883 | 42.44697 | 41.78385 | 0.2413263 | 0.2210415 | 0.2210415 | 0.2210415
15.49818 | 42.6634 | 42.42997 | 41.76484 | 0.23343 | 0.2217109 | 0.2217109 | 0.2217109
15.50818 | 42.6523 | 42.41298 | 41.74582 | 0.2393186 | 0.2223857 | 0.2223857 | 0.2223857
15.51817 | 42.6746 | 42.39603 | 41.72683 | 0.2785747 | 0.2230653 | 0.2230653 | 0.2230653
15.52817 | 42.6524 | 42.37907 | 41.70781 | 0.2733321 | 0.223751 | 0.223751 | 0.223751
15.53817 | 42.6205 | 42.36213 | 41.6888 | 0.2583735 | 0.2244424 | 0.2244424 | 0.2244424
15.54817 | 42.6172 | 42.3452 | 41.66978 | 0.2719987 | 0.2251395 | 0.2251395 | 0.2251395
15.55817 | 42.5964 | 42.32829 | 41.65077 | 0.2681073 | 0.2258423 | 0.2258423 | 0.2258423
15.56816 | 42.5668 | 42.31142 | 41.63177 | 0.2553822 | 0.2265501 | 0.2265501 | 0.2265501
15.57816 | 42.5507 | 42.29454 | 41.61275 | 0.256157 | 0.2272646 | 0.2272646 | 0.2272646
15.58816 | 42.5483 | 42.27769 | 41.59373 | 0.2706143 | 0.227985 | 0.227985 | 0.227985
15.59816 | 42.5154 | 42.26085 | 41.57471 | 0.2545541 | 0.2287115 | 0.2287115 | 0.2287115
15.60816 | 42.4947 | 42.24402 | 41.55569 | 0.2506758 | 0.229444 | 0.229444 | 0.229444
15.61816 | 42.4988 | 42.22722 | 41.53667 | 0.2715793 | 0.2301828 | 0.2301828 | 0.2301828
15.62815 | 42.4874 | 42.21045 | 41.51767 | 0.2769475 | 0.230927 | 0.230927 | 0.230927
15.63815 | 42.478 | 42.19369 | 41.49865 | 0.2843136 | 0.2316783 | 0.2316783 | 0.2316783
15.64815 | 42.4506 | 42.17694 | 41.47963 | 0.2736607 | 0.2324361 | 0.2324361 | 0.2324361
15.65815 | 42.4452 | 42.16021 | 41.46061 | 0.2849882 | 0.2332003 | 0.2332003 | 0.2332003
15.66815 | 42.4312 | 42.1435 | 41.44159 | 0.287696 | 0.2339711 | 0.2339711 | 0.2339711
15.67814 | 42.3992 | 42.12683 | 41.42259 | 0.272367 | 0.2347479 | 0.2347479 | 0.2347479
15.68814 | 42.3829 | 42.11017 | 41.40357 | 0.2727343 | 0.2355321 | 0.2355321 | 0.2355321
15.69814 | 42.3655 | 42.09352 | 41.38455 | 0.2719809 | 0.2363232 | 0.2363232 | 0.2363232
15.70814 | 42.3272 | 42.07689 | 41.36553 | 0.2503064 | 0.2371212 | 0.2371212 | 0.2371212
15.71814 | 42.333 | 42.06029 | 41.34651 | 0.2727106 | 0.2379263 | 0.2379263 | 0.2379263
15.72814 | 42.3006 | 42.04371 | 41.32749 | 0.256893 | 0.2387384 | 0.2387384 | 0.2387384
15.73813 | 42.2859 | 42.02716 | 41.30849 | 0.2587369 | 0.239557 | 0.239557 | 0.239557
15.74813 | 42.2673 | 42.01063 | 41.28947 | 0.2566748 | 0.2403836 | 0.2403836 | 0.2403836
15.75813 | 42.2518 | 41.99411 | 41.27046 | 0.2576901 | 0.2412177 | 0.2412177 | 0.2412177
15.76813 | 42.2229 | 41.97762 | 41.25144 | 0.2452822 | 0.2420592 | 0.2420592 | 0.2420592
15.77813 | 42.2102 | 41.96115 | 41.23242 | 0.2490509 | 0.2429084 | 0.2429084 | 0.2429084
15.78812 | 42.1994 | 41.94472 | 41.21343 | 0.2546794 | 0.2437644 | 0.2437644 | 0.2437644
15.79812 | 42.1774 | 41.9283 | 41.19441 | 0.2491001 | 0.244629 | 0.244629 | 0.244629
15.80812 | 42.1609 | 41.9119 | 41.1754 | 0.2489962 | 0.2455016 | 0.2455016 | 0.2455016
15.81812 | 42.1137 | 41.89553 | 41.15639 | 0.2181674 | 0.2463821 | 0.2463821 | 0.2463821
15.82812 | 42.1324 | 41.87919 | 41.13737 | 0.2532132 | 0.2472708 | 0.2472708 | 0.2472708
15.83812 | 42.0816 | 41.86287 | 41.11836 | 0.2187334 | 0.2481677 | 0.2481677 | 0.2481677
15.84811 | 42.0683 | 41.84659 | 41.09937 | 0.2217111 | 0.249072 | 0.249072 | 0.249072
15.85811 | 42.0562 | 41.83032 | 41.08036 | 0.2258787 | 0.2499857 | 0.2499857 | 0.2499857
15.86811 | 42.0407 | 41.81408 | 41.06136 | 0.2266193 | 0.250908 | 0.250908 | 0.250908
15.87811 | 42.0108 | 41.79787 | 41.04235 | 0.2129327 | 0.2518389 | 0.2518389 | 0.2518389
15.88811 | 42.0107 | 41.78168 | 41.02335 | 0.2290182 | 0.2527787 | 0.2527787 | 0.2527787
15.8981 | 41.9968 | 41.76554 | 41.00436 | 0.2312595 | 0.2537264 | 0.2537264 | 0.2537264
15.9081 | 41.9914 | 41.74941 | 40.98536 | 0.2419885 | 0.2546842 | 0.2546842 | 0.2546842
15.9181 | 41.9824 | 41.73331 | 40.96636 | 0.2490884 | 0.2556511 | 0.2556511 | 0.2556511
15.9281 | 41.9616 | 41.71724 | 40.94736 | 0.2443587 | 0.2566273 | 0.2566273 | 0.2566273
15.9381 | 41.9596 | 41.7012 | 40.92836 | 0.2583992 | 0.2576129 | 0.2576129 | 0.2576129
15.9481 | 41.964 | 41.68519 | 40.90937 | 0.2788094 | 0.2586082 | 0.2586082 | 0.2586082
15.95809 | 41.9285 | 41.66923 | 40.89039 | 0.2592727 | 0.2596121 | 0.2596121 | 0.2596121
15.96809 | 41.9149 | 41.65328 | 40.8714 | 0.2616207 | 0.2606269 | 0.2606269 | 0.2606269
15.97809 | 41.9275 | 41.63736 | 40.85241 | 0.290137 | 0.2616516 | 0.2616516 | 0.2616516
15.98809 | 41.9009 | 41.62148 | 40.83342 | 0.2794211 | 0.2626865 | 0.2626865 | 0.2626865
15.99809 | 41.9134 | 41.60563 | 40.81443 | 0.3077724 | 0.2637316 | 0.2637316 | 0.2637316
16.00808 | 41.9088 | 41.58983 | 40.79547 | 0.3189747 | 0.2647861 | 0.2647861 | 0.2647861
16.01808 | 41.9109 | 41.57404 | 40.77648 | 0.3368591 | 0.2658522 | 0.2658522 | 0.2658522
16.02808 | 41.8877 | 41.55829 | 40.7575 | 0.3294092 | 0.2669291 | 0.2669291 | 0.2669291
16.03808 | 41.8933 | 41.54258 | 40.73853 | 0.3507246 | 0.2680168 | 0.2680168 | 0.2680168
16.04808 | 41.88 | 41.5269 | 40.71955 | 0.3531047 | 0.2691155 | 0.2691155 | 0.2691155
16.05808 | 41.8779 | 41.51125 | 40.70057 | 0.366649 | 0.2702254 | 0.2702254 | 0.2702254
16.06807 | 41.8657 | 41.49566 | 40.68162 | 0.3700413 | 0.2713456 | 0.2713456 | 0.2713456
16.07807 | 41.8396 | 41.48009 | 40.66265 | 0.3595124 | 0.2724784 | 0.2724784 | 0.2724784
16.08807 | 41.8471 | 41.46455 | 40.64369 | 0.3825459 | 0.2736229 | 0.2736229 | 0.2736229
16.09807 | 41.8509 | 41.44906 | 40.62472 | 0.4018414 | 0.2747792 | 0.2747792 | 0.2747792
16.10807 | 41.848 | 41.4336 | 40.60576 | 0.4143984 | 0.2759476 | 0.2759476 | 0.2759476
16.11806 | 41.8187 | 41.4182 | 40.58682 | 0.4005007 | 0.277127 | 0.277127 | 0.277127
16.12806 | 41.8369 | 41.40282 | 40.56786 | 0.4340786 | 0.2783199 | 0.2783199 | 0.2783199
16.13806 | 41.8208 | 41.38748 | 40.54891 | 0.4333161 | 0.2795255 | 0.2795255 | 0.2795255
16.14806 | 41.8045 | 41.37219 | 40.52996 | 0.4323126 | 0.2807438 | 0.2807438 | 0.2807438
16.15806 | 41.7806 | 41.35693 | 40.51101 | 0.4236673 | 0.2819751 | 0.2819751 | 0.2819751
16.16806 | 41.7717 | 41.34172 | 40.49206 | 0.4299799 | 0.2832196 | 0.2832196 | 0.2832196
16.17805 | 41.7514 | 41.32657 | 40.47314 | 0.4248343 | 0.2844761 | 0.2844761 | 0.2844761
16.18805 | 41.734 | 41.31144 | 40.4542 | 0.4225604 | 0.2857474 | 0.2857474 | 0.2857474
16.19805 | 41.7194 | 41.29636 | 40.43526 | 0.423042 | 0.2870326 | 0.2870326 | 0.2870326
16.20805 | 41.7281 | 41.28132 | 40.41633 | 0.4467788 | 0.2883317 | 0.2883317 | 0.2883317
16.21805 | 41.6925 | 41.26633 | 40.3974 | 0.4261701 | 0.2896449 | 0.2896449 | 0.2896449
16.22804 | 41.6682 | 41.2514 | 40.37849 | 0.4167998 | 0.2909713 | 0.2909713 | 0.2909713
16.23804 | 41.6941 | 41.2365 | 40.35956 | 0.4575977 | 0.2923136 | 0.2923136 | 0.2923136
16.24804 | 41.6521 | 41.22165 | 40.34064 | 0.4304477 | 0.2936707 | 0.2936707 | 0.2936707
16.25804 | 41.6292 | 41.20685 | 40.32172 | 0.4223491 | 0.295043 | 0.295043 | 0.295043
16.26804 | 41.6233 | 41.1921 | 40.30281 | 0.4312013 | 0.2964305 | 0.2964305 | 0.2964305
16.27804 | 41.5943 | 41.1774 | 40.2839 | 0.4169035 | 0.2978336 | 0.2978336 | 0.2978336
16.28803 | 41.588 | 41.16276 | 40.26501 | 0.4252401 | 0.2992511 | 0.2992511 | 0.2992511
16.29803 | 41.5478 | 41.14816 | 40.2461 | 0.3996399 | 0.300686 | 0.300686 | 0.300686
16.30803 | 41.5312 | 41.13361 | 40.2272 | 0.3975873 | 0.3021373 | 0.3021373 | 0.3021373
16.31803 | 41.5399 | 41.11912 | 40.2083 | 0.4207814 | 0.303605 | 0.303605 | 0.303605
16.32803 | 41.5172 | 41.10468 | 40.18941 | 0.4125215 | 0.3050896 | 0.3050896 | 0.3050896
16.33802 | 41.4945 | 41.09031 | 40.17054 | 0.4041923 | 0.3065898 | 0.3065898 | 0.3065898
16.34802 | 41.4817 | 41.07598 | 40.15165 | 0.4057218 | 0.3081088 | 0.3081088 | 0.3081088
16.35802 | 41.4591 | 41.06171 | 40.13277 | 0.3973947 | 0.3096454 | 0.3096454 | 0.3096454
16.36802 | 41.4493 | 41.04749 | 40.11389 | 0.40181 | 0.3111999 | 0.3111999 | 0.3111999
16.37802 | 41.4221 | 41.03333 | 40.09502 | 0.3887668 | 0.3127727 | 0.3127727 | 0.3127727
16.38802 | 41.4127 | 41.01924 | 40.07614 | 0.3934644 | 0.3143639 | 0.3143639 | 0.3143639
16.39801 | 41.3889 | 41.00521 | 40.0573 | 0.3836876 | 0.3159722 | 0.3159722 | 0.3159722
16.40801 | 41.3566 | 40.99124 | 40.03843 | 0.3653637 | 0.3176013 | 0.3176013 | 0.3176013
16.41801 | 41.3253 | 40.97732 | 40.01957 | 0.3479775 | 0.3192497 | 0.3192497 | 0.3192497
16.42801 | 41.3277 | 40.96347 | 40.00072 | 0.3642282 | 0.3209179 | 0.3209179 | 0.3209179
16.43801 | 41.3267 | 40.94969 | 39.98187 | 0.3770146 | 0.322606 | 0.322606 | 0.322606
16.448 | 41.3075 | 40.93598 | 39.96304 | 0.3715222 | 0.3243128 | 0.3243128 | 0.3243128
16.458 | 41.2722 | 40.92232 | 39.9442 | 0.3498771 | 0.326042 | 0.326042 | 0.326042
16.468 | 41.2804 | 40.90874 | 39.92536 | 0.3716648 | 0.3277922 | 0.3277922 | 0.3277922
16.478 | 41.2443 | 40.89522 | 39.90652 | 0.3490841 | 0.3295637 | 0.3295637 | 0.3295637
16.488 | 41.2224 | 40.88177 | 39.8877 | 0.3406339 | 0.331357 | 0.331357 | 0.331357
16.498 | 41.2093 | 40.86839 | 39.86887 | 0.340913 | 0.3331723 | 0.3331723 | 0.3331723
16.50799 | 41.2116 | 40.85509 | 39.85007 | 0.3565072 | 0.3350082 | 0.3350082 | 0.3350082
16.51799 | 41.1722 | 40.84186 | 39.83125 | 0.3303418 | 0.3368687 | 0.3368687 | 0.3368687
16.52799 | 41.1529 | 40.8287 | 39.81244 | 0.3242024 | 0.3387524 | 0.3387524 | 0.3387524
16.53799 | 41.1473 | 40.81561 | 39.79363 | 0.3316876 | 0.3406597 | 0.3406597 | 0.3406597
16.54799 | 41.1485 | 40.8026 | 39.77483 | 0.3458963 | 0.3425909 | 0.3425909 | 0.3425909
16.55798 | 41.1184 | 40.78969 | 39.75605 | 0.3287144 | 0.3445445 | 0.3445445 | 0.3445445
16.56798 | 41.0974 | 40.77683 | 39.73726 | 0.3205665 | 0.3465248 | 0.3465248 | 0.3465248
16.57798 | 41.0796 | 40.76406 | 39.71847 | 0.3155383 | 0.3485303 | 0.3485303 | 0.3485303
16.58798 | 41.0878 | 40.75137 | 39.69969 | 0.3364286 | 0.3505614 | 0.3505614 | 0.3505614
16.59798 | 41.0826 | 40.73876 | 39.68091 | 0.343836 | 0.3526184 | 0.3526184 | 0.3526184
16.60798 | 41.0406 | 40.72624 | 39.66214 | 0.3143591 | 0.3547019 | 0.3547019 | 0.3547019
16.61797 | 41.0324 | 40.71382 | 39.64339 | 0.318584 | 0.3568103 | 0.3568103 | 0.3568103
16.62797 | 41.0273 | 40.70147 | 39.62462 | 0.3258346 | 0.358948 | 0.358948 | 0.358948
16.63797 | 41.0078 | 40.6892 | 39.60586 | 0.3185967 | 0.3611135 | 0.3611135 | 0.3611135
16.64797 | 41.0131 | 40.67703 | 39.58711 | 0.3360689 | 0.3633074 | 0.3633074 | 0.3633074
16.65797 | 41.0129 | 40.66495 | 39.56836 | 0.3479498 | 0.3655299 | 0.3655299 | 0.3655299
16.66796 | 40.9753 | 40.65297 | 39.54964 | 0.3223259 | 0.3677794 | 0.3677794 | 0.3677794
16.67796 | 40.9628 | 40.64108 | 39.5309 | 0.3217196 | 0.3700609 | 0.3700609 | 0.3700609
16.68796 | 40.9626 | 40.62928 | 39.51216 | 0.3333173 | 0.3723727 | 0.3723727 | 0.3723727
16.69796 | 40.9517 | 40.61758 | 39.49344 | 0.3341177 | 0.3747151 | 0.3747151 | 0.3747151
16.70796 | 40.927 | 40.60598 | 39.47471 | 0.3210187 | 0.3770889 | 0.3770889 | 0.3770889
16.71796 | 40.9195 | 40.59448 | 39.456 | 0.3250191 | 0.3794944 | 0.3794944 | 0.3794944
16.72795 | 40.9297 | 40.58309 | 39.4373 | 0.3466057 | 0.3819299 | 0.3819299 | 0.3819299
16.73795 | 40.8947 | 40.5718 | 39.4186 | 0.3228996 | 0.3844006 | 0.3844006 | 0.3844006
16.74795 | 40.9227 | 40.56061 | 39.3999 | 0.3620878 | 0.3869048 | 0.3869048 | 0.3869048
16.75795 | 40.8758 | 40.54953 | 39.3812 | 0.3262684 | 0.389443 | 0.389443 | 0.389443
16.76795 | 40.8687 | 40.53856 | 39.36251 | 0.3301396 | 0.3920158 | 0.3920158 | 0.3920158
16.77794 | 40.8426 | 40.52771 | 39.34385 | 0.3148891 | 0.394621 | 0.394621 | 0.394621
16.78794 | 40.8308 | 40.51696 | 39.32517 | 0.3138363 | 0.3972647 | 0.3972647 | 0.3972647
16.79794 | 40.8267 | 40.50633 | 39.3065 | 0.3203686 | 0.3999449 | 0.3999449 | 0.3999449
16.80794 | 40.8115 | 40.49582 | 39.28783 | 0.3156843 | 0.402662 | 0.402662 | 0.402662
16.81794 | 40.7973 | 40.48542 | 39.26917 | 0.3118812 | 0.4054167 | 0.4054167 | 0.4054167
16.82794 | 40.7721 | 40.47514 | 39.25051 | 0.2969575 | 0.4082097 | 0.4082097 | 0.4082097
16.83793 | 40.7713 | 40.465 | 39.23188 | 0.3063009 | 0.4110389 | 0.4110389 | 0.4110389
16.84793 | 40.775 | 40.45497 | 39.21324 | 0.3200301 | 0.4139104 | 0.4139104 | 0.4139104
16.85793 | 40.7481 | 40.44507 | 39.1946 | 0.3030325 | 0.4168221 | 0.4168221 | 0.4168221
16.86793 | 40.7426 | 40.43529 | 39.17597 | 0.307306 | 0.4197748 | 0.4197748 | 0.4197748
16.87793 | 40.707 | 40.42565 | 39.15734 | 0.2813487 | 0.4227692 | 0.4227692 | 0.4227692
16.88792 | 40.6937 | 40.41615 | 39.13874 | 0.2775489 | 0.4258028 | 0.4258028 | 0.4258028
16.89792 | 40.6614 | 40.40678 | 39.12013 | 0.2546233 | 0.4288826 | 0.4288826 | 0.4288826
16.90792 | 40.6668 | 40.39754 | 39.10152 | 0.2692604 | 0.432006 | 0.432006 | 0.432006
16.91792 | 40.6445 | 40.38844 | 39.08292 | 0.2560576 | 0.4351741 | 0.4351741 | 0.4351741
16.92792 | 40.6447 | 40.37949 | 39.06432 | 0.2652128 | 0.4383874 | 0.4383874 | 0.4383874
16.93792 | 40.6115 | 40.37068 | 39.04574 | 0.2408237 | 0.4416467 | 0.4416467 | 0.4416467
16.94791 | 40.6491 | 40.36202 | 39.02717 | 0.2870795 | 0.4449495 | 0.4449495 | 0.4449495
16.95791 | 40.5781 | 40.35351 | 39.0086 | 0.2245948 | 0.4483032 | 0.4483032 | 0.4483032
16.96791 | 40.581 | 40.34514 | 38.99003 | 0.2358585 | 0.4517053 | 0.4517053 | 0.4517053
16.97791 | 40.5251 | 40.33693 | 38.97146 | 0.1881682 | 0.4551566 | 0.4551566 | 0.4551566
16.98791 | 40.5379 | 40.32888 | 38.9529 | 0.2090215 | 0.4586579 | 0.4586579 | 0.4586579
16.9979 | 40.4992 | 40.32099 | 38.93437 | 0.178208 | 0.4622065 | 0.4622065 | 0.4622065
17.0079 | 40.4896 | 40.31326 | 38.91583 | 0.1763409 | 0.4658103 | 0.4658103 | 0.4658103
17.0179 | 40.4711 | 40.30569 | 38.89729 | 0.1654097 | 0.4694666 | 0.4694666 | 0.4694666
17.0279 | 40.4707 | 40.29829 | 38.87876 | 0.1724118 | 0.4731763 | 0.4731763 | 0.4731763
17.0379 | 40.4422 | 40.29106 | 38.86023 | 0.1511445 | 0.4769403 | 0.4769403 | 0.4769403
17.0479 | 40.4644 | 40.28399 | 38.84172 | 0.180405 | 0.4807594 | 0.4807594 | 0.4807594
17.05789 | 40.4261 | 40.27712 | 38.82322 | 0.1489845 | 0.4846305 | 0.4846305 | 0.4846305
17.06789 | 40.412 | 40.27041 | 38.80472 | 0.1415927 | 0.4885627 | 0.4885627 | 0.4885627
17.07789 | 40.3771 | 40.26388 | 38.78622 | 0.1132209 | 0.4925526 | 0.4925526 | 0.4925526
17.08789 | 40.3682 | 40.25753 | 38.76773 | 0.1106659 | 0.4966013 | 0.4966013 | 0.4966013
17.09789 | 40.3522 | 40.25138 | 38.74925 | 0.1008248 | 0.5007097 | 0.5007097 | 0.5007097
17.10788 | 40.313 | 40.24541 | 38.73079 | 0.0675894 | 0.5048745 | 0.5048745 | 0.5048745
17.11788 | 40.3238 | 40.23963 | 38.71232 | 0.08416824 | 0.5091051 | 0.5091051 | 0.5091051
17.12788 | 40.3102 | 40.23405 | 38.69385 | 0.07615262 | 0.5133981 | 0.5133981 | 0.5133981
17.13788 | 40.3083 | 40.22866 | 38.6754 | 0.07963939 | 0.5177548 | 0.5177548 | 0.5177548
17.14788 | 40.3018 | 40.22347 | 38.65695 | 0.07832582 | 0.5221759 | 0.5221759 | 0.5221759
17.15788 | 40.2997 | 40.21849 | 38.6385 | 0.08120877 | 0.5266624 | 0.5266624 | 0.5266624
17.16787 | 40.286 | 40.21372 | 38.62009 | 0.07228056 | 0.5312109 | 0.5312109 | 0.5312109
17.17787 | 40.271 | 40.20915 | 38.60166 | 0.06184803 | 0.5358313 | 0.5358313 | 0.5358313
17.18787 | 40.2172 | 40.2048 | 38.58324 | 0.01240318 | 0.54052 | 0.54052 | 0.54052
17.19787 | 40.225 | 40.20066 | 38.56482 | 0.02434294 | 0.5452782 | 0.5452782 | 0.5452782
17.20787 | 40.1949 | 40.19674 | 38.54642 | -0.001835685 | 0.5501067 | 0.5501067 | 0.5501067
17.21786 | 40.189 | 40.19304 | 38.52803 | -0.004039498 | 0.5550018 | 0.5550018 | 0.5550018
17.22786 | 40.1886 | 40.18956 | 38.50964 | -0.0009637369 | 0.5599741 | 0.5599741 | 0.5599741
17.23786 | 40.1758 | 40.18632 | 38.49126 | -0.01051536 | 0.5650197 | 0.5650197 | 0.5650197
17.24786 | 40.1843 | 40.1833 | 38.47288 | 0.0010025 | 0.5701398 | 0.5701398 | 0.5701398
17.25786 | 40.1825 | 40.18051 | 38.45451 | 0.001986703 | 0.5753353 | 0.5753353 | 0.5753353
17.26786 | 40.1277 | 40.17797 | 38.43614 | -0.05026532 | 0.580607 | 0.580607 | 0.580607
17.27785 | 40.1471 | 40.17566 | 38.41781 | -0.02855865 | 0.5859506 | 0.5859506 | 0.5859506
17.28785 | 40.1043 | 40.17359 | 38.39946 | -0.06929234 | 0.591378 | 0.591378 | 0.591378
17.29785 | 40.1163 | 40.17177 | 38.38112 | -0.05547122 | 0.5968846 | 0.5968846 | 0.5968846
17.30785 | 40.0505 | 40.1702 | 38.36278 | -0.1196983 | 0.6024714 | 0.6024714 | 0.6024714
17.31785 | 40.0715 | 40.16888 | 38.34446 | -0.09737633 | 0.6081393 | 0.6081393 | 0.6081393
17.32784 | 40.0415 | 40.16781 | 38.32616 | -0.1263084 | 0.6138833 | 0.6138833 | 0.6138833
17.33784 | 40.0353 | 40.167 | 38.30785 | -0.1316966 | 0.6197163 | 0.6197163 | 0.6197163
17.34784 | 40.0572 | 40.16644 | 38.28954 | -0.1092444 | 0.6256332 | 0.6256332 | 0.6256332
17.35784 | 40.0399 | 40.16615 | 38.27125 | -0.1262536 | 0.6316347 | 0.6316347 | 0.6316347
17.36784 | 39.987 | 40.16613 | 38.25296 | -0.1791272 | 0.6377218 | 0.6377218 | 0.6377218
17.37784 | 39.9784 | 40.16637 | 38.23468 | -0.1879672 | 0.6438951 | 0.6438951 | 0.6438951
17.38783 | 39.9695 | 40.16688 | 38.21643 | -0.1973766 | 0.6501495 | 0.6501495 | 0.6501495
17.39783 | 39.9369 | 40.16766 | 38.19816 | -0.2307574 | 0.6564979 | 0.6564979 | 0.6564979
17.40783 | 39.8807 | 40.16871 | 38.17991 | -0.2880119 | 0.6629348 | 0.6629348 | 0.6629348
17.41783 | 39.9145 | 40.17004 | 38.16166 | -0.255542 | 0.6694611 | 0.6694611 | 0.6694611
17.42783 | 39.8868 | 40.17165 | 38.14342 | -0.2848496 | 0.6760772 | 0.6760772 | 0.6760772
17.43782 | 39.8661 | 40.17353 | 38.1252 | -0.3074347 | 0.6827771 | 0.6827771 | 0.6827771
17.44782 | 39.8759 | 40.1757 | 38.10698 | -0.2998022 | 0.6895746 | 0.6895746 | 0.6895746
17.45782 | 39.8531 | 40.17815 | 38.08876 | -0.3250521 | 0.6964635 | 0.6964635 | 0.6964635
17.46782 | 39.8182 | 40.18089 | 38.07055 | -0.3626854 | 0.7034442 | 0.7034442 | 0.7034442
17.47782 | 39.8026 | 40.1839 | 38.05235 | -0.3813035 | 0.7105172 | 0.7105172 | 0.7105172
17.48782 | 39.7844 | 40.18721 | 38.03416 | -0.4028071 | 0.7176827 | 0.7176827 | 0.7176827
17.49781 | 39.7534 | 40.19079 | 38.01599 | -0.4373932 | 0.7249335 | 0.7249335 | 0.7249335
17.50781 | 39.7265 | 40.19467 | 37.99782 | -0.4681692 | 0.7322844 | 0.7322844 | 0.7322844
17.51781 | 39.7183 | 40.19883 | 37.97965 | -0.4805318 | 0.739728 | 0.739728 | 0.739728
17.52781 | 39.7001 | 40.20328 | 37.96149 | -0.5031808 | 0.7472644 | 0.7472644 | 0.7472644
17.53781 | 39.682 | 40.20802 | 37.94334 | -0.526016 | 0.7548935 | 0.7548935 | 0.7548935
17.5478 | 39.6881 | 40.21303 | 37.92521 | -0.524931 | 0.762607 | 0.762607 | 0.762607
17.5578 | 39.6628 | 40.21834 | 37.90707 | -0.5555356 | 0.7704204 | 0.7704204 | 0.7704204
17.5678 | 39.639 | 40.22392 | 37.88895 | -0.5849231 | 0.7783253 | 0.7783253 | 0.7783253
17.5778 | 39.6294 | 40.22979 | 37.87083 | -0.6003918 | 0.7863212 | 0.7863212 | 0.7863212
17.5878 | 39.5863 | 40.23594 | 37.85272 | -0.6496396 | 0.7944073 | 0.7944073 | 0.7944073
17.5978 | 39.5643 | 40.24236 | 37.83462 | -0.6780642 | 0.8025829 | 0.8025829 | 0.8025829
17.60779 | 39.5428 | 40.24906 | 37.81654 | -0.7062551 | 0.8108384 | 0.8108384 | 0.8108384
17.61779 | 39.5064 | 40.25602 | 37.79845 | -0.7496229 | 0.8191894 | 0.8191894 | 0.8191894
17.62779 | 39.507 | 40.26326 | 37.78038 | -0.7562571 | 0.8276264 | 0.8276264 | 0.8276264
17.63779 | 39.5181 | 40.27075 | 37.76231 | -0.7526532 | 0.8361479 | 0.8361479 | 0.8361479
17.64779 | 39.4923 | 40.27851 | 37.74425 | -0.7862066 | 0.8447523 | 0.8447523 | 0.8447523
17.65778 | 39.4787 | 40.2865 | 37.72622 | -0.8078033 | 0.8534289 | 0.8534289 | 0.8534289
17.66778 | 39.4462 | 40.29475 | 37.70817 | -0.8485541 | 0.8621934 | 0.8621934 | 0.8621934
17.67778 | 39.4353 | 40.30324 | 37.69014 | -0.8679443 | 0.8710348 | 0.8710348 | 0.8710348
17.68778 | 39.3939 | 40.31197 | 37.67211 | -0.9180668 | 0.8799508 | 0.8799508 | 0.8799508
17.69778 | 39.3941 | 40.32091 | 37.6541 | -0.926814 | 0.8889388 | 0.8889388 | 0.8889388
17.70778 | 39.3736 | 40.33008 | 37.63609 | -0.9564774 | 0.897996 | 0.897996 | 0.897996
17.71777 | 39.3352 | 40.33944 | 37.61811 | -1.004239 | 0.9071104 | 0.9071104 | 0.9071104
17.72777 | 39.3314 | 40.34901 | 37.60012 | -1.017607 | 0.9162967 | 0.9162967 | 0.9162967
17.73777 | 39.3495 | 40.35876 | 37.58214 | -1.009263 | 0.9255425 | 0.9255425 | 0.9255425
17.74777 | 39.3384 | 40.36869 | 37.56416 | -1.030295 | 0.9348442 | 0.9348442 | 0.9348442
17.75777 | 39.32 | 40.37879 | 37.5462 | -1.058791 | 0.9441978 | 0.9441978 | 0.9441978
17.76776 | 39.2923 | 40.38903 | 37.52826 | -1.09673 | 0.9535899 | 0.9535899 | 0.9535899
17.77776 | 39.2877 | 40.39942 | 37.51031 | -1.111717 | 0.9630345 | 0.9630345 | 0.9630345
17.78776 | 39.2526 | 40.40993 | 37.49238 | -1.157329 | 0.9725176 | 0.9725176 | 0.9725176
17.79776 | 39.2385 | 40.42055 | 37.47445 | -1.182051 | 0.9820344 | 0.9820344 | 0.9820344
17.80776 | 39.215 | 40.43127 | 37.45653 | -1.216267 | 0.9915797 | 0.9915797 | 0.9915797
17.81776 | 39.2124 | 40.44206 | 37.43862 | -1.22966 | 1.001148 | 1.001148 | 1.001148
17.82775 | 39.1936 | 40.4529 | 37.42073 | -1.259303 | 1.010724 | 1.010724 | 1.010724
17.83775 | 39.2168 | 40.4638 | 37.40284 | -1.247001 | 1.02032 | 1.02032 | 1.02032
17.84775 | 39.2208 | 40.47472 | 37.38496 | -1.253922 | 1.029922 | 1.029922 | 1.029922
17.85775 | 39.2022 | 40.48565 | 37.36708 | -1.283448 | 1.039522 | 1.039522 | 1.039522
17.86775 | 39.1751 | 40.49656 | 37.34922 | -1.321458 | 1.049114 | 1.049114 | 1.049114
17.87774 | 39.1637 | 40.50742 | 37.33138 | -1.343721 | 1.058682 | 1.058682 | 1.058682
17.88774 | 39.17 | 40.51824 | 37.31353 | -1.348236 | 1.068236 | 1.068236 | 1.068236
17.89774 | 39.1275 | 40.52897 | 37.29569 | -1.401469 | 1.077759 | 1.077759 | 1.077759
17.90774 | 39.0923 | 40.5396 | 37.27786 | -1.447297 | 1.087245 | 1.087245 | 1.087245
17.91774 | 39.1077 | 40.5501 | 37.26004 | -1.442397 | 1.096685 | 1.096685 | 1.096685
17.92774 | 39.1002 | 40.56044 | 37.24223 | -1.460244 | 1.106071 | 1.106071 | 1.106071
17.93773 | 39.1084 | 40.5706 | 37.22445 | -1.462202 | 1.115385 | 1.115385 | 1.115385
17.94773 | 39.1002 | 40.58057 | 37.20665 | -1.480366 | 1.124637 | 1.124637 | 1.124637
17.95773 | 39.0919 | 40.5903 | 37.18887 | -1.4984 | 1.133809 | 1.133809 | 1.133809
17.96773 | 39.0735 | 40.59978 | 37.1711 | -1.526277 | 1.142893 | 1.142893 | 1.142893
17.97773 | 39.0617 | 40.60897 | 37.15333 | -1.547269 | 1.151878 | 1.151878 | 1.151878
17.98772 | 39.0669 | 40.61784 | 37.1356 | -1.55094 | 1.160748 | 1.160748 | 1.160748
17.99772 | 39.0184 | 40.62638 | 37.11785 | -1.60798 | 1.169509 | 1.169509 | 1.169509
18.00772 | 38.9679 | 40.63455 | 37.10012 | -1.666651 | 1.178145 | 1.178145 | 1.178145
18.01772 | 38.9634 | 40.64233 | 37.08239 | -1.678926 | 1.186646 | 1.186646 | 1.186646
18.02772 | 38.9687 | 40.64968 | 37.06467 | -1.680975 | 1.195001 | 1.195001 | 1.195001
18.03772 | 38.9904 | 40.65657 | 37.04696 | -1.66617 | 1.203202 | 1.203202 | 1.203202
18.04771 | 38.9454 | 40.66298 | 37.02928 | -1.717576 | 1.211231 | 1.211231 | 1.211231
18.05771 | 38.9616 | 40.66888 | 37.0116 | -1.707278 | 1.219094 | 1.219094 | 1.219094
18.06771 | 38.9315 | 40.67424 | 36.99392 | -1.74274 | 1.226775 | 1.226775 | 1.226775
18.07771 | 38.9065 | 40.67903 | 36.97625 | -1.772535 | 1.234263 | 1.234263 | 1.234263
18.08771 | 38.9056 | 40.68323 | 36.95859 | -1.777634 | 1.241549 | 1.241549 | 1.241549
18.0977 | 38.8804 | 40.68681 | 36.94095 | -1.806407 | 1.248618 | 1.248618 | 1.248618
18.1077 | 38.818 | 40.68974 | 36.92331 | -1.871736 | 1.255474 | 1.255474 | 1.255474
18.1177 | 38.8166 | 40.69199 | 36.90568 | -1.875388 | 1.262102 | 1.262102 | 1.262102
18.1277 | 38.8443 | 40.69354 | 36.88806 | -1.849239 | 1.268493 | 1.268493 | 1.268493
18.1377 | 38.8398 | 40.69436 | 36.87045 | -1.854564 | 1.274638 | 1.274638 | 1.274638
18.1477 | 38.8028 | 40.69444 | 36.85285 | -1.89164 | 1.280531 | 1.280531 | 1.280531
18.15769 | 38.8269 | 40.69374 | 36.83527 | -1.866842 | 1.286156 | 1.286156 | 1.286156
18.16769 | 38.7923 | 40.69225 | 36.81769 | -1.899949 | 1.29152 | 1.29152 | 1.29152
18.17769 | 38.7865 | 40.68994 | 36.80012 | -1.90344 | 1.296607 | 1.296607 | 1.296607
18.18769 | 38.7827 | 40.68679 | 36.78256 | -1.904094 | 1.301413 | 1.301413 | 1.301413
18.19769 | 38.7768 | 40.68279 | 36.765 | -1.905993 | 1.30593 | 1.30593 | 1.30593
18.20768 | 38.7259 | 40.67792 | 36.74748 | -1.952025 | 1.310149 | 1.310149 | 1.310149
18.21768 | 38.7431 | 40.67216 | 36.72994 | -1.929062 | 1.314073 | 1.314073 | 1.314073
18.22768 | 38.752 | 40.66549 | 36.71242 | -1.913495 | 1.317691 | 1.317691 | 1.317691
18.23768 | 38.748 | 40.65791 | 36.69491 | -1.909909 | 1.321001 | 1.321001 | 1.321001
18.24768 | 38.7371 | 40.64939 | 36.6774 | -1.912294 | 1.323997 | 1.323997 | 1.323997
18.25767 | 38.7356 | 40.63995 | 36.65993 | -1.904347 | 1.326673 | 1.326673 | 1.326673
18.26767 | 38.7503 | 40.62954 | 36.64244 | -1.87924 | 1.329032 | 1.329032 | 1.329032
18.27767 | 38.7211 | 40.61818 | 36.62497 | -1.897075 | 1.331068 | 1.331068 | 1.331068
18.28767 | 38.7328 | 40.60585 | 36.60751 | -1.873045 | 1.33278 | 1.33278 | 1.33278
18.29767 | 38.7163 | 40.59255 | 36.59005 | -1.876246 | 1.334164 | 1.334164 | 1.334164
18.30767 | 38.6944 | 40.57827 | 36.57261 | -1.883873 | 1.335221 | 1.335221 | 1.335221
18.31766 | 38.687 | 40.56304 | 36.55519 | -1.876041 | 1.33595 | 1.33595 | 1.33595
18.32766 | 38.7233 | 40.54682 | 36.53777 | -1.823519 | 1.33635 | 1.33635 | 1.33635
18.33766 | 38.7002 | 40.52962 | 36.52036 | -1.829424 | 1.336423 | 1.336423 | 1.336423
18.34766 | 38.6894 | 40.51146 | 36.50295 | -1.822057 | 1.336168 | 1.336168 | 1.336168
18.35766 | 38.6874 | 40.49232 | 36.48556 | -1.804922 | 1.335588 | 1.335588 | 1.335588
18.36765 | 38.6774 | 40.47225 | 36.46819 | -1.794847 | 1.334685 | 1.334685 | 1.334685
18.37765 | 38.6808 | 40.4512 | 36.45082 | -1.770398 | 1.333459 | 1.333459 | 1.333459
18.38765 | 38.6627 | 40.4292 | 36.43346 | -1.766502 | 1.331915 | 1.331915 | 1.331915
18.39765 | 38.6611 | 40.40627 | 36.41611 | -1.74517 | 1.330055 | 1.330055 | 1.330055
18.40765 | 38.6227 | 40.38241 | 36.39876 | -1.759713 | 1.327883 | 1.327883 | 1.327883
18.41765 | 38.6163 | 40.35764 | 36.38143 | -1.741343 | 1.325404 | 1.325404 | 1.325404
18.42764 | 38.6313 | 40.332 | 36.36413 | -1.700698 | 1.322624 | 1.322624 | 1.322624
18.43764 | 38.6201 | 40.30544 | 36.34682 | -1.685344 | 1.319543 | 1.319543 | 1.319543
18.44764 | 38.5906 | 40.27802 | 36.32951 | -1.687421 | 1.316169 | 1.316169 | 1.316169
18.45764 | 38.5774 | 40.24975 | 36.31222 | -1.672346 | 1.312508 | 1.312508 | 1.312508
18.46764 | 38.5771 | 40.22064 | 36.29494 | -1.643537 | 1.308565 | 1.308565 | 1.308565
18.47763 | 38.555 | 40.19074 | 36.27769 | -1.635743 | 1.304351 | 1.304351 | 1.304351
18.48763 | 38.5293 | 40.16002 | 36.26043 | -1.630724 | 1.299864 | 1.299864 | 1.299864
18.49763 | 38.5021 | 40.12853 | 36.24318 | -1.626429 | 1.295116 | 1.295116 | 1.295116
18.50763 | 38.4775 | 40.09628 | 36.22594 | -1.618781 | 1.290113 | 1.290113 | 1.290113
18.51763 | 38.4596 | 40.0633 | 36.20871 | -1.603701 | 1.284863 | 1.284863 | 1.284863
18.52763 | 38.4586 | 40.02961 | 36.1915 | -1.571012 | 1.279372 | 1.279372 | 1.279372
18.53762 | 38.4506 | 39.99527 | 36.1743 | -1.544673 | 1.273656 | 1.273656 | 1.273656
18.54762 | 38.4261 | 39.96024 | 36.15711 | -1.534138 | 1.26771 | 1.26771 | 1.26771
18.55762 | 38.3897 | 39.92457 | 36.13992 | -1.534866 | 1.261548 | 1.261548 | 1.261548
18.56762 | 38.3902 | 39.88828 | 36.12274 | -1.498082 | 1.255179 | 1.255179 | 1.255179
18.57762 | 38.3636 | 39.85141 | 36.10558 | -1.48781 | 1.248611 | 1.248611 | 1.248611
18.58761 | 38.322 | 39.81401 | 36.08844 | -1.492015 | 1.241858 | 1.241858 | 1.241858
18.59761 | 38.2736 | 39.77605 | 36.0713 | -1.502447 | 1.234917 | 1.234917 | 1.234917
18.60761 | 38.2439 | 39.73757 | 36.05416 | -1.493669 | 1.227802 | 1.227802 | 1.227802
18.61761 | 38.2614 | 39.69861 | 36.03704 | -1.437207 | 1.220523 | 1.220523 | 1.220523
18.62761 | 38.2198 | 39.65919 | 36.01993 | -1.439387 | 1.213087 | 1.213087 | 1.213087
18.63761 | 38.2129 | 39.61934 | 36.00282 | -1.406436 | 1.205504 | 1.205504 | 1.205504
18.6476 | 38.1893 | 39.57912 | 35.98575 | -1.38982 | 1.19779 | 1.19779 | 1.19779
18.6576 | 38.1386 | 39.53848 | 35.96867 | -1.399884 | 1.189939 | 1.189939 | 1.189939
18.6676 | 38.1326 | 39.49749 | 35.9516 | -1.364895 | 1.181966 | 1.181966 | 1.181966
18.6776 | 38.1015 | 39.45618 | 35.93454 | -1.354678 | 1.17388 | 1.17388 | 1.17388
18.6876 | 38.0874 | 39.41456 | 35.91749 | -1.327158 | 1.16569 | 1.16569 | 1.16569
18.69759 | 38.0201 | 39.3727 | 35.90047 | -1.352603 | 1.157412 | 1.157412 | 1.157412
18.70759 | 38.0025 | 39.33055 | 35.88344 | -1.328054 | 1.149038 | 1.149038 | 1.149038
18.71759 | 38.0151 | 39.28818 | 35.86642 | -1.273077 | 1.140585 | 1.140585 | 1.140585
18.72759 | 37.972 | 39.2456 | 35.84942 | -1.273596 | 1.13206 | 1.13206 | 1.13206
18.73759 | 37.9581 | 39.20283 | 35.83242 | -1.244735 | 1.123471 | 1.123471 | 1.123471
18.74759 | 37.9289 | 39.15992 | 35.81544 | -1.231016 | 1.114827 | 1.114827 | 1.114827
18.75758 | 37.9116 | 39.11691 | 35.79848 | -1.205307 | 1.106142 | 1.106142 | 1.106142
18.76758 | 37.9091 | 39.07374 | 35.78152 | -1.164642 | 1.097408 | 1.097408 | 1.097408
18.77758 | 37.8858 | 39.03049 | 35.76456 | -1.144686 | 1.088641 | 1.088641 | 1.088641
18.78758 | 37.8519 | 38.98716 | 35.74762 | -1.135261 | 1.079846 | 1.079846 | 1.079846
18.79758 | 37.8104 | 38.94379 | 35.73069 | -1.133387 | 1.071032 | 1.071032 | 1.071032
18.80757 | 37.7996 | 38.90043 | 35.71379 | -1.100828 | 1.062213 | 1.062213 | 1.062213
18.81757 | 37.7895 | 38.85701 | 35.69688 | -1.067514 | 1.053378 | 1.053378 | 1.053378
18.82757 | 37.769 | 38.81361 | 35.67998 | -1.044608 | 1.044542 | 1.044542 | 1.044542
18.83757 | 37.748 | 38.77023 | 35.6631 | -1.022229 | 1.035711 | 1.035711 | 1.035711
18.84757 | 37.7412 | 38.72689 | 35.64622 | -0.9856937 | 1.026891 | 1.026891 | 1.026891
18.85757 | 37.7326 | 38.68362 | 35.62935 | -0.9510179 | 1.018088 | 1.018088 | 1.018088
18.86756 | 37.7221 | 38.64046 | 35.61252 | -0.918361 | 1.009315 | 1.009315 | 1.009315
18.87756 | 37.6902 | 38.59735 | 35.59567 | -0.9071522 | 1.000559 | 1.000559 | 1.000559
18.88756 | 37.6612 | 38.55435 | 35.57884 | -0.893149 | 0.9918358 | 0.9918358 | 0.9918358
18.89756 | 37.631 | 38.51147 | 35.56202 | -0.8804655 | 0.9831485 | 0.9831485 | 0.9831485
18.90756 | 37.641 | 38.46871 | 35.54521 | -0.8277146 | 0.9745016 | 0.9745016 | 0.9745016
18.91755 | 37.6096 | 38.42615 | 35.52843 | -0.8165508 | 0.9659078 | 0.9659078 | 0.9659078
18.92755 | 37.6016 | 38.3837 | 35.51164 | -0.782102 | 0.9573544 | 0.9573544 | 0.9573544
18.93755 | 37.5913 | 38.34142 | 35.49486 | -0.7501216 | 0.9488533 | 0.9488533 | 0.9488533
18.94755 | 37.5804 | 38.29932 | 35.4781 | -0.71892 | 0.9404082 | 0.9404082 | 0.9404082
18.95755 | 37.5515 | 38.25741 | 35.46134 | -0.7059075 | 0.9320225 | 0.9320225 | 0.9320225
18.96755 | 37.5516 | 38.21569 | 35.4446 | -0.6640931 | 0.923699 | 0.923699 | 0.923699
18.97754 | 37.5482 | 38.17423 | 35.42788 | -0.6260283 | 0.9154496 | 0.9154496 | 0.9154496
18.98754 | 37.5151 | 38.13294 | 35.41116 | -0.6178359 | 0.9072594 | 0.9072594 | 0.9072594
18.99754 | 37.5031 | 38.09187 | 35.39445 | -0.5887667 | 0.89914 | 0.89914 | 0.89914
19.00754 | 37.4547 | 38.05103 | 35.37775 | -0.5963272 | 0.8910934 | 0.8910934 | 0.8910934
19.01754 | 37.473 | 38.01042 | 35.36106 | -0.537424 | 0.8831219 | 0.8831219 | 0.8831219
19.02753 | 37.4319 | 37.9701 | 35.3444 | -0.5382029 | 0.8752351 | 0.8752351 | 0.8752351
19.03753 | 37.4281 | 37.92999 | 35.32773 | -0.5018904 | 0.8674197 | 0.8674197 | 0.8674197
19.04753 | 37.4266 | 37.89013 | 35.31108 | -0.4635298 | 0.8596846 | 0.8596846 | 0.8596846
19.05753 | 37.3978 | 37.85053 | 35.29443 | -0.4527274 | 0.8520318 | 0.8520318 | 0.8520318
19.06753 | 37.3936 | 37.81119 | 35.2778 | -0.4175863 | 0.8444624 | 0.8444624 | 0.8444624
19.07753 | 37.3657 | 37.77211 | 35.26118 | -0.4064104 | 0.8369776 | 0.8369776 | 0.8369776
19.08752 | 37.3776 | 37.73334 | 35.24458 | -0.3557424 | 0.8295862 | 0.8295862 | 0.8295862
19.09752 | 37.3394 | 37.69481 | 35.22798 | -0.3554061 | 0.8222738 | 0.8222738 | 0.8222738
19.10752 | 37.3088 | 37.65654 | 35.2114 | -0.3477436 | 0.815049 | 0.815049 | 0.815049
19.11752 | 37.3202 | 37.61856 | 35.19482 | -0.298357 | 0.8079123 | 0.8079123 | 0.8079123
19.12752 | 37.2906 | 37.58085 | 35.17825 | -0.290248 | 0.8008645 | 0.8008645 | 0.8008645
19.13751 | 37.3025 | 37.54345 | 35.16172 | -0.2409549 | 0.7939127 | 0.7939127 | 0.7939127
19.14751 | 37.268 | 37.5063 | 35.14517 | -0.2383049 | 0.7870437 | 0.7870437 | 0.7870437
19.15751 | 37.2542 | 37.46944 | 35.12864 | -0.2152358 | 0.7802645 | 0.7802645 | 0.7802645
19.16751 | 37.2566 | 37.43285 | 35.11212 | -0.1762484 | 0.7735755 | 0.7735755 | 0.7735755
19.17751 | 37.2231 | 37.39654 | 35.09561 | -0.1734427 | 0.7669766 | 0.7669766 | 0.7669766
19.18751 | 37.2188 | 37.36052 | 35.07912 | -0.1417187 | 0.7604679 | 0.7604679 | 0.7604679
19.1975 | 37.1757 | 37.32481 | 35.06265 | -0.1491116 | 0.7540555 | 0.7540555 | 0.7540555
19.2075 | 37.1739 | 37.28935 | 35.04617 | -0.1154501 | 0.7477267 | 0.7477267 | 0.7477267
19.2175 | 37.1541 | 37.25417 | 35.02971 | -0.100069 | 0.7414875 | 0.7414875 | 0.7414875
19.2275 | 37.1285 | 37.21927 | 35.01325 | -0.09076761 | 0.7353379 | 0.7353379 | 0.7353379
19.2375 | 37.1221 | 37.18464 | 34.99681 | -0.06254456 | 0.7292772 | 0.7292772 | 0.7292772
19.24749 | 37.1036 | 37.15033 | 34.9804 | -0.0467336 | 0.7233113 | 0.7233113 | 0.7233113
19.25749 | 37.0877 | 37.11626 | 34.96398 | -0.02856371 | 0.7174274 | 0.7174274 | 0.7174274
19.26749 | 37.0806 | 37.08247 | 34.94757 | -0.001868286 | 0.7116312 | 0.7116312 | 0.7116312
19.27749 | 37.0727 | 37.04895 | 34.93118 | 0.02375434 | 0.7059221 | 0.7059221 | 0.7059221
19.28749 | 37.031 | 37.01569 | 34.9148 | 0.01530586 | 0.7002997 | 0.7002997 | 0.7002997
19.29749 | 37.0097 | 36.98271 | 34.89842 | 0.02698827 | 0.6947631 | 0.6947631 | 0.6947631
19.30748 | 36.9733 | 36.95003 | 34.88208 | 0.023271 | 0.6893171 | 0.6893171 | 0.6893171
19.31748 | 36.9905 | 36.91758 | 34.86573 | 0.07292173 | 0.6839501 | 0.6839501 | 0.6839501
19.32748 | 36.9614 | 36.88539 | 34.84939 | 0.07600954 | 0.6786669 | 0.6786669 | 0.6786669
19.33748 | 36.9431 | 36.85346 | 34.83306 | 0.08963692 | 0.6734667 | 0.6734667 | 0.6734667
19.34748 | 36.9417 | 36.82179 | 34.81675 | 0.1199063 | 0.6683487 | 0.6683487 | 0.6683487
19.35747 | 36.9153 | 36.79041 | 34.80046 | 0.1248881 | 0.6633173 | 0.6633173 | 0.6633173
19.36747 | 36.8978 | 36.75925 | 34.78417 | 0.1385487 | 0.6583612 | 0.6583612 | 0.6583612
19.37747 | 36.9265 | 36.72834 | 34.76789 | 0.1981587 | 0.6534849 | 0.6534849 | 0.6534849
19.38747 | 36.8722 | 36.69768 | 34.75162 | 0.1745205 | 0.6486874 | 0.6486874 | 0.6486874
19.39747 | 36.8068 | 36.66726 | 34.73536 | 0.139537 | 0.6439679 | 0.6439679 | 0.6439679
19.40747 | 36.8333 | 36.63709 | 34.71911 | 0.1962107 | 0.6393254 | 0.6393254 | 0.6393254
19.41746 | 36.8253 | 36.60719 | 34.70289 | 0.2181147 | 0.6347636 | 0.6347636 | 0.6347636
19.42746 | 36.8079 | 36.57749 | 34.68667 | 0.2304112 | 0.6302726 | 0.6302726 | 0.6302726
19.43746 | 36.8142 | 36.54803 | 34.67046 | 0.2661732 | 0.6258558 | 0.6258558 | 0.6258558
19.44746 | 36.8064 | 36.5188 | 34.65426 | 0.2876034 | 0.6215125 | 0.6215125 | 0.6215125
19.45746 | 36.7896 | 36.4898 | 34.63807 | 0.2998045 | 0.6172416 | 0.6172416 | 0.6172416
19.46745 | 36.7982 | 36.46105 | 34.62191 | 0.3371511 | 0.6130464 | 0.6130464 | 0.6130464
19.47745 | 36.7601 | 36.4325 | 34.60574 | 0.3276029 | 0.6089176 | 0.6089176 | 0.6089176
19.48745 | 36.7582 | 36.40417 | 34.58959 | 0.3540339 | 0.6048586 | 0.6048586 | 0.6048586
19.49745 | 36.712 | 36.37605 | 34.57345 | 0.3359472 | 0.6008683 | 0.6008683 | 0.6008683
19.50745 | 36.7442 | 36.34815 | 34.55732 | 0.3960454 | 0.5969458 | 0.5969458 | 0.5969458
19.51745 | 36.7314 | 36.32047 | 34.5412 | 0.4109314 | 0.5930901 | 0.5930901 | 0.5930901
19.52744 | 36.705 | 36.29302 | 34.52511 | 0.4119806 | 0.5893042 | 0.5893042 | 0.5893042
19.53744 | 36.7 | 36.26575 | 34.50901 | 0.4342505 | 0.5855795 | 0.5855795 | 0.5855795
19.54744 | 36.7036 | 36.23868 | 34.49293 | 0.4649167 | 0.5819189 | 0.5819189 | 0.5819189
19.55744 | 36.7191 | 36.21182 | 34.47685 | 0.5072816 | 0.5783214 | 0.5783214 | 0.5783214
19.56744 | 36.6824 | 36.18515 | 34.46079 | 0.4972474 | 0.5747865 | 0.5747865 | 0.5747865
19.57743 | 36.6819 | 36.15871 | 34.44476 | 0.523192 | 0.571316 | 0.571316 | 0.571316
19.58743 | 36.6428 | 36.13243 | 34.42872 | 0.5103697 | 0.5679027 | 0.5679027 | 0.5679027
19.59743 | 36.6178 | 36.10634 | 34.4127 | 0.5114571 | 0.5645488 | 0.5645488 | 0.5645488
19.60743 | 36.6304 | 36.08044 | 34.39668 | 0.5499566 | 0.5612537 | 0.5612537 | 0.5612537
19.61743 | 36.6277 | 36.05473 | 34.38068 | 0.5729711 | 0.5580164 | 0.5580164 | 0.5580164
19.62743 | 36.6013 | 36.0292 | 34.36469 | 0.572103 | 0.5548361 | 0.5548361 | 0.5548361
19.63742 | 36.5922 | 36.00387 | 34.34873 | 0.5883294 | 0.5517151 | 0.5517151 | 0.5517151
19.64742 | 36.5862 | 35.9787 | 34.33276 | 0.6075039 | 0.5486461 | 0.5486461 | 0.5486461
19.65742 | 36.5932 | 35.9537 | 34.3168 | 0.6395035 | 0.5456315 | 0.5456315 | 0.5456315
19.66742 | 36.5316 | 35.92887 | 34.30086 | 0.6027305 | 0.5426705 | 0.5426705 | 0.5426705
19.67742 | 36.5504 | 35.90421 | 34.28493 | 0.6461875 | 0.5397623 | 0.5397623 | 0.5397623
19.68741 | 36.4999 | 35.87975 | 34.26902 | 0.6201529 | 0.5369088 | 0.5369088 | 0.5369088
19.69741 | 36.493 | 35.85542 | 34.25311 | 0.6375773 | 0.5341036 | 0.5341036 | 0.5341036
19.70741 | 36.4816 | 35.83126 | 34.23721 | 0.6503388 | 0.5313489 | 0.5313489 | 0.5313489
19.71741 | 36.4765 | 35.80726 | 34.22133 | 0.6692397 | 0.5286437 | 0.5286437 | 0.5286437
19.72741 | 36.4626 | 35.78342 | 34.20546 | 0.6791823 | 0.5259874 | 0.5259874 | 0.5259874
19.73741 | 36.4462 | 35.75973 | 34.18959 | 0.686469 | 0.5233791 | 0.5233791 | 0.5233791
19.7474 | 36.4705 | 35.73622 | 34.17376 | 0.7342787 | 0.5208207 | 0.5208207 | 0.5208207
19.7574 | 36.425 | 35.71284 | 34.15792 | 0.7121603 | 0.5183063 | 0.5183063 | 0.5183063
19.7674 | 36.4204 | 35.68961 | 34.14209 | 0.7307924 | 0.5158378 | 0.5158378 | 0.5158378
19.7774 | 36.4023 | 35.66652 | 34.12628 | 0.7357774 | 0.5134144 | 0.5134144 | 0.5134144
19.7874 | 36.3195 | 35.64358 | 34.11048 | 0.6759172 | 0.5110355 | 0.5110355 | 0.5110355
19.79739 | 36.3666 | 35.62081 | 34.0947 | 0.745791 | 0.5087027 | 0.5087027 | 0.5087027
19.80739 | 36.3471 | 35.59815 | 34.07892 | 0.7489469 | 0.5064106 | 0.5064106 | 0.5064106
19.81739 | 36.3218 | 35.57564 | 34.06315 | 0.7461637 | 0.5041609 | 0.5041609 | 0.5041609
19.82739 | 36.3164 | 35.55326 | 34.0474 | 0.7631435 | 0.5019529 | 0.5019529 | 0.5019529
19.83739 | 36.321 | 35.53101 | 34.03165 | 0.7899881 | 0.499786 | 0.499786 | 0.499786
19.84739 | 36.2987 | 35.5089 | 34.01592 | 0.7897996 | 0.4976596 | 0.4976596 | 0.4976596
19.85738 | 36.2787 | 35.48694 | 34.00022 | 0.7917579 | 0.4955751 | 0.4955751 | 0.4955751
19.86738 | 36.2609 | 35.46509 | 33.98451 | 0.7958087 | 0.4935277 | 0.4935277 | 0.4935277
19.87738 | 36.2555 | 35.44337 | 33.96881 | 0.812132 | 0.4915189 | 0.4915189 | 0.4915189
19.88738 | 36.2061 | 35.42177 | 33.95313 | 0.7843294 | 0.489548 | 0.489548 | 0.489548
19.89738 | 36.2136 | 35.4003 | 33.93745 | 0.8133027 | 0.4876146 | 0.4876146 | 0.4876146
19.90737 | 36.2008 | 35.37897 | 33.92181 | 0.8218323 | 0.48572 | 0.48572 | 0.48572
19.91737 | 36.1949 | 35.35774 | 33.90616 | 0.8371628 | 0.4838596 | 0.4838596 | 0.4838596
19.92737 | 36.1713 | 35.33663 | 33.89052 | 0.8346742 | 0.482035 | 0.482035 | 0.482035
19.93737 | 36.1606 | 35.31563 | 33.8749 | 0.8449684 | 0.4802455 | 0.4802455 | 0.4802455
19.94737 | 36.1662 | 35.29475 | 33.85928 | 0.8714468 | 0.4784906 | 0.4784906 | 0.4784906
19.95737 | 36.1315 | 35.27399 | 33.84368 | 0.857511 | 0.4767698 | 0.4767698 | 0.4767698
19.96736 | 36.1302 | 35.25336 | 33.8281 | 0.8768419 | 0.4750844 | 0.4750844 | 0.4750844
19.97736 | 36.0934 | 35.23282 | 33.81253 | 0.8605827 | 0.4734302 | 0.4734302 | 0.4734302
19.98736 | 36.0585 | 35.21239 | 33.79696 | 0.8461138 | 0.4718086 | 0.4718086 | 0.4718086
19.99736 | 36.1 | 35.19206 | 33.78141 | 0.907937 | 0.470219 | 0.470219 | 0.470219
20.00736 | 36.0393 | 35.17185 | 33.76586 | 0.8674534 | 0.468661 | 0.468661 | 0.468661
20.01735 | 36.0384 | 35.15176 | 33.75035 | 0.8866447 | 0.4671356 | 0.4671356 | 0.4671356
20.02735 | 36.0401 | 35.13175 | 33.73483 | 0.9083523 | 0.4656394 | 0.4656394 | 0.4656394
20.03735 | 36 | 35.11184 | 33.71932 | 0.8881573 | 0.4641733 | 0.4641733 | 0.4641733
20.04735 | 36.0024 | 35.09204 | 33.70383 | 0.9103614 | 0.4627369 | 0.4627369 | 0.4627369
20.05735 | 35.9866 | 35.07233 | 33.68834 | 0.9142656 | 0.4613299 | 0.4613299 | 0.4613299
20.06735 | 35.9539 | 35.05273 | 33.67287 | 0.9011713 | 0.4599517 | 0.4599517 | 0.4599517
20.07734 | 35.9466 | 35.03324 | 33.65743 | 0.9133605 | 0.4586032 | 0.4586032 | 0.4586032
20.08734 | 35.9062 | 35.01383 | 33.64198 | 0.8923731 | 0.4572814 | 0.4572814 | 0.4572814
20.09734 | 35.9114 | 34.99451 | 33.62655 | 0.9168911 | 0.4559872 | 0.4559872 | 0.4559872
20.10734 | 35.8888 | 34.97528 | 33.61112 | 0.9135153 | 0.4547203 | 0.4547203 | 0.4547203
20.11734 | 35.8888 | 34.95615 | 33.59571 | 0.9326474 | 0.4534801 | 0.4534801 | 0.4534801
20.12733 | 35.8466 | 34.93713 | 33.58033 | 0.9094689 | 0.4522677 | 0.4522677 | 0.4522677
20.13733 | 35.8352 | 34.91818 | 33.56494 | 0.9170196 | 0.45108 | 0.45108 | 0.45108
20.14733 | 35.8175 | 34.89932 | 33.54956 | 0.9181815 | 0.4499179 | 0.4499179 | 0.4499179
20.15733 | 35.7906 | 34.88054 | 33.5342 | 0.9100554 | 0.4487812 | 0.4487812 | 0.4487812
20.16733 | 35.7736 | 34.86186 | 33.51885 | 0.9117427 | 0.4476694 | 0.4476694 | 0.4476694
20.17733 | 35.7642 | 34.84326 | 33.50351 | 0.9209441 | 0.4465823 | 0.4465823 | 0.4465823
20.18732 | 35.7433 | 34.82476 | 33.4882 | 0.9185423 | 0.4455204 | 0.4455204 | 0.4455204
20.19732 | 35.7403 | 34.80632 | 33.47288 | 0.9339753 | 0.4444814 | 0.4444814 | 0.4444814
20.20732 | 35.7439 | 34.78797 | 33.45758 | 0.9559257 | 0.4434659 | 0.4434659 | 0.4434659
20.21732 | 35.692 | 34.76971 | 33.44228 | 0.9222942 | 0.4424738 | 0.4424738 | 0.4424738
20.22732 | 35.7002 | 34.75152 | 33.427 | 0.948682 | 0.4415046 | 0.4415046 | 0.4415046
20.23731 | 35.7004 | 34.73343 | 33.41175 | 0.9669719 | 0.4405589 | 0.4405589 | 0.4405589
20.24731 | 35.6454 | 34.7154 | 33.3965 | 0.9300009 | 0.4396346 | 0.4396346 | 0.4396346
20.25731 | 35.6285 | 34.69745 | 33.38125 | 0.9310518 | 0.4387324 | 0.4387324 | 0.4387324
20.26731 | 35.6372 | 34.67957 | 33.36602 | 0.9576255 | 0.4378519 | 0.4378519 | 0.4378519
20.27731 | 35.6142 | 34.66178 | 33.3508 | 0.9524229 | 0.4369929 | 0.4369929 | 0.4369929
20.28731 | 35.5894 | 34.64406 | 33.33559 | 0.9453448 | 0.436155 | 0.436155 | 0.436155
20.2973 | 35.6102 | 34.62643 | 33.32041 | 0.9837747 | 0.4353388 | 0.4353388 | 0.4353388
20.3073 | 35.5884 | 34.60885 | 33.30522 | 0.9795482 | 0.4345424 | 0.4345424 | 0.4345424
20.3173 | 35.5641 | 34.59135 | 33.29005 | 0.9727486 | 0.4337664 | 0.4337664 | 0.4337664
20.3273 | 35.5821 | 34.57392 | 33.27489 | 1.008177 | 0.4330104 | 0.4330104 | 0.4330104
20.3373 | 35.5533 | 34.55657 | 33.25974 | 0.9967333 | 0.4322744 | 0.4322744 | 0.4322744
20.34729 | 35.5468 | 34.5393 | 33.24462 | 1.007502 | 0.4315586 | 0.4315586 | 0.4315586
20.35729 | 35.5107 | 34.52208 | 33.2295 | 0.9886181 | 0.4308614 | 0.4308614 | 0.4308614
20.36729 | 35.5014 | 34.50494 | 33.21439 | 0.9964646 | 0.4301834 | 0.4301834 | 0.4301834
20.37729 | 35.4949 | 34.48786 | 33.19928 | 1.007043 | 0.4295242 | 0.4295242 | 0.4295242
20.38729 | 35.5085 | 34.47085 | 33.1842 | 1.037653 | 0.4288836 | 0.4288836 | 0.4288836
20.39729 | 35.485 | 34.4539 | 33.16912 | 1.031095 | 0.4282615 | 0.4282615 | 0.4282615
20.40728 | 35.4727 | 34.43705 | 33.15407 | 1.035655 | 0.4276582 | 0.4276582 | 0.4276582
20.41728 | 35.4653 | 34.42023 | 33.13902 | 1.045065 | 0.4270723 | 0.4270723 | 0.4270723
20.42728 | 35.4671 | 34.40349 | 33.12398 | 1.06361 | 0.4265041 | 0.4265041 | 0.4265041
20.43728 | 35.446 | 34.38681 | 33.10895 | 1.05919 | 0.4259535 | 0.4259535 | 0.4259535
20.44728 | 35.4244 | 34.37019 | 33.09393 | 1.054207 | 0.4254202 | 0.4254202 | 0.4254202
20.45727 | 35.4076 | 34.35366 | 33.07894 | 1.053943 | 0.4249047 | 0.4249047 | 0.4249047
20.46727 | 35.4126 | 34.33717 | 33.06395 | 1.075433 | 0.4244055 | 0.4244055 | 0.4244055
20.47727 | 35.3926 | 34.32074 | 33.04897 | 1.07186 | 0.4239232 | 0.4239232 | 0.4239232
20.48727 | 35.3821 | 34.30437 | 33.034 | 1.077726 | 0.4234574 | 0.4234574 | 0.4234574
20.49727 | 35.3642 | 34.28807 | 33.01905 | 1.07613 | 0.4230081 | 0.4230081 | 0.4230081
20.50727 | 35.3639 | 34.27183 | 33.0041 | 1.092074 | 0.4225749 | 0.4225749 | 0.4225749
20.51726 | 35.3473 | 34.25566 | 32.98918 | 1.091642 | 0.4221583 | 0.4221583 | 0.4221583
20.52726 | 35.3243 | 34.23953 | 32.97426 | 1.084766 | 0.4217571 | 0.4217571 | 0.4217571
20.53726 | 35.3371 | 34.22347 | 32.95935 | 1.11363 | 0.4213717 | 0.4213717 | 0.4213717
20.54726 | 35.302 | 34.20746 | 32.94446 | 1.094537 | 0.4210017 | 0.4210017 | 0.4210017
20.55726 | 35.3 | 34.19152 | 32.92957 | 1.108484 | 0.4206472 | 0.4206472 | 0.4206472
20.56725 | 35.2958 | 34.17564 | 32.91472 | 1.120159 | 0.4203083 | 0.4203083 | 0.4203083
20.57725 | 35.2843 | 34.15981 | 32.89986 | 1.124492 | 0.4199841 | 0.4199841 | 0.4199841
20.58725 | 35.2718 | 34.14403 | 32.88501 | 1.127768 | 0.4196749 | 0.4196749 | 0.4196749
20.59725 | 35.231 | 34.12831 | 32.87017 | 1.102688 | 0.4193804 | 0.4193804 | 0.4193804
20.60725 | 35.2305 | 34.11265 | 32.85535 | 1.117851 | 0.4191007 | 0.4191007 | 0.4191007
20.61725 | 35.234 | 34.09704 | 32.84053 | 1.136959 | 0.4188354 | 0.4188354 | 0.4188354
20.62724 | 35.2137 | 34.0815 | 32.82575 | 1.132197 | 0.4185847 | 0.4185847 | 0.4185847
20.63724 | 35.1611 | 34.066 | 32.81096 | 1.095095 | 0.418348 | 0.418348 | 0.418348
20.64724 | 35.183 | 34.05056 | 32.79618 | 1.132439 | 0.4181254 | 0.4181254 | 0.4181254
20.65724 | 35.1692 | 34.03517 | 32.78142 | 1.134029 | 0.4179168 | 0.4179168 | 0.4179168
20.66724 | 35.1672 | 34.01983 | 32.76667 | 1.147366 | 0.4177221 | 0.4177221 | 0.4177221
20.67723 | 35.1362 | 34.00457 | 32.75194 | 1.131634 | 0.4175413 | 0.4175413 | 0.4175413
20.68723 | 35.1365 | 33.98934 | 32.73721 | 1.147164 | 0.4173738 | 0.4173738 | 0.4173738
20.69723 | 35.111 | 33.97416 | 32.7225 | 1.136842 | 0.41722 | 0.41722 | 0.41722
20.70723 | 35.1114 | 33.95903 | 32.70779 | 1.152368 | 0.4170794 | 0.4170794 | 0.4170794
20.71723 | 35.1015 | 33.94396 | 32.6931 | 1.157542 | 0.4169523 | 0.4169523 | 0.4169523
20.72723 | 35.0824 | 33.92894 | 32.67842 | 1.153464 | 0.4168382 | 0.4168382 | 0.4168382
20.73722 | 35.0716 | 33.91398 | 32.66377 | 1.15762 | 0.4167373 | 0.4167373 | 0.4167373
20.74722 | 35.054 | 33.89906 | 32.64911 | 1.15494 | 0.4166493 | 0.4166493 | 0.4166493
20.75722 | 35.0539 | 33.88419 | 32.63447 | 1.16971 | 0.4165741 | 0.4165741 | 0.4165741
20.76722 | 35.0494 | 33.86937 | 32.61984 | 1.180029 | 0.4165117 | 0.4165117 | 0.4165117
20.77722 | 35.0192 | 33.8546 | 32.60522 | 1.164599 | 0.4164619 | 0.4164619 | 0.4164619
20.78721 | 35.0002 | 33.8399 | 32.59062 | 1.160304 | 0.4164248 | 0.4164248 | 0.4164248
20.79721 | 35.0164 | 33.82523 | 32.57603 | 1.191174 | 0.4164001 | 0.4164001 | 0.4164001
20.80721 | 34.979 | 33.81061 | 32.56144 | 1.168395 | 0.4163879 | 0.4163879 | 0.4163879
20.81721 | 34.9745 | 33.79603 | 32.54687 | 1.178467 | 0.416388 | 0.416388 | 0.416388
20.82721 | 34.976 | 33.78151 | 32.53231 | 1.19449 | 0.4164003 | 0.4164003 | 0.4164003
20.83721 | 34.9405 | 33.76704 | 32.51776 | 1.173465 | 0.4164247 | 0.4164247 | 0.4164247
20.8472 | 34.9621 | 33.75262 | 32.50324 | 1.209477 | 0.4164612 | 0.4164612 | 0.4164612
20.8572 | 34.9421 | 33.73824 | 32.48872 | 1.203855 | 0.4165097 | 0.4165097 | 0.4165097
20.8672 | 34.9319 | 33.72391 | 32.4742 | 1.207986 | 0.4165702 | 0.4165702 | 0.4165702
20.8772 | 34.9164 | 33.70963 | 32.4597 | 1.206769 | 0.4166425 | 0.4166425 | 0.4166425
20.8872 | 34.8947 | 33.6954 | 32.44522 | 1.199305 | 0.4167266 | 0.4167266 | 0.4167266
20.89719 | 34.9005 | 33.68122 | 32.43075 | 1.219279 | 0.4168223 | 0.4168223 | 0.4168223
20.90719 | 34.9076 | 33.66708 | 32.41629 | 1.240521 | 0.4169297 | 0.4169297 | 0.4169297
20.91719 | 34.8624 | 33.65298 | 32.40184 | 1.209416 | 0.4170487 | 0.4170487 | 0.4170487
20.92719 | 34.8384 | 33.63894 | 32.3874 | 1.199464 | 0.4171793 | 0.4171793 | 0.4171793
20.93719 | 34.8493 | 33.62493 | 32.37297 | 1.224367 | 0.4173213 | 0.4173213 | 0.4173213
20.94719 | 34.8375 | 33.61098 | 32.35855 | 1.226522 | 0.4174747 | 0.4174747 | 0.4174747
20.95718 | 34.8192 | 33.59708 | 32.34416 | 1.222118 | 0.4176394 | 0.4176394 | 0.4176394
20.96718 | 34.794 | 33.58322 | 32.32977 | 1.210782 | 0.4178154 | 0.4178154 | 0.4178154
20.97718 | 34.7942 | 33.5694 | 32.31539 | 1.2248 | 0.4180027 | 0.4180027 | 0.4180027
20.98718 | 34.7753 | 33.55563 | 32.30102 | 1.219673 | 0.4182012 | 0.4182012 | 0.4182012
20.99718 | 34.7883 | 33.5419 | 32.28667 | 1.2464 | 0.4184109 | 0.4184109 | 0.4184109
21.00717 | 34.7528 | 33.52823 | 32.27234 | 1.224568 | 0.4186314 | 0.4186314 | 0.4186314
21.01717 | 34.7284 | 33.51459 | 32.25801 | 1.213805 | 0.4188632 | 0.4188632 | 0.4188632
21.02717 | 34.7245 | 33.501 | 32.24369 | 1.223497 | 0.419106 | 0.419106 | 0.419106
21.03717 | 34.7215 | 33.48746 | 32.22938 | 1.234044 | 0.4193597 | 0.4193597 | 0.4193597
21.04717 | 34.7111 | 33.47395 | 32.21508 | 1.237146 | 0.4196244 | 0.4196244 | 0.4196244
21.05717 | 34.6936 | 33.4605 | 32.2008 | 1.233104 | 0.4199 | 0.4199 | 0.4199
21.06716 | 34.6828 | 33.4471 | 32.18654 | 1.235703 | 0.4201862 | 0.4201862 | 0.4201862
21.07716 | 34.6659 | 33.43373 | 32.17228 | 1.232172 | 0.4204835 | 0.4204835 | 0.4204835
21.08716 | 34.6465 | 33.4204 | 32.15803 | 1.226096 | 0.4207915 | 0.4207915 | 0.4207915
21.09716 | 34.6652 | 33.40712 | 32.14379 | 1.258076 | 0.4211103 | 0.4211103 | 0.4211103
21.10716 | 34.6344 | 33.39389 | 32.12957 | 1.240512 | 0.4214398 | 0.4214398 | 0.4214398
21.11715 | 34.6253 | 33.38071 | 32.11537 | 1.24459 | 0.4217798 | 0.4217798 | 0.4217798
21.12715 | 34.6127 | 33.36756 | 32.10117 | 1.245138 | 0.4221307 | 0.4221307 | 0.4221307
21.13715 | 34.6018 | 33.35446 | 32.08698 | 1.247342 | 0.4224922 | 0.4224922 | 0.4224922
21.14715 | 34.5821 | 33.3414 | 32.0728 | 1.240702 | 0.4228644 | 0.4228644 | 0.4228644
21.15715 | 34.5954 | 33.32838 | 32.05864 | 1.267019 | 0.4232472 | 0.4232472 | 0.4232472
21.16715 | 34.5647 | 33.31541 | 32.04449 | 1.249291 | 0.4236405 | 0.4236405 | 0.4236405
21.17714 | 34.5545 | 33.30249 | 32.03036 | 1.252008 | 0.424044 | 0.424044 | 0.424044
21.18714 | 34.5671 | 33.28961 | 32.01623 | 1.277493 | 0.4244584 | 0.4244584 | 0.4244584
21.19714 | 34.541 | 33.27677 | 32.00211 | 1.264235 | 0.4248834 | 0.4248834 | 0.4248834
21.20714 | 34.5109 | 33.26397 | 31.98801 | 1.246933 | 0.4253189 | 0.4253189 | 0.4253189
21.21714 | 34.5169 | 33.25121 | 31.97392 | 1.265688 | 0.4257649 | 0.4257649 | 0.4257649
21.22713 | 34.5098 | 33.23851 | 31.95985 | 1.271287 | 0.426221 | 0.426221 | 0.426221
21.23713 | 34.4692 | 33.22584 | 31.94578 | 1.243355 | 0.426688 | 0.426688 | 0.426688
21.24713 | 34.4626 | 33.21322 | 31.93172 | 1.24938 | 0.4271654 | 0.4271654 | 0.4271654
21.25713 | 34.4495 | 33.20064 | 31.91768 | 1.248862 | 0.4276534 | 0.4276534 | 0.4276534
21.26713 | 34.4354 | 33.1881 | 31.90364 | 1.2473 | 0.4281518 | 0.4281518 | 0.4281518
21.27713 | 34.4271 | 33.17561 | 31.88962 | 1.251495 | 0.4286606 | 0.4286606 | 0.4286606
21.28712 | 34.4097 | 33.16317 | 31.87563 | 1.246534 | 0.4291794 | 0.4291794 | 0.4291794
21.29712 | 34.3987 | 33.15076 | 31.86163 | 1.247942 | 0.4297091 | 0.4297091 | 0.4297091
21.30712 | 34.361 | 33.13839 | 31.84764 | 1.222608 | 0.4302493 | 0.4302493 | 0.4302493
21.31712 | 34.3446 | 33.12607 | 31.83367 | 1.218529 | 0.4308 | 0.4308 | 0.4308
21.32712 | 34.3425 | 33.11379 | 31.81971 | 1.228708 | 0.4313611 | 0.4313611 | 0.4313611
21.33711 | 34.2916 | 33.10157 | 31.80577 | 1.190031 | 0.4319321 | 0.4319321 | 0.4319321
21.34711 | 34.2805 | 33.08938 | 31.79183 | 1.191123 | 0.4325142 | 0.4325142 | 0.4325142
21.35711 | 34.2608 | 33.07723 | 31.77791 | 1.183571 | 0.4331067 | 0.4331067 | 0.4331067
21.36711 | 34.2471 | 33.06512 | 31.76399 | 1.181977 | 0.4337098 | 0.4337098 | 0.4337098
21.37711 | 34.2266 | 33.05306 | 31.75009 | 1.173539 | 0.4343232 | 0.4343232 | 0.4343232
21.38711 | 34.1999 | 33.04104 | 31.7362 | 1.158857 | 0.4349472 | 0.4349472 | 0.4349472
21.3971 | 34.1744 | 33.02908 | 31.72234 | 1.14532 | 0.4355811 | 0.4355811 | 0.4355811
21.4071 | 34.1863 | 33.01715 | 31.70847 | 1.169152 | 0.4362262 | 0.4362262 | 0.4362262
21.4171 | 34.1302 | 33.00526 | 31.69461 | 1.12494 | 0.4368818 | 0.4368818 | 0.4368818
21.4271 | 34.114 | 32.99342 | 31.68077 | 1.120585 | 0.437548 | 0.437548 | 0.437548
21.4371 | 34.1142 | 32.98161 | 31.66694 | 1.132585 | 0.4382247 | 0.4382247 | 0.4382247
21.44709 | 34.0765 | 32.96987 | 31.65313 | 1.106631 | 0.4389113 | 0.4389113 | 0.4389113
21.45709 | 34.0612 | 32.95816 | 31.63933 | 1.103045 | 0.4396093 | 0.4396093 | 0.4396093
21.46709 | 34.0498 | 32.94649 | 31.62553 | 1.103314 | 0.440318 | 0.440318 | 0.440318
21.47709 | 34.0396 | 32.93486 | 31.61175 | 1.10474 | 0.4410372 | 0.4410372 | 0.4410372
21.48709 | 34.0209 | 32.92328 | 31.59798 | 1.097622 | 0.4417672 | 0.4417672 | 0.4417672
21.49709 | 34.0022 | 32.91174 | 31.58422 | 1.09046 | 0.4425079 | 0.4425079 | 0.4425079
21.50708 | 33.987 | 32.90026 | 31.57048 | 1.086743 | 0.4432586 | 0.4432586 | 0.4432586
21.51708 | 33.9704 | 32.88881 | 31.55675 | 1.081592 | 0.4440208 | 0.4440208 | 0.4440208
21.52708 | 33.9546 | 32.8774 | 31.54302 | 1.077198 | 0.4447939 | 0.4447939 | 0.4447939
21.53708 | 33.9411 | 32.86604 | 31.52931 | 1.075059 | 0.4455777 | 0.4455777 | 0.4455777
21.54708 | 33.9332 | 32.85472 | 31.51561 | 1.078476 | 0.4463725 | 0.4463725 | 0.4463725
21.55707 | 33.9217 | 32.84346 | 31.50193 | 1.078236 | 0.4471774 | 0.4471774 | 0.4471774
21.56707 | 33.9068 | 32.83224 | 31.48825 | 1.074564 | 0.4479939 | 0.4479939 | 0.4479939
21.57707 | 33.9191 | 32.82105 | 31.47459 | 1.098047 | 0.4488215 | 0.4488215 | 0.4488215
21.58707 | 33.8912 | 32.80992 | 31.46094 | 1.081285 | 0.4496601 | 0.4496601 | 0.4496601
21.59707 | 33.8819 | 32.79882 | 31.44729 | 1.083078 | 0.4505097 | 0.4505097 | 0.4505097
21.60706 | 33.8885 | 32.78779 | 31.43368 | 1.100714 | 0.4513696 | 0.4513696 | 0.4513696
21.61706 | 33.8829 | 32.77678 | 31.42006 | 1.106117 | 0.4522415 | 0.4522415 | 0.4522415
21.62706 | 33.8523 | 32.76583 | 31.40645 | 1.086474 | 0.4531245 | 0.4531245 | 0.4531245
21.63706 | 33.8579 | 32.75491 | 31.39286 | 1.102986 | 0.4540188 | 0.4540188 | 0.4540188
21.64706 | 33.8555 | 32.74405 | 31.37927 | 1.111452 | 0.4549244 | 0.4549244 | 0.4549244
21.65706 | 33.8526 | 32.73323 | 31.3657 | 1.119373 | 0.4558413 | 0.4558413 | 0.4558413
21.66705 | 33.8492 | 32.72246 | 31.35216 | 1.126737 | 0.4567686 | 0.4567686 | 0.4567686
21.67705 | 33.8346 | 32.71173 | 31.33861 | 1.122865 | 0.4577083 | 0.4577083 | 0.4577083
21.68705 | 33.8292 | 32.70105 | 31.32507 | 1.128147 | 0.4586595 | 0.4586595 | 0.4586595
21.69705 | 33.8225 | 32.69042 | 31.31155 | 1.132083 | 0.4596222 | 0.4596222 | 0.4596222
21.70705 | 33.8126 | 32.67983 | 31.29804 | 1.132773 | 0.4605965 | 0.4605965 | 0.4605965
21.71704 | 33.807 | 32.6693 | 31.28455 | 1.137705 | 0.4615815 | 0.4615815 | 0.4615815
21.72704 | 33.8062 | 32.6588 | 31.27106 | 1.147401 | 0.4625791 | 0.4625791 | 0.4625791
21.73704 | 33.8053 | 32.64835 | 31.25758 | 1.15695 | 0.4635885 | 0.4635885 | 0.4635885
21.74704 | 33.7981 | 32.63795 | 31.24412 | 1.160151 | 0.4646097 | 0.4646097 | 0.4646097
21.75704 | 33.7944 | 32.62759 | 31.23067 | 1.166806 | 0.4656429 | 0.4656429 | 0.4656429
21.76704 | 33.7766 | 32.61729 | 31.21722 | 1.159312 | 0.466688 | 0.466688 | 0.466688
21.77703 | 33.7738 | 32.60704 | 31.20381 | 1.166761 | 0.467744 | 0.467744 | 0.467744
21.78703 | 33.7646 | 32.59683 | 31.19039 | 1.167772 | 0.4688132 | 0.4688132 | 0.4688132
21.79703 | 33.7611 | 32.58667 | 31.17698 | 1.174434 | 0.4698945 | 0.4698945 | 0.4698945
21.80703 | 33.7287 | 32.57655 | 31.16359 | 1.152149 | 0.4709881 | 0.4709881 | 0.4709881
21.81703 | 33.7242 | 32.56649 | 31.1502 | 1.157715 | 0.4720939 | 0.4720939 | 0.4720939
21.82702 | 33.7295 | 32.55648 | 31.13685 | 1.173021 | 0.473211 | 0.473211 | 0.473211
21.83702 | 33.7223 | 32.54651 | 31.12349 | 1.175789 | 0.4743417 | 0.4743417 | 0.4743417
21.84702 | 33.7179 | 32.53659 | 31.11014 | 1.181308 | 0.4754849 | 0.4754849 | 0.4754849
21.85702 | 33.6858 | 32.52672 | 31.0968 | 1.159077 | 0.4766407 | 0.4766407 | 0.4766407
21.86702 | 33.6734 | 32.5169 | 31.08348 | 1.156497 | 0.4778091 | 0.4778091 | 0.4778091
21.87702 | 33.6913 | 32.50713 | 31.07016 | 1.184166 | 0.4789903 | 0.4789903 | 0.4789903
21.88701 | 33.6514 | 32.49742 | 31.05687 | 1.153977 | 0.480183 | 0.480183 | 0.480183
21.89701 | 33.6344 | 32.48775 | 31.04358 | 1.146645 | 0.48139 | 0.48139 | 0.48139
21.90701 | 33.6273 | 32.47814 | 31.03031 | 1.149164 | 0.48261 | 0.48261 | 0.48261
21.91701 | 33.6231 | 32.46857 | 31.01704 | 1.154531 | 0.483843 | 0.483843 | 0.483843
21.92701 | 33.6007 | 32.45905 | 31.00378 | 1.141647 | 0.4850894 | 0.4850894 | 0.4850894
21.937 | 33.6038 | 32.4496 | 30.99055 | 1.154202 | 0.4863477 | 0.4863477 | 0.4863477
21.947 | 33.5812 | 32.44018 | 30.97732 | 1.141015 | 0.4876207 | 0.4876207 | 0.4876207
21.957 | 33.5632 | 32.43082 | 30.9641 | 1.132376 | 0.4889071 | 0.4889071 | 0.4889071
21.967 | 33.556 | 32.42152 | 30.95089 | 1.134484 | 0.4902071 | 0.4902071 | 0.4902071
21.977 | 33.5282 | 32.41226 | 30.9377 | 1.11594 | 0.4915208 | 0.4915208 | 0.4915208
21.987 | 33.522 | 32.40306 | 30.92451 | 1.118943 | 0.4928482 | 0.4928482 | 0.4928482
21.99699 | 33.4944 | 32.39392 | 30.91135 | 1.100483 | 0.4941883 | 0.4941883 | 0.4941883
22.00699 | 33.4986 | 32.38482 | 30.89819 | 1.113779 | 0.4955435 | 0.4955435 | 0.4955435
22.01699 | 33.4823 | 32.37578 | 30.88504 | 1.106522 | 0.4969129 | 0.4969129 | 0.4969129
22.02699 | 33.4591 | 32.36679 | 30.8719 | 1.09231 | 0.4982965 | 0.4982965 | 0.4982965
22.03699 | 33.467 | 32.35786 | 30.85877 | 1.109143 | 0.4996944 | 0.4996944 | 0.4996944
22.04698 | 33.4408 | 32.34899 | 30.84567 | 1.091813 | 0.5011052 | 0.5011052 | 0.5011052
22.05698 | 33.4185 | 32.34016 | 30.83257 | 1.078337 | 0.502532 | 0.502532 | 0.502532
22.06698 | 33.4034 | 32.33139 | 30.81947 | 1.072005 | 0.5039735 | 0.5039735 | 0.5039735
22.07698 | 33.3941 | 32.32268 | 30.80639 | 1.071418 | 0.5054296 | 0.5054296 | 0.5054296
22.08698 | 33.3673 | 32.31403 | 30.79332 | 1.053274 | 0.5069007 | 0.5069007 | 0.5069007
22.09698 | 33.373 | 32.30543 | 30.78027 | 1.067573 | 0.5083868 | 0.5083868 | 0.5083868
22.10697 | 33.3471 | 32.29689 | 30.76723 | 1.050207 | 0.5098865 | 0.5098865 | 0.5098865
22.11697 | 33.335 | 32.28841 | 30.7542 | 1.046593 | 0.5114029 | 0.5114029 | 0.5114029
22.12697 | 33.3399 | 32.27998 | 30.74118 | 1.059921 | 0.5129347 | 0.5129347 | 0.5129347
22.13697 | 33.3225 | 32.27161 | 30.72816 | 1.050891 | 0.514482 | 0.514482 | 0.514482
22.14697 | 33.29 | 32.2633 | 30.71516 | 1.026702 | 0.516045 | 0.516045 | 0.516045
22.15696 | 33.2995 | 32.25505 | 30.70219 | 1.044446 | 0.5176222 | 0.5176222 | 0.5176222
22.16696 | 33.2829 | 32.24686 | 30.68921 | 1.036039 | 0.5192168 | 0.5192168 | 0.5192168
22.17696 | 33.2692 | 32.23873 | 30.67624 | 1.030473 | 0.5208274 | 0.5208274 | 0.5208274
22.18696 | 33.2758 | 32.23065 | 30.66329 | 1.045147 | 0.5224542 | 0.5224542 | 0.5224542
22.19696 | 33.2436 | 32.22264 | 30.65035 | 1.02096 | 0.5240974 | 0.5240974 | 0.5240974
22.20696 | 33.2544 | 32.21469 | 30.63742 | 1.039712 | 0.5257571 | 0.5257571 | 0.5257571
22.21695 | 33.252 | 32.2068 | 30.62451 | 1.045195 | 0.5274317 | 0.5274317 | 0.5274317
22.22695 | 33.2303 | 32.19898 | 30.6116 | 1.031324 | 0.5291247 | 0.5291247 | 0.5291247
22.23695 | 33.21 | 32.19121 | 30.5987 | 1.018791 | 0.5308347 | 0.5308347 | 0.5308347
22.24695 | 33.2146 | 32.1835 | 30.58582 | 1.031096 | 0.5325617 | 0.5325617 | 0.5325617
22.25695 | 33.1994 | 32.17586 | 30.57295 | 1.023537 | 0.534306 | 0.534306 | 0.534306
22.26694 | 33.1983 | 32.16829 | 30.5601 | 1.030007 | 0.5360659 | 0.5360659 | 0.5360659
22.27694 | 33.2042 | 32.16078 | 30.54724 | 1.04342 | 0.5378451 | 0.5378451 | 0.5378451
22.28694 | 33.1926 | 32.15333 | 30.5344 | 1.039269 | 0.5396421 | 0.5396421 | 0.5396421
22.29694 | 33.1851 | 32.14595 | 30.52158 | 1.039153 | 0.5414569 | 0.5414569 | 0.5414569
22.30694 | 33.1967 | 32.13863 | 30.50876 | 1.058071 | 0.5432898 | 0.5432898 | 0.5432898
22.31694 | 33.1771 | 32.13138 | 30.49595 | 1.045723 | 0.5451409 | 0.5451409 | 0.5451409
22.32693 | 33.17 | 32.1242 | 30.48317 | 1.045802 | 0.5470083 | 0.5470083 | 0.5470083
22.33693 | 33.1626 | 32.11708 | 30.47039 | 1.04552 | 0.5488964 | 0.5488964 | 0.5488964
22.34693 | 33.1349 | 32.11003 | 30.45762 | 1.024871 | 0.5508032 | 0.5508032 | 0.5508032
22.35693 | 33.1421 | 32.10305 | 30.44486 | 1.039053 | 0.552729 | 0.552729 | 0.552729
22.36693 | 33.1482 | 32.09613 | 30.43211 | 1.052067 | 0.5546739 | 0.5546739 | 0.5546739
22.37692 | 33.1297 | 32.0893 | 30.41939 | 1.040404 | 0.5566362 | 0.5566362 | 0.5566362
22.38692 | 33.1234 | 32.08252 | 30.40666 | 1.040878 | 0.55862 | 0.55862 | 0.55862
22.39692 | 33.1272 | 32.07582 | 30.39395 | 1.051382 | 0.5606234 | 0.5606234 | 0.5606234
22.40692 | 33.1293 | 32.06918 | 30.38124 | 1.060115 | 0.5626468 | 0.5626468 | 0.5626468
22.41692 | 33.1027 | 32.06262 | 30.36855 | 1.040076 | 0.5646902 | 0.5646902 | 0.5646902
22.42692 | 33.0776 | 32.05613 | 30.35587 | 1.021465 | 0.566754 | 0.566754 | 0.566754
22.43691 | 33.08 | 32.04973 | 30.34322 | 1.030275 | 0.5688362 | 0.5688362 | 0.5688362
22.44691 | 33.0654 | 32.04338 | 30.33056 | 1.022018 | 0.5709412 | 0.5709412 | 0.5709412
22.45691 | 33.0767 | 32.03711 | 30.31791 | 1.039586 | 0.5730672 | 0.5730672 | 0.5730672
22.46691 | 33.0514 | 32.03092 | 30.30528 | 1.02048 | 0.5752142 | 0.5752142 | 0.5752142
22.47691 | 33.0397 | 32.0248 | 30.29265 | 1.014898 | 0.5773827 | 0.5773827 | 0.5773827
22.4869 | 33.0509 | 32.01877 | 30.28005 | 1.032134 | 0.5795706 | 0.5795706 | 0.5795706
22.4969 | 33.0471 | 32.0128 | 30.26745 | 1.0343 | 0.5817824 | 0.5817824 | 0.5817824
22.5069 | 33.0133 | 32.00691 | 30.25486 | 1.006388 | 0.5840163 | 0.5840163 | 0.5840163
22.5169 | 33.0171 | 32.0011 | 30.24228 | 1.015998 | 0.5862725 | 0.5862725 | 0.5862725
22.5269 | 32.9845 | 31.99537 | 30.22972 | 0.9891295 | 0.5885511 | 0.5885511 | 0.5885511
22.5369 | 32.9806 | 31.98972 | 30.21716 | 0.9908812 | 0.5908526 | 0.5908526 | 0.5908526
22.54689 | 32.9585 | 31.98415 | 30.20463 | 0.9743476 | 0.5931745 | 0.5931745 | 0.5931745
22.55689 | 32.9545 | 31.97866 | 30.1921 | 0.9758382 | 0.5955221 | 0.5955221 | 0.5955221
22.56689 | 32.9436 | 31.97325 | 30.17957 | 0.970347 | 0.5978933 | 0.5978933 | 0.5978933
22.57689 | 32.9315 | 31.96793 | 30.16706 | 0.9635735 | 0.6002881 | 0.6002881 | 0.6002881
22.58689 | 32.9319 | 31.96268 | 30.15456 | 0.9692166 | 0.602707 | 0.602707 | 0.602707
22.59688 | 32.9042 | 31.95753 | 30.14209 | 0.9466707 | 0.6051477 | 0.6051477 | 0.6051477
22.60688 | 32.8889 | 31.95245 | 30.12961 | 0.9364453 | 0.6076153 | 0.6076153 | 0.6076153
22.61688 | 32.8801 | 31.94747 | 30.11714 | 0.9326341 | 0.6101078 | 0.6101078 | 0.6101078
22.62688 | 32.8679 | 31.94256 | 30.10469 | 0.9253367 | 0.6126253 | 0.6126253 | 0.6126253
22.63688 | 32.8509 | 31.93775 | 30.09224 | 0.913152 | 0.6151681 | 0.6151681 | 0.6151681
22.64688 | 32.8045 | 31.93302 | 30.07981 | 0.8714792 | 0.6177365 | 0.6177365 | 0.6177365
22.65687 | 32.8198 | 31.92839 | 30.0674 | 0.891413 | 0.6203283 | 0.6203283 | 0.6203283
22.66687 | 32.8117 | 31.92384 | 30.05499 | 0.8878618 | 0.6229488 | 0.6229488 | 0.6229488
22.67687 | 32.7976 | 31.91938 | 30.04259 | 0.87822 | 0.6255958 | 0.6255958 | 0.6255958
22.68687 | 32.7821 | 31.91501 | 30.0302 | 0.8670866 | 0.6282695 | 0.6282695 | 0.6282695
22.69687 | 32.7503 | 31.91074 | 30.01783 | 0.839561 | 0.6309704 | 0.6309704 | 0.6309704
22.70686 | 32.7516 | 31.90656 | 30.00547 | 0.8450377 | 0.6336959 | 0.6336959 | 0.6336959
22.71686 | 32.7179 | 31.90248 | 29.99312 | 0.8154246 | 0.6364518 | 0.6364518 | 0.6364518
22.72686 | 32.7339 | 31.89848 | 29.98078 | 0.8354164 | 0.6392357 | 0.6392357 | 0.6392357
22.73686 | 32.7013 | 31.89459 | 29.96844 | 0.8067122 | 0.6420479 | 0.6420479 | 0.6420479
22.74686 | 32.689 | 31.89079 | 29.95612 | 0.7982109 | 0.6448887 | 0.6448887 | 0.6448887
22.75686 | 32.6766 | 31.88709 | 29.94381 | 0.7895115 | 0.6477586 | 0.6477586 | 0.6477586
22.76685 | 32.6822 | 31.88349 | 29.93153 | 0.7987095 | 0.6506548 | 0.6506548 | 0.6506548
22.77685 | 32.6594 | 31.87999 | 29.91924 | 0.7794113 | 0.6535835 | 0.6535835 | 0.6535835
22.78685 | 32.6362 | 31.87659 | 29.90696 | 0.7596122 | 0.6565422 | 0.6565422 | 0.6565422
22.79685 | 32.634 | 31.87329 | 29.8947 | 0.7607109 | 0.6595312 | 0.6595312 | 0.6595312
22.80685 | 32.6253 | 31.87009 | 29.88244 | 0.7552067 | 0.6625508 | 0.6625508 | 0.6625508
22.81684 | 32.6215 | 31.867 | 29.87021 | 0.7544951 | 0.6655985 | 0.6655985 | 0.6655985
22.82684 | 32.5963 | 31.86402 | 29.85798 | 0.7322815 | 0.6686806 | 0.6686806 | 0.6686806
22.83684 | 32.5796 | 31.86114 | 29.84576 | 0.7184618 | 0.6717944 | 0.6717944 | 0.6717944
22.84684 | 32.5729 | 31.85837 | 29.83354 | 0.7145347 | 0.6749403 | 0.6749403 | 0.6749403
22.85684 | 32.5686 | 31.8557 | 29.82134 | 0.7128991 | 0.6781186 | 0.6781186 | 0.6781186
22.86684 | 32.5433 | 31.85315 | 29.80916 | 0.6901538 | 0.6813299 | 0.6813299 | 0.6813299
22.87683 | 32.5466 | 31.8507 | 29.79699 | 0.6958953 | 0.6845712 | 0.6845712 | 0.6845712
22.88683 | 32.5189 | 31.84837 | 29.78482 | 0.6705274 | 0.6878493 | 0.6878493 | 0.6878493
22.89683 | 32.5095 | 31.84615 | 29.77267 | 0.6633466 | 0.6911615 | 0.6911615 | 0.6911615
22.90683 | 32.4997 | 31.84405 | 29.76052 | 0.6556513 | 0.6945081 | 0.6945081 | 0.6945081
22.91683 | 32.4981 | 31.84206 | 29.74839 | 0.6560408 | 0.6978895 | 0.6978895 | 0.6978895
22.92682 | 32.4699 | 31.84019 | 29.73628 | 0.6297112 | 0.7013028 | 0.7013028 | 0.7013028
22.93682 | 32.4694 | 31.83843 | 29.72417 | 0.6309661 | 0.7047551 | 0.7047551 | 0.7047551
22.94682 | 32.4489 | 31.8368 | 29.71207 | 0.6121015 | 0.7082435 | 0.7082435 | 0.7082435
22.95682 | 32.4254 | 31.83528 | 29.69998 | 0.5901166 | 0.7117684 | 0.7117684 | 0.7117684
22.96682 | 32.4246 | 31.83389 | 29.6879 | 0.5907098 | 0.7153303 | 0.7153303 | 0.7153303
22.97682 | 32.4177 | 31.83262 | 29.67583 | 0.5850801 | 0.7189295 | 0.7189295 | 0.7189295
22.98681 | 32.3827 | 31.83147 | 29.66379 | 0.551226 | 0.7225625 | 0.7225625 | 0.7225625
22.99681 | 32.3719 | 31.83045 | 29.65174 | 0.5414462 | 0.7262378 | 0.7262378 | 0.7262378
23.00681 | 32.3694 | 31.82956 | 29.63971 | 0.5398392 | 0.7299518 | 0.7299518 | 0.7299518
23.01681 | 32.3749 | 31.8288 | 29.62768 | 0.5461039 | 0.733705 | 0.733705 | 0.733705
23.02681 | 32.3297 | 31.82816 | 29.61567 | 0.5015385 | 0.737498 | 0.737498 | 0.737498
23.0368 | 32.3188 | 31.82766 | 29.60368 | 0.4911412 | 0.7413272 | 0.7413272 | 0.7413272
23.0468 | 32.3128 | 31.82729 | 29.59169 | 0.485512 | 0.7452009 | 0.7452009 | 0.7452009
23.0568 | 32.3298 | 31.82705 | 29.5797 | 0.5027487 | 0.7491156 | 0.7491156 | 0.7491156
23.0668 | 32.2895 | 31.82695 | 29.56773 | 0.4625496 | 0.7530719 | 0.7530719 | 0.7530719
23.0768 | 32.2612 | 31.82699 | 29.55578 | 0.4342135 | 0.7570703 | 0.7570703 | 0.7570703
23.0868 | 32.2634 | 31.82716 | 29.54383 | 0.4362387 | 0.7611113 | 0.7611113 | 0.7611113
23.09679 | 32.2714 | 31.82748 | 29.5319 | 0.4439247 | 0.7651911 | 0.7651911 | 0.7651911
23.10679 | 32.2562 | 31.82793 | 29.51998 | 0.4282682 | 0.7693188 | 0.7693188 | 0.7693188
23.11679 | 32.2287 | 31.82853 | 29.50806 | 0.4001686 | 0.7734906 | 0.7734906 | 0.7734906
23.12679 | 32.211 | 31.82928 | 29.49615 | 0.381724 | 0.7777071 | 0.7777071 | 0.7777071
23.13679 | 32.224 | 31.83017 | 29.48426 | 0.3938331 | 0.7819688 | 0.7819688 | 0.7819688
23.14678 | 32.1934 | 31.8312 | 29.47239 | 0.3621952 | 0.786272 | 0.786272 | 0.786272
23.15678 | 32.1982 | 31.83239 | 29.46052 | 0.3658068 | 0.7906256 | 0.7906256 | 0.7906256
23.16678 | 32.181 | 31.83373 | 29.44865 | 0.3472669 | 0.7950262 | 0.7950262 | 0.7950262
23.17678 | 32.1651 | 31.83523 | 29.4368 | 0.3298741 | 0.7994742 | 0.7994742 | 0.7994742
23.18678 | 32.1609 | 31.83687 | 29.42496 | 0.3240267 | 0.8039701 | 0.8039701 | 0.8039701
23.19678 | 32.1444 | 31.83868 | 29.41313 | 0.3057229 | 0.8085146 | 0.8085146 | 0.8085146
23.20677 | 32.1373 | 31.84064 | 29.40133 | 0.2966627 | 0.8131036 | 0.8131036 | 0.8131036
23.21677 | 32.1393 | 31.84276 | 29.38952 | 0.2965411 | 0.8177469 | 0.8177469 | 0.8177469
23.22677 | 32.1313 | 31.84504 | 29.37772 | 0.2862577 | 0.8224405 | 0.8224405 | 0.8224405
23.23677 | 32.0945 | 31.84749 | 29.36593 | 0.247011 | 0.8271849 | 0.8271849 | 0.8271849
23.24677 | 32.0875 | 31.8501 | 29.35416 | 0.237399 | 0.8319809 | 0.8319809 | 0.8319809
23.25676 | 32.094 | 31.85288 | 29.3424 | 0.2411227 | 0.8368242 | 0.8368242 | 0.8368242
23.26676 | 32.0942 | 31.85583 | 29.33065 | 0.2383749 | 0.841725 | 0.841725 | 0.841725
23.27676 | 32.0509 | 31.85894 | 29.31891 | 0.1919565 | 0.8466791 | 0.8466791 | 0.8466791
23.28676 | 32.0535 | 31.86223 | 29.30717 | 0.1912655 | 0.8516871 | 0.8516871 | 0.8516871
23.29676 | 32.0449 | 31.8657 | 29.29545 | 0.1791998 | 0.8567499 | 0.8567499 | 0.8567499
23.30676 | 32.0418 | 31.86934 | 29.28374 | 0.1724578 | 0.8618679 | 0.8618679 | 0.8618679
23.31675 | 32.04 | 31.87316 | 29.27205 | 0.1668409 | 0.8670367 | 0.8670367 | 0.8670367
23.32675 | 31.9971 | 31.87716 | 29.26036 | 0.1199403 | 0.8722671 | 0.8722671 | 0.8722671
23.33675 | 31.9862 | 31.88134 | 29.24868 | 0.1048574 | 0.8775548 | 0.8775548 | 0.8775548
23.34675 | 31.9895 | 31.88571 | 29.23701 | 0.1037901 | 0.8829004 | 0.8829004 | 0.8829004
23.35675 | 31.9803 | 31.89026 | 29.22535 | 0.09003649 | 0.8883045 | 0.8883045 | 0.8883045
23.36674 | 31.9762 | 31.895 | 29.21371 | 0.08119924 | 0.8937624 | 0.8937624 | 0.8937624
23.37674 | 31.9475 | 31.89993 | 29.20208 | 0.04756723 | 0.8992856 | 0.8992856 | 0.8992856
23.38674 | 31.941 | 31.90506 | 29.19045 | 0.03594278 | 0.9048695 | 0.9048695 | 0.9048695
23.39674 | 31.9312 | 31.91038 | 29.17883 | 0.02082379 | 0.9105146 | 0.9105146 | 0.9105146
23.40674 | 31.9317 | 31.91589 | 29.16723 | 0.01580829 | 0.9162217 | 0.9162217 | 0.9162217
23.41674 | 31.9071 | 31.92161 | 29.15563 | -0.01450589 | 0.9219916 | 0.9219916 | 0.9219916
23.42673 | 31.8978 | 31.92752 | 29.14406 | -0.02971537 | 0.9278191 | 0.9278191 | 0.9278191
23.43673 | 31.8858 | 31.93363 | 29.13248 | -0.04783326 | 0.9337165 | 0.9337165 | 0.9337165
23.44673 | 31.882 | 31.93996 | 29.12092 | -0.05795602 | 0.9396787 | 0.9396787 | 0.9396787
23.45673 | 31.8532 | 31.94649 | 29.10937 | -0.09328646 | 0.9457065 | 0.9457065 | 0.9457065
23.46673 | 31.8678 | 31.95323 | 29.09782 | -0.08542575 | 0.9518005 | 0.9518005 | 0.9518005
23.47672 | 31.8451 | 31.96017 | 29.0863 | -0.1150705 | 0.9579557 | 0.9579557 | 0.9579557
23.48672 | 31.8393 | 31.96734 | 29.07478 | -0.1280354 | 0.9641845 | 0.9641845 | 0.9641845
23.49672 | 31.8273 | 31.97472 | 29.06327 | -0.1474159 | 0.9704817 | 0.9704817 | 0.9704817
23.50672 | 31.815 | 31.98232 | 29.05177 | -0.167315 | 0.9768483 | 0.9768483 | 0.9768483
23.51672 | 31.8066 | 31.99013 | 29.04028 | -0.1835345 | 0.9832849 | 0.9832849 | 0.9832849
23.52672 | 31.7754 | 31.99818 | 29.0288 | -0.2227765 | 0.9897922 | 0.9897922 | 0.9897922
23.53671 | 31.796 | 32.00643 | 29.01734 | -0.2104329 | 0.9963636 | 0.9963636 | 0.9963636
23.54671 | 31.7812 | 32.01493 | 29.00588 | -0.233727 | 1.003015 | 1.003015 | 1.003015
23.55671 | 31.7801 | 32.02365 | 28.99443 | -0.2435502 | 1.009738 | 1.009738 | 1.009738
23.56671 | 31.7659 | 32.03261 | 28.983 | -0.2667053 | 1.016536 | 1.016536 | 1.016536
23.57671 | 31.7475 | 32.04179 | 28.97157 | -0.2942941 | 1.023408 | 1.023408 | 1.023408
23.5867 | 31.7432 | 32.05121 | 28.96016 | -0.3080104 | 1.030349 | 1.030349 | 1.030349
23.5967 | 31.7502 | 32.06087 | 28.94876 | -0.3106737 | 1.037372 | 1.037372 | 1.037372
23.6067 | 31.724 | 32.07078 | 28.93736 | -0.3467776 | 1.044473 | 1.044473 | 1.044473
23.6167 | 31.7171 | 32.08092 | 28.92597 | -0.3638246 | 1.05165 | 1.05165 | 1.05165
23.6267 | 31.7095 | 32.09132 | 28.9146 | -0.3818167 | 1.058906 | 1.058906 | 1.058906
23.6367 | 31.7127 | 32.10196 | 28.90323 | -0.3892562 | 1.066241 | 1.066241 | 1.066241
23.64669 | 31.7015 | 32.11283 | 28.89189 | -0.4113348 | 1.073648 | 1.073648 | 1.073648
23.65669 | 31.7013 | 32.12398 | 28.88054 | -0.4226756 | 1.081144 | 1.081144 | 1.081144
23.66669 | 31.7016 | 32.13537 | 28.86921 | -0.4337703 | 1.08872 | 1.08872 | 1.08872
23.67669 | 31.6678 | 32.14702 | 28.85789 | -0.4792214 | 1.096378 | 1.096378 | 1.096378
23.68669 | 31.6749 | 32.15893 | 28.84657 | -0.4840308 | 1.104119 | 1.104119 | 1.104119
23.69668 | 31.664 | 32.17109 | 28.83528 | -0.5070873 | 1.111935 | 1.111935 | 1.111935
23.70668 | 31.6546 | 32.18352 | 28.82399 | -0.5289197 | 1.119844 | 1.119844 | 1.119844
23.71668 | 31.6599 | 32.19622 | 28.81271 | -0.5363169 | 1.127837 | 1.127837 | 1.127837
23.72668 | 31.6541 | 32.20918 | 28.80143 | -0.5550812 | 1.135916 | 1.135916 | 1.135916
23.73668 | 31.6193 | 32.22241 | 28.79017 | -0.6031142 | 1.144081 | 1.144081 | 1.144081
23.74668 | 31.6395 | 32.23592 | 28.77892 | -0.5964182 | 1.152333 | 1.152333 | 1.152333
23.75667 | 31.6145 | 32.24968 | 28.76769 | -0.6351818 | 1.160665 | 1.160665 | 1.160665
23.76667 | 31.6169 | 32.26373 | 28.75646 | -0.6468332 | 1.169092 | 1.169092 | 1.169092
23.77667 | 31.6005 | 32.27806 | 28.74524 | -0.6775616 | 1.177609 | 1.177609 | 1.177609
23.78667 | 31.5995 | 32.29267 | 28.73402 | -0.6931688 | 1.186215 | 1.186215 | 1.186215
23.79667 | 31.5804 | 32.30756 | 28.72282 | -0.7271561 | 1.194911 | 1.194911 | 1.194911
23.80666 | 31.5598 | 32.32271 | 28.71164 | -0.7629113 | 1.203689 | 1.203689 | 1.203689
23.81666 | 31.5674 | 32.33816 | 28.70046 | -0.7707645 | 1.212567 | 1.212567 | 1.212567
23.82666 | 31.5615 | 32.3539 | 28.68929 | -0.7924035 | 1.221537 | 1.221537 | 1.221537
23.83666 | 31.5336 | 32.36993 | 28.67813 | -0.8363297 | 1.230599 | 1.230599 | 1.230599
23.84666 | 31.544 | 32.38624 | 28.66698 | -0.8422446 | 1.239754 | 1.239754 | 1.239754
23.85666 | 31.5141 | 32.40285 | 28.65584 | -0.8887494 | 1.249002 | 1.249002 | 1.249002
23.86665 | 31.5141 | 32.41973 | 28.64473 | -0.9056293 | 1.258334 | 1.258334 | 1.258334
23.87665 | 31.4915 | 32.43692 | 28.63361 | -0.945418 | 1.267771 | 1.267771 | 1.267771
23.88665 | 31.4777 | 32.4544 | 28.6225 | -0.9767009 | 1.277301 | 1.277301 | 1.277301
23.89665 | 31.4625 | 32.47218 | 28.6114 | -1.009678 | 1.286927 | 1.286927 | 1.286927
23.90665 | 31.4626 | 32.49025 | 28.60031 | -1.027652 | 1.296648 | 1.296648 | 1.296648
23.91664 | 31.4568 | 32.50861 | 28.58924 | -1.051805 | 1.306455 | 1.306455 | 1.306455
23.92664 | 31.44 | 32.52727 | 28.57817 | -1.087273 | 1.316367 | 1.316367 | 1.316367
23.93664 | 31.4203 | 32.54624 | 28.56711 | -1.12594 | 1.326375 | 1.326375 | 1.326375
23.94664 | 31.3932 | 32.5655 | 28.55607 | -1.172305 | 1.33648 | 1.33648 | 1.33648
23.95664 | 31.399 | 32.58507 | 28.54503 | -1.186069 | 1.346681 | 1.346681 | 1.346681
23.96664 | 31.3935 | 32.60493 | 28.534 | -1.211434 | 1.356979 | 1.356979 | 1.356979
23.97663 | 31.3795 | 32.62508 | 28.52299 | -1.245578 | 1.367363 | 1.367363 | 1.367363
23.98663 | 31.3625 | 32.64554 | 28.51198 | -1.283042 | 1.377853 | 1.377853 | 1.377853
23.99663 | 31.3599 | 32.66631 | 28.50098 | -1.306405 | 1.388441 | 1.388441 | 1.388441
24.00663 | 31.3414 | 32.68737 | 28.49 | -1.345968 | 1.399124 | 1.399124 | 1.399124
24.01663 | 31.3282 | 32.70873 | 28.47902 | -1.380529 | 1.409904 | 1.409904 | 1.409904
24.02662 | 31.3067 | 32.73037 | 28.46806 | -1.423667 | 1.420769 | 1.420769 | 1.420769
24.03662 | 31.3156 | 32.75232 | 28.4571 | -1.436724 | 1.431741 | 1.431741 | 1.431741
24.04662 | 31.3099 | 32.77458 | 28.44615 | -1.464677 | 1.442808 | 1.442808 | 1.442808
24.05662 | 31.2886 | 32.79712 | 28.43521 | -1.508525 | 1.45397 | 1.45397 | 1.45397
24.06662 | 31.2837 | 32.81997 | 28.42429 | -1.536266 | 1.465227 | 1.465227 | 1.465227
24.07662 | 31.2532 | 32.8431 | 28.41337 | -1.589899 | 1.476577 | 1.476577 | 1.476577
24.08661 | 31.2422 | 32.8665 | 28.40247 | -1.6243 | 1.48801 | 1.48801 | 1.48801
24.09661 | 31.2528 | 32.89021 | 28.39157 | -1.637411 | 1.499547 | 1.499547 | 1.499547
24.10661 | 31.2366 | 32.91421 | 28.38068 | -1.677607 | 1.511175 | 1.511175 | 1.511175
24.11661 | 31.2083 | 32.93849 | 28.3698 | -1.730187 | 1.522894 | 1.522894 | 1.522894
24.12661 | 31.2171 | 32.96305 | 28.35893 | -1.745946 | 1.534704 | 1.534704 | 1.534704
24.1366 | 31.2036 | 32.98785 | 28.34809 | -1.784253 | 1.546589 | 1.546589 | 1.546589
24.1466 | 31.2138 | 33.01296 | 28.33724 | -1.799162 | 1.558575 | 1.558575 | 1.558575
24.1566 | 31.1758 | 33.03834 | 28.3264 | -1.862541 | 1.570648 | 1.570648 | 1.570648
24.1666 | 31.1644 | 33.06399 | 28.31557 | -1.899586 | 1.582806 | 1.582806 | 1.582806
24.1766 | 31.1589 | 33.08989 | 28.30475 | -1.930991 | 1.595047 | 1.595047 | 1.595047
24.1866 | 31.154 | 33.11605 | 28.29394 | -1.962054 | 1.607372 | 1.607372 | 1.607372
24.19659 | 31.1416 | 33.14244 | 28.28315 | -2.000842 | 1.619764 | 1.619764 | 1.619764
24.20659 | 31.1476 | 33.1691 | 28.27236 | -2.021502 | 1.632247 | 1.632247 | 1.632247
24.21659 | 31.1193 | 33.196 | 28.26158 | -2.076703 | 1.644807 | 1.644807 | 1.644807
24.22659 | 31.114 | 33.22314 | 28.25081 | -2.109138 | 1.657443 | 1.657443 | 1.657443
24.23659 | 31.1121 | 33.2505 | 28.24005 | -2.138401 | 1.670151 | 1.670151 | 1.670151
24.24658 | 31.0853 | 33.27806 | 28.22931 | -2.192756 | 1.682916 | 1.682916 | 1.682916
24.25658 | 31.0921 | 33.30586 | 28.21857 | -2.213756 | 1.695762 | 1.695762 | 1.695762
24.26658 | 31.073 | 33.33386 | 28.20784 | -2.260861 | 1.708675 | 1.708675 | 1.708675
24.27658 | 31.0587 | 33.36206 | 28.19712 | -2.303365 | 1.72165 | 1.72165 | 1.72165
24.28658 | 31.0605 | 33.39046 | 28.1864 | -2.329959 | 1.734685 | 1.734685 | 1.734685
24.29658 | 31.053 | 33.41904 | 28.1757 | -2.366035 | 1.747778 | 1.747778 | 1.747778
24.30657 | 31.0422 | 33.44776 | 28.16502 | -2.405555 | 1.760912 | 1.760912 | 1.760912
24.31657 | 31.0293 | 33.47667 | 28.15434 | -2.447366 | 1.774109 | 1.774109 | 1.774109
24.32657 | 31.0217 | 33.50573 | 28.14367 | -2.484029 | 1.787355 | 1.787355 | 1.787355
24.33657 | 30.9973 | 33.53493 | 28.133 | -2.537634 | 1.800644 | 1.800644 | 1.800644
24.34657 | 30.9948 | 33.56427 | 28.12235 | -2.56947 | 1.813974 | 1.813974 | 1.813974
24.35656 | 30.9856 | 33.5937 | 28.11172 | -2.608098 | 1.827327 | 1.827327 | 1.827327
24.36656 | 30.9744 | 33.62326 | 28.10108 | -2.64886 | 1.840726 | 1.840726 | 1.840726
24.37656 | 30.9841 | 33.65292 | 28.09046 | -2.668819 | 1.854154 | 1.854154 | 1.854154
24.38656 | 30.9616 | 33.68266 | 28.07984 | -2.72106 | 1.867606 | 1.867606 | 1.867606
24.39656 | 30.9482 | 33.71247 | 28.06924 | -2.764269 | 1.881077 | 1.881077 | 1.881077
24.40656 | 30.9312 | 33.74233 | 28.05864 | -2.811134 | 1.894564 | 1.894564 | 1.894564
24.41655 | 30.9363 | 33.77221 | 28.04807 | -2.83591 | 1.908048 | 1.908048 | 1.908048
24.42655 | 30.9322 | 33.80214 | 28.03749 | -2.869942 | 1.92155 | 1.92155 | 1.92155
24.43655 | 30.8938 | 33.83208 | 28.02692 | -2.938285 | 1.935053 | 1.935053 | 1.935053
24.44655 | 30.909 | 33.86202 | 28.01637 | -2.953022 | 1.948552 | 1.948552 | 1.948552
24.45655 | 30.8981 | 33.89194 | 28.00582 | -2.993839 | 1.96204 | 1.96204 | 1.96204
24.46654 | 30.8854 | 33.92179 | 27.99529 | -3.036388 | 1.975499 | 1.975499 | 1.975499
24.47654 | 30.8785 | 33.95161 | 27.98476 | -3.073113 | 1.988949 | 1.988949 | 1.988949
24.48654 | 30.8728 | 33.98136 | 27.97425 | -3.108564 | 2.002373 | 2.002373 | 2.002373
24.49654 | 30.8466 | 34.01103 | 27.96374 | -3.164426 | 2.015763 | 2.015763 | 2.015763
24.50654 | 30.8562 | 34.04058 | 27.95324 | -3.184378 | 2.029114 | 2.029114 | 2.029114
24.51654 | 30.8336 | 34.07 | 27.94275 | -3.236403 | 2.042419 | 2.042419 | 2.042419
24.52653 | 30.817 | 34.09925 | 27.93228 | -3.282253 | 2.055659 | 2.055659 | 2.055659
24.53653 | 30.808 | 34.12836 | 27.92181 | -3.320364 | 2.068853 | 2.068853 | 2.068853
24.54653 | 30.8144 | 34.15729 | 27.91134 | -3.342889 | 2.081981 | 2.081981 | 2.081981
24.55653 | 30.8018 | 34.18601 | 27.90089 | -3.384206 | 2.095038 | 2.095038 | 2.095038
24.56653 | 30.7875 | 34.2145 | 27.89045 | -3.426996 | 2.108015 | 2.108015 | 2.108015
24.57652 | 30.7512 | 34.24271 | 27.88003 | -3.491509 | 2.120894 | 2.120894 | 2.120894
24.58652 | 30.7541 | 34.27068 | 27.8696 | -3.516579 | 2.133692 | 2.133692 | 2.133692
24.59652 | 30.7433 | 34.29836 | 27.85919 | -3.555058 | 2.146389 | 2.146389 | 2.146389
24.60652 | 30.7377 | 34.32572 | 27.84878 | -3.588022 | 2.158979 | 2.158979 | 2.158979
24.61652 | 30.7169 | 34.35275 | 27.83839 | -3.635851 | 2.171454 | 2.171454 | 2.171454
24.62652 | 30.6997 | 34.37942 | 27.828 | -3.679721 | 2.183806 | 2.183806 | 2.183806
24.63651 | 30.6958 | 34.40568 | 27.81764 | -3.709885 | 2.196016 | 2.196016 | 2.196016
24.64651 | 30.6733 | 34.43157 | 27.80727 | -3.758271 | 2.2081 | 2.2081 | 2.2081
24.65651 | 30.6752 | 34.45703 | 27.79691 | -3.78183 | 2.220039 | 2.220039 | 2.220039
24.66651 | 30.6393 | 34.48204 | 27.78656 | -3.842741 | 2.231825 | 2.231825 | 2.231825
24.67651 | 30.6427 | 34.50658 | 27.77623 | -3.863879 | 2.243451 | 2.243451 | 2.243451
24.6865 | 30.6084 | 34.53059 | 27.76591 | -3.922195 | 2.254896 | 2.254896 | 2.254896
24.6965 | 30.6113 | 34.55412 | 27.75559 | -3.942821 | 2.266178 | 2.266178 | 2.266178
24.7065 | 30.5925 | 34.57711 | 27.74528 | -3.984607 | 2.277277 | 2.277277 | 2.277277
24.7165 | 30.5817 | 34.59953 | 27.73497 | -4.01783 | 2.288185 | 2.288185 | 2.288185
24.7265 | 30.5806 | 34.62137 | 27.72468 | -4.040766 | 2.298895 | 2.298895 | 2.298895
24.7365 | 30.5553 | 34.6426 | 27.7144 | -4.087296 | 2.309399 | 2.309399 | 2.309399
24.74649 | 30.5306 | 34.66318 | 27.70414 | -4.132576 | 2.31968 | 2.31968 | 2.31968
24.75649 | 30.5273 | 34.68312 | 27.69387 | -4.155824 | 2.329751 | 2.329751 | 2.329751
24.76649 | 30.5222 | 34.7024 | 27.68362 | -4.180199 | 2.339594 | 2.339594 | 2.339594
24.77649 | 30.5048 | 34.72098 | 27.67337 | -4.216181 | 2.349203 | 2.349203 | 2.349203
24.78649 | 30.5056 | 34.73885 | 27.66313 | -4.233246 | 2.358571 | 2.358571 | 2.358571
24.79648 | 30.4663 | 34.75596 | 27.65292 | -4.28966 | 2.367681 | 2.367681 | 2.367681
24.80648 | 30.4696 | 34.77234 | 27.6427 | -4.302738 | 2.376546 | 2.376546 | 2.376546
24.81648 | 30.4632 | 34.78794 | 27.63249 | -4.324743 | 2.385151 | 2.385151 | 2.385151
24.82648 | 30.4514 | 34.80275 | 27.62229 | -4.351355 | 2.393488 | 2.393488 | 2.393488
24.83648 | 30.4441 | 34.81676 | 27.6121 | -4.372657 | 2.401552 | 2.401552 | 2.401552
24.84648 | 30.4265 | 34.82993 | 27.60192 | -4.403433 | 2.409338 | 2.409338 | 2.409338
24.85647 | 30.4113 | 34.84225 | 27.59176 | -4.430953 | 2.416832 | 2.416832 | 2.416832
24.86647 | 30.4047 | 34.85373 | 27.5816 | -4.449026 | 2.424044 | 2.424044 | 2.424044
24.87647 | 30.4084 | 34.86433 | 27.57144 | -4.455926 | 2.430961 | 2.430961 | 2.430961
24.88647 | 30.3784 | 34.87404 | 27.5613 | -4.495636 | 2.437579 | 2.437579 | 2.437579
24.89647 | 30.37 | 34.88285 | 27.55116 | -4.512846 | 2.443894 | 2.443894 | 2.443894
24.90646 | 30.3744 | 34.89073 | 27.54105 | -4.516334 | 2.449896 | 2.449896 | 2.449896
24.91646 | 30.355 | 34.8977 | 27.53093 | -4.542705 | 2.455591 | 2.455591 | 2.455591
24.92646 | 30.3477 | 34.90374 | 27.52082 | -4.556039 | 2.460972 | 2.460972 | 2.460972
24.93646 | 30.326 | 34.90883 | 27.51072 | -4.582829 | 2.466035 | 2.466035 | 2.466035
24.94646 | 30.3173 | 34.91297 | 27.50063 | -4.595665 | 2.470777 | 2.470777 | 2.470777
24.95645 | 30.3258 | 34.91614 | 27.49056 | -4.590337 | 2.475191 | 2.475191 | 2.475191
24.96645 | 30.3089 | 34.91834 | 27.48049 | -4.609445 | 2.479284 | 2.479284 | 2.479284
24.97645 | 30.3032 | 34.91958 | 27.47043 | -4.61638 | 2.48305 | 2.48305 | 2.48305
24.98645 | 30.271 | 34.91984 | 27.46038 | -4.648837 | 2.486487 | 2.486487 | 2.486487
24.99645 | 30.27 | 34.91911 | 27.45033 | -4.649113 | 2.489593 | 2.489593 | 2.489593
25.00645 | 30.2652 | 34.91741 | 27.4403 | -4.652206 | 2.492369 | 2.492369 | 2.492369
25.01644 | 30.262 | 34.91472 | 27.43028 | -4.652719 | 2.494812 | 2.494812 | 2.494812
25.02644 | 30.2392 | 34.91105 | 27.42027 | -4.671845 | 2.496927 | 2.496927 | 2.496927
25.03644 | 30.2279 | 34.90639 | 27.41026 | -4.678489 | 2.498711 | 2.498711 | 2.498711
25.04644 | 30.2328 | 34.90075 | 27.40026 | -4.667952 | 2.500164 | 2.500164 | 2.500164
25.05644 | 30.2059 | 34.89414 | 27.39027 | -4.688237 | 2.50129 | 2.50129 | 2.50129
25.06643 | 30.2192 | 34.88656 | 27.3803 | -4.667356 | 2.502086 | 2.502086 | 2.502086
25.07643 | 30.2095 | 34.878 | 27.37033 | -4.668501 | 2.502559 | 2.502559 | 2.502559
25.08643 | 30.1833 | 34.86848 | 27.36036 | -4.685183 | 2.502707 | 2.502707 | 2.502707
25.09643 | 30.1639 | 34.85801 | 27.35041 | -4.694111 | 2.502534 | 2.502534 | 2.502534
25.10643 | 30.1734 | 34.84659 | 27.34046 | -4.673193 | 2.502043 | 2.502043 | 2.502043
25.11643 | 30.155 | 34.83424 | 27.33053 | -4.679238 | 2.501237 | 2.501237 | 2.501237
25.12642 | 30.155 | 34.82097 | 27.32061 | -4.665969 | 2.50012 | 2.50012 | 2.50012
25.13642 | 30.1485 | 34.80677 | 27.31069 | -4.658272 | 2.498694 | 2.498694 | 2.498694
25.14642 | 30.1364 | 34.79167 | 27.30078 | -4.655272 | 2.496963 | 2.496963 | 2.496963
25.15642 | 30.1298 | 34.77568 | 27.29088 | -4.645879 | 2.494933 | 2.494933 | 2.494933
25.16642 | 30.121 | 34.75881 | 27.28099 | -4.637809 | 2.492607 | 2.492607 | 2.492607
25.17641 | 30.1083 | 34.74109 | 27.27112 | -4.632793 | 2.489992 | 2.489992 | 2.489992
25.18641 | 30.104 | 34.72251 | 27.26124 | -4.618512 | 2.48709 | 2.48709 | 2.48709
25.19641 | 30.0939 | 34.7031 | 27.25138 | -4.609197 | 2.483907 | 2.483907 | 2.483907
25.20641 | 30.0916 | 34.68287 | 27.24152 | -4.591267 | 2.480448 | 2.480448 | 2.480448
25.21641 | 30.0998 | 34.66184 | 27.23167 | -4.562035 | 2.47672 | 2.47672 | 2.47672
25.22641 | 30.0789 | 34.64002 | 27.22184 | -4.56112 | 2.472728 | 2.472728 | 2.472728
25.2364 | 30.0745 | 34.61747 | 27.21202 | -4.542968 | 2.468484 | 2.468484 | 2.468484
25.2464 | 30.0515 | 34.59414 | 27.2022 | -4.542643 | 2.463983 | 2.463983 | 2.463983
25.2564 | 30.0744 | 34.57009 | 27.19238 | -4.49569 | 2.459236 | 2.459236 | 2.459236
25.2664 | 30.0505 | 34.54533 | 27.18258 | -4.494828 | 2.45425 | 2.45425 | 2.45425
25.2764 | 30.054 | 34.51988 | 27.17279 | -4.465877 | 2.449031 | 2.449031 | 2.449031
25.28639 | 30.0624 | 34.49378 | 27.16301 | -4.431381 | 2.443591 | 2.443591 | 2.443591
25.29639 | 30.0471 | 34.46701 | 27.15323 | -4.41991 | 2.437926 | 2.437926 | 2.437926
25.30639 | 30.0452 | 34.43961 | 27.14346 | -4.394408 | 2.432048 | 2.432048 | 2.432048
25.31639 | 30.058 | 34.4116 | 27.1337 | -4.353596 | 2.425964 | 2.425964 | 2.425964
25.32639 | 30.0597 | 34.38299 | 27.12395 | -4.323294 | 2.41968 | 2.41968 | 2.41968
25.33639 | 30.048 | 34.35382 | 27.11421 | -4.305822 | 2.413203 | 2.413203 | 2.413203
25.34638 | 30.0751 | 34.32413 | 27.10449 | -4.249029 | 2.406547 | 2.406547 | 2.406547
25.35638 | 30.0739 | 34.29388 | 27.09476 | -4.219979 | 2.399705 | 2.399705 | 2.399705
25.36638 | 30.1012 | 34.26312 | 27.08505 | -4.161918 | 2.39269 | 2.39269 | 2.39269
25.37638 | 30.0933 | 34.23187 | 27.07534 | -4.138569 | 2.385509 | 2.385509 | 2.385509
25.38638 | 30.1172 | 34.20015 | 27.06564 | -4.08295 | 2.378169 | 2.378169 | 2.378169
25.39637 | 30.1337 | 34.16802 | 27.05596 | -4.034315 | 2.370684 | 2.370684 | 2.370684
25.40637 | 30.1727 | 34.13542 | 27.04628 | -3.962716 | 2.363045 | 2.363045 | 2.363045
25.41637 | 30.1992 | 34.10241 | 27.03661 | -3.903206 | 2.355266 | 2.355266 | 2.355266
25.42637 | 30.2298 | 34.069 | 27.02694 | -3.839203 | 2.347353 | 2.347353 | 2.347353
25.43637 | 30.2521 | 34.03523 | 27.01729 | -3.783128 | 2.339313 | 2.339313 | 2.339313
25.44637 | 30.2925 | 34.0011 | 27.00764 | -3.708596 | 2.331151 | 2.331151 | 2.331151
25.45636 | 30.3502 | 33.96666 | 26.99801 | -3.616461 | 2.322882 | 2.322882 | 2.322882
25.46636 | 30.404 | 33.93187 | 26.98838 | -3.527873 | 2.314496 | 2.314496 | 2.314496
25.47636 | 30.4637 | 33.89678 | 26.97876 | -3.433082 | 2.306006 | 2.306006 | 2.306006
25.48636 | 30.5307 | 33.86141 | 26.96915 | -3.330706 | 2.297418 | 2.297418 | 2.297418
25.49636 | 30.6037 | 33.82576 | 26.95955 | -3.22206 | 2.288738 | 2.288738 | 2.288738
25.50635 | 30.6635 | 33.7899 | 26.94996 | -3.126397 | 2.279978 | 2.279978 | 2.279978
25.51635 | 30.7626 | 33.75376 | 26.94037 | -2.99116 | 2.271128 | 2.271128 | 2.271128
25.52635 | 30.8792 | 33.7174 | 26.9308 | -2.8382 | 2.262201 | 2.262201 | 2.262201
25.53635 | 30.971 | 33.68083 | 26.92123 | -2.709833 | 2.253202 | 2.253202 | 2.253202
25.54635 | 31.0974 | 33.64407 | 26.91167 | -2.546672 | 2.244135 | 2.244135 | 2.244135
25.55635 | 31.2211 | 33.60713 | 26.90211 | -2.386029 | 2.235005 | 2.235005 | 2.235005
25.56634 | 31.3727 | 33.57006 | 26.89258 | -2.197357 | 2.225826 | 2.225826 | 2.225826
25.57634 | 31.5245 | 33.53279 | 26.88304 | -2.008293 | 2.216583 | 2.216583 | 2.216583
25.58634 | 31.6968 | 33.49539 | 26.87352 | -1.798587 | 2.20729 | 2.20729 | 2.20729
25.59634 | 31.8761 | 33.45785 | 26.864 | -1.58175 | 2.197951 | 2.197951 | 2.197951
25.60634 | 32.0731 | 33.42019 | 26.85449 | -1.347094 | 2.188569 | 2.188569 | 2.188569
25.61633 | 32.2774 | 33.38247 | 26.84499 | -1.105066 | 2.179157 | 2.179157 | 2.179157
25.62633 | 32.5163 | 33.3446 | 26.8355 | -0.828303 | 2.169701 | 2.169701 | 2.169701
25.63633 | 32.7624 | 33.30665 | 26.82602 | -0.5442514 | 2.160212 | 2.160212 | 2.160212
25.64633 | 33.0288 | 33.26862 | 26.81654 | -0.2398206 | 2.150694 | 2.150694 | 2.150694
25.65633 | 33.3011 | 33.23052 | 26.80707 | 0.07058046 | 2.141149 | 2.141149 | 2.141149
25.66633 | 33.5974 | 33.19236 | 26.79761 | 0.4050429 | 2.131582 | 2.131582 | 2.131582
25.67632 | 33.9101 | 33.15418 | 26.78817 | 0.7559219 | 2.122003 | 2.122003 | 2.122003
25.68632 | 34.2572 | 33.11592 | 26.77873 | 1.141284 | 2.112396 | 2.112396 | 2.112396
25.69632 | 34.5923 | 33.07761 | 26.76929 | 1.514686 | 2.102774 | 2.102774 | 2.102774
25.70632 | 34.9697 | 33.03928 | 26.75987 | 1.930419 | 2.093138 | 2.093138 | 2.093138
25.71632 | 35.3616 | 33.00092 | 26.75045 | 2.360678 | 2.083491 | 2.083491 | 2.083491
25.72631 | 35.7756 | 32.96258 | 26.74105 | 2.813018 | 2.073844 | 2.073844 | 2.073844
25.73631 | 36.1921 | 32.92419 | 26.73165 | 3.267911 | 2.064181 | 2.064181 | 2.064181
25.74631 | 36.6274 | 32.88579 | 26.72225 | 3.741611 | 2.054512 | 2.054512 | 2.054512
25.75631 | 37.0809 | 32.84739 | 26.71287 | 4.233515 | 2.044838 | 2.044838 | 2.044838
25.76631 | 37.5628 | 32.80898 | 26.70349 | 4.753817 | 2.035163 | 2.035163 | 2.035163
25.77631 | 38.0352 | 32.77059 | 26.69413 | 5.264614 | 2.025487 | 2.025487 | 2.025487
25.7863 | 38.5281 | 32.73224 | 26.68478 | 5.795862 | 2.015821 | 2.015821 | 2.015821
25.7963 | 39.0427 | 32.69387 | 26.67542 | 6.348829 | 2.006149 | 2.006149 | 2.006149
25.8063 | 39.565 | 32.65552 | 26.66608 | 6.909484 | 1.996478 | 1.996478 | 1.996478
25.8163 | 40.0553 | 32.61718 | 26.65675 | 7.438123 | 1.986811 | 1.986811 | 1.986811
25.8263 | 40.6135 | 32.57887 | 26.64742 | 8.034632 | 1.97715 | 1.97715 | 1.97715
25.83629 | 41.1307 | 32.54063 | 26.63811 | 8.590071 | 1.967506 | 1.967506 | 1.967506
25.84629 | 41.6746 | 32.50238 | 26.6288 | 9.172223 | 1.957859 | 1.957859 | 1.957859
25.85629 | 42.1997 | 32.46416 | 26.6195 | 9.735542 | 1.94822 | 1.94822 | 1.94822
25.86629 | 42.7183 | 32.42597 | 26.6102 | 10.29233 | 1.93859 | 1.93859 | 1.93859
25.87629 | 43.2801 | 32.38783 | 26.60092 | 10.89227 | 1.92897 | 1.92897 | 1.92897
25.88629 | 43.7829 | 32.34972 | 26.59164 | 11.43318 | 1.91936 | 1.91936 | 1.91936
25.89628 | 44.2781 | 32.3117 | 26.58238 | 11.9664 | 1.909772 | 1.909772 | 1.909772
25.90628 | 44.7934 | 32.27368 | 26.57312 | 12.51972 | 1.900185 | 1.900185 | 1.900185
25.91628 | 45.2687 | 32.2357 | 26.56387 | 13.033 | 1.890612 | 1.890612 | 1.890612
25.92628 | 45.7214 | 32.19777 | 26.55462 | 13.52363 | 1.881051 | 1.881051 | 1.881051
25.93628 | 46.1822 | 32.1599 | 26.54539 | 14.0223 | 1.871504 | 1.871504 | 1.871504
25.94627 | 46.6164 | 32.12211 | 26.53617 | 14.49429 | 1.861982 | 1.861982 | 1.861982
25.95627 | 46.9974 | 32.08434 | 26.52695 | 14.91306 | 1.852465 | 1.852465 | 1.852465
25.96627 | 47.3535 | 32.04662 | 26.51773 | 15.30688 | 1.842963 | 1.842963 | 1.842963
25.97627 | 47.721 | 32.00896 | 26.50853 | 15.71204 | 1.833477 | 1.833477 | 1.833477
25.98627 | 48.0097 | 31.97136 | 26.49933 | 16.03834 | 1.824008 | 1.824008 | 1.824008
25.99627 | 48.2946 | 31.93381 | 26.49014 | 16.36079 | 1.814556 | 1.814556 | 1.814556
26.00626 | 48.5469 | 31.89636 | 26.48097 | 16.65054 | 1.80513 | 1.80513 | 1.80513
26.01626 | 48.7678 | 31.85894 | 26.4718 | 16.90886 | 1.795714 | 1.795714 | 1.795714
26.02626 | 48.9072 | 31.82159 | 26.46264 | 17.08561 | 1.786317 | 1.786317 | 1.786317
26.03626 | 49.0348 | 31.7843 | 26.45348 | 17.2505 | 1.776938 | 1.776938 | 1.776938
26.04626 | 49.1284 | 31.74707 | 26.44433 | 17.38133 | 1.76758 | 1.76758 | 1.76758
26.05625 | 49.172 | 31.70995 | 26.4352 | 17.46205 | 1.758251 | 1.758251 | 1.758251
26.06625 | 49.2222 | 31.67287 | 26.42607 | 17.54933 | 1.748933 | 1.748933 | 1.748933
26.07625 | 49.1348 | 31.63586 | 26.41695 | 17.49894 | 1.739637 | 1.739637 | 1.739637
26.08625 | 49.0939 | 31.59892 | 26.40783 | 17.49498 | 1.730364 | 1.730364 | 1.730364
26.09625 | 48.9937 | 31.56206 | 26.39872 | 17.43164 | 1.721113 | 1.721113 | 1.721113
26.10625 | 48.8413 | 31.52528 | 26.38962 | 17.31602 | 1.711886 | 1.711886 | 1.711886
26.11624 | 48.5886 | 31.48861 | 26.38054 | 17.09999 | 1.702691 | 1.702691 | 1.702691
26.12624 | 48.4643 | 31.45199 | 26.37146 | 17.01231 | 1.693512 | 1.693512 | 1.693512
26.13624 | 48.1413 | 31.41546 | 26.36238 | 16.72584 | 1.684359 | 1.684359 | 1.684359
26.14624 | 47.8686 | 31.379 | 26.35331 | 16.4896 | 1.675231 | 1.675231 | 1.675231
26.15624 | 47.4823 | 31.34264 | 26.34425 | 16.13966 | 1.66613 | 1.66613 | 1.66613
26.16623 | 47.1491 | 31.30641 | 26.33521 | 15.84269 | 1.657066 | 1.657066 | 1.657066
26.17623 | 46.719 | 31.27022 | 26.32616 | 15.44878 | 1.64802 | 1.64802 | 1.64802
26.18623 | 46.2834 | 31.23414 | 26.31713 | 15.04926 | 1.639003 | 1.639003 | 1.639003
26.19623 | 45.872 | 31.19815 | 26.3081 | 14.67385 | 1.630017 | 1.630017 | 1.630017
26.20623 | 45.3922 | 31.16226 | 26.29908 | 14.22994 | 1.62106 | 1.62106 | 1.62106
26.21623 | 44.8935 | 31.12647 | 26.29007 | 13.76703 | 1.612134 | 1.612134 | 1.612134
26.22622 | 44.3449 | 31.09082 | 26.28107 | 13.25408 | 1.60325 | 1.60325 | 1.60325
26.23622 | 43.8231 | 31.05524 | 26.27207 | 12.76786 | 1.594389 | 1.594389 | 1.594389
26.24622 | 43.2619 | 31.01977 | 26.26308 | 12.24213 | 1.585562 | 1.585562 | 1.585562
26.25622 | 42.751 | 30.98441 | 26.2541 | 11.76659 | 1.576768 | 1.576768 | 1.576768
26.26622 | 42.1615 | 30.94916 | 26.24513 | 11.21234 | 1.56801 | 1.56801 | 1.56801
26.27621 | 41.6369 | 30.91406 | 26.23617 | 10.72284 | 1.559297 | 1.559297 | 1.559297
26.28621 | 41.0483 | 30.87905 | 26.22721 | 10.16925 | 1.550612 | 1.550612 | 1.550612
26.29621 | 40.4613 | 30.84415 | 26.21826 | 9.617146 | 1.541964 | 1.541964 | 1.541964
26.30621 | 39.8937 | 30.80938 | 26.20932 | 9.084317 | 1.533355 | 1.533355 | 1.533355
26.31621 | 39.3448 | 30.77474 | 26.20038 | 8.570062 | 1.524785 | 1.524785 | 1.524785
26.32621 | 38.7826 | 30.74022 | 26.19146 | 8.04238 | 1.516255 | 1.516255 | 1.516255
26.3362 | 38.2374 | 30.70587 | 26.18255 | 7.531533 | 1.507774 | 1.507774 | 1.507774
26.3462 | 37.6773 | 30.67161 | 26.17363 | 7.005688 | 1.499326 | 1.499326 | 1.499326
26.3562 | 37.1521 | 30.63749 | 26.16473 | 6.514607 | 1.490921 | 1.490921 | 1.490921
26.3662 | 36.6565 | 30.60351 | 26.15583 | 6.052989 | 1.482559 | 1.482559 | 1.482559
26.3762 | 36.1429 | 30.56967 | 26.14695 | 5.573232 | 1.474241 | 1.474241 | 1.474241
26.38619 | 35.6739 | 30.536 | 26.13807 | 5.137897 | 1.465977 | 1.465977 | 1.465977
26.39619 | 35.2251 | 30.50245 | 26.1292 | 4.722653 | 1.457749 | 1.457749 | 1.457749
26.40619 | 34.7496 | 30.46904 | 26.12034 | 4.280562 | 1.449567 | 1.449567 | 1.449567
26.41619 | 34.3291 | 30.43578 | 26.11148 | 3.893323 | 1.441433 | 1.441433 | 1.441433
26.42619 | 33.9285 | 30.40267 | 26.10263 | 3.525833 | 1.433346 | 1.433346 | 1.433346
26.43619 | 33.5113 | 30.36971 | 26.09378 | 3.14159 | 1.425308 | 1.425308 | 1.425308
26.44618 | 33.1429 | 30.33694 | 26.08496 | 2.80596 | 1.417327 | 1.417327 | 1.417327
26.45618 | 32.8013 | 30.30429 | 26.07613 | 2.497005 | 1.409388 | 1.409388 | 1.409388
26.46618 | 32.4734 | 30.27181 | 26.06731 | 2.20159 | 1.401499 | 1.401499 | 1.401499
26.47618 | 32.1542 | 30.23948 | 26.0585 | 1.914715 | 1.393662 | 1.393662 | 1.393662
26.48618 | 31.8696 | 30.20732 | 26.0497 | 1.662277 | 1.385876 | 1.385876 | 1.385876
26.49617 | 31.5901 | 30.17536 | 26.04091 | 1.414741 | 1.37815 | 1.37815 | 1.37815
26.50617 | 31.3221 | 30.14353 | 26.03212 | 1.178572 | 1.37047 | 1.37047 | 1.37047
26.51617 | 31.0919 | 30.11186 | 26.02334 | 0.9800351 | 1.362843 | 1.362843 | 1.362843
26.52617 | 30.8593 | 30.08037 | 26.01456 | 0.7789283 | 1.35527 | 1.35527 | 1.35527
26.53617 | 30.6399 | 30.04905 | 26.0058 | 0.5908506 | 1.347751 | 1.347751 | 1.347751
26.54617 | 30.4522 | 30.0179 | 25.99704 | 0.4343003 | 1.340287 | 1.340287 | 1.340287
26.55616 | 30.2865 | 29.98695 | 25.98829 | 0.2995458 | 1.332886 | 1.332886 | 1.332886
26.56616 | 30.1001 | 29.95615 | 25.97955 | 0.143946 | 1.325534 | 1.325534 | 1.325534
26.57616 | 29.975 | 29.92553 | 25.97081 | 0.0494699 | 1.318239 | 1.318239 | 1.318239
26.58616 | 29.7977 | 29.89508 | 25.96209 | -0.09738411 | 1.310999 | 1.310999 | 1.310999
26.59616 | 29.6766 | 29.86482 | 25.95336 | -0.1882169 | 1.303818 | 1.303818 | 1.303818
26.60615 | 29.5499 | 29.83476 | 25.94466 | -0.2848596 | 1.2967 | 1.2967 | 1.2967
26.61615 | 29.4431 | 29.80485 | 25.93595 | -0.3617528 | 1.289633 | 1.289633 | 1.289633
26.62615 | 29.3372 | 29.77513 | 25.92725 | -0.4379281 | 1.282625 | 1.282625 | 1.282625
26.63615 | 29.2391 | 29.74559 | 25.91856 | -0.5064858 | 1.275674 | 1.275674 | 1.275674
26.64615 | 29.1587 | 29.71623 | 25.90988 | -0.5575269 | 1.268783 | 1.268783 | 1.268783
26.65615 | 29.0679 | 29.68705 | 25.9012 | -0.619152 | 1.26195 | 1.26195 | 1.26195
26.66614 | 29.0095 | 29.65809 | 25.89254 | -0.6485904 | 1.255183 | 1.255183 | 1.255183
26.67614 | 28.9247 | 29.62929 | 25.88388 | -0.704585 | 1.248468 | 1.248468 | 1.248468
26.68614 | 28.8672 | 29.60067 | 25.87523 | -0.7334655 | 1.241813 | 1.241813 | 1.241813
26.69614 | 28.8035 | 29.57223 | 25.86658 | -0.7687321 | 1.235218 | 1.235218 | 1.235218
26.70614 | 28.7529 | 29.54399 | 25.85794 | -0.7910851 | 1.228682 | 1.228682 | 1.228682
26.71613 | 28.681 | 29.51595 | 25.84932 | -0.8349524 | 1.222212 | 1.222212 | 1.222212
26.72613 | 28.637 | 29.48808 | 25.84069 | -0.8510788 | 1.215796 | 1.215796 | 1.215796
26.73613 | 28.5954 | 29.46039 | 25.83207 | -0.8649922 | 1.20944 | 1.20944 | 1.20944
26.74613 | 28.561 | 29.43289 | 25.82346 | -0.8718928 | 1.203143 | 1.203143 | 1.203143
26.75613 | 28.5328 | 29.40558 | 25.81486 | -0.8727803 | 1.196907 | 1.196907 | 1.196907
26.76613 | 28.4729 | 29.37846 | 25.80627 | -0.9055551 | 1.19073 | 1.19073 | 1.19073
26.77612 | 28.4443 | 29.35154 | 25.79769 | -0.9072437 | 1.184619 | 1.184619 | 1.184619
26.78612 | 28.3932 | 29.32479 | 25.7891 | -0.9315922 | 1.178562 | 1.178562 | 1.178562
26.79612 | 28.3702 | 29.29823 | 25.78053 | -0.9280274 | 1.172565 | 1.172565 | 1.172565
26.80612 | 28.3358 | 29.27185 | 25.77197 | -0.936049 | 1.166628 | 1.166628 | 1.166628
26.81612 | 28.3072 | 29.24566 | 25.76341 | -0.9384568 | 1.16075 | 1.16075 | 1.16075
26.82611 | 28.2882 | 29.21968 | 25.75486 | -0.9314759 | 1.154937 | 1.154937 | 1.154937
26.83611 | 28.2462 | 29.19385 | 25.74632 | -0.9476549 | 1.149178 | 1.149178 | 1.149178
26.84611 | 28.2157 | 29.16822 | 25.73778 | -0.9525185 | 1.143479 | 1.143479 | 1.143479
26.85611 | 28.1971 | 29.14277 | 25.72925 | -0.9456662 | 1.137838 | 1.137838 | 1.137838
26.86611 | 28.1757 | 29.1175 | 25.72073 | -0.9417979 | 1.132256 | 1.132256 | 1.132256
26.87611 | 28.1312 | 29.09241 | 25.71222 | -0.9612128 | 1.126733 | 1.126733 | 1.126733
26.8861 | 28.124 | 29.06753 | 25.70372 | -0.9435349 | 1.121273 | 1.121273 | 1.121273
26.8961 | 28.0931 | 29.04281 | 25.69521 | -0.949714 | 1.115866 | 1.115866 | 1.115866
26.9061 | 28.0782 | 29.01827 | 25.68672 | -0.9400743 | 1.110518 | 1.110518 | 1.110518
26.9161 | 28.0538 | 28.99392 | 25.67823 | -0.9401151 | 1.105227 | 1.105227 | 1.105227
26.9261 | 28.0121 | 28.96974 | 25.66976 | -0.9576355 | 1.099993 | 1.099993 | 1.099993
26.93609 | 28.0137 | 28.94576 | 25.66129 | -0.9320602 | 1.094823 | 1.094823 | 1.094823
26.94609 | 27.9841 | 28.92194 | 25.65283 | -0.9378371 | 1.089703 | 1.089703 | 1.089703
26.95609 | 27.958 | 28.89829 | 25.64437 | -0.9402914 | 1.084641 | 1.084641 | 1.084641
26.96609 | 27.9527 | 28.87482 | 25.63592 | -0.9221216 | 1.079634 | 1.079634 | 1.079634
26.97609 | 27.9104 | 28.85153 | 25.62748 | -0.9411273 | 1.074684 | 1.074684 | 1.074684
26.98609 | 27.8932 | 28.82841 | 25.61904 | -0.9352057 | 1.069789 | 1.069789 | 1.069789
26.99608 | 27.8804 | 28.80548 | 25.61062 | -0.925083 | 1.064955 | 1.064955 | 1.064955
27.00608 | 27.8506 | 28.78271 | 25.6022 | -0.9321083 | 1.060171 | 1.060171 | 1.060171
27.01608 | 27.841 | 28.7601 | 25.59378 | -0.9191048 | 1.055441 | 1.055441 | 1.055441
27.02608 | 27.8145 | 28.73767 | 25.58537 | -0.9231717 | 1.050766 | 1.050766 | 1.050766
27.03608 | 27.7904 | 28.71541 | 25.57697 | -0.9250075 | 1.046145 | 1.046145 | 1.046145
27.04607 | 27.7802 | 28.69333 | 25.56859 | -0.9131334 | 1.041582 | 1.041582 | 1.041582
27.05607 | 27.7567 | 28.6714 | 25.5602 | -0.914704 | 1.037068 | 1.037068 | 1.037068
27.06607 | 27.7471 | 28.64964 | 25.55182 | -0.9025404 | 1.032606 | 1.032606 | 1.032606
27.07607 | 27.7236 | 28.62804 | 25.54345 | -0.9044416 | 1.028197 | 1.028197 | 1.028197
27.08607 | 27.6962 | 28.60661 | 25.53508 | -0.9104062 | 1.023841 | 1.023841 | 1.023841
27.09607 | 27.6844 | 28.58533 | 25.52673 | -0.900933 | 1.019536 | 1.019536 | 1.019536
27.10606 | 27.6582 | 28.56424 | 25.51838 | -0.9060427 | 1.015287 | 1.015287 | 1.015287
27.11606 | 27.6538 | 28.54329 | 25.51004 | -0.8894905 | 1.011084 | 1.011084 | 1.011084
27.12606 | 27.6362 | 28.5225 | 25.5017 | -0.886297 | 1.006932 | 1.006932 | 1.006932
27.13606 | 27.6142 | 28.50186 | 25.49337 | -0.8876612 | 1.00283 | 1.00283 | 1.00283
27.14606 | 27.597 | 28.48138 | 25.48505 | -0.8843816 | 0.9987782 | 0.9987782 | 0.9987782
27.15605 | 27.5845 | 28.46108 | 25.47674 | -0.8765774 | 0.9947795 | 0.9947795 | 0.9947795
27.16605 | 27.5626 | 28.44091 | 25.46843 | -0.8783066 | 0.9908257 | 0.9908257 | 0.9908257
27.17605 | 27.555 | 28.42089 | 25.46013 | -0.8658886 | 0.9869205 | 0.9869205 | 0.9869205
27.18605 | 27.5373 | 28.40102 | 25.45183 | -0.8637219 | 0.9830634 | 0.9830634 | 0.9830634
27.19605 | 27.5198 | 28.38131 | 25.44354 | -0.8615053 | 0.9792541 | 0.9792541 | 0.9792541
27.20605 | 27.5187 | 28.36174 | 25.43526 | -0.8430375 | 0.975492 | 0.975492 | 0.975492
27.21604 | 27.5051 | 28.34234 | 25.427 | -0.8372366 | 0.9717805 | 0.9717805 | 0.9717805
27.22604 | 27.4993 | 28.32306 | 25.41873 | -0.8237632 | 0.968112 | 0.968112 | 0.968112
27.23604 | 27.4668 | 28.30393 | 25.41047 | -0.8371347 | 0.9644894 | 0.9644894 | 0.9644894
27.24604 | 27.4682 | 28.28495 | 25.40221 | -0.8167502 | 0.9609125 | 0.9609125 | 0.9609125
27.25604 | 27.4578 | 28.26611 | 25.39397 | -0.8083083 | 0.957381 | 0.957381 | 0.957381
27.26603 | 27.4456 | 28.24743 | 25.38573 | -0.8018265 | 0.9538976 | 0.9538976 | 0.9538976
27.27603 | 27.4315 | 28.22887 | 25.3775 | -0.797366 | 0.9504553 | 0.9504553 | 0.9504553
27.28603 | 27.428 | 28.21044 | 25.36927 | -0.7824449 | 0.9470571 | 0.9470571 | 0.9470571
27.29603 | 27.424 | 28.19216 | 25.36105 | -0.7681614 | 0.9437024 | 0.9437024 | 0.9437024
27.30603 | 27.397 | 28.17401 | 25.35284 | -0.7770141 | 0.9403909 | 0.9403909 | 0.9403909
27.31603 | 27.4025 | 28.156 | 25.34464 | -0.7535025 | 0.9371224 | 0.9371224 | 0.9371224
27.32602 | 27.3761 | 28.13814 | 25.33644 | -0.7620423 | 0.9338993 | 0.9338993 | 0.9338993
27.33602 | 27.3717 | 28.1204 | 25.32825 | -0.7486975 | 0.9307151 | 0.9307151 | 0.9307151
27.34602 | 27.3644 | 28.10278 | 25.32007 | -0.7383841 | 0.9275724 | 0.9275724 | 0.9275724
27.35602 | 27.3498 | 28.0853 | 25.31189 | -0.735501 | 0.924471 | 0.924471 | 0.924471
27.36602 | 27.3563 | 28.06795 | 25.30372 | -0.7116471 | 0.9214103 | 0.9214103 | 0.9214103
27.37601 | 27.3242 | 28.05074 | 25.29556 | -0.7265386 | 0.9183931 | 0.9183931 | 0.9183931
27.38601 | 27.321 | 28.03364 | 25.2874 | -0.7126396 | 0.9154129 | 0.9154129 | 0.9154129
27.39601 | 27.3218 | 28.01667 | 25.27925 | -0.6948659 | 0.9124722 | 0.9124722 | 0.9124722
27.40601 | 27.3013 | 27.99982 | 25.2711 | -0.6985172 | 0.9095708 | 0.9095708 | 0.9095708
27.41601 | 27.2982 | 27.98309 | 25.26297 | -0.6848914 | 0.9067083 | 0.9067083 | 0.9067083
27.42601 | 27.2865 | 27.96649 | 25.25484 | -0.6799879 | 0.9038842 | 0.9038842 | 0.9038842
27.436 | 27.2679 | 27.95002 | 25.24672 | -0.6821217 | 0.901101 | 0.901101 | 0.901101
27.446 | 27.2531 | 27.93366 | 25.2386 | -0.6805588 | 0.8983526 | 0.8983526 | 0.8983526
27.456 | 27.2525 | 27.91741 | 25.23049 | -0.6649149 | 0.8956417 | 0.8956417 | 0.8956417
27.466 | 27.2249 | 27.90129 | 25.22239 | -0.6763882 | 0.8929676 | 0.8929676 | 0.8929676
27.476 | 27.231 | 27.88528 | 25.21429 | -0.654278 | 0.8903301 | 0.8903301 | 0.8903301
27.48599 | 27.2167 | 27.8694 | 25.2062 | -0.6526987 | 0.8877314 | 0.8877314 | 0.8877314
27.49599 | 27.2276 | 27.85362 | 25.19812 | -0.6260182 | 0.885166 | 0.885166 | 0.885166
27.50599 | 27.1929 | 27.83795 | 25.19004 | -0.6450506 | 0.882636 | 0.882636 | 0.882636
27.51599 | 27.1799 | 27.8224 | 25.18197 | -0.6424952 | 0.8801413 | 0.8801413 | 0.8801413
27.52599 | 27.1943 | 27.80695 | 25.17391 | -0.6126506 | 0.8776812 | 0.8776812 | 0.8776812
27.53599 | 27.1663 | 27.79162 | 25.16585 | -0.625316 | 0.8752556 | 0.8752556 | 0.8752556
27.54598 | 27.1587 | 27.77641 | 25.15781 | -0.6177063 | 0.8728667 | 0.8728667 | 0.8728667
27.55598 | 27.1414 | 27.76129 | 25.14976 | -0.6198884 | 0.870509 | 0.870509 | 0.870509
27.56598 | 27.1506 | 27.74628 | 25.14172 | -0.5956772 | 0.8681845 | 0.8681845 | 0.8681845
27.57598 | 27.1305 | 27.73137 | 25.13369 | -0.6008709 | 0.8658928 | 0.8658928 | 0.8658928
27.58598 | 27.1104 | 27.71657 | 25.12567 | -0.6061701 | 0.8636341 | 0.8636341 | 0.8636341
27.59597 | 27.1181 | 27.70189 | 25.11766 | -0.5837885 | 0.8614103 | 0.8614103 | 0.8614103
27.60597 | 27.085 | 27.68729 | 25.10965 | -0.6022938 | 0.8592159 | 0.8592159 | 0.8592159
27.61597 | 27.0923 | 27.6728 | 25.10164 | -0.5805016 | 0.8570535 | 0.8570535 | 0.8570535
27.62597 | 27.0674 | 27.65841 | 25.09364 | -0.5910098 | 0.8549224 | 0.8549224 | 0.8549224
27.63597 | 27.0648 | 27.64412 | 25.08565 | -0.5793178 | 0.8528223 | 0.8528223 | 0.8528223
27.64597 | 27.0541 | 27.62992 | 25.07767 | -0.5758242 | 0.8507529 | 0.8507529 | 0.8507529
27.65596 | 27.0496 | 27.61584 | 25.06969 | -0.5662439 | 0.8487164 | 0.8487164 | 0.8487164
27.66596 | 27.0417 | 27.60185 | 25.06172 | -0.5601452 | 0.8467076 | 0.8467076 | 0.8467076
27.67596 | 27.0144 | 27.58794 | 25.05376 | -0.5735429 | 0.8447287 | 0.8447287 | 0.8447287
27.68596 | 27 | 27.57414 | 25.0458 | -0.5741357 | 0.8427794 | 0.8427794 | 0.8427794
27.69596 | 26.9918 | 27.56042 | 25.03784 | -0.5686232 | 0.8408594 | 0.8408594 | 0.8408594
27.70595 | 27.0031 | 27.54682 | 25.02991 | -0.5437167 | 0.83897 | 0.83897 | 0.83897
27.71595 | 26.9754 | 27.53329 | 25.02197 | -0.5578892 | 0.8371074 | 0.8371074 | 0.8371074
27.72595 | 26.9592 | 27.51985 | 25.01403 | -0.5606539 | 0.8352734 | 0.8352734 | 0.8352734
27.73595 | 26.9665 | 27.50651 | 25.00611 | -0.540009 | 0.8334674 | 0.8334674 | 0.8334674
27.74595 | 26.9407 | 27.49325 | 24.99819 | -0.5525535 | 0.831689 | 0.831689 | 0.831689
27.75595 | 26.9372 | 27.48009 | 24.99027 | -0.5428873 | 0.8299382 | 0.8299382 | 0.8299382
27.76594 | 26.9334 | 27.46702 | 24.98237 | -0.5336224 | 0.8282164 | 0.8282164 | 0.8282164
27.77594 | 26.9089 | 27.45403 | 24.97447 | -0.5451314 | 0.8265197 | 0.8265197 | 0.8265197
27.78594 | 26.8923 | 27.44113 | 24.96658 | -0.5488271 | 0.8248498 | 0.8248498 | 0.8248498
27.79594 | 26.8924 | 27.42831 | 24.95869 | -0.5359086 | 0.8232063 | 0.8232063 | 0.8232063
27.80594 | 26.8828 | 27.41558 | 24.95081 | -0.5327751 | 0.8215891 | 0.8215891 | 0.8215891
27.81593 | 26.8674 | 27.40294 | 24.94294 | -0.5355379 | 0.8199992 | 0.8199992 | 0.8199992
27.82593 | 26.859 | 27.39037 | 24.93507 | -0.5313716 | 0.8184334 | 0.8184334 | 0.8184334
27.83593 | 26.8412 | 27.37789 | 24.92721 | -0.536688 | 0.8168931 | 0.8168931 | 0.8168931
27.84593 | 26.8264 | 27.36549 | 24.91935 | -0.5390862 | 0.8153778 | 0.8153778 | 0.8153778
27.85593 | 26.8305 | 27.35317 | 24.9115 | -0.5226651 | 0.8138874 | 0.8138874 | 0.8138874
27.86593 | 26.7993 | 27.34092 | 24.90366 | -0.5416247 | 0.8124218 | 0.8124218 | 0.8124218
27.87592 | 26.8123 | 27.32878 | 24.89583 | -0.5164758 | 0.8109819 | 0.8109819 | 0.8109819
27.88592 | 26.7915 | 27.31669 | 24.888 | -0.5251936 | 0.8095648 | 0.8095648 | 0.8095648
27.89592 | 26.7665 | 27.30469 | 24.88017 | -0.5381896 | 0.8081716 | 0.8081716 | 0.8081716
27.90592 | 26.7675 | 27.29276 | 24.87236 | -0.525263 | 0.8068021 | 0.8068021 | 0.8068021
27.91592 | 26.7371 | 27.28091 | 24.86454 | -0.5438134 | 0.8054562 | 0.8054562 | 0.8054562
27.92591 | 26.7425 | 27.26915 | 24.85675 | -0.5266513 | 0.8041347 | 0.8041347 | 0.8041347
27.93591 | 26.732 | 27.25745 | 24.84895 | -0.5254527 | 0.8028349 | 0.8028349 | 0.8028349
27.94591 | 26.7259 | 27.24583 | 24.84116 | -0.5199291 | 0.801558 | 0.801558 | 0.801558
27.95591 | 26.7147 | 27.23428 | 24.83337 | -0.5195793 | 0.8003036 | 0.8003036 | 0.8003036
27.96591 | 26.7094 | 27.2228 | 24.82559 | -0.5134031 | 0.7990716 | 0.7990716 | 0.7990716
27.97591 | 26.6972 | 27.2114 | 24.81781 | -0.5141994 | 0.7978618 | 0.7978618 | 0.7978618
27.9859 | 26.6781 | 27.20008 | 24.81005 | -0.5219792 | 0.7966751 | 0.7966751 | 0.7966751
27.9959 | 26.6741 | 27.18882 | 24.80229 | -0.5147192 | 0.7955089 | 0.7955089 | 0.7955089
28.0059 | 26.6724 | 27.17763 | 24.79454 | -0.50523 | 0.7943643 | 0.7943643 | 0.7943643
28.0159 | 26.641 | 27.16651 | 24.78679 | -0.5255112 | 0.793241 | 0.793241 | 0.793241
28.0259 | 26.648 | 27.15546 | 24.77905 | -0.5074618 | 0.7921389 | 0.7921389 | 0.7921389
28.03589 | 26.6326 | 27.14449 | 24.77132 | -0.5118923 | 0.7910587 | 0.7910587 | 0.7910587
28.04589 | 26.6236 | 27.13358 | 24.76359 | -0.5099805 | 0.7899982 | 0.7899982 | 0.7899982
28.05589 | 26.621 | 27.12274 | 24.75586 | -0.5017364 | 0.7889583 | 0.7889583 | 0.7889583
28.06589 | 26.6018 | 27.11196 | 24.74814 | -0.5101598 | 0.7879388 | 0.7879388 | 0.7879388
28.07589 | 26.6068 | 27.10125 | 24.74043 | -0.4944497 | 0.7869394 | 0.7869394 | 0.7869394
28.08589 | 26.5772 | 27.09061 | 24.73273 | -0.513406 | 0.7859601 | 0.7859601 | 0.7859601
28.09588 | 26.584 | 27.08004 | 24.72503 | -0.4960388 | 0.7850016 | 0.7850016 | 0.7850016
28.10588 | 26.5583 | 27.06953 | 24.71734 | -0.5112257 | 0.7840617 | 0.7840617 | 0.7840617
28.11588 | 26.549 | 27.05908 | 24.70965 | -0.510077 | 0.7831412 | 0.7831412 | 0.7831412
28.12588 | 26.543 | 27.04869 | 24.70197 | -0.5056925 | 0.7822401 | 0.7822401 | 0.7822401
28.13588 | 26.5392 | 27.03837 | 24.6943 | -0.4991713 | 0.781358 | 0.781358 | 0.781358
28.14587 | 26.5195 | 27.02812 | 24.68664 | -0.5086234 | 0.7804958 | 0.7804958 | 0.7804958
28.15587 | 26.5187 | 27.01793 | 24.67897 | -0.4992276 | 0.7796514 | 0.7796514 | 0.7796514
28.16587 | 26.4968 | 27.00779 | 24.67132 | -0.5109939 | 0.7788257 | 0.7788257 | 0.7788257
28.17587 | 26.4948 | 26.99772 | 24.66367 | -0.5029218 | 0.7780185 | 0.7780185 | 0.7780185
28.18587 | 26.4921 | 26.98771 | 24.65602 | -0.4956105 | 0.7772296 | 0.7772296 | 0.7772296
28.19586 | 26.4678 | 26.97777 | 24.64839 | -0.5099696 | 0.7764595 | 0.7764595 | 0.7764595
28.20586 | 26.4567 | 26.96788 | 24.64076 | -0.5111787 | 0.7757066 | 0.7757066 | 0.7757066
28.21586 | 26.4525 | 26.95805 | 24.63313 | -0.5055475 | 0.7749716 | 0.7749716 | 0.7749716
28.22586 | 26.4388 | 26.94828 | 24.62551 | -0.5094755 | 0.7742543 | 0.7742543 | 0.7742543
28.23586 | 26.435 | 26.93856 | 24.6179 | -0.5035621 | 0.7735545 | 0.7735545 | 0.7735545
28.24586 | 26.4093 | 26.92891 | 24.61029 | -0.5196068 | 0.7728721 | 0.7728721 | 0.7728721
28.25585 | 26.4106 | 26.91932 | 24.6027 | -0.5087192 | 0.7722077 | 0.7722077 | 0.7722077
28.26585 | 26.3928 | 26.90978 | 24.5951 | -0.516979 | 0.7715596 | 0.7715596 | 0.7715596
28.27585 | 26.384 | 26.9003 | 24.58751 | -0.5162955 | 0.7709285 | 0.7709285 | 0.7709285
28.28585 | 26.3681 | 26.89087 | 24.57993 | -0.5227687 | 0.7703142 | 0.7703142 | 0.7703142
28.29585 | 26.3533 | 26.8815 | 24.57235 | -0.528198 | 0.7697166 | 0.7697166 | 0.7697166
28.30584 | 26.3485 | 26.87219 | 24.56478 | -0.5236917 | 0.769136 | 0.769136 | 0.769136
28.31584 | 26.3372 | 26.86293 | 24.55722 | -0.5257321 | 0.7685714 | 0.7685714 | 0.7685714
28.32584 | 26.3288 | 26.85373 | 24.54966 | -0.524927 | 0.7680231 | 0.7680231 | 0.7680231
28.33584 | 26.3155 | 26.84458 | 24.5421 | -0.5290763 | 0.7674908 | 0.7674908 | 0.7674908
28.34584 | 26.293 | 26.83548 | 24.53456 | -0.5424792 | 0.7669745 | 0.7669745 | 0.7669745
28.35584 | 26.281 | 26.82644 | 24.52701 | -0.5454366 | 0.7664743 | 0.7664743 | 0.7664743
28.36583 | 26.2668 | 26.81746 | 24.51949 | -0.5506556 | 0.7659902 | 0.7659902 | 0.7659902
28.37583 | 26.2541 | 26.80852 | 24.51195 | -0.5544187 | 0.7655213 | 0.7655213 | 0.7655213
28.38583 | 26.2454 | 26.79963 | 24.50443 | -0.5542346 | 0.765068 | 0.765068 | 0.765068
28.39583 | 26.2277 | 26.7908 | 24.49691 | -0.5631026 | 0.7646301 | 0.7646301 | 0.7646301
28.40583 | 26.2109 | 26.78202 | 24.4894 | -0.5711221 | 0.7642075 | 0.7642075 | 0.7642075
28.41582 | 26.2059 | 26.7733 | 24.4819 | -0.5674021 | 0.7638005 | 0.7638005 | 0.7638005
28.42582 | 26.1913 | 26.76462 | 24.4744 | -0.5733241 | 0.763408 | 0.763408 | 0.763408
28.43582 | 26.1689 | 26.756 | 24.46691 | -0.5870973 | 0.7630307 | 0.7630307 | 0.7630307
28.44582 | 26.1664 | 26.74742 | 24.45942 | -0.5810209 | 0.7626681 | 0.7626681 | 0.7626681
28.45582 | 26.1379 | 26.73889 | 24.45193 | -0.6009947 | 0.7623204 | 0.7623204 | 0.7623204
28.46582 | 26.1406 | 26.73042 | 24.44446 | -0.589818 | 0.7619872 | 0.7619872 | 0.7619872
28.47581 | 26.1127 | 26.722 | 24.43699 | -0.609299 | 0.7616688 | 0.7616688 | 0.7616688
28.48581 | 26.1167 | 26.71362 | 24.42953 | -0.5969212 | 0.7613647 | 0.7613647 | 0.7613647
28.49581 | 26.1074 | 26.70529 | 24.42207 | -0.597892 | 0.7610748 | 0.7610748 | 0.7610748
28.50581 | 26.0852 | 26.69701 | 24.41461 | -0.6118116 | 0.7607993 | 0.7607993 | 0.7607993
28.51581 | 26.0852 | 26.68878 | 24.40717 | -0.603579 | 0.7605377 | 0.7605377 | 0.7605377
28.5258 | 26.0819 | 26.6806 | 24.39973 | -0.5987028 | 0.7602905 | 0.7602905 | 0.7602905
28.5358 | 26.0467 | 26.67247 | 24.3923 | -0.6257658 | 0.7600569 | 0.7600569 | 0.7600569
28.5458 | 26.0424 | 26.66438 | 24.38486 | -0.6219764 | 0.7598373 | 0.7598373 | 0.7598373
28.5558 | 26.0344 | 26.65633 | 24.37744 | -0.6219338 | 0.7596313 | 0.7596313 | 0.7596313
28.5658 | 26.0219 | 26.64834 | 24.37002 | -0.6264384 | 0.7594391 | 0.7594391 | 0.7594391
28.5758 | 26.0222 | 26.64039 | 24.36261 | -0.6181889 | 0.7592603 | 0.7592603 | 0.7592603
28.58579 | 26.0153 | 26.63249 | 24.35521 | -0.6171938 | 0.7590953 | 0.7590953 | 0.7590953
28.59579 | 26.0048 | 26.62464 | 24.34781 | -0.6198368 | 0.7589435 | 0.7589435 | 0.7589435
28.60579 | 25.9967 | 26.61683 | 24.34041 | -0.6201255 | 0.7588049 | 0.7588049 | 0.7588049
28.61579 | 25.9743 | 26.60906 | 24.33302 | -0.6347596 | 0.7586797 | 0.7586797 | 0.7586797
28.62579 | 25.9801 | 26.60134 | 24.32564 | -0.6212389 | 0.7585675 | 0.7585675 | 0.7585675
28.63578 | 25.9591 | 26.59367 | 24.31827 | -0.6345707 | 0.7584685 | 0.7584685 | 0.7584685
28.64578 | 25.9469 | 26.58604 | 24.31089 | -0.6391394 | 0.7583824 | 0.7583824 | 0.7583824
28.65578 | 25.9404 | 26.57845 | 24.30353 | -0.6380527 | 0.7583092 | 0.7583092 | 0.7583092
28.66578 | 25.9421 | 26.57091 | 24.29616 | -0.6288102 | 0.7582488 | 0.7582488 | 0.7582488
28.67578 | 25.9255 | 26.56341 | 24.28881 | -0.6379116 | 0.7582012 | 0.7582012 | 0.7582012
28.68578 | 25.9226 | 26.55596 | 24.28146 | -0.6333566 | 0.7581662 | 0.7581662 | 0.7581662
28.69577 | 25.9191 | 26.54855 | 24.27412 | -0.6294525 | 0.7581438 | 0.7581438 | 0.7581438
28.70577 | 25.9081 | 26.54118 | 24.26678 | -0.6330849 | 0.7581342 | 0.7581342 | 0.7581342
28.71577 | 25.891 | 26.53386 | 24.25945 | -0.6428597 | 0.7581368 | 0.7581368 | 0.7581368
28.72577 | 25.8863 | 26.52658 | 24.25212 | -0.6402774 | 0.7581518 | 0.7581518 | 0.7581518
28.73577 | 25.8728 | 26.51934 | 24.2448 | -0.6465377 | 0.7581791 | 0.7581791 | 0.7581791
28.74576 | 25.864 | 26.51215 | 24.23749 | -0.6481478 | 0.7582187 | 0.7582187 | 0.7582187
28.75576 | 25.8538 | 26.50499 | 24.23018 | -0.6511923 | 0.7582703 | 0.7582703 | 0.7582703
28.76576 | 25.8419 | 26.49788 | 24.22288 | -0.6559787 | 0.758334 | 0.758334 | 0.758334
28.77576 | 25.834 | 26.49081 | 24.21558 | -0.6568077 | 0.75841 | 0.75841 | 0.75841
28.78576 | 25.8214 | 26.48378 | 24.20828 | -0.662378 | 0.7584979 | 0.7584979 | 0.7584979
28.79576 | 25.8096 | 26.47679 | 24.201 | -0.6671894 | 0.7585977 | 0.7585977 | 0.7585977
28.80575 | 25.8085 | 26.46985 | 24.19372 | -0.6613493 | 0.7587093 | 0.7587093 | 0.7587093
28.81575 | 25.8078 | 26.46294 | 24.18644 | -0.6551433 | 0.7588329 | 0.7588329 | 0.7588329
28.82575 | 25.797 | 26.45608 | 24.17917 | -0.6590773 | 0.7589679 | 0.7589679 | 0.7589679
28.83575 | 25.7808 | 26.44925 | 24.17191 | -0.6684524 | 0.7591148 | 0.7591148 | 0.7591148
28.84575 | 25.765 | 26.44247 | 24.16465 | -0.6774681 | 0.7592733 | 0.7592733 | 0.7592733
28.85574 | 25.7653 | 26.43573 | 24.1574 | -0.6704309 | 0.7594433 | 0.7594433 | 0.7594433
28.86574 | 25.7576 | 26.42903 | 24.15015 | -0.671427 | 0.7596249 | 0.7596249 | 0.7596249
28.87574 | 25.7429 | 26.42236 | 24.14291 | -0.6794628 | 0.7598179 | 0.7598179 | 0.7598179
28.88574 | 25.7556 | 26.41574 | 24.13567 | -0.6601387 | 0.7600224 | 0.7600224 | 0.7600224
28.89574 | 25.7267 | 26.40915 | 24.12844 | -0.6824541 | 0.7602382 | 0.7602382 | 0.7602382
28.90574 | 25.7266 | 26.40261 | 24.12121 | -0.6760088 | 0.7604654 | 0.7604654 | 0.7604654
28.91573 | 25.723 | 26.39611 | 24.114 | -0.6731092 | 0.7607035 | 0.7607035 | 0.7607035
28.92573 | 25.6924 | 26.38964 | 24.10678 | -0.6972426 | 0.7609531 | 0.7609531 | 0.7609531
28.93573 | 25.6964 | 26.38321 | 24.09957 | -0.6868147 | 0.7612138 | 0.7612138 | 0.7612138
28.94573 | 25.6858 | 26.37683 | 24.09237 | -0.6910257 | 0.7614857 | 0.7614857 | 0.7614857
28.95573 | 25.6818 | 26.37048 | 24.08517 | -0.6886755 | 0.7617686 | 0.7617686 | 0.7617686
28.96572 | 25.6815 | 26.36417 | 24.07798 | -0.68267 | 0.7620623 | 0.7620623 | 0.7620623
28.97572 | 25.6725 | 26.3579 | 24.0708 | -0.6853969 | 0.7623673 | 0.7623673 | 0.7623673
28.98572 | 25.673 | 26.35166 | 24.06361 | -0.6786618 | 0.7626831 | 0.7626831 | 0.7626831
28.99572 | 25.6436 | 26.34546 | 24.05644 | -0.7018649 | 0.7630099 | 0.7630099 | 0.7630099
29.00572 | 25.6341 | 26.33931 | 24.04926 | -0.705206 | 0.7633475 | 0.7633475 | 0.7633475
29.01572 | 25.6312 | 26.33318 | 24.0421 | -0.7019849 | 0.7636959 | 0.7636959 | 0.7636959
29.02571 | 25.6329 | 26.32711 | 24.03494 | -0.6942077 | 0.7640547 | 0.7640547 | 0.7640547
29.03571 | 25.6169 | 26.32106 | 24.02779 | -0.7041621 | 0.7644246 | 0.7644246 | 0.7644246
29.04571 | 25.6058 | 26.31505 | 24.02064 | -0.7092539 | 0.7648052 | 0.7648052 | 0.7648052
29.05571 | 25.5968 | 26.30908 | 24.01349 | -0.7122831 | 0.7651965 | 0.7651965 | 0.7651965
29.06571 | 25.5857 | 26.30315 | 24.00635 | -0.7174497 | 0.7655984 | 0.7655984 | 0.7655984
29.0757 | 25.594 | 26.29726 | 23.99923 | -0.7032591 | 0.7660104 | 0.7660104 | 0.7660104
29.0857 | 25.5732 | 26.2914 | 23.9921 | -0.7181999 | 0.7664334 | 0.7664334 | 0.7664334
29.0957 | 25.557 | 26.28558 | 23.98498 | -0.7285773 | 0.7668668 | 0.7668668 | 0.7668668
29.1057 | 25.5527 | 26.27979 | 23.97786 | -0.7270918 | 0.7673109 | 0.7673109 | 0.7673109
29.1157 | 25.548 | 26.27404 | 23.97075 | -0.7260429 | 0.7677653 | 0.7677653 | 0.7677653
29.1257 | 25.5491 | 26.26833 | 23.96364 | -0.7192306 | 0.7682301 | 0.7682301 | 0.7682301
29.13569 | 25.5421 | 26.26266 | 23.95655 | -0.7205605 | 0.7687049 | 0.7687049 | 0.7687049
29.14569 | 25.5316 | 26.25702 | 23.94945 | -0.725421 | 0.7691904 | 0.7691904 | 0.7691904
29.15569 | 25.5242 | 26.25142 | 23.94236 | -0.7272181 | 0.7696863 | 0.7696863 | 0.7696863
29.16569 | 25.5095 | 26.24585 | 23.93527 | -0.7363512 | 0.7701925 | 0.7701925 | 0.7701925
29.17569 | 25.5199 | 26.24032 | 23.92819 | -0.7204206 | 0.770709 | 0.770709 | 0.770709
29.18568 | 25.5073 | 26.23483 | 23.92113 | -0.7275315 | 0.7712352 | 0.7712352 | 0.7712352
29.19568 | 25.497 | 26.22937 | 23.91406 | -0.7323729 | 0.7717722 | 0.7717722 | 0.7717722
29.20568 | 25.5064 | 26.22395 | 23.90699 | -0.7175497 | 0.7723191 | 0.7723191 | 0.7723191
29.21568 | 25.4976 | 26.21856 | 23.89993 | -0.7209631 | 0.7728765 | 0.7728765 | 0.7728765
29.22568 | 25.483 | 26.21321 | 23.89288 | -0.7302115 | 0.7734438 | 0.7734438 | 0.7734438
29.23568 | 25.4717 | 26.2079 | 23.88583 | -0.7361961 | 0.7740214 | 0.7740214 | 0.7740214
29.24567 | 25.4747 | 26.20262 | 23.8788 | -0.7279212 | 0.7746084 | 0.7746084 | 0.7746084
29.25567 | 25.4704 | 26.19738 | 23.87176 | -0.7269766 | 0.7752061 | 0.7752061 | 0.7752061
29.26567 | 25.4559 | 26.19217 | 23.86473 | -0.7362673 | 0.7758138 | 0.7758138 | 0.7758138
29.27567 | 25.4445 | 26.18699 | 23.8577 | -0.7424935 | 0.7764316 | 0.7764316 | 0.7764316
29.28567 | 25.453 | 26.18185 | 23.85068 | -0.7288549 | 0.7770594 | 0.7770594 | 0.7770594
29.29566 | 25.4459 | 26.17676 | 23.84367 | -0.7308564 | 0.7776964 | 0.7776964 | 0.7776964
29.30566 | 25.4239 | 26.17169 | 23.83666 | -0.7477884 | 0.7783442 | 0.7783442 | 0.7783442
29.31566 | 25.4228 | 26.16666 | 23.82965 | -0.7438553 | 0.7790019 | 0.7790019 | 0.7790019
29.32566 | 25.4225 | 26.16166 | 23.82265 | -0.7391572 | 0.7796695 | 0.7796695 | 0.7796695
29.33566 | 25.4187 | 26.15669 | 23.81565 | -0.737994 | 0.780347 | 0.780347 | 0.780347
29.34566 | 25.4116 | 26.15177 | 23.80866 | -0.7401659 | 0.7810345 | 0.7810345 | 0.7810345
29.35565 | 25.3874 | 26.14688 | 23.80168 | -0.7594774 | 0.7817311 | 0.7817311 | 0.7817311
29.36565 | 25.3916 | 26.14202 | 23.7947 | -0.7504189 | 0.7824383 | 0.7824383 | 0.7824383
29.37565 | 25.3738 | 26.1372 | 23.78773 | -0.7633951 | 0.7831553 | 0.7831553 | 0.7831553
29.38565 | 25.3614 | 26.13241 | 23.78076 | -0.7710062 | 0.7838823 | 0.7838823 | 0.7838823
29.39565 | 25.3685 | 26.12765 | 23.77379 | -0.7591519 | 0.784619 | 0.784619 | 0.784619
29.40564 | 25.3547 | 26.12294 | 23.76684 | -0.768237 | 0.7853648 | 0.7853648 | 0.7853648
29.41564 | 25.3434 | 26.11825 | 23.75989 | -0.7748518 | 0.7861212 | 0.7861212 | 0.7861212
29.42564 | 25.3299 | 26.1136 | 23.75294 | -0.7837014 | 0.7868874 | 0.7868874 | 0.7868874
29.43564 | 25.331 | 26.10899 | 23.746 | -0.7779853 | 0.7876633 | 0.7876633 | 0.7876633
29.44564 | 25.3189 | 26.1044 | 23.73906 | -0.7855038 | 0.7884491 | 0.7884491 | 0.7884491
29.45564 | 25.312 | 26.09986 | 23.73212 | -0.7878567 | 0.7892446 | 0.7892446 | 0.7892446
29.46563 | 25.2932 | 26.09535 | 23.7252 | -0.8021479 | 0.7900489 | 0.7900489 | 0.7900489
29.47563 | 25.2967 | 26.09087 | 23.71828 | -0.7941702 | 0.7908641 | 0.7908641 | 0.7908641
29.48563 | 25.2952 | 26.08643 | 23.71136 | -0.7912258 | 0.7916887 | 0.7916887 | 0.7916887
29.49563 | 25.2796 | 26.08202 | 23.70445 | -0.8024167 | 0.7925234 | 0.7925234 | 0.7925234
29.50563 | 25.2777 | 26.07764 | 23.69754 | -0.7999409 | 0.7933675 | 0.7933675 | 0.7933675
29.51562 | 25.2686 | 26.0733 | 23.69064 | -0.8047043 | 0.7942206 | 0.7942206 | 0.7942206
29.52562 | 25.2777 | 26.069 | 23.68374 | -0.7912981 | 0.7950845 | 0.7950845 | 0.7950845
29.53562 | 25.2633 | 26.06473 | 23.67685 | -0.8014251 | 0.7959578 | 0.7959578 | 0.7959578
29.54562 | 25.2484 | 26.06049 | 23.66996 | -0.8120872 | 0.796841 | 0.796841 | 0.796841
29.55562 | 25.2484 | 26.05628 | 23.66308 | -0.8078827 | 0.7977338 | 0.7977338 | 0.7977338
29.56562 | 25.2495 | 26.05211 | 23.6562 | -0.8026134 | 0.7986365 | 0.7986365 | 0.7986365
29.57561 | 25.2351 | 26.04798 | 23.64934 | -0.8128813 | 0.7995477 | 0.7995477 | 0.7995477
29.58561 | 25.222 | 26.04388 | 23.64247 | -0.8218798 | 0.8004697 | 0.8004697 | 0.8004697
29.59561 | 25.2271 | 26.03981 | 23.63561 | -0.8127126 | 0.8014014 | 0.8014014 | 0.8014014
29.60561 | 25.2189 | 26.03578 | 23.62875 | -0.8168797 | 0.8023429 | 0.8023429 | 0.8023429
29.61561 | 25.2216 | 26.03178 | 23.6219 | -0.8101804 | 0.803294 | 0.803294 | 0.803294
29.6256 | 25.2139 | 26.02782 | 23.61506 | -0.8139196 | 0.8042539 | 0.8042539 | 0.8042539
29.6356 | 25.2106 | 26.02389 | 23.60822 | -0.8132892 | 0.8052245 | 0.8052245 | 0.8052245
29.6456 | 25.1901 | 26.01999 | 23.60138 | -0.8298926 | 0.8062048 | 0.8062048 | 0.8062048
29.6556 | 25.199 | 26.01613 | 23.59455 | -0.8171302 | 0.8071947 | 0.8071947 | 0.8071947
29.6656 | 25.1761 | 26.0123 | 23.58772 | -0.836202 | 0.8081945 | 0.8081945 | 0.8081945
29.6756 | 25.1767 | 26.00851 | 23.5809 | -0.8318082 | 0.809204 | 0.809204 | 0.809204
29.68559 | 25.188 | 26.00475 | 23.57409 | -0.816752 | 0.8102221 | 0.8102221 | 0.8102221
29.69559 | 25.1455 | 26.00103 | 23.56727 | -0.8555263 | 0.811251 | 0.811251 | 0.811251
29.70559 | 25.1623 | 25.99733 | 23.56047 | -0.8350348 | 0.8122896 | 0.8122896 | 0.8122896
29.71559 | 25.1614 | 25.99368 | 23.55366 | -0.8322774 | 0.813338 | 0.813338 | 0.813338
29.72559 | 25.1398 | 25.99005 | 23.54687 | -0.8502543 | 0.8143962 | 0.8143962 | 0.8143962
29.73558 | 25.136 | 25.98647 | 23.54008 | -0.8504692 | 0.815463 | 0.815463 | 0.815463
29.74558 | 25.1207 | 25.98291 | 23.53329 | -0.8622146 | 0.8165407 | 0.8165407 | 0.8165407
29.75558 | 25.1137 | 25.97939 | 23.52651 | -0.8656944 | 0.8176282 | 0.8176282 | 0.8176282
29.76558 | 25.1134 | 25.97591 | 23.51973 | -0.8625082 | 0.8187254 | 0.8187254 | 0.8187254
29.77558 | 25.1051 | 25.97246 | 23.51296 | -0.8673565 | 0.8198325 | 0.8198325 | 0.8198325
29.78558 | 25.1008 | 25.96904 | 23.50619 | -0.8682389 | 0.8209492 | 0.8209492 | 0.8209492
29.79557 | 25.0905 | 25.96566 | 23.49943 | -0.8751593 | 0.8220748 | 0.8220748 | 0.8220748
29.80557 | 25.0784 | 25.96231 | 23.49268 | -0.8839107 | 0.8232113 | 0.8232113 | 0.8232113
29.81557 | 25.0777 | 25.959 | 23.48592 | -0.8812964 | 0.8243576 | 0.8243576 | 0.8243576
29.82557 | 25.0804 | 25.95572 | 23.47918 | -0.8753166 | 0.8255138 | 0.8255138 | 0.8255138
29.83557 | 25.0512 | 25.95247 | 23.47243 | -0.9012711 | 0.8266798 | 0.8266798 | 0.8266798
29.84556 | 25.0594 | 25.94926 | 23.4657 | -0.8898637 | 0.8278546 | 0.8278546 | 0.8278546
29.85556 | 25.0629 | 25.94609 | 23.45897 | -0.883187 | 0.8290403 | 0.8290403 | 0.8290403
29.86556 | 25.0449 | 25.94295 | 23.45224 | -0.8980451 | 0.8302359 | 0.8302359 | 0.8302359
29.87556 | 25.0565 | 25.93984 | 23.44551 | -0.8833381 | 0.8314416 | 0.8314416 | 0.8314416
29.88556 | 25.0313 | 25.93677 | 23.43879 | -0.9054653 | 0.832657 | 0.832657 | 0.832657
29.89556 | 25.0306 | 25.93373 | 23.43208 | -0.9031275 | 0.8338826 | 0.8338826 | 0.8338826
29.90555 | 25.0289 | 25.93073 | 23.42538 | -0.9018267 | 0.8351165 | 0.8351165 | 0.8351165
29.91555 | 25.0187 | 25.92776 | 23.41867 | -0.909059 | 0.8363622 | 0.8363622 | 0.8363622
29.92555 | 25.0161 | 25.92483 | 23.41197 | -0.9087251 | 0.8376175 | 0.8376175 | 0.8376175
29.93555 | 25.0077 | 25.92193 | 23.40528 | -0.9142264 | 0.8388829 | 0.8388829 | 0.8388829
29.94555 | 25.0046 | 25.91906 | 23.39859 | -0.9144623 | 0.8401583 | 0.8401583 | 0.8401583
29.95554 | 25.0073 | 25.91624 | 23.39191 | -0.9089356 | 0.8414423 | 0.8414423 | 0.8414423
29.96554 | 24.9952 | 25.91344 | 23.38523 | -0.9182423 | 0.8427381 | 0.8427381 | 0.8427381
29.97554 | 24.9922 | 25.91068 | 23.37855 | -0.9184827 | 0.8440434 | 0.8440434 | 0.8440434
29.98554 | 24.9855 | 25.90796 | 23.37188 | -0.9224594 | 0.8453593 | 0.8453593 | 0.8453593
29.99554 | 24.976 | 25.90527 | 23.36522 | -0.9292699 | 0.8466849 | 0.8466849 | 0.8466849
30.00554 | 24.982 | 25.90262 | 23.35855 | -0.9206165 | 0.8480209 | 0.8480209 | 0.8480209
30.01553 | 24.9806 | 25.9 | 23.3519 | -0.9194008 | 0.8493657 | 0.8493657 | 0.8493657
30.02553 | 24.9663 | 25.89742 | 23.34525 | -0.9311177 | 0.850722 | 0.850722 | 0.850722
30.03553 | 24.9738 | 25.89487 | 23.3386 | -0.9210699 | 0.8520885 | 0.8520885 | 0.8520885
30.04553 | 24.9573 | 25.89236 | 23.33196 | -0.935058 | 0.8534653 | 0.8534653 | 0.8534653
30.05553 | 24.9565 | 25.88988 | 23.32532 | -0.9333811 | 0.8548523 | 0.8548523 | 0.8548523
30.06552 | 24.9417 | 25.88744 | 23.3187 | -0.9457421 | 0.856248 | 0.856248 | 0.856248
30.07552 | 24.9528 | 25.88504 | 23.31207 | -0.9322364 | 0.8576555 | 0.8576555 | 0.8576555
30.08552 | 24.9423 | 25.88267 | 23.30545 | -0.9403666 | 0.8590734 | 0.8590734 | 0.8590734
30.09552 | 24.9272 | 25.88033 | 23.29883 | -0.9531322 | 0.8605016 | 0.8605016 | 0.8605016
30.10552 | 24.9343 | 25.87803 | 23.29221 | -0.943734 | 0.8619402 | 0.8619402 | 0.8619402
30.11552 | 24.9146 | 25.87577 | 23.2856 | -0.9611714 | 0.8633891 | 0.8633891 | 0.8633891
30.12551 | 24.9186 | 25.87355 | 23.27901 | -0.9549474 | 0.8648472 | 0.8648472 | 0.8648472
30.13551 | 24.9089 | 25.87136 | 23.27241 | -0.9624569 | 0.866317 | 0.866317 | 0.866317
30.14551 | 24.8812 | 25.8692 | 23.26581 | -0.9880025 | 0.8677973 | 0.8677973 | 0.8677973
30.15551 | 24.8996 | 25.86708 | 23.25922 | -0.967484 | 0.869288 | 0.869288 | 0.869288
30.16551 | 24.8739 | 25.865 | 23.25263 | -0.9911023 | 0.8707894 | 0.8707894 | 0.8707894
30.1755 | 24.8878 | 25.86296 | 23.24606 | -0.9751587 | 0.8722998 | 0.8722998 | 0.8722998
30.1855 | 24.8769 | 25.86095 | 23.23948 | -0.9840495 | 0.8738222 | 0.8738222 | 0.8738222
30.1955 | 24.8612 | 25.85898 | 23.23291 | -0.9977766 | 0.8753553 | 0.8753553 | 0.8753553
30.2055 | 24.8556 | 25.85704 | 23.22634 | -1.00144 | 0.8768989 | 0.8768989 | 0.8768989
30.2155 | 24.8554 | 25.85514 | 23.21978 | -0.9997406 | 0.8784533 | 0.8784533 | 0.8784533
30.2255 | 24.8411 | 25.85328 | 23.21322 | -1.012178 | 0.8800184 | 0.8800184 | 0.8800184
30.23549 | 24.8328 | 25.85145 | 23.20668 | -1.018654 | 0.8815926 | 0.8815926 | 0.8815926
30.24549 | 24.8361 | 25.84966 | 23.20013 | -1.013564 | 0.8831791 | 0.8831791 | 0.8831791
30.25549 | 24.8291 | 25.84791 | 23.19358 | -1.018812 | 0.8847764 | 0.8847764 | 0.8847764
30.26549 | 24.814 | 25.8462 | 23.18704 | -1.032197 | 0.8863846 | 0.8863846 | 0.8863846
30.27549 | 24.8079 | 25.84452 | 23.18051 | -1.036619 | 0.8880036 | 0.8880036 | 0.8880036
30.28548 | 24.8167 | 25.84288 | 23.17398 | -1.02618 | 0.8896318 | 0.8896318 | 0.8896318
30.29548 | 24.8055 | 25.84128 | 23.16746 | -1.035777 | 0.8912726 | 0.8912726 | 0.8912726
30.30548 | 24.7867 | 25.83971 | 23.16094 | -1.05301 | 0.8929242 | 0.8929242 | 0.8929242
30.31548 | 24.8085 | 25.83818 | 23.15442 | -1.029682 | 0.894587 | 0.894587 | 0.894587
30.32548 | 24.7973 | 25.83669 | 23.14791 | -1.039391 | 0.8962606 | 0.8962606 | 0.8962606
30.33548 | 24.787 | 25.83524 | 23.1414 | -1.048237 | 0.8979453 | 0.8979453 | 0.8979453
30.34547 | 24.7866 | 25.83382 | 23.13491 | -1.047224 | 0.8996395 | 0.8996395 | 0.8996395
30.35547 | 24.7725 | 25.83245 | 23.12841 | -1.059946 | 0.9013464 | 0.9013464 | 0.9013464
30.36547 | 24.773 | 25.83111 | 23.12191 | -1.058106 | 0.9030644 | 0.9030644 | 0.9030644
30.37547 | 24.7802 | 25.8298 | 23.11542 | -1.049604 | 0.9047936 | 0.9047936 | 0.9047936
30.38547 | 24.7557 | 25.82854 | 23.10894 | -1.072841 | 0.906534 | 0.906534 | 0.906534
30.39546 | 24.7678 | 25.82732 | 23.10247 | -1.059517 | 0.9082839 | 0.9082839 | 0.9082839
30.40546 | 24.7575 | 25.82613 | 23.09599 | -1.06863 | 0.9100467 | 0.9100467 | 0.9100467
30.41546 | 24.7527 | 25.82498 | 23.08952 | -1.072281 | 0.911821 | 0.911821 | 0.911821
30.42546 | 24.7487 | 25.82387 | 23.08305 | -1.075172 | 0.9136065 | 0.9136065 | 0.9136065
30.43546 | 24.7501 | 25.8228 | 23.07659 | -1.0727 | 0.9154034 | 0.9154034 | 0.9154034
30.44546 | 24.7405 | 25.82177 | 23.07013 | -1.081268 | 0.9172118 | 0.9172118 | 0.9172118
30.45545 | 24.7407 | 25.82078 | 23.06369 | -1.080075 | 0.9190298 | 0.9190298 | 0.9190298
30.46545 | 24.7371 | 25.81982 | 23.05724 | -1.08272 | 0.9208611 | 0.9208611 | 0.9208611
30.47545 | 24.7333 | 25.8189 | 23.05079 | -1.085605 | 0.9227039 | 0.9227039 | 0.9227039
30.48545 | 24.7324 | 25.81803 | 23.04435 | -1.085628 | 0.9245582 | 0.9245582 | 0.9245582
30.49545 | 24.7171 | 25.81719 | 23.03792 | -1.100091 | 0.9264241 | 0.9264241 | 0.9264241
30.50544 | 24.7316 | 25.81639 | 23.03149 | -1.084793 | 0.9282999 | 0.9282999 | 0.9282999
30.51544 | 24.7219 | 25.81563 | 23.02507 | -1.093735 | 0.930189 | 0.930189 | 0.930189
30.52544 | 24.7238 | 25.81492 | 23.01865 | -1.091116 | 0.93209 | 0.93209 | 0.93209
30.53544 | 24.7048 | 25.81424 | 23.01223 | -1.109437 | 0.9340026 | 0.9340026 | 0.9340026
30.54544 | 24.7342 | 25.8136 | 23.00582 | -1.079397 | 0.9359271 | 0.9359271 | 0.9359271
30.55544 | 24.7205 | 25.813 | 22.99941 | -1.092497 | 0.9378633 | 0.9378633 | 0.9378633
30.56543 | 24.7085 | 25.81244 | 22.99301 | -1.103938 | 0.9398095 | 0.9398095 | 0.9398095
30.57543 | 24.7234 | 25.81192 | 22.98661 | -1.088518 | 0.9417694 | 0.9417694 | 0.9417694
30.58543 | 24.7227 | 25.81144 | 22.98021 | -1.088739 | 0.9437413 | 0.9437413 | 0.9437413
30.59543 | 24.7254 | 25.811 | 22.97382 | -1.085599 | 0.9457251 | 0.9457251 | 0.9457251
30.60543 | 24.7115 | 25.8106 | 22.96744 | -1.099101 | 0.947721 | 0.947721 | 0.947721
30.61542 | 24.7222 | 25.81024 | 22.96106 | -1.088043 | 0.9497268 | 0.9497268 | 0.9497268
30.62542 | 24.7273 | 25.80992 | 22.95468 | -1.082624 | 0.9517464 | 0.9517464 | 0.9517464
30.63542 | 24.7176 | 25.80965 | 22.94831 | -1.092048 | 0.9537787 | 0.9537787 | 0.9537787
30.64542 | 24.7223 | 25.80941 | 22.94194 | -1.08711 | 0.9558225 | 0.9558225 | 0.9558225
30.65542 | 24.7271 | 25.80922 | 22.93558 | -1.082116 | 0.9578791 | 0.9578791 | 0.9578791
30.66542 | 24.7249 | 25.80906 | 22.92922 | -1.084161 | 0.9599473 | 0.9599473 | 0.9599473
30.67541 | 24.7098 | 25.80895 | 22.92287 | -1.099147 | 0.9620259 | 0.9620259 | 0.9620259
30.68541 | 24.7282 | 25.80887 | 22.91652 | -1.080675 | 0.964119 | 0.964119 | 0.964119
30.69541 | 24.7123 | 25.80884 | 22.91017 | -1.096544 | 0.9662242 | 0.9662242 | 0.9662242
30.70541 | 24.7094 | 25.80885 | 22.90383 | -1.099454 | 0.9683418 | 0.9683418 | 0.9683418
30.71541 | 24.719 | 25.80891 | 22.89749 | -1.089906 | 0.9704719 | 0.9704719 | 0.9704719
30.7254 | 24.7052 | 25.809 | 22.89116 | -1.103799 | 0.9726121 | 0.9726121 | 0.9726121
30.7354 | 24.7115 | 25.80913 | 22.88483 | -1.097634 | 0.9747669 | 0.9747669 | 0.9747669
30.7454 | 24.7142 | 25.80931 | 22.87851 | -1.095112 | 0.9769344 | 0.9769344 | 0.9769344
30.7554 | 24.711 | 25.80953 | 22.87219 | -1.09853 | 0.9791142 | 0.9791142 | 0.9791142
30.7654 | 24.6981 | 25.80979 | 22.86587 | -1.111691 | 0.9813066 | 0.9813066 | 0.9813066
30.7754 | 24.7013 | 25.81009 | 22.85956 | -1.108793 | 0.9835115 | 0.9835115 | 0.9835115
30.78539 | 24.7028 | 25.81044 | 22.85326 | -1.107638 | 0.9857269 | 0.9857269 | 0.9857269
30.79539 | 24.6912 | 25.81082 | 22.84695 | -1.119625 | 0.9879571 | 0.9879571 | 0.9879571
30.80539 | 24.7047 | 25.81125 | 22.84065 | -1.106554 | 0.9902 | 0.9902 | 0.9902
30.81539 | 24.6966 | 25.81173 | 22.83436 | -1.115126 | 0.9924556 | 0.9924556 | 0.9924556
30.82539 | 24.6878 | 25.81224 | 22.82807 | -1.12444 | 0.9947239 | 0.9947239 | 0.9947239
30.83538 | 24.7048 | 25.8128 | 22.82179 | -1.107996 | 0.9970026 | 0.9970026 | 0.9970026
30.84538 | 24.691 | 25.8134 | 22.81551 | -1.122396 | 0.9992965 | 0.9992965 | 0.9992965
30.85538 | 24.685 | 25.81404 | 22.80923 | -1.129038 | 1.001603 | 1.001603 | 1.001603
30.86538 | 24.6917 | 25.81472 | 22.80295 | -1.123023 | 1.003923 | 1.003923 | 1.003923
30.87538 | 24.6948 | 25.81545 | 22.79669 | -1.120651 | 1.006255 | 1.006255 | 1.006255
30.88538 | 24.6825 | 25.81622 | 22.79042 | -1.133721 | 1.0086 | 1.0086 | 1.0086
30.89537 | 24.6948 | 25.81703 | 22.78417 | -1.122234 | 1.010956 | 1.010956 | 1.010956
30.90537 | 24.6902 | 25.81789 | 22.77791 | -1.127691 | 1.013327 | 1.013327 | 1.013327
30.91537 | 24.6867 | 25.81879 | 22.77166 | -1.132091 | 1.015712 | 1.015712 | 1.015712
30.92537 | 24.6874 | 25.81973 | 22.76541 | -1.132334 | 1.018109 | 1.018109 | 1.018109
30.93537 | 24.6871 | 25.82072 | 22.75916 | -1.133621 | 1.020519 | 1.020519 | 1.020519
30.94536 | 24.6912 | 25.82175 | 22.75293 | -1.13055 | 1.02294 | 1.02294 | 1.02294
30.95536 | 24.6919 | 25.82282 | 22.7467 | -1.130923 | 1.025376 | 1.025376 | 1.025376
30.96536 | 24.6851 | 25.82394 | 22.74046 | -1.13884 | 1.027825 | 1.027825 | 1.027825
30.97536 | 24.691 | 25.8251 | 22.73424 | -1.1341 | 1.030288 | 1.030288 | 1.030288
30.98536 | 24.664 | 25.8263 | 22.72801 | -1.162304 | 1.032763 | 1.032763 | 1.032763
30.99536 | 24.701 | 25.82755 | 22.7218 | -1.126551 | 1.035252 | 1.035252 | 1.035252
31.00535 | 24.6816 | 25.82884 | 22.71559 | -1.147241 | 1.037751 | 1.037751 | 1.037751
31.01535 | 24.6808 | 25.83018 | 22.70938 | -1.149376 | 1.040266 | 1.040266 | 1.040266
31.02535 | 24.6907 | 25.83155 | 22.70317 | -1.140855 | 1.042795 | 1.042795 | 1.042795
31.03535 | 24.6794 | 25.83298 | 22.69697 | -1.153577 | 1.045336 | 1.045336 | 1.045336
31.04535 | 24.6778 | 25.83444 | 22.69077 | -1.156643 | 1.047891 | 1.047891 | 1.047891
31.05534 | 24.7059 | 25.83595 | 22.68458 | -1.130051 | 1.050456 | 1.050456 | 1.050456
31.06534 | 24.684 | 25.8375 | 22.67839 | -1.153504 | 1.053037 | 1.053037 | 1.053037
31.07534 | 24.7037 | 25.8391 | 22.67221 | -1.135403 | 1.055631 | 1.055631 | 1.055631
31.08534 | 24.6975 | 25.84074 | 22.66603 | -1.143243 | 1.058239 | 1.058239 | 1.058239
31.09534 | 24.7015 | 25.84243 | 22.65985 | -1.14093 | 1.06086 | 1.06086 | 1.06086
31.10534 | 24.7087 | 25.84416 | 22.65368 | -1.135459 | 1.063494 | 1.063494 | 1.063494
31.11533 | 24.7041 | 25.84593 | 22.64752 | -1.14183 | 1.066138 | 1.066138 | 1.066138
31.12533 | 24.7064 | 25.84775 | 22.64135 | -1.141349 | 1.068799 | 1.068799 | 1.068799
31.13533 | 24.7155 | 25.84961 | 22.63519 | -1.134109 | 1.071473 | 1.071473 | 1.071473
31.14533 | 24.7255 | 25.85152 | 22.62903 | -1.126015 | 1.074161 | 1.074161 | 1.074161
31.15533 | 24.719 | 25.85346 | 22.62288 | -1.134464 | 1.076861 | 1.076861 | 1.076861
31.16532 | 24.7293 | 25.85546 | 22.61674 | -1.126155 | 1.079572 | 1.079572 | 1.079572
31.17532 | 24.7209 | 25.85749 | 22.6106 | -1.136592 | 1.082299 | 1.082299 | 1.082299
31.18532 | 24.7394 | 25.85957 | 22.60446 | -1.120174 | 1.085039 | 1.085039 | 1.085039
31.19532 | 24.7354 | 25.8617 | 22.59832 | -1.126298 | 1.087793 | 1.087793 | 1.087793
31.20532 | 24.7381 | 25.86387 | 22.59219 | -1.125768 | 1.09056 | 1.09056 | 1.09056
31.21532 | 24.7338 | 25.86608 | 22.58606 | -1.132281 | 1.09334 | 1.09334 | 1.09334
31.22531 | 24.7369 | 25.86833 | 22.57994 | -1.131435 | 1.096131 | 1.096131 | 1.096131
31.23531 | 24.7371 | 25.87064 | 22.57382 | -1.133535 | 1.098938 | 1.098938 | 1.098938
31.24531 | 24.7464 | 25.87298 | 22.56771 | -1.12658 | 1.101758 | 1.101758 | 1.101758
31.25531 | 24.7469 | 25.87537 | 22.5616 | -1.128468 | 1.104591 | 1.104591 | 1.104591
31.26531 | 24.7364 | 25.8778 | 22.55549 | -1.1414 | 1.107437 | 1.107437 | 1.107437
31.2753 | 24.7663 | 25.88027 | 22.54939 | -1.113973 | 1.110294 | 1.110294 | 1.110294
31.2853 | 24.7485 | 25.88279 | 22.54329 | -1.134292 | 1.113167 | 1.113167 | 1.113167
31.2953 | 24.7547 | 25.88535 | 22.5372 | -1.130655 | 1.116053 | 1.116053 | 1.116053
31.3053 | 24.7614 | 25.88796 | 22.5311 | -1.126561 | 1.118952 | 1.118952 | 1.118952
31.3153 | 24.7474 | 25.89061 | 22.52502 | -1.14321 | 1.121864 | 1.121864 | 1.121864
31.3253 | 24.765 | 25.8933 | 22.51893 | -1.128303 | 1.12479 | 1.12479 | 1.12479
31.33529 | 24.7474 | 25.89604 | 22.51286 | -1.148637 | 1.127725 | 1.127725 | 1.127725
31.34529 | 24.7775 | 25.89882 | 22.50679 | -1.121316 | 1.130677 | 1.130677 | 1.130677
31.35529 | 24.7694 | 25.90164 | 22.50071 | -1.132239 | 1.133641 | 1.133641 | 1.133641
31.36529 | 24.7774 | 25.9045 | 22.49465 | -1.127105 | 1.136619 | 1.136619 | 1.136619
31.37529 | 24.7893 | 25.90741 | 22.48858 | -1.118114 | 1.13961 | 1.13961 | 1.13961
31.38528 | 24.8032 | 25.91036 | 22.48253 | -1.107163 | 1.14261 | 1.14261 | 1.14261
31.39528 | 24.8032 | 25.91336 | 22.47648 | -1.110157 | 1.145627 | 1.145627 | 1.145627
31.40528 | 24.8096 | 25.91639 | 22.47042 | -1.106794 | 1.148657 | 1.148657 | 1.148657
31.41528 | 24.8289 | 25.91947 | 22.46438 | -1.090574 | 1.151699 | 1.151699 | 1.151699
31.42528 | 24.8247 | 25.9226 | 22.45833 | -1.097897 | 1.154754 | 1.154754 | 1.154754
31.43528 | 24.8455 | 25.92576 | 22.4523 | -1.080262 | 1.157822 | 1.157822 | 1.157822
31.44527 | 24.8532 | 25.92897 | 22.44627 | -1.075767 | 1.1609 | 1.1609 | 1.1609
31.45527 | 24.8627 | 25.93222 | 22.44023 | -1.069516 | 1.163994 | 1.163994 | 1.163994
31.46527 | 24.8821 | 25.93551 | 22.43421 | -1.053409 | 1.167101 | 1.167101 | 1.167101
31.47527 | 24.8776 | 25.93884 | 22.42818 | -1.061243 | 1.17022 | 1.17022 | 1.17022
31.48527 | 24.9154 | 25.94222 | 22.42216 | -1.026819 | 1.173352 | 1.173352 | 1.173352
31.49526 | 24.9052 | 25.94563 | 22.41615 | -1.040433 | 1.176493 | 1.176493 | 1.176493
31.50526 | 24.9251 | 25.94909 | 22.41014 | -1.023993 | 1.17965 | 1.17965 | 1.17965
31.51526 | 24.9302 | 25.95259 | 22.40413 | -1.022394 | 1.18282 | 1.18282 | 1.18282
31.52526 | 24.948 | 25.95614 | 22.39813 | -1.008137 | 1.186002 | 1.186002 | 1.186002
31.53526 | 24.9663 | 25.95972 | 22.39213 | -0.9934216 | 1.189197 | 1.189197 | 1.189197
31.54525 | 24.9778 | 25.96334 | 22.38614 | -0.9855438 | 1.192401 | 1.192401 | 1.192401
31.55525 | 24.9902 | 25.96701 | 22.38015 | -0.9768107 | 1.195621 | 1.195621 | 1.195621
31.56525 | 25.0041 | 25.97072 | 22.37416 | -0.9666187 | 1.198853 | 1.198853 | 1.198853
31.57525 | 25.0208 | 25.97447 | 22.36818 | -0.9536679 | 1.202097 | 1.202097 | 1.202097
31.58525 | 25.0314 | 25.97826 | 22.3622 | -0.9468578 | 1.205354 | 1.205354 | 1.205354
31.59525 | 25.0315 | 25.98209 | 22.35622 | -0.9505884 | 1.208623 | 1.208623 | 1.208623
31.60524 | 25.0488 | 25.98596 | 22.35025 | -0.9371561 | 1.211901 | 1.211901 | 1.211901
31.61524 | 25.0663 | 25.98987 | 22.34428 | -0.923568 | 1.215195 | 1.215195 | 1.215195
31.62524 | 25.0789 | 25.99382 | 22.33832 | -0.9149204 | 1.2185 | 1.2185 | 1.2185
31.63524 | 25.0955 | 25.99781 | 22.33236 | -0.9023132 | 1.221818 | 1.221818 | 1.221818
31.64524 | 25.0968 | 26.00185 | 22.3264 | -0.9050459 | 1.225148 | 1.225148 | 1.225148
31.65523 | 25.1223 | 26.00591 | 22.32045 | -0.8836149 | 1.228487 | 1.228487 | 1.228487
31.66523 | 25.1281 | 26.01003 | 22.3145 | -0.8819284 | 1.231841 | 1.231841 | 1.231841
31.67523 | 25.134 | 26.01418 | 22.30856 | -0.8801815 | 1.235208 | 1.235208 | 1.235208
31.68523 | 25.1566 | 26.01837 | 22.30262 | -0.8617748 | 1.238586 | 1.238586 | 1.238586
31.69523 | 25.1648 | 26.02261 | 22.29668 | -0.8578074 | 1.241976 | 1.241976 | 1.241976
31.70523 | 25.1873 | 26.02688 | 22.29075 | -0.8395802 | 1.245378 | 1.245378 | 1.245378
31.71522 | 25.1832 | 26.03119 | 22.28482 | -0.8479878 | 1.248789 | 1.248789 | 1.248789
31.72522 | 25.2112 | 26.03554 | 22.27889 | -0.8243394 | 1.252215 | 1.252215 | 1.252215
31.73522 | 25.2128 | 26.03993 | 22.27297 | -0.8271305 | 1.255653 | 1.255653 | 1.255653
31.74522 | 25.2319 | 26.04436 | 22.26705 | -0.8124608 | 1.259102 | 1.259102 | 1.259102
31.75522 | 25.2292 | 26.04883 | 22.26114 | -0.8196306 | 1.262564 | 1.262564 | 1.262564
31.76521 | 25.2443 | 26.05333 | 22.25523 | -0.8090342 | 1.266034 | 1.266034 | 1.266034
31.77521 | 25.2577 | 26.05788 | 22.24933 | -0.8001837 | 1.269519 | 1.269519 | 1.269519
31.78521 | 25.2705 | 26.06247 | 22.24342 | -0.7919699 | 1.273016 | 1.273016 | 1.273016
31.79521 | 25.2934 | 26.0671 | 22.23752 | -0.773698 | 1.276525 | 1.276525 | 1.276525
31.80521 | 25.2941 | 26.07176 | 22.23163 | -0.7776623 | 1.280045 | 1.280045 | 1.280045
31.81521 | 25.3031 | 26.07647 | 22.22573 | -0.7733686 | 1.283578 | 1.283578 | 1.283578
31.8252 | 25.3189 | 26.08121 | 22.21985 | -0.7623066 | 1.287118 | 1.287118 | 1.287118
31.8352 | 25.3225 | 26.08599 | 22.21397 | -0.7634893 | 1.290674 | 1.290674 | 1.290674
31.8452 | 25.3394 | 26.09081 | 22.20809 | -0.7514112 | 1.294242 | 1.294242 | 1.294242
31.8552 | 25.3362 | 26.09567 | 22.20221 | -0.7594723 | 1.297821 | 1.297821 | 1.297821
31.8652 | 25.3657 | 26.10057 | 22.19634 | -0.7348723 | 1.301412 | 1.301412 | 1.301412
31.87519 | 25.3554 | 26.10551 | 22.19047 | -0.750106 | 1.305011 | 1.305011 | 1.305011
31.88519 | 25.3848 | 26.11049 | 22.18461 | -0.7256851 | 1.308626 | 1.308626 | 1.308626
31.89519 | 25.3827 | 26.1155 | 22.17874 | -0.7328018 | 1.312252 | 1.312252 | 1.312252
31.90519 | 25.384 | 26.12056 | 22.17289 | -0.7365591 | 1.315891 | 1.315891 | 1.315891
31.91519 | 25.3921 | 26.12565 | 22.16703 | -0.7335546 | 1.319541 | 1.319541 | 1.319541
31.92519 | 25.3897 | 26.13079 | 22.16118 | -0.7410904 | 1.323203 | 1.323203 | 1.323203
31.93518 | 25.4 | 26.13596 | 22.15534 | -0.7359599 | 1.326873 | 1.326873 | 1.326873
31.94518 | 25.409 | 26.14117 | 22.1495 | -0.7321742 | 1.330559 | 1.330559 | 1.330559
31.95518 | 25.4098 | 26.14643 | 22.14366 | -0.7366285 | 1.334257 | 1.334257 | 1.334257
31.96518 | 25.4226 | 26.15172 | 22.13782 | -0.7291222 | 1.337967 | 1.337967 | 1.337967
31.97518 | 25.4215 | 26.15706 | 22.13199 | -0.7355561 | 1.341689 | 1.341689 | 1.341689
31.98517 | 25.4234 | 26.16242 | 22.12617 | -0.7390249 | 1.34542 | 1.34542 | 1.34542
31.99517 | 25.4439 | 26.16784 | 22.12034 | -0.723939 | 1.349166 | 1.349166 | 1.349166
32.00517 | 25.4386 | 26.17329 | 22.11452 | -0.7346936 | 1.352924 | 1.352924 | 1.352924
32.01517 | 25.4445 | 26.17879 | 22.1087 | -0.7342889 | 1.356695 | 1.356695 | 1.356695
32.02517 | 25.4407 | 26.18432 | 22.10289 | -0.7436249 | 1.360479 | 1.360479 | 1.360479
32.03517 | 25.4475 | 26.1899 | 22.09708 | -0.742402 | 1.364274 | 1.364274 | 1.364274
32.04516 | 25.4542 | 26.19552 | 22.09128 | -0.741315 | 1.368079 | 1.368079 | 1.368079
32.05516 | 25.4492 | 26.20117 | 22.08548 | -0.7519743 | 1.3719 | 1.3719 | 1.3719
32.06516 | 25.461 | 26.20688 | 22.07968 | -0.7458762 | 1.375733 | 1.375733 | 1.375733
32.07516 | 25.4612 | 26.21262 | 22.07388 | -0.7514199 | 1.37958 | 1.37958 | 1.37958
32.08516 | 25.4715 | 26.21841 | 22.06809 | -0.7469056 | 1.383439 | 1.383439 | 1.383439
32.09515 | 25.4735 | 26.22423 | 22.06231 | -0.7507284 | 1.387307 | 1.387307 | 1.387307
32.10515 | 25.4669 | 26.2301 | 22.05652 | -0.7632002 | 1.391192 | 1.391192 | 1.391192
32.11515 | 25.4741 | 26.23602 | 22.05074 | -0.761915 | 1.395091 | 1.395091 | 1.395091
32.12515 | 25.4873 | 26.24197 | 22.04497 | -0.7546731 | 1.399003 | 1.399003 | 1.399003
32.13515 | 25.4726 | 26.24798 | 22.03919 | -0.7753757 | 1.402928 | 1.402928 | 1.402928
32.14515 | 25.4908 | 26.25402 | 22.03342 | -0.7632226 | 1.406867 | 1.406867 | 1.406867
32.15514 | 25.5004 | 26.26011 | 22.02766 | -0.759708 | 1.410815 | 1.410815 | 1.410815
32.16514 | 25.4974 | 26.26625 | 22.0219 | -0.7688451 | 1.414782 | 1.414782 | 1.414782
32.17514 | 25.4979 | 26.27243 | 22.01614 | -0.7745269 | 1.418762 | 1.418762 | 1.418762
32.18514 | 25.498 | 26.27866 | 22.01039 | -0.7806556 | 1.422757 | 1.422757 | 1.422757
32.19514 | 25.5196 | 26.28493 | 22.00463 | -0.7653307 | 1.426766 | 1.426766 | 1.426766
32.20513 | 25.513 | 26.29124 | 21.99889 | -0.7782448 | 1.430785 | 1.430785 | 1.430785
32.21513 | 25.5276 | 26.29762 | 21.99315 | -0.7700164 | 1.434823 | 1.434823 | 1.434823
32.22513 | 25.5357 | 26.30403 | 21.98741 | -0.7683322 | 1.438875 | 1.438875 | 1.438875
32.23513 | 25.5394 | 26.3105 | 21.98167 | -0.7710998 | 1.442944 | 1.442944 | 1.442944
32.24513 | 25.5225 | 26.31701 | 21.97593 | -0.794513 | 1.447026 | 1.447026 | 1.447026
32.25513 | 25.5572 | 26.32358 | 21.9702 | -0.7663795 | 1.451125 | 1.451125 | 1.451125
32.26512 | 25.5531 | 26.33019 | 21.96448 | -0.7770861 | 1.455234 | 1.455234 | 1.455234
32.27512 | 25.5579 | 26.33685 | 21.95876 | -0.7789524 | 1.459364 | 1.459364 | 1.459364
32.28512 | 25.5713 | 26.34357 | 21.95304 | -0.7722695 | 1.463509 | 1.463509 | 1.463509
32.29512 | 25.5812 | 26.35034 | 21.94733 | -0.7691392 | 1.467671 | 1.467671 | 1.467671
32.30512 | 25.588 | 26.35716 | 21.94161 | -0.7691627 | 1.47185 | 1.47185 | 1.47185
32.31511 | 25.5794 | 26.36403 | 21.93591 | -0.7846291 | 1.476039 | 1.476039 | 1.476039
32.32511 | 25.6065 | 26.37096 | 21.93021 | -0.7644592 | 1.480251 | 1.480251 | 1.480251
32.33511 | 25.5962 | 26.37794 | 21.9245 | -0.781742 | 1.484479 | 1.484479 | 1.484479
32.34511 | 25.6049 | 26.38498 | 21.91881 | -0.7800827 | 1.488725 | 1.488725 | 1.488725
32.35511 | 25.6268 | 26.39208 | 21.91311 | -0.7652772 | 1.492988 | 1.492988 | 1.492988
32.36511 | 25.6222 | 26.39923 | 21.90742 | -0.7770307 | 1.49727 | 1.49727 | 1.49727
32.3751 | 25.6217 | 26.40643 | 21.90174 | -0.7847325 | 1.501564 | 1.501564 | 1.501564
32.3851 | 25.6393 | 26.4137 | 21.89606 | -0.7744008 | 1.505882 | 1.505882 | 1.505882
32.3951 | 25.6569 | 26.42103 | 21.89038 | -0.7641277 | 1.510217 | 1.510217 | 1.510217
32.4051 | 25.6535 | 26.42842 | 21.8847 | -0.7749154 | 1.514572 | 1.514572 | 1.514572
32.4151 | 25.6654 | 26.43586 | 21.87903 | -0.770463 | 1.518946 | 1.518946 | 1.518946
32.42509 | 25.6892 | 26.44337 | 21.87336 | -0.7541651 | 1.523335 | 1.523335 | 1.523335
32.43509 | 25.6937 | 26.45094 | 21.8677 | -0.7572365 | 1.527747 | 1.527747 | 1.527747
32.44509 | 25.7101 | 26.45857 | 21.86203 | -0.748471 | 1.532179 | 1.532179 | 1.532179
32.45509 | 25.7232 | 26.46627 | 21.85637 | -0.7430694 | 1.536632 | 1.536632 | 1.536632
32.46509 | 25.7314 | 26.47403 | 21.85072 | -0.7426332 | 1.541105 | 1.541105 | 1.541105
32.47509 | 25.7639 | 26.48186 | 21.84507 | -0.7179622 | 1.545599 | 1.545599 | 1.545599
32.48508 | 25.7633 | 26.48975 | 21.83942 | -0.72645 | 1.550109 | 1.550109 | 1.550109
32.49508 | 25.7759 | 26.49771 | 21.83378 | -0.7218131 | 1.554645 | 1.554645 | 1.554645
32.50508 | 25.7984 | 26.50574 | 21.82814 | -0.7073444 | 1.559203 | 1.559203 | 1.559203
32.51508 | 25.8179 | 26.51384 | 21.8225 | -0.6959448 | 1.563782 | 1.563782 | 1.563782
32.52508 | 25.8426 | 26.52202 | 21.81686 | -0.6794158 | 1.568384 | 1.568384 | 1.568384
32.53507 | 25.8655 | 26.53025 | 21.81124 | -0.6647495 | 1.573004 | 1.573004 | 1.573004
32.54507 | 25.872 | 26.53856 | 21.80561 | -0.6665633 | 1.577651 | 1.577651 | 1.577651
32.55507 | 25.8986 | 26.54695 | 21.79998 | -0.6483497 | 1.582322 | 1.582322 | 1.582322
32.56507 | 25.9146 | 26.55541 | 21.79436 | -0.6408104 | 1.587015 | 1.587015 | 1.587015
32.57507 | 25.926 | 26.56395 | 21.78875 | -0.6379463 | 1.591733 | 1.591733 | 1.591733
32.58507 | 25.9499 | 26.57256 | 21.78313 | -0.6226572 | 1.596475 | 1.596475 | 1.596475
32.59506 | 25.9696 | 26.58124 | 21.77753 | -0.6116369 | 1.601236 | 1.601236 | 1.601236
32.60506 | 25.9857 | 26.59 | 21.77192 | -0.6043025 | 1.606027 | 1.606027 | 1.606027
32.61506 | 26.0034 | 26.59885 | 21.76632 | -0.5954473 | 1.610843 | 1.610843 | 1.610843
32.62506 | 26.026 | 26.60777 | 21.76072 | -0.5817715 | 1.615685 | 1.615685 | 1.615685
32.63506 | 26.0571 | 26.61678 | 21.75512 | -0.5596764 | 1.620552 | 1.620552 | 1.620552
32.64505 | 26.05 | 26.62585 | 21.74953 | -0.5758545 | 1.625441 | 1.625441 | 1.625441
32.65505 | 26.0809 | 26.63502 | 21.74394 | -0.554124 | 1.630361 | 1.630361 | 1.630361
32.66505 | 26.0949 | 26.64428 | 21.73836 | -0.5493775 | 1.635307 | 1.635307 | 1.635307
32.67505 | 26.1115 | 26.65362 | 21.73277 | -0.5421151 | 1.640281 | 1.640281 | 1.640281
32.68505 | 26.1487 | 26.66304 | 21.72719 | -0.5143391 | 1.645282 | 1.645282 | 1.645282
32.69505 | 26.1498 | 26.67255 | 21.72162 | -0.5227499 | 1.650311 | 1.650311 | 1.650311
32.70504 | 26.1693 | 26.68214 | 21.71605 | -0.5128391 | 1.655363 | 1.655363 | 1.655363
32.71504 | 26.1858 | 26.69183 | 21.71048 | -0.5060263 | 1.660449 | 1.660449 | 1.660449
32.72504 | 26.1901 | 26.7016 | 21.70491 | -0.511504 | 1.665563 | 1.665563 | 1.665563
32.73504 | 26.235 | 26.71147 | 21.69935 | -0.476472 | 1.670707 | 1.670707 | 1.670707
32.74504 | 26.2406 | 26.72143 | 21.69379 | -0.4808323 | 1.67588 | 1.67588 | 1.67588
32.75503 | 26.2665 | 26.73148 | 21.68824 | -0.4649761 | 1.681078 | 1.681078 | 1.681078
32.76503 | 26.2931 | 26.74162 | 21.68269 | -0.4485237 | 1.686311 | 1.686311 | 1.686311
32.77503 | 26.3047 | 26.75187 | 21.67714 | -0.4471658 | 1.691575 | 1.691575 | 1.691575
32.78503 | 26.334 | 26.7622 | 21.67159 | -0.428205 | 1.69687 | 1.69687 | 1.69687
32.79503 | 26.3598 | 26.77264 | 21.66605 | -0.4128413 | 1.702196 | 1.702196 | 1.702196
32.80503 | 26.3622 | 26.78318 | 21.66051 | -0.4209753 | 1.707554 | 1.707554 | 1.707554
32.81502 | 26.4019 | 26.7938 | 21.65498 | -0.3918981 | 1.712938 | 1.712938 | 1.712938
32.82502 | 26.4059 | 26.80453 | 21.64945 | -0.3986325 | 1.718361 | 1.718361 | 1.718361
32.83502 | 26.4555 | 26.81537 | 21.64392 | -0.3598684 | 1.723816 | 1.723816 | 1.723816
32.84502 | 26.4657 | 26.82631 | 21.6384 | -0.360607 | 1.729304 | 1.729304 | 1.729304
32.85502 | 26.479 | 26.83735 | 21.63287 | -0.3583487 | 1.734825 | 1.734825 | 1.734825
32.86501 | 26.5162 | 26.84848 | 21.62736 | -0.3322847 | 1.740375 | 1.740375 | 1.740375
32.87501 | 26.5279 | 26.85973 | 21.62184 | -0.3318349 | 1.745963 | 1.745963 | 1.745963
32.88501 | 26.5627 | 26.8711 | 21.61633 | -0.3083968 | 1.751588 | 1.751588 | 1.751588
32.89501 | 26.5862 | 26.88256 | 21.61082 | -0.2963615 | 1.757246 | 1.757246 | 1.757246
32.90501 | 26.598 | 26.89414 | 21.60532 | -0.2961406 | 1.762941 | 1.762941 | 1.762941
32.91501 | 26.6303 | 26.90583 | 21.59982 | -0.2755266 | 1.76867 | 1.76867 | 1.76867
32.925 | 26.6492 | 26.91761 | 21.59432 | -0.2684106 | 1.774429 | 1.774429 | 1.774429
32.935 | 26.6745 | 26.92952 | 21.58883 | -0.2550227 | 1.780232 | 1.780232 | 1.780232
32.945 | 26.71 | 26.94154 | 21.58333 | -0.2315433 | 1.78607 | 1.78607 | 1.78607
32.955 | 26.7087 | 26.95368 | 21.57785 | -0.2449831 | 1.791946 | 1.791946 | 1.791946
32.965 | 26.7511 | 26.96593 | 21.57236 | -0.2148336 | 1.797858 | 1.797858 | 1.797858
32.97499 | 26.7693 | 26.97829 | 21.56688 | -0.2089907 | 1.803803 | 1.803803 | 1.803803
32.98499 | 26.8008 | 26.99078 | 21.5614 | -0.1899766 | 1.809791 | 1.809791 | 1.809791
32.99499 | 26.8364 | 27.00338 | 21.55593 | -0.1669831 | 1.815818 | 1.815818 | 1.815818
33.00499 | 26.8591 | 27.01611 | 21.55046 | -0.1570091 | 1.821884 | 1.821884 | 1.821884
33.01499 | 26.8709 | 27.02896 | 21.54499 | -0.1580555 | 1.82799 | 1.82799 | 1.82799
33.02499 | 26.8953 | 27.04192 | 21.53952 | -0.1466234 | 1.834134 | 1.834134 | 1.834134
33.03498 | 26.9508 | 27.055 | 21.53406 | -0.1042009 | 1.840312 | 1.840312 | 1.840312
33.04498 | 26.9658 | 27.06822 | 21.5286 | -0.1024176 | 1.846538 | 1.846538 | 1.846538
33.05498 | 27.0031 | 27.08156 | 21.52315 | -0.07845713 | 1.852803 | 1.852803 | 1.852803
33.06498 | 27.0167 | 27.09502 | 21.5177 | -0.07832498 | 1.85911 | 1.85911 | 1.85911
33.07498 | 27.0501 | 27.10862 | 21.51225 | -0.05851804 | 1.865457 | 1.865457 | 1.865457
33.08497 | 27.0785 | 27.12233 | 21.5068 | -0.04382762 | 1.871841 | 1.871841 | 1.871841
33.09497 | 27.1105 | 27.13618 | 21.50136 | -0.02567984 | 1.878273 | 1.878273 | 1.878273
33.10497 | 27.1429 | 27.15016 | 21.49592 | -0.007262521 | 1.884747 | 1.884747 | 1.884747
33.11497 | 27.1782 | 27.16428 | 21.49049 | 0.01392246 | 1.891264 | 1.891264 | 1.891264
33.12497 | 27.2021 | 27.17852 | 21.48505 | 0.02357535 | 1.897824 | 1.897824 | 1.897824
33.13497 | 27.2393 | 27.19291 | 21.47962 | 0.046394 | 1.904428 | 1.904428 | 1.904428
33.14496 | 27.258 | 27.20741 | 21.4742 | 0.05059132 | 1.911069 | 1.911069 | 1.911069
33.15496 | 27.2831 | 27.22206 | 21.46878 | 0.06103832 | 1.917762 | 1.917762 | 1.917762
33.16496 | 27.3204 | 27.23685 | 21.46336 | 0.08354857 | 1.924498 | 1.924498 | 1.924498
33.17496 | 27.3507 | 27.25178 | 21.45794 | 0.09892014 | 1.93128 | 1.93128 | 1.93128
33.18496 | 27.3787 | 27.26685 | 21.45253 | 0.1118522 | 1.938107 | 1.938107 | 1.938107
33.19495 | 27.4315 | 27.28204 | 21.44712 | 0.1494589 | 1.944974 | 1.944974 | 1.944974
33.20495 | 27.4296 | 27.29739 | 21.44171 | 0.1322085 | 1.951893 | 1.951893 | 1.951893
33.21495 | 27.4726 | 27.31288 | 21.43631 | 0.1597158 | 1.958858 | 1.958858 | 1.958858
33.22495 | 27.509 | 27.32852 | 21.43091 | 0.1804782 | 1.965871 | 1.965871 | 1.965871
33.23495 | 27.5296 | 27.3443 | 21.42551 | 0.1852966 | 1.972931 | 1.972931 | 1.972931
33.24495 | 27.557 | 27.36023 | 21.42012 | 0.1967679 | 1.980039 | 1.980039 | 1.980039
33.25494 | 27.5994 | 27.37629 | 21.41473 | 0.2231078 | 1.987188 | 1.987188 | 1.987188
33.26494 | 27.6423 | 27.39252 | 21.40934 | 0.2497836 | 1.994392 | 1.994392 | 1.994392
33.27494 | 27.6648 | 27.40889 | 21.40396 | 0.2559094 | 2.001645 | 2.001645 | 2.001645
33.28494 | 27.6874 | 27.42541 | 21.39857 | 0.2619851 | 2.008947 | 2.008947 | 2.008947
33.29494 | 27.732 | 27.44209 | 21.3932 | 0.2899081 | 2.016299 | 2.016299 | 2.016299
33.30493 | 27.7539 | 27.4589 | 21.38783 | 0.2949952 | 2.023693 | 2.023693 | 2.023693
33.31493 | 27.8065 | 27.47589 | 21.38245 | 0.3306105 | 2.031145 | 2.031145 | 2.031145
33.32493 | 27.8347 | 27.49303 | 21.37708 | 0.3416716 | 2.038648 | 2.038648 | 2.038648
33.33493 | 27.859 | 27.51032 | 21.37172 | 0.3486752 | 2.046202 | 2.046202 | 2.046202
33.34493 | 27.9142 | 27.52778 | 21.36636 | 0.3864219 | 2.053808 | 2.053808 | 2.053808
33.35493 | 27.931 | 27.54539 | 21.361 | 0.3856089 | 2.061465 | 2.061465 | 2.061465
33.36492 | 27.9775 | 27.56315 | 21.35564 | 0.4143542 | 2.069167 | 2.069167 | 2.069167
33.37492 | 28.0096 | 27.58108 | 21.35029 | 0.4285196 | 2.07693 | 2.07693 | 2.07693
33.38492 | 28.0419 | 27.59918 | 21.34494 | 0.4427234 | 2.084745 | 2.084745 | 2.084745
33.39492 | 28.0838 | 27.61744 | 21.33959 | 0.4663629 | 2.092614 | 2.092614 | 2.092614
33.40492 | 28.1176 | 27.63586 | 21.33425 | 0.4817407 | 2.100536 | 2.100536 | 2.100536
33.41491 | 28.1493 | 27.65443 | 21.32891 | 0.4948672 | 2.108506 | 2.108506 | 2.108506
33.42491 | 28.1814 | 27.67319 | 21.32358 | 0.5082097 | 2.116538 | 2.116538 | 2.116538
33.43491 | 28.2281 | 27.69212 | 21.31824 | 0.5359817 | 2.124625 | 2.124625 | 2.124625
33.44491 | 28.2476 | 27.71122 | 21.31291 | 0.5363847 | 2.132768 | 2.132768 | 2.132768
33.45491 | 28.2931 | 27.73048 | 21.30758 | 0.5626161 | 2.140967 | 2.140967 | 2.140967
33.46491 | 28.3263 | 27.74992 | 21.30226 | 0.5763767 | 2.149222 | 2.149222 | 2.149222
33.4749 | 28.3649 | 27.76952 | 21.29694 | 0.5953829 | 2.157525 | 2.157525 | 2.157525
33.4849 | 28.4001 | 27.78931 | 21.29162 | 0.6107933 | 2.165895 | 2.165895 | 2.165895
33.4949 | 28.4286 | 27.80927 | 21.28631 | 0.6193308 | 2.174321 | 2.174321 | 2.174321
33.5049 | 28.4595 | 27.82941 | 21.28099 | 0.6300871 | 2.182806 | 2.182806 | 2.182806
33.5149 | 28.5003 | 27.84973 | 21.27569 | 0.6505682 | 2.191349 | 2.191349 | 2.191349
33.52489 | 28.5378 | 27.87021 | 21.27038 | 0.6675882 | 2.199943 | 2.199943 | 2.199943
33.53489 | 28.5648 | 27.89089 | 21.26508 | 0.6739071 | 2.208604 | 2.208604 | 2.208604
33.54489 | 28.5908 | 27.91176 | 21.25978 | 0.6790441 | 2.217325 | 2.217325 | 2.217325
33.55489 | 28.6525 | 27.9328 | 21.25448 | 0.7196962 | 2.226107 | 2.226107 | 2.226107
33.56489 | 28.6673 | 27.95404 | 21.24919 | 0.7132641 | 2.234949 | 2.234949 | 2.234949
33.57489 | 28.709 | 27.97545 | 21.2439 | 0.7335456 | 2.243852 | 2.243852 | 2.243852
33.58488 | 28.7484 | 27.99704 | 21.23862 | 0.7513608 | 2.252808 | 2.252808 | 2.252808
33.59488 | 28.7785 | 28.01883 | 21.23333 | 0.7596651 | 2.261834 | 2.261834 | 2.261834
33.60488 | 28.8251 | 28.04082 | 21.22805 | 0.7842797 | 2.270923 | 2.270923 | 2.270923
33.61488 | 28.85 | 28.063 | 21.22277 | 0.7870026 | 2.280075 | 2.280075 | 2.280075
33.62488 | 28.8984 | 28.08537 | 21.2175 | 0.8130325 | 2.289291 | 2.289291 | 2.289291
33.63487 | 28.9184 | 28.10791 | 21.21223 | 0.81049 | 2.29856 | 2.29856 | 2.29856
33.64487 | 28.9641 | 28.13067 | 21.20696 | 0.8334304 | 2.307903 | 2.307903 | 2.307903
33.65487 | 28.998 | 28.15363 | 21.20169 | 0.8443732 | 2.317311 | 2.317311 | 2.317311
33.66487 | 29.0285 | 28.17678 | 21.19643 | 0.8517178 | 2.326784 | 2.326784 | 2.326784
33.67487 | 29.0891 | 28.20014 | 21.19117 | 0.8889622 | 2.336323 | 2.336323 | 2.336323
33.68487 | 29.1234 | 28.22369 | 21.18591 | 0.8997056 | 2.345927 | 2.345927 | 2.345927
33.69486 | 29.1539 | 28.24743 | 21.18066 | 0.9064692 | 2.355589 | 2.355589 | 2.355589
33.70486 | 29.1918 | 28.27139 | 21.17541 | 0.9204064 | 2.365327 | 2.365327 | 2.365327
33.71486 | 29.2422 | 28.29556 | 21.17016 | 0.9466375 | 2.375133 | 2.375133 | 2.375133
33.72486 | 29.3033 | 28.31994 | 21.16492 | 0.9833624 | 2.385006 | 2.385006 | 2.385006
33.73486 | 29.3228 | 28.34452 | 21.15968 | 0.9782786 | 2.394948 | 2.394948 | 2.394948
33.74485 | 29.3752 | 28.36929 | 21.15444 | 1.005909 | 2.404949 | 2.404949 | 2.404949
33.75485 | 29.4246 | 28.3943 | 21.14921 | 1.030305 | 2.415029 | 2.415029 | 2.415029
33.76485 | 29.4731 | 28.41951 | 21.14398 | 1.053587 | 2.425179 | 2.425179 | 2.425179
33.77485 | 29.5196 | 28.44494 | 21.13875 | 1.074655 | 2.4354 | 2.4354 | 2.4354
33.78485 | 29.5738 | 28.47059 | 21.13352 | 1.103209 | 2.445691 | 2.445691 | 2.445691
33.79485 | 29.623 | 28.49646 | 21.1283 | 1.126544 | 2.456053 | 2.456053 | 2.456053
33.80484 | 29.6778 | 28.52251 | 21.12308 | 1.155287 | 2.466478 | 2.466478 | 2.466478
33.81484 | 29.6998 | 28.54882 | 21.11786 | 1.150984 | 2.476985 | 2.476985 | 2.476985
33.82484 | 29.7656 | 28.57534 | 21.11265 | 1.19026 | 2.487564 | 2.487564 | 2.487564
33.83484 | 29.8265 | 28.60209 | 21.10744 | 1.224413 | 2.498217 | 2.498217 | 2.498217
33.84484 | 29.8623 | 28.62906 | 21.10222705 | 1.233241 | 2.508944 | 2.508944 | 2.508944
33.85483 | 29.9161 | 28.65623 | 21.09703 | 1.25987 | 2.519735 | 2.519735 | 2.519735
33.86483 | 29.9674 | 28.68366 | 21.09182 | 1.283745 | 2.53061 | 2.53061 | 2.53061
33.87483 | 30.0208 | 28.71131 | 21.08662 | 1.30949 | 2.541562 | 2.541562 | 2.541562
33.88483 | 30.06 | 28.7392 | 21.08143 | 1.320805 | 2.552589 | 2.552589 | 2.552589
33.89483 | 30.1062 | 28.76731 | 21.07623 | 1.338888 | 2.563693 | 2.563693 | 2.563693
33.90483 | 30.1603 | 28.79566 | 21.07104 | 1.364636 | 2.574874 | 2.574874 | 2.574874
33.91482 | 30.212 | 28.82422 | 21.06586 | 1.387777 | 2.586121 | 2.586121 | 2.586121
33.92482 | 30.2476 | 28.85305 | 21.06068 | 1.394554 | 2.597457 | 2.597457 | 2.597457
33.93482 | 30.3061 | 28.88211 | 21.05549 | 1.423992 | 2.608871 | 2.608871 | 2.608871
33.94482 | 30.3512 | 28.91141 | 21.05031 | 1.43979 | 2.620365 | 2.620365 | 2.620365
33.95482 | 30.4017 | 28.94095 | 21.04514 | 1.460747 | 2.631938 | 2.631938 | 2.631938
33.96481 | 30.449 | 28.97071 | 21.03997 | 1.478291 | 2.64358 | 2.64358 | 2.64358
33.97481 | 30.5037 | 29.00074 | 21.0348 | 1.502959 | 2.655313 | 2.655313 | 2.655313
33.98481 | 30.5414 | 29.03102 | 21.02963 | 1.510381 | 2.667128 | 2.667128 | 2.667128
33.99481 | 30.5851 | 29.06155 | 21.02447 | 1.523554 | 2.679025 | 2.679025 | 2.679025
34.00481 | 30.6456 | 29.09232 | 21.01931 | 1.553279 | 2.691004 | 2.691004 | 2.691004
34.01481 | 30.6931 | 29.12335 | 21.01415 | 1.569752 | 2.703066 | 2.703066 | 2.703066
34.0248 | 30.7458 | 29.1546 | 21.009 | 1.591202 | 2.715199 | 2.715199 | 2.715199
34.0348 | 30.7962 | 29.18613 | 21.00385 | 1.610068 | 2.727428 | 2.727428 | 2.727428
34.0448 | 30.8359 | 29.21792 | 20.9987 | 1.617978 | 2.739741 | 2.739741 | 2.739741
34.0548 | 30.8942 | 29.24997 | 20.99355 | 1.644229 | 2.752139 | 2.752139 | 2.752139
34.0648 | 30.93 | 29.28228 | 20.98841 | 1.647721 | 2.764623 | 2.764623 | 2.764623
34.07479 | 31.0011 | 29.31481 | 20.98327 | 1.686289 | 2.777179 | 2.777179 | 2.777179
34.08479 | 31.0421 | 29.34764 | 20.97814 | 1.694457 | 2.789836 | 2.789836 | 2.789836
34.09479 | 31.0924 | 29.38074 | 20.973 | 1.711662 | 2.802579 | 2.802579 | 2.802579
34.10479 | 31.1576 | 29.4141 | 20.96787 | 1.7435 | 2.81541 | 2.81541 | 2.81541
34.11479 | 31.2025 | 29.44773 | 20.96274 | 1.75477 | 2.82833 | 2.82833 | 2.82833
34.12479 | 31.2555 | 29.48163 | 20.95761 | 1.773871 | 2.841338 | 2.841338 | 2.841338
34.13478 | 31.3007 | 29.51577 | 20.9525 | 1.784934 | 2.854423 | 2.854423 | 2.854423
34.14478 | 31.3584 | 29.55021 | 20.94738 | 1.808192 | 2.86761 | 2.86761 | 2.86761
34.15478 | 31.4242 | 29.58492 | 20.94226 | 1.839275 | 2.880889 | 2.880889 | 2.880889
34.16478 | 31.4623 | 29.61992 | 20.93714 | 1.842382 | 2.894258 | 2.894258 | 2.894258
34.17478 | 31.5262 | 29.65519 | 20.93203 | 1.871012 | 2.907718 | 2.907718 | 2.907718
34.18477 | 31.5809 | 29.6907 | 20.92693 | 1.890199 | 2.921257 | 2.921257 | 2.921257
34.19477 | 31.6273 | 29.72653 | 20.92182 | 1.900769 | 2.934902 | 2.934902 | 2.934902
34.20477 | 31.693 | 29.76264 | 20.91672 | 1.930355 | 2.948641 | 2.948641 | 2.948641
34.21477 | 31.7338 | 29.79904 | 20.91162 | 1.934758 | 2.962474 | 2.962474 | 2.962474
34.22477 | 31.8015 | 29.83573 | 20.90652 | 1.965774 | 2.9764 | 2.9764 | 2.9764
34.23477 | 31.8485 | 29.8727 | 20.90143 | 1.975803 | 2.990422 | 2.990422 | 2.990422
34.24476 | 31.9174 | 29.90992 | 20.89634 | 2.007479 | 3.004526 | 3.004526 | 3.004526
34.25476 | 31.9711 | 29.94747 | 20.89126 | 2.023628 | 3.018739 | 3.018739 | 3.018739
34.26476 | 32.0174 | 29.98532 | 20.88617 | 2.032084 | 3.033049 | 3.033049 | 3.033049
34.27476 | 32.0909 | 30.02345 | 20.88109 | 2.067446 | 3.047455 | 3.047455 | 3.047455
34.28476 | 32.1511 | 30.06189 | 20.87601 | 2.089212 | 3.06196 | 3.06196 | 3.06196
34.29475 | 32.2111 | 30.10058 | 20.87094 | 2.110519 | 3.076548 | 3.076548 | 3.076548
34.30475 | 32.2486 | 30.13961 | 20.86586 | 2.108988 | 3.09125 | 3.09125 | 3.09125
34.31475 | 32.3294 | 30.17894 | 20.86079 | 2.150457 | 3.106051 | 3.106051 | 3.106051
34.32475 | 32.3906 | 30.21858 | 20.85572 | 2.172024 | 3.120951 | 3.120951 | 3.120951
34.33475 | 32.4504 | 30.25851 | 20.85066 | 2.191886 | 3.135952 | 3.135952 | 3.135952
34.34475 | 32.5037 | 30.29876 | 20.84559 | 2.204942 | 3.151054 | 3.151054 | 3.151054
34.35474 | 32.5776 | 30.33927 | 20.84054 | 2.238332 | 3.166243 | 3.166243 | 3.166243
34.36474 | 32.6272 | 30.38013 | 20.83548 | 2.247073 | 3.181548 | 3.181548 | 3.181548
34.37474 | 32.702 | 30.4213 | 20.83043 | 2.280703 | 3.196956 | 3.196956 | 3.196956
34.38474 | 32.7594 | 30.46278 | 20.82538 | 2.296622 | 3.212467 | 3.212467 | 3.212467
34.39474 | 32.8049 | 30.50457 | 20.82033 | 2.300327 | 3.228081 | 3.228081 | 3.228081
34.40473 | 32.8877 | 30.54664 | 20.81529 | 2.341059 | 3.243784 | 3.243784 | 3.243784
34.41473 | 32.9555 | 30.58907 | 20.81025 | 2.366431 | 3.259608 | 3.259608 | 3.259608
34.42473 | 33.0149 | 30.63181 | 20.80521 | 2.383086 | 3.275536 | 3.275536 | 3.275536
34.43473 | 33.0879 | 30.67488 | 20.80017 | 2.413022 | 3.29157 | 3.29157 | 3.29157
34.44473 | 33.1309 | 30.71826 | 20.79513 | 2.412636 | 3.30771 | 3.30771 | 3.30771
34.45473 | 33.2207 | 30.76197 | 20.7901 | 2.458727 | 3.323957 | 3.323957 | 3.323957
34.46472 | 33.2699 | 30.80596 | 20.78508 | 2.463937 | 3.340294 | 3.340294 | 3.340294
34.47472 | 33.3625 | 30.85032 | 20.78005 | 2.512179 | 3.356756 | 3.356756 | 3.356756
34.48472 | 33.4018 | 30.89501 | 20.77503 | 2.506794 | 3.373325 | 3.373325 | 3.373325
34.49472 | 33.471 | 30.94002 | 20.77001 | 2.530979 | 3.390004 | 3.390004 | 3.390004
34.50472 | 33.5369 | 30.98537 | 20.76499 | 2.551534 | 3.406791 | 3.406791 | 3.406791
34.51471 | 33.6189 | 31.03099 | 20.75998 | 2.587905 | 3.423671 | 3.423671 | 3.423671
34.52471 | 33.664 | 31.077 | 20.75497 | 2.586997 | 3.440677 | 3.440677 | 3.440677
34.53471 | 33.7343 | 31.12335 | 20.74996 | 2.610954 | 3.457795 | 3.457795 | 3.457795
34.54471 | 33.8038 | 31.17002 | 20.74496 | 2.633775 | 3.475023 | 3.475023 | 3.475023
34.55471 | 33.8622 | 31.21704 | 20.73995 | 2.645161 | 3.492362 | 3.492362 | 3.492362
34.56471 | 33.9288 | 31.26439 | 20.73495 | 2.664414 | 3.509812 | 3.509812 | 3.509812
34.5747 | 34.0024 | 31.31203 | 20.72996 | 2.690369 | 3.527358 | 3.527358 | 3.527358
34.5847 | 34.045 | 31.36006 | 20.72496 | 2.684935 | 3.545034 | 3.545034 | 3.545034
34.5947 | 34.138 | 31.40844 | 20.71997 | 2.729559 | 3.562823 | 3.562823 | 3.562823
34.6047 | 34.1868 | 31.45716 | 20.71498 | 2.729639 | 3.580726 | 3.580726 | 3.580726
34.6147 | 34.252 | 31.50622 | 20.70999 | 2.745775 | 3.598743 | 3.598743 | 3.598743
34.62469 | 34.3393 | 31.55559 | 20.70502 | 2.783714 | 3.616857 | 3.616857 | 3.616857
34.63469 | 34.3943 | 31.60534 | 20.70003 | 2.78896 | 3.635102 | 3.635102 | 3.635102
34.64469 | 34.4507 | 31.65544 | 20.69506 | 2.795256 | 3.653463 | 3.653463 | 3.653463
34.65469 | 34.5306 | 31.7059 | 20.69008 | 2.824702 | 3.671939 | 3.671939 | 3.671939
34.66469 | 34.6125 | 31.7567 | 20.68511 | 2.855797 | 3.690532 | 3.690532 | 3.690532
34.67469 | 34.6775 | 31.80786 | 20.68014 | 2.869641 | 3.709241 | 3.709241 | 3.709241
34.68468 | 34.7292 | 31.85932 | 20.67517 | 2.869883 | 3.728048 | 3.728048 | 3.728048
34.69468 | 34.8263 | 31.91118 | 20.67021 | 2.91512 | 3.74699 | 3.74699 | 3.74699
34.70468 | 34.8924 | 31.9634 | 20.66525 | 2.929004 | 3.76605 | 3.76605 | 3.76605
34.71468 | 34.9588 | 32.01597 | 20.66029 | 2.942831 | 3.785227 | 3.785227 | 3.785227
34.72468 | 35.0317 | 32.0689 | 20.65533 | 2.962802 | 3.804522 | 3.804522 | 3.804522
34.73467 | 35.0938 | 32.12213 | 20.65038 | 2.971668 | 3.823917 | 3.823917 | 3.823917
34.74467 | 35.1932 | 32.17578 | 20.64543 | 3.017422 | 3.843449 | 3.843449 | 3.843449
34.75467 | 35.2473 | 32.22978 | 20.64048 | 3.017518 | 3.8631 | 3.8631 | 3.8631
34.76467 | 35.3046 | 32.28415 | 20.63554 | 3.020454 | 3.88287 | 3.88287 | 3.88287
34.77467 | 35.4162 | 32.33887 | 20.63059 | 3.077329 | 3.902759 | 3.902759 | 3.902759
34.78467 | 35.4691 | 32.39396 | 20.62565 | 3.075141 | 3.922768 | 3.922768 | 3.922768
34.79466 | 35.544 | 32.44936 | 20.62072 | 3.094645 | 3.942878 | 3.942878 | 3.942878
34.80466 | 35.6258 | 32.50517 | 20.61579 | 3.120632 | 3.963127 | 3.963127 | 3.963127
34.81466 | 35.7036 | 32.56135 | 20.61085 | 3.142254 | 3.983497 | 3.983497 | 3.983497
34.82466 | 35.7671 | 32.61789 | 20.60593 | 3.149212 | 4.003987 | 4.003987 | 4.003987
34.83466 | 35.8547 | 32.6748 | 20.601 | 3.179905 | 4.024599 | 4.024599 | 4.024599
34.84465 | 35.9192 | 32.73201 | 20.59608 | 3.187187 | 4.045311 | 4.045311 | 4.045311
34.85465 | 36.0116 | 32.78965 | 20.59116 | 3.221946 | 4.066165 | 4.066165 | 4.066165
34.86465 | 36.0705 | 32.84766 | 20.58624 | 3.22284 | 4.08714 | 4.08714 | 4.08714
34.87465 | 36.1457 | 32.90604 | 20.58132 | 3.239663 | 4.108238 | 4.108238 | 4.108238
34.88465 | 36.2285 | 32.96478 | 20.57641 | 3.263719 | 4.129456 | 4.129456 | 4.129456
34.89464 | 36.3178 | 33.02383 | 20.57151 | 3.293965 | 4.150776 | 4.150776 | 4.150776
34.90464 | 36.3763 | 33.08332 | 20.5666 | 3.292982 | 4.17224 | 4.17224 | 4.17224
34.91464 | 36.4536 | 33.14317 | 20.56169 | 3.31043 | 4.193826 | 4.193826 | 4.193826
34.92464 | 36.5531 | 33.20339 | 20.55679 | 3.349709 | 4.215533 | 4.215533 | 4.215533
34.93464 | 36.595 | 33.26398 | 20.55189 | 3.331016 | 4.237364 | 4.237364 | 4.237364
34.94464 | 36.702 | 33.32495 | 20.54699 | 3.377051 | 4.259318 | 4.259318 | 4.259318
34.95463 | 36.7574 | 33.38622 | 20.5421 | 3.371175 | 4.281373 | 4.281373 | 4.281373
34.96463 | 36.8197 | 33.44793 | 20.53721 | 3.371767 | 4.303573 | 4.303573 | 4.303573
34.97463 | 36.9477 | 33.51001 | 20.53232 | 3.437688 | 4.325896 | 4.325896 | 4.325896
34.98463 | 36.9815 | 33.57246 | 20.52744 | 3.409035 | 4.348342 | 4.348342 | 4.348342
34.99463 | 37.0622 | 33.63529 | 20.52255 | 3.426911 | 4.370912 | 4.370912 | 4.370912
35.00462 | 37.1766 | 33.69843 | 20.51768 | 3.478174 | 4.393583 | 4.393583 | 4.393583
35.01462 | 37.2171 | 33.762 | 20.5128 | 3.455103 | 4.416399 | 4.416399 | 4.416399
35.02462 | 37.3417 | 33.82594 | 20.50792 | 3.515758 | 4.43934 | 4.43934 | 4.43934
35.03462 | 37.3803 | 33.89026 | 20.50305 | 3.490038 | 4.462404 | 4.462404 | 4.462404
35.04462 | 37.4875 | 33.95495 | 20.49818 | 3.532547 | 4.485591 | 4.485591 | 4.485591
35.05462 | 37.5852 | 34.02002 | 20.49331 | 3.565179 | 4.508903 | 4.508903 | 4.508903
35.06461 | 37.6311 | 34.0854 | 20.48845 | 3.545703 | 4.532315 | 4.532315 | 4.532315
35.07461 | 37.7439 | 34.15121 | 20.48359 | 3.592687 | 4.555874 | 4.555874 | 4.555874
35.08461 | 37.8465 | 34.2174 | 20.47873 | 3.629097 | 4.579558 | 4.579558 | 4.579558
35.09461 | 37.8933 | 34.28397 | 20.47387 | 3.609332 | 4.603365 | 4.603365 | 4.603365
35.10461 | 37.9992 | 34.35091 | 20.46902 | 3.648291 | 4.627297 | 4.627297 | 4.627297
35.1146 | 38.0748 | 34.41816 | 20.46417 | 3.656643 | 4.651328 | 4.651328 | 4.651328
35.1246 | 38.1905 | 34.48585 | 20.45932 | 3.704654 | 4.675508 | 4.675508 | 4.675508
35.1346 | 38.2839 | 34.55391 | 20.45448 | 3.729988 | 4.699812 | 4.699812 | 4.699812
35.1446 | 38.3221 | 34.62235 | 20.44963 | 3.699746 | 4.724241 | 4.724241 | 4.724241
35.1546 | 38.4476 | 34.69117 | 20.44479 | 3.756428 | 4.748794 | 4.748794 | 4.748794
35.1646 | 38.5358 | 34.76036 | 20.43995 | 3.775436 | 4.773471 | 4.773471 | 4.773471
35.17459 | 38.5951 | 34.82987 | 20.43512 | 3.765235 | 4.798248 | 4.798248 | 4.798248
35.18459 | 38.7113 | 34.89981 | 20.43029 | 3.811489 | 4.823175 | 4.823175 | 4.823175
35.19459 | 38.7578 | 34.97013 | 20.42546 | 3.787666 | 4.848226 | 4.848226 | 4.848226
35.20459 | 38.8873 | 35.04083 | 20.42063 | 3.846468 | 4.873401 | 4.873401 | 4.873401
35.21459 | 38.9627 | 35.11191 | 20.4158 | 3.850794 | 4.898701 | 4.898701 | 4.898701
35.22458 | 39.0106 | 35.18328 | 20.41098 | 3.827321 | 4.924098 | 4.924098 | 4.924098
35.23458 | 39.131 | 35.25511 | 20.40616 | 3.875892 | 4.949648 | 4.949648 | 4.949648
35.24458 | 39.18 | 35.32732 | 20.40135 | 3.852685 | 4.975323 | 4.975323 | 4.975323
35.25458 | 39.2966 | 35.3999 | 20.39653 | 3.896699 | 5.001123 | 5.001123 | 5.001123
35.26458 | 39.3712 | 35.47286 | 20.39172 | 3.898337 | 5.027048 | 5.027048 | 5.027048
35.27458 | 39.4252 | 35.54621 | 20.38691 | 3.878994 | 5.053099 | 5.053099 | 5.053099
35.28457 | 39.5499 | 35.61985 | 20.38211 | 3.930047 | 5.079249 | 5.079249 | 5.079249
35.29457 | 39.5935 | 35.69395 | 20.3773 | 3.899547 | 5.105551 | 5.105551 | 5.105551
35.30457 | 39.7057 | 35.76843 | 20.3725 | 3.937268 | 5.131978 | 5.131978 | 5.131978
35.31457 | 39.7847 | 35.84329 | 20.3677 | 3.941409 | 5.158531 | 5.158531 | 5.158531
35.32457 | 39.8306 | 35.91853 | 20.3629 | 3.912074 | 5.185208 | 5.185208 | 5.185208
35.33456 | 39.9561 | 35.99407 | 20.35811 | 3.962026 | 5.211987 | 5.211987 | 5.211987
35.34456 | 40.0037 | 36.07008 | 20.35332 | 3.933623 | 5.238919 | 5.238919 | 5.238919
35.35456 | 40.0875 | 36.14646 | 20.34853 | 3.941039 | 5.265977 | 5.265977 | 5.265977
35.36456 | 40.1814 | 36.22323 | 20.34374 | 3.958171 | 5.293162 | 5.293162 | 5.293162
35.37456 | 40.2424 | 36.30038 | 20.33896 | 3.942018 | 5.320474 | 5.320474 | 5.320474
35.38456 | 40.3295 | 36.37792 | 20.33418 | 3.951582 | 5.347913 | 5.347913 | 5.347913
35.39455 | 40.3984 | 36.45576 | 20.3294 | 3.942635 | 5.375454 | 5.375454 | 5.375454
35.40455 | 40.4816 | 36.53407 | 20.32463 | 3.947529 | 5.403148 | 5.403148 | 5.403148
35.41455 | 40.5587 | 36.61277 | 20.31985 | 3.945933 | 5.430971 | 5.430971 | 5.430971
35.42455 | 40.6244 | 36.69185 | 20.31508 | 3.93255 | 5.458923 | 5.458923 | 5.458923
35.43455 | 40.7267 | 36.77132 | 20.31031 | 3.955377 | 5.487003 | 5.487003 | 5.487003
35.44454 | 40.7895 | 36.85111 | 20.30555 | 3.938393 | 5.515185 | 5.515185 | 5.515185
35.45454 | 40.8743 | 36.93136 | 20.30079 | 3.942941 | 5.543524 | 5.543524 | 5.543524
35.46454 | 40.9661 | 37.012 | 20.29603 | 3.954095 | 5.571993 | 5.571993 | 5.571993
35.47454 | 41.0224 | 37.09304 | 20.29127 | 3.929355 | 5.600592 | 5.600592 | 5.600592
35.48454 | 41.1367 | 37.17448 | 20.28651 | 3.962221 | 5.629323 | 5.629323 | 5.629323
35.49454 | 41.2013 | 37.25631 | 20.28176 | 3.944991 | 5.658184 | 5.658184 | 5.658184
35.50453 | 41.2908 | 37.33846 | 20.27701 | 3.952342 | 5.687149 | 5.687149 | 5.687149
35.51453 | 41.3917 | 37.42109 | 20.27226 | 3.970614 | 5.716274 | 5.716274 | 5.716274
35.52453 | 41.4421 | 37.50411 | 20.26752 | 3.937985 | 5.745533 | 5.745533 | 5.745533
35.53453 | 41.5614 | 37.58755 | 20.26277 | 3.973854 | 5.774924 | 5.774924 | 5.774924
35.54453 | 41.6295 | 37.67138 | 20.25803 | 3.958119 | 5.80445 | 5.80445 | 5.80445
35.55452 | 41.7195 | 37.75554 | 20.2533 | 3.96396 | 5.83408 | 5.83408 | 5.83408
35.56452 | 41.8092 | 37.84019 | 20.24856 | 3.969011 | 5.863876 | 5.863876 | 5.863876
35.57452 | 41.8739 | 37.92525 | 20.24383 | 3.948654 | 5.893806 | 5.893806 | 5.893806
35.58452 | 41.9975 | 38.01072 | 20.2391 | 3.986784 | 5.923873 | 5.923873 | 5.923873
35.59452 | 42.0552 | 38.0966 | 20.23437 | 3.958601 | 5.954076 | 5.954076 | 5.954076
35.60452 | 42.1635 | 38.1829 | 20.22964 | 3.980604 | 5.984418 | 5.984418 | 5.984418
35.61451 | 42.2445 | 38.26953 | 20.22492 | 3.974971 | 6.014868 | 6.014868 | 6.014868
35.62451 | 42.3377 | 38.35666 | 20.2202 | 3.981038 | 6.045486 | 6.045486 | 6.045486
35.63451 | 42.4371 | 38.44422 | 20.21549 | 3.992881 | 6.076244 | 6.076244 | 6.076244
35.64451 | 42.4994 | 38.5322 | 20.21077 | 3.967201 | 6.107143 | 6.107143 | 6.107143
35.65451 | 42.6064 | 38.62061 | 20.20606 | 3.985794 | 6.138183 | 6.138183 | 6.138183
35.6645 | 42.6937 | 38.70935 | 20.20135 | 3.984346 | 6.169335 | 6.169335 | 6.169335
35.6745 | 42.7815 | 38.79862 | 20.19664 | 3.982881 | 6.200659 | 6.200659 | 6.200659
35.6845 | 42.8914 | 38.88832 | 20.19194 | 4.003082 | 6.232127 | 6.232127 | 6.232127
35.6945 | 42.9459 | 38.97845 | 20.18723 | 3.967448 | 6.26374 | 6.26374 | 6.26374
35.7045 | 43.0572 | 39.06903 | 20.18253 | 3.988174 | 6.295498 | 6.295498 | 6.295498
35.7145 | 43.1206 | 39.16004 | 20.17783 | 3.960564 | 6.327401 | 6.327401 | 6.327401
35.72449 | 43.2294 | 39.25139 | 20.17314 | 3.978011 | 6.359416 | 6.359416 | 6.359416
35.73449 | 43.3102 | 39.34329 | 20.16845 | 3.96691 | 6.391614 | 6.391614 | 6.391614
35.74449 | 43.3973 | 39.43564 | 20.16376 | 3.961662 | 6.42396 | 6.42396 | 6.42396
35.75449 | 43.504 | 39.52844 | 20.15907 | 3.975561 | 6.456457 | 6.456457 | 6.456457
35.76449 | 43.5662 | 39.62169 | 20.15438 | 3.944509 | 6.489103 | 6.489103 | 6.489103
35.77448 | 43.6802 | 39.71531 | 20.1497 | 3.964893 | 6.521868 | 6.521868 | 6.521868
35.78448 | 43.7474 | 39.80947 | 20.14502 | 3.937926 | 6.554817 | 6.554817 | 6.554817
35.79448 | 43.8306 | 39.9041 | 20.14034 | 3.926501 | 6.587918 | 6.587918 | 6.587918
35.80448 | 43.9326 | 39.99919 | 20.13567 | 3.93341 | 6.621174 | 6.621174 | 6.621174
35.81448 | 43.99 | 40.09474 | 20.13099 | 3.895256 | 6.654583 | 6.654583 | 6.654583
35.82448 | 44.0912 | 40.19077 | 20.12632 | 3.900429 | 6.688149 | 6.688149 | 6.688149
35.83447 | 44.1621 | 40.28716 | 20.12166 | 3.874938 | 6.721835 | 6.721835 | 6.721835
35.84447 | 44.2435 | 40.38413 | 20.11699 | 3.859372 | 6.755712 | 6.755712 | 6.755712
35.85447 | 44.3304 | 40.48157 | 20.11233 | 3.84883 | 6.789747 | 6.789747 | 6.789747
35.86447 | 44.4076 | 40.57949 | 20.10767 | 3.82811 | 6.823941 | 6.823941 | 6.823941
35.87447 | 44.4869 | 40.67789 | 20.10301 | 3.809012 | 6.858293 | 6.858293 | 6.858293
35.88446 | 44.5687 | 40.77667 | 20.09836 | 3.792027 | 6.892772 | 6.892772 | 6.892772
35.89446 | 44.6464 | 40.87604 | 20.0937 | 3.770361 | 6.927446 | 6.927446 | 6.927446
35.90446 | 44.7329 | 40.97589 | 20.08905 | 3.75701 | 6.96228 | 6.96228 | 6.96228
35.91446 | 44.8329 | 41.07623 | 20.0844 | 3.75667 | 6.997276 | 6.997276 | 6.997276
35.92446 | 44.9023 | 41.17706 | 20.07975 | 3.725242 | 7.032435 | 7.032435 | 7.032435
35.93446 | 45.0138 | 41.27838 | 20.07511 | 3.735421 | 7.067756 | 7.067756 | 7.067756
35.94445 | 45.0719 | 41.38009 | 20.07047 | 3.691808 | 7.103207 | 7.103207 | 7.103207
35.95445 | 45.1751 | 41.4824 | 20.06583 | 3.692699 | 7.138856 | 7.138856 | 7.138856
35.96445 | 45.2448 | 41.5852 | 20.0612 | 3.659596 | 7.174669 | 7.174669 | 7.174669
35.97445 | 45.3353 | 41.6885 | 20.05656 | 3.646797 | 7.210647 | 7.210647 | 7.210647
35.98445 | 45.4274 | 41.7923 | 20.05193 | 3.635097 | 7.246791 | 7.246791 | 7.246791
35.99444 | 45.489 | 41.8965 | 20.0473 | 3.592503 | 7.283065 | 7.283065 | 7.283065
36.00444 | 45.5891 | 42.00129 | 20.04268 | 3.587805 | 7.31954 | 7.31954 | 7.31954
36.01444 | 45.6627 | 42.10659 | 20.03805 | 3.556109 | 7.35618 | 7.35618 | 7.35618
36.02444 | 45.7702 | 42.21239 | 20.03343 | 3.557809 | 7.392988 | 7.392988 | 7.392988
36.03444 | 45.8318 | 42.31869 | 20.02881 | 3.513112 | 7.42996 | 7.42996 | 7.42996
36.04444 | 45.9393 | 42.42549 | 20.02419 | 3.513811 | 7.4671 | 7.4671 | 7.4671
36.05443 | 46.004 | 42.53269 | 20.01958 | 3.471315 | 7.504369 | 7.504369 | 7.504369
36.06443 | 46.0722 | 42.64049 | 20.01497 | 3.431715 | 7.54184 | 7.54184 | 7.54184
36.07443 | 46.1923 | 42.74879 | 20.01036 | 3.443512 | 7.579477 | 7.579477 | 7.579477
36.08443 | 46.2448 | 42.85759 | 20.00575 | 3.387212 | 7.61728 | 7.61728 | 7.61728
36.09443 | 46.3364 | 42.96688 | 20.00114 | 3.369516 | 7.655248 | 7.655248 | 7.655248
36.10442 | 46.4185 | 43.07657 | 19.99654 | 3.341929 | 7.693343 | 7.693343 | 7.693343
36.11442 | 46.4767 | 43.18686 | 19.99194 | 3.289838 | 7.73164 | 7.73164 | 7.73164
36.12442 | 46.583 | 43.29764 | 19.98734 | 3.285357 | 7.7701 | 7.7701 | 7.7701
36.13442 | 46.6398 | 43.40891 | 19.98275 | 3.230885 | 7.808723 | 7.808723 | 7.808723
36.14442 | 46.7368 | 43.52068 | 19.97815 | 3.216125 | 7.847507 | 7.847507 | 7.847507
36.15442 | 46.7941 | 43.63292 | 19.97356 | 3.161179 | 7.886453 | 7.886453 | 7.886453
36.16441 | 46.8953 | 43.74554 | 19.96898 | 3.149758 | 7.925522 | 7.925522 | 7.925522
36.17441 | 46.9594 | 43.85875 | 19.96439 | 3.100651 | 7.964786 | 7.964786 | 7.964786
36.18441 | 47.0403 | 43.97243 | 19.95981 | 3.067868 | 8.004209 | 8.004209 | 8.004209
36.19441 | 47.1161 | 44.08659 | 19.95522 | 3.029514 | 8.043787 | 8.043787 | 8.043787
36.20441 | 47.196 | 44.20121 | 19.95064 | 2.994793 | 8.083521 | 8.083521 | 8.083521
36.2144 | 47.2688 | 44.31618 | 19.94607 | 2.952624 | 8.123368 | 8.123368 | 8.123368
36.2244 | 47.332 | 44.43172 | 19.9415 | 2.900282 | 8.163407 | 8.163407 | 8.163407
36.2344 | 47.4453 | 44.54771 | 19.93692 | 2.89759 | 8.203595 | 8.203595 | 8.203595
36.2444 | 47.4954 | 44.66415 | 19.93235 | 2.831251 | 8.243932 | 8.243932 | 8.243932
36.2544 | 47.6057 | 44.78103 | 19.92779 | 2.824674 | 8.284414 | 8.284414 | 8.284414
36.2644 | 47.6641 | 44.89834 | 19.92322 | 2.765763 | 8.325039 | 8.325039 | 8.325039
36.27439 | 47.7555 | 45.01596 | 19.91866 | 2.739541 | 8.365766 | 8.365766 | 8.365766
36.28439 | 47.8542 | 45.13411 | 19.9141 | 2.720087 | 8.406671 | 8.406671 | 8.406671
36.29439 | 47.9357 | 45.25268 | 19.90954 | 2.68302 | 8.447712 | 8.447712 | 8.447712
36.30439 | 48.0194 | 45.37165 | 19.90499 | 2.647752 | 8.488887 | 8.488887 | 8.488887
36.31439 | 48.1039 | 45.49101 | 19.90043 | 2.612893 | 8.530191 | 8.530191 | 8.530191
36.32438 | 48.2015 | 45.61061 | 19.89589 | 2.590886 | 8.571576 | 8.571576 | 8.571576
36.33438 | 48.2947 | 45.73073 | 19.89134 | 2.563966 | 8.613133 | 8.613133 | 8.613133
36.34438 | 48.3752 | 45.85122 | 19.88679 | 2.523981 | 8.65481 | 8.65481 | 8.65481
36.35438 | 48.4774 | 45.97206 | 19.88225 | 2.505343 | 8.696604 | 8.696604 | 8.696604
36.36438 | 48.5593 | 46.09324 | 19.8777 | 2.466061 | 8.738512 | 8.738512 | 8.738512
36.37438 | 48.6502 | 46.21475 | 19.87316 | 2.435448 | 8.78053 | 8.78053 | 8.78053
36.38437 | 48.7355 | 46.33647 | 19.86863 | 2.399033 | 8.822612 | 8.822612 | 8.822612
36.39437 | 48.8228 | 46.45861 | 19.8641 | 2.364193 | 8.864837 | 8.864837 | 8.864837
36.40437 | 48.9335 | 46.58104 | 19.85956 | 2.352462 | 8.907159 | 8.907159 | 8.907159
36.41437 | 49.0155 | 46.70375 | 19.85503 | 2.311747 | 8.949574 | 8.949574 | 8.949574
36.42437 | 49.1366 | 46.82673 | 19.8505 | 2.309867 | 8.992076 | 8.992076 | 8.992076
36.43436 | 49.2469 | 46.94983 | 19.84598 | 2.297065 | 9.034617 | 9.034617 | 9.034617
36.44436 | 49.3507 | 47.07331 | 19.84146 | 2.277394 | 9.077282 | 9.077282 | 9.077282
36.45436 | 49.4697 | 47.197 | 19.83694 | 2.272703 | 9.12002 | 9.12002 | 9.12002
36.46436 | 49.5774 | 47.32089 | 19.83242 | 2.256507 | 9.162825 | 9.162825 | 9.162825
36.47436 | 49.7192 | 47.44498 | 19.8279 | 2.27422 | 9.205692 | 9.205692 | 9.205692
36.48436 | 49.8259 | 47.56924 | 19.82339 | 2.256665 | 9.248616 | 9.248616 | 9.248616
36.49435 | 49.9676 | 47.69352 | 19.81888 | 2.274078 | 9.291547 | 9.291547 | 9.291547
36.50435 | 50.1142 | 47.81807 | 19.81437 | 2.296133 | 9.334565 | 9.334565 | 9.334565
36.51435 | 50.239 | 47.94273 | 19.80986 | 2.296271 | 9.377622 | 9.377622 | 9.377622
36.52435 | 50.3878 | 48.06749 | 19.80536 | 2.320312 | 9.42071 | 9.42071 | 9.42071
36.53435 | 50.5467 | 48.19233 | 19.80086 | 2.354371 | 9.463824 | 9.463824 | 9.463824
36.54434 | 50.6944 | 48.3171 | 19.79636 | 2.377303 | 9.506912 | 9.506912 | 9.506912
36.55434 | 50.8372 | 48.44203 | 19.79186 | 2.395172 | 9.550056 | 9.550056 | 9.550056
36.56434 | 51.0044 | 48.56697 | 19.78737 | 2.437426 | 9.593203 | 9.593203 | 9.593203
36.57434 | 51.1888 | 48.69191 | 19.78287 | 2.496889 | 9.636346 | 9.636346 | 9.636346
36.58434 | 51.347 | 48.81682 | 19.77838 | 2.530184 | 9.679479 | 9.679479 | 9.679479
36.59434 | 51.5256 | 48.94167 | 19.77389 | 2.583932 | 9.722592 | 9.722592 | 9.722592
36.60433 | 51.7292 | 49.06632 | 19.76941 | 2.662876 | 9.765638 | 9.765638 | 9.765638
36.61433 | 51.8787 | 49.191 | 19.76492 | 2.687705 | 9.80869 | 9.80869 | 9.80869
36.62433 | 52.093 | 49.31554 | 19.76044 | 2.777456 | 9.851701 | 9.851701 | 9.851701
36.63433 | 52.2898 | 49.43994 | 19.75596 | 2.849861 | 9.894659 | 9.894659 | 9.894659
36.64433 | 52.4666 | 49.56416 | 19.75148 | 2.902443 | 9.937558 | 9.937558 | 9.937558
36.65432 | 52.6982 | 49.68805 | 19.74701 | 3.010154 | 9.980344 | 9.980344 | 9.980344
36.66432 | 52.8877 | 49.81183 | 19.74254 | 3.075872 | 10.0231 | 10.0231 | 10.0231
36.67432 | 53.1279 | 49.93535 | 19.73807 | 3.192551 | 10.06576 | 10.06576 | 10.06576
36.68432 | 53.3338 | 50.05858 | 19.7336 | 3.275216 | 10.10833 | 10.10833 | 10.10833
36.69432 | 53.5494 | 50.1815 | 19.72913 | 3.3679 | 10.15079 | 10.15079 | 10.15079
36.70432 | 53.791 | 50.30408 | 19.72467 | 3.486922 | 10.19314 | 10.19314 | 10.19314
36.71431 | 53.9917 | 50.42616 | 19.72021 | 3.565542 | 10.23532 | 10.23532 | 10.23532
36.72431 | 54.2323 | 50.54795 | 19.71575 | 3.684349 | 10.2774 | 10.2774 | 10.2774
36.73431 | 54.4718 | 50.66931 | 19.7113 | 3.802488 | 10.31934 | 10.31934 | 10.31934
36.74431 | 54.689 | 50.79021 | 19.70684 | 3.898793 | 10.36112 | 10.36112 | 10.36112
36.75431 | 54.9453 | 50.9106 | 19.70239 | 4.034698 | 10.40274 | 10.40274 | 10.40274
36.7643 | 55.168 | 51.03035 | 19.69794 | 4.137647 | 10.44414 | 10.44414 | 10.44414
36.7743 | 55.4119 | 51.14966 | 19.69349 | 4.262242 | 10.48539 | 10.48539 | 10.48539
36.7843 | 55.6366 | 51.26837 | 19.68905 | 4.368232 | 10.52644 | 10.52644 | 10.52644
36.7943 | 55.8965 | 51.38645 | 19.6846 | 4.51005 | 10.56728 | 10.56728 | 10.56728
36.8043 | 56.1154 | 51.50387 | 19.68016 | 4.611526 | 10.6079 | 10.6079 | 10.6079
36.8143 | 56.3605 | 51.6206 | 19.67572 | 4.739902 | 10.64829 | 10.64829 | 10.64829
36.82429 | 56.6081 | 51.73648 | 19.67129 | 4.871617 | 10.6884 | 10.6884 | 10.6884
36.83429 | 56.8229 | 51.85172 | 19.66685 | 4.971184 | 10.72829 | 10.72829 | 10.72829
36.84429 | 57.0697 | 51.96615 | 19.66242 | 5.103549 | 10.76791 | 10.76791 | 10.76791
36.85429 | 57.2961 | 52.07975 | 19.65799 | 5.216352 | 10.80725 | 10.80725 | 10.80725
36.86429 | 57.5151 | 52.19248 | 19.65356 | 5.322624 | 10.8463 | 10.8463 | 10.8463
36.87428 | 57.7337 | 52.30417 | 19.64914 | 5.429531 | 10.88501 | 10.88501 | 10.88501
36.88428 | 57.949 | 52.41505 | 19.64472 | 5.53395 | 10.92344 | 10.92344 | 10.92344
36.89428 | 58.1537 | 52.52495 | 19.64029 | 5.628748 | 10.96155 | 10.96155 | 10.96155
36.90428 | 58.3665 | 52.63384 | 19.63587 | 5.73266 | 10.99932 | 10.99932 | 10.99932
36.91428 | 58.5443 | 52.74167 | 19.63146 | 5.802626 | 11.03674 | 11.03674 | 11.03674
36.92428 | 58.7643 | 52.84842 | 19.62704 | 5.915882 | 11.07379 | 11.07379 | 11.07379
36.93427 | 58.9062 | 52.95394 | 19.62263 | 5.952262 | 11.11044 | 11.11044 | 11.11044
36.94427 | 59.1114 | 53.0584 | 19.61822 | 6.053004 | 11.14672 | 11.14672 | 11.14672
36.95427 | 59.24 | 53.16165 | 19.61381 | 6.078345 | 11.18261 | 11.18261 | 11.18261
36.96427 | 59.425 | 53.26367 | 19.60941 | 6.161326 | 11.21809 | 11.21809 | 11.21809
36.97427 | 59.5538 | 53.36442 | 19.605 | 6.189379 | 11.25314 | 11.25314 | 11.25314
36.98426 | 59.6919 | 53.46375 | 19.60061 | 6.228154 | 11.28771 | 11.28771 | 11.28771
36.99426 | 59.8065 | 53.56183 | 19.59621 | 6.244669 | 11.32188 | 11.32188 | 11.32188
37.00426 | 59.9408 | 53.65853 | 19.59181 | 6.282272 | 11.35557 | 11.35557 | 11.35557
37.01426 | 60.0371 | 53.7538 | 19.58741 | 6.283297 | 11.3888 | 11.3888 | 11.3888
37.02426 | 60.1072 | 53.84761 | 19.58302 | 6.259586 | 11.42153 | 11.42153 | 11.42153
37.03426 | 60.2405 | 53.93993 | 19.57863 | 6.30057 | 11.45377 | 11.45377 | 11.45377
37.04425 | 60.2683 | 54.03062 | 19.57424 | 6.23768 | 11.48546 | 11.48546 | 11.48546
37.05425 | 60.3653 | 54.11983 | 19.56986 | 6.245469 | 11.51666 | 11.51666 | 11.51666
37.06425 | 60.4062 | 54.20743 | 19.56547 | 6.198767 | 11.54732 | 11.54732 | 11.54732
37.07425 | 60.4372 | 54.29339 | 19.56109 | 6.143813 | 11.57743 | 11.57743 | 11.57743
37.08425 | 60.4715 | 54.37767 | 19.55671 | 6.093833 | 11.60699 | 11.60699 | 11.60699
37.09424 | 60.4836 | 54.46015 | 19.55234 | 6.023454 | 11.63594 | 11.63594 | 11.63594
37.10424 | 60.502 | 54.54096 | 19.54796 | 5.961039 | 11.66433 | 11.66433 | 11.66433
37.11424 | 60.5025 | 54.61999 | 19.54359 | 5.882513 | 11.69213 | 11.69213 | 11.69213
37.12424 | 60.4447 | 54.6972 | 19.53922 | 5.747505 | 11.71933 | 11.71933 | 11.71933
37.13424 | 60.4481 | 54.77255 | 19.53485 | 5.675551 | 11.7459 | 11.7459 | 11.7459
37.14424 | 60.3797 | 54.84602 | 19.53048 | 5.533685 | 11.77185 | 11.77185 | 11.77185
37.15423 | 60.3754 | 54.91749 | 19.52612 | 5.45791 | 11.79712 | 11.79712 | 11.79712
37.16423 | 60.2645 | 54.98709 | 19.52176 | 5.277414 | 11.82178 | 11.82178 | 11.82178
37.17423 | 60.2354 | 55.0547 | 19.5174 | 5.180703 | 11.84577 | 11.84577 | 11.84577
37.18423 | 60.1277 | 55.12029 | 19.51304 | 5.007408 | 11.86908 | 11.86908 | 11.86908
37.19423 | 60.0361 | 55.18384 | 19.50868 | 4.852259 | 11.89172 | 11.89172 | 11.89172
37.20422 | 59.9367 | 55.24525 | 19.50433 | 4.691448 | 11.91364 | 11.91364 | 11.91364
37.21422 | 59.8287 | 55.30462 | 19.49998 | 4.524079 | 11.93488 | 11.93488 | 11.93488
37.22422 | 59.7059 | 55.36185 | 19.49563 | 4.344045 | 11.95541 | 11.95541 | 11.95541
37.23422 | 59.5995 | 55.41693 | 19.49128 | 4.182574 | 11.97521 | 11.97521 | 11.97521
37.24422 | 59.4439 | 55.46981 | 19.48694 | 3.974087 | 11.99429 | 11.99429 | 11.99429
37.25422 | 59.3334 | 55.52048 | 19.48259 | 3.812917 | 12.01263 | 12.01263 | 12.01263
37.26421 | 59.1635 | 55.56886 | 19.47825 | 3.594636 | 12.0302 | 12.0302 | 12.0302
37.27421 | 59.0185 | 55.61503 | 19.47392 | 3.403469 | 12.04704 | 12.04704 | 12.04704
37.28421 | 58.8386 | 55.65891 | 19.46958 | 3.17969 | 12.06311 | 12.06311 | 12.06311
37.29421 | 58.6951 | 55.70048 | 19.46524 | 2.994622 | 12.07841 | 12.07841 | 12.07841
37.30421 | 58.493 | 55.73971 | 19.46091 | 2.753289 | 12.09293 | 12.09293 | 12.09293
37.3142 | 58.3516 | 55.77656 | 19.45658 | 2.575043 | 12.10666 | 12.10666 | 12.10666
37.3242 | 58.1676 | 55.81107 | 19.45226 | 2.356529 | 12.11961 | 12.11961 | 12.11961
37.3342 | 57.9721 | 55.84318 | 19.44793 | 2.128916 | 12.13175 | 12.13175 | 12.13175
37.3442 | 57.7946 | 55.8729 | 19.4436 | 1.921704 | 12.1431 | 12.1431 | 12.1431
37.3542 | 57.6028 | 55.90018 | 19.43928 | 1.702619 | 12.15363 | 12.15363 | 12.15363
37.3642 | 57.4464 | 55.92502 | 19.43496 | 1.521379 | 12.16335 | 12.16335 | 12.16335
37.37419 | 57.2315 | 55.94739 | 19.43065 | 1.284115 | 12.17225 | 12.17225 | 12.17225
37.38419 | 57.0326 | 55.9673 | 19.42633 | 1.065296 | 12.18032 | 12.18032 | 12.18032
37.39419 | 56.8323 | 55.98474 | 19.42202 | 0.8475588 | 12.18757 | 12.18757 | 12.18757
37.40419 | 56.612 | 55.99968 | 19.41771 | 0.6123183 | 12.19399 | 12.19399 | 12.19399
37.41419 | 56.425 | 56.01213 | 19.4134 | 0.4128729 | 12.19958 | 12.19958 | 12.19958
37.42418 | 56.209 | 56.02205 | 19.40909 | 0.186952 | 12.20432 | 12.20432 | 12.20432
37.43418 | 55.996 | 56.02946 | 19.40479 | -0.03346 | 12.20822 | 12.20822 | 12.20822
37.44418 | 55.8119 | 56.03435 | 19.40048 | -0.2224464 | 12.21129 | 12.21129 | 12.21129
37.45418 | 55.5586 | 56.0367 | 19.39618 | -0.4781036 | 12.21351 | 12.21351 | 12.21351
37.46418 | 55.3608 | 56.03653 | 19.39188 | -0.6757277 | 12.21488 | 12.21488 | 12.21488
37.47418 | 55.1002 | 56.03381 | 19.38759 | -0.9336147 | 12.21541 | 12.21541 | 12.21541
37.48417 | 54.8979 | 56.02856 | 19.3833 | -1.130665 | 12.21509 | 12.21509 | 12.21509
37.49417 | 54.6706 | 56.02078 | 19.379 | -1.350176 | 12.21392 | 12.21392 | 12.21392
37.50417 | 54.4327 | 56.01044 | 19.37471 | -1.577744 | 12.21191 | 12.21191 | 12.21191
37.51417 | 54.1871 | 55.99757 | 19.37042 | -1.810474 | 12.20905 | 12.20905 | 12.20905
37.52417 | 53.9524 | 55.98217 | 19.36614 | -2.029774 | 12.20535 | 12.20535 | 12.20535
37.53416 | 53.7306 | 55.96426 | 19.36186 | -2.233664 | 12.2008 | 12.2008 | 12.2008
37.54416 | 53.4953 | 55.94381 | 19.35757 | -2.448514 | 12.19541 | 12.19541 | 12.19541
37.55416 | 53.2655 | 55.92085 | 19.35329 | -2.655345 | 12.18918 | 12.18918 | 12.18918
37.56416 | 53.0232 | 55.89537 | 19.34901 | -2.872168 | 12.18212 | 12.18212 | 12.18212
37.57416 | 52.8256 | 55.86739 | 19.34474 | -3.041793 | 12.17422 | 12.17422 | 12.17422
37.58416 | 52.5681 | 55.83693 | 19.34046 | -3.268828 | 12.16549 | 12.16549 | 12.16549
37.59415 | 52.3824 | 55.80402 | 19.3362 | -3.421617 | 12.15594 | 12.15594 | 12.15594
37.60415 | 52.128 | 55.76861 | 19.33193 | -3.640612 | 12.14556 | 12.14556 | 12.14556
37.61415 | 51.9609 | 55.73075 | 19.32766 | -3.769853 | 12.13437 | 12.13437 | 12.13437
37.62415 | 51.7398 | 55.69046 | 19.32339 | -3.950657 | 12.12236 | 12.12236 | 12.12236
37.63415 | 51.4982 | 55.64774 | 19.31913 | -4.149545 | 12.10954 | 12.10954 | 12.10954
37.64414 | 51.3185 | 55.60267 | 19.31487 | -4.284169 | 12.09593 | 12.09593 | 12.09593
37.65414 | 51.0874 | 55.55517 | 19.31061 | -4.467767 | 12.08152 | 12.08152 | 12.08152
37.66414 | 50.9291 | 55.5053 | 19.30635 | -4.576197 | 12.06632 | 12.06632 | 12.06632
37.67414 | 50.6921 | 55.45308 | 19.3021 | -4.760984 | 12.05033 | 12.05033 | 12.05033
37.68414 | 50.5092 | 55.39854 | 19.29784 | -4.889342 | 12.03357 | 12.03357 | 12.03357
37.69414 | 50.3197 | 55.3417 | 19.29359 | -5.021995 | 12.01604 | 12.01604 | 12.01604
37.70413 | 50.1173 | 55.28263 | 19.28934 | -5.165332 | 11.99776 | 11.99776 | 11.99776
37.71413 | 49.9511 | 55.22125 | 19.2851 | -5.270152 | 11.97872 | 11.97872 | 11.97872
37.72413 | 49.7429 | 55.15764 | 19.28085 | -5.414743 | 11.95893 | 11.95893 | 11.95893
37.73413 | 49.5772 | 55.09183 | 19.27661 | -5.514627 | 11.93841 | 11.93841 | 11.93841
37.74413 | 49.3996 | 55.02383 | 19.27237 | -5.624232 | 11.91716 | 11.91716 | 11.91716
37.75412 | 49.2125 | 54.95375 | 19.26813 | -5.741253 | 11.89521 | 11.89521 | 11.89521
37.76412 | 49.0807 | 54.88149 | 19.26389 | -5.800786 | 11.87253 | 11.87253 | 11.87253
37.77412 | 48.8912 | 54.80712 | 19.25966 | -5.915924 | 11.84916 | 11.84916 | 11.84916
37.78412 | 48.7319 | 54.7307 | 19.25542 | -5.998795 | 11.82509 | 11.82509 | 11.82509
37.79412 | 48.5664 | 54.65223 | 19.25119 | -6.085832 | 11.80035 | 11.80035 | 11.80035
37.80412 | 48.4216 | 54.57177 | 19.24696 | -6.150166 | 11.77493 | 11.77493 | 11.77493
37.81411 | 48.2757 | 54.48941 | 19.24274 | -6.213707 | 11.74889 | 11.74889 | 11.74889
37.82411 | 48.1478 | 54.40503 | 19.23851 | -6.257227 | 11.72217 | 11.72217 | 11.72217
37.83411 | 47.988 | 54.31874 | 19.23429 | -6.330742 | 11.69482 | 11.69482 | 11.69482
37.84411 | 47.8794 | 54.23059 | 19.23007 | -6.351187 | 11.66684 | 11.66684 | 11.66684
37.85411 | 47.7122 | 54.14059 | 19.22585 | -6.428387 | 11.63825 | 11.63825 | 11.63825
37.8641 | 47.6245 | 54.04888 | 19.22164 | -6.424378 | 11.60908 | 11.60908 | 11.60908
37.8741 | 47.4695 | 53.95531 | 19.21742 | -6.485805 | 11.57929 | 11.57929 | 11.57929
37.8841 | 47.3612 | 53.86 | 19.21321 | -6.498796 | 11.54893 | 11.54893 | 11.54893
37.8941 | 47.2239 | 53.76299 | 19.209 | -6.53909 | 11.518 | 11.518 | 11.518
37.9041 | 47.1116 | 53.66432 | 19.20479 | -6.552721 | 11.48651 | 11.48651 | 11.48651
37.9141 | 47.0286 | 53.56402 | 19.20058 | -6.535424 | 11.45448 | 11.45448 | 11.45448
37.92409 | 46.8941 | 53.46224 | 19.19638 | -6.568136 | 11.42195 | 11.42195 | 11.42195
37.93409 | 46.7953 | 53.35879 | 19.19218 | -6.563495 | 11.38887 | 11.38887 | 11.38887
37.94409 | 46.6938 | 53.25384 | 19.18797 | -6.560038 | 11.35529 | 11.35529 | 11.35529
37.95409 | 46.5829 | 53.1474 | 19.18377 | -6.564503 | 11.32121 | 11.32121 | 11.32121
37.96409 | 46.4855 | 53.03952 | 19.17958 | -6.554024 | 11.28665 | 11.28665 | 11.28665
37.97408 | 46.3804 | 52.93035 | 19.17539 | -6.549948 | 11.25165 | 11.25165 | 11.25165
37.98408 | 46.2887 | 52.8197 | 19.17119 | -6.531001 | 11.21617 | 11.21617 | 11.21617
37.99408 | 46.1878 | 52.70773 | 19.167 | -6.519926 | 11.18024 | 11.18024 | 11.18024
38.00408 | 46.0695 | 52.59446 | 19.16281 | -6.524956 | 11.14388 | 11.14388 | 11.14388
38.01408 | 45.9995 | 52.47994 | 19.15862 | -6.480437 | 11.1071 | 11.1071 | 11.1071
38.02408 | 45.8827 | 52.3642 | 19.15444 | -6.481499 | 11.06992 | 11.06992 | 11.06992
38.03407 | 45.7959 | 52.24742 | 19.15026 | -6.45152 | 11.03239 | 11.03239 | 11.03239
38.04407 | 45.6992 | 52.12937 | 19.14608 | -6.43017 | 10.99443 | 10.99443 | 10.99443
38.05407 | 45.5924 | 52.01022 | 19.1419 | -6.417821 | 10.95611 | 10.95611 | 10.95611
38.06407 | 45.5211 | 51.89 | 19.13772 | -6.368904 | 10.91743 | 10.91743 | 10.91743
38.07407 | 45.3655 | 51.76877 | 19.13354 | -6.403265 | 10.87841 | 10.87841 | 10.87841
38.08406 | 45.3221 | 51.64665 | 19.12937 | -6.324552 | 10.83909 | 10.83909 | 10.83909
38.09406 | 45.2169 | 51.52347 | 19.1252 | -6.306575 | 10.79942 | 10.79942 | 10.79942
38.10406 | 45.1042 | 51.39938 | 19.12103 | -6.29518 | 10.75945 | 10.75945 | 10.75945
38.11406 | 45.0284 | 51.2744 | 19.11686 | -6.246004 | 10.71918 | 10.71918 | 10.71918
38.12406 | 44.9213 | 51.14859 | 19.1127 | -6.227294 | 10.67863 | 10.67863 | 10.67863
38.13405 | 44.8309 | 51.02211 | 19.10854 | -6.191208 | 10.63786 | 10.63786 | 10.63786
38.14405 | 44.7201 | 50.89472 | 19.10438 | -6.174624 | 10.59678 | 10.59678 | 10.59678
38.15405 | 44.6285 | 50.76661 | 19.10022 | -6.138106 | 10.55546 | 10.55546 | 10.55546
38.16405 | 44.5441 | 50.63779 | 19.09606 | -6.093692 | 10.51391 | 10.51391 | 10.51391
38.17405 | 44.4172 | 50.50832 | 19.0919 | -6.091116 | 10.47214 | 10.47214 | 10.47214
38.18405 | 44.3574 | 50.37821 | 19.08775 | -6.020814 | 10.43016 | 10.43016 | 10.43016
38.19404 | 44.2563 | 50.24765 | 19.0836 | -5.991347 | 10.38802 | 10.38802 | 10.38802
38.20404 | 44.1695 | 50.11639 | 19.07945 | -5.946892 | 10.34565 | 10.34565 | 10.34565
38.21404 | 44.0429 | 49.98461 | 19.0753 | -5.941714 | 10.3031 | 10.3031 | 10.3031
38.22404 | 43.969 | 49.85235 | 19.07115 | -5.883347 | 10.2604 | 10.2604 | 10.2604
38.23404 | 43.8709 | 49.71962 | 19.06701 | -5.84872 | 10.21754 | 10.21754 | 10.21754
38.24403 | 43.7664 | 49.5866 | 19.06287 | -5.820196 | 10.17458 | 10.17458 | 10.17458
38.25403 | 43.6828 | 49.45305 | 19.05873 | -5.770253 | 10.13144 | 10.13144 | 10.13144
38.26403 | 43.5884 | 49.31915 | 19.05459 | -5.730747 | 10.08819 | 10.08819 | 10.08819
38.27403 | 43.4769 | 49.18491 | 19.05045 | -5.70801 | 10.04482 | 10.04482 | 10.04482
38.28403 | 43.3962 | 49.05038 | 19.04632 | -5.654175 | 10.00135 | 10.00135 | 10.00135
38.29403 | 43.3022 | 48.91557 | 19.04218 | -5.613368 | 9.957795 | 9.957795 | 9.957795
38.30402 | 43.2304 | 48.78065 | 19.03806 | -5.550254 | 9.914199 | 9.914199 | 9.914199
38.31402 | 43.1257 | 48.6454 | 19.03393 | -5.5197 | 9.870491 | 9.870491 | 9.870491
38.32402 | 43.0288 | 48.50996 | 19.0298 | -5.481162 | 9.826721 | 9.826721 | 9.826721
38.33402 | 42.9323 | 48.37438 | 19.02567 | -5.442076 | 9.782901 | 9.782901 | 9.782901
38.34402 | 42.8376 | 48.23866 | 19.02155 | -5.401064 | 9.739038 | 9.739038 | 9.739038
38.35401 | 42.7537 | 48.10298 | 19.01743 | -5.349284 | 9.695184 | 9.695184 | 9.695184
38.36401 | 42.6568 | 47.9671 | 19.01331 | -5.310303 | 9.651264 | 9.651264 | 9.651264
38.37401 | 42.5797 | 47.83118 | 19.00919 | -5.25148 | 9.607329 | 9.607329 | 9.607329
38.38401 | 42.4935 | 47.69524 | 19.00508 | -5.201738 | 9.563387 | 9.563387 | 9.563387
38.39401 | 42.3894 | 47.5593 | 19.00096 | -5.169901 | 9.519446 | 9.519446 | 9.519446
38.40401 | 42.3038 | 47.4234 | 18.99685 | -5.119597 | 9.475515 | 9.475515 | 9.475515
38.414 | 42.2044 | 47.28768 | 18.99275 | -5.083285 | 9.431647 | 9.431647 | 9.431647
38.424 | 42.1586 | 47.15192 | 18.98864 | -4.99332 | 9.387761 | 9.387761 | 9.387761
38.434 | 42.0046 | 47.01626 | 18.98453 | -5.011662 | 9.343911 | 9.343911 | 9.343911
38.444 | 41.955 | 46.88073 | 18.98043 | -4.925726 | 9.3001 | 9.3001 | 9.3001
38.454 | 41.834 | 46.74534 | 18.97632 | -4.911339 | 9.256339 | 9.256339 | 9.256339
38.46399 | 41.754 | 46.61026 | 18.97223 | -4.856259 | 9.212678 | 9.212678 | 9.212678
38.47399 | 41.6826 | 46.47524 | 18.96813 | -4.792638 | 9.169037 | 9.169037 | 9.169037
38.48399 | 41.551 | 46.34043 | 18.96403 | -4.789431 | 9.125467 | 9.125467 | 9.125467
38.49399 | 41.5128 | 46.20586 | 18.95993 | -4.693057 | 9.081975 | 9.081975 | 9.081975
38.50399 | 41.3733 | 46.07153 | 18.95584 | -4.698234 | 9.038565 | 9.038565 | 9.038565
38.51399 | 41.3011 | 45.93749 | 18.95175 | -4.636387 | 8.995247 | 8.995247 | 8.995247
38.52398 | 41.219 | 45.80386 | 18.94766 | -4.584865 | 8.952067 | 8.952067 | 8.952067
38.53398 | 41.1021 | 45.67042 | 18.94357 | -4.568318 | 8.908948 | 8.908948 | 8.908948
38.54398 | 41.0582 | 45.5373 | 18.93949 | -4.4791 | 8.865937 | 8.865937 | 8.865937
38.55398 | 40.945 | 45.40453 | 18.9354 | -4.459527 | 8.823041 | 8.823041 | 8.823041
38.56398 | 40.8314 | 45.27212 | 18.93132 | -4.440718 | 8.780266 | 8.780266 | 8.780266
38.57397 | 40.7688 | 45.14024 | 18.92724 | -4.371437 | 8.737664 | 8.737664 | 8.737664
38.58397 | 40.6714 | 45.0086 | 18.92317 | -4.3372 | 8.695145 | 8.695145 | 8.695145
38.59397 | 40.5898 | 44.87737 | 18.91909 | -4.287575 | 8.652762 | 8.652762 | 8.652762
38.60397 | 40.4706 | 44.74655 | 18.91501 | -4.275952 | 8.610512 | 8.610512 | 8.610512
38.61397 | 40.3839 | 44.61619 | 18.91094 | -4.23229 | 8.568416 | 8.568416 | 8.568416
38.62397 | 40.3255 | 44.48628 | 18.90687 | -4.160783 | 8.526471 | 8.526471 | 8.526471
38.63396 | 40.2133 | 44.35699 | 18.9028 | -4.143691 | 8.484729 | 8.484729 | 8.484729
38.64396 | 40.1349 | 44.22803 | 18.89874 | -4.093132 | 8.443098 | 8.443098 | 8.443098
38.65396 | 40.0374 | 44.09957 | 18.89467 | -4.062167 | 8.401632 | 8.401632 | 8.401632
38.66396 | 39.9207 | 43.97161 | 18.89061 | -4.050908 | 8.360334 | 8.360334 | 8.360334
38.67396 | 39.8783 | 43.84417 | 18.88654 | -3.965869 | 8.319208 | 8.319208 | 8.319208
38.68395 | 39.7483 | 43.71739 | 18.88249 | -3.969091 | 8.278301 | 8.278301 | 8.278301
38.69395 | 39.666 | 43.59102 | 18.87843 | -3.925022 | 8.237531 | 8.237531 | 8.237531
38.70395 | 39.5925 | 43.4652 | 18.87437 | -3.872697 | 8.196941 | 8.196941 | 8.196941
38.71395 | 39.4733 | 43.33994 | 18.87032 | -3.86664 | 8.156541 | 8.156541 | 8.156541
38.72395 | 39.4451 | 43.21526 | 18.86627 | -3.770156 | 8.11633 | 8.11633 | 8.11633
38.73395 | 39.3038 | 43.09116 | 18.86221 | -3.787357 | 8.076314 | 8.076314 | 8.076314
38.74394 | 39.213 | 42.96778 | 18.85817 | -3.754778 | 8.036537 | 8.036537 | 8.036537
38.75394 | 39.1554 | 42.84487 | 18.85412 | -3.689468 | 7.996915 | 7.996915 | 7.996915
38.76394 | 39.0062 | 42.72257 | 18.85008 | -3.716368 | 7.957498 | 7.957498 | 7.957498
38.77394 | 38.9734 | 42.60089 | 18.84603 | -3.627487 | 7.918285 | 7.918285 | 7.918285
38.78394 | 38.8408 | 42.47983 | 18.84199 | -3.639025 | 7.879279 | 7.879279 | 7.879279
38.79393 | 38.754 | 42.35952 | 18.83795 | -3.605519 | 7.840522 | 7.840522 | 7.840522
38.80393 | 38.6651 | 42.23973 | 18.83391 | -3.574631 | 7.801939 | 7.801939 | 7.801939
38.81393 | 38.585 | 42.12059 | 18.82988 | -3.535591 | 7.763571 | 7.763571 | 7.763571
38.82393 | 38.489 | 42.0021 | 18.82584 | -3.513104 | 7.72542 | 7.72542 | 7.72542
38.83393 | 38.4119 | 41.88428 | 18.82181 | -3.472376 | 7.687489 | 7.687489 | 7.687489
38.84393 | 38.291 | 41.76712 | 18.81778 | -3.476115 | 7.649779 | 7.649779 | 7.649779
38.85392 | 38.2231 | 41.65074 | 18.81375 | -3.427637 | 7.612328 | 7.612328 | 7.612328
38.86392 | 38.1261 | 41.53492 | 18.80972 | -3.408823 | 7.575066 | 7.575066 | 7.575066
38.87392 | 38.0475 | 41.41979 | 18.8057 | -3.372288 | 7.53803 | 7.53803 | 7.53803
38.88392 | 37.992 | 41.30534 | 18.80167 | -3.313342 | 7.501223 | 7.501223 | 7.501223
38.89392 | 37.8746 | 41.19158 | 18.79765 | -3.316985 | 7.464644 | 7.464644 | 7.464644
38.90391 | 37.8121 | 41.07863 | 18.79364 | -3.266534 | 7.428333 | 7.428333 | 7.428333
38.91391 | 37.7127 | 40.96627 | 18.78962 | -3.25357 | 7.392218 | 7.392218 | 7.392218
38.92391 | 37.6315 | 40.85461 | 18.7856 | -3.223112 | 7.356337 | 7.356337 | 7.356337
38.93391 | 37.5747 | 40.74366 | 18.78158 | -3.168957 | 7.320691 | 7.320691 | 7.320691
38.94391 | 37.4713 | 40.63341 | 18.77757 | -3.162113 | 7.285281 | 7.285281 | 7.285281
38.95391 | 37.407 | 40.52388 | 18.77356 | -3.116882 | 7.250108 | 7.250108 | 7.250108
38.9639 | 37.2989 | 40.41517 | 18.76955 | -3.116274 | 7.215207 | 7.215207 | 7.215207
38.9739 | 37.2666 | 40.30708 | 18.76555 | -3.040476 | 7.18051 | 7.18051 | 7.18051
38.9839 | 37.1421 | 40.1997 | 18.76154 | -3.057599 | 7.146054 | 7.146054 | 7.146054
38.9939 | 37.0852 | 40.09304 | 18.75753 | -3.007844 | 7.111837 | 7.111837 | 7.111837
39.0039 | 37.0085 | 39.98711 | 18.75353 | -2.978615 | 7.077861 | 7.077861 | 7.077861
39.01389 | 36.9169 | 39.88201 | 18.74953 | -2.965115 | 7.04416 | 7.04416 | 7.04416
39.02389 | 36.8632 | 39.77754 | 18.74553 | -2.91434 | 7.010669 | 7.010669 | 7.010669
39.03389 | 36.7631 | 39.67379 | 18.74154 | -2.910694 | 6.977419 | 6.977419 | 6.977419
39.04389 | 36.6929 | 39.57078 | 18.73754 | -2.877881 | 6.944413 | 6.944413 | 6.944413
39.05389 | 36.6253 | 39.4685 | 18.73355 | -2.843196 | 6.91165 | 6.91165 | 6.91165
39.06389 | 36.5585 | 39.36695 | 18.72955 | -2.808447 | 6.879131 | 6.879131 | 6.879131
39.07388 | 36.4773 | 39.26623 | 18.72557 | -2.788929 | 6.846887 | 6.846887 | 6.846887
39.08388 | 36.3853 | 39.16615 | 18.72158 | -2.780846 | 6.814856 | 6.814856 | 6.814856
39.09388 | 36.3342 | 39.0668 | 18.71759 | -2.732596 | 6.783068 | 6.783068 | 6.783068
39.10388 | 36.2643 | 38.96818 | 18.71361 | -2.703882 | 6.751525 | 6.751525 | 6.751525
39.11388 | 36.1794 | 38.8703 | 18.70962 | -2.690902 | 6.720227 | 6.720227 | 6.720227
39.12387 | 36.1142 | 38.77325 | 18.70564 | -2.659052 | 6.689203 | 6.689203 | 6.689203
39.13387 | 36.0483 | 38.67684 | 18.70166 | -2.628542 | 6.658393 | 6.658393 | 6.658393
39.14387 | 35.9684 | 38.58116 | 18.69769 | -2.612765 | 6.627826 | 6.627826 | 6.627826
39.15387 | 35.8866 | 38.48622 | 18.69371 | -2.599623 | 6.597505 | 6.597505 | 6.597505
39.16387 | 35.8061 | 38.39203 | 18.68973 | -2.585929 | 6.567432 | 6.567432 | 6.567432
39.17387 | 35.74 | 38.29855 | 18.68576 | -2.558552 | 6.537597 | 6.537597 | 6.537597
39.18386 | 35.7104 | 38.2059 | 18.68179 | -2.495495 | 6.508034 | 6.508034 | 6.508034
39.19386 | 35.5977 | 38.11388 | 18.67782 | -2.516183 | 6.478687 | 6.478687 | 6.478687
39.20386 | 35.5486 | 38.0226 | 18.67385 | -2.473997 | 6.449581 | 6.449581 | 6.449581
39.21386 | 35.4578 | 37.93204 | 18.66989 | -2.474243 | 6.420718 | 6.420718 | 6.420718
39.22386 | 35.4003 | 37.84221 | 18.66592 | -2.441913 | 6.392096 | 6.392096 | 6.392096
39.23385 | 35.2917 | 37.75321 | 18.66196 | -2.461507 | 6.363747 | 6.363747 | 6.363747
39.24385 | 35.2373 | 37.66483 | 18.658 | -2.427529 | 6.335609 | 6.335609 | 6.335609
39.25385 | 35.1612 | 37.57717 | 18.65404 | -2.415974 | 6.30771 | 6.30771 | 6.30771
39.26385 | 35.084 | 37.49024 | 18.65009 | -2.406242 | 6.280052 | 6.280052 | 6.280052
39.27385 | 35.0411 | 37.40403 | 18.64613 | -2.362929 | 6.252633 | 6.252633 | 6.252633
39.28385 | 34.9518 | 37.31853 | 18.64218 | -2.366735 | 6.225453 | 6.225453 | 6.225453
39.29384 | 34.884 | 37.23384 | 18.63823 | -2.349841 | 6.198538 | 6.198538 | 6.198538
39.30384 | 34.8084 | 37.14978 | 18.63428 | -2.341377 | 6.171834 | 6.171834 | 6.171834
39.31384 | 34.7245 | 37.06643 | 18.63033 | -2.341929 | 6.145368 | 6.145368 | 6.145368
39.32384 | 34.6758 | 36.98379 | 18.62638 | -2.30799 | 6.119137 | 6.119137 | 6.119137
39.33384 | 34.5835 | 36.90186 | 18.62243 | -2.318361 | 6.093143 | 6.093143 | 6.093143
39.34383 | 34.5436 | 36.82071 | 18.61849 | -2.277115 | 6.067408 | 6.067408 | 6.067408
39.35383 | 34.468 | 36.74019 | 18.61455 | -2.272195 | 6.041882 | 6.041882 | 6.041882
39.36383 | 34.4158 | 36.66038 | 18.61061 | -2.244579 | 6.01659 | 6.01659 | 6.01659
39.37383 | 34.3447 | 36.58126 | 18.60667 | -2.23656 | 5.99153 | 5.99153 | 5.99153
39.38383 | 34.2647 | 36.50284 | 18.60273 | -2.238142 | 5.966704 | 5.966704 | 5.966704
39.39383 | 34.2235 | 36.42512 | 18.59879 | -2.201617 | 5.942107 | 5.942107 | 5.942107
39.40382 | 34.1317 | 36.34816 | 18.59486 | -2.216459 | 5.917765 | 5.917765 | 5.917765
39.41382 | 34.0785 | 36.27182 | 18.59093 | -2.193317 | 5.893628 | 5.893628 | 5.893628
39.42382 | 34.012 | 36.19616 | 18.587 | -2.184163 | 5.869721 | 5.869721 | 5.869721
39.43382 | 33.9415 | 36.12119 | 18.58307 | -2.179695 | 5.846041 | 5.846041 | 5.846041
39.44382 | 33.9012 | 36.04691 | 18.57914 | -2.145708 | 5.822588 | 5.822588 | 5.822588
39.45381 | 33.8387 | 35.97337 | 18.57522 | -2.134674 | 5.799384 | 5.799384 | 5.799384
39.46381 | 33.7691 | 35.90044 | 18.5713 | -2.131345 | 5.776382 | 5.776382 | 5.776382
39.47381 | 33.7127 | 35.82819 | 18.56738 | -2.115491 | 5.753605 | 5.753605 | 5.753605
39.48381 | 33.6478 | 35.75661 | 18.56345 | -2.108807 | 5.731051 | 5.731051 | 5.731051
39.49381 | 33.5938 | 35.68569 | 18.55953 | -2.091894 | 5.70872 | 5.70872 | 5.70872
39.50381 | 33.5437 | 35.61545 | 18.55562 | -2.071747 | 5.68661 | 5.68661 | 5.68661
39.5138 | 33.493 | 35.54593 | 18.55171 | -2.052931 | 5.664742 | 5.664742 | 5.664742
39.5238 | 33.418 | 35.47701 | 18.54779 | -2.059009 | 5.643073 | 5.643073 | 5.643073
39.5338 | 33.3618 | 35.40874 | 18.54388 | -2.046945 | 5.621622 | 5.621622 | 5.621622
39.5438 | 33.3373 | 35.34113 | 18.53997 | -2.003835 | 5.600389 | 5.600389 | 5.600389
39.5538 | 33.2757 | 35.27418 | 18.53606 | -1.998478 | 5.579373 | 5.579373 | 5.579373
39.56379 | 33.2038 | 35.20794 | 18.53215 | -2.004135 | 5.558594 | 5.558594 | 5.558594
39.57379 | 33.1563 | 35.14227 | 18.52825 | -1.985974 | 5.538009 | 5.538009 | 5.538009
39.58379 | 33.0902 | 35.07726 | 18.52434 | -1.987057 | 5.517638 | 5.517638 | 5.517638
39.59379 | 33.0592 | 35.01288 | 18.52044 | -1.95368 | 5.49748 | 5.49748 | 5.49748
39.60379 | 32.9876 | 34.94914 | 18.51654 | -1.961542 | 5.477534 | 5.477534 | 5.477534
39.61379 | 32.9395 | 34.88604 | 18.51264 | -1.946538 | 5.4578 | 5.4578 | 5.4578
39.62378 | 32.9109 | 34.82363 | 18.50874 | -1.912728 | 5.438294 | 5.438294 | 5.438294
39.63378 | 32.8413 | 34.76179 | 18.50485 | -1.920485 | 5.418979 | 5.418979 | 5.418979
39.64378 | 32.7893 | 34.70057 | 18.50095 | -1.911269 | 5.399872 | 5.399872 | 5.399872
39.65378 | 32.733 | 34.63998 | 18.49706 | -1.906977 | 5.380972 | 5.380972 | 5.380972
39.66378 | 32.6665 | 34.58001 | 18.49317 | -1.913505 | 5.362279 | 5.362279 | 5.362279
39.67377 | 32.6507 | 34.52071 | 18.48928 | -1.870008 | 5.343808 | 5.343808 | 5.343808
39.68377 | 32.5559 | 34.46197 | 18.48539 | -1.906068 | 5.325524 | 5.325524 | 5.325524
39.69377 | 32.5367 | 34.40384 | 18.48151 | -1.867139 | 5.307444 | 5.307444 | 5.307444
39.70377 | 32.4824 | 34.34632 | 18.47762 | -1.86392 | 5.289566 | 5.289566 | 5.289566
39.71377 | 32.4317 | 34.28941 | 18.47374 | -1.857705 | 5.271889 | 5.271889 | 5.271889
39.72377 | 32.3767 | 34.2331 | 18.46986 | -1.856396 | 5.254413 | 5.254413 | 5.254413
39.73376 | 32.3236 | 34.17745 | 18.46598 | -1.85385 | 5.237156 | 5.237156 | 5.237156
39.74376 | 32.2619 | 34.12233 | 18.4621 | -1.860425 | 5.220074 | 5.220074 | 5.220074
39.75376 | 32.2329 | 34.06781 | 18.45823 | -1.834906 | 5.203194 | 5.203194 | 5.203194
39.76376 | 32.179 | 34.01388 | 18.45435 | -1.834878 | 5.186509 | 5.186509 | 5.186509
39.77376 | 32.1358 | 33.96054 | 18.45048 | -1.824738 | 5.170021 | 5.170021 | 5.170021
39.78375 | 32.0949 | 33.90785 | 18.44661 | -1.812947 | 5.153746 | 5.153746 | 5.153746
39.79375 | 32.0546 | 33.85568 | 18.44274 | -1.801075 | 5.137646 | 5.137646 | 5.137646
39.80375 | 31.9767 | 33.80408 | 18.43887 | -1.827384 | 5.121739 | 5.121739 | 5.121739
39.81375 | 31.9725 | 33.75307 | 18.435 | -1.780571 | 5.106024 | 5.106024 | 5.106024
39.82375 | 31.9103 | 33.70263 | 18.43113 | -1.79233 | 5.090499 | 5.090499 | 5.090499
39.83375 | 31.8777 | 33.65276 | 18.42727 | -1.775063 | 5.075164 | 5.075164 | 5.075164
39.84374 | 31.8427 | 33.60351 | 18.42341 | -1.76081 | 5.060033 | 5.060033 | 5.060033
39.85374 | 31.7756 | 33.55478 | 18.41955 | -1.779179 | 5.045077 | 5.045077 | 5.045077
39.86374 | 31.7863 | 33.50661 | 18.41569 | -1.720308 | 5.030306 | 5.030306 | 5.030306
39.87374 | 31.7149 | 33.459 | 18.41183 | -1.744099 | 5.015723 | 5.015723 | 5.015723
39.88374 | 31.6829 | 33.41195 | 18.40797 | -1.729048 | 5.001324 | 5.001324 | 5.001324
39.89373 | 31.6591 | 33.3655 | 18.40412 | -1.706398 | 4.987125 | 4.987125 | 4.987125
39.90373 | 31.6216 | 33.31955 | 18.40027 | -1.697953 | 4.973094 | 4.973094 | 4.973094
39.91373 | 31.5793 | 33.27416 | 18.39642 | -1.694858 | 4.959247 | 4.959247 | 4.959247
39.92373 | 31.5433 | 33.22931 | 18.39257 | -1.686009 | 4.94558 | 4.94558 | 4.94558
39.93373 | 31.5028 | 33.18501 | 18.38872 | -1.682208 | 4.932096 | 4.932096 | 4.932096
39.94373 | 31.4836 | 33.14125 | 18.38487 | -1.657648 | 4.918792 | 4.918792 | 4.918792
39.95372 | 31.4293 | 33.09807 | 18.38103 | -1.668766 | 4.905679 | 4.905679 | 4.905679
39.96372 | 31.4273 | 33.05538 | 18.37719 | -1.628081 | 4.892731 | 4.892731 | 4.892731
39.97372 | 31.3839 | 33.01323 | 18.37334 | -1.629329 | 4.879962 | 4.879962 | 4.879962
39.98372 | 31.3313 | 32.97161 | 18.3695 | -1.640309 | 4.867369 | 4.867369 | 4.867369
39.99372 | 31.3106 | 32.93052 | 18.36566 | -1.619918 | 4.854952 | 4.854952 | 4.854952
40.00371 | 31.2743 | 32.88999 | 18.36183 | -1.615694 | 4.842721 | 4.842721 | 4.842721
40.01371 | 31.2488 | 32.84995 | 18.35799 | -1.601151 | 4.830653 | 4.830653 | 4.830653
40.02371 | 31.2404 | 32.81043 | 18.35416 | -1.570031 | 4.818758 | 4.818758 | 4.818758
40.03371 | 31.1827 | 32.77143 | 18.35032 | -1.588732 | 4.807036 | 4.807036 | 4.807036
40.04371 | 31.1702 | 32.73295 | 18.34649 | -1.562746 | 4.795484 | 4.795484 | 4.795484
40.05371 | 31.1078 | 32.69498 | 18.34266 | -1.587178 | 4.784105 | 4.784105 | 4.784105
40.0637 | 31.1117 | 32.65756 | 18.33884 | -1.545857 | 4.772906 | 4.772906 | 4.772906
40.0737 | 31.0508 | 32.62061 | 18.33501 | -1.569808 | 4.761866 | 4.761866 | 4.761866
40.0837 | 31.023 | 32.58417 | 18.33118 | -1.561166 | 4.750994 | 4.750994 | 4.750994
40.0937 | 31.0007 | 32.54823 | 18.32736 | -1.547529 | 4.74029 | 4.74029 | 4.74029
40.1037 | 30.9628 | 32.5128 | 18.32354 | -1.549996 | 4.729753 | 4.729753 | 4.729753
40.11369 | 30.9622 | 32.4779 | 18.31972 | -1.515696 | 4.719392 | 4.719392 | 4.719392
40.12369 | 30.9131 | 32.44346 | 18.3159 | -1.53036 | 4.709186 | 4.709186 | 4.709186
40.13369 | 30.8993 | 32.40952 | 18.31208 | -1.51022 | 4.699146 | 4.699146 | 4.699146
40.14369 | 30.8631 | 32.37607 | 18.30827 | -1.512971 | 4.689268 | 4.689268 | 4.689268
40.15369 | 30.8323 | 32.34312 | 18.30445 | -1.510816 | 4.679555 | 4.679555 | 4.679555
40.16369 | 30.816 | 32.31065 | 18.30064 | -1.494649 | 4.670004 | 4.670004 | 4.670004
40.17368 | 30.7842 | 32.2787 | 18.29683 | -1.4945 | 4.660624 | 4.660624 | 4.660624
40.18368 | 30.7994 | 32.24721 | 18.29302 | -1.447805 | 4.651395 | 4.651395 | 4.651395
40.19368 | 30.7336 | 32.21619 | 18.28921 | -1.482593 | 4.642328 | 4.642328 | 4.642328
40.20368 | 30.7297 | 32.18566 | 18.2854 | -1.45596 | 4.633419 | 4.633419 | 4.633419
40.21368 | 30.718 | 32.15561 | 18.2816 | -1.437606 | 4.62467 | 4.62467 | 4.62467
40.22367 | 30.6829 | 32.12606 | 18.2778 | -1.443158 | 4.616088 | 4.616088 | 4.616088
40.23367 | 30.6764 | 32.09696 | 18.27399 | -1.420556 | 4.607655 | 4.607655 | 4.607655
40.24367 | 30.6499 | 32.06833 | 18.27019 | -1.418426 | 4.599378 | 4.599378 | 4.599378
40.25367 | 30.6305 | 32.04016 | 18.26639 | -1.409665 | 4.591258 | 4.591258 | 4.591258
40.26367 | 30.6245 | 32.01247 | 18.26259 | -1.387974 | 4.583294 | 4.583294 | 4.583294
40.27367 | 30.5948 | 31.98525 | 18.25879 | -1.390449 | 4.575485 | 4.575485 | 4.575485
40.28366 | 30.5859 | 31.95852 | 18.255 | -1.372622 | 4.56784 | 4.56784 | 4.56784
40.29366 | 30.5794 | 31.93222 | 18.25121 | -1.352823 | 4.560338 | 4.560338 | 4.560338
40.30366 | 30.5355 | 31.90639 | 18.24742 | -1.370887 | 4.55299 | 4.55299 | 4.55299
40.31366 | 30.5451 | 31.88101 | 18.24362 | -1.335909 | 4.545795 | 4.545795 | 4.545795
40.32366 | 30.5068 | 31.85609 | 18.23983 | -1.349288 | 4.538751 | 4.538751 | 4.538751
40.33365 | 30.527 | 31.83165 | 18.23605 | -1.304647 | 4.531866 | 4.531866 | 4.531866
40.34365 | 30.4967 | 31.80763 | 18.23226 | -1.310931 | 4.525123 | 4.525123 | 4.525123
40.35365 | 30.5113 | 31.78407 | 18.22848 | -1.27277 | 4.518531 | 4.518531 | 4.518531
40.36365 | 30.5054 | 31.76096 | 18.22469 | -1.25556 | 4.512089 | 4.512089 | 4.512089
40.37365 | 30.4537 | 31.7383 | 18.22091 | -1.284598 | 4.505796 | 4.505796 | 4.505796
40.38365 | 30.4603 | 31.71608 | 18.21713 | -1.255783 | 4.499651 | 4.499651 | 4.499651
40.39364 | 30.4346 | 31.69434 | 18.21335 | -1.259738 | 4.493661 | 4.493661 | 4.493661
40.40364 | 30.4799 | 31.67301 | 18.20958 | -1.19311 | 4.487811 | 4.487811 | 4.487811
40.41364 | 30.4241 | 31.65212 | 18.2058 | -1.228023 | 4.482108 | 4.482108 | 4.482108
40.42364 | 30.4329 | 31.63168 | 18.20202 | -1.198777 | 4.476551 | 4.476551 | 4.476551
40.43364 | 30.4184 | 31.61167 | 18.19825 | -1.193269 | 4.47114 | 4.47114 | 4.47114
40.44363 | 30.3798 | 31.59212 | 18.19448 | -1.212318 | 4.465879 | 4.465879 | 4.465879
40.45363 | 30.385 | 31.57298 | 18.19071 | -1.187984 | 4.460758 | 4.460758 | 4.460758
40.46363 | 30.3756 | 31.55428 | 18.18694 | -1.178681 | 4.45578 | 4.45578 | 4.45578
40.47363 | 30.3707 | 31.53601 | 18.18317 | -1.165312 | 4.450946 | 4.450946 | 4.450946
40.48363 | 30.3706 | 31.51817 | 18.17941 | -1.147573 | 4.446256 | 4.446256 | 4.446256
40.49363 | 30.352 | 31.50076 | 18.17564 | -1.148763 | 4.441708 | 4.441708 | 4.441708
40.50362 | 30.3346 | 31.4838 | 18.17188 | -1.149198 | 4.437306 | 4.437306 | 4.437306
40.51362 | 30.3454 | 31.46724 | 18.16812 | -1.121843 | 4.433041 | 4.433041 | 4.433041
40.52362 | 30.3047 | 31.45111 | 18.16436 | -1.146412 | 4.428918 | 4.428918 | 4.428918
40.53362 | 30.3368 | 31.4354 | 18.1606 | -1.098605 | 4.424936 | 4.424936 | 4.424936
40.54362 | 30.3053 | 31.42012 | 18.15684 | -1.114819 | 4.421093 | 4.421093 | 4.421093
40.55361 | 30.3249 | 31.40527 | 18.15309 | -1.080369 | 4.417394 | 4.417394 | 4.417394
40.56361 | 30.302 | 31.39082 | 18.14933 | -1.088823 | 4.413831 | 4.413831 | 4.413831
40.57361 | 30.2955 | 31.3768 | 18.14558 | -1.081296 | 4.410406 | 4.410406 | 4.410406
40.58361 | 30.288 | 31.36319 | 18.14183 | -1.075186 | 4.40712 | 4.40712 | 4.40712
40.59361 | 30.2721 | 31.34999 | 18.13807 | -1.07789 | 4.403972 | 4.403972 | 4.403972
40.60361 | 30.3029 | 31.33721 | 18.13432 | -1.03431 | 4.400962 | 4.400962 | 4.400962
40.6136 | 30.2899 | 31.32485 | 18.13058 | -1.034953 | 4.398091 | 4.398091 | 4.398091
40.6236 | 30.2966 | 31.3129 | 18.12683 | -1.016297 | 4.395355 | 4.395355 | 4.395355
40.6336 | 30.2829 | 31.30135 | 18.12309 | -1.01845 | 4.392754 | 4.392754 | 4.392754
40.6436 | 30.2777 | 31.29021 | 18.11934 | -1.012513 | 4.39029 | 4.39029 | 4.39029
40.6536 | 30.2939 | 31.27948 | 18.1156 | -0.9855849 | 4.387961 | 4.387961 | 4.387961
40.66359 | 30.2861 | 31.26917 | 18.11186 | -0.9830733 | 4.38577 | 4.38577 | 4.38577
40.67359 | 30.3019 | 31.25926 | 18.10812 | -0.9573563 | 4.383711 | 4.383711 | 4.383711
40.68359 | 30.3046 | 31.24974 | 18.10438 | -0.9451449 | 4.381787 | 4.381787 | 4.381787
40.69359 | 30.2983 | 31.24064 | 18.10065 | -0.9423366 | 4.379996 | 4.379996 | 4.379996
40.70359 | 30.3206 | 31.23193 | 18.09691 | -0.9113309 | 4.37834 | 4.37834 | 4.37834
40.71359 | 30.3236 | 31.22363 | 18.09318 | -0.9000279 | 4.376817 | 4.376817 | 4.376817
40.72358 | 30.3213 | 31.21573 | 18.08945 | -0.8944312 | 4.375428 | 4.375428 | 4.375428
40.73358 | 30.3482 | 31.20823 | 18.08572 | -0.8600256 | 4.37417 | 4.37417 | 4.37417
40.74358 | 30.3258 | 31.20112 | 18.08199 | -0.8753188 | 4.373044 | 4.373044 | 4.373044
40.75358 | 30.3672 | 31.19441 | 18.07826 | -0.8272093 | 4.372051 | 4.372051 | 4.372051
40.76358 | 30.3741 | 31.1881 | 18.07453 | -0.8139963 | 4.371189 | 4.371189 | 4.371189
40.77357 | 30.3826 | 31.18218 | 18.07081 | -0.7995835 | 4.370459 | 4.370459 | 4.370459
40.78357 | 30.3888 | 31.17666 | 18.06708 | -0.7878589 | 4.369859 | 4.369859 | 4.369859
40.79357 | 30.4047 | 31.17153 | 18.06336 | -0.7668281 | 4.36939 | 4.36939 | 4.36939
40.80357 | 30.4189 | 31.16679 | 18.05964 | -0.7478892 | 4.369051 | 4.369051 | 4.369051
40.81357 | 30.4106 | 31.16244 | 18.05592 | -0.7518435 | 4.368842 | 4.368842 | 4.368842
40.82357 | 30.4511 | 31.15849 | 18.0522 | -0.707387 | 4.368763 | 4.368763 | 4.368763
40.83356 | 30.4362 | 31.15492 | 18.04848 | -0.7187245 | 4.368814 | 4.368814 | 4.368814
40.84356 | 30.4629 | 31.15174 | 18.04477 | -0.6888448 | 4.368993 | 4.368993 | 4.368993
40.85356 | 30.457 | 31.14896 | 18.04105 | -0.6919558 | 4.369302 | 4.369302 | 4.369302
40.86356 | 30.4597 | 31.14655 | 18.03734 | -0.6868524 | 4.369739 | 4.369739 | 4.369739
40.87356 | 30.5101 | 31.14454 | 18.03362 | -0.6344355 | 4.370304 | 4.370304 | 4.370304
40.88355 | 30.4964 | 31.14291 | 18.02992 | -0.646507 | 4.370997 | 4.370997 | 4.370997
40.89355 | 30.5131 | 31.14166 | 18.02621 | -0.6285643 | 4.371819 | 4.371819 | 4.371819
40.90355 | 30.5361 | 31.1408 | 18.0225 | -0.6047013 | 4.372768 | 4.372768 | 4.372768
40.91355 | 30.5194 | 31.14032 | 18.01879 | -0.6209217 | 4.373844 | 4.373844 | 4.373844
40.92355 | 30.5531 | 31.14022 | 18.01508 | -0.5871247 | 4.375047 | 4.375047 | 4.375047
40.93355 | 30.5629 | 31.14051 | 18.01138 | -0.5776096 | 4.376377 | 4.376377 | 4.376377
40.94354 | 30.5759 | 31.14117 | 18.00768 | -0.5652734 | 4.377831 | 4.377831 | 4.377831
40.95354 | 30.5936 | 31.14222 | 18.00398 | -0.5486187 | 4.379414 | 4.379414 | 4.379414
40.96354 | 30.6021 | 31.14364 | 18.00028 | -0.5415397 | 4.381121 | 4.381121 | 4.381121
40.97354 | 30.6408 | 31.14544 | 17.99658 | -0.5046433 | 4.382955 | 4.382955 | 4.382955
40.98354 | 30.6413 | 31.14763 | 17.99288 | -0.5063254 | 4.384915 | 4.384915 | 4.384915
40.99353 | 30.6608 | 31.15018 | 17.98919 | -0.4893827 | 4.386999 | 4.386999 | 4.386999
41.00353 | 30.6909 | 31.15312 | 17.98549 | -0.4622184 | 4.389209 | 4.389209 | 4.389209
41.01353 | 30.6845 | 31.15643 | 17.9818 | -0.4719318 | 4.391545 | 4.391545 | 4.391545
41.02353 | 30.7374 | 31.16012 | 17.9781 | -0.4227191 | 4.394005 | 4.394005 | 4.394005
41.03353 | 30.7286 | 31.16418 | 17.97441 | -0.4355817 | 4.39659 | 4.39659 | 4.39659
41.04353 | 30.7593 | 31.16862 | 17.97072 | -0.4093198 | 4.399299 | 4.399299 | 4.399299
41.05352 | 30.7944 | 31.17343 | 17.96704 | -0.3790275 | 4.40213 | 4.40213 | 4.40213
41.06352 | 30.8117 | 31.17861 | 17.96335 | -0.366911 | 4.405087 | 4.405087 | 4.405087
41.07352 | 30.843 | 31.18417 | 17.95966 | -0.3411682 | 4.408169 | 4.408169 | 4.408169
41.08352 | 30.8394 | 31.1901 | 17.95598 | -0.3506985 | 4.411374 | 4.411374 | 4.411374
41.09352 | 30.8842 | 31.1964 | 17.95229 | -0.3121996 | 4.414702 | 4.414702 | 4.414702
41.10351 | 30.9268 | 31.20307 | 17.94861 | -0.2762738 | 4.418153 | 4.418153 | 4.418153
41.11351 | 30.9389 | 31.21012 | 17.94493 | -0.2712165 | 4.421728 | 4.421728 | 4.421728
41.12351 | 31.0127 | 31.21753 | 17.94125 | -0.2048297 | 4.425426 | 4.425426 | 4.425426
41.13351 | 31.0089 | 31.22531 | 17.93757 | -0.216411 | 4.429246 | 4.429246 | 4.429246
41.14351 | 31.049 | 31.23346 | 17.9339 | -0.184455 | 4.433186 | 4.433186 | 4.433186
41.15351 | 31.0906 | 31.24198 | 17.93022 | -0.1513753 | 4.437251 | 4.437251 | 4.437251
41.1635 | 31.1253 | 31.25086 | 17.92655 | -0.1255632 | 4.441438 | 4.441438 | 4.441438
41.1735 | 31.1894 | 31.26012 | 17.92288 | -0.07071924 | 4.445748 | 4.445748 | 4.445748
41.1835 | 31.2102 | 31.26974 | 17.9192 | -0.05954344 | 4.45018 | 4.45018 | 4.45018
41.1935 | 31.2486 | 31.27973 | 17.91553 | -0.03113416 | 4.454734 | 4.454734 | 4.454734
41.2035 | 31.2952 | 31.29009 | 17.91186 | 0.005109125 | 4.459409 | 4.459409 | 4.459409
41.21349 | 31.3176 | 31.3008 | 17.9082 | 0.016805 | 4.464199 | 4.464199 | 4.464199
41.22349 | 31.3949 | 31.31188 | 17.90453 | 0.08301618 | 4.469118 | 4.469118 | 4.469118
41.23349 | 31.4118 | 31.32333 | 17.90086 | 0.08846698 | 4.474156 | 4.474156 | 4.474156
41.24349 | 31.4682 | 31.33516 | 17.8972 | 0.1330355 | 4.479322 | 4.479322 | 4.479322
41.25349 | 31.4759 | 31.34735 | 17.89354 | 0.1285534 | 4.484603 | 4.484603 | 4.484603
41.26349 | 31.5115 | 31.3599 | 17.88987 | 0.1516048 | 4.490007 | 4.490007 | 4.490007
41.27348 | 31.5734 | 31.37278 | 17.88622 | 0.2006221 | 4.49552 | 4.49552 | 4.49552
41.28348 | 31.5952 | 31.38605 | 17.88256 | 0.2091476 | 4.501165 | 4.501165 | 4.501165
41.29348 | 31.6701 | 31.39969 | 17.8789 | 0.2704107 | 4.50693 | 4.50693 | 4.50693
41.30348 | 31.6751 | 31.41369 | 17.87524 | 0.2614106 | 4.512816 | 4.512816 | 4.512816
41.31348 | 31.7175 | 31.42805 | 17.87158 | 0.2894484 | 4.518822 | 4.518822 | 4.518822
41.32347 | 31.7587 | 31.44276 | 17.86793 | 0.3159394 | 4.524942 | 4.524942 | 4.524942
41.33347 | 31.7771 | 31.45785 | 17.86428 | 0.3192541 | 4.531189 | 4.531189 | 4.531189
41.34347 | 31.8604 | 31.47329 | 17.86063 | 0.3871068 | 4.537555 | 4.537555 | 4.537555
41.35347 | 31.8811 | 31.4891 | 17.85698 | 0.3919989 | 4.544042 | 4.544042 | 4.544042
41.36347 | 31.9213 | 31.50527 | 17.85333 | 0.4160305 | 4.550648 | 4.550648 | 4.550648
41.37347 | 31.9689 | 31.5218 | 17.84968 | 0.4471024 | 4.557373 | 4.557373 | 4.557373
41.38346 | 32.001 | 31.53867 | 17.84603 | 0.46233 | 4.564212 | 4.564212 | 4.564212
41.39346 | 32.0497 | 31.55592 | 17.84239 | 0.4937829 | 4.571177 | 4.571177 | 4.571177
41.40346 | 32.0917 | 31.57353 | 17.83874 | 0.5181749 | 4.578261 | 4.578261 | 4.578261
41.41346 | 32.1184 | 31.59149 | 17.8351 | 0.5269093 | 4.585464 | 4.585464 | 4.585464
41.42346 | 32.1612 | 31.60982 | 17.83146 | 0.5513838 | 4.592787 | 4.592787 | 4.592787
41.43345 | 32.1687 | 31.62848 | 17.82782 | 0.54022 | 4.600221 | 4.600221 | 4.600221
41.44345 | 32.2375 | 31.64752 | 17.82418 | 0.5899788 | 4.607781 | 4.607781 | 4.607781
41.45345 | 32.2426 | 31.66692 | 17.82054 | 0.5756809 | 4.61546 | 4.61546 | 4.61546
41.46345 | 32.2836 | 31.68667 | 17.8169 | 0.596926 | 4.623258 | 4.623258 | 4.623258
41.47345 | 32.3347 | 31.70679 | 17.81326 | 0.6279144 | 4.631174 | 4.631174 | 4.631174
41.48344 | 32.3546 | 31.72723 | 17.80963 | 0.627365 | 4.639201 | 4.639201 | 4.639201
41.49344 | 32.397 | 31.74806 | 17.806 | 0.6489406 | 4.647354 | 4.647354 | 4.647354
41.50344 | 32.4065 | 31.76924 | 17.80236 | 0.6372609 | 4.655625 | 4.655625 | 4.655625
41.51344 | 32.4387 | 31.79078 | 17.79873 | 0.6479247 | 4.664014 | 4.664014 | 4.664014
41.52344 | 32.4711 | 31.81267 | 17.7951 | 0.6584349 | 4.672521 | 4.672521 | 4.672521
41.53344 | 32.517 | 31.83491 | 17.79147 | 0.6820892 | 4.681146 | 4.681146 | 4.681146
41.54343 | 32.5516 | 31.85749 | 17.78785 | 0.6941119 | 4.68988 | 4.68988 | 4.68988
41.55343 | 32.5604 | 31.88044 | 17.78422 | 0.6799593 | 4.69874 | 4.69874 | 4.69874
41.56343 | 32.5919 | 31.90375 | 17.78059 | 0.6881539 | 4.707717 | 4.707717 | 4.707717
41.57343 | 32.6273 | 31.9274 | 17.77697 | 0.6998954 | 4.716812 | 4.716812 | 4.716812
41.58343 | 32.6374 | 31.95142 | 17.77335 | 0.6859845 | 4.726023 | 4.726023 | 4.726023
41.59342 | 32.676 | 31.97575 | 17.76973 | 0.7002459 | 4.735342 | 4.735342 | 4.735342
41.60342 | 32.6978 | 32.00047 | 17.76611 | 0.6973324 | 4.744787 | 4.744787 | 4.744787
41.61342 | 32.7292 | 32.02553 | 17.76249 | 0.7036675 | 4.754349 | 4.754349 | 4.754349
41.62342 | 32.7521 | 32.05095 | 17.75887 | 0.7011528 | 4.764027 | 4.764027 | 4.764027
41.63342 | 32.7812 | 32.07671 | 17.75525 | 0.7044885 | 4.773821 | 4.773821 | 4.773821
41.64342 | 32.8154 | 32.10283 | 17.75163 | 0.7125741 | 4.783732 | 4.783732 | 4.783732
41.65341 | 32.8484 | 32.12926 | 17.74802 | 0.719138 | 4.793748 | 4.793748 | 4.793748
41.66341 | 32.8681 | 32.15607 | 17.74441 | 0.7120296 | 4.803888 | 4.803888 | 4.803888
41.67341 | 32.8866 | 32.18323 | 17.74079 | 0.7033717 | 4.814146 | 4.814146 | 4.814146
41.68341 | 32.9074 | 32.21073 | 17.73718 | 0.6966696 | 4.824517 | 4.824517 | 4.824517
41.69341 | 32.9558 | 32.23858 | 17.73357 | 0.7172208 | 4.835004 | 4.835004 | 4.835004
41.7034 | 32.9729 | 32.26675 | 17.72996 | 0.7061542 | 4.845594 | 4.845594 | 4.845594
41.7134 | 33.0358 | 32.29528 | 17.72635 | 0.7405158 | 4.85631 | 4.85631 | 4.85631
41.7234 | 33.0224 | 32.32416 | 17.72275 | 0.698236 | 4.867139 | 4.867139 | 4.867139
41.7334 | 33.0608 | 32.35339 | 17.71914 | 0.7074109 | 4.878083 | 4.878083 | 4.878083
41.7434 | 33.0907 | 32.38295 | 17.71553 | 0.707745 | 4.88914 | 4.88914 | 4.88914
41.7534 | 33.1153 | 32.41286 | 17.71193 | 0.7024377 | 4.900311 | 4.900311 | 4.900311
41.76339 | 33.1397 | 32.44308 | 17.70833 | 0.696622 | 4.911583 | 4.911583 | 4.911583
41.77339 | 33.1708 | 32.47366 | 17.70473 | 0.6971363 | 4.922978 | 4.922978 | 4.922978
41.78339 | 33.1893 | 32.50459 | 17.70113 | 0.684714 | 4.934486 | 4.934486 | 4.934486
41.79339 | 33.2399 | 32.53584 | 17.69753 | 0.7040551 | 4.946106 | 4.946106 | 4.946106
41.80339 | 33.2401 | 32.56744 | 17.69393 | 0.6726595 | 4.957837 | 4.957837 | 4.957837
41.81338 | 33.3091 | 32.59934 | 17.69034 | 0.709761 | 4.969668 | 4.969668 | 4.969668
41.82338 | 33.2975 | 32.6316 | 17.68674 | 0.665899 | 4.981621 | 4.981621 | 4.981621
41.83338 | 33.3583 | 32.6642 | 17.68314 | 0.694104 | 4.993684 | 4.993684 | 4.993684
41.84338 | 33.383 | 32.69712 | 17.67955 | 0.6858787 | 5.005857 | 5.005857 | 5.005857
41.85338 | 33.4082 | 32.73038 | 17.67596 | 0.6778235 | 5.01814 | 5.01814 | 5.01814
41.86338 | 33.4509 | 32.76396 | 17.67236 | 0.686942 | 5.030531 | 5.030531 | 5.030531
41.87337 | 33.4564 | 32.79783 | 17.66878 | 0.6585661 | 5.043019 | 5.043019 | 5.043019
41.88337 | 33.5209 | 32.83207 | 17.66519 | 0.6888316 | 5.055627 | 5.055627 | 5.055627
41.89337 | 33.5173 | 32.86662 | 17.6616 | 0.6506752 | 5.068342 | 5.068342 | 5.068342
41.90337 | 33.5533 | 32.9015 | 17.65801 | 0.651796 | 5.081164 | 5.081164 | 5.081164
41.91337 | 33.5889 | 32.9367 | 17.65442 | 0.652198 | 5.094093 | 5.094093 | 5.094093
41.92336 | 33.5977 | 32.97219 | 17.65084 | 0.6255146 | 5.107114 | 5.107114 | 5.107114
41.93336 | 33.617 | 33.00802 | 17.64726 | 0.6089828 | 5.120253 | 5.120253 | 5.120253
41.94336 | 33.6624 | 33.04416 | 17.64367 | 0.6182354 | 5.133497 | 5.133497 | 5.133497
41.95336 | 33.6575 | 33.08062 | 17.64009 | 0.5768755 | 5.146844 | 5.146844 | 5.146844
41.96336 | 33.7035 | 33.1174 | 17.63651 | 0.5861045 | 5.160295 | 5.160295 | 5.160295
41.97336 | 33.6994 | 33.15448 | 17.63293 | 0.5449242 | 5.173848 | 5.173848 | 5.173848
41.98335 | 33.752 | 33.19182 | 17.62936 | 0.5601771 | 5.187489 | 5.187489 | 5.187489
41.99335 | 33.7626 | 33.22951 | 17.62578 | 0.5330882 | 5.201245 | 5.201245 | 5.201245
42.00335 | 33.7839 | 33.2675 | 17.6222 | 0.5163971 | 5.215101 | 5.215101 | 5.215101
42.01335 | 33.8023 | 33.30579 | 17.61863 | 0.4965078 | 5.229056 | 5.229056 | 5.229056
42.02335 | 33.8185 | 33.34438 | 17.61505 | 0.4741224 | 5.243109 | 5.243109 | 5.243109
42.03334 | 33.8474 | 33.38322 | 17.61148 | 0.4641801 | 5.257246 | 5.257246 | 5.257246
42.04334 | 33.8768 | 33.42239 | 17.60791 | 0.4544088 | 5.271494 | 5.271494 | 5.271494
42.05334 | 33.8734 | 33.46185 | 17.60434 | 0.411549 | 5.285838 | 5.285838 | 5.285838
42.06334 | 33.9145 | 33.5016 | 17.60077 | 0.4129041 | 5.300277 | 5.300277 | 5.300277
42.07334 | 33.9042 | 33.54162 | 17.5972 | 0.362576 | 5.314809 | 5.314809 | 5.314809
42.08334 | 33.9492 | 33.58193 | 17.59363 | 0.3672677 | 5.329435 | 5.329435 | 5.329435
42.09333 | 33.9439 | 33.62248 | 17.59006 | 0.3214241 | 5.344137 | 5.344137 | 5.344137
42.10333 | 33.941 | 33.66333 | 17.5865 | 0.2776662 | 5.358945 | 5.358945 | 5.358945
42.11333 | 33.979 | 33.70446 | 17.58293 | 0.2745388 | 5.373843 | 5.373843 | 5.373843
42.12333 | 33.9584 | 33.74586 | 17.57937 | 0.2125433 | 5.388829 | 5.388829 | 5.388829
42.13333 | 34.0197 | 33.78751 | 17.57581 | 0.2321854 | 5.403903 | 5.403903 | 5.403903
42.14332 | 34.0256 | 33.82939 | 17.57225 | 0.1962098 | 5.419048 | 5.419048 | 5.419048
42.15332 | 34.0176 | 33.87156 | 17.56869 | 0.1460388 | 5.434292 | 5.434292 | 5.434292
42.16332 | 34.0418 | 33.91399 | 17.56513 | 0.1278145 | 5.44962 | 5.44962 | 5.44962
42.17332 | 34.0485 | 33.95666 | 17.56157 | 0.09184294 | 5.46503 | 5.46503 | 5.46503
42.18332 | 34.0864 | 33.99957 | 17.55801 | 0.08682638 | 5.480522 | 5.480522 | 5.480522
42.19332 | 34.1059 | 34.04273 | 17.55445 | 0.0631717 | 5.496093 | 5.496093 | 5.496093
42.20331 | 34.1099 | 34.08608 | 17.5509 | 0.02382364 | 5.511726 | 5.511726 | 5.511726
42.21331 | 34.1347 | 34.1297 | 17.54734 | 0.005002184 | 5.527452 | 5.527452 | 5.527452
42.22331 | 34.157 | 34.17355 | 17.54379 | -0.01654526 | 5.543252 | 5.543252 | 5.543252
42.23331 | 34.1998 | 34.21761 | 17.54024 | -0.01781462 | 5.559126 | 5.559126 | 5.559126
42.24331 | 34.2079 | 34.2619 | 17.53668 | -0.05400132 | 5.575072 | 5.575072 | 5.575072
42.2533 | 34.2016 | 34.30636 | 17.53314 | -0.1047559 | 5.591073 | 5.591073 | 5.591073
42.2633 | 34.23 | 34.35106 | 17.52959 | -0.1210593 | 5.607158 | 5.607158 | 5.607158
42.2733 | 34.2456 | 34.39597 | 17.52604 | -0.1503656 | 5.623309 | 5.623309 | 5.623309
42.2833 | 34.2921 | 34.44107 | 17.52249 | -0.1489681 | 5.639526 | 5.639526 | 5.639526
42.2933 | 34.2883 | 34.48636 | 17.51894 | -0.1980622 | 5.655807 | 5.655807 | 5.655807
42.3033 | 34.3122 | 34.53184 | 17.5154 | -0.2196411 | 5.672148 | 5.672148 | 5.672148
42.31329 | 34.332 | 34.57746 | 17.51185 | -0.2454596 | 5.688535 | 5.688535 | 5.688535
42.32329 | 34.3652 | 34.62329 | 17.50831 | -0.2580891 | 5.704993 | 5.704993 | 5.704993
42.33329 | 34.3838 | 34.66929 | 17.50477 | -0.2854934 | 5.721509 | 5.721509 | 5.721509
42.34329 | 34.3889 | 34.71545 | 17.50123 | -0.3265523 | 5.738076 | 5.738076 | 5.738076
42.35329 | 34.427 | 34.76178 | 17.49768 | -0.3347755 | 5.754697 | 5.754697 | 5.754697
42.36328 | 34.445 | 34.8082 | 17.49415 | -0.3631979 | 5.77135 | 5.77135 | 5.77135
42.37328 | 34.4519 | 34.85481 | 17.49061 | -0.4029078 | 5.788067 | 5.788067 | 5.788067
42.38328 | 34.5001 | 34.90155 | 17.48707 | -0.4014538 | 5.804828 | 5.804828 | 5.804828
42.39328 | 34.4902 | 34.94843 | 17.48353 | -0.4582305 | 5.821633 | 5.821633 | 5.821633
42.40328 | 34.5323 | 34.99543 | 17.48 | -0.4631286 | 5.838478 | 5.838478 | 5.838478
42.41328 | 34.5482 | 35.04254 | 17.47646 | -0.4943441 | 5.855361 | 5.855361 | 5.855361
42.42327 | 34.5444 | 35.0897 | 17.47293 | -0.5453018 | 5.872257 | 5.872257 | 5.872257
42.43327 | 34.5902 | 35.13702 | 17.4694 | -0.5468219 | 5.889209 | 5.889209 | 5.889209
42.44327 | 34.5791 | 35.18444 | 17.46586 | -0.6053395 | 5.906192 | 5.906192 | 5.906192
42.45327 | 34.6297 | 35.23194 | 17.46233 | -0.6022414 | 5.923203 | 5.923203 | 5.923203
42.46327 | 34.6269 | 35.27951 | 17.4588 | -0.6526115 | 5.940237 | 5.940237 | 5.940237
42.47326 | 34.664 | 35.32712 | 17.45528 | -0.6631155 | 5.95728 | 5.95728 | 5.95728
42.48326 | 34.6697 | 35.37483 | 17.45175 | -0.7051267 | 5.97436 | 5.97436 | 5.97436
42.49326 | 34.6903 | 35.42259 | 17.44822 | -0.7322901 | 5.991457 | 5.991457 | 5.991457
42.50326 | 34.7236 | 35.4704 | 17.44469 | -0.7467997 | 6.008569 | 6.008569 | 6.008569
42.51326 | 34.7371 | 35.51825 | 17.44117 | -0.7811468 | 6.025694 | 6.025694 | 6.025694
42.52326 | 34.7445 | 35.56612 | 17.43764 | -0.8216209 | 6.042827 | 6.042827 | 6.042827
42.53325 | 34.7902 | 35.61397 | 17.43412 | -0.8237671 | 6.059949 | 6.059949 | 6.059949
42.54325 | 34.8027 | 35.66187 | 17.4306 | -0.8591699 | 6.077091 | 6.077091 | 6.077091
42.55325 | 34.8371 | 35.70977 | 17.42708 | -0.8726745 | 6.094233 | 6.094233 | 6.094233
42.56325 | 34.8563 | 35.75767 | 17.42355 | -0.901372 | 6.111373 | 6.111373 | 6.111373
42.57325 | 34.8576 | 35.80555 | 17.42003 | -0.9479496 | 6.128505 | 6.128505 | 6.128505
42.58324 | 34.9117 | 35.85335 | 17.41652 | -0.9416545 | 6.145612 | 6.145612 | 6.145612
42.59324 | 34.9226 | 35.90117 | 17.413 | -0.978568 | 6.162723 | 6.162723 | 6.162723
42.60324 | 34.9588 | 35.94894 | 17.40948 | -0.9901353 | 6.179818 | 6.179818 | 6.179818
42.61324 | 34.951 | 35.99665 | 17.40596 | -1.045647 | 6.196894 | 6.196894 | 6.196894
42.62324 | 34.9898 | 36.04429 | 17.40245 | -1.054489 | 6.213947 | 6.213947 | 6.213947
42.63324 | 35.0212 | 36.09185 | 17.39893 | -1.070655 | 6.230974 | 6.230974 | 6.230974
42.64323 | 35.0733 | 36.13929 | 17.39542 | -1.065989 | 6.247955 | 6.247955 | 6.247955
42.65323 | 35.0637 | 36.18667 | 17.39191 | -1.122969 | 6.26492 | 6.26492 | 6.26492
42.66323 | 35.0774 | 36.23394 | 17.3884 | -1.15654 | 6.281847 | 6.281847 | 6.281847
42.67323 | 35.1164 | 36.28109 | 17.38489 | -1.164693 | 6.298735 | 6.298735 | 6.298735
42.68323 | 35.1408 | 36.32811 | 17.38138 | -1.187313 | 6.315579 | 6.315579 | 6.315579
42.69322 | 35.1707 | 36.37495 | 17.37787 | -1.204248 | 6.332359 | 6.332359 | 6.332359
42.70322 | 35.1879 | 36.42168 | 17.37436 | -1.233776 | 6.349105 | 6.349105 | 6.349105
42.71322 | 35.1888 | 36.46824 | 17.37085 | -1.279439 | 6.365795 | 6.365795 | 6.365795
42.72322 | 35.2421 | 36.51463 | 17.36735 | -1.272527 | 6.382426 | 6.382426 | 6.382426
42.73322 | 35.263 | 36.56083 | 17.36384 | -1.297828 | 6.398995 | 6.398995 | 6.398995
42.74322 | 35.2679 | 36.60683 | 17.36034 | -1.338932 | 6.415499 | 6.415499 | 6.415499
42.75321 | 35.3137 | 36.65258 | 17.35684 | -1.338878 | 6.431914 | 6.431914 | 6.431914
42.76321 | 35.3226 | 36.69815 | 17.35333 | -1.375548 | 6.448272 | 6.448272 | 6.448272
42.77321 | 35.3481 | 36.74348 | 17.34983 | -1.395384 | 6.464551 | 6.464551 | 6.464551
42.78321 | 35.3766 | 36.78857 | 17.34633 | -1.411973 | 6.480748 | 6.480748 | 6.480748
42.79321 | 35.4085 | 36.8334 | 17.34283 | -1.424904 | 6.496859 | 6.496859 | 6.496859
42.8032 | 35.4359 | 36.87792 | 17.33933 | -1.442021 | 6.512863 | 6.512863 | 6.512863
42.8132 | 35.4406 | 36.9222 | 17.33583 | -1.4816 | 6.528789 | 6.528789 | 6.528789
42.8232 | 35.4964 | 36.96618 | 17.33233 | -1.469781 | 6.544616 | 6.544616 | 6.544616
42.8332 | 35.4932 | 37.00986 | 17.32884 | -1.516655 | 6.56034 | 6.56034 | 6.56034
42.8432 | 35.5404 | 37.05321 | 17.32534 | -1.51281 | 6.575957 | 6.575957 | 6.575957
42.8532 | 35.5574 | 37.09623 | 17.32184 | -1.538832 | 6.591463 | 6.591463 | 6.591463
42.86319 | 35.5676 | 37.13887 | 17.31835 | -1.571265 | 6.606837 | 6.606837 | 6.606837
42.87319 | 35.6095 | 37.18118 | 17.31486 | -1.571682 | 6.622108 | 6.622108 | 6.622108
42.88319 | 35.6132 | 37.22313 | 17.31137 | -1.609929 | 6.637255 | 6.637255 | 6.637255
42.89319 | 35.651 | 37.26469 | 17.30787 | -1.61369 | 6.652272 | 6.652272 | 6.652272
42.90319 | 35.6871 | 37.30586 | 17.30438 | -1.618755 | 6.667158 | 6.667158 | 6.667158
42.91318 | 35.6639 | 37.34657 | 17.30089 | -1.682671 | 6.681892 | 6.681892 | 6.681892
42.92318 | 35.7193 | 37.3869 | 17.29741 | -1.667601 | 6.696499 | 6.696499 | 6.696499
42.93318 | 35.7221 | 37.4268 | 17.29392 | -1.704698 | 6.710961 | 6.710961 | 6.710961
42.94318 | 35.7551 | 37.46625 | 17.29043 | -1.711146 | 6.725273 | 6.725273 | 6.725273
42.95318 | 35.7731 | 37.50523 | 17.28694 | -1.73213 | 6.73943 | 6.73943 | 6.73943
42.96318 | 35.7572 | 37.54374 | 17.28345 | -1.786542 | 6.753429 | 6.753429 | 6.753429
42.97317 | 35.8068 | 37.58173 | 17.27997 | -1.774928 | 6.767252 | 6.767252 | 6.767252
42.98317 | 35.8173 | 37.61925 | 17.27649 | -1.801951 | 6.780921 | 6.780921 | 6.780921
42.99317 | 35.8457 | 37.65626 | 17.273 | -1.81056 | 6.794419 | 6.794419 | 6.794419
43.00317 | 35.8494 | 37.69274 | 17.26952 | -1.843342 | 6.807741 | 6.807741 | 6.807741
43.01317 | 35.8597 | 37.72868 | 17.26604 | -1.868982 | 6.820882 | 6.820882 | 6.820882
43.02316 | 35.9092 | 37.76404 | 17.26256 | -1.854837 | 6.833826 | 6.833826 | 6.833826
43.03316 | 35.9164 | 37.79886 | 17.25908 | -1.882463 | 6.846595 | 6.846595 | 6.846595
43.04316 | 35.9234 | 37.83311 | 17.2556 | -1.909708 | 6.85917 | 6.85917 | 6.85917
43.05316 | 35.9659 | 37.86676 | 17.25212 | -1.900862 | 6.871548 | 6.871548 | 6.871548
43.06316 | 35.9709 | 37.89981 | 17.24864 | -1.928912 | 6.883724 | 6.883724 | 6.883724
43.07316 | 36.0091 | 37.93225 | 17.24516 | -1.923147 | 6.895695 | 6.895695 | 6.895695
43.08315 | 36.0134 | 37.96402 | 17.24169 | -1.950619 | 6.907443 | 6.907443 | 6.907443
43.09315 | 36.0445 | 37.99518 | 17.23821 | -1.950684 | 6.91899 | 6.91899 | 6.91899
43.10315 | 36.0613 | 38.02569 | 17.23474 | -1.964394 | 6.930319 | 6.930319 | 6.930319
43.11315 | 36.0627 | 38.05554 | 17.23126 | -1.992836 | 6.941424 | 6.941424 | 6.941424
43.12315 | 36.1018 | 38.0847 | 17.22779 | -1.982902 | 6.952304 | 6.952304 | 6.952304
43.13314 | 36.108 | 38.11315 | 17.22432 | -2.005149 | 6.962943 | 6.962943 | 6.962943
43.14314 | 36.1418 | 38.14092 | 17.22085 | -1.999123 | 6.973358 | 6.973358 | 6.973358
43.15314 | 36.1546 | 38.16798 | 17.21738 | -2.013381 | 6.983535 | 6.983535 | 6.983535
43.16314 | 36.1632 | 38.19432 | 17.21391 | -2.031116 | 6.99347 | 6.99347 | 6.99347
43.17314 | 36.1748 | 38.21991 | 17.21044 | -2.045109 | 7.003158 | 7.003158 | 7.003158
43.18314 | 36.2044 | 38.24476 | 17.20697 | -2.040359 | 7.012597 | 7.012597 | 7.012597
43.19313 | 36.2311 | 38.26882 | 17.2035 | -2.037722 | 7.021773 | 7.021773 | 7.021773
43.20313 | 36.2317 | 38.29214 | 17.20003 | -2.06044 | 7.030702 | 7.030702 | 7.030702
43.21313 | 36.2333 | 38.31467 | 17.19657 | -2.081374 | 7.039369 | 7.039369 | 7.039369
43.22313 | 36.2674 | 38.33642 | 17.1931 | -2.069017 | 7.047772 | 7.047772 | 7.047772
43.23313 | 36.2745 | 38.35736 | 17.18964 | -2.082859 | 7.055908 | 7.055908 | 7.055908
43.24312 | 36.2963 | 38.37746 | 17.18618 | -2.081164 | 7.063763 | 7.063763 | 7.063763
43.25312 | 36.276 | 38.39677 | 17.18271 | -2.120768 | 7.071352 | 7.071352 | 7.071352
43.26312 | 36.3162 | 38.41524 | 17.17925 | -2.099043 | 7.078665 | 7.078665 | 7.078665
43.27312 | 36.3203 | 38.43287 | 17.17579 | -2.112569 | 7.085695 | 7.085695 | 7.085695
43.28312 | 36.3105 | 38.44965 | 17.17232 | -2.139147 | 7.092441 | 7.092441 | 7.092441
43.29312 | 36.3207 | 38.46556 | 17.16886 | -2.144863 | 7.0989 | 7.0989 | 7.0989
43.30311 | 36.3371 | 38.48059 | 17.16541 | -2.143495 | 7.105063 | 7.105063 | 7.105063
43.31311 | 36.3403 | 38.49476 | 17.16195 | -2.154463 | 7.110939 | 7.110939 | 7.110939
43.32311 | 36.3541 | 38.50804 | 17.15849 | -2.153942 | 7.116518 | 7.116518 | 7.116518
43.33311 | 36.3393 | 38.52043 | 17.15503 | -2.181129 | 7.121799 | 7.121799 | 7.121799
43.34311 | 36.364 | 38.53191 | 17.15157 | -2.16791 | 7.126779 | 7.126779 | 7.126779
43.3531 | 36.3659 | 38.54247 | 17.14812 | -2.176571 | 7.131451 | 7.131451 | 7.131451
43.3631 | 36.3798 | 38.55212 | 17.14466 | -2.172325 | 7.13582 | 7.13582 | 7.13582
43.3731 | 36.3797 | 38.56085 | 17.14121 | -2.181152 | 7.139881 | 7.139881 | 7.139881
43.3831 | 36.3848 | 38.56865 | 17.13775 | -2.183852 | 7.143633 | 7.143633 | 7.143633
43.3931 | 36.4077 | 38.57551 | 17.1343 | -2.167808 | 7.147069 | 7.147069 | 7.147069
43.4031 | 36.3909 | 38.58142 | 17.13085 | -2.190522 | 7.150191 | 7.150191 | 7.150191
43.41309 | 36.4195 | 38.58638 | 17.1274 | -2.16688 | 7.152994 | 7.152994 | 7.152994
43.42309 | 36.4241 | 38.59038 | 17.12395 | -2.166284 | 7.155479 | 7.155479 | 7.155479
43.43309 | 36.4194 | 38.59343 | 17.1205 | -2.174034 | 7.157646 | 7.157646 | 7.157646
43.44309 | 36.4219 | 38.59551 | 17.11705 | -2.173611 | 7.159488 | 7.159488 | 7.159488
43.45309 | 36.451 | 38.59662 | 17.1136 | -2.145624 | 7.161009 | 7.161009 | 7.161009
43.46308 | 36.4404 | 38.59676 | 17.11015 | -2.156357 | 7.162202 | 7.162202 | 7.162202
43.47308 | 36.4551 | 38.59591 | 17.1067 | -2.140814 | 7.16307 | 7.16307 | 7.16307
43.48308 | 36.453 | 38.59409 | 17.10326 | -2.141085 | 7.16361 | 7.16361 | 7.16361
43.49308 | 36.4765 | 38.59127 | 17.09981 | -2.114773 | 7.163821 | 7.163821 | 7.163821
43.50308 | 36.5029 | 38.58747 | 17.09636 | -2.084569 | 7.163702 | 7.163702 | 7.163702
43.51308 | 36.4888 | 38.58268 | 17.09292 | -2.093879 | 7.163254 | 7.163254 | 7.163254
43.52307 | 36.5087 | 38.5769 | 17.08948 | -2.068195 | 7.162473 | 7.162473 | 7.162473
43.53307 | 36.4985 | 38.57011 | 17.08603 | -2.071614 | 7.161361 | 7.161361 | 7.161361
43.54307 | 36.5394 | 38.56234 | 17.08259 | -2.022935 | 7.159916 | 7.159916 | 7.159916
43.55307 | 36.5441 | 38.55356 | 17.07914 | -2.009458 | 7.158138 | 7.158138 | 7.158138
43.56307 | 36.5252 | 38.54378 | 17.0757 | -2.018579 | 7.156025 | 7.156025 | 7.156025
43.57306 | 36.5683 | 38.53301 | 17.07226 | -1.964711 | 7.153582 | 7.153582 | 7.153582
43.58306 | 36.5563 | 38.52123 | 17.06882 | -1.964935 | 7.150804 | 7.150804 | 7.150804
43.59306 | 36.6055 | 38.50846 | 17.06538 | -1.902956 | 7.147691 | 7.147691 | 7.147691
43.60306 | 36.5549 | 38.49468 | 17.06194 | -1.939781 | 7.144246 | 7.144246 | 7.144246
43.61306 | 36.5864 | 38.47991 | 17.05851 | -1.893505 | 7.140467 | 7.140467 | 7.140467
43.62306 | 36.5884 | 38.46413 | 17.05507 | -1.875733 | 7.136355 | 7.136355 | 7.136355
43.63305 | 36.6067 | 38.44738 | 17.05163 | -1.840679 | 7.131915 | 7.131915 | 7.131915
43.64305 | 36.5908 | 38.42962 | 17.0482 | -1.838817 | 7.12714 | 7.12714 | 7.12714
43.65305 | 36.5939 | 38.41086 | 17.04476 | -1.816962 | 7.122034 | 7.122034 | 7.122034
43.66305 | 36.6147 | 38.39112 | 17.04132 | -1.776417 | 7.116598 | 7.116598 | 7.116598
43.67305 | 36.5954 | 38.37039 | 17.03789 | -1.774986 | 7.110832 | 7.110832 | 7.110832
43.68304 | 36.5984 | 38.34869 | 17.03446 | -1.750294 | 7.104745 | 7.104745 | 7.104745
43.69304 | 36.6011 | 38.326 | 17.03102 | -1.724901 | 7.098325 | 7.098325 | 7.098325
43.70304 | 36.5889 | 38.30233 | 17.02759 | -1.713429 | 7.091579 | 7.091579 | 7.091579
43.71304 | 36.5772 | 38.27769 | 17.02416 | -1.700489 | 7.08451 | 7.08451 | 7.08451
43.72304 | 36.5935 | 38.25208 | 17.02073 | -1.658578 | 7.077117 | 7.077117 | 7.077117
43.73304 | 36.5672 | 38.22551 | 17.0173 | -1.658307 | 7.069404 | 7.069404 | 7.069404
43.74303 | 36.5846 | 38.198 | 17.01387 | -1.613404 | 7.061378 | 7.061378 | 7.061378
43.75303 | 36.5265 | 38.16953 | 17.01044 | -1.643025 | 7.053029 | 7.053029 | 7.053029
43.76303 | 36.5628 | 38.1401 | 17.00701 | -1.577297 | 7.044363 | 7.044363 | 7.044363
43.77303 | 36.5333 | 38.10973 | 17.00358 | -1.576431 | 7.035384 | 7.035384 | 7.035384
43.78303 | 36.5256 | 38.07843 | 17.00015 | -1.552828 | 7.026092 | 7.026092 | 7.026092
43.79302 | 36.4974 | 38.04623 | 16.99673 | -1.548831 | 7.016501 | 7.016501 | 7.016501
43.80302 | 36.4849 | 38.01308 | 16.9933 | -1.528182 | 7.006594 | 7.006594 | 7.006594
43.81302 | 36.5038 | 37.97902 | 16.98987 | -1.475222 | 6.996383 | 6.996383 | 6.996383
43.82302 | 36.4771 | 37.94405 | 16.98645 | -1.466954 | 6.985869 | 6.985869 | 6.985869
43.83302 | 36.449 | 37.90819 | 16.98302 | -1.459187 | 6.975055 | 6.975055 | 6.975055
43.84302 | 36.4529 | 37.87143 | 16.9796 | -1.418532 | 6.963944 | 6.963944 | 6.963944
43.85301 | 36.4434 | 37.83383 | 16.97618 | -1.390431 | 6.952551 | 6.952551 | 6.952551
43.86301 | 36.4147 | 37.79532 | 16.97275 | -1.380619 | 6.940855 | 6.940855 | 6.940855
43.87301 | 36.4135 | 37.75594 | 16.96933 | -1.342445 | 6.928871 | 6.928871 | 6.928871
43.88301 | 36.3994 | 37.71571 | 16.96591 | -1.316313 | 6.916601 | 6.916601 | 6.916601
43.89301 | 36.4042 | 37.67463 | 16.96249 | -1.270434 | 6.904049 | 6.904049 | 6.904049
43.903 | 36.3482 | 37.63276 | 16.95907 | -1.284561 | 6.89123 | 6.89123 | 6.89123
43.913 | 36.3748 | 37.59002 | 16.95565 | -1.215219 | 6.878123 | 6.878123 | 6.878123
43.923 | 36.3473 | 37.54646 | 16.95223 | -1.199158 | 6.864743 | 6.864743 | 6.864743
43.933 | 36.3415 | 37.50209 | 16.94881 | -1.160591 | 6.851094 | 6.851094 | 6.851094
43.943 | 36.31 | 37.45692 | 16.94539 | -1.146924 | 6.837178 | 6.837178 | 6.837178
43.953 | 36.3004 | 37.41097 | 16.94197 | -1.110572 | 6.823 | 6.823 | 6.823
43.96299 | 36.3035 | 37.36429 | 16.93856 | -1.060787 | 6.808576 | 6.808576 | 6.808576
43.97299 | 36.2696 | 37.31679 | 16.93514 | -1.047194 | 6.793884 | 6.793884 | 6.793884
43.98299 | 36.2642 | 37.26854 | 16.93172 | -1.004343 | 6.77894 | 6.77894 | 6.77894
43.99299 | 36.2669 | 37.21955 | 16.92831 | -0.9526493 | 6.763747 | 6.763747 | 6.763747
44.00299 | 36.2335 | 37.16982 | 16.92489 | -0.936321 | 6.74831 | 6.74831 | 6.74831
44.01298 | 36.212 | 37.11942 | 16.92148 | -0.907424 | 6.732648 | 6.732648 | 6.732648
44.02298 | 36.1993 | 37.06826 | 16.91807 | -0.8689633 | 6.716733 | 6.716733 | 6.716733
44.03298 | 36.2008 | 37.01641 | 16.91465 | -0.8156086 | 6.700586 | 6.700586 | 6.700586
44.04298 | 36.1763 | 36.96386 | 16.91124 | -0.7875646 | 6.684209 | 6.684209 | 6.684209
44.05298 | 36.1433 | 36.91065 | 16.90783 | -0.7673461 | 6.667607 | 6.667607 | 6.667607
44.06298 | 36.1522 | 36.85676 | 16.90441 | -0.7045631 | 6.650783 | 6.650783 | 6.650783
44.07297 | 36.1235 | 36.80229 | 16.901 | -0.6787856 | 6.63376 | 6.63376 | 6.63376
44.08297 | 36.1155 | 36.74711 | 16.89759 | -0.6316142 | 6.616507 | 6.616507 | 6.616507
44.09297 | 36.0714 | 36.69132 | 16.89418 | -0.6199172 | 6.599045 | 6.599045 | 6.599045
44.10297 | 36.078 | 36.6349 | 16.89077 | -0.5569033 | 6.581377 | 6.581377 | 6.581377
44.11297 | 36.0439 | 36.57789 | 16.88736 | -0.5339895 | 6.563509 | 6.563509 | 6.563509
44.12296 | 36.0029 | 36.52034 | 16.88396 | -0.51744 | 6.545461 | 6.545461 | 6.545461
44.13296 | 36.0119 | 36.46216 | 16.88055 | -0.450259 | 6.527204 | 6.527204 | 6.527204
44.14296 | 35.9817 | 36.40341 | 16.87714 | -0.4217128 | 6.508758 | 6.508758 | 6.508758
44.15296 | 35.9502 | 36.34411 | 16.87373 | -0.3939147 | 6.490128 | 6.490128 | 6.490128
44.16296 | 35.9499 | 36.28428 | 16.87032 | -0.3343752 | 6.471317 | 6.471317 | 6.471317
44.17296 | 35.892 | 36.22391 | 16.86692 | -0.3319091 | 6.45233 | 6.45233 | 6.45233
44.18295 | 35.9158 | 36.16309 | 16.86351 | -0.2472878 | 6.433191 | 6.433191 | 6.433191
44.19295 | 35.8507 | 36.1017 | 16.86011 | -0.2510037 | 6.413865 | 6.413865 | 6.413865
44.20295 | 35.8438 | 36.03983 | 16.8567 | -0.1960303 | 6.394376 | 6.394376 | 6.394376
44.21295 | 35.837 | 35.97748 | 16.8533 | -0.1404814 | 6.374727 | 6.374727 | 6.374727
44.22295 | 35.788 | 35.91467 | 16.84989 | -0.1266664 | 6.354924 | 6.354924 | 6.354924
44.23294 | 35.783 | 35.85146 | 16.84649 | -0.06846243 | 6.334989 | 6.334989 | 6.334989
44.24294 | 35.762 | 35.78776 | 16.84309 | -0.0257566 | 6.314889 | 6.314889 | 6.314889
44.25294 | 35.7321 | 35.72362 | 16.83969 | 0.008476438 | 6.294645 | 6.294645 | 6.294645
44.26294 | 35.7035 | 35.65908 | 16.83629 | 0.04442269 | 6.274264 | 6.274264 | 6.274264
44.27294 | 35.675 | 35.59413 | 16.83288 | 0.08087443 | 6.253747 | 6.253747 | 6.253747
44.28294 | 35.664 | 35.52879 | 16.82948 | 0.1352134 | 6.233101 | 6.233101 | 6.233101
44.29293 | 35.613 | 35.46314 | 16.82608 | 0.1498637 | 6.21235 | 6.21235 | 6.21235
44.30293 | 35.6242 | 35.39705 | 16.82268 | 0.2271452 | 6.191457 | 6.191457 | 6.191457
44.31293 | 35.59 | 35.33062 | 16.81928 | 0.259378 | 6.170446 | 6.170446 | 6.170446
44.32293 | 35.5655 | 35.26385 | 16.81588 | 0.3016536 | 6.14932 | 6.14932 | 6.14932
44.33293 | 35.5266 | 35.19674 | 16.81249 | 0.3298555 | 6.128086 | 6.128086 | 6.128086
44.34292 | 35.5047 | 35.12939 | 16.80909 | 0.3753099 | 6.106767 | 6.106767 | 6.106767
44.35292 | 35.4852 | 35.06167 | 16.80569 | 0.4235333 | 6.085325 | 6.085325 | 6.085325
44.36292 | 35.4499 | 34.99365 | 16.80229 | 0.4562492 | 6.063785 | 6.063785 | 6.063785
44.37292 | 35.4199 | 34.92535 | 16.7989 | 0.4945461 | 6.042152 | 6.042152 | 6.042152
44.38292 | 35.4235 | 34.85679 | 16.7955 | 0.5667126 | 6.020429 | 6.020429 | 6.020429
44.39292 | 35.3868 | 34.78796 | 16.7921 | 0.5988372 | 5.99862 | 5.99862 | 5.99862
44.40291 | 35.3395 | 34.71896 | 16.78871 | 0.6205391 | 5.97675 | 5.97675 | 5.97675
44.41291 | 35.3243 | 34.64966 | 16.78532 | 0.6746444 | 5.95478 | 5.95478 | 5.95478
44.42291 | 35.3044 | 34.58013 | 16.78192 | 0.7242718 | 5.932736 | 5.932736 | 5.932736
44.43291 | 35.2654 | 34.51039 | 16.77853 | 0.7550139 | 5.91062 | 5.91062 | 5.91062
44.44291 | 35.2381 | 34.44045 | 16.77513 | 0.7976544 | 5.888438 | 5.888438 | 5.888438
44.4529 | 35.1981 | 34.37038 | 16.77174 | 0.8277177 | 5.866214 | 5.866214 | 5.866214
44.4629 | 35.188 | 34.30007 | 16.76835 | 0.887927 | 5.843908 | 5.843908 | 5.843908
44.4729 | 35.1393 | 34.22959 | 16.76496 | 0.909708 | 5.821546 | 5.821546 | 5.821546
44.4829 | 35.1259 | 34.15895 | 16.76156 | 0.9669456 | 5.799131 | 5.799131 | 5.799131
44.4929 | 35.0847 | 34.08817 | 16.75817 | 0.9965298 | 5.776666 | 5.776666 | 5.776666
44.5029 | 35.0653 | 34.01725 | 16.75478 | 1.048052 | 5.754156 | 5.754156 | 5.754156
44.51289 | 35.0346 | 33.94627 | 16.75139 | 1.088332 | 5.731626 | 5.731626 | 5.731626
44.52289 | 34.9836 | 33.8751 | 16.748 | 1.108497 | 5.709034 | 5.709034 | 5.709034
44.53289 | 34.9621 | 33.80383 | 16.74461 | 1.158271 | 5.686406 | 5.686406 | 5.686406
44.54289 | 34.9301 | 33.73246 | 16.74122 | 1.197639 | 5.663747 | 5.663747 | 5.663747
44.55289 | 34.8946 | 33.66101 | 16.73783 | 1.233595 | 5.641058 | 5.641058 | 5.641058
44.56288 | 34.8686 | 33.58954 | 16.73444 | 1.27906 | 5.618365 | 5.618365 | 5.618365
44.57288 | 34.8213 | 33.51794 | 16.73106 | 1.30336 | 5.595628 | 5.595628 | 5.595628
44.58288 | 34.8092 | 33.44628 | 16.72767 | 1.362924 | 5.57287 | 5.57287 | 5.57287
44.59288 | 34.7555 | 33.37457 | 16.72428 | 1.380933 | 5.550096 | 5.550096 | 5.550096
44.60288 | 34.7194 | 33.30282 | 16.72089 | 1.416583 | 5.527309 | 5.527309 | 5.527309
44.61288 | 34.6915 | 33.23103 | 16.7175 | 1.460469 | 5.504509 | 5.504509 | 5.504509
44.62287 | 34.6438 | 33.1593 | 16.71412 | 1.484504 | 5.481725 | 5.481725 | 5.481725
44.63287 | 34.6001 | 33.08747 | 16.71073 | 1.512626 | 5.458914 | 5.458914 | 5.458914
44.64287 | 34.566 | 33.01565 | 16.70735 | 1.550353 | 5.4361 | 5.4361 | 5.4361
44.65287 | 34.5487 | 32.94382 | 16.70396 | 1.604878 | 5.413287 | 5.413287 | 5.413287
44.66287 | 34.4916 | 32.87201 | 16.70058 | 1.619592 | 5.390477 | 5.390477 | 5.390477
44.67286 | 34.4351 | 32.80028 | 16.69719 | 1.634817 | 5.367696 | 5.367696 | 5.367696
44.68286 | 34.4347 | 32.72851 | 16.69381 | 1.706187 | 5.344901 | 5.344901 | 5.344901
44.69286 | 34.3698 | 32.65678 | 16.69043 | 1.713022 | 5.322118 | 5.322118 | 5.322118
44.70286 | 34.3293 | 32.58508 | 16.68704 | 1.744217 | 5.299347 | 5.299347 | 5.299347
44.71286 | 34.2823 | 32.51346 | 16.68366 | 1.768841 | 5.2766 | 5.2766 | 5.2766
44.72286 | 34.2588 | 32.44187 | 16.68027 | 1.816931 | 5.253865 | 5.253865 | 5.253865
44.73285 | 34.2088 | 32.37043 | 16.6769 | 1.838373 | 5.231177 | 5.231177 | 5.231177
44.74285 | 34.161 | 32.29897 | 16.67351 | 1.862029 | 5.208486 | 5.208486 | 5.208486
44.75285 | 34.1267 | 32.22758 | 16.67013 | 1.899116 | 5.185818 | 5.185818 | 5.185818
44.76285 | 34.0929 | 32.15629 | 16.66675 | 1.936607 | 5.163181 | 5.163181 | 5.163181
44.77285 | 34.0153 | 32.08509 | 16.66337 | 1.93021 | 5.140574 | 5.140574 | 5.140574
44.78284 | 34.0096 | 32.01407 | 16.65999 | 1.995535 | 5.118025 | 5.118025 | 5.118025
44.79284 | 33.9278 | 31.94306 | 16.65661 | 1.984736 | 5.095485 | 5.095485 | 5.095485
44.80284 | 33.9123 | 31.87217 | 16.65323 | 2.040127 | 5.072982 | 5.072982 | 5.072982
44.81284 | 33.848 | 31.8014 | 16.64985 | 2.046604 | 5.050516 | 5.050516 | 5.050516
44.82284 | 33.8242 | 31.73074 | 16.64647 | 2.093457 | 5.028092 | 5.028092 | 5.028092
44.83283 | 33.7519 | 31.66028 | 16.64309 | 2.091616 | 5.005731 | 5.005731 | 5.005731
44.84283 | 33.7368 | 31.58989 | 16.63971 | 2.146908 | 4.983393 | 4.983393 | 4.983393
44.85283 | 33.6734 | 31.51964 | 16.63633 | 2.153764 | 4.961101 | 4.961101 | 4.961101
44.86283 | 33.6296 | 31.44952 | 16.63295 | 2.180076 | 4.938856 | 4.938856 | 4.938856
44.87283 | 33.5889 | 31.37956 | 16.62958 | 2.20934 | 4.916661 | 4.916661 | 4.916661
44.88283 | 33.5637 | 31.30975 | 16.6262 | 2.253947 | 4.894518 | 4.894518 | 4.894518
44.89282 | 33.4789 | 31.24017 | 16.62282 | 2.238728 | 4.872449 | 4.872449 | 4.872449
44.90282 | 33.4679 | 31.17069 | 16.61945 | 2.297214 | 4.850413 | 4.850413 | 4.850413
44.91282 | 33.425 | 31.10137 | 16.61607 | 2.32363 | 4.828433 | 4.828433 | 4.828433
44.92282 | 33.3711 | 31.03223 | 16.61269 | 2.338872 | 4.806512 | 4.806512 | 4.806512
44.93282 | 33.3109 | 30.96326 | 16.60932 | 2.347637 | 4.784649 | 4.784649 | 4.784649
44.94281 | 33.2929 | 30.89455 | 16.60594 | 2.398353 | 4.762867 | 4.762867 | 4.762867
44.95281 | 33.2604 | 30.82595 | 16.60257 | 2.434452 | 4.741127 | 4.741127 | 4.741127
44.96281 | 33.1696 | 30.75754 | 16.59919 | 2.412057 | 4.71945 | 4.71945 | 4.71945
44.97281 | 33.1562 | 30.68933 | 16.59582 | 2.46687 | 4.697838 | 4.697838 | 4.697838
44.98281 | 33.1297 | 30.62132 | 16.59244 | 2.508383 | 4.676291 | 4.676291 | 4.676291
44.99281 | 33.0437 | 30.55351 | 16.58907 | 2.490195 | 4.654812 | 4.654812 | 4.654812
45.0028 | 33.0494 | 30.48596 | 16.5857 | 2.563436 | 4.633422 | 4.633422 | 4.633422
45.0128 | 32.9891 | 30.41857 | 16.58232 | 2.570533 | 4.612081 | 4.612081 | 4.612081
45.0228 | 32.9513 | 30.35138 | 16.57895 | 2.599918 | 4.590811 | 4.590811 | 4.590811
45.0328 | 32.9002 | 30.28441 | 16.57558 | 2.615787 | 4.569613 | 4.569613 | 4.569613
45.0428 | 32.8773 | 30.21766 | 16.5722 | 2.659637 | 4.548487 | 4.548487 | 4.548487
45.05279 | 32.828 | 30.1512 | 16.56883 | 2.6768 | 4.527456 | 4.527456 | 4.527456
45.06279 | 32.7997 | 30.0849 | 16.56546 | 2.714803 | 4.506479 | 4.506479 | 4.506479
45.07279 | 32.7468 | 30.01882 | 16.56209 | 2.727977 | 4.485579 | 4.485579 | 4.485579
45.08279 | 32.6991 | 29.95298 | 16.55872 | 2.746121 | 4.464755 | 4.464755 | 4.464755
45.09279 | 32.6648 | 29.88737 | 16.55534 | 2.77743 | 4.444009 | 4.444009 | 4.444009
45.10279 | 32.6364 | 29.822 | 16.55197 | 2.814405 | 4.423341 | 4.423341 | 4.423341
45.11278 | 32.5598 | 29.75692 | 16.5486 | 2.802878 | 4.402773 | 4.402773 | 4.402773
45.12278 | 32.5314 | 29.69203 | 16.54523 | 2.839373 | 4.382265 | 4.382265 | 4.382265
45.13278 | 32.5095 | 29.62738 | 16.54186 | 2.882125 | 4.361838 | 4.361838 | 4.361838
45.14278 | 32.4284 | 29.56297 | 16.53849 | 2.865432 | 4.341492 | 4.341492 | 4.341492
45.15278 | 32.4017 | 29.49881 | 16.53512 | 2.902891 | 4.32123 | 4.32123 | 4.32123
45.16277 | 32.374 | 29.43496 | 16.53175 | 2.939039 | 4.301069 | 4.301069 | 4.301069
45.17277 | 32.3016 | 29.3713 | 16.52838 | 2.930298 | 4.280973 | 4.280973 | 4.280973
45.18277 | 32.2584 | 29.3079 | 16.52501 | 2.950503 | 4.260961 | 4.260961 | 4.260961
45.19277 | 32.2046 | 29.24475 | 16.52164 | 2.959854 | 4.241034 | 4.241034 | 4.241034
45.20277 | 32.1974 | 29.18185 | 16.51827 | 3.015548 | 4.221193 | 4.221193 | 4.221193
45.21277 | 32.1035 | 29.11922 | 16.51491 | 2.984282 | 4.201438 | 4.201438 | 4.201438
45.22276 | 32.0844 | 29.0569 | 16.51154 | 3.027496 | 4.181788 | 4.181788 | 4.181788
45.23276 | 32.0488 | 28.99479 | 16.50817 | 3.054011 | 4.162206 | 4.162206 | 4.162206
45.24276 | 31.9661 | 28.93294 | 16.5048 | 3.033162 | 4.142711 | 4.142711 | 4.142711
45.25276 | 31.9385 | 28.87135 | 16.50143 | 3.067152 | 4.123304 | 4.123304 | 4.123304
45.26276 | 31.8968 | 28.81003 | 16.49807 | 3.086774 | 4.103986 | 4.103986 | 4.103986
45.27275 | 31.8486 | 28.74903 | 16.4947 | 3.099571 | 4.084775 | 4.084775 | 4.084775
45.28275 | 31.7854 | 28.68824 | 16.49134 | 3.09716 | 4.065635 | 4.065635 | 4.065635
45.29275 | 31.7414 | 28.62772 | 16.48797 | 3.113681 | 4.046584 | 4.046584 | 4.046584
45.30275 | 31.71 | 28.56747 | 16.4846 | 3.142532 | 4.027623 | 4.027623 | 4.027623
45.31275 | 31.658 | 28.50749 | 16.48123 | 3.150514 | 4.008751 | 4.008751 | 4.008751
45.32275 | 31.6092 | 28.44778 | 16.47787 | 3.161425 | 3.989969 | 3.989969 | 3.989969
45.33274 | 31.5469 | 28.38839 | 16.4745 | 3.158506 | 3.971297 | 3.971297 | 3.971297
45.34274 | 31.5392 | 28.32923 | 16.47114 | 3.209972 | 3.952697 | 3.952697 | 3.952697
45.35274 | 31.4724 | 28.27033 | 16.46777 | 3.202066 | 3.934188 | 3.934188 | 3.934188
45.36274 | 31.4027 | 28.21171 | 16.46441 | 3.190986 | 3.915769 | 3.915769 | 3.915769
45.37274 | 31.3956 | 28.15337 | 16.46104 | 3.242232 | 3.897443 | 3.897443 | 3.897443
45.38273 | 31.3466 | 28.09535 | 16.45768 | 3.251247 | 3.879225 | 3.879225 | 3.879225
45.39273 | 31.2608 | 28.03756 | 16.45431 | 3.223243 | 3.861082 | 3.861082 | 3.861082
45.40273 | 31.2567 | 27.98004 | 16.45095 | 3.276665 | 3.84303 | 3.84303 | 3.84303
45.41273 | 31.222 | 27.92279 | 16.44758 | 3.299211 | 3.825069 | 3.825069 | 3.825069
45.42273 | 31.1284 | 27.86582 | 16.44422 | 3.262582 | 3.807201 | 3.807201 | 3.807201
45.43273 | 31.109 | 27.80912 | 16.44085 | 3.299875 | 3.789424 | 3.789424 | 3.789424
45.44272 | 31.084 | 27.75276 | 16.43749 | 3.331239 | 3.771757 | 3.771757 | 3.771757
45.45272 | 30.971 | 27.69662 | 16.43413 | 3.274381 | 3.754164 | 3.754164 | 3.754164
45.46272 | 30.9688 | 27.64075 | 16.43076 | 3.328047 | 3.736664 | 3.736664 | 3.736664
45.47272 | 30.9243 | 27.58516 | 16.4274 | 3.339136 | 3.719255 | 3.719255 | 3.719255
45.48272 | 30.859 | 27.52985 | 16.42403 | 3.32915 | 3.701939 | 3.701939 | 3.701939
45.49271 | 30.7994 | 27.47487 | 16.42067 | 3.324534 | 3.684731 | 3.684731 | 3.684731
45.50271 | 30.7812 | 27.4201 | 16.41731 | 3.361095 | 3.667598 | 3.667598 | 3.667598
45.51271 | 30.7172 | 27.36562 | 16.41395 | 3.351582 | 3.650557 | 3.650557 | 3.650557
45.52271 | 30.6742 | 27.31141 | 16.41058 | 3.362791 | 3.633608 | 3.633608 | 3.633608
45.53271 | 30.6113 | 27.25747 | 16.40722 | 3.353827 | 3.616751 | 3.616751 | 3.616751
45.54271 | 30.5789 | 27.20381 | 16.40386 | 3.375086 | 3.599985 | 3.599985 | 3.599985
45.5527 | 30.5334 | 27.15048 | 16.4005 | 3.38292 | 3.583327 | 3.583327 | 3.583327
45.5627 | 30.4704 | 27.09737 | 16.39714 | 3.373029 | 3.566745 | 3.566745 | 3.566745
45.5727 | 30.4377 | 27.04453 | 16.39377 | 3.393167 | 3.550253 | 3.550253 | 3.550253
45.5827 | 30.409 | 26.99197 | 16.39041 | 3.417032 | 3.533853 | 3.533853 | 3.533853
45.5927 | 30.3085 | 26.93968 | 16.38705 | 3.368822 | 3.517543 | 3.517543 | 3.517543
45.60269 | 30.2942 | 26.88771 | 16.38369 | 3.406488 | 3.501341 | 3.501341 | 3.501341
45.61269 | 30.2523 | 26.83597 | 16.38033 | 3.416334 | 3.485213 | 3.485213 | 3.485213
45.62269 | 30.1728 | 26.78449 | 16.37696 | 3.388308 | 3.469176 | 3.469176 | 3.469176
45.63269 | 30.1261 | 26.73329 | 16.3736 | 3.392812 | 3.453228 | 3.453228 | 3.453228
45.64269 | 30.1118 | 26.68236 | 16.37024 | 3.429444 | 3.437371 | 3.437371 | 3.437371
45.65269 | 30.0429 | 26.63169 | 16.36688 | 3.411209 | 3.421604 | 3.421604 | 3.421604
45.66268 | 29.9768 | 26.58135 | 16.36352 | 3.395453 | 3.405942 | 3.405942 | 3.405942
45.67268 | 29.9632 | 26.53122 | 16.36016 | 3.431979 | 3.390353 | 3.390353 | 3.390353
45.68268 | 29.8916 | 26.48136 | 16.3568 | 3.410238 | 3.374854 | 3.374854 | 3.374854
45.69268 | 29.8197 | 26.43177 | 16.35344 | 3.387929 | 3.359444 | 3.359444 | 3.359444
45.70268 | 29.8182 | 26.38245 | 16.35008 | 3.435754 | 3.344123 | 3.344123 | 3.344123
45.71267 | 29.7274 | 26.33343 | 16.34672 | 3.393967 | 3.328905 | 3.328905 | 3.328905
45.72267 | 29.6941 | 26.28464 | 16.34336 | 3.409462 | 3.31376 | 3.31376 | 3.31376
45.73267 | 29.655 | 26.23611 | 16.34 | 3.418894 | 3.298703 | 3.298703 | 3.298703
45.74267 | 29.5926 | 26.18784 | 16.33664 | 3.404764 | 3.283733 | 3.283733 | 3.283733
45.75267 | 29.5377 | 26.13983 | 16.33328 | 3.39787 | 3.268851 | 3.268851 | 3.268851
45.76267 | 29.4804 | 26.09208 | 16.32992 | 3.388315 | 3.254056 | 3.254056 | 3.254056
45.77266 | 29.4378 | 26.04466 | 16.32656 | 3.393141 | 3.239367 | 3.239367 | 3.239367
45.78266 | 29.3873 | 25.99743 | 16.3232 | 3.389868 | 3.224745 | 3.224745 | 3.224745
45.79266 | 29.2918 | 25.95046 | 16.31984 | 3.341336 | 3.210209 | 3.210209 | 3.210209
45.80266 | 29.2897 | 25.90375 | 16.31648 | 3.385946 | 3.195759 | 3.195759 | 3.195759
45.81266 | 29.2245 | 25.85729 | 16.31312 | 3.367212 | 3.18139 | 3.18139 | 3.18139
45.82265 | 29.1545 | 25.81115 | 16.30976 | 3.343345 | 3.167131 | 3.167131 | 3.167131
45.83265 | 29.1313 | 25.76521 | 16.3064 | 3.366089 | 3.152937 | 3.152937 | 3.152937
45.84265 | 29.0694 | 25.71952 | 16.30304 | 3.349879 | 3.138827 | 3.138827 | 3.138827
45.85265 | 28.9942 | 25.67408 | 16.29968 | 3.320116 | 3.124801 | 3.124801 | 3.124801
45.86265 | 28.9543 | 25.6289 | 16.29632 | 3.325404 | 3.110858 | 3.110858 | 3.110858
45.87265 | 28.9364 | 25.58396 | 16.29296 | 3.352439 | 3.097 | 3.097 | 3.097
45.88264 | 28.8342 | 25.53932 | 16.28961 | 3.294881 | 3.083238 | 3.083238 | 3.083238
45.89264 | 28.8169 | 25.49488 | 16.28625 | 3.322019 | 3.069545 | 3.069545 | 3.069545
45.90264 | 28.7759 | 25.45069 | 16.28289 | 3.325208 | 3.055935 | 3.055935 | 3.055935
45.91264 | 28.6929 | 25.40675 | 16.27953 | 3.286153 | 3.042407 | 3.042407 | 3.042407
45.92264 | 28.6624 | 25.36305 | 16.27617 | 3.299352 | 3.02896 | 3.02896 | 3.02896
45.93263 | 28.603 | 25.31964 | 16.27281 | 3.283364 | 3.015608 | 3.015608 | 3.015608
45.94263 | 28.5652 | 25.27642 | 16.26945 | 3.288777 | 3.002324 | 3.002324 | 3.002324
45.95263 | 28.4877 | 25.23345 | 16.26609 | 3.254247 | 2.98912 | 2.98912 | 2.98912
45.96263 | 28.4483 | 25.19072 | 16.26273 | 3.257577 | 2.975997 | 2.975997 | 2.975997
45.97263 | 28.4084 | 25.14823 | 16.25937 | 3.260167 | 2.962953 | 2.962953 | 2.962953
45.98263 | 28.363 | 25.10598 | 16.25601 | 3.257018 | 2.949989 | 2.949989 | 2.949989
45.99262 | 28.2842 | 25.06401 | 16.25266 | 3.220191 | 2.937117 | 2.937117 | 2.937117
46.00262 | 28.2634 | 25.02223 | 16.2493 | 3.24117 | 2.92431 | 2.92431 | 2.92431
46.01262 | 28.1936 | 24.98069 | 16.24594 | 3.212913 | 2.911582 | 2.911582 | 2.911582
46.02262 | 28.1495 | 24.93938 | 16.24258 | 3.210122 | 2.898932 | 2.898932 | 2.898932
46.03262 | 28.1152 | 24.8983 | 16.23922 | 3.216898 | 2.88636 | 2.88636 | 2.88636
46.04261 | 28.0456 | 24.8575 | 16.23587 | 3.188104 | 2.873877 | 2.873877 | 2.873877
46.05261 | 27.996 | 24.81688 | 16.23251 | 3.179118 | 2.861458 | 2.861458 | 2.861458
46.06261 | 27.9704 | 24.7765 | 16.22915 | 3.193904 | 2.849116 | 2.849116 | 2.849116
46.07261 | 27.8974 | 24.73634 | 16.22579 | 3.161061 | 2.83685 | 2.83685 | 2.83685
46.08261 | 27.8653 | 24.69641 | 16.22243 | 3.168893 | 2.824659 | 2.824659 | 2.824659
46.09261 | 27.8223 | 24.6567 | 16.21907 | 3.165598 | 2.812544 | 2.812544 | 2.812544
46.1026 | 27.7709 | 24.61726 | 16.21571 | 3.153639 | 2.800515 | 2.800515 | 2.800515
46.1126 | 27.6968 | 24.578 | 16.21236 | 3.118797 | 2.788549 | 2.788549 | 2.788549
46.1226 | 27.6847 | 24.53897 | 16.209 | 3.145733 | 2.776657 | 2.776657 | 2.776657
46.1326 | 27.6157 | 24.50015 | 16.20564 | 3.115547 | 2.764838 | 2.764838 | 2.764838
46.1426 | 27.5646 | 24.46156 | 16.20228 | 3.103042 | 2.753093 | 2.753093 | 2.753093
46.15259 | 27.5315 | 24.42322 | 16.19892 | 3.108281 | 2.741432 | 2.741432 | 2.741432
46.16259 | 27.4842 | 24.38506 | 16.19556 | 3.099141 | 2.729832 | 2.729832 | 2.729832
46.17259 | 27.4383 | 24.34712 | 16.1922 | 3.091183 | 2.718304 | 2.718304 | 2.718304
46.18259 | 27.3919 | 24.30939 | 16.18885 | 3.082512 | 2.706848 | 2.706848 | 2.706848
46.19259 | 27.3539 | 24.27187 | 16.18549 | 3.082026 | 2.695462 | 2.695462 | 2.695462
46.20259 | 27.2973 | 24.23457 | 16.18213 | 3.062728 | 2.684148 | 2.684148 | 2.684148
46.21258 | 27.2446 | 24.19752 | 16.17877 | 3.047082 | 2.672916 | 2.672916 | 2.672916
46.22258 | 27.2143 | 24.16064 | 16.17541 | 3.053663 | 2.661742 | 2.661742 | 2.661742
46.23258 | 27.1526 | 24.12397 | 16.17205 | 3.028634 | 2.650638 | 2.650638 | 2.650638
46.24258 | 27.1292 | 24.0875 | 16.16869 | 3.041698 | 2.639603 | 2.639603 | 2.639603
46.25258 | 27.0844 | 24.05125 | 16.16533 | 3.033155 | 2.628637 | 2.628637 | 2.628637
46.26257 | 26.984 | 24.01523 | 16.16198 | 2.96877 | 2.61775 | 2.61775 | 2.61775
46.27257 | 27.0157 | 23.97938 | 16.15862 | 3.036318 | 2.606921 | 2.606921 | 2.606921
46.28257 | 26.9189 | 23.94374 | 16.15526 | 2.975163 | 2.596159 | 2.596159 | 2.596159
46.29257 | 26.8552 | 23.90829 | 16.1519 | 2.946906 | 2.585465 | 2.585465 | 2.585465
46.30257 | 26.846 | 23.87305 | 16.14854 | 2.972948 | 2.574837 | 2.574837 | 2.574837
46.31257 | 26.7749 | 23.83801 | 16.14518 | 2.93689 | 2.564276 | 2.564276 | 2.564276
46.32256 | 26.7225 | 23.8032 | 16.14182 | 2.919301 | 2.553792 | 2.553792 | 2.553792
46.33256 | 26.7238 | 23.76855 | 16.13846 | 2.955248 | 2.543363 | 2.543363 | 2.543363
46.34256 | 26.6132 | 23.7341 | 16.1351 | 2.879099 | 2.532999 | 2.532999 | 2.532999
46.35256 | 26.5823 | 23.69984 | 16.13174 | 2.882455 | 2.5227 | 2.5227 | 2.5227
46.36256 | 26.5311 | 23.66578 | 16.12838 | 2.865318 | 2.512466 | 2.512466 | 2.512466
46.37255 | 26.4902 | 23.63194 | 16.12503 | 2.858255 | 2.502305 | 2.502305 | 2.502305
46.38255 | 26.4474 | 23.59827 | 16.12167 | 2.849134 | 2.492199 | 2.492199 | 2.492199
46.39255 | 26.3823 | 23.56478 | 16.11831 | 2.817523 | 2.482156 | 2.482156 | 2.482156
46.40255 | 26.3652 | 23.53148 | 16.11495 | 2.833723 | 2.472176 | 2.472176 | 2.472176
46.41255 | 26.2881 | 23.49837 | 16.11159 | 2.789735 | 2.462259 | 2.462259 | 2.462259
46.42255 | 26.2424 | 23.46544 | 16.10823 | 2.77696 | 2.452404 | 2.452404 | 2.452404
46.43254 | 26.2167 | 23.43273 | 16.10487 | 2.783968 | 2.442621 | 2.442621 | 2.442621
46.44254 | 26.1213 | 23.40018 | 16.10151 | 2.721123 | 2.432889 | 2.432889 | 2.432889
46.45254 | 26.1129 | 23.36781 | 16.09815 | 2.745094 | 2.423219 | 2.423219 | 2.423219
46.46254 | 26.0628 | 23.33562 | 16.09479 | 2.727184 | 2.413609 | 2.413609 | 2.413609
46.47254 | 25.9824 | 23.30361 | 16.09143 | 2.678793 | 2.40406 | 2.40406 | 2.40406
46.48253 | 25.9774 | 23.27181 | 16.08807 | 2.70559 | 2.39458 | 2.39458 | 2.39458
46.49253 | 25.911 | 23.24016 | 16.08471 | 2.67084 | 2.38515 | 2.38515 | 2.38515
46.50253 | 25.8645 | 23.20869 | 16.08135 | 2.655813 | 2.37578 | 2.37578 | 2.37578
46.51253 | 25.8355 | 23.17739 | 16.07799 | 2.658108 | 2.366468 | 2.366468 | 2.366468
46.52253 | 25.7597 | 23.14627 | 16.07463 | 2.613427 | 2.357215 | 2.357215 | 2.357215
46.53253 | 25.7424 | 23.11533 | 16.07127 | 2.627073 | 2.348021 | 2.348021 | 2.348021
46.54252 | 25.6905 | 23.08458 | 16.06791 | 2.605915 | 2.338893 | 2.338893 | 2.338893
46.55252 | 25.6434 | 23.05398 | 16.06455 | 2.589415 | 2.329813 | 2.329813 | 2.329813
46.56252 | 25.6061 | 23.02356 | 16.06118 | 2.582544 | 2.320791 | 2.320791 | 2.320791
46.57252 | 25.5475 | 22.9933 | 16.05782 | 2.554202 | 2.311825 | 2.311825 | 2.311825
46.58252 | 25.53 | 22.96321 | 16.05446 | 2.566793 | 2.302916 | 2.302916 | 2.302916
46.59251 | 25.4714 | 22.93332 | 16.0511 | 2.538084 | 2.294071 | 2.294071 | 2.294071
46.60251 | 25.4264 | 22.90356 | 16.04774 | 2.52284 | 2.285274 | 2.285274 | 2.285274
46.61251 | 25.3945 | 22.87397 | 16.04438 | 2.520529 | 2.276531 | 2.276531 | 2.276531
46.62251 | 25.3247 | 22.84455 | 16.04101 | 2.480153 | 2.267844 | 2.267844 | 2.267844
46.63251 | 25.2994 | 22.81529 | 16.03765 | 2.484113 | 2.259212 | 2.259212 | 2.259212
46.64251 | 25.2618 | 22.78619 | 16.03429 | 2.47561 | 2.250633 | 2.250633 | 2.250633
46.6525 | 25.1875 | 22.75728 | 16.03093 | 2.430218 | 2.242117 | 2.242117 | 2.242117
46.6625 | 25.174 | 22.72851 | 16.02757 | 2.445493 | 2.233646 | 2.233646 | 2.233646
46.6725 | 25.1095 | 22.69989 | 16.0242 | 2.409609 | 2.225229 | 2.225229 | 2.225229
46.6825 | 25.0973 | 22.67143 | 16.02084 | 2.425866 | 2.216864 | 2.216864 | 2.216864
46.6925 | 25.0378 | 22.64313 | 16.01748 | 2.394666 | 2.208552 | 2.208552 | 2.208552
46.70249 | 24.9842 | 22.61502 | 16.01412 | 2.369181 | 2.2003 | 2.2003 | 2.2003
46.71249 | 24.9509 | 22.58703 | 16.01075 | 2.363868 | 2.192092 | 2.192092 | 2.192092
46.72249 | 24.9075 | 22.5592 | 16.00739 | 2.3483 | 2.183936 | 2.183936 | 2.183936
46.73249 | 24.8714 | 22.53152 | 16.00403 | 2.33988 | 2.175831 | 2.175831 | 2.175831
46.74249 | 24.8274 | 22.50399 | 16.00066 | 2.323406 | 2.167777 | 2.167777 | 2.167777
46.75249 | 24.7848 | 22.47662 | 15.9973 | 2.308181 | 2.159773 | 2.159773 | 2.159773
46.76248 | 24.7349 | 22.44942 | 15.99394 | 2.285479 | 2.151828 | 2.151828 | 2.151828
46.77248 | 24.7143 | 22.42235 | 15.99057 | 2.291953 | 2.143925 | 2.143925 | 2.143925
46.78248 | 24.6493 | 22.39542 | 15.98721 | 2.253878 | 2.136071 | 2.136071 | 2.136071
46.79248 | 24.6064 | 22.36864 | 15.98384 | 2.237756 | 2.128267 | 2.128267 | 2.128267
46.80248 | 24.5612 | 22.34201 | 15.98048 | 2.219187 | 2.120511 | 2.120511 | 2.120511
46.81247 | 24.5481 | 22.31555 | 15.97712 | 2.232547 | 2.112812 | 2.112812 | 2.112812
46.82247 | 24.4657 | 22.28921 | 15.97375 | 2.176487 | 2.105154 | 2.105154 | 2.105154
46.83247 | 24.476 | 22.26302 | 15.97039 | 2.212983 | 2.097544 | 2.097544 | 2.097544
46.84247 | 24.4062 | 22.23696 | 15.96702 | 2.169236 | 2.089981 | 2.089981 | 2.089981
46.85247 | 24.3721 | 22.21105 | 15.96365 | 2.161047 | 2.082466 | 2.082466 | 2.082466
46.86247 | 24.3284 | 22.18528 | 15.96029 | 2.143117 | 2.074998 | 2.074998 | 2.074998
46.87246 | 24.2759 | 22.15968 | 15.95693 | 2.11622 | 2.067585 | 2.067585 | 2.067585
46.88246 | 24.2567 | 22.13419 | 15.95356 | 2.122512 | 2.06021 | 2.06021 | 2.06021
46.89246 | 24.1965 | 22.10884 | 15.95019 | 2.087663 | 2.052882 | 2.052882 | 2.052882
46.90246 | 24.1734 | 22.08362 | 15.94683 | 2.089776 | 2.045599 | 2.045599 | 2.045599
46.91246 | 24.1335 | 22.05855 | 15.94346 | 2.074953 | 2.038363 | 2.038363 | 2.038363
46.92245 | 24.077 | 22.03363 | 15.9401 | 2.04337 | 2.031178 | 2.031178 | 2.031178
46.93245 | 24.0613 | 22.00882 | 15.93673 | 2.052475 | 2.024032 | 2.024032 | 2.024032
46.94245 | 24.0018 | 21.98415 | 15.93336 | 2.017647 | 2.016931 | 2.016931 | 2.016931
46.95245 | 23.9664 | 21.95961 | 15.92999 | 2.006788 | 2.009873 | 2.009873 | 2.009873
46.96245 | 23.9159 | 21.93521 | 15.92662 | 1.980694 | 2.00286 | 2.00286 | 2.00286
46.97245 | 23.8782 | 21.91093 | 15.92326 | 1.967268 | 1.995892 | 1.995892 | 1.995892
46.98244 | 23.8779 | 21.88682 | 15.91989 | 1.991083 | 1.988975 | 1.988975 | 1.988975
46.99244 | 23.7675 | 21.8628 | 15.91652 | 1.904698 | 1.982093 | 1.982093 | 1.982093
47.00244 | 23.7774 | 21.83891 | 15.91315 | 1.938488 | 1.975253 | 1.975253 | 1.975253
47.01244 | 23.7238 | 21.81515 | 15.90979 | 1.908646 | 1.968456 | 1.968456 | 1.968456
47.02244 | 23.6805 | 21.79152 | 15.90642 | 1.888976 | 1.961703 | 1.961703 | 1.961703
47.03243 | 23.6591 | 21.76805 | 15.90305 | 1.891047 | 1.955001 | 1.955001 | 1.955001
47.04243 | 23.5845 | 21.74468 | 15.89968 | 1.839825 | 1.948332 | 1.948332 | 1.948332
47.05243 | 23.5851 | 21.72142 | 15.89631 | 1.863678 | 1.941704 | 1.941704 | 1.941704
47.06243 | 23.5176 | 21.69829 | 15.89294 | 1.819306 | 1.935118 | 1.935118 | 1.935118
47.07243 | 23.4939 | 21.67529 | 15.88957 | 1.818613 | 1.928572 | 1.928572 | 1.928572
47.08243 | 23.4603 | 21.6524 | 15.8862 | 1.807895 | 1.922068 | 1.922068 | 1.922068
47.09242 | 23.4105 | 21.62967 | 15.88283 | 1.780835 | 1.915611 | 1.915611 | 1.915611
47.10242 | 23.3837 | 21.60702 | 15.87946 | 1.776675 | 1.909188 | 1.909188 | 1.909188
47.11242 | 23.3219 | 21.5845 | 15.87609 | 1.737395 | 1.902805 | 1.902805 | 1.902805
47.12242 | 23.306 | 21.5621 | 15.87272 | 1.743896 | 1.896462 | 1.896462 | 1.896462
47.13242 | 23.247 | 21.53982 | 15.86935 | 1.707179 | 1.890158 | 1.890158 | 1.890158
47.14241 | 23.2254 | 21.51768 | 15.86598 | 1.707722 | 1.8839 | 1.8839 | 1.8839
47.15241 | 23.202 | 21.49563 | 15.86261 | 1.70637 | 1.877675 | 1.877675 | 1.877675
47.16241 | 23.1379 | 21.4737 | 15.85923 | 1.664201 | 1.871489 | 1.871489 | 1.871489
47.17241 | 23.1423 | 21.45188 | 15.85586 | 1.690416 | 1.865341 | 1.865341 | 1.865341
47.18241 | 23.0641 | 21.43018 | 15.85249 | 1.633917 | 1.859232 | 1.859232 | 1.859232
47.19241 | 23.0438 | 21.4086 | 15.84911 | 1.635205 | 1.85316 | 1.85316 | 1.85316
47.2024 | 23.0176 | 21.38714 | 15.84574 | 1.630457 | 1.847133 | 1.847133 | 1.847133
47.2124 | 22.9734 | 21.36578 | 15.84237 | 1.607618 | 1.841137 | 1.841137 | 1.841137
47.2224 | 22.9439 | 21.34453 | 15.839 | 1.599367 | 1.835179 | 1.835179 | 1.835179
47.2324 | 22.9044 | 21.3234 | 15.83562 | 1.581005 | 1.829258 | 1.829258 | 1.829258
47.2424 | 22.8637 | 21.30237 | 15.83225 | 1.561332 | 1.823373 | 1.823373 | 1.823373
47.25239 | 22.8476 | 21.28147 | 15.82888 | 1.56613 | 1.817531 | 1.817531 | 1.817531
47.26239 | 22.7906 | 21.26066 | 15.8255 | 1.529938 | 1.81172 | 1.81172 | 1.81172
47.27239 | 22.7618 | 21.23996 | 15.82213 | 1.521838 | 1.805945 | 1.805945 | 1.805945
47.28239 | 22.7265 | 21.21937 | 15.81875 | 1.507131 | 1.800206 | 1.800206 | 1.800206
47.29239 | 22.6791 | 21.19888 | 15.81537 | 1.480217 | 1.794503 | 1.794503 | 1.794503
47.30239 | 22.6546 | 21.1785 | 15.812 | 1.476096 | 1.788835 | 1.788835 | 1.788835
47.31238 | 22.6207 | 21.15825 | 15.80863 | 1.46245 | 1.783208 | 1.783208 | 1.783208
47.32238 | 22.5656 | 21.13808 | 15.80525 | 1.427519 | 1.777611 | 1.777611 | 1.777611
47.33238 | 22.5643 | 21.11802 | 15.80187 | 1.446284 | 1.772048 | 1.772048 | 1.772048
47.34238 | 22.4839 | 21.09805 | 15.79849 | 1.385845 | 1.76652 | 1.76652 | 1.76652
47.35238 | 22.4723 | 21.0782 | 15.79512 | 1.394103 | 1.761027 | 1.761027 | 1.761027
47.36237 | 22.4379 | 21.05846 | 15.79174 | 1.37944 | 1.755573 | 1.755573 | 1.755573
47.37237 | 22.3845 | 21.03881 | 15.78836 | 1.345694 | 1.750147 | 1.750147 | 1.750147
47.38237 | 22.3953 | 21.01925 | 15.78499 | 1.376047 | 1.744756 | 1.744756 | 1.744756
47.39237 | 22.2953 | 20.9998 | 15.78161 | 1.2955 | 1.739398 | 1.739398 | 1.739398
47.40237 | 22.3096 | 20.98045 | 15.77823 | 1.329153 | 1.734073 | 1.734073 | 1.734073
47.41237 | 22.2531 | 20.96119 | 15.77485 | 1.291907 | 1.728781 | 1.728781 | 1.728781
47.42236 | 22.2097 | 20.94206 | 15.77147 | 1.267644 | 1.723528 | 1.723528 | 1.723528
47.43236 | 22.1921 | 20.923 | 15.76809 | 1.269102 | 1.718302 | 1.718302 | 1.718302
47.44236 | 22.1528 | 20.90404 | 15.76471 | 1.248763 | 1.713108 | 1.713108 | 1.713108
47.45236 | 22.1164 | 20.88517 | 15.76133 | 1.231227 | 1.707947 | 1.707947 | 1.707947
47.46236 | 22.0878 | 20.8664 | 15.75795 | 1.221396 | 1.702818 | 1.702818 | 1.702818
47.47235 | 22.0509 | 20.84775 | 15.75457 | 1.20315 | 1.697726 | 1.697726 | 1.697726
47.48235 | 22.0042 | 20.82917 | 15.75119 | 1.175028 | 1.69266 | 1.69266 | 1.69266
47.49235 | 21.9941 | 20.81069 | 15.74781 | 1.183413 | 1.687626 | 1.687626 | 1.687626
47.50235 | 21.9347 | 20.7923 | 15.74443 | 1.142403 | 1.682623 | 1.682623 | 1.682623
47.51235 | 21.947 | 20.774 | 15.74104 | 1.173 | 1.677652 | 1.677652 | 1.677652
47.52235 | 21.8622 | 20.75579 | 15.73766 | 1.106405 | 1.672711 | 1.672711 | 1.672711
47.53234 | 21.8588 | 20.7377 | 15.73428 | 1.121101 | 1.667806 | 1.667806 | 1.667806
47.54234 | 21.8127 | 20.71968 | 15.7309 | 1.093023 | 1.662926 | 1.662926 | 1.662926
47.55234 | 21.7869 | 20.70175 | 15.72751 | 1.085154 | 1.658077 | 1.658077 | 1.658077
47.56234 | 21.7769 | 20.6839 | 15.72413 | 1.092996 | 1.653258 | 1.653258 | 1.653258
47.57234 | 21.7012 | 20.66615 | 15.72075 | 1.035048 | 1.648469 | 1.648469 | 1.648469
47.58233 | 21.6969 | 20.64851 | 15.71736 | 1.048393 | 1.643714 | 1.643714 | 1.643714
47.59233 | 21.6534 | 20.63093 | 15.71398 | 1.022468 | 1.638984 | 1.638984 | 1.638984
47.60233 | 21.6358 | 20.61345 | 15.71059 | 1.022355 | 1.634284 | 1.634284 | 1.634284
47.61233 | 21.5862 | 20.59605 | 15.70721 | 0.9901543 | 1.629613 | 1.629613 | 1.629613
47.62233 | 21.5436 | 20.57873 | 15.70382 | 0.964867 | 1.62497 | 1.62497 | 1.62497
47.63233 | 21.5222 | 20.56151 | 15.70044 | 0.9606933 | 1.620357 | 1.620357 | 1.620357
47.64232 | 21.509 | 20.54438 | 15.69705 | 0.964618 | 1.615777 | 1.615777 | 1.615777
47.65232 | 21.4486 | 20.52733 | 15.69366 | 0.9212739 | 1.61122 | 1.61122 | 1.61122
47.66232 | 21.4529 | 20.51035 | 15.69028 | 0.9425451 | 1.606693 | 1.606693 | 1.606693
47.67232 | 21.3958 | 20.49347 | 15.68689 | 0.9023327 | 1.602193 | 1.602193 | 1.602193
47.68232 | 21.3735 | 20.47666 | 15.6835 | 0.8968364 | 1.597721 | 1.597721 | 1.597721
47.69231 | 21.3454 | 20.45996 | 15.68012 | 0.8854406 | 1.593281 | 1.593281 | 1.593281
47.70231 | 21.2867 | 20.44332 | 15.67673 | 0.8433789 | 1.588865 | 1.588865 | 1.588865
47.71231 | 21.3023 | 20.42676 | 15.67334 | 0.8755354 | 1.584476 | 1.584476 | 1.584476
47.72231 | 21.2298 | 20.41029 | 15.66995 | 0.8195101 | 1.580114 | 1.580114 | 1.580114
47.73231 | 21.2375 | 20.3939 | 15.66656 | 0.8436042 | 1.575779 | 1.575779 | 1.575779
47.74231 | 21.1915 | 20.37758 | 15.66317 | 0.8139179 | 1.571472 | 1.571472 | 1.571472
47.7523 | 21.1715 | 20.36136 | 15.65978 | 0.8101357 | 1.567195 | 1.567195 | 1.567195
47.7623 | 21.1375 | 20.34521 | 15.65639 | 0.7922899 | 1.562941 | 1.562941 | 1.562941
47.7723 | 21.1018 | 20.32913 | 15.653 | 0.7726651 | 1.558713 | 1.558713 | 1.558713
47.7823 | 21.0794 | 20.31314 | 15.6496 | 0.7662619 | 1.554511 | 1.554511 | 1.554511
47.7923 | 21.0603 | 20.29722 | 15.64621 | 0.7630813 | 1.550335 | 1.550335 | 1.550335
47.80229 | 21.0321 | 20.28139 | 15.64282 | 0.7507071 | 1.54619 | 1.54619 | 1.54619
47.81229 | 21.0043 | 20.26563 | 15.63943 | 0.7386719 | 1.542066 | 1.542066 | 1.542066
47.82229 | 20.9687 | 20.24994 | 15.63604 | 0.7187597 | 1.537968 | 1.537968 | 1.537968
47.83229 | 20.9357 | 20.23433 | 15.63264 | 0.7013721 | 1.533895 | 1.533895 | 1.533895
47.84229 | 20.9301 | 20.21879 | 15.62925 | 0.7113084 | 1.529848 | 1.529848 | 1.529848
47.85229 | 20.8808 | 20.20333 | 15.62585 | 0.6774702 | 1.525825 | 1.525825 | 1.525825
47.86228 | 20.9034 | 20.18796 | 15.62246 | 0.715442 | 1.521832 | 1.521832 | 1.521832
47.87228 | 20.8065 | 20.17265 | 15.61907 | 0.6338549 | 1.51786 | 1.51786 | 1.51786
47.88228 | 20.8436 | 20.15741 | 15.61567 | 0.6861938 | 1.513912 | 1.513912 | 1.513912
47.89228 | 20.7645 | 20.14224 | 15.61227 | 0.6222596 | 1.509989 | 1.509989 | 1.509989
47.90228 | 20.7768 | 20.12715 | 15.60888 | 0.6496533 | 1.50609 | 1.50609 | 1.50609
47.91227 | 20.7421 | 20.11214 | 15.60548 | 0.6299592 | 1.502219 | 1.502219 | 1.502219
47.92227 | 20.6845 | 20.09719 | 15.60209 | 0.5873083 | 1.498368 | 1.498368 | 1.498368
47.93227 | 20.7053 | 20.08231 | 15.59869 | 0.6229864 | 1.494542 | 1.494542 | 1.494542
47.94227 | 20.6383 | 20.06751 | 15.59529 | 0.570793 | 1.490739 | 1.490739 | 1.490739
47.95227 | 20.6293 | 20.05277 | 15.59189 | 0.5765297 | 1.48696 | 1.48696 | 1.48696
47.96227 | 20.6051 | 20.0381 | 15.58849 | 0.5669959 | 1.483204 | 1.483204 | 1.483204
47.97226 | 20.5558 | 20.02352 | 15.5851 | 0.5322782 | 1.479475 | 1.479475 | 1.479475
47.98226 | 20.5433 | 20.00899 | 15.5817 | 0.5343055 | 1.475766 | 1.475766 | 1.475766
47.99226 | 20.5204 | 19.99454 | 15.5783 | 0.5258645 | 1.47208 | 1.47208 | 1.47208
48.00226 | 20.4793 | 19.98014 | 15.5749 | 0.4991555 | 1.468416 | 1.468416 | 1.468416
48.01226 | 20.4761 | 19.96582 | 15.57149 | 0.5102779 | 1.464776 | 1.464776 | 1.464776
48.02225 | 20.4017 | 19.95158 | 15.5681 | 0.450116 | 1.461163 | 1.461163 | 1.461163
48.03225 | 20.4166 | 19.93739 | 15.56469 | 0.4792074 | 1.457566 | 1.457566 | 1.457566
48.04225 | 20.3487 | 19.92327 | 15.56129 | 0.425426 | 1.453994 | 1.453994 | 1.453994
48.05225 | 20.3655 | 19.90922 | 15.55789 | 0.4562845 | 1.450442 | 1.450442 | 1.450442
48.06225 | 20.2999 | 19.89523 | 15.55449 | 0.4046714 | 1.446914 | 1.446914 | 1.446914
48.07224 | 20.2981 | 19.88132 | 15.55109 | 0.4167805 | 1.443411 | 1.443411 | 1.443411
48.08224 | 20.2706 | 19.86746 | 15.54768 | 0.4031417 | 1.439926 | 1.439926 | 1.439926
48.09224 | 20.2366 | 19.85366 | 15.54428 | 0.3829354 | 1.436463 | 1.436463 | 1.436463
48.10224 | 20.205 | 19.83993 | 15.54087 | 0.3650711 | 1.433019 | 1.433019 | 1.433019
48.11224 | 20.1761 | 19.82627 | 15.53747 | 0.3498333 | 1.4296 | 1.4296 | 1.4296
48.12224 | 20.1378 | 19.81266 | 15.53406 | 0.3251422 | 1.426199 | 1.426199 | 1.426199
48.13223 | 20.1442 | 19.79913 | 15.53066 | 0.3450655 | 1.422826 | 1.422826 | 1.422826
48.14223 | 20.0981 | 19.78566 | 15.52725 | 0.3124439 | 1.419469 | 1.419469 | 1.419469
48.15223 | 20.0891 | 19.77224 | 15.52384 | 0.3168608 | 1.416132 | 1.416132 | 1.416132
48.16223 | 20.0425 | 19.75888 | 15.52043 | 0.2836159 | 1.412816 | 1.412816 | 1.412816
48.17223 | 20.0229 | 19.74559 | 15.51703 | 0.2773098 | 1.409521 | 1.409521 | 1.409521
48.18222 | 20.0011 | 19.73237 | 15.51362 | 0.2687294 | 1.40625 | 1.40625 | 1.40625
48.19222 | 19.9762 | 19.7192 | 15.51021 | 0.2570018 | 1.402995 | 1.402995 | 1.402995
48.20222 | 19.9458 | 19.70609 | 15.5068 | 0.2397143 | 1.399761 | 1.399761 | 1.399761
48.21222 | 19.9273 | 19.69303 | 15.50339 | 0.2342668 | 1.396547 | 1.396547 | 1.396547
48.22222 | 19.9061 | 19.68004 | 15.49998 | 0.2260601 | 1.393353 | 1.393353 | 1.393353
48.23222 | 19.8766 | 19.66711 | 15.49657 | 0.2094944 | 1.390178 | 1.390178 | 1.390178
48.24221 | 19.8472 | 19.65424 | 15.49316 | 0.1929576 | 1.387026 | 1.387026 | 1.387026
48.25221 | 19.8224 | 19.64142 | 15.48975 | 0.1809754 | 1.383891 | 1.383891 | 1.383891
48.26221 | 19.799 | 19.62866 | 15.48634 | 0.1703352 | 1.380775 | 1.380775 | 1.380775
48.27221 | 19.7852 | 19.61596 | 15.48293 | 0.1692375 | 1.377679 | 1.377679 | 1.377679
48.28221 | 19.7459 | 19.60332 | 15.47951 | 0.1425829 | 1.374601 | 1.374601 | 1.374601
48.2922 | 19.7342 | 19.59074 | 15.4761 | 0.1434595 | 1.371546 | 1.371546 | 1.371546
48.3022 | 19.6844 | 19.57821 | 15.47269 | 0.1061921 | 1.368507 | 1.368507 | 1.368507
48.3122 | 19.6914 | 19.56573 | 15.46927 | 0.1256687 | 1.365486 | 1.365486 | 1.365486
48.3222 | 19.6343 | 19.55331 | 15.46586 | 0.0809897 | 1.362484 | 1.362484 | 1.362484
48.3322 | 19.6435 | 19.54094 | 15.46244 | 0.1025557 | 1.3595 | 1.3595 | 1.3595
48.3422 | 19.6109 | 19.52863 | 15.45903 | 0.08226685 | 1.356536 | 1.356536 | 1.356536
48.35219 | 19.5696 | 19.51639 | 15.45561 | 0.05321154 | 1.353592 | 1.353592 | 1.353592
48.36219 | 19.5787 | 19.50419 | 15.4522 | 0.07451438 | 1.350663 | 1.350663 | 1.350663
48.37219 | 19.5035 | 19.49204 | 15.44878 | 0.01146336 | 1.347753 | 1.347753 | 1.347753
48.38219 | 19.5274 | 19.47994 | 15.44536 | 0.04745895 | 1.34486 | 1.34486 | 1.34486
48.39219 | 19.4797 | 19.4679 | 15.44194 | 0.01180148 | 1.341986 | 1.341986 | 1.341986
48.40218 | 19.4577 | 19.45592 | 15.43853 | 0.001779883 | 1.339131 | 1.339131 | 1.339131
48.41218 | 19.4555 | 19.44398 | 15.43511 | 0.01151765 | 1.336292 | 1.336292 | 1.336292
48.42218 | 19.4014 | 19.4321 | 15.43169 | -0.03069652 | 1.33347 | 1.33347 | 1.33347
48.43218 | 19.4032 | 19.42026 | 15.42827 | -0.01706227 | 1.330665 | 1.330665 | 1.330665
48.44218 | 19.3574 | 19.40848 | 15.42485 | -0.05107896 | 1.327878 | 1.327878 | 1.327878
48.45218 | 19.3491 | 19.39675 | 15.42142 | -0.04764656 | 1.325108 | 1.325108 | 1.325108
48.46217 | 19.306 | 19.38508 | 15.418 | -0.07907613 | 1.322357 | 1.322357 | 1.322357
48.47217 | 19.3096 | 19.37344 | 15.41458 | -0.06384442 | 1.319621 | 1.319621 | 1.319621
48.48217 | 19.2634 | 19.36186 | 15.41116 | -0.09846257 | 1.316901 | 1.316901 | 1.316901
48.49217 | 19.2631 | 19.35033 | 15.40774 | -0.08723013 | 1.314198 | 1.314198 | 1.314198
48.50217 | 19.2122 | 19.33885 | 15.40431 | -0.1266467 | 1.311512 | 1.311512 | 1.311512
48.51216 | 19.2233 | 19.32742 | 15.40089 | -0.104123 | 1.308844 | 1.308844 | 1.308844
48.52216 | 19.1793 | 19.31604 | 15.39747 | -0.1367368 | 1.306191 | 1.306191 | 1.306191
48.53216 | 19.1559 | 19.3047 | 15.39404 | -0.1487987 | 1.303553 | 1.303553 | 1.303553
48.54216 | 19.1487 | 19.29341 | 15.39061 | -0.144708 | 1.300932 | 1.300932 | 1.300932
48.55216 | 19.1152 | 19.28216 | 15.38719 | -0.1669648 | 1.298326 | 1.298326 | 1.298326
48.56216 | 19.1024 | 19.27097 | 15.38376 | -0.168569 | 1.295737 | 1.295737 | 1.295737
48.57215 | 19.0744 | 19.25983 | 15.38034 | -0.1854303 | 1.293165 | 1.293165 | 1.293165
48.58215 | 19.049 | 19.24873 | 15.37691 | -0.1997273 | 1.290607 | 1.290607 | 1.290607
48.59215 | 19.0503 | 19.23767 | 15.37348 | -0.1873702 | 1.288064 | 1.288064 | 1.288064
48.60215 | 18.9946 | 19.22666 | 15.37005 | -0.2320587 | 1.285537 | 1.285537 | 1.285537
48.61215 | 19.0091 | 19.21569 | 15.36662 | -0.2065929 | 1.283025 | 1.283025 | 1.283025
48.62214 | 18.9437 | 19.20478 | 15.36319 | -0.2610826 | 1.28053 | 1.28053 | 1.28053
48.63214 | 18.9825 | 19.19391 | 15.35976 | -0.2114063 | 1.278048 | 1.278048 | 1.278048
48.64214 | 18.896 | 19.18307 | 15.35633 | -0.2870745 | 1.275582 | 1.275582 | 1.275582
48.65214 | 18.9258 | 19.17229 | 15.3529 | -0.2464866 | 1.27313 | 1.27313 | 1.27313
48.66214 | 18.8644 | 19.16154 | 15.34947 | -0.2971423 | 1.270692 | 1.270692 | 1.270692
48.67214 | 18.8828 | 19.15084 | 15.34603 | -0.2680415 | 1.26827 | 1.26827 | 1.26827
48.68213 | 18.8416 | 19.14019 | 15.3426 | -0.2985941 | 1.265864 | 1.265864 | 1.265864
48.69213 | 18.8291 | 19.12958 | 15.33917 | -0.3004794 | 1.26347 | 1.26347 | 1.26347
48.70213 | 18.7928 | 19.11901 | 15.33573 | -0.3262066 | 1.261091 | 1.261091 | 1.261091
48.71213 | 18.7893 | 19.10848 | 15.3323 | -0.319176 | 1.258726 | 1.258726 | 1.258726
48.72213 | 18.7613 | 19.09799 | 15.32886 | -0.3366869 | 1.256375 | 1.256375 | 1.256375
48.73212 | 18.7417 | 19.08755 | 15.32543 | -0.3458498 | 1.25404 | 1.25404 | 1.25404
48.74212 | 18.7488 | 19.07714 | 15.32199 | -0.3283434 | 1.251717 | 1.251717 | 1.251717
48.75212 | 18.6812 | 19.06678 | 15.31856 | -0.385578 | 1.249408 | 1.249408 | 1.249408
48.76212 | 18.7161 | 19.05645 | 15.31512 | -0.3403529 | 1.247112 | 1.247112 | 1.247112
48.77212 | 18.6342 | 19.04617 | 15.31168 | -0.4119679 | 1.24483 | 1.24483 | 1.24483
48.78212 | 18.6683 | 19.03592 | 15.30824 | -0.3676229 | 1.242561 | 1.242561 | 1.242561
48.79211 | 18.6094 | 19.02573 | 15.3048 | -0.4163273 | 1.240308 | 1.240308 | 1.240308
48.80211 | 18.632 | 19.01556 | 15.30136 | -0.383561 | 1.238066 | 1.238066 | 1.238066
48.81211 | 18.5698 | 19.00543 | 15.29792 | -0.4356335 | 1.235837 | 1.235837 | 1.235837
48.82211 | 18.598 | 18.99534 | 15.29448 | -0.3973447 | 1.233621 | 1.233621 | 1.233621
48.83211 | 18.5326 | 18.98529 | 15.29104 | -0.4526942 | 1.231418 | 1.231418 | 1.231418
48.8421 | 18.5606 | 18.97529 | 15.2876 | -0.4146915 | 1.22923 | 1.22923 | 1.22923
48.8521 | 18.5167 | 18.96532 | 15.28416 | -0.4486167 | 1.227053 | 1.227053 | 1.227053
48.8621 | 18.5012 | 18.95538 | 15.28071 | -0.4541792 | 1.224888 | 1.224888 | 1.224888
48.8721 | 18.5004 | 18.94548 | 15.27727 | -0.4450789 | 1.222736 | 1.222736 | 1.222736
48.8821 | 18.4623 | 18.93562 | 15.27383 | -0.4733151 | 1.220597 | 1.220597 | 1.220597
48.8921 | 18.488 | 18.92579 | 15.27038 | -0.4377879 | 1.218469 | 1.218469 | 1.218469
48.90209 | 18.413 | 18.91601 | 15.26694 | -0.5030063 | 1.216356 | 1.216356 | 1.216356
48.91209 | 18.4651 | 18.90625 | 15.26349 | -0.441151 | 1.214253 | 1.214253 | 1.214253
48.92209 | 18.3888 | 18.89653 | 15.26004 | -0.5077314 | 1.212162 | 1.212162 | 1.212162
48.93209 | 18.4303 | 18.88685 | 15.2566 | -0.4565474 | 1.210083 | 1.210083 | 1.210083
48.94209 | 18.3439 | 18.8772 | 15.25315 | -0.5332978 | 1.208016 | 1.208016 | 1.208016
48.95208 | 18.3836 | 18.86759 | 15.2497 | -0.4839922 | 1.205963 | 1.205963 | 1.205963
48.96208 | 18.3455 | 18.85801 | 15.24625 | -0.5125121 | 1.203919 | 1.203919 | 1.203919
48.97208 | 18.3415 | 18.84847 | 15.2428 | -0.5069655 | 1.201887 | 1.201887 | 1.201887
48.98208 | 18.3158 | 18.83895 | 15.23935 | -0.5231531 | 1.199866 | 1.199866 | 1.199866
48.99208 | 18.317 | 18.82947 | 15.2359 | -0.5124745 | 1.197857 | 1.197857 | 1.197857
49.00208 | 18.2984 | 18.82003 | 15.23245 | -0.5216288 | 1.195859 | 1.195859 | 1.195859
49.01207 | 18.2789 | 18.81063 | 15.229 | -0.5317254 | 1.193874 | 1.193874 | 1.193874
49.02207 | 18.2792 | 18.80124 | 15.22555 | -0.522045 | 1.191898 | 1.191898 | 1.191898
49.03207 | 18.2343 | 18.7919 | 15.2221 | -0.5575971 | 1.189934 | 1.189934 | 1.189934
49.04207 | 18.2758 | 18.78258 | 15.21864 | -0.5067815 | 1.18798 | 1.18798 | 1.18798
49.05207 | 18.202 | 18.7733 | 15.21519 | -0.5712976 | 1.186037 | 1.186037 | 1.186037
49.06206 | 18.2235 | 18.76405 | 15.21174 | -0.5405543 | 1.184106 | 1.184106 | 1.184106
49.07206 | 18.2106 | 18.75483 | 15.20828 | -0.5442333 | 1.182184 | 1.182184 | 1.182184
49.08206 | 18.1901 | 18.74564 | 15.20482 | -0.5555431 | 1.180273 | 1.180273 | 1.180273
49.09206 | 18.1966 | 18.73648 | 15.20137 | -0.5398841 | 1.178372 | 1.178372 | 1.178372
49.10206 | 18.1703 | 18.72735 | 15.19791 | -0.5570549 | 1.176482 | 1.176482 | 1.176482
49.11206 | 18.1576 | 18.71826 | 15.19445 | -0.5606563 | 1.174602 | 1.174602 | 1.174602
49.12205 | 18.1574 | 18.7092 | 15.191 | -0.5517963 | 1.172734 | 1.172734 | 1.172734
49.13205 | 18.1562 | 18.70016 | 15.18754 | -0.5439569 | 1.170874 | 1.170874 | 1.170874
49.14205 | 18.1307 | 18.69115 | 15.18408 | -0.5604472 | 1.169024 | 1.169024 | 1.169024
49.15205 | 18.1162 | 18.68217 | 15.18062 | -0.5659664 | 1.167184 | 1.167184 | 1.167184
49.16205 | 18.1371 | 18.67321 | 15.17715 | -0.5361147 | 1.165353 | 1.165353 | 1.165353
49.17204 | 18.107 | 18.6643 | 15.1737 | -0.5573001 | 1.163535 | 1.163535 | 1.163535
49.18204 | 18.1354 | 18.65541 | 15.17023 | -0.5200051 | 1.161724 | 1.161724 | 1.161724
49.19204 | 18.0925 | 18.64654 | 15.16677 | -0.5540382 | 1.159923 | 1.159923 | 1.159923
49.20204 | 18.1379 | 18.6377 | 15.16331 | -0.4997992 | 1.158131 | 1.158131 | 1.158131
49.21204 | 18.0733 | 18.62889 | 15.15984 | -0.5555875 | 1.156348 | 1.156348 | 1.156348
49.22204 | 18.1219 | 18.6201 | 15.15638 | -0.4982032 | 1.154575 | 1.154575 | 1.154575
49.23203 | 18.0891 | 18.61135 | 15.15292 | -0.5222546 | 1.152813 | 1.152813 | 1.152813
49.24203 | 18.103 | 18.60262 | 15.14945 | -0.4996243 | 1.151058 | 1.151058 | 1.151058
49.25203 | 18.1092 | 18.59392 | 15.14598 | -0.4847208 | 1.149313 | 1.149313 | 1.149313
49.26203 | 18.0986 | 18.58524 | 15.14252 | -0.4866433 | 1.147576 | 1.147576 | 1.147576
49.27203 | 18.1117 | 18.57659 | 15.13905 | -0.464892 | 1.145848 | 1.145848 | 1.145848
49.28202 | 18.0951 | 18.56798 | 15.13558 | -0.4728751 | 1.144131 | 1.144131 | 1.144131
49.29202 | 18.1001 | 18.55937 | 15.13211 | -0.4592749 | 1.142421 | 1.142421 | 1.142421
49.30202 | 18.1221 | 18.5508 | 15.12864 | -0.4287005 | 1.140719 | 1.140719 | 1.140719
49.31202 | 18.0949 | 18.54225 | 15.12517 | -0.4473515 | 1.139026 | 1.139026 | 1.139026
49.32202 | 18.1515 | 18.53373 | 15.1217 | -0.3822266 | 1.137342 | 1.137342 | 1.137342
49.33202 | 18.105 | 18.52523 | 15.11823 | -0.4202267 | 1.135666 | 1.135666 | 1.135666
49.34201 | 18.1487 | 18.51676 | 15.11476 | -0.3680601 | 1.134 | 1.134 | 1.134
49.35201 | 18.1161 | 18.50831 | 15.11129 | -0.3922115 | 1.132341 | 1.132341 | 1.132341
49.36201 | 18.1489 | 18.49988 | 15.10781 | -0.3509819 | 1.13069 | 1.13069 | 1.13069
49.37201 | 18.1346 | 18.49148 | 15.10434 | -0.3568799 | 1.129047 | 1.129047 | 1.129047
49.38201 | 18.1645 | 18.4831 | 15.10086 | -0.3186006 | 1.127412 | 1.127412 | 1.127412
49.392 | 18.1636 | 18.47475 | 15.09739 | -0.3111523 | 1.125787 | 1.125787 | 1.125787
49.402 | 18.1661 | 18.46642 | 15.09392 | -0.3003199 | 1.124168 | 1.124168 | 1.124168
49.412 | 18.1785 | 18.45811 | 15.09044 | -0.2796089 | 1.122557 | 1.122557 | 1.122557
49.422 | 18.1771 | 18.44982 | 15.08696 | -0.2727221 | 1.120954 | 1.120954 | 1.120954
49.432 | 18.1724 | 18.44156 | 15.08348 | -0.269156 | 1.119358 | 1.119358 | 1.119358
49.442 | 18.2102 | 18.43331 | 15.08 | -0.2231141 | 1.11777 | 1.11777 | 1.11777
49.45199 | 18.1804 | 18.4251 | 15.07653 | -0.2447017 | 1.116191 | 1.116191 | 1.116191
49.46199 | 18.2347 | 18.4169 | 15.07305 | -0.1822028 | 1.114618 | 1.114618 | 1.114618
49.47199 | 18.1812 | 18.40873 | 15.06957 | -0.2275256 | 1.113053 | 1.113053 | 1.113053
49.48199 | 18.2376 | 18.40057 | 15.06609 | -0.1629697 | 1.111495 | 1.111495 | 1.111495
49.49199 | 18.2012 | 18.39244 | 15.0626 | -0.1912357 | 1.109944 | 1.109944 | 1.109944
49.50198 | 18.2471 | 18.38433 | 15.05912 | -0.1372304 | 1.108402 | 1.108402 | 1.108402
49.51198 | 18.2356 | 18.37624 | 15.05564 | -0.1406383 | 1.106866 | 1.106866 | 1.106866
49.52198 | 18.237 | 18.36817 | 15.05216 | -0.1311667 | 1.105337 | 1.105337 | 1.105337
49.53198 | 18.2443 | 18.36012 | 15.04867 | -0.1158155 | 1.103814 | 1.103814 | 1.103814
49.54198 | 18.2351 | 18.35209 | 15.04519 | -0.1169851 | 1.102299 | 1.102299 | 1.102299
49.55198 | 18.2341 | 18.34407 | 15.0417 | -0.1099748 | 1.100791 | 1.100791 | 1.100791
49.56197 | 18.2656 | 18.33609 | 15.03822 | -0.07049207 | 1.099291 | 1.099291 | 1.099291
49.57197 | 18.2203 | 18.32812 | 15.03473 | -0.1078217 | 1.097797 | 1.097797 | 1.097797
49.58197 | 18.2923 | 18.32017 | 15.03124 | -0.02787066 | 1.096309 | 1.096309 | 1.096309
49.59197 | 18.193 | 18.31224 | 15.02775 | -0.1192393 | 1.094829 | 1.094829 | 1.094829
49.60197 | 18.2475 | 18.30433 | 15.02426 | -0.05682712 | 1.093354 | 1.093354 | 1.093354
49.61196 | 18.2295 | 18.29644 | 15.02078 | -0.06694223 | 1.091888 | 1.091888 | 1.091888
49.62196 | 18.2111 | 18.28857 | 15.01729 | -0.07746809 | 1.090427 | 1.090427 | 1.090427
49.63196 | 18.2307 | 18.28071 | 15.0138 | -0.0500128 | 1.088972 | 1.088972 | 1.088972
49.64196 | 18.1814 | 18.27288 | 15.0103 | -0.09147638 | 1.087524 | 1.087524 | 1.087524
49.65196 | 18.1943 | 18.26506 | 15.00681 | -0.07075851 | 1.086082 | 1.086082 | 1.086082
49.66196 | 18.1774 | 18.25726 | 15.00332 | -0.079859 | 1.084647 | 1.084647 | 1.084647
49.67195 | 18.1526 | 18.24949 | 14.99983 | -0.09688505 | 1.083219 | 1.083219 | 1.083219
49.68195 | 18.1648 | 18.24172 | 14.99633 | -0.07692165 | 1.081796 | 1.081796 | 1.081796
49.69195 | 18.1138 | 18.23398 | 14.99284 | -0.1201764 | 1.08038 | 1.08038 | 1.08038
49.70195 | 18.0928 | 18.22625 | 14.98934 | -0.1334484 | 1.078969 | 1.078969 | 1.078969
49.71195 | 18.1036 | 18.21854 | 14.98584 | -0.1149384 | 1.077565 | 1.077565 | 1.077565
49.72194 | 18.0374 | 18.21085 | 14.98235 | -0.1734534 | 1.076168 | 1.076168 | 1.076168
49.73194 | 18.0676 | 18.20318 | 14.97885 | -0.135578 | 1.074775 | 1.074775 | 1.074775
49.74194 | 17.9911 | 18.19552 | 14.97535 | -0.2044196 | 1.073389 | 1.073389 | 1.073389
49.75194 | 17.9801 | 18.18788 | 14.97185 | -0.2077787 | 1.072008 | 1.072008 | 1.072008
49.76194 | 17.9571 | 18.18025 | 14.96835 | -0.2231545 | 1.070633 | 1.070633 | 1.070633
49.77194 | 17.9181 | 18.17265 | 14.96485 | -0.2545468 | 1.069264 | 1.069264 | 1.069264
49.78193 | 17.8856 | 18.16506 | 14.96136 | -0.2794635 | 1.067903 | 1.067903 | 1.067903
49.79193 | 17.8755 | 18.15749 | 14.95785 | -0.281989 | 1.066545 | 1.066545 | 1.066545
49.80193 | 17.8052 | 18.14993 | 14.95435 | -0.3447312 | 1.065193 | 1.065193 | 1.065193
49.81193 | 17.8117 | 18.14239 | 14.95085 | -0.3306897 | 1.063847 | 1.063847 | 1.063847
49.82193 | 17.7394 | 18.13486 | 14.94734 | -0.395464 | 1.062507 | 1.062507 | 1.062507
49.83192 | 17.7396 | 18.12736 | 14.94384 | -0.3877621 | 1.061173 | 1.061173 | 1.061173
49.84192 | 17.713 | 18.11987 | 14.94034 | -0.4068684 | 1.059844 | 1.059844 | 1.059844
49.85192 | 17.6412 | 18.11239 | 14.93683 | -0.4711907 | 1.05852 | 1.05852 | 1.05852
49.86192 | 17.6564 | 18.10493 | 14.93332 | -0.4485284 | 1.057202 | 1.057202 | 1.057202
49.87192 | 17.5677 | 18.09748 | 14.92982 | -0.529782 | 1.055889 | 1.055889 | 1.055889
49.88192 | 17.5728 | 18.09005 | 14.92631 | -0.5172509 | 1.054581 | 1.054581 | 1.054581
49.89191 | 17.5428 | 18.08264 | 14.9228 | -0.5398422 | 1.05328 | 1.05328 | 1.05328
49.90191 | 17.4915 | 18.07524 | 14.91929 | -0.5837419 | 1.051983 | 1.051983 | 1.051983
49.91191 | 17.4691 | 18.06786 | 14.91578 | -0.5987563 | 1.050692 | 1.050692 | 1.050692
49.92191 | 17.4385 | 18.06049 | 14.91227 | -0.6219858 | 1.049405 | 1.049405 | 1.049405
49.93191 | 17.3803 | 18.05313 | 14.90876 | -0.6728302 | 1.048124 | 1.048124 | 1.048124
49.9419 | 17.3854 | 18.0458 | 14.90525 | -0.6603968 | 1.046849 | 1.046849 | 1.046849
49.9519 | 17.3181 | 18.03847 | 14.90174 | -0.7203709 | 1.045578 | 1.045578 | 1.045578
49.9619 | 17.3115 | 18.03116 | 14.89822 | -0.7196595 | 1.044312 | 1.044312 | 1.044312
49.9719 | 17.2837 | 18.02386 | 14.89471 | -0.7401628 | 1.043052 | 1.043052 | 1.043052
49.9819 | 17.2421 | 18.01658 | 14.89119 | -0.7744803 | 1.041796 | 1.041796 | 1.041796
49.9919 | 17.2328 | 18.00931 | 14.88768 | -0.7765123 | 1.040545 | 1.040545 | 1.040545
50.00189 | 17.1707 | 18.00207 | 14.88416 | -0.8313658 | 1.039301 | 1.039301 | 1.039301
50.01189 | 17.1912 | 17.99483 | 14.88065 | -0.803626 | 1.03806 | 1.03806 | 1.03806
50.02189 | 17.1154 | 17.9876 | 14.87713 | -0.8722005 | 1.036824 | 1.036824 | 1.036824
50.03189 | 17.1158 | 17.98039 | 14.87361 | -0.864589 | 1.035593 | 1.035593 | 1.035593
50.04189 | 17.0772 | 17.97319 | 14.87009 | -0.8959912 | 1.034367 | 1.034367 | 1.034367
50.05188 | 17.0499 | 17.96601 | 14.86657 | -0.9161142 | 1.033147 | 1.033147 | 1.033147
50.06188 | 17.0321 | 17.95884 | 14.86305 | -0.9267438 | 1.031931 | 1.031931 | 1.031931
50.07188 | 17.0078 | 17.95169 | 14.85953 | -0.9438873 | 1.030719 | 1.030719 | 1.030719
50.08188 | 16.9762 | 17.94454 | 14.85601 | -0.9683443 | 1.029512 | 1.029512 | 1.029512
50.09188 | 16.9514 | 17.93741 | 14.85248 | -0.9860149 | 1.02831 | 1.02831 | 1.02831
50.10188 | 16.9319 | 17.9303 | 14.84896 | -0.9983989 | 1.027113 | 1.027113 | 1.027113
50.11187 | 16.8973 | 17.9232 | 14.84544 | -1.025903 | 1.025921 | 1.025921 | 1.025921
50.12187 | 16.898 | 17.91611 | 14.84191 | -1.018114 | 1.024733 | 1.024733 | 1.024733
50.13187 | 16.8427 | 17.90904 | 14.83839 | -1.066338 | 1.02355 | 1.02355 | 1.02355
50.14187 | 16.8676 | 17.90197 | 14.83486 | -1.034374 | 1.022371 | 1.022371 | 1.022371
50.15187 | 16.8065 | 17.89492 | 14.83133 | -1.088424 | 1.021196 | 1.021196 | 1.021196
50.16186 | 16.8004 | 17.88789 | 14.82781 | -1.087494 | 1.020028 | 1.020028 | 1.020028
50.17186 | 16.7869 | 17.88087 | 14.82428 | -1.09397 | 1.018863 | 1.018863 | 1.018863
50.18186 | 16.7523 | 17.87386 | 14.82075 | -1.121558 | 1.017702 | 1.017702 | 1.017702
50.19186 | 16.7699 | 17.86686 | 14.81722 | -1.096959 | 1.016546 | 1.016546 | 1.016546
50.20186 | 16.715 | 17.85987 | 14.81369 | -1.144873 | 1.015394 | 1.015394 | 1.015394
50.21186 | 16.7201 | 17.8529 | 14.81016 | -1.1328 | 1.014247 | 1.014247 | 1.014247
50.22185 | 16.6854 | 17.84595 | 14.80663 | -1.160546 | 1.013105 | 1.013105 | 1.013105
50.23185 | 16.6674 | 17.839 | 14.8031 | -1.171598 | 1.011967 | 1.011967 | 1.011967
50.24185 | 16.6775 | 17.83206 | 14.79956 | -1.154561 | 1.010833 | 1.010833 | 1.010833
50.25185 | 16.6372 | 17.82514 | 14.79603 | -1.187937 | 1.009703 | 1.009703 | 1.009703
50.26185 | 16.6259 | 17.81823 | 14.79249 | -1.192326 | 1.008577 | 1.008577 | 1.008577
50.27184 | 16.6127 | 17.81133 | 14.78896 | -1.198634 | 1.007458 | 1.007458 | 1.007458
50.28184 | 16.6073 | 17.80445 | 14.78542 | -1.197147 | 1.006341 | 1.006341 | 1.006341
50.29184 | 16.5708 | 17.79757 | 14.78189 | -1.226772 | 1.005228 | 1.005228 | 1.005228
50.30184 | 16.5895 | 17.79071 | 14.77835 | -1.201209 | 1.00412 | 1.00412 | 1.00412
50.31184 | 16.5555 | 17.78386 | 14.77481 | -1.228359 | 1.003016 | 1.003016 | 1.003016
50.32184 | 16.5449 | 17.77702 | 14.77127 | -1.23212 | 1.001916 | 1.001916 | 1.001916
50.33183 | 16.5455 | 17.7702 | 14.76773 | -1.224699 | 1.000822 | 1.000822 | 1.000822
50.34183 | 16.5086 | 17.76339 | 14.76419 | -1.254786 | 0.9997311 | 0.9997311 | 0.9997311
50.35183 | 16.5282 | 17.75658 | 14.76065 | -1.228381 | 0.9986433 | 0.9986433 | 0.9986433
50.36183 | 16.477 | 17.74979 | 14.75711 | -1.27279 | 0.9975605 | 0.9975605 | 0.9975605
50.37183 | 16.4954 | 17.74301 | 14.75357 | -1.247609 | 0.9964812 | 0.9964812 | 0.9964812
50.38182 | 16.4789 | 17.73625 | 14.75002 | -1.257348 | 0.9954078 | 0.9954078 | 0.9954078
50.39182 | 16.4462 | 17.72949 | 14.74648 | -1.283291 | 0.9943371 | 0.9943371 | 0.9943371
50.40182 | 16.4701 | 17.72275 | 14.74293 | -1.252645 | 0.9932703 | 0.9932703 | 0.9932703
50.41182 | 16.4253 | 17.71601 | 14.73939 | -1.290711 | 0.9922077 | 0.9922077 | 0.9922077
50.42182 | 16.4408 | 17.70929 | 14.73584 | -1.268488 | 0.9911489 | 0.9911489 | 0.9911489
50.43182 | 16.3982 | 17.70258 | 14.73229 | -1.304377 | 0.9900944 | 0.9900944 | 0.9900944
50.44181 | 16.3981 | 17.69588 | 14.72875 | -1.297783 | 0.9890448 | 0.9890448 | 0.9890448
50.45181 | 16.3966 | 17.68919 | 14.7252 | -1.292594 | 0.9879981 | 0.9879981 | 0.9879981
50.46181 | 16.3729 | 17.68252 | 14.72165 | -1.309616 | 0.9869554 | 0.9869554 | 0.9869554
50.47181 | 16.387 | 17.67585 | 14.7181 | -1.288849 | 0.9859166 | 0.9859166 | 0.9859166
50.48181 | 16.354 | 17.66919 | 14.71455 | -1.315193 | 0.9848817 | 0.9848817 | 0.9848817
50.4918 | 16.3454 | 17.66255 | 14.711 | -1.317155 | 0.9838517 | 0.9838517 | 0.9838517
50.5018 | 16.3456 | 17.65592 | 14.70745 | -1.310321 | 0.9828246 | 0.9828246 | 0.9828246
50.5118 | 16.3309 | 17.6493 | 14.70389 | -1.318397 | 0.9818014 | 0.9818014 | 0.9818014
50.5218 | 16.3267 | 17.64268 | 14.70034 | -1.315985 | 0.980782 | 0.980782 | 0.980782
50.5318 | 16.3106 | 17.63608 | 14.69678 | -1.325483 | 0.9797664 | 0.9797664 | 0.9797664
50.5418 | 16.3094 | 17.62949 | 14.69323 | -1.320092 | 0.9787547 | 0.9787547 | 0.9787547
50.55179 | 16.289 | 17.62292 | 14.68968 | -1.333919 | 0.9777478 | 0.9777478 | 0.9777478
50.56179 | 16.2909 | 17.61635 | 14.68612 | -1.325449 | 0.9767436 | 0.9767436 | 0.9767436
50.57179 | 16.2786 | 17.60979 | 14.68256 | -1.33119 | 0.9757432 | 0.9757432 | 0.9757432
50.58179 | 16.2585 | 17.60324 | 14.679 | -1.344741 | 0.9747466 | 0.9747466 | 0.9747466
50.59179 | 16.2644 | 17.5967 | 14.67544 | -1.332303 | 0.9737536 | 0.9737536 | 0.9737536
50.60178 | 16.2463 | 17.59018 | 14.67189 | -1.343881 | 0.9727654 | 0.9727654 | 0.9727654
50.61178 | 16.2365 | 17.58366 | 14.66832 | -1.347164 | 0.9717799 | 0.9717799 | 0.9717799
50.62178 | 16.2382 | 17.57716 | 14.66476 | -1.338957 | 0.970798 | 0.970798 | 0.970798
50.63178 | 16.2326 | 17.57066 | 14.6612 | -1.33806 | 0.9698198 | 0.9698198 | 0.9698198
50.64178 | 16.2313 | 17.56417 | 14.65764 | -1.332873 | 0.9688453 | 0.9688453 | 0.9688453
50.65178 | 16.207 | 17.5577 | 14.65407 | -1.350696 | 0.9678744 | 0.9678744 | 0.9678744
50.66177 | 16.212 | 17.55124 | 14.65051 | -1.339236 | 0.966908 | 0.966908 | 0.966908
50.67177 | 16.2009 | 17.54478 | 14.64695 | -1.34388 | 0.9659443 | 0.9659443 | 0.9659443
50.68177 | 16.1938 | 17.53833 | 14.64338 | -1.344533 | 0.9649842 | 0.9649842 | 0.9649842
50.69177 | 16.1916 | 17.5319 | 14.63981 | -1.340296 | 0.9640276 | 0.9640276 | 0.9640276
50.70177 | 16.1704 | 17.52547 | 14.63625 | -1.35507 | 0.9630746 | 0.9630746 | 0.9630746
50.71176 | 16.1713 | 17.51906 | 14.63268 | -1.347759 | 0.962126 | 0.962126 | 0.962126
50.72176 | 16.1525 | 17.51265 | 14.62911 | -1.360152 | 0.96118 | 0.96118 | 0.96118
50.73176 | 16.1671 | 17.50625 | 14.62554 | -1.339155 | 0.9602375 | 0.9602375 | 0.9602375
50.74176 | 16.1557 | 17.49987 | 14.62197 | -1.344167 | 0.9592985 | 0.9592985 | 0.9592985
50.75176 | 16.128 | 17.49349 | 14.6184 | -1.365489 | 0.958363 | 0.958363 | 0.958363
50.76176 | 16.1349 | 17.48712 | 14.61483 | -1.352221 | 0.9574309 | 0.9574309 | 0.9574309
50.77175 | 16.1193 | 17.48077 | 14.61126 | -1.361468 | 0.9565031 | 0.9565031 | 0.9565031
50.78175 | 16.1179 | 17.47442 | 14.60769 | -1.356519 | 0.9555778 | 0.9555778 | 0.9555778
50.79175 | 16.1218 | 17.46808 | 14.60411 | -1.346279 | 0.954656 | 0.954656 | 0.954656
50.80175 | 16.0797 | 17.46175 | 14.60054 | -1.382048 | 0.9537375 | 0.9537375 | 0.9537375
50.81175 | 16.099 | 17.45543 | 14.59696 | -1.356427 | 0.9528224 | 0.9528224 | 0.9528224
50.82174 | 16.0875 | 17.44912 | 14.59339 | -1.361621 | 0.9519115 | 0.9519115 | 0.9519115
50.83174 | 16.0706 | 17.44282 | 14.58981 | -1.372219 | 0.9510031 | 0.9510031 | 0.9510031
50.84174 | 16.0801 | 17.43653 | 14.58623 | -1.356425 | 0.950098 | 0.950098 | 0.950098
50.85174 | 16.0414 | 17.43024 | 14.58265 | -1.388841 | 0.9491963 | 0.9491963 | 0.9491963
50.86174 | 16.0538 | 17.42397 | 14.57907 | -1.370166 | 0.9482977 | 0.9482977 | 0.9482977
50.87174 | 16.0495 | 17.4177 | 14.57549 | -1.3682 | 0.9474025 | 0.9474025 | 0.9474025
50.88173 | 16.0179 | 17.41145 | 14.57191 | -1.393549 | 0.9465115 | 0.9465115 | 0.9465115
50.89173 | 16.0297 | 17.4052 | 14.56833 | -1.375501 | 0.9456227 | 0.9456227 | 0.9456227
50.90173 | 16.0081 | 17.39896 | 14.56475 | -1.390862 | 0.9447373 | 0.9447373 | 0.9447373
50.91173 | 15.9933 | 17.39273 | 14.56117 | -1.399432 | 0.943855 | 0.943855 | 0.943855
50.92173 | 16.0039 | 17.38651 | 14.55758 | -1.382611 | 0.942976 | 0.942976 | 0.942976
50.93172 | 15.9659 | 17.3803 | 14.554 | -1.414404 | 0.942101 | 0.942101 | 0.942101
50.94172 | 15.9876 | 17.3741 | 14.55042 | -1.386501 | 0.9412283 | 0.9412283 | 0.9412283
50.95172 | 15.962 | 17.36791 | 14.54683 | -1.405906 | 0.9403588 | 0.9403588 | 0.9403588
50.96172 | 15.9599 | 17.36172 | 14.54324 | -1.40182 | 0.9394925 | 0.9394925 | 0.9394925
50.97172 | 15.9462 | 17.35554 | 14.53965 | -1.409342 | 0.9386292 | 0.9386292 | 0.9386292
50.98172 | 15.9408 | 17.34937 | 14.53607 | -1.408573 | 0.9377692 | 0.9377692 | 0.9377692
50.99171 | 15.9365 | 17.34322 | 14.53248 | -1.406719 | 0.936913 | 0.936913 | 0.936913
51.00171 | 15.9285 | 17.33707 | 14.52889 | -1.408567 | 0.9360591 | 0.9360591 | 0.9360591
51.01171 | 15.9107 | 17.33092 | 14.5253 | -1.420224 | 0.9352084 | 0.9352084 | 0.9352084
51.02171 | 15.9087 | 17.32479 | 14.52171 | -1.416089 | 0.9343606 | 0.9343606 | 0.9343606
51.03171 | 15.8877 | 17.31866 | 14.51811 | -1.430963 | 0.933516 | 0.933516 | 0.933516
51.0417 | 15.9017 | 17.31255 | 14.51453 | -1.410851 | 0.9326752 | 0.9326752 | 0.9326752
51.0517 | 15.8774 | 17.30644 | 14.51093 | -1.429041 | 0.9318367 | 0.9318367 | 0.9318367
51.0617 | 15.8831 | 17.30034 | 14.50734 | -1.41724 | 0.9310011 | 0.9310011 | 0.9310011
51.0717 | 15.8595 | 17.29425 | 14.50374 | -1.434747 | 0.9301686 | 0.9301686 | 0.9301686
51.0817 | 15.8531 | 17.28816 | 14.50014 | -1.435062 | 0.9293392 | 0.9293392 | 0.9293392
51.0917 | 15.85 | 17.28209 | 14.49655 | -1.432086 | 0.9285126 | 0.9285126 | 0.9285126
51.10169 | 15.8401 | 17.27602 | 14.49295 | -1.435924 | 0.9276899 | 0.9276899 | 0.9276899
51.11169 | 15.8299 | 17.26996 | 14.48936 | -1.440064 | 0.9268694 | 0.9268694 | 0.9268694
51.12169 | 15.8349 | 17.26391 | 14.48576 | -1.429012 | 0.9260518 | 0.9260518 | 0.9260518
51.13169 | 15.8085 | 17.25787 | 14.48216 | -1.449368 | 0.9252372 | 0.9252372 | 0.9252372
51.14169 | 15.815 | 17.25183 | 14.47856 | -1.436832 | 0.9244256 | 0.9244256 | 0.9244256
51.15168 | 15.8054 | 17.24581 | 14.47496 | -1.44041 | 0.9236177 | 0.9236177 | 0.9236177
51.16168 | 15.7917 | 17.23979 | 14.47136 | -1.448091 | 0.9228119 | 0.9228119 | 0.9228119
51.17168 | 15.789 | 17.23378 | 14.46775 | -1.444779 | 0.9220091 | 0.9220091 | 0.9220091
51.18168 | 15.767 | 17.22778 | 14.46415 | -1.460776 | 0.9212091 | 0.9212091 | 0.9212091
51.19168 | 15.7707 | 17.22178 | 14.46054 | -1.45108 | 0.9204121 | 0.9204121 | 0.9204121
51.20168 | 15.761 | 17.21579 | 14.45694 | -1.454793 | 0.919618 | 0.919618 | 0.919618
51.21167 | 15.7511 | 17.20982 | 14.45334 | -1.458719 | 0.9188275 | 0.9188275 | 0.9188275
51.22167 | 15.749 | 17.20385 | 14.44973 | -1.454847 | 0.9180391 | 0.9180391 | 0.9180391
51.23167 | 15.7233 | 17.19788 | 14.44612 | -1.474583 | 0.9172537 | 0.9172537 | 0.9172537
51.24167 | 15.7279 | 17.19193 | 14.44251 | -1.464027 | 0.9164711 | 0.9164711 | 0.9164711
51.25167 | 15.7087 | 17.18598 | 14.4389 | -1.477279 | 0.9156914 | 0.9156914 | 0.9156914
51.26166 | 15.7068 | 17.18004 | 14.4353 | -1.473244 | 0.9149153 | 0.9149153 | 0.9149153
51.27166 | 15.6976 | 17.17411 | 14.43169 | -1.476512 | 0.9141413 | 0.9141413 | 0.9141413
51.28166 | 15.6955 | 17.16819 | 14.42808 | -1.472687 | 0.9133702 | 0.9133702 | 0.9133702
51.29166 | 15.6837 | 17.16227 | 14.42446 | -1.47857 | 0.9126018 | 0.9126018 | 0.9126018
51.30166 | 15.6788 | 17.15636 | 14.42085 | -1.477561 | 0.9118364 | 0.9118364 | 0.9118364
51.31166 | 15.6618 | 17.15046 | 14.41724 | -1.488659 | 0.9110738 | 0.9110738 | 0.9110738
51.32165 | 15.6637 | 17.14457 | 14.41363 | -1.480871 | 0.9103147 | 0.9103147 | 0.9103147
51.33165 | 15.6537 | 17.13869 | 14.41001 | -1.484986 | 0.9095579 | 0.9095579 | 0.9095579
51.34165 | 15.6295 | 17.13281 | 14.4064 | -1.503308 | 0.9088038 | 0.9088038 | 0.9088038
51.35165 | 15.6502 | 17.12694 | 14.40278 | -1.476737 | 0.9080524 | 0.9080524 | 0.9080524
51.36165 | 15.6264 | 17.12107 | 14.39916 | -1.494674 | 0.9073039 | 0.9073039 | 0.9073039
51.37164 | 15.6243 | 17.11522 | 14.39555 | -1.490925 | 0.906559 | 0.906559 | 0.906559
51.38164 | 15.6252 | 17.10938 | 14.39193 | -1.484178 | 0.9058162 | 0.9058162 | 0.9058162
51.39164 | 15.6025 | 17.10354 | 14.38831 | -1.501038 | 0.9050763 | 0.9050763 | 0.9050763
51.40164 | 15.6058 | 17.09771 | 14.38469 | -1.491906 | 0.9043391 | 0.9043391 | 0.9043391
51.41164 | 15.5952 | 17.09188 | 14.38107 | -1.496682 | 0.9036048 | 0.9036048 | 0.9036048
51.42163 | 15.5759 | 17.08607 | 14.37745 | -1.510171 | 0.9028739 | 0.9028739 | 0.9028739
51.43163 | 15.5998 | 17.08026 | 14.37383 | -1.480463 | 0.9021453 | 0.9021453 | 0.9021453
51.44163 | 15.5686 | 17.07446 | 14.3702 | -1.505861 | 0.9014193 | 0.9014193 | 0.9014193
51.45163 | 15.5693 | 17.06867 | 14.36658 | -1.499368 | 0.9006963 | 0.9006963 | 0.9006963
51.46163 | 15.5812 | 17.06288 | 14.36295 | -1.481682 | 0.899976 | 0.899976 | 0.899976
51.47163 | 15.5535 | 17.0571 | 14.35933 | -1.503604 | 0.8992585 | 0.8992585 | 0.8992585
51.48162 | 15.5634 | 17.05134 | 14.35571 | -1.48794 | 0.8985446 | 0.8985446 | 0.8985446
51.49162 | 15.5551 | 17.04558 | 14.35208 | -1.490477 | 0.8978328 | 0.8978328 | 0.8978328
51.50162 | 15.5362 | 17.03982 | 14.34845 | -1.503622 | 0.8971238 | 0.8971238 | 0.8971238
51.51162 | 15.5405 | 17.03407 | 14.34482 | -1.493575 | 0.8964176 | 0.8964176 | 0.8964176
51.52162 | 15.5431 | 17.02834 | 14.34119 | -1.485236 | 0.8957144 | 0.8957144 | 0.8957144
51.53161 | 15.5182 | 17.02261 | 14.33757 | -1.50441 | 0.8950147 | 0.8950147 | 0.8950147
51.54161 | 15.5292 | 17.01689 | 14.33394 | -1.487686 | 0.8943168 | 0.8943168 | 0.8943168
51.55161 | 15.5084 | 17.01117 | 14.3303 | -1.502769 | 0.893622 | 0.893622 | 0.893622
51.56161 | 15.504 | 17.00546 | 14.32667 | -1.501461 | 0.89293 | 0.89293 | 0.89293
51.57161 | 15.5063 | 16.99976 | 14.32304 | -1.493461 | 0.8922411 | 0.8922411 | 0.8922411
51.58161 | 15.4909 | 16.99407 | 14.3194 | -1.503167 | 0.8915545 | 0.8915545 | 0.8915545
51.5916 | 15.4977 | 16.98839 | 14.31577 | -1.490688 | 0.8908719 | 0.8908719 | 0.8908719
51.6016 | 15.4817 | 16.98271 | 14.31214 | -1.501011 | 0.8901913 | 0.8901913 | 0.8901913
51.6116 | 15.4804 | 16.97704 | 14.3085 | -1.496641 | 0.8895132 | 0.8895132 | 0.8895132
51.6216 | 15.4753 | 16.97138 | 14.30486 | -1.496079 | 0.8888383 | 0.8888383 | 0.8888383
51.6316 | 15.463 | 16.96573 | 14.30123 | -1.502726 | 0.8881665 | 0.8881665 | 0.8881665
51.64159 | 15.4578 | 16.96008 | 14.29759 | -1.502285 | 0.8874977 | 0.8874977 | 0.8874977
51.65159 | 15.4552 | 16.95445 | 14.29395 | -1.499247 | 0.8868316 | 0.8868316 | 0.8868316
51.66159 | 15.4369 | 16.94882 | 14.29031 | -1.511917 | 0.8861682 | 0.8861682 | 0.8861682
51.67159 | 15.4346 | 16.94319 | 14.28667 | -1.508595 | 0.8855077 | 0.8855077 | 0.8855077
51.68159 | 15.42 | 16.93758 | 14.28303 | -1.517579 | 0.8848496 | 0.8848496 | 0.8848496
51.69159 | 15.4252 | 16.93197 | 14.27939 | -1.506772 | 0.8841948 | 0.8841948 | 0.8841948
51.70158 | 15.4097 | 16.92638 | 14.27575 | -1.51668 | 0.8835439 | 0.8835439 | 0.8835439
51.71158 | 15.405 | 16.92079 | 14.27211 | -1.515789 | 0.8828948 | 0.8828948 | 0.8828948
51.72158 | 15.3881 | 16.91521 | 14.26846 | -1.527107 | 0.8822487 | 0.8822487 | 0.8822487
51.73158 | 15.3782 | 16.90963 | 14.26482 | -1.531432 | 0.8816055 | 0.8816055 | 0.8816055
51.74158 | 15.381 | 16.90407 | 14.26117 | -1.523065 | 0.8809652 | 0.8809652 | 0.8809652
51.75157 | 15.3713 | 16.89851 | 14.25753 | -1.527212 | 0.8803284 | 0.8803284 | 0.8803284
51.76157 | 15.3621 | 16.89296 | 14.25388 | -1.530861 | 0.879694 | 0.879694 | 0.879694
51.77157 | 15.3463 | 16.88742 | 14.25023 | -1.541118 | 0.8790624 | 0.8790624 | 0.8790624
51.78157 | 15.3524 | 16.88188 | 14.24658 | -1.529483 | 0.8784338 | 0.8784338 | 0.8784338
51.79157 | 15.348 | 16.87636 | 14.24293 | -1.528357 | 0.8778081 | 0.8778081 | 0.8778081
51.80157 | 15.3275 | 16.87084 | 14.23928 | -1.543338 | 0.8771854 | 0.8771854 | 0.8771854
51.81156 | 15.3323 | 16.86533 | 14.23563 | -1.533033 | 0.8765662 | 0.8765662 | 0.8765662
51.82156 | 15.3246 | 16.85983 | 14.23198 | -1.535231 | 0.8759494 | 0.8759494 | 0.8759494
51.83156 | 15.3088 | 16.85434 | 14.22833 | -1.545536 | 0.8753355 | 0.8753355 | 0.8753355
51.84156 | 15.3095 | 16.84885 | 14.22468 | -1.53935 | 0.8747246 | 0.8747246 | 0.8747246
51.85156 | 15.3079 | 16.84337 | 14.22102 | -1.535472 | 0.8741167 | 0.8741167 | 0.8741167
51.86155 | 15.2888 | 16.83791 | 14.21737 | -1.549108 | 0.8735123 | 0.8735123 | 0.8735123
51.87155 | 15.2996 | 16.83245 | 14.21372 | -1.532846 | 0.8729103 | 0.8729103 | 0.8729103
51.88155 | 15.2903 | 16.82699 | 14.21006 | -1.536693 | 0.8723113 | 0.8723113 | 0.8723113
51.89155 | 15.2802 | 16.82155 | 14.2064 | -1.541348 | 0.8717153 | 0.8717153 | 0.8717153
51.90155 | 15.2791 | 16.81611 | 14.20274 | -1.537011 | 0.8711223 | 0.8711223 | 0.8711223
51.91155 | 15.2752 | 16.81068 | 14.19909 | -1.535482 | 0.8705322 | 0.8705322 | 0.8705322
51.92154 | 15.2697 | 16.80527 | 14.19543 | -1.535568 | 0.8699458 | 0.8699458 | 0.8699458
51.93154 | 15.2696 | 16.79986 | 14.19177 | -1.530255 | 0.8693618 | 0.8693618 | 0.8693618
51.94154 | 15.2572 | 16.79445 | 14.18811 | -1.537252 | 0.8687807 | 0.8687807 | 0.8687807
51.95154 | 15.2642 | 16.78906 | 14.18445 | -1.524856 | 0.8682027 | 0.8682027 | 0.8682027
51.96154 | 15.2659 | 16.78367 | 14.18079 | -1.517769 | 0.8676278 | 0.8676278 | 0.8676278
51.97153 | 15.2497 | 16.7783 | 14.17713 | -1.528595 | 0.8670563 | 0.8670563 | 0.8670563
51.98153 | 15.2538 | 16.77292 | 14.17346 | -1.519125 | 0.8664874 | 0.8664874 | 0.8664874
51.99153 | 15.2419 | 16.76756 | 14.1698 | -1.525663 | 0.8659215 | 0.8659215 | 0.8659215
52.00153 | 15.2447 | 16.76221 | 14.16613 | -1.517509 | 0.8653586 | 0.8653586 | 0.8653586
52.01153 | 15.2483 | 16.75686 | 14.16247 | -1.508563 | 0.8647988 | 0.8647988 | 0.8647988
52.02153 | 15.2335 | 16.75153 | 14.1588 | -1.518026 | 0.864242 | 0.864242 | 0.864242
52.03152 | 15.2382 | 16.7462 | 14.15514 | -1.508003 | 0.8636887 | 0.8636887 | 0.8636887
52.04152 | 15.2408 | 16.74088 | 14.15147 | -1.500083 | 0.8631379 | 0.8631379 | 0.8631379
52.05152 | 15.2203 | 16.73557 | 14.1478 | -1.515271 | 0.8625902 | 0.8625902 | 0.8625902
52.06152 | 15.2309 | 16.73027 | 14.14413 | -1.499367 | 0.8620456 | 0.8620456 | 0.8620456
52.07152 | 15.2139 | 16.72497 | 14.14046 | -1.511072 | 0.861504 | 0.861504 | 0.861504
52.08151 | 15.2303 | 16.71969 | 14.13679 | -1.48939 | 0.8609659 | 0.8609659 | 0.8609659
52.09151 | 15.2373 | 16.71441 | 14.13312 | -1.477112 | 0.8604304 | 0.8604304 | 0.8604304
52.10151 | 15.2092 | 16.70914 | 14.12945 | -1.499942 | 0.8598978 | 0.8598978 | 0.8598978
52.11151 | 15.2298 | 16.70388 | 14.12578 | -1.47408 | 0.8593683 | 0.8593683 | 0.8593683
52.12151 | 15.2168 | 16.69863 | 14.1221 | -1.481828 | 0.858842 | 0.858842 | 0.858842
52.13151 | 15.206 | 16.69338 | 14.11843 | -1.487383 | 0.8583187 | 0.8583187 | 0.8583187
52.1415 | 15.2199 | 16.68815 | 14.11476 | -1.468251 | 0.8577987 | 0.8577987 | 0.8577987
52.1515 | 15.2042 | 16.68292 | 14.11108 | -1.478724 | 0.8572816 | 0.8572816 | 0.8572816
52.1615 | 15.2048 | 16.6777 | 14.1074 | -1.472904 | 0.8567673 | 0.8567673 | 0.8567673
52.1715 | 15.2184 | 16.67249 | 14.10372 | -1.454093 | 0.856256 | 0.856256 | 0.856256
52.1815 | 15.2027 | 16.66729 | 14.10005 | -1.46459 | 0.8557478 | 0.8557478 | 0.8557478
52.19149 | 15.2002 | 16.6621 | 14.09637 | -1.461901 | 0.8552432 | 0.8552432 | 0.8552432
52.20149 | 15.1936 | 16.65691 | 14.09269 | -1.463315 | 0.8547411 | 0.8547411 | 0.8547411
52.21149 | 15.1963 | 16.65174 | 14.08901 | -1.455437 | 0.8542421 | 0.8542421 | 0.8542421
52.22149 | 15.196 | 16.64657 | 14.08533 | -1.450568 | 0.8537461 | 0.8537461 | 0.8537461
52.23149 | 15.1837 | 16.64141 | 14.08165 | -1.457707 | 0.8532531 | 0.8532531 | 0.8532531
52.24149 | 15.1866 | 16.63625 | 14.07797 | -1.449655 | 0.852763 | 0.852763 | 0.852763
52.25148 | 15.1907 | 16.63112 | 14.07429 | -1.440415 | 0.8522765 | 0.8522765 | 0.8522765
52.26148 | 15.1734 | 16.62598 | 14.0706 | -1.452579 | 0.8517925 | 0.8517925 | 0.8517925
52.27148 | 15.191 | 16.62085 | 14.06692 | -1.429852 | 0.8513115 | 0.8513115 | 0.8513115
52.28148 | 15.1701 | 16.61573 | 14.06323 | -1.445632 | 0.8508335 | 0.8508335 | 0.8508335
52.29148 | 15.1835 | 16.61062 | 14.05955 | -1.427121 | 0.8503585 | 0.8503585 | 0.8503585
52.30147 | 15.1765 | 16.60552 | 14.05586 | -1.429024 | 0.8498871 | 0.8498871 | 0.8498871
52.31147 | 15.1643 | 16.60043 | 14.05218 | -1.436129 | 0.849418 | 0.849418 | 0.849418
52.32147 | 15.166 | 16.59534 | 14.04849 | -1.429343 | 0.8489519 | 0.8489519 | 0.8489519
52.33147 | 15.1589 | 16.59026 | 14.0448 | -1.431364 | 0.8484888 | 0.8484888 | 0.8484888
52.34147 | 15.1557 | 16.58519 | 14.04111 | -1.429494 | 0.8480287 | 0.8480287 | 0.8480287
52.35147 | 15.1612 | 16.58013 | 14.03742 | -1.418932 | 0.8475715 | 0.8475715 | 0.8475715
52.36146 | 15.1474 | 16.57508 | 14.03373 | -1.427684 | 0.8471178 | 0.8471178 | 0.8471178
52.37146 | 15.1456 | 16.57004 | 14.03004 | -1.424438 | 0.8466665 | 0.8466665 | 0.8466665
52.38146 | 15.1496 | 16.565 | 14.02635 | -1.4154 | 0.846218 | 0.846218 | 0.846218
52.39146 | 15.1234 | 16.55997 | 14.02265 | -1.436571 | 0.8457726 | 0.8457726 | 0.8457726
52.40146 | 15.1554 | 16.55495 | 14.01896 | -1.399549 | 0.84533 | 0.84533 | 0.84533
52.41145 | 15.1342 | 16.54994 | 14.01527 | -1.41574 | 0.8448907 | 0.8448907 | 0.8448907
52.42145 | 15.1311 | 16.54493 | 14.01157 | -1.413835 | 0.8444539 | 0.8444539 | 0.8444539
52.43145 | 15.1409 | 16.53994 | 14.00788 | -1.399037 | 0.84402 | 0.84402 | 0.84402
52.44145 | 15.1299 | 16.53495 | 14.00418 | -1.405047 | 0.843589 | 0.843589 | 0.843589
52.45145 | 15.1291 | 16.52997 | 14.00048 | -1.400865 | 0.8431608 | 0.8431608 | 0.8431608
52.46145 | 15.1345 | 16.52499 | 13.99678 | -1.390491 | 0.8427355 | 0.8427355 | 0.8427355
52.47144 | 15.1325 | 16.52003 | 13.99309 | -1.38753 | 0.8423134 | 0.8423134 | 0.8423134
52.48144 | 15.1253 | 16.51507 | 13.98939 | -1.389771 | 0.8418936 | 0.8418936 | 0.8418936
52.49144 | 15.1167 | 16.51012 | 13.98569 | -1.39342 | 0.8414768 | 0.8414768 | 0.8414768
52.50144 | 15.1396 | 16.50518 | 13.98199 | -1.365577 | 0.8410626 | 0.8410626 | 0.8410626
52.51144 | 15.1298 | 16.50024 | 13.97829 | -1.370442 | 0.8406514 | 0.8406514 | 0.8406514
52.52143 | 15.1372 | 16.49532 | 13.97459 | -1.358119 | 0.8402432 | 0.8402432 | 0.8402432
52.53143 | 15.1342 | 16.4904 | 13.97089 | -1.356198 | 0.8398374 | 0.8398374 | 0.8398374
52.54143 | 15.1315 | 16.48549 | 13.96718 | -1.353986 | 0.8394344 | 0.8394344 | 0.8394344
52.55143 | 15.1426 | 16.48058 | 13.96348 | -1.33798 | 0.8390339 | 0.8390339 | 0.8390339
52.56143 | 15.1587 | 16.47568 | 13.95977 | -1.316982 | 0.8386364 | 0.8386364 | 0.8386364
52.57143 | 15.1548 | 16.47079 | 13.95607 | -1.315992 | 0.8382414 | 0.8382414 | 0.8382414
52.58142 | 15.1784 | 16.46591 | 13.95236 | -1.287513 | 0.8378495 | 0.8378495 | 0.8378495
52.59142 | 15.1741 | 16.46104 | 13.94866 | -1.286938 | 0.8374599 | 0.8374599 | 0.8374599
52.60142 | 15.1867 | 16.45617 | 13.94495 | -1.269469 | 0.8370732 | 0.8370732 | 0.8370732
52.61142 | 15.204 | 16.45131 | 13.94124 | -1.247308 | 0.8366889 | 0.8366889 | 0.8366889
52.62142 | 15.2189 | 16.44645 | 13.93753 | -1.227554 | 0.836307 | 0.836307 | 0.836307
52.63141 | 15.249 | 16.44161 | 13.93383 | -1.192612 | 0.8359285 | 0.8359285 | 0.8359285
52.64141 | 15.2556 | 16.43677 | 13.93012 | -1.181172 | 0.8355521 | 0.8355521 | 0.8355521
52.65141 | 15.2686 | 16.43194 | 13.9264 | -1.163338 | 0.8351779 | 0.8351779 | 0.8351779
52.66141 | 15.3062 | 16.42711 | 13.92269 | -1.120913 | 0.8348065 | 0.8348065 | 0.8348065
52.67141 | 15.3226 | 16.42229 | 13.91898 | -1.099694 | 0.8344379 | 0.8344379 | 0.8344379
52.68141 | 15.3558 | 16.41748 | 13.91527 | -1.061682 | 0.8340716 | 0.8340716 | 0.8340716
52.6914 | 15.3847 | 16.41268 | 13.91156 | -1.027982 | 0.8337081 | 0.8337081 | 0.8337081
52.7014 | 15.4034 | 16.40788 | 13.90784 | -1.004483 | 0.8333469 | 0.8333469 | 0.8333469
52.7114 | 15.4611 | 16.40309 | 13.90413 | -0.9419915 | 0.8329879 | 0.8329879 | 0.8329879
52.7214 | 15.4979 | 16.39831 | 13.90041 | -0.9004063 | 0.8326315 | 0.8326315 | 0.8326315
52.7314 | 15.5364 | 16.39353 | 13.8967 | -0.8571282 | 0.8322776 | 0.8322776 | 0.8322776
52.74139 | 15.5806 | 16.38876 | 13.89298 | -0.808161 | 0.8319263 | 0.8319263 | 0.8319263
52.75139 | 15.6269 | 16.384 | 13.88926 | -0.7570954 | 0.8315771 | 0.8315771 | 0.8315771
52.76139 | 15.6886 | 16.37924 | 13.88555 | -0.6906369 | 0.8312304 | 0.8312304 | 0.8312304
52.77139 | 15.7386 | 16.37448 | 13.88183 | -0.6358845 | 0.830886 | 0.830886 | 0.830886
52.78139 | 15.7939 | 16.36974 | 13.87811 | -0.5758385 | 0.8305439 | 0.8305439 | 0.8305439
52.79139 | 15.8644 | 16.365 | 13.87439 | -0.5005989 | 0.8302042 | 0.8302042 | 0.8302042
52.80138 | 15.9208 | 16.36027 | 13.87067 | -0.4394701 | 0.8298671 | 0.8298671 | 0.8298671
52.81138 | 15.9838 | 16.35554 | 13.86695 | -0.3717431 | 0.829532 | 0.829532 | 0.829532
52.82138 | 16.0727 | 16.35082 | 13.86322 | -0.278122 | 0.8291991 | 0.8291991 | 0.8291991
52.83138 | 16.1354 | 16.34611 | 13.8595 | -0.210707 | 0.8288685 | 0.8288685 | 0.8288685
52.84138 | 16.2188 | 16.3414 | 13.85578 | -0.1225982 | 0.8285402 | 0.8285402 | 0.8285402
52.85137 | 16.3001 | 16.3367 | 13.85206 | -0.03660007 | 0.8282143 | 0.8282143 | 0.8282143
52.86137 | 16.3804 | 16.332 | 13.84833 | 0.0483969 | 0.8278904 | 0.8278904 | 0.8278904
52.87137 | 16.4758 | 16.32731 | 13.84461 | 0.148488 | 0.8275686 | 0.8275686 | 0.8275686
52.88137 | 16.5621 | 16.32263 | 13.84088 | 0.2394731 | 0.827249 | 0.827249 | 0.827249
52.89137 | 16.6653 | 16.31795 | 13.83715 | 0.3473524 | 0.8269315 | 0.8269315 | 0.8269315
52.90137 | 16.7679 | 16.31327 | 13.83343 | 0.454626 | 0.8266162 | 0.8266162 | 0.8266162
52.91136 | 16.86 | 16.30861 | 13.8297 | 0.5513893 | 0.8263033 | 0.8263033 | 0.8263033
52.92136 | 16.9753 | 16.30395 | 13.82597 | 0.6713516 | 0.8259922 | 0.8259922 | 0.8259922
52.93136 | 17.0789 | 16.29929 | 13.82224 | 0.7796082 | 0.8256832 | 0.8256832 | 0.8256832
52.94136 | 17.1807 | 16.29464 | 13.81851 | 0.8860594 | 0.8253762 | 0.8253762 | 0.8253762
52.95136 | 17.3078 | 16.28999 | 13.81478 | 1.017805 | 0.8250712 | 0.8250712 | 0.8250712
52.96135 | 17.4063 | 16.28536 | 13.81105 | 1.120941 | 0.8247686 | 0.8247686 | 0.8247686
52.97135 | 17.5239 | 16.28072 | 13.80732 | 1.243176 | 0.8244676 | 0.8244676 | 0.8244676
52.98135 | 17.6454 | 16.27609 | 13.80359 | 1.369305 | 0.8241687 | 0.8241687 | 0.8241687
52.99135 | 17.7605 | 16.27147 | 13.79986 | 1.489029 | 0.8238718 | 0.8238718 | 0.8238718
53.00135 | 17.8894 | 16.26685 | 13.79612 | 1.622548 | 0.8235768 | 0.8235768 | 0.8235768
53.01135 | 18.0087 | 16.26224 | 13.79239 | 1.746462 | 0.8232836 | 0.8232836 | 0.8232836
53.02134 | 18.1313 | 16.25763 | 13.78866 | 1.873667 | 0.8229927 | 0.8229927 | 0.8229927
53.03134 | 18.2626 | 16.25303 | 13.78492 | 2.00957 | 0.8227036 | 0.8227036 | 0.8227036
53.04134 | 18.3756 | 16.24843 | 13.78118 | 2.127169 | 0.8224162 | 0.8224162 | 0.8224162
53.05134 | 18.5092 | 16.24384 | 13.77745 | 2.265362 | 0.8221307 | 0.8221307 | 0.8221307
53.06134 | 18.6412 | 16.23925 | 13.77371 | 2.401951 | 0.8218471 | 0.8218471 | 0.8218471
53.07133 | 18.7617 | 16.23467 | 13.76997 | 2.52703 | 0.8215656 | 0.8215656 | 0.8215656
53.08133 | 18.9011 | 16.23009 | 13.76623 | 2.671009 | 0.8212857 | 0.8212857 | 0.8212857
53.09133 | 19.0024 | 16.22552 | 13.76249 | 2.776883 | 0.8210075 | 0.8210075 | 0.8210075
53.10133 | 19.1489 | 16.22095 | 13.75875 | 2.927952 | 0.8207312 | 0.8207312 | 0.8207312
53.11133 | 19.2645 | 16.21638 | 13.75501 | 3.048117 | 0.8204566 | 0.8204566 | 0.8204566
53.12133 | 19.3886 | 16.21182 | 13.75127 | 3.176777 | 0.8201838 | 0.8201838 | 0.8201838
53.13132 | 19.5054 | 16.20727 | 13.74753 | 3.298127 | 0.8199131 | 0.8199131 | 0.8199131
53.14132 | 19.6224 | 16.20272 | 13.74379 | 3.419678 | 0.8196438 | 0.8196438 | 0.8196438
53.15132 | 19.7525 | 16.19818 | 13.74005 | 3.554324 | 0.8193762 | 0.8193762 | 0.8193762
53.16132 | 19.8702 | 16.19363 | 13.7363 | 3.676565 | 0.8191104 | 0.8191104 | 0.8191104
53.17132 | 19.9672 | 16.1891 | 13.73256 | 3.778102 | 0.8188463 | 0.8188463 | 0.8188463
53.18131 | 20.1105 | 16.18457 | 13.72882 | 3.92593 | 0.8185842 | 0.8185842 | 0.8185842
53.19131 | 20.2129 | 16.18004 | 13.72507 | 4.032858 | 0.8183233 | 0.8183233 | 0.8183233
53.20131 | 20.3096 | 16.17552 | 13.72133 | 4.134082 | 0.8180642 | 0.8180642 | 0.8180642
53.21131 | 20.4281 | 16.171 | 13.71758 | 4.257101 | 0.8178068 | 0.8178068 | 0.8178068
53.22131 | 20.5187 | 16.16648 | 13.71383 | 4.352215 | 0.8175511 | 0.8175511 | 0.8175511
53.23131 | 20.6295 | 16.16197 | 13.71008 | 4.467526 | 0.8172969 | 0.8172969 | 0.8172969
53.2413 | 20.7321 | 16.15747 | 13.70634 | 4.574628 | 0.8170447 | 0.8170447 | 0.8170447
53.2513 | 20.8312 | 16.15297 | 13.70259 | 4.67823 | 0.8167938 | 0.8167938 | 0.8167938
53.2613 | 20.9203 | 16.14847 | 13.69884 | 4.771827 | 0.8165446 | 0.8165446 | 0.8165446
53.2713 | 21.0147 | 16.14398 | 13.69509 | 4.870721 | 0.8162968 | 0.8162968 | 0.8162968
53.2813 | 21.1101 | 16.13949 | 13.69134 | 4.97061 | 0.8160507 | 0.8160507 | 0.8160507
53.29129 | 21.1976 | 16.13501 | 13.68759 | 5.062591 | 0.8158065 | 0.8158065 | 0.8158065
53.30129 | 21.2653 | 16.13053 | 13.68384 | 5.134772 | 0.8155635 | 0.8155635 | 0.8155635
53.31129 | 21.3866 | 16.12605 | 13.68008 | 5.260549 | 0.8153222 | 0.8153222 | 0.8153222
53.32129 | 21.4581 | 16.12158 | 13.67633 | 5.336521 | 0.8150825 | 0.8150825 | 0.8150825
53.33129 | 21.5255 | 16.11711 | 13.67258 | 5.40839 | 0.8148442 | 0.8148442 | 0.8148442
53.34129 | 21.6312 | 16.11265 | 13.66882 | 5.518555 | 0.8146075 | 0.8146075 | 0.8146075
53.35128 | 21.6979 | 16.10819 | 13.66507 | 5.589711 | 0.8143726 | 0.8143726 | 0.8143726
53.36128 | 21.773 | 16.10373 | 13.66132 | 5.669267 | 0.814139 | 0.814139 | 0.814139
53.37128 | 21.8638 | 16.09928 | 13.65756 | 5.76452 | 0.813907 | 0.813907 | 0.813907
53.38128 | 21.9199 | 16.09483 | 13.6538 | 5.825068 | 0.8136765 | 0.8136765 | 0.8136765
53.39128 | 22.0079 | 16.09039 | 13.65005 | 5.917512 | 0.8134475 | 0.8134475 | 0.8134475
53.40127 | 22.0684 | 16.08595 | 13.64629 | 5.982448 | 0.8132202 | 0.8132202 | 0.8132202
53.41127 | 22.1381 | 16.08152 | 13.64253 | 6.056585 | 0.8129943 | 0.8129943 | 0.8129943
53.42127 | 22.2087 | 16.07708 | 13.63877 | 6.131617 | 0.8127699 | 0.8127699 | 0.8127699
53.43127 | 22.2695 | 16.07265 | 13.63501 | 6.196845 | 0.812547 | 0.812547 | 0.812547
53.44127 | 22.3454 | 16.06823 | 13.63125 | 6.27717 | 0.8123256 | 0.8123256 | 0.8123256
53.45127 | 22.3889 | 16.06381 | 13.62749 | 6.32509 | 0.8121057 | 0.8121057 | 0.8121057
53.46126 | 22.4374 | 16.0594 | 13.62374 | 6.378002 | 0.8118876 | 0.8118876 | 0.8118876
53.47126 | 22.5136 | 16.05499 | 13.61997 | 6.458614 | 0.8116708 | 0.8116708 | 0.8116708
53.48126 | 22.5636 | 16.05058 | 13.61621 | 6.513023 | 0.8114554 | 0.8114554 | 0.8114554
53.49126 | 22.6075 | 16.04617 | 13.61245 | 6.561327 | 0.8112417 | 0.8112417 | 0.8112417
53.50126 | 22.6622 | 16.04177 | 13.60868 | 6.620428 | 0.8110294 | 0.8110294 | 0.8110294
53.51125 | 22.6921 | 16.03738 | 13.60492 | 6.65472 | 0.8108188 | 0.8108188 | 0.8108188
53.52125 | 22.7325 | 16.03299 | 13.60116 | 6.699511 | 0.8106098 | 0.8106098 | 0.8106098
53.53125 | 22.7797 | 16.0286 | 13.59739 | 6.7511 | 0.8104021 | 0.8104021 | 0.8104021
53.54125 | 22.7964 | 16.02422 | 13.59363 | 6.772184 | 0.8101958 | 0.8101958 | 0.8101958
53.55125 | 22.826 | 16.01984 | 13.58986 | 6.806164 | 0.8099912 | 0.8099912 | 0.8099912
53.56125 | 22.8409 | 16.01546 | 13.5861 | 6.82544 | 0.8097883 | 0.8097883 | 0.8097883
53.57124 | 22.8664 | 16.01109 | 13.58233 | 6.855308 | 0.8095868 | 0.8095868 | 0.8095868
53.58124 | 22.8736 | 16.00672 | 13.57856 | 6.866875 | 0.8093869 | 0.8093869 | 0.8093869
53.59124 | 22.8749 | 16.00236 | 13.5748 | 6.872539 | 0.8091885 | 0.8091885 | 0.8091885
53.60124 | 22.8912 | 15.998 | 13.57103 | 6.893199 | 0.8089916 | 0.8089916 | 0.8089916
53.61124 | 22.8638 | 15.99365 | 13.56726 | 6.870154 | 0.8087963 | 0.8087963 | 0.8087963
53.62123 | 22.8468 | 15.9893 | 13.56349 | 6.8575 | 0.8086028 | 0.8086028 | 0.8086028
53.63123 | 22.8607 | 15.98495 | 13.55972 | 6.875747 | 0.8084107 | 0.8084107 | 0.8084107
53.64123 | 22.8248 | 15.98061 | 13.55595 | 6.84419 | 0.8082202 | 0.8082202 | 0.8082202
53.65123 | 22.8017 | 15.97627 | 13.55218 | 6.825428 | 0.8080313 | 0.8080313 | 0.8080313
53.66123 | 22.7688 | 15.97194 | 13.54841 | 6.796862 | 0.807844 | 0.807844 | 0.807844
53.67123 | 22.7348 | 15.96761 | 13.54463 | 6.767192 | 0.8076584 | 0.8076584 | 0.8076584
53.68122 | 22.6999 | 15.96329 | 13.54086 | 6.736612 | 0.8074745 | 0.8074745 | 0.8074745
53.69122 | 22.6296 | 15.95897 | 13.53709 | 6.670633 | 0.8072922 | 0.8072922 | 0.8072922
53.70122 | 22.5923 | 15.95465 | 13.53332 | 6.637649 | 0.8071114 | 0.8071114 | 0.8071114
53.71122 | 22.5339 | 15.95034 | 13.52954 | 6.583561 | 0.8069324 | 0.8069324 | 0.8069324
53.72122 | 22.4367 | 15.94603 | 13.52577 | 6.490668 | 0.806755 | 0.806755 | 0.806755
53.73121 | 22.4032 | 15.94173 | 13.52199 | 6.461467 | 0.8065795 | 0.8065795 | 0.8065795
53.74121 | 22.3312 | 15.93744 | 13.51822 | 6.393765 | 0.8064055 | 0.8064055 | 0.8064055
53.75121 | 22.2282 | 15.93314 | 13.51444 | 6.295058 | 0.8062333 | 0.8062333 | 0.8062333
53.76121 | 22.1559 | 15.92885 | 13.51067 | 6.227047 | 0.8060627 | 0.8060627 | 0.8060627
53.77121 | 22.0696 | 15.92457 | 13.50689 | 6.145031 | 0.805894 | 0.805894 | 0.805894
53.78121 | 21.9787 | 15.92029 | 13.50311 | 6.05841 | 0.805727 | 0.805727 | 0.805727
53.7912 | 21.8712 | 15.91602 | 13.49933 | 5.95518 | 0.8055618 | 0.8055618 | 0.8055618
53.8012 | 21.7809 | 15.91175 | 13.49556 | 5.869149 | 0.8053984 | 0.8053984 | 0.8053984
53.8112 | 21.6944 | 15.90749 | 13.49178 | 5.786914 | 0.8052368 | 0.8052368 | 0.8052368
53.8212 | 21.5682 | 15.90323 | 13.488 | 5.664973 | 0.805077 | 0.805077 | 0.805077
53.8312 | 21.4828 | 15.89897 | 13.48422 | 5.583828 | 0.804919 | 0.804919 | 0.804919
53.84119 | 21.3689 | 15.89473 | 13.48044 | 5.474173 | 0.8047631 | 0.8047631 | 0.8047631
53.85119 | 21.24 | 15.89048 | 13.47666 | 5.349517 | 0.8046089 | 0.8046089 | 0.8046089
53.86119 | 21.1551 | 15.88624 | 13.47287 | 5.268856 | 0.8044565 | 0.8044565 | 0.8044565
53.87119 | 21.029 | 15.88201 | 13.46909 | 5.146989 | 0.8043061 | 0.8043061 | 0.8043061
53.88119 | 20.9145 | 15.87778 | 13.46531 | 5.036718 | 0.8041576 | 0.8041576 | 0.8041576
53.89119 | 20.8011 | 15.87356 | 13.46153 | 4.927541 | 0.8040111 | 0.8040111 | 0.8040111
53.90118 | 20.6767 | 15.86935 | 13.45775 | 4.807354 | 0.8038668 | 0.8038668 | 0.8038668
53.91118 | 20.5767 | 15.86513 | 13.45396 | 4.711565 | 0.8037243 | 0.8037243 | 0.8037243
53.92118 | 20.4362 | 15.86093 | 13.45018 | 4.575272 | 0.8035836 | 0.8035836 | 0.8035836
53.93118 | 20.3332 | 15.85673 | 13.44639 | 4.476473 | 0.8034451 | 0.8034451 | 0.8034451
53.94118 | 20.2119 | 15.85253 | 13.44261 | 4.359368 | 0.8033086 | 0.8033086 | 0.8033086
53.95117 | 20.0907 | 15.84835 | 13.43882 | 4.242353 | 0.8031744 | 0.8031744 | 0.8031744
53.96117 | 19.9875 | 15.84416 | 13.43504 | 4.143336 | 0.8030421 | 0.8030421 | 0.8030421
53.97117 | 19.8584 | 15.83999 | 13.43125 | 4.018414 | 0.8029121 | 0.8029121 | 0.8029121
53.98117 | 19.7352 | 15.83581 | 13.42746 | 3.899385 | 0.8027841 | 0.8027841 | 0.8027841
53.99117 | 19.6366 | 15.83165 | 13.42367 | 3.804951 | 0.802658 | 0.802658 | 0.802658
54.00117 | 19.5235 | 15.82749 | 13.41989 | 3.696011 | 0.8025343 | 0.8025343 | 0.8025343
54.01116 | 19.401 | 15.82334 | 13.4161 | 3.577659 | 0.8024131 | 0.8024131 | 0.8024131
54.02116 | 19.2858 | 15.81919 | 13.41231 | 3.466607 | 0.8022937 | 0.8022937 | 0.8022937
54.03116 | 19.1848 | 15.81505 | 13.40852 | 3.369747 | 0.8021769 | 0.8021769 | 0.8021769
54.04116 | 19.0653 | 15.81092 | 13.40473 | 3.254381 | 0.8020622 | 0.8020622 | 0.8020622
54.05116 | 18.9551 | 15.80679 | 13.40094 | 3.148309 | 0.8019498 | 0.8019498 | 0.8019498
54.06115 | 18.8324 | 15.80267 | 13.39715 | 3.029726 | 0.8018398 | 0.8018398 | 0.8018398
54.07115 | 18.738 | 15.79856 | 13.39336 | 2.939441 | 0.801732 | 0.801732 | 0.801732
54.08115 | 18.6161 | 15.79445 | 13.38957 | 2.821649 | 0.8016267 | 0.8016267 | 0.8016267
54.09115 | 18.5072 | 15.79035 | 13.38578 | 2.71685 | 0.8015237 | 0.8015237 | 0.8015237
54.10115 | 18.3937 | 15.78626 | 13.38199 | 2.607444 | 0.8014232 | 0.8014232 | 0.8014232
54.11115 | 18.2853 | 15.78217 | 13.37819 | 2.503131 | 0.8013251 | 0.8013251 | 0.8013251
54.12114 | 18.1806 | 15.77809 | 13.3744 | 2.402507 | 0.8012297 | 0.8012297 | 0.8012297
54.13114 | 18.0657 | 15.77402 | 13.37061 | 2.29168 | 0.8011366 | 0.8011366 | 0.8011366
54.14114 | 17.9574 | 15.76995 | 13.36682 | 2.187447 | 0.801046 | 0.801046 | 0.801046
54.15114 | 17.8615 | 15.76589 | 13.36302 | 2.095605 | 0.800958 | 0.800958 | 0.800958
54.16114 | 17.7381 | 15.76184 | 13.35923 | 1.976257 | 0.8008726 | 0.8008726 | 0.8008726
54.17113 | 17.6481 | 15.7578 | 13.35543 | 1.890297 | 0.8007898 | 0.8007898 | 0.8007898
54.18113 | 17.5272 | 15.75377 | 13.35164 | 1.773433 | 0.8007096 | 0.8007096 | 0.8007096
54.19113 | 17.4188 | 15.74974 | 13.34784 | 1.669062 | 0.8006321 | 0.8006321 | 0.8006321
54.20113 | 17.3182 | 15.74572 | 13.34404 | 1.572483 | 0.8005572 | 0.8005572 | 0.8005572
54.21113 | 17.2203 | 15.7417 | 13.34025 | 1.478597 | 0.8004852 | 0.8004852 | 0.8004852
54.22113 | 17.1124 | 15.7377 | 13.33645 | 1.374703 | 0.8004157 | 0.8004157 | 0.8004157
54.23112 | 17.0035 | 15.7337 | 13.33266 | 1.269796 | 0.8003492 | 0.8003492 | 0.8003492
54.24112 | 16.902 | 15.72971 | 13.32886 | 1.172286 | 0.8002854 | 0.8002854 | 0.8002854
54.25112 | 16.8053 | 15.72573 | 13.32506 | 1.079568 | 0.8002244 | 0.8002244 | 0.8002244
54.26112 | 16.6999 | 15.72176 | 13.32126 | 0.978141 | 0.8001663 | 0.8001663 | 0.8001663
54.27112 | 16.5909 | 15.71779 | 13.31746 | 0.8731061 | 0.800111 | 0.800111 | 0.800111
54.28111 | 16.5038 | 15.71384 | 13.31366 | 0.789959 | 0.8000587 | 0.8000587 | 0.8000587
54.29111 | 16.4069 | 15.70989 | 13.30986 | 0.6970074 | 0.8000094 | 0.8000094 | 0.8000094
54.30111 | 16.2919 | 15.70595 | 13.30606 | 0.5859473 | 0.7999629 | 0.7999629 | 0.7999629
54.31111 | 16.2167 | 15.70202 | 13.30226 | 0.5146784 | 0.7999195 | 0.7999195 | 0.7999195
54.32111 | 16.12 | 15.6981 | 13.29846 | 0.421901 | 0.799879 | 0.799879 | 0.799879
54.33111 | 16.0277 | 15.69419 | 13.29466 | 0.3335148 | 0.7998417 | 0.7998417 | 0.7998417
54.3411 | 15.9443 | 15.69028 | 13.29086 | 0.2540158 | 0.7998074 | 0.7998074 | 0.7998074
54.3511 | 15.8509 | 15.68639 | 13.28706 | 0.1645116 | 0.7997762 | 0.7997762 | 0.7997762
54.3611 | 15.775 | 15.6825 | 13.28326 | 0.09249844 | 0.7997482 | 0.7997482 | 0.7997482
54.3711 | 15.6913 | 15.67862 | 13.27945 | 0.01267624 | 0.7997233 | 0.7997233 | 0.7997233
54.3811 | 15.6003 | 15.67476 | 13.27565 | -0.0744552 | 0.7997016 | 0.7997016 | 0.7997016
54.39109 | 15.54 | 15.6709 | 13.27185 | -0.1308998 | 0.7996831 | 0.7996831 | 0.7996831
54.40109 | 15.4453 | 15.66705 | 13.26805 | -0.2217501 | 0.7996679 | 0.7996679 | 0.7996679
54.41109 | 15.3747 | 15.66321 | 13.26424 | -0.2885098 | 0.7996559 | 0.7996559 | 0.7996559
54.42109 | 15.3243 | 15.65938 | 13.26044 | -0.335079 | 0.7996473 | 0.7996473 | 0.7996473
54.43109 | 15.2236 | 15.65556 | 13.25663 | -0.4319579 | 0.799642 | 0.799642 | 0.799642
54.44109 | 15.1795 | 15.65175 | 13.25283 | -0.4722466 | 0.79964 | 0.79964 | 0.79964
54.45108 | 15.108 | 15.64795 | 13.24902 | -0.5399485 | 0.7996413 | 0.7996413 | 0.7996413
54.46108 | 15.049 | 15.64416 | 13.24522 | -0.5951573 | 0.7996462 | 0.7996462 | 0.7996462
54.47108 | 14.9928 | 15.64038 | 13.24141 | -0.6475758 | 0.7996545 | 0.7996545 | 0.7996545
54.48108 | 14.927 | 15.6366 | 13.23761 | -0.7096042 | 0.7996663 | 0.7996663 | 0.7996663
54.49108 | 14.888 | 15.63284 | 13.2338 | -0.7448425 | 0.7996814 | 0.7996814 | 0.7996814
54.50107 | 14.834 | 15.6291 | 13.22999 | -0.7950957 | 0.7997003 | 0.7997003 | 0.7997003
54.51107 | 14.776 | 15.62535 | 13.22619 | -0.8493543 | 0.7997224 | 0.7997224 | 0.7997224
54.52107 | 14.7371 | 15.62162 | 13.22238 | -0.884524 | 0.7997483 | 0.7997483 | 0.7997483
54.53107 | 14.6925 | 15.6179 | 13.21857 | -0.9254049 | 0.7997781 | 0.7997781 | 0.7997781
54.54107 | 14.6449 | 15.6142 | 13.21476 | -0.9692961 | 0.7998113 | 0.7998113 | 0.7998113
54.55107 | 14.6238 | 15.6105 | 13.21095 | -0.9866968 | 0.7998479 | 0.7998479 | 0.7998479
54.56106 | 14.5678 | 15.60681 | 13.20715 | -1.039014 | 0.7998887 | 0.7998887 | 0.7998887
54.57106 | 14.5209 | 15.60314 | 13.20334 | -1.082236 | 0.7999327 | 0.7999327 | 0.7999327
54.58106 | 14.5077 | 15.59947 | 13.19953 | -1.09177 | 0.7999807 | 0.7999807 | 0.7999807
54.59106 | 14.4648 | 15.59582 | 13.19572 | -1.131016 | 0.8000324 | 0.8000324 | 0.8000324
54.60106 | 14.4312 | 15.59217 | 13.19191 | -1.160973 | 0.8000883 | 0.8000883 | 0.8000883
54.61105 | 14.4067 | 15.58854 | 13.1881 | -1.181843 | 0.8001474 | 0.8001474 | 0.8001474
54.62105 | 14.3576 | 15.58492 | 13.18429 | -1.227322 | 0.8002108 | 0.8002108 | 0.8002108
54.63105 | 14.3468 | 15.58131 | 13.18048 | -1.234512 | 0.8002779 | 0.8002779 | 0.8002779
54.64105 | 14.3231 | 15.57771 | 13.17667 | -1.254614 | 0.8003489 | 0.8003489 | 0.8003489
54.65105 | 14.2958 | 15.57413 | 13.17286 | -1.278327 | 0.8004239 | 0.8004239 | 0.8004239
54.66105 | 14.2744 | 15.57055 | 13.16904 | -1.296152 | 0.8005029 | 0.8005029 | 0.8005029
54.67104 | 14.2523 | 15.56699 | 13.16523 | -1.314692 | 0.8005858 | 0.8005858 | 0.8005858
54.68104 | 14.2341 | 15.56344 | 13.16142 | -1.329341 | 0.8006728 | 0.8006728 | 0.8006728
54.69104 | 14.2141 | 15.5599 | 13.15761 | -1.345801 | 0.8007638 | 0.8007638 | 0.8007638
54.70104 | 14.1953 | 15.55637 | 13.1538 | -1.361073 | 0.8008589 | 0.8008589 | 0.8008589
54.71104 | 14.1824 | 15.55286 | 13.14998 | -1.370457 | 0.800958 | 0.800958 | 0.800958
54.72103 | 14.1659 | 15.54936 | 13.14617 | -1.383456 | 0.8010611 | 0.8010611 | 0.8010611
54.73103 | 14.1437 | 15.54586 | 13.14236 | -1.402165 | 0.8011686 | 0.8011686 | 0.8011686
54.74103 | 14.1423 | 15.54239 | 13.13854 | -1.400085 | 0.8012801 | 0.8012801 | 0.8012801
54.75103 | 14.1138 | 15.53892 | 13.13473 | -1.425119 | 0.801396 | 0.801396 | 0.801396
54.76103 | 14.108 | 15.53546 | 13.13092 | -1.427464 | 0.801516 | 0.801516 | 0.801516
54.77102 | 14.0898 | 15.53202 | 13.1271 | -1.442225 | 0.80164 | 0.80164 | 0.80164
54.78102 | 14.083 | 15.5286 | 13.12329 | -1.445595 | 0.8017685 | 0.8017685 | 0.8017685
54.79102 | 14.0798 | 15.52518 | 13.11947 | -1.445379 | 0.8019014 | 0.8019014 | 0.8019014
54.80102 | 14.0596 | 15.52177 | 13.11566 | -1.462174 | 0.8020384 | 0.8020384 | 0.8020384
54.81102 | 14.0518 | 15.51838 | 13.11184 | -1.466583 | 0.8021798 | 0.8021798 | 0.8021798
54.82102 | 14.0398 | 15.515 | 13.10803 | -1.475204 | 0.8023256 | 0.8023256 | 0.8023256
54.83101 | 14.0397 | 15.51164 | 13.10421 | -1.471942 | 0.8024757 | 0.8024757 | 0.8024757
54.84101 | 14.0309 | 15.50829 | 13.1004 | -1.477389 | 0.8026302 | 0.8026302 | 0.8026302
54.85101 | 14.0314 | 15.50495 | 13.09658 | -1.473549 | 0.8027891 | 0.8027891 | 0.8027891
54.86101 | 14.0113 | 15.50162 | 13.09276 | -1.490323 | 0.8029527 | 0.8029527 | 0.8029527
54.87101 | 14.0131 | 15.49831 | 13.08895 | -1.485209 | 0.8031206 | 0.8031206 | 0.8031206
54.881 | 13.9926 | 15.49501 | 13.08513 | -1.502413 | 0.8032928 | 0.8032928 | 0.8032928
54.891 | 13.9966 | 15.49173 | 13.08132 | -1.495126 | 0.8034698 | 0.8034698 | 0.8034698
54.901 | 13.9906 | 15.48845 | 13.0775 | -1.497853 | 0.8036512 | 0.8036512 | 0.8036512
54.911 | 13.9893 | 15.48519 | 13.07368 | -1.495892 | 0.8038371 | 0.8038371 | 0.8038371
54.921 | 13.975 | 15.48195 | 13.06986 | -1.506946 | 0.8040278 | 0.8040278 | 0.8040278
54.931 | 13.9654 | 15.47871 | 13.06604 | -1.513314 | 0.8042229 | 0.8042229 | 0.8042229
54.94099 | 13.9637 | 15.4755 | 13.06223 | -1.511798 | 0.8044225 | 0.8044225 | 0.8044225
54.95099 | 13.9587 | 15.47229 | 13.05841 | -1.513593 | 0.804627 | 0.804627 | 0.804627
54.96099 | 13.9606 | 15.4691 | 13.05459 | -1.508501 | 0.8048361 | 0.8048361 | 0.8048361
54.97099 | 13.9413 | 15.46592 | 13.05077 | -1.524623 | 0.8050499 | 0.8050499 | 0.8050499
54.98099 | 13.9408 | 15.46276 | 13.04695 | -1.52196 | 0.8052684 | 0.8052684 | 0.8052684
54.99098 | 13.9368 | 15.45961 | 13.04314 | -1.522813 | 0.8054913 | 0.8054913 | 0.8054913
55.00098 | 13.9324 | 15.45648 | 13.03932 | -1.524077 | 0.8057193 | 0.8057193 | 0.8057193
55.01098 | 13.9232 | 15.45336 | 13.0355 | -1.530156 | 0.805952 | 0.805952 | 0.805952
55.02098 | 13.924 | 15.45025 | 13.03168 | -1.526248 | 0.8061895 | 0.8061895 | 0.8061895
55.03098 | 13.9093 | 15.44716 | 13.02786 | -1.537855 | 0.8064318 | 0.8064318 | 0.8064318
55.04098 | 13.9101 | 15.44408 | 13.02404 | -1.533976 | 0.8066789 | 0.8066789 | 0.8066789
55.05097 | 13.9007 | 15.44102 | 13.02022 | -1.540315 | 0.8069306 | 0.8069306 | 0.8069306
55.06097 | 13.8867 | 15.43796 | 13.0164 | -1.551265 | 0.8071874 | 0.8071874 | 0.8071874
55.07097 | 13.8848 | 15.43493 | 13.01258 | -1.550129 | 0.8074491 | 0.8074491 | 0.8074491
55.08097 | 13.8769 | 15.43191 | 13.00876 | -1.555008 | 0.8077156 | 0.8077156 | 0.8077156
55.09097 | 13.8533 | 15.4289 | 13.00494 | -1.575602 | 0.807987 | 0.807987 | 0.807987
55.10096 | 13.8657 | 15.42591 | 13.00112 | -1.560213 | 0.8082632 | 0.8082632 | 0.8082632
55.11096 | 13.8457 | 15.42294 | 12.9973 | -1.577236 | 0.8085445 | 0.8085445 | 0.8085445
55.12096 | 13.8502 | 15.41997 | 12.99348 | -1.569773 | 0.8088307 | 0.8088307 | 0.8088307
55.13096 | 13.8286 | 15.41703 | 12.98966 | -1.588425 | 0.809122 | 0.809122 | 0.809122
55.14096 | 13.8238 | 15.41409 | 12.98584 | -1.590293 | 0.8094182 | 0.8094182 | 0.8094182
55.15096 | 13.8222 | 15.41117 | 12.98202 | -1.588975 | 0.8097194 | 0.8097194 | 0.8097194
55.16095 | 13.8134 | 15.40827 | 12.9782 | -1.594875 | 0.8100254 | 0.8100254 | 0.8100254
55.17095 | 13.8058 | 15.40539 | 12.97438 | -1.599587 | 0.8103366 | 0.8103366 | 0.8103366
55.18095 | 13.7999 | 15.40251 | 12.97055 | -1.602614 | 0.810653 | 0.810653 | 0.810653
55.19095 | 13.783 | 15.39966 | 12.96673 | -1.616656 | 0.8109744 | 0.8109744 | 0.8109744
55.20095 | 13.791 | 15.39681 | 12.96291 | -1.605813 | 0.8113008 | 0.8113008 | 0.8113008
55.21094 | 13.7814 | 15.39399 | 12.95909 | -1.612588 | 0.811632 | 0.811632 | 0.811632
55.22094 | 13.7628 | 15.39118 | 12.95527 | -1.628375 | 0.8119687 | 0.8119687 | 0.8119687
55.23094 | 13.7663 | 15.38838 | 12.95145 | -1.622078 | 0.8123105 | 0.8123105 | 0.8123105
55.24094 | 13.7554 | 15.3856 | 12.94762 | -1.630197 | 0.8126574 | 0.8126574 | 0.8126574
55.25094 | 13.7462 | 15.38283 | 12.9438 | -1.63663 | 0.8130095 | 0.8130095 | 0.8130095
55.26094 | 13.7402 | 15.38008 | 12.93998 | -1.639879 | 0.8133667 | 0.8133667 | 0.8133667
55.27093 | 13.739 | 15.37735 | 12.93616 | -1.638346 | 0.8137287 | 0.8137287 | 0.8137287
55.28093 | 13.7309 | 15.37463 | 12.93234 | -1.643726 | 0.8140962 | 0.8140962 | 0.8140962
55.29093 | 13.7404 | 15.37192 | 12.92851 | -1.631521 | 0.814469 | 0.814469 | 0.814469
55.30093 | 13.712 | 15.36923 | 12.92469 | -1.657232 | 0.814847 | 0.814847 | 0.814847
55.31093 | 13.7298 | 15.36656 | 12.92087 | -1.636759 | 0.8152302 | 0.8152302 | 0.8152302
55.32092 | 13.7163 | 15.3639 | 12.91705 | -1.647603 | 0.8156182 | 0.8156182 | 0.8156182
55.33092 | 13.7127 | 15.36126 | 12.91323 | -1.648561 | 0.8160119 | 0.8160119 | 0.8160119
55.34092 | 13.7179 | 15.35863 | 12.9094 | -1.640735 | 0.8164108 | 0.8164108 | 0.8164108
55.35092 | 13.705 | 15.35602 | 12.90558 | -1.651024 | 0.816815 | 0.816815 | 0.816815
55.36092 | 13.7061 | 15.35343 | 12.90176 | -1.647329 | 0.8172245 | 0.8172245 | 0.8172245
55.37092 | 13.7041 | 15.35085 | 12.89793 | -1.64675 | 0.8176392 | 0.8176392 | 0.8176392
55.38091 | 13.6977 | 15.34829 | 12.89411 | -1.650589 | 0.8180588 | 0.8180588 | 0.8180588
55.39091 | 13.6913 | 15.34574 | 12.89029 | -1.654442 | 0.8184842 | 0.8184842 | 0.8184842
55.40091 | 13.6922 | 15.34321 | 12.88647 | -1.65101 | 0.8189148 | 0.8189148 | 0.8189148
55.41091 | 13.6781 | 15.34069 | 12.88264 | -1.662594 | 0.8193508 | 0.8193508 | 0.8193508
55.42091 | 13.6854 | 15.33819 | 12.87882 | -1.652795 | 0.8197921 | 0.8197921 | 0.8197921
55.4309 | 13.6759 | 15.33571 | 12.875 | -1.659813 | 0.8202383 | 0.8202383 | 0.8202383
55.4409 | 13.6763 | 15.33325 | 12.87118 | -1.656946 | 0.8206903 | 0.8206903 | 0.8206903
55.4509 | 13.6744 | 15.33079 | 12.86735 | -1.656394 | 0.8211476 | 0.8211476 | 0.8211476
55.4609 | 13.6665 | 15.32836 | 12.86353 | -1.661859 | 0.8216103 | 0.8216103 | 0.8216103
55.4709 | 13.6625 | 15.32594 | 12.8597 | -1.663439 | 0.8220784 | 0.8220784 | 0.8220784
55.4809 | 13.6672 | 15.32354 | 12.85588 | -1.656336 | 0.8225518 | 0.8225518 | 0.8225518
55.49089 | 13.6561 | 15.32115 | 12.85206 | -1.665051 | 0.8230302 | 0.8230302 | 0.8230302
55.50089 | 13.6531 | 15.31878 | 12.84824 | -1.66568 | 0.8235145 | 0.8235145 | 0.8235145
55.51089 | 13.6583 | 15.31643 | 12.84441 | -1.658126 | 0.8240041 | 0.8240041 | 0.8240041
55.52089 | 13.6352 | 15.31409 | 12.84059 | -1.678887 | 0.8244991 | 0.8244991 | 0.8244991
55.53089 | 13.6456 | 15.31176 | 12.83677 | -1.666165 | 0.8249995 | 0.8249995 | 0.8249995
55.54088 | 13.6378 | 15.30946 | 12.83295 | -1.671661 | 0.8255049 | 0.8255049 | 0.8255049
55.55088 | 13.6225 | 15.30717 | 12.82912 | -1.684671 | 0.8260162 | 0.8260162 | 0.8260162
55.56088 | 13.6223 | 15.3049 | 12.8253 | -1.682598 | 0.8265329 | 0.8265329 | 0.8265329
55.57088 | 13.6071 | 15.30264 | 12.82148 | -1.695541 | 0.827055 | 0.827055 | 0.827055
55.58088 | 13.6216 | 15.3004 | 12.81765 | -1.6788 | 0.8275827 | 0.8275827 | 0.8275827
55.59088 | 13.6102 | 15.29818 | 12.81383 | -1.687976 | 0.8281157 | 0.8281157 | 0.8281157
55.60087 | 13.5974 | 15.29597 | 12.81001 | -1.69857 | 0.8286537 | 0.8286537 | 0.8286537
55.61087 | 13.6015 | 15.29378 | 12.80619 | -1.692278 | 0.8291975 | 0.8291975 | 0.8291975
55.62087 | 13.5955 | 15.2916 | 12.80236 | -1.696103 | 0.8297469 | 0.8297469 | 0.8297469
55.63087 | 13.5932 | 15.28944 | 12.79854 | -1.696244 | 0.8303018 | 0.8303018 | 0.8303018
55.64087 | 13.588 | 15.2873 | 12.79472 | -1.699302 | 0.8308621 | 0.8308621 | 0.8308621
55.65086 | 13.5773 | 15.28518 | 12.7909 | -1.707879 | 0.8314274 | 0.8314274 | 0.8314274
55.66086 | 13.5758 | 15.28307 | 12.78707 | -1.707269 | 0.8319986 | 0.8319986 | 0.8319986
55.67086 | 13.5784 | 15.28098 | 12.78325 | -1.702576 | 0.8325753 | 0.8325753 | 0.8325753
55.68086 | 13.5755 | 15.2789 | 12.77943 | -1.7034 | 0.8331574 | 0.8331574 | 0.8331574
55.69086 | 13.5604 | 15.27684 | 12.7756 | -1.71644 | 0.8337451 | 0.8337451 | 0.8337451
55.70086 | 13.5638 | 15.2748 | 12.77178 | -1.710996 | 0.8343382 | 0.8343382 | 0.8343382
55.71085 | 13.5502 | 15.27277 | 12.76796 | -1.722572 | 0.8349363 | 0.8349363 | 0.8349363
55.72085 | 13.5467 | 15.27076 | 12.76414 | -1.724061 | 0.8355404 | 0.8355404 | 0.8355404
55.73085 | 13.5556 | 15.26877 | 12.76032 | -1.713167 | 0.8361499 | 0.8361499 | 0.8361499
55.74085 | 13.5311 | 15.26679 | 12.75649 | -1.73569 | 0.836765 | 0.836765 | 0.836765
55.75085 | 13.5524 | 15.26483 | 12.75267 | -1.712429 | 0.8373855 | 0.8373855 | 0.8373855
55.76084 | 13.5383 | 15.26289 | 12.74885 | -1.724586 | 0.8380107 | 0.8380107 | 0.8380107
55.77084 | 13.5262 | 15.26096 | 12.74503 | -1.734759 | 0.8386424 | 0.8386424 | 0.8386424
55.78084 | 13.5446 | 15.25905 | 12.74121 | -1.714448 | 0.8392792 | 0.8392792 | 0.8392792
55.79084 | 13.5259 | 15.25715 | 12.73739 | -1.731254 | 0.8399219 | 0.8399219 | 0.8399219
55.80084 | 13.5308 | 15.25528 | 12.73357 | -1.724476 | 0.8405699 | 0.8405699 | 0.8405699
55.81084 | 13.5303 | 15.25341 | 12.72974 | -1.723114 | 0.8412232 | 0.8412232 | 0.8412232
55.82083 | 13.5165 | 15.25157 | 12.72593 | -1.735071 | 0.8418815 | 0.8418815 | 0.8418815
55.83083 | 13.5316 | 15.24974 | 12.72211 | -1.718142 | 0.8425457 | 0.8425457 | 0.8425457
55.84083 | 13.5172 | 15.24793 | 12.71828 | -1.730731 | 0.8432158 | 0.8432158 | 0.8432158
55.85083 | 13.5127 | 15.24613 | 12.71446 | -1.733435 | 0.8438908 | 0.8438908 | 0.8438908
55.86083 | 13.5202 | 15.24436 | 12.71064 | -1.724157 | 0.8445718 | 0.8445718 | 0.8445718
55.87082 | 13.5086 | 15.2426 | 12.70682 | -1.733996 | 0.8452572 | 0.8452572 | 0.8452572
55.88082 | 13.4994 | 15.24085 | 12.703 | -1.74145 | 0.8459489 | 0.8459489 | 0.8459489
55.89082 | 13.5138 | 15.23912 | 12.69918 | -1.725321 | 0.8466461 | 0.8466461 | 0.8466461
55.90082 | 13.4966 | 15.23741 | 12.69536 | -1.740809 | 0.8473487 | 0.8473487 | 0.8473487
55.91082 | 13.5086 | 15.23571 | 12.69154 | -1.727112 | 0.8480568 | 0.8480568 | 0.8480568
55.92082 | 13.5024 | 15.23403 | 12.68772 | -1.731633 | 0.8487704 | 0.8487704 | 0.8487704
55.93081 | 13.4931 | 15.23237 | 12.68391 | -1.739272 | 0.8494887 | 0.8494887 | 0.8494887
55.94081 | 13.5131 | 15.23073 | 12.68009 | -1.717625 | 0.8502132 | 0.8502132 | 0.8502132
55.95081 | 13.498 | 15.2291 | 12.67627 | -1.731095 | 0.850943 | 0.850943 | 0.850943
55.96081 | 13.4933 | 15.22748 | 12.67245 | -1.734182 | 0.8516783 | 0.8516783 | 0.8516783
55.97081 | 13.5071 | 15.22588 | 12.66863 | -1.718785 | 0.8524191 | 0.8524191 | 0.8524191
55.9808 | 13.4963 | 15.22431 | 12.66481 | -1.728006 | 0.8531645 | 0.8531645 | 0.8531645
55.9908 | 13.4994 | 15.22274 | 12.66099 | -1.723341 | 0.8539161 | 0.8539161 | 0.8539161
56.0008 | 13.5004 | 15.22119 | 12.65717 | -1.720794 | 0.854673 | 0.854673 | 0.854673
56.0108 | 13.4909 | 15.21966 | 12.65336 | -1.728762 | 0.8554354 | 0.8554354 | 0.8554354
56.0208 | 13.4949 | 15.21815 | 12.64954 | -1.723247 | 0.8562032 | 0.8562032 | 0.8562032
56.0308 | 13.4945 | 15.21665 | 12.64572 | -1.722149 | 0.8569764 | 0.8569764 | 0.8569764
56.04079 | 13.4755 | 15.21517 | 12.64191 | -1.739668 | 0.8577542 | 0.8577542 | 0.8577542
56.05079 | 13.5033 | 15.2137 | 12.63809 | -1.710402 | 0.8585381 | 0.8585381 | 0.8585381
56.06079 | 13.4848 | 15.21225 | 12.63427 | -1.727452 | 0.8593274 | 0.8593274 | 0.8593274
56.07079 | 13.4822 | 15.21082 | 12.63045 | -1.728619 | 0.8601221 | 0.8601221 | 0.8601221
56.08079 | 13.4963 | 15.2094 | 12.62664 | -1.713102 | 0.8609221 | 0.8609221 | 0.8609221
56.09078 | 13.4846 | 15.208 | 12.62282 | -1.723403 | 0.8617266 | 0.8617266 | 0.8617266
56.10078 | 13.4833 | 15.20662 | 12.61901 | -1.723318 | 0.8625373 | 0.8625373 | 0.8625373
56.11078 | 13.4925 | 15.20525 | 12.61519 | -1.71275 | 0.8633533 | 0.8633533 | 0.8633533
56.12078 | 13.4771 | 15.2039 | 12.61137 | -1.726798 | 0.8641747 | 0.8641747 | 0.8641747
56.13078 | 13.4851 | 15.20256 | 12.60756 | -1.717462 | 0.8650013 | 0.8650013 | 0.8650013
56.14078 | 13.4826 | 15.20124 | 12.60374 | -1.718643 | 0.8658333 | 0.8658333 | 0.8658333
56.15077 | 13.4705 | 15.19994 | 12.59993 | -1.729441 | 0.8666698 | 0.8666698 | 0.8666698
56.16077 | 13.4758 | 15.19865 | 12.59612 | -1.722853 | 0.8675123 | 0.8675123 | 0.8675123
56.17077 | 13.4826 | 15.19738 | 12.5923 | -1.714782 | 0.8683601 | 0.8683601 | 0.8683601
56.18077 | 13.4589 | 15.19613 | 12.58849 | -1.737226 | 0.8692132 | 0.8692132 | 0.8692132
56.19077 | 13.4635 | 15.19489 | 12.58467 | -1.731387 | 0.8700715 | 0.8700715 | 0.8700715
56.20076 | 13.4544 | 15.19367 | 12.58086 | -1.739265 | 0.8709343 | 0.8709343 | 0.8709343
56.21076 | 13.4529 | 15.19246 | 12.57705 | -1.739558 | 0.8718031 | 0.8718031 | 0.8718031
56.22076 | 13.4556 | 15.19127 | 12.57324 | -1.735666 | 0.8726771 | 0.8726771 | 0.8726771
56.23076 | 13.4554 | 15.19009 | 12.56942 | -1.734691 | 0.8735563 | 0.8735563 | 0.8735563
56.24076 | 13.4401 | 15.18893 | 12.56561 | -1.748831 | 0.8744407 | 0.8744407 | 0.8744407
56.25076 | 13.4468 | 15.18779 | 12.5618 | -1.740987 | 0.8753302 | 0.8753302 | 0.8753302
56.26075 | 13.4299 | 15.18666 | 12.55799 | -1.756761 | 0.8762242 | 0.8762242 | 0.8762242
56.27075 | 13.4422 | 15.18555 | 12.55418 | -1.743348 | 0.877124 | 0.877124 | 0.877124
56.28075 | 13.4234 | 15.18445 | 12.55036 | -1.761052 | 0.8780291 | 0.8780291 | 0.8780291
56.29075 | 13.4238 | 15.18337 | 12.54655 | -1.759571 | 0.8789394 | 0.8789394 | 0.8789394
56.30075 | 13.4328 | 15.18231 | 12.54274 | -1.749506 | 0.8798547 | 0.8798547 | 0.8798547
56.31074 | 13.4106 | 15.18126 | 12.53894 | -1.770658 | 0.8807741 | 0.8807741 | 0.8807741
56.32074 | 13.4158 | 15.18022 | 12.53513 | -1.764424 | 0.8816996 | 0.8816996 | 0.8816996
56.33074 | 13.4149 | 15.17921 | 12.53132 | -1.764306 | 0.8826302 | 0.8826302 | 0.8826302
56.34074 | 13.4009 | 15.1782 | 12.52751 | -1.777302 | 0.8835657 | 0.8835657 | 0.8835657
56.35074 | 13.3865 | 15.17722 | 12.5237 | -1.790715 | 0.8845064 | 0.8845064 | 0.8845064
56.36074 | 13.4016 | 15.17624 | 12.51989 | -1.774644 | 0.8854521 | 0.8854521 | 0.8854521
56.37073 | 13.3918 | 15.17529 | 12.51608 | -1.783488 | 0.8864018 | 0.8864018 | 0.8864018
56.38073 | 13.3897 | 15.17435 | 12.51227 | -1.784646 | 0.8873575 | 0.8873575 | 0.8873575
56.39073 | 13.3856 | 15.17342 | 12.50847 | -1.787821 | 0.8883182 | 0.8883182 | 0.8883182
56.40073 | 13.3824 | 15.17251 | 12.50466 | -1.79011 | 0.8892838 | 0.8892838 | 0.8892838
56.41073 | 13.3839 | 15.17161 | 12.50085 | -1.787715 | 0.8902544 | 0.8902544 | 0.8902544
56.42072 | 13.3772 | 15.17074 | 12.49705 | -1.793536 | 0.8912291 | 0.8912291 | 0.8912291
56.43072 | 13.3806 | 15.16987 | 12.49324 | -1.78927 | 0.8922095 | 0.8922095 | 0.8922095
56.44072 | 13.3839 | 15.16902 | 12.48944 | -1.78512 | 0.8931948 | 0.8931948 | 0.8931948
56.45072 | 13.3759 | 15.16819 | 12.48563 | -1.792285 | 0.894185 | 0.894185 | 0.894185
56.46072 | 13.3702 | 15.16737 | 12.48182 | -1.797165 | 0.8951801 | 0.8951801 | 0.8951801
56.47072 | 13.3713 | 15.16656 | 12.47802 | -1.79526 | 0.89618 | 0.89618 | 0.89618
56.48071 | 13.3717 | 15.16577 | 12.47422 | -1.794071 | 0.8971838 | 0.8971838 | 0.8971838
56.49071 | 13.3598 | 15.165 | 12.47042 | -1.805195 | 0.8981934 | 0.8981934 | 0.8981934
56.50071 | 13.363 | 15.16423 | 12.46661 | -1.801235 | 0.8992078 | 0.8992078 | 0.8992078
56.51071 | 13.3665 | 15.16349 | 12.46281 | -1.796989 | 0.9002269 | 0.9002269 | 0.9002269
56.52071 | 13.3565 | 15.16276 | 12.45901 | -1.806258 | 0.9012509 | 0.9012509 | 0.9012509
56.5307 | 13.363 | 15.16204 | 12.45521 | -1.799042 | 0.9022785 | 0.9022785 | 0.9022785
56.5407 | 13.3657 | 15.16134 | 12.4514 | -1.79564 | 0.9033118 | 0.9033118 | 0.9033118
56.5507 | 13.3627 | 15.16065 | 12.4476 | -1.797953 | 0.9043499 | 0.9043499 | 0.9043499
56.5607 | 13.365 | 15.15998 | 12.4438 | -1.79498 | 0.9053927 | 0.9053927 | 0.9053927
56.5707 | 13.3541 | 15.15932 | 12.44 | -1.805221 | 0.9064401 | 0.9064401 | 0.9064401
56.5807 | 13.3645 | 15.15868 | 12.4362 | -1.794177 | 0.9074921 | 0.9074921 | 0.9074921
56.59069 | 13.3683 | 15.15805 | 12.4324 | -1.789748 | 0.9085478 | 0.9085478 | 0.9085478
56.60069 | 13.3524 | 15.15743 | 12.42861 | -1.805032 | 0.909609 | 0.909609 | 0.909609
56.61069 | 13.36 | 15.15683 | 12.42481 | -1.796831 | 0.9106749 | 0.9106749 | 0.9106749
56.62069 | 13.364 | 15.15624 | 12.42101 | -1.792244 | 0.9117453 | 0.9117453 | 0.9117453
56.63069 | 13.3525 | 15.15567 | 12.41721 | -1.803171 | 0.9128203 | 0.9128203 | 0.9128203
56.64068 | 13.3618 | 15.15511 | 12.41342 | -1.793312 | 0.9138987 | 0.9138987 | 0.9138987
56.65068 | 13.3483 | 15.15457 | 12.40962 | -1.806267 | 0.9149827 | 0.9149827 | 0.9149827
56.66068 | 13.3549 | 15.15404 | 12.40582 | -1.799136 | 0.9160711 | 0.9160711 | 0.9160711
56.67068 | 13.3544 | 15.15352 | 12.40203 | -1.799119 | 0.9171641 | 0.9171641 | 0.9171641
56.68068 | 13.3464 | 15.15301 | 12.39823 | -1.806615 | 0.9182614 | 0.9182614 | 0.9182614
56.69068 | 13.3525 | 15.15252 | 12.39444 | -1.800025 | 0.9193631 | 0.9193631 | 0.9193631
56.70067 | 13.3611 | 15.15205 | 12.39064 | -1.790949 | 0.9204682 | 0.9204682 | 0.9204682
56.71067 | 13.3531 | 15.15159 | 12.38685 | -1.798487 | 0.9215787 | 0.9215787 | 0.9215787
56.72067 | 13.3558 | 15.15114 | 12.38306 | -1.795338 | 0.9226936 | 0.9226936 | 0.9226936
56.73067 | 13.3614 | 15.1507 | 12.37926 | -1.789302 | 0.9238128 | 0.9238128 | 0.9238128
56.74067 | 13.3496 | 15.15028 | 12.37547 | -1.80068 | 0.9249363 | 0.9249363 | 0.9249363
56.75066 | 13.3622 | 15.14987 | 12.37168 | -1.787671 | 0.9260626 | 0.9260626 | 0.9260626
56.76066 | 13.3548 | 15.14948 | 12.36789 | -1.794676 | 0.927195 | 0.927195 | 0.927195
56.77066 | 13.3545 | 15.14909 | 12.3641 | -1.794593 | 0.9283309 | 0.9283309 | 0.9283309
56.78066 | 13.3595 | 15.14873 | 12.36031 | -1.789225 | 0.9294718 | 0.9294718 | 0.9294718
56.79066 | 13.357 | 15.14837 | 12.35652 | -1.791368 | 0.9306161 | 0.9306161 | 0.9306161
56.80066 | 13.3685 | 15.14803 | 12.35273 | -1.779526 | 0.9317653 | 0.9317653 | 0.9317653
56.81065 | 13.3522 | 15.1477 | 12.34895 | -1.795496 | 0.932917 | 0.932917 | 0.932917
56.82065 | 13.3512 | 15.14738 | 12.34516 | -1.796178 | 0.9340737 | 0.9340737 | 0.9340737
56.83065 | 13.3716 | 15.14708 | 12.34137 | -1.775476 | 0.9352354 | 0.9352354 | 0.9352354
56.84065 | 13.3652 | 15.14678 | 12.33758 | -1.781583 | 0.9364002 | 0.9364002 | 0.9364002
56.85065 | 13.3611 | 15.14651 | 12.3338 | -1.785406 | 0.9375701 | 0.9375701 | 0.9375701
56.86064 | 13.3725 | 15.14624 | 12.33001 | -1.773738 | 0.9387418 | 0.9387418 | 0.9387418
56.87064 | 13.3656 | 15.14599 | 12.32623 | -1.780385 | 0.9399192 | 0.9399192 | 0.9399192
56.88064 | 13.3671 | 15.14574 | 12.32244 | -1.778644 | 0.9411005 | 0.9411005 | 0.9411005
56.89064 | 13.3795 | 15.14552 | 12.31866 | -1.766016 | 0.9422859 | 0.9422859 | 0.9422859
56.90064 | 13.3711 | 15.1453 | 12.31487 | -1.7742 | 0.9434751 | 0.9434751 | 0.9434751
56.91064 | 13.3705 | 15.1451 | 12.31109 | -1.774596 | 0.9446682 | 0.9446682 | 0.9446682
56.92063 | 13.3778 | 15.14491 | 12.30731 | -1.767105 | 0.9458642 | 0.9458642 | 0.9458642
56.93063 | 13.3608 | 15.14473 | 12.30353 | -1.783926 | 0.9470651 | 0.9470651 | 0.9470651
56.94063 | 13.3824 | 15.14456 | 12.29975 | -1.762159 | 0.9482699 | 0.9482699 | 0.9482699
56.95063 | 13.3801 | 15.1444 | 12.29597 | -1.764304 | 0.9494785 | 0.9494785 | 0.9494785
56.96063 | 13.3669 | 15.14426 | 12.29219 | -1.777361 | 0.9506908 | 0.9506908 | 0.9506908
56.97062 | 13.3677 | 15.14413 | 12.28841 | -1.77643 | 0.9519058 | 0.9519058 | 0.9519058
56.98062 | 13.3713 | 15.14401 | 12.28463 | -1.772711 | 0.9531258 | 0.9531258 | 0.9531258
56.99062 | 13.3621 | 15.1439 | 12.28086 | -1.781804 | 0.9543494 | 0.9543494 | 0.9543494
57.00062 | 13.38 | 15.14381 | 12.27708 | -1.763809 | 0.9555767 | 0.9555767 | 0.9555767
57.01062 | 13.3734 | 15.14372 | 12.2733 | -1.770325 | 0.9568078 | 0.9568078 | 0.9568078
57.02062 | 13.367 | 15.14365 | 12.26953 | -1.776653 | 0.9580425 | 0.9580425 | 0.9580425
57.03061 | 13.3775 | 15.14359 | 12.26575 | -1.766092 | 0.9592796 | 0.9592796 | 0.9592796
57.04061 | 13.3661 | 15.14354 | 12.26198 | -1.777443 | 0.9605215 | 0.9605215 | 0.9605215
57.05061 | 13.3606 | 15.14351 | 12.2582 | -1.782905 | 0.9617671 | 0.9617671 | 0.9617671
57.06061 | 13.3783 | 15.14348 | 12.25443 | -1.765179 | 0.9630162 | 0.9630162 | 0.9630162
57.07061 | 13.3602 | 15.14346 | 12.25066 | -1.783264 | 0.9642689 | 0.9642689 | 0.9642689
57.0806 | 13.3709 | 15.14346 | 12.24689 | -1.772561 | 0.9655239 | 0.9655239 | 0.9655239
57.0906 | 13.3722 | 15.14347 | 12.24312 | -1.771268 | 0.9667835 | 0.9667835 | 0.9667835
57.1006 | 13.3567 | 15.14349 | 12.23935 | -1.786786 | 0.9680467 | 0.9680467 | 0.9680467
57.1106 | 13.3768 | 15.14352 | 12.23558 | -1.766716 | 0.9693134 | 0.9693134 | 0.9693134
57.1206 | 13.3552 | 15.14356 | 12.23181 | -1.788357 | 0.9705835 | 0.9705835 | 0.9705835
57.1306 | 13.3648 | 15.14361 | 12.22804 | -1.778808 | 0.9718569 | 0.9718569 | 0.9718569
57.14059 | 13.3637 | 15.14367 | 12.22427 | -1.779971 | 0.9731326 | 0.9731326 | 0.9731326
57.15059 | 13.3637 | 15.14374 | 12.22051 | -1.780044 | 0.9744129 | 0.9744129 | 0.9744129
57.16059 | 13.3629 | 15.14383 | 12.21674 | -1.780928 | 0.9756965 | 0.9756965 | 0.9756965
57.17059 | 13.3737 | 15.14392 | 12.21297 | -1.770223 | 0.9769835 | 0.9769835 | 0.9769835
57.18059 | 13.3645 | 15.14403 | 12.20921 | -1.779529 | 0.9782738 | 0.9782738 | 0.9782738
57.19058 | 13.3786 | 15.14415 | 12.20545 | -1.765545 | 0.9795661 | 0.9795661 | 0.9795661
57.20058 | 13.3827 | 15.14427 | 12.20168 | -1.761572 | 0.980863 | 0.980863 | 0.980863
57.21058 | 13.3728 | 15.14441 | 12.19792 | -1.771609 | 0.9821631 | 0.9821631 | 0.9821631
57.22058 | 13.386 | 15.14456 | 12.19416 | -1.758557 | 0.9834664 | 0.9834664 | 0.9834664
57.23058 | 13.3857 | 15.14471 | 12.1904 | -1.759015 | 0.9847729 | 0.9847729 | 0.9847729
57.24058 | 13.3786 | 15.14488 | 12.18664 | -1.766284 | 0.9860828 | 0.9860828 | 0.9860828
57.25057 | 13.3938 | 15.14506 | 12.18288 | -1.751262 | 0.9873944 | 0.9873944 | 0.9873944
57.26057 | 13.3991 | 15.14525 | 12.17912 | -1.746152 | 0.9887106 | 0.9887106 | 0.9887106
57.27057 | 13.3937 | 15.14545 | 12.17536 | -1.751751 | 0.9900298 | 0.9900298 | 0.9900298
57.28057 | 13.4085 | 15.14566 | 12.1716 | -1.73716 | 0.9913523 | 0.9913523 | 0.9913523
57.29057 | 13.4018 | 15.14588 | 12.16785 | -1.74408 | 0.9926779 | 0.9926779 | 0.9926779
57.30056 | 13.4027 | 15.14611 | 12.16409 | -1.74341 | 0.9940052 | 0.9940052 | 0.9940052
57.31056 | 13.416 | 15.14635 | 12.16034 | -1.73035 | 0.995337 | 0.995337 | 0.995337
57.32056 | 13.4159 | 15.1466 | 12.15658 | -1.730699 | 0.9966718 | 0.9966718 | 0.9966718
57.33056 | 13.4199 | 15.14686 | 12.15283 | -1.726959 | 0.9980097 | 0.9980097 | 0.9980097
57.34056 | 13.4337 | 15.14713 | 12.14908 | -1.713429 | 0.9993506 | 0.9993506 | 0.9993506
57.35056 | 13.4306 | 15.14741 | 12.14533 | -1.716809 | 1.000695 | 1.000695 | 1.000695
57.36055 | 13.4329 | 15.1477 | 12.14158 | -1.714798 | 1.00204 | 1.00204 | 1.00204
57.37055 | 13.4477 | 15.148 | 12.13783 | -1.700297 | 1.00339 | 1.00339 | 1.00339
57.38055 | 13.4322 | 15.14831 | 12.13408 | -1.716107 | 1.004743 | 1.004743 | 1.004743
57.39055 | 13.4526 | 15.14863 | 12.13033 | -1.696026 | 1.006099 | 1.006099 | 1.006099
57.40055 | 13.4481 | 15.14895 | 12.12658 | -1.700854 | 1.007458 | 1.007458 | 1.007458
57.41054 | 13.4489 | 15.14929 | 12.12284 | -1.700392 | 1.008819 | 1.008819 | 1.008819
57.42054 | 13.4585 | 15.14964 | 12.11909 | -1.69114 | 1.010183 | 1.010183 | 1.010183
57.43054 | 13.4576 | 15.15 | 12.11534 | -1.692398 | 1.011551 | 1.011551 | 1.011551
57.44054 | 13.4523 | 15.15037 | 12.1116 | -1.698066 | 1.012922 | 1.012922 | 1.012922
57.45054 | 13.4636 | 15.15074 | 12.10786 | -1.687143 | 1.014295 | 1.014295 | 1.014295
57.46054 | 13.4661 | 15.15113 | 12.10411 | -1.685029 | 1.015672 | 1.015672 | 1.015672
57.47053 | 13.4708 | 15.15153 | 12.10038 | -1.680725 | 1.01705 | 1.01705 | 1.01705
57.48053 | 13.4732 | 15.15193 | 12.09663 | -1.678731 | 1.018432 | 1.018432 | 1.018432
57.49053 | 13.4751 | 15.15235 | 12.09289 | -1.677247 | 1.019818 | 1.019818 | 1.019818
57.50053 | 13.4735 | 15.15277 | 12.08915 | -1.679271 | 1.021206 | 1.021206 | 1.021206
57.51053 | 13.4878 | 15.15321 | 12.08542 | -1.665406 | 1.022597 | 1.022597 | 1.022597
57.52052 | 13.4762 | 15.15365 | 12.08168 | -1.67745 | 1.023989 | 1.023989 | 1.023989
57.53052 | 13.4865 | 15.1541 | 12.07794 | -1.667603 | 1.025386 | 1.025386 | 1.025386
57.54052 | 13.4887 | 15.15457 | 12.07421 | -1.665866 | 1.026786 | 1.026786 | 1.026786
57.55052 | 13.4862 | 15.15504 | 12.07047 | -1.668839 | 1.028188 | 1.028188 | 1.028188
57.56052 | 13.5027 | 15.15552 | 12.06674 | -1.652821 | 1.029594 | 1.029594 | 1.029594
57.57052 | 13.4896 | 15.15601 | 12.06301 | -1.666413 | 1.031002 | 1.031002 | 1.031002
57.58051 | 13.495 | 15.15651 | 12.05928 | -1.661513 | 1.032412 | 1.032412 | 1.032412
57.59051 | 13.4929 | 15.15702 | 12.05555 | -1.664124 | 1.033826 | 1.033826 | 1.033826
57.60051 | 13.5 | 15.15754 | 12.05182 | -1.657544 | 1.035242 | 1.035242 | 1.035242
57.61051 | 13.4943 | 15.15807 | 12.04809 | -1.663774 | 1.036662 | 1.036662 | 1.036662
57.62051 | 13.5048 | 15.15861 | 12.04436 | -1.653814 | 1.038085 | 1.038085 | 1.038085
57.6305 | 13.5082 | 15.15916 | 12.04064 | -1.650962 | 1.039509 | 1.039509 | 1.039509
57.6405 | 13.503 | 15.15972 | 12.03691 | -1.656721 | 1.040937 | 1.040937 | 1.040937
57.6505 | 13.5164 | 15.16029 | 12.03318 | -1.643889 | 1.042368 | 1.042368 | 1.042368
57.6605 | 13.5066 | 15.16087 | 12.02946 | -1.654267 | 1.043803 | 1.043803 | 1.043803
57.6705 | 13.5112 | 15.16145 | 12.02574 | -1.650255 | 1.04524 | 1.04524 | 1.04524
57.6805 | 13.509 | 15.16205 | 12.02201 | -1.653052 | 1.04668 | 1.04668 | 1.04668
57.69049 | 13.5095 | 15.16266 | 12.0183 | -1.653159 | 1.048121 | 1.048121 | 1.048121
57.70049 | 13.5144 | 15.16328 | 12.01457 | -1.648875 | 1.049567 | 1.049567 | 1.049567
57.71049 | 13.5162 | 15.1639 | 12.01086 | -1.647702 | 1.051016 | 1.051016 | 1.051016
57.72049 | 13.5145 | 15.16454 | 12.00714 | -1.650038 | 1.052467 | 1.052467 | 1.052467
57.73049 | 13.513 | 15.16518 | 12.00342 | -1.652185 | 1.053922 | 1.053922 | 1.053922
57.74048 | 13.5077 | 15.16584 | 11.99971 | -1.658141 | 1.055378 | 1.055378 | 1.055378
57.75048 | 13.503 | 15.16651 | 11.99599 | -1.663507 | 1.056839 | 1.056839 | 1.056839
57.76048 | 13.5118 | 15.16718 | 11.99228 | -1.655383 | 1.058302 | 1.058302 | 1.058302
57.77048 | 13.5031 | 15.16787 | 11.98856 | -1.664769 | 1.059769 | 1.059769 | 1.059769
57.78048 | 13.5095 | 15.16857 | 11.98485 | -1.659066 | 1.061239 | 1.061239 | 1.061239
57.79048 | 13.5117 | 15.16927 | 11.98114 | -1.657572 | 1.062711 | 1.062711 | 1.062711
57.80047 | 13.5124 | 15.16999 | 11.97743 | -1.657588 | 1.064185 | 1.064185 | 1.064185
57.81047 | 13.5059 | 15.17072 | 11.97372 | -1.664816 | 1.065664 | 1.065664 | 1.065664
57.82047 | 13.5117 | 15.17145 | 11.97001 | -1.659753 | 1.067146 | 1.067146 | 1.067146
57.83047 | 13.5041 | 15.1722 | 11.96631 | -1.668101 | 1.068631 | 1.068631 | 1.068631
57.84047 | 13.5033 | 15.17296 | 11.9626 | -1.66966 | 1.07012 | 1.07012 | 1.07012
57.85046 | 13.5076 | 15.17373 | 11.9589 | -1.666127 | 1.071609 | 1.071609 | 1.071609
57.86046 | 13.5083 | 15.17451 | 11.9552 | -1.666207 | 1.073104 | 1.073104 | 1.073104
57.87046 | 13.5017 | 15.1753 | 11.95149 | -1.673597 | 1.074602 | 1.074602 | 1.074602
57.88046 | 13.5063 | 15.1761 | 11.94779 | -1.669798 | 1.076102 | 1.076102 | 1.076102
57.89046 | 13.5004 | 15.17691 | 11.94409 | -1.67651 | 1.077607 | 1.077607 | 1.077607
57.90046 | 13.4993 | 15.17773 | 11.94039 | -1.678433 | 1.079114 | 1.079114 | 1.079114
57.91045 | 13.4949 | 15.17857 | 11.9367 | -1.683666 | 1.080624 | 1.080624 | 1.080624
57.92045 | 13.4977 | 15.17941 | 11.933 | -1.681711 | 1.082138 | 1.082138 | 1.082138
57.93045 | 13.5013 | 15.18027 | 11.9293 | -1.678968 | 1.083655 | 1.083655 | 1.083655
57.94045 | 13.4979 | 15.18114 | 11.92561 | -1.683235 | 1.085176 | 1.085176 | 1.085176
57.95045 | 13.4942 | 15.18201 | 11.92191 | -1.687814 | 1.086701 | 1.086701 | 1.086701
57.96044 | 13.5015 | 15.1829 | 11.91822 | -1.681404 | 1.088227 | 1.088227 | 1.088227
57.97044 | 13.5055 | 15.18381 | 11.91453 | -1.678306 | 1.089758 | 1.089758 | 1.089758
57.98044 | 13.4972 | 15.18472 | 11.91084 | -1.68752 | 1.091293 | 1.091293 | 1.091293
57.99044 | 13.5048 | 15.18565 | 11.90715 | -1.680845 | 1.092831 | 1.092831 | 1.092831
58.00044 | 13.4991 | 15.18658 | 11.90346 | -1.687483 | 1.094373 | 1.094373 | 1.094373
58.01044 | 13.4945 | 15.18753 | 11.89978 | -1.693032 | 1.095919 | 1.095919 | 1.095919
58.02043 | 13.5042 | 15.18849 | 11.89609 | -1.684294 | 1.097467 | 1.097467 | 1.097467
58.03043 | 13.5008 | 15.18947 | 11.89241 | -1.688667 | 1.09902 | 1.09902 | 1.09902
58.04043 | 13.5035 | 15.19045 | 11.88872 | -1.686954 | 1.100576 | 1.100576 | 1.100576
58.05043 | 13.504 | 15.19145 | 11.88504 | -1.687453 | 1.102137 | 1.102137 | 1.102137
58.06043 | 13.503 | 15.19246 | 11.88136 | -1.689464 | 1.103701 | 1.103701 | 1.103701
58.07042 | 13.5001 | 15.19349 | 11.87768 | -1.693387 | 1.105268 | 1.105268 | 1.105268
58.08042 | 13.5115 | 15.19452 | 11.87401 | -1.683023 | 1.106839 | 1.106839 | 1.106839
58.09042 | 13.512 | 15.19557 | 11.87033 | -1.683575 | 1.108416 | 1.108416 | 1.108416
58.10042 | 13.516 | 15.19664 | 11.86665 | -1.680637 | 1.109995 | 1.109995 | 1.109995
58.11042 | 13.5221 | 15.19771 | 11.86298 | -1.675615 | 1.11158 | 1.11158 | 1.11158
58.12041 | 13.5174 | 15.1988 | 11.85931 | -1.681402 | 1.113166 | 1.113166 | 1.113166
58.13041 | 13.525 | 15.19991 | 11.85563 | -1.674906 | 1.114758 | 1.114758 | 1.114758
58.14041 | 13.5386 | 15.20102 | 11.85196 | -1.662423 | 1.116354 | 1.116354 | 1.116354
58.15041 | 13.532 | 15.20215 | 11.84829 | -1.670155 | 1.117955 | 1.117955 | 1.117955
58.16041 | 13.5402 | 15.2033 | 11.84462 | -1.6631 | 1.11956 | 1.11956 | 1.11956
58.17041 | 13.5439 | 15.20446 | 11.84095 | -1.660559 | 1.121169 | 1.121169 | 1.121169
58.1804 | 13.5435 | 15.20563 | 11.83729 | -1.662132 | 1.122781 | 1.122781 | 1.122781
58.1904 | 13.5583 | 15.20682 | 11.83362 | -1.64852 | 1.124399 | 1.124399 | 1.124399
58.2004 | 13.5605 | 15.20802 | 11.82996 | -1.647523 | 1.126021 | 1.126021 | 1.126021
58.2104 | 13.5484 | 15.20924 | 11.8263 | -1.660841 | 1.127648 | 1.127648 | 1.127648
58.2204 | 13.5676 | 15.21047 | 11.82264 | -1.642874 | 1.129279 | 1.129279 | 1.129279
58.23039 | 13.5709 | 15.21172 | 11.81898 | -1.64082 | 1.130914 | 1.130914 | 1.130914
58.24039 | 13.5738 | 15.21298 | 11.81532 | -1.639183 | 1.132554 | 1.132554 | 1.132554
58.25039 | 13.5924 | 15.21426 | 11.81166 | -1.621862 | 1.1342 | 1.1342 | 1.1342
58.26039 | 13.5823 | 15.21556 | 11.80801 | -1.633256 | 1.13585 | 1.13585 | 1.13585
58.27039 | 13.5876 | 15.21687 | 11.80435 | -1.629266 | 1.137505 | 1.137505 | 1.137505
58.28039 | 13.6023 | 15.21819 | 11.8007 | -1.615891 | 1.139165 | 1.139165 | 1.139165
58.29038 | 13.6022 | 15.21953 | 11.79705 | -1.617332 | 1.140828 | 1.140828 | 1.140828
58.30038 | 13.6096 | 15.22089 | 11.7934 | -1.61129 | 1.142498 | 1.142498 | 1.142498
58.31038 | 13.6191 | 15.22227 | 11.78975 | -1.603165 | 1.144173 | 1.144173 | 1.144173
58.32038 | 13.6148 | 15.22366 | 11.7861 | -1.608857 | 1.145853 | 1.145853 | 1.145853
58.33038 | 13.6238 | 15.22507 | 11.78245 | -1.601265 | 1.147538 | 1.147538 | 1.147538
58.34037 | 13.6346 | 15.22649 | 11.77881 | -1.59189 | 1.149227 | 1.149227 | 1.149227
58.35037 | 13.6287 | 15.22793 | 11.77516 | -1.599232 | 1.150923 | 1.150923 | 1.150923
58.36037 | 13.6355 | 15.22939 | 11.77152 | -1.593892 | 1.152624 | 1.152624 | 1.152624
58.37037 | 13.6487 | 15.23087 | 11.76788 | -1.58217 | 1.15433 | 1.15433 | 1.15433
58.38037 | 13.6366 | 15.23237 | 11.76424 | -1.595766 | 1.156042 | 1.156042 | 1.156042
58.39037 | 13.6613 | 15.23388 | 11.7606 | -1.572579 | 1.15776 | 1.15776 | 1.15776
58.40036 | 13.6649 | 15.23541 | 11.75697 | -1.57051 | 1.159481 | 1.159481 | 1.159481
58.41036 | 13.6605 | 15.23696 | 11.75333 | -1.57646 | 1.16121 | 1.16121 | 1.16121
58.42036 | 13.6761 | 15.23853 | 11.74969 | -1.562429 | 1.162945 | 1.162945 | 1.162945
58.43036 | 13.6787 | 15.24012 | 11.74606 | -1.561416 | 1.164685 | 1.164685 | 1.164685
58.44036 | 13.6747 | 15.24172 | 11.74243 | -1.567023 | 1.166431 | 1.166431 | 1.166431
58.45035 | 13.695 | 15.24335 | 11.7388 | -1.548347 | 1.168182 | 1.168182 | 1.168182
58.46035 | 13.6994 | 15.24499 | 11.73517 | -1.545593 | 1.16994 | 1.16994 | 1.16994
58.47035 | 13.693 | 15.24666 | 11.73154 | -1.553657 | 1.171704 | 1.171704 | 1.171704
58.48035 | 13.7154 | 15.24834 | 11.72792 | -1.532942 | 1.173475 | 1.173475 | 1.173475
58.49035 | 13.7156 | 15.25005 | 11.72429 | -1.534447 | 1.175251 | 1.175251 | 1.175251
58.50035 | 13.7159 | 15.25177 | 11.72067 | -1.535871 | 1.177034 | 1.177034 | 1.177034
58.51034 | 13.7203 | 15.25352 | 11.71705 | -1.533215 | 1.178822 | 1.178822 | 1.178822
58.52034 | 13.7245 | 15.25528 | 11.71343 | -1.530782 | 1.180617 | 1.180617 | 1.180617
58.53034 | 13.7291 | 15.25707 | 11.70981 | -1.527968 | 1.182419 | 1.182419 | 1.182419
58.54034 | 13.744 | 15.25888 | 11.70619 | -1.514876 | 1.184228 | 1.184228 | 1.184228
58.55034 | 13.7389 | 15.26071 | 11.70258 | -1.521805 | 1.186043 | 1.186043 | 1.186043
58.56033 | 13.7571 | 15.26255 | 11.69896 | -1.505455 | 1.187863 | 1.187863 | 1.187863
58.57033 | 13.7636 | 15.26443 | 11.69535 | -1.500827 | 1.189692 | 1.189692 | 1.189692
58.58033 | 13.7578 | 15.26632 | 11.69174 | -1.508522 | 1.191527 | 1.191527 | 1.191527
58.59033 | 13.7728 | 15.26824 | 11.68813 | -1.495438 | 1.19337 | 1.19337 | 1.19337
58.60033 | 13.7793 | 15.27018 | 11.68452 | -1.490877 | 1.195219 | 1.195219 | 1.195219
58.61033 | 13.7805 | 15.27214 | 11.68091 | -1.491639 | 1.197075 | 1.197075 | 1.197075
58.62032 | 13.7939 | 15.27412 | 11.67731 | -1.480221 | 1.198937 | 1.198937 | 1.198937
58.63032 | 13.8008 | 15.27613 | 11.67371 | -1.475329 | 1.200808 | 1.200808 | 1.200808
58.64032 | 13.7928 | 15.27816 | 11.6701 | -1.48536 | 1.202686 | 1.202686 | 1.202686
58.65032 | 13.8221 | 15.28021 | 11.6665 | -1.458114 | 1.204571 | 1.204571 | 1.204571
58.66032 | 13.8195 | 15.28229 | 11.6629 | -1.462792 | 1.206464 | 1.206464 | 1.206464
58.67031 | 13.8148 | 15.28439 | 11.65931 | -1.469592 | 1.208362 | 1.208362 | 1.208362
58.68031 | 13.8363 | 15.28652 | 11.65571 | -1.450218 | 1.210269 | 1.210269 | 1.210269
58.69031 | 13.8413 | 15.28867 | 11.65211 | -1.447368 | 1.212185 | 1.212185 | 1.212185
58.70031 | 13.8447 | 15.29084 | 11.64852 | -1.446143 | 1.214108 | 1.214108 | 1.214108
58.71031 | 13.8653 | 15.29304 | 11.64493 | -1.427743 | 1.216038 | 1.216038 | 1.216038
58.72031 | 13.871 | 15.29527 | 11.64134 | -1.424268 | 1.217977 | 1.217977 | 1.217977
58.7303 | 13.8786 | 15.29752 | 11.63775 | -1.418916 | 1.219921 | 1.219921 | 1.219921
58.7403 | 13.8902 | 15.29979 | 11.63416 | -1.409592 | 1.221876 | 1.221876 | 1.221876
58.7503 | 13.8969 | 15.30209 | 11.63058 | -1.405194 | 1.223838 | 1.223838 | 1.223838
58.7603 | 13.8979 | 15.30442 | 11.62699 | -1.406521 | 1.225809 | 1.225809 | 1.225809
58.7703 | 13.9257 | 15.30678 | 11.62341 | -1.381075 | 1.227788 | 1.227788 | 1.227788
58.78029 | 13.9262 | 15.30915 | 11.61983 | -1.382953 | 1.229773 | 1.229773 | 1.229773
58.79029 | 13.9284 | 15.31156 | 11.61625 | -1.383159 | 1.231768 | 1.231768 | 1.231768
58.80029 | 13.9548 | 15.31399 | 11.61268 | -1.359193 | 1.233772 | 1.233772 | 1.233772
58.81029 | 13.9444 | 15.31645 | 11.6091 | -1.372054 | 1.235785 | 1.235785 | 1.235785
58.82029 | 13.9567 | 15.31894 | 11.60553 | -1.362242 | 1.237805 | 1.237805 | 1.237805
58.83029 | 13.9743 | 15.32146 | 11.60195 | -1.347158 | 1.239835 | 1.239835 | 1.239835
58.84028 | 13.9772 | 15.324 | 11.59838 | -1.346799 | 1.241871 | 1.241871 | 1.241871
58.85028 | 13.9937 | 15.32657 | 11.59481 | -1.33287 | 1.243918 | 1.243918 | 1.243918
58.86028 | 14.0031 | 15.32917 | 11.59125 | -1.32607 | 1.245974 | 1.245974 | 1.245974
58.87028 | 14.0066 | 15.3318 | 11.58768 | -1.325198 | 1.248039 | 1.248039 | 1.248039
58.88028 | 14.0257 | 15.33445 | 11.58412 | -1.308755 | 1.250113 | 1.250113 | 1.250113
58.89027 | 14.0302 | 15.33714 | 11.58056 | -1.306938 | 1.252194 | 1.252194 | 1.252194
58.90027 | 14.0382 | 15.33985 | 11.57699 | -1.301653 | 1.254286 | 1.254286 | 1.254286
58.91027 | 14.0538 | 15.3426 | 11.57343 | -1.288797 | 1.256388 | 1.256388 | 1.256388
58.92027 | 14.0528 | 15.34537 | 11.56988 | -1.292571 | 1.258498 | 1.258498 | 1.258498
58.93027 | 14.0677 | 15.34817 | 11.56632 | -1.280475 | 1.260618 | 1.260618 | 1.260618
58.94027 | 14.0868 | 15.35101 | 11.56276 | -1.264208 | 1.262748 | 1.262748 | 1.262748
58.95026 | 14.0868 | 15.35387 | 11.55922 | -1.26707 | 1.264885 | 1.264885 | 1.264885
58.96026 | 14.1001 | 15.35676 | 11.55566 | -1.256665 | 1.267034 | 1.267034 | 1.267034
58.97026 | 14.1085 | 15.35969 | 11.55211 | -1.25119 | 1.269192 | 1.269192 | 1.269192
58.98026 | 14.1184 | 15.36265 | 11.54857 | -1.244246 | 1.27136 | 1.27136 | 1.27136
58.99026 | 14.1258 | 15.36563 | 11.54502 | -1.239834 | 1.273538 | 1.273538 | 1.273538
59.00025 | 14.1502 | 15.36865 | 11.54148 | -1.218449 | 1.275724 | 1.275724 | 1.275724
59.01025 | 14.1515 | 15.3717 | 11.53794 | -1.2202 | 1.277921 | 1.277921 | 1.277921
59.02025 | 14.1653 | 15.37478 | 11.53439 | -1.209482 | 1.280129 | 1.280129 | 1.280129
59.03025 | 14.1795 | 15.3779 | 11.53086 | -1.198397 | 1.282347 | 1.282347 | 1.282347
59.04025 | 14.1901 | 15.38104 | 11.52732 | -1.190943 | 1.284575 | 1.284575 | 1.284575
59.05025 | 14.1921 | 15.38422 | 11.52378 | -1.192123 | 1.286814 | 1.286814 | 1.286814
59.06024 | 14.2116 | 15.38743 | 11.52025 | -1.175832 | 1.28906 | 1.28906 | 1.28906
59.07024 | 14.2246 | 15.39068 | 11.51672 | -1.166075 | 1.291319 | 1.291319 | 1.291319
59.08024 | 14.2293 | 15.39395 | 11.51319 | -1.164655 | 1.293589 | 1.293589 | 1.293589
59.09024 | 14.2494 | 15.39727 | 11.50966 | -1.147865 | 1.295868 | 1.295868 | 1.295868
59.10024 | 14.2543 | 15.40061 | 11.50613 | -1.146311 | 1.29816 | 1.29816 | 1.29816
59.11023 | 14.2611 | 15.40398 | 11.50261 | -1.142883 | 1.300457 | 1.300457 | 1.300457
59.12023 | 14.2687 | 15.4074 | 11.49909 | -1.138699 | 1.30277 | 1.30277 | 1.30277
59.13023 | 14.2848 | 15.41084 | 11.49557 | -1.126044 | 1.305092 | 1.305092 | 1.305092
59.14023 | 14.2892 | 15.41433 | 11.49205 | -1.125128 | 1.307427 | 1.307427 | 1.307427
59.15023 | 14.31 | 15.41784 | 11.48853 | -1.107842 | 1.309771 | 1.309771 | 1.309771
59.16023 | 14.3185 | 15.4214 | 11.48501 | -1.102896 | 1.312128 | 1.312128 | 1.312128
59.17022 | 14.3188 | 15.42498 | 11.4815 | -1.106179 | 1.314492 | 1.314492 | 1.314492
59.18022 | 14.3359 | 15.4286 | 11.47799 | -1.092698 | 1.316869 | 1.316869 | 1.316869
59.19022 | 14.3513 | 15.43226 | 11.47448 | -1.080955 | 1.319259 | 1.319259 | 1.319259
59.20022 | 14.3576 | 15.43595 | 11.47097 | -1.078348 | 1.321659 | 1.321659 | 1.321659
59.21022 | 14.3765 | 15.43968 | 11.46746 | -1.063178 | 1.324071 | 1.324071 | 1.324071
59.22021 | 14.3783 | 15.44344 | 11.46396 | -1.065139 | 1.326493 | 1.326493 | 1.326493
59.23021 | 14.3885 | 15.44724 | 11.46046 | -1.058741 | 1.328927 | 1.328927 | 1.328927
59.24021 | 14.4124 | 15.45108 | 11.45696 | -1.038679 | 1.331374 | 1.331374 | 1.331374
59.25021 | 14.4169 | 15.45495 | 11.45346 | -1.038054 | 1.333832 | 1.333832 | 1.333832
59.26021 | 14.4238 | 15.45887 | 11.44996 | -1.035066 | 1.336302 | 1.336302 | 1.336302
59.27021 | 14.4428 | 15.46282 | 11.44646 | -1.020016 | 1.338784 | 1.338784 | 1.338784
59.2802 | 14.4515 | 15.4668 | 11.44297 | -1.015298 | 1.341275 | 1.341275 | 1.341275
59.2902 | 14.4695 | 15.47082 | 11.43948 | -1.001323 | 1.34378 | 1.34378 | 1.34378
59.3002 | 14.4888 | 15.47488 | 11.43599 | -0.9860848 | 1.346297 | 1.346297 | 1.346297
59.3102 | 14.4973 | 15.47898 | 11.4325 | -0.981685 | 1.348827 | 1.348827 | 1.348827
59.3202 | 14.5204 | 15.48312 | 11.42902 | -0.9627235 | 1.351368 | 1.351368 | 1.351368
59.33019 | 14.5421 | 15.4873 | 11.42554 | -0.9451962 | 1.35392 | 1.35392 | 1.35392
59.34019 | 14.5525 | 15.49151 | 11.42206 | -0.9390117 | 1.356485 | 1.356485 | 1.356485
59.35019 | 14.57 | 15.49577 | 11.41857 | -0.9257659 | 1.359064 | 1.359064 | 1.359064
59.36019 | 14.5947 | 15.50006 | 11.4151 | -0.9053594 | 1.361654 | 1.361654 | 1.361654
59.37019 | 14.6068 | 15.50439 | 11.41162 | -0.8975918 | 1.364257 | 1.364257 | 1.364257
59.38019 | 14.6299 | 15.50876 | 11.40815 | -0.8788638 | 1.366873 | 1.366873 | 1.366873
59.39018 | 14.65 | 15.51317 | 11.40468 | -0.8631711 | 1.369498 | 1.369498 | 1.369498
59.40018 | 14.6607 | 15.51762 | 11.40121 | -0.8569223 | 1.372139 | 1.372139 | 1.372139
59.41018 | 14.6966 | 15.52211 | 11.39774 | -0.8255135 | 1.374792 | 1.374792 | 1.374792
59.42018 | 14.7055 | 15.52665 | 11.39427 | -0.8211451 | 1.377458 | 1.377458 | 1.377458
59.43018 | 14.7207 | 15.53122 | 11.39081 | -0.8105172 | 1.380137 | 1.380137 | 1.380137
59.44017 | 14.7556 | 15.53582 | 11.38735 | -0.780225 | 1.382826 | 1.382826 | 1.382826
59.45017 | 14.7699 | 15.54048 | 11.38389 | -0.7705782 | 1.385531 | 1.385531 | 1.385531
59.46017 | 14.7849 | 15.54517 | 11.38043 | -0.7602723 | 1.388248 | 1.388248 | 1.388248
59.47017 | 14.8184 | 15.54991 | 11.37697 | -0.7315075 | 1.390979 | 1.390979 | 1.390979
59.48017 | 14.8376 | 15.55468 | 11.37352 | -0.7170839 | 1.393722 | 1.393722 | 1.393722
59.49017 | 14.8452 | 15.5595 | 11.37006 | -0.7143023 | 1.396479 | 1.396479 | 1.396479
59.50016 | 14.8881 | 15.56436 | 11.36662 | -0.6762573 | 1.399247 | 1.399247 | 1.399247
59.51016 | 14.9049 | 15.56926 | 11.36317 | -0.6643586 | 1.40203 | 1.40203 | 1.40203
59.52016 | 14.9174 | 15.5742 | 11.35972 | -0.6568023 | 1.404827 | 1.404827 | 1.404827
59.53016 | 14.9535 | 15.57919 | 11.35628 | -0.6256882 | 1.407637 | 1.407637 | 1.407637
59.54016 | 14.9685 | 15.58422 | 11.35284 | -0.6157163 | 1.41046 | 1.41046 | 1.41046
59.55015 | 14.9887 | 15.58928 | 11.3494 | -0.6005826 | 1.413295 | 1.413295 | 1.413295
59.56015 | 15.0244 | 15.5944 | 11.34596 | -0.569996 | 1.416145 | 1.416145 | 1.416145
59.57015 | 15.0377 | 15.59955 | 11.34252 | -0.5618524 | 1.419009 | 1.419009 | 1.419009
59.58015 | 15.054 | 15.60475 | 11.33909 | -0.5507519 | 1.421887 | 1.421887 | 1.421887
59.59015 | 15.0961 | 15.60999 | 11.33566 | -0.5138947 | 1.424779 | 1.424779 | 1.424779
59.60015 | 15.1181 | 15.61528 | 11.33223 | -0.4971809 | 1.427684 | 1.427684 | 1.427684
59.61014 | 15.1274 | 15.62061 | 11.3288 | -0.4932057 | 1.430601 | 1.430601 | 1.430601
59.62014 | 15.1756 | 15.62598 | 11.32538 | -0.4503791 | 1.433534 | 1.433534 | 1.433534
59.63014 | 15.1962 | 15.6314 | 11.32195 | -0.4351968 | 1.436481 | 1.436481 | 1.436481
59.64014 | 15.2156 | 15.63686 | 11.31853 | -0.4212585 | 1.439442 | 1.439442 | 1.439442
59.65014 | 15.2607 | 15.64236 | 11.31511 | -0.3816644 | 1.442417 | 1.442417 | 1.442417
59.66013 | 15.2839 | 15.64791 | 11.3117 | -0.3640092 | 1.445403 | 1.445403 | 1.445403
59.67013 | 15.3099 | 15.6535 | 11.30829 | -0.3436041 | 1.448406 | 1.448406 | 1.448406
59.68013 | 15.3521 | 15.65914 | 11.30487 | -0.3070441 | 1.451424 | 1.451424 | 1.451424
59.69013 | 15.3757 | 15.66483 | 11.30146 | -0.2891284 | 1.454456 | 1.454456 | 1.454456
59.70013 | 15.4113 | 15.67056 | 11.29805 | -0.2592584 | 1.457502 | 1.457502 | 1.457502
59.71013 | 15.4497 | 15.67633 | 11.29465 | -0.2266331 | 1.460562 | 1.460562 | 1.460562
59.72012 | 15.4705 | 15.68215 | 11.29125 | -0.2116483 | 1.463634 | 1.463634 | 1.463634
59.73012 | 15.5137 | 15.68801 | 11.28784 | -0.174314 | 1.466724 | 1.466724 | 1.466724
59.74012 | 15.5546 | 15.69393 | 11.28444 | -0.1393257 | 1.469827 | 1.469827 | 1.469827
59.75012 | 15.5769 | 15.69988 | 11.28105 | -0.1229831 | 1.472946 | 1.472946 | 1.472946
59.76012 | 15.6163 | 15.70589 | 11.27765 | -0.08958678 | 1.476079 | 1.476079 | 1.476079
59.77011 | 15.6686 | 15.71193 | 11.27426 | -0.04333066 | 1.479223 | 1.479223 | 1.479223
59.78011 | 15.6989 | 15.71803 | 11.27087 | -0.01912656 | 1.482386 | 1.482386 | 1.482386
59.79011 | 15.7358 | 15.72417 | 11.26748 | 0.01163098 | 1.485563 | 1.485563 | 1.485563
59.80011 | 15.7822 | 15.73036 | 11.26409 | 0.0518418 | 1.488755 | 1.488755 | 1.488755
59.81011 | 15.8165 | 15.73659 | 11.26071 | 0.07990605 | 1.491962 | 1.491962 | 1.491962
59.82011 | 15.856 | 15.74288 | 11.25733 | 0.1131233 | 1.495183 | 1.495183 | 1.495183
59.8301 | 15.9038 | 15.7492 | 11.25395 | 0.1545994 | 1.498417 | 1.498417 | 1.498417
59.8401 | 15.9392 | 15.75558 | 11.25057 | 0.1836226 | 1.501668 | 1.501668 | 1.501668
59.8501 | 15.9804 | 15.762 | 11.2472 | 0.2183984 | 1.504935 | 1.504935 | 1.504935
59.8601 | 16.0253 | 15.76847 | 11.24382 | 0.2568267 | 1.508217 | 1.508217 | 1.508217
59.8701 | 16.0566 | 15.77499 | 11.24045 | 0.281607 | 1.511514 | 1.511514 | 1.511514
59.88009 | 16.1063 | 15.78155 | 11.23709 | 0.3247465 | 1.514822 | 1.514822 | 1.514822
59.89009 | 16.1493 | 15.78817 | 11.23372 | 0.3611317 | 1.518149 | 1.518149 | 1.518149
59.90009 | 16.1902 | 15.79483 | 11.23036 | 0.3953685 | 1.521492 | 1.521492 | 1.521492
59.91009 | 16.238 | 15.80154 | 11.22699 | 0.4364575 | 1.52485 | 1.52485 | 1.52485
59.92009 | 16.2807 | 15.8083 | 11.22363 | 0.4723981 | 1.528223 | 1.528223 | 1.528223
59.93009 | 16.3247 | 15.81511 | 11.22028 | 0.5095907 | 1.531611 | 1.531611 | 1.531611
59.94008 | 16.3709 | 15.82196 | 11.21693 | 0.5489406 | 1.535011 | 1.535011 | 1.535011
59.95008 | 16.4168 | 15.82886 | 11.21357 | 0.587936 | 1.538431 | 1.538431 | 1.538431
59.96008 | 16.4619 | 15.83582 | 11.21022 | 0.626082 | 1.541865 | 1.541865 | 1.541865
59.97008 | 16.5007 | 15.84282 | 11.20687 | 0.65788 | 1.545315 | 1.545315 | 1.545315
59.98008 | 16.5551 | 15.84987 | 11.20353 | 0.7052284 | 1.548781 | 1.548781 | 1.548781
59.99007 | 16.6033 | 15.85697 | 11.20019 | 0.7463344 | 1.552259 | 1.552259 | 1.552259
60.00007 | 16.6423 | 15.86412 | 11.19685 | 0.7781847 | 1.555756 | 1.555756 | 1.555756
60.01007 | 16.7002 | 15.87131 | 11.19351 | 0.8288856 | 1.559269 | 1.559269 | 1.559269
60.02007 | 16.7406 | 15.87856 | 11.19017 | 0.8620368 | 1.562797 | 1.562797 | 1.562797
60.03007 | 16.7881 | 15.88586 | 11.18684 | 0.9022388 | 1.566341 | 1.566341 | 1.566341
60.04007 | 16.8403 | 15.89321 | 11.18351 | 0.9470904 | 1.569901 | 1.569901 | 1.569901
60.05006 | 16.8908 | 15.9006 | 11.18018 | 0.9901995 | 1.573473 | 1.573473 | 1.573473
60.06006 | 16.9327 | 15.90805 | 11.17685 | 1.024652 | 1.577065 | 1.577065 | 1.577065
60.07006 | 16.987 | 15.91554 | 11.17353 | 1.071455 | 1.580672 | 1.580672 | 1.580672
60.08006 | 17.0408 | 15.92309 | 11.17021 | 1.117707 | 1.584295 | 1.584295 | 1.584295
60.09006 | 17.0892 | 15.93069 | 11.16689 | 1.158509 | 1.587935 | 1.587935 | 1.587935
60.10005 | 17.1408 | 15.93833 | 11.16357 | 1.202468 | 1.591586 | 1.591586 | 1.591586
60.11005 | 17.193 | 15.94603 | 11.16026 | 1.24697 | 1.595258 | 1.595258 | 1.595258
60.12005 | 17.2456 | 15.95378 | 11.15695 | 1.29182 | 1.598945 | 1.598945 | 1.598945
60.13005 | 17.2969 | 15.96158 | 11.15364 | 1.335321 | 1.602648 | 1.602648 | 1.602648
60.14005 | 17.3519 | 15.96943 | 11.15033 | 1.382471 | 1.606367 | 1.606367 | 1.606367
60.15005 | 17.4004 | 15.97733 | 11.14702 | 1.423069 | 1.610103 | 1.610103 | 1.610103
60.16004 | 17.4548 | 15.98527 | 11.14372 | 1.469527 | 1.61385 | 1.61385 | 1.61385
60.17004 | 17.5055 | 15.99328 | 11.14042 | 1.512224 | 1.617618 | 1.617618 | 1.617618
60.18004 | 17.5526 | 16.00133 | 11.13712 | 1.55127 | 1.621402 | 1.621402 | 1.621402
60.19004 | 17.613 | 16.00943 | 11.13383 | 1.603565 | 1.625202 | 1.625202 | 1.625202
60.20004 | 17.6602 | 16.01759 | 11.13054 | 1.642609 | 1.629018 | 1.629018 | 1.629018
60.21003 | 17.7101 | 16.02579 | 11.12725 | 1.68431 | 1.632847 | 1.632847 | 1.632847
60.22003 | 17.7669 | 16.03405 | 11.12396 | 1.732851 | 1.636696 | 1.636696 | 1.636696
60.23003 | 17.8176 | 16.04236 | 11.12068 | 1.775241 | 1.640561 | 1.640561 | 1.640561
60.24003 | 17.8681 | 16.05072 | 11.11739 | 1.81738 | 1.644443 | 1.644443 | 1.644443
60.25003 | 17.9208 | 16.05913 | 11.11411 | 1.861666 | 1.648341 | 1.648341 | 1.648341
60.26003 | 17.9722 | 16.0676 | 11.11083 | 1.904602 | 1.652255 | 1.652255 | 1.652255
60.27002 | 18.0191 | 16.07611 | 11.10756 | 1.942994 | 1.656181 | 1.656181 | 1.656181
60.28002 | 18.0711 | 16.08467 | 11.10429 | 1.986426 | 1.660128 | 1.660128 | 1.660128
60.29002 | 18.1239 | 16.09329 | 11.10102 | 2.030606 | 1.664092 | 1.664092 | 1.664092
60.30002 | 18.1664 | 16.10197 | 11.09775 | 2.064435 | 1.668072 | 1.668072 | 1.668072
60.31002 | 18.2199 | 16.11069 | 11.09448 | 2.109211 | 1.672068 | 1.672068 | 1.672068
60.32001 | 18.2614 | 16.11945 | 11.09123 | 2.141945 | 1.676077 | 1.676077 | 1.676077
60.33001 | 18.3068 | 16.12828 | 11.08796 | 2.178518 | 1.680106 | 1.680106 | 1.680106
60.34001 | 18.3553 | 16.13716 | 11.08471 | 2.218139 | 1.684151 | 1.684151 | 1.684151
60.35001 | 18.4067 | 16.14609 | 11.08145 | 2.260608 | 1.688213 | 1.688213 | 1.688213
60.36001 | 18.4453 | 16.15508 | 11.0782 | 2.290224 | 1.692292 | 1.692292 | 1.692292
60.37001 | 18.4929 | 16.16411 | 11.07495 | 2.328789 | 1.696387 | 1.696387 | 1.696387
60.38 | 18.5327 | 16.17318 | 11.0717 | 2.359515 | 1.700493 | 1.700493 | 1.700493
60.39 | 18.5739 | 16.18232 | 11.06846 | 2.391576 | 1.704621 | 1.704621 | 1.704621
60.4 | 18.615 | 16.19152 | 11.06522 | 2.423484 | 1.708766 | 1.708766 | 1.708766
60.41 | 18.656 | 16.20076 | 11.06198 | 2.455241 | 1.712927 | 1.712927 | 1.712927
60.42 | 18.6952 | 16.21006 | 11.05874 | 2.485145 | 1.717105 | 1.717105 | 1.717105
60.42999 | 18.731 | 16.21939 | 11.05551 | 2.511605 | 1.721295 | 1.721295 | 1.721295
60.43999 | 18.7662 | 16.22879 | 11.05228 | 2.537405 | 1.725506 | 1.725506 | 1.725506
60.44999 | 18.7989 | 16.23825 | 11.04905 | 2.560652 | 1.729733 | 1.729733 | 1.729733
60.45999 | 18.8391 | 16.24775 | 11.04582 | 2.591348 | 1.733977 | 1.733977 | 1.733977
60.46999 | 18.8587 | 16.25731 | 11.0426 | 2.60139 | 1.738237 | 1.738237 | 1.738237
60.47999 | 18.8858 | 16.26692 | 11.03938 | 2.618882 | 1.742514 | 1.742514 | 1.742514
60.48998 | 18.9282 | 16.27657 | 11.03616 | 2.65163 | 1.746803 | 1.746803 | 1.746803
60.49998 | 18.9534 | 16.28628 | 11.03295 | 2.667116 | 1.751113 | 1.751113 | 1.751113
60.50998 | 18.9734 | 16.29605 | 11.02973 | 2.67735 | 1.755439 | 1.755439 | 1.755439
60.51998 | 19.0106 | 16.30587 | 11.02652 | 2.704732 | 1.759782 | 1.759782 | 1.759782
60.52998 | 19.0241 | 16.31574 | 11.02331 | 2.708362 | 1.764142 | 1.764142 | 1.764142
60.53997 | 19.0429 | 16.32565 | 11.02011 | 2.71725 | 1.768513 | 1.768513 | 1.768513
60.54997 | 19.077 | 16.33562 | 11.01691 | 2.741376 | 1.772905 | 1.772905 | 1.772905
60.55997 | 19.0852 | 16.34565 | 11.01371 | 2.739549 | 1.777314 | 1.777314 | 1.777314
60.56997 | 19.1079 | 16.35573 | 11.01051 | 2.752171 | 1.781739 | 1.781739 | 1.781739
60.57997 | 19.1244 | 16.36586 | 11.00732 | 2.758541 | 1.786181 | 1.786181 | 1.786181
60.58997 | 19.1398 | 16.37604 | 11.00413 | 2.763759 | 1.790639 | 1.790639 | 1.790639
60.59996 | 19.1415 | 16.38627 | 11.00094 | 2.755235 | 1.795109 | 1.795109 | 1.795109
60.60996 | 19.1568 | 16.39655 | 10.99775 | 2.760249 | 1.799599 | 1.799599 | 1.799599
60.61996 | 19.1668 | 16.40689 | 10.99457 | 2.759912 | 1.804106 | 1.804106 | 1.804106
60.62996 | 19.1638 | 16.41728 | 10.99139 | 2.746522 | 1.80863 | 1.80863 | 1.80863
60.63996 | 19.1866 | 16.42772 | 10.98821 | 2.758881 | 1.813169 | 1.813169 | 1.813169
60.64995 | 19.1867 | 16.4382 | 10.98504 | 2.748499 | 1.817721 | 1.817721 | 1.817721
60.65995 | 19.1821 | 16.44874 | 10.98187 | 2.733356 | 1.822293 | 1.822293 | 1.822293
60.66995 | 19.1969 | 16.45934 | 10.9787 | 2.73756 | 1.826881 | 1.826881 | 1.826881
60.67995 | 19.1872 | 16.46999 | 10.97553 | 2.717214 | 1.831486 | 1.831486 | 1.831486
60.68995 | 19.1848 | 16.48068 | 10.97236 | 2.704117 | 1.836106 | 1.836106 | 1.836106
60.69995 | 19.194 | 16.49143 | 10.9692 | 2.702568 | 1.840743 | 1.840743 | 1.840743
60.70994 | 19.1902 | 16.50222 | 10.96605 | 2.68798 | 1.845391 | 1.845391 | 1.845391
60.71994 | 19.1757 | 16.51307 | 10.96289 | 2.662629 | 1.85006 | 1.85006 | 1.85006
60.72994 | 19.1694 | 16.52397 | 10.95974 | 2.645428 | 1.854745 | 1.854745 | 1.854745
60.73994 | 19.17 | 16.53492 | 10.95659 | 2.635076 | 1.859445 | 1.859445 | 1.859445
60.74994 | 19.1463 | 16.54593 | 10.95344 | 2.600374 | 1.864162 | 1.864162 | 1.864162
60.75993 | 19.1544 | 16.55697 | 10.9503 | 2.597432 | 1.86889 | 1.86889 | 1.86889
60.76993 | 19.1321 | 16.56807 | 10.94716 | 2.564029 | 1.873638 | 1.873638 | 1.873638
60.77993 | 19.1074 | 16.57922 | 10.94402 | 2.528177 | 1.878402 | 1.878402 | 1.878402
60.78993 | 19.109 | 16.59043 | 10.94088 | 2.518574 | 1.883182 | 1.883182 | 1.883182
60.79993 | 19.0969 | 16.60168 | 10.93775 | 2.495221 | 1.887977 | 1.887977 | 1.887977
60.80993 | 19.078 | 16.61298 | 10.93462 | 2.465019 | 1.892788 | 1.892788 | 1.892788
60.81992 | 19.0707 | 16.62432 | 10.93149 | 2.446378 | 1.897609 | 1.897609 | 1.897609
60.82992 | 19.045 | 16.63572 | 10.92837 | 2.409277 | 1.902451 | 1.902451 | 1.902451
60.83992 | 19.0218 | 16.64717 | 10.92525 | 2.374627 | 1.907309 | 1.907309 | 1.907309
60.84992 | 19.0165 | 16.65867 | 10.92213 | 2.357828 | 1.912181 | 1.912181 | 1.912181
60.85992 | 18.9931 | 16.67022 | 10.91901 | 2.32288 | 1.917069 | 1.917069 | 1.917069
60.86991 | 18.9716 | 16.6818 | 10.9159 | 2.289796 | 1.921968 | 1.921968 | 1.921968
60.87991 | 18.9566 | 16.69345 | 10.91279 | 2.263151 | 1.926886 | 1.926886 | 1.926886
60.88991 | 18.9381 | 16.70514 | 10.90968 | 2.232958 | 1.931819 | 1.931819 | 1.931819
60.89991 | 18.8993 | 16.71688 | 10.90658 | 2.182418 | 1.936768 | 1.936768 | 1.936768
60.90991 | 18.8963 | 16.72867 | 10.90348 | 2.167629 | 1.941731 | 1.941731 | 1.941731
60.91991 | 18.8623 | 16.74051 | 10.90038 | 2.121794 | 1.946709 | 1.946709 | 1.946709
60.9299 | 18.846 | 16.75238 | 10.89729 | 2.093622 | 1.951697 | 1.951697 | 1.951697
60.9399 | 18.8259 | 16.76431 | 10.89419 | 2.061592 | 1.956705 | 1.956705 | 1.956705
60.9499 | 18.8018 | 16.77628 | 10.8911 | 2.025515 | 1.961727 | 1.961727 | 1.961727
60.9599 | 18.7748 | 16.78831 | 10.88802 | 1.986492 | 1.966764 | 1.966764 | 1.966764
60.9699 | 18.7629 | 16.80038 | 10.88493 | 1.962522 | 1.971815 | 1.971815 | 1.971815
60.97989 | 18.74 | 16.81248 | 10.88185 | 1.927519 | 1.976875 | 1.976875 | 1.976875
60.98989 | 18.7267 | 16.82464 | 10.87878 | 1.902058 | 1.981955 | 1.981955 | 1.981955
60.99989 | 18.7036 | 16.83685 | 10.8757 | 1.866752 | 1.987049 | 1.987049 | 1.987049
61.00989 | 18.6816 | 16.8491 | 10.87263 | 1.832501 | 1.992157 | 1.992157 | 1.992157
61.01989 | 18.6708 | 16.8614 | 10.86956 | 1.809404 | 1.997278 | 1.997278 | 1.997278
61.02989 | 18.6529 | 16.87374 | 10.86649 | 1.779163 | 2.002414 | 2.002414 | 2.002414
61.03988 | 18.649 | 16.88611 | 10.86343 | 1.76289 | 2.007558 | 2.007558 | 2.007558
61.04988 | 18.6203 | 16.89854 | 10.86037 | 1.721762 | 2.012721 | 2.012721 | 2.012721
61.05988 | 18.596 | 16.91101 | 10.85732 | 1.684989 | 2.017898 | 2.017898 | 2.017898
61.06988 | 18.5927 | 16.92353 | 10.85426 | 1.669174 | 2.023088 | 2.023088 | 2.023088
61.07988 | 18.5817 | 16.93608 | 10.85121 | 1.645616 | 2.028291 | 2.028291 | 2.028291
61.08987 | 18.5806 | 16.94867 | 10.84817 | 1.631928 | 2.033502 | 2.033502 | 2.033502
61.09987 | 18.5666 | 16.96132 | 10.84512 | 1.605285 | 2.038731 | 2.038731 | 2.038731
61.10987 | 18.5536 | 16.974 | 10.84208 | 1.579601 | 2.043973 | 2.043973 | 2.043973
61.11987 | 18.5501 | 16.98673 | 10.83904 | 1.563374 | 2.049228 | 2.049228 | 2.049228
61.12987 | 18.5607 | 16.99949 | 10.83601 | 1.561208 | 2.054495 | 2.054495 | 2.054495
61.13987 | 18.5529 | 17.0123 | 10.83297 | 1.5406 | 2.059775 | 2.059775 | 2.059775
61.14986 | 18.5361 | 17.02514 | 10.82995 | 1.510965 | 2.065063 | 2.065063 | 2.065063
61.15986 | 18.5459 | 17.03802 | 10.82692 | 1.507878 | 2.070367 | 2.070367 | 2.070367
61.16986 | 18.552 | 17.05095 | 10.8239 | 1.501052 | 2.075684 | 2.075684 | 2.075684
61.17986 | 18.5465 | 17.06391 | 10.82088 | 1.482586 | 2.081013 | 2.081013 | 2.081013
61.18986 | 18.5685 | 17.07692 | 10.81786 | 1.491583 | 2.086353 | 2.086353 | 2.086353
61.19985 | 18.5554 | 17.08995 | 10.81485 | 1.465454 | 2.0917 | 2.0917 | 2.0917
61.20985 | 18.5555 | 17.10303 | 10.81184 | 1.452474 | 2.097063 | 2.097063 | 2.097063
61.21985 | 18.5712 | 17.11614 | 10.80883 | 1.455058 | 2.102438 | 2.102438 | 2.102438
61.22985 | 18.583 | 17.1293 | 10.80582 | 1.453705 | 2.107824 | 2.107824 | 2.107824
61.23985 | 18.5809 | 17.14248 | 10.80282 | 1.438416 | 2.113221 | 2.113221 | 2.113221
61.24985 | 18.5921 | 17.15571 | 10.79982 | 1.436391 | 2.118629 | 2.118629 | 2.118629
61.25984 | 18.6112 | 17.16896 | 10.79683 | 1.442244 | 2.124042 | 2.124042 | 2.124042
61.26984 | 18.6159 | 17.18225 | 10.79384 | 1.433649 | 2.129471 | 2.129471 | 2.129471
61.27984 | 18.6436 | 17.19558 | 10.79085 | 1.448021 | 2.13491 | 2.13491 | 2.13491
61.28984 | 18.6491 | 17.20894 | 10.78786 | 1.440159 | 2.140359 | 2.140359 | 2.140359
61.29984 | 18.6518 | 17.22234 | 10.78488 | 1.429464 | 2.145818 | 2.145818 | 2.145818
61.30983 | 18.6831 | 17.23575 | 10.7819 | 1.44735 | 2.151282 | 2.151282 | 2.151282
61.31983 | 18.6992 | 17.24921 | 10.77893 | 1.44999 | 2.156761 | 2.156761 | 2.156761
61.32983 | 18.7036 | 17.2627 | 10.77595 | 1.4409 | 2.162249 | 2.162249 | 2.162249
61.33983 | 18.714 | 17.27622 | 10.77298 | 1.437779 | 2.167746 | 2.167746 | 2.167746
61.34983 | 18.7496 | 17.28977 | 10.77002 | 1.459828 | 2.173252 | 2.173252 | 2.173252
61.35982 | 18.7583 | 17.30334 | 10.76706 | 1.454962 | 2.178761 | 2.178761 | 2.178761
61.36982 | 18.7657 | 17.31695 | 10.7641 | 1.448753 | 2.184284 | 2.184284 | 2.184284
61.37982 | 18.7868 | 17.33058 | 10.76114 | 1.456215 | 2.189816 | 2.189816 | 2.189816
61.38982 | 18.8036 | 17.34425 | 10.75818 | 1.45935 | 2.195355 | 2.195355 | 2.195355
61.39982 | 18.8281 | 17.35794 | 10.75523 | 1.470157 | 2.200903 | 2.200903 | 2.200903
61.40982 | 18.8525 | 17.37166 | 10.75229 | 1.480838 | 2.206459 | 2.206459 | 2.206459
61.41981 | 18.8643 | 17.38539 | 10.74934 | 1.478907 | 2.212016 | 2.212016 | 2.212016
61.42981 | 18.872 | 17.39916 | 10.7464 | 1.472837 | 2.217587 | 2.217587 | 2.217587
61.43981 | 18.9124 | 17.41296 | 10.74347 | 1.499443 | 2.223164 | 2.223164 | 2.223164
61.44981 | 18.9267 | 17.42677 | 10.74053 | 1.499926 | 2.228748 | 2.228748 | 2.228748
61.45981 | 18.9381 | 17.44061 | 10.7376 | 1.497485 | 2.234339 | 2.234339 | 2.234339
61.4698 | 18.9596 | 17.45446 | 10.73467 | 1.505141 | 2.239928 | 2.239928 | 2.239928
61.4798 | 18.9824 | 17.46834 | 10.73175 | 1.514057 | 2.245531 | 2.245531 | 2.245531
61.4898 | 19.0021 | 17.48225 | 10.72883 | 1.519853 | 2.25114 | 2.25114 | 2.25114
61.4998 | 19.0382 | 17.49617 | 10.72591 | 1.542028 | 2.256754 | 2.256754 | 2.256754
61.5098 | 19.0257 | 17.51012 | 10.72299 | 1.515584 | 2.262374 | 2.262374 | 2.262374
61.5198 | 19.0523 | 17.52408 | 10.72008 | 1.528222 | 2.267998 | 2.267998 | 2.267998
61.52979 | 19.0899 | 17.53804 | 10.71718 | 1.551855 | 2.273622 | 2.273622 | 2.273622
61.53979 | 19.1107 | 17.55204 | 10.71427 | 1.558659 | 2.279256 | 2.279256 | 2.279256
61.54979 | 19.1052 | 17.56605 | 10.71137 | 1.539146 | 2.284895 | 2.284895 | 2.284895
61.55979 | 19.1578 | 17.58008 | 10.70847 | 1.577718 | 2.290537 | 2.290537 | 2.290537
61.56979 | 19.175 | 17.59412 | 10.70558 | 1.580876 | 2.296182 | 2.296182 | 2.296182
61.57978 | 19.1905 | 17.60817 | 10.70269 | 1.582333 | 2.301826 | 2.301826 | 2.301826
61.58978 | 19.2092 | 17.62224 | 10.6998 | 1.586965 | 2.307478 | 2.307478 | 2.307478
61.59978 | 19.2424 | 17.63632 | 10.69692 | 1.606084 | 2.313134 | 2.313134 | 2.313134
61.60978 | 19.2579 | 17.65041 | 10.69403 | 1.607492 | 2.318791 | 2.318791 | 2.318791
61.61978 | 19.2956 | 17.66451 | 10.69116 | 1.63109 | 2.324451 | 2.324451 | 2.324451
61.62978 | 19.3022 | 17.67862 | 10.68828 | 1.623579 | 2.330113 | 2.330113 | 2.330113
61.63977 | 19.3361 | 17.69273 | 10.68541 | 1.643374 | 2.335771 | 2.335771 | 2.335771
61.64977 | 19.3582 | 17.70685 | 10.68254 | 1.651347 | 2.341436 | 2.341436 | 2.341436
61.65977 | 19.3771 | 17.72099 | 10.67968 | 1.656115 | 2.347102 | 2.347102 | 2.347102
61.66977 | 19.3943 | 17.73512 | 10.67682 | 1.659176 | 2.352769 | 2.352769 | 2.352769
61.67977 | 19.4195 | 17.74927 | 10.67396 | 1.670233 | 2.358436 | 2.358436 | 2.358436
61.68976 | 19.4618 | 17.7634 | 10.67111 | 1.6984 | 2.364097 | 2.364097 | 2.364097
61.69976 | 19.4767 | 17.77755 | 10.66826 | 1.69915 | 2.369764 | 2.369764 | 2.369764
61.70976 | 19.4996 | 17.7917 | 10.66541 | 1.7079 | 2.37543 | 2.37543 | 2.37543
61.71976 | 19.5332 | 17.80585 | 10.66256 | 1.727348 | 2.381096 | 2.381096 | 2.381096
61.72976 | 19.5577 | 17.82 | 10.65972 | 1.737697 | 2.38676 | 2.38676 | 2.38676
61.73976 | 19.5679 | 17.83415 | 10.65689 | 1.733748 | 2.392422 | 2.392422 | 2.392422
61.74975 | 19.6081 | 17.84829 | 10.65406 | 1.759813 | 2.398077 | 2.398077 | 2.398077
61.75975 | 19.6334 | 17.86243 | 10.65123 | 1.77097 | 2.403735 | 2.403735 | 2.403735
61.76975 | 19.6542 | 17.87657 | 10.6484 | 1.77763 | 2.409391 | 2.409391 | 2.409391
61.77975 | 19.6734 | 17.8907 | 10.64557 | 1.782696 | 2.415043 | 2.415043 | 2.415043
61.78975 | 19.7031 | 17.90483 | 10.64275 | 1.798268 | 2.420692 | 2.420692 | 2.420692
61.79974 | 19.7263 | 17.91894 | 10.63994 | 1.807363 | 2.426332 | 2.426332 | 2.426332
61.80974 | 19.7468 | 17.93305 | 10.63713 | 1.813752 | 2.431974 | 2.431974 | 2.431974
61.81974 | 19.766 | 17.94715 | 10.63432 | 1.818851 | 2.43761 | 2.43761 | 2.43761
61.82974 | 19.7892 | 17.96124 | 10.63151 | 1.827961 | 2.443242 | 2.443242 | 2.443242
61.83974 | 19.8249 | 17.97532 | 10.62871 | 1.849583 | 2.448869 | 2.448869 | 2.448869
61.84974 | 19.8384 | 17.98938 | 10.62591 | 1.849018 | 2.454491 | 2.454491 | 2.454491
61.85973 | 19.8563 | 18.00342 | 10.62312 | 1.852882 | 2.4601 | 2.4601 | 2.4601
61.86973 | 19.8953 | 18.01745 | 10.62033 | 1.877847 | 2.465709 | 2.465709 | 2.465709
61.87973 | 19.9133 | 18.03147 | 10.61754 | 1.881829 | 2.471311 | 2.471311 | 2.471311
61.88973 | 19.9171 | 18.04547 | 10.61475 | 1.871629 | 2.476906 | 2.476906 | 2.476906
61.89973 | 19.9482 | 18.05945 | 10.61197 | 1.888749 | 2.482494 | 2.482494 | 2.482494
61.90972 | 19.9812 | 18.0734 | 10.6092 | 1.907801 | 2.488068 | 2.488068 | 2.488068
61.91972 | 19.9845 | 18.08734 | 10.60642 | 1.897161 | 2.493639 | 2.493639 | 2.493639
61.92972 | 20.0119 | 18.10125 | 10.60365 | 1.910645 | 2.499202 | 2.499202 | 2.499202
61.93972 | 20.048 | 18.11515 | 10.60088 | 1.932853 | 2.504755 | 2.504755 | 2.504755
61.94972 | 20.0466 | 18.12901 | 10.59812 | 1.917586 | 2.510298 | 2.510298 | 2.510298
61.95972 | 20.0649 | 18.14286 | 10.59536 | 1.922045 | 2.515832 | 2.515832 | 2.515832
61.96971 | 20.1063 | 18.15666 | 10.5926 | 1.949645 | 2.52135 | 2.52135 | 2.52135
61.97971 | 20.1262 | 18.17044 | 10.58985 | 1.95576 | 2.526863 | 2.526863 | 2.526863
61.98971 | 20.1257 | 18.18419 | 10.5871 | 1.941507 | 2.532364 | 2.532364 | 2.532364
61.99971 | 20.1724 | 18.19792 | 10.58436 | 1.974483 | 2.537853 | 2.537853 | 2.537853
62.00971 | 20.1907 | 18.21161 | 10.58161 | 1.979094 | 2.54333 | 2.54333 | 2.54333
62.0197 | 20.1969 | 18.22525 | 10.57888 | 1.971651 | 2.54879 | 2.54879 | 2.54879
62.0297 | 20.2334 | 18.23887 | 10.57614 | 1.994531 | 2.554242 | 2.554242 | 2.554242
62.0397 | 20.2534 | 18.25245 | 10.57341 | 2.000947 | 2.55968 | 2.55968 | 2.55968
62.0497 | 20.2667 | 18.266 | 10.57069 | 2.000701 | 2.565105 | 2.565105 | 2.565105
62.0597 | 20.3 | 18.27951 | 10.56796 | 2.020495 | 2.570515 | 2.570515 | 2.570515
62.0697 | 20.3232 | 18.29297 | 10.56524 | 2.030229 | 2.57591 | 2.57591 | 2.57591
62.07969 | 20.3426 | 18.30638 | 10.56253 | 2.036218 | 2.581285 | 2.581285 | 2.581285
62.08969 | 20.3573 | 18.31976 | 10.55981 | 2.037538 | 2.58665 | 2.58665 | 2.58665
62.09969 | 20.38 | 18.3331 | 10.5571 | 2.046902 | 2.591998 | 2.591998 | 2.591998
62.10969 | 20.4092 | 18.34639 | 10.5544 | 2.062813 | 2.59733 | 2.59733 | 2.59733
62.11969 | 20.4189 | 18.35963 | 10.5517 | 2.05927 | 2.602644 | 2.602644 | 2.602644
62.12968 | 20.4542 | 18.37281 | 10.549 | 2.08139 | 2.607937 | 2.607937 | 2.607937
62.13968 | 20.4743 | 18.38595 | 10.54631 | 2.088347 | 2.613216 | 2.613216 | 2.613216
62.14968 | 20.4886 | 18.39904 | 10.54362 | 2.089556 | 2.618476 | 2.618476 | 2.618476
62.15968 | 20.5205 | 18.41208 | 10.54093 | 2.108417 | 2.623718 | 2.623718 | 2.623718
62.16968 | 20.5426 | 18.42507 | 10.53824 | 2.117533 | 2.628941 | 2.628941 | 2.628941
62.17968 | 20.5518 | 18.43799 | 10.53556 | 2.113806 | 2.634143 | 2.634143 | 2.634143
62.18967 | 20.5854 | 18.45085 | 10.53289 | 2.134547 | 2.639321 | 2.639321 | 2.639321
62.19967 | 20.6099 | 18.46366 | 10.53022 | 2.146235 | 2.644482 | 2.644482 | 2.644482
62.20967 | 20.614 | 18.47642 | 10.52755 | 2.137584 | 2.649622 | 2.649622 | 2.649622
62.21967 | 20.6487 | 18.48911 | 10.52488 | 2.159594 | 2.65474 | 2.65474 | 2.65474
62.22967 | 20.6728 | 18.50173 | 10.52222 | 2.171066 | 2.659837 | 2.659837 | 2.659837
62.23966 | 20.686 | 18.51428 | 10.51957 | 2.171716 | 2.664905 | 2.664905 | 2.664905
62.24966 | 20.6944 | 18.52678 | 10.51692 | 2.167619 | 2.669955 | 2.669955 | 2.669955
62.25966 | 20.7316 | 18.53921 | 10.51427 | 2.192389 | 2.674982 | 2.674982 | 2.674982
62.26966 | 20.743 | 18.55157 | 10.51162 | 2.191428 | 2.679984 | 2.679984 | 2.679984
62.27966 | 20.7583 | 18.56386 | 10.50898 | 2.194438 | 2.684962 | 2.684962 | 2.684962
62.28966 | 20.7867 | 18.57608 | 10.50634 | 2.210619 | 2.689914 | 2.689914 | 2.689914
62.29965 | 20.8004 | 18.58822 | 10.50371 | 2.212185 | 2.694837 | 2.694837 | 2.694837
62.30965 | 20.8095 | 18.60029 | 10.50107 | 2.209214 | 2.699737 | 2.699737 | 2.699737
62.31965 | 20.8465 | 18.61228 | 10.49845 | 2.234218 | 2.704612 | 2.704612 | 2.704612
62.32965 | 20.8442 | 18.6242 | 10.49582 | 2.220001 | 2.709458 | 2.709458 | 2.709458
62.33965 | 20.8529 | 18.63604 | 10.4932 | 2.216863 | 2.714278 | 2.714278 | 2.714278
62.34964 | 20.8882 | 18.64778 | 10.49059 | 2.240416 | 2.719065 | 2.719065 | 2.719065
62.35964 | 20.8966 | 18.65946 | 10.48798 | 2.237139 | 2.723827 | 2.723827 | 2.723827
62.36964 | 20.9011 | 18.67105 | 10.48537 | 2.230047 | 2.728561 | 2.728561 | 2.728561
62.37964 | 20.9319 | 18.68256 | 10.48277 | 2.249339 | 2.733265 | 2.733265 | 2.733265
62.38964 | 20.9277 | 18.69398 | 10.48017 | 2.233718 | 2.737939 | 2.737939 | 2.737939
62.39964 | 20.9401 | 18.70532 | 10.47757 | 2.234785 | 2.742582 | 2.742582 | 2.742582
62.40963 | 20.9743 | 18.71655 | 10.47498 | 2.257753 | 2.74719 | 2.74719 | 2.74719
62.41963 | 20.9733 | 18.7277 | 10.47239 | 2.245599 | 2.75177 | 2.75177 | 2.75177
62.42963 | 20.9883 | 18.73876 | 10.4698 | 2.249538 | 2.756319 | 2.756319 | 2.756319
62.43963 | 21.0067 | 18.74973 | 10.46722 | 2.256971 | 2.760835 | 2.760835 | 2.760835
62.44963 | 21.0149 | 18.7606 | 10.46465 | 2.254297 | 2.765319 | 2.765319 | 2.765319
62.45962 | 21.0275 | 18.77136 | 10.46207 | 2.256136 | 2.769763 | 2.769763 | 2.769763
62.46962 | 21.0451 | 18.78204 | 10.45951 | 2.263058 | 2.774179 | 2.774179 | 2.774179
62.47962 | 21.052 | 18.79262 | 10.45694 | 2.259381 | 2.77856 | 2.77856 | 2.77856
62.48962 | 21.0692 | 18.8031 | 10.45438 | 2.266104 | 2.782906 | 2.782906 | 2.782906
62.49962 | 21.083 | 18.81347 | 10.45182 | 2.269531 | 2.787217 | 2.787217 | 2.787217
62.50962 | 21.0862 | 18.82374 | 10.44927 | 2.26246 | 2.791492 | 2.791492 | 2.791492
62.51961 | 21.1121 | 18.8339 | 10.44672 | 2.278205 | 2.795726 | 2.795726 | 2.795726
62.52961 | 21.1151 | 18.84395 | 10.44417 | 2.271147 | 2.799927 | 2.799927 | 2.799927
62.53961 | 21.1278 | 18.8539 | 10.44163 | 2.273896 | 2.804091 | 2.804091 | 2.804091
62.54961 | 21.1519 | 18.86374 | 10.43909 | 2.288156 | 2.808218 | 2.808218 | 2.808218
62.55961 | 21.1411 | 18.87347 | 10.43656 | 2.267627 | 2.812305 | 2.812305 | 2.812305
62.5696 | 21.1775 | 18.88308 | 10.43403 | 2.29442 | 2.81635 | 2.81635 | 2.81635
62.5796 | 21.1974 | 18.89258 | 10.4315 | 2.304817 | 2.82036 | 2.82036 | 2.82036
62.5896 | 21.1882 | 18.90197 | 10.42898 | 2.28623 | 2.82433 | 2.82433 | 2.82433
62.5996 | 21.2104 | 18.91124 | 10.42646 | 2.299158 | 2.82826 | 2.82826 | 2.82826
62.6096 | 21.2377 | 18.92039 | 10.42395 | 2.317306 | 2.832149 | 2.832149 | 2.832149
62.6196 | 21.2321 | 18.92943 | 10.42144 | 2.302672 | 2.835997 | 2.835997 | 2.835997
62.62959 | 21.2509 | 18.93833 | 10.41893 | 2.312572 | 2.839799 | 2.839799 | 2.839799
62.63959 | 21.2724 | 18.94712 | 10.41643 | 2.325281 | 2.843563 | 2.843563 | 2.843563
62.64959 | 21.2831 | 18.95578 | 10.41393 | 2.327315 | 2.847285 | 2.847285 | 2.847285
62.65959 | 21.2995 | 18.96433 | 10.41144 | 2.335174 | 2.850963 | 2.850963 | 2.850963
62.66959 | 21.3024 | 18.97274 | 10.40895 | 2.329658 | 2.854599 | 2.854599 | 2.854599
62.67958 | 21.3242 | 18.98102 | 10.40646 | 2.343176 | 2.858187 | 2.858187 | 2.858187
62.68958 | 21.3257 | 18.98918 | 10.40398 | 2.336518 | 2.861735 | 2.861735 | 2.861735
62.69958 | 21.3486 | 18.99721 | 10.4015 | 2.351389 | 2.865237 | 2.865237 | 2.865237
62.70958 | 21.3692 | 19.00511 | 10.39903 | 2.364091 | 2.868695 | 2.868695 | 2.868695
62.71958 | 21.3539 | 19.01287 | 10.39655 | 2.341026 | 2.872106 | 2.872106 | 2.872106
62.72958 | 21.3892 | 19.02051 | 10.39409 | 2.368695 | 2.875472 | 2.875472 | 2.875472
62.73957 | 21.4074 | 19.02799 | 10.39163 | 2.379407 | 2.878788 | 2.878788 | 2.878788
62.74957 | 21.3985 | 19.03535 | 10.38917 | 2.363147 | 2.882061 | 2.882061 | 2.882061
62.75957 | 21.424 | 19.04257 | 10.38672 | 2.381426 | 2.885286 | 2.885286 | 2.885286
62.76957 | 21.4242 | 19.04966 | 10.38426 | 2.374542 | 2.888465 | 2.888465 | 2.888465
62.77957 | 21.4398 | 19.0566 | 10.38182 | 2.383199 | 2.891594 | 2.891594 | 2.891594
62.78956 | 21.4526 | 19.0634 | 10.37938 | 2.389205 | 2.894672 | 2.894672 | 2.894672
62.79956 | 21.4528 | 19.07005 | 10.37694 | 2.382746 | 2.897704 | 2.897704 | 2.897704
62.80956 | 21.4764 | 19.07657 | 10.37451 | 2.39983 | 2.900688 | 2.900688 | 2.900688
62.81956 | 21.4665 | 19.08294 | 10.37208 | 2.383559 | 2.903621 | 2.903621 | 2.903621
62.82956 | 21.4836 | 19.08917 | 10.36965 | 2.394435 | 2.906505 | 2.906505 | 2.906505
62.83956 | 21.4962 | 19.09524 | 10.36723 | 2.400957 | 2.909338 | 2.909338 | 2.909338
62.84955 | 21.4853 | 19.10117 | 10.36481 | 2.384133 | 2.912118 | 2.912118 | 2.912118
62.85955 | 21.5165 | 19.10695 | 10.3624 | 2.409552 | 2.914849 | 2.914849 | 2.914849
62.86955 | 21.5162 | 19.11258 | 10.35999 | 2.40362 | 2.91753 | 2.91753 | 2.91753
62.87955 | 21.5236 | 19.11806 | 10.35759 | 2.405541 | 2.920158 | 2.920158 | 2.920158
62.88955 | 21.5379 | 19.12338 | 10.35518 | 2.414515 | 2.922733 | 2.922733 | 2.922733
62.89954 | 21.5383 | 19.12855 | 10.35279 | 2.409746 | 2.925255 | 2.925255 | 2.925255
62.90954 | 21.5572 | 19.13357 | 10.3504 | 2.423626 | 2.927726 | 2.927726 | 2.927726
62.91954 | 21.5458 | 19.13844 | 10.34801 | 2.407361 | 2.930143 | 2.930143 | 2.930143
62.92954 | 21.575 | 19.14315 | 10.34562 | 2.431854 | 2.932507 | 2.932507 | 2.932507
62.93954 | 21.5861 | 19.1477 | 10.34324 | 2.438403 | 2.934818 | 2.934818 | 2.934818
62.94954 | 21.5705 | 19.15209 | 10.34087 | 2.41841 | 2.937074 | 2.937074 | 2.937074
62.95953 | 21.6074 | 19.15632 | 10.3385 | 2.451078 | 2.939275 | 2.939275 | 2.939275
62.96953 | 21.5952 | 19.1604 | 10.33613 | 2.434804 | 2.941422 | 2.941422 | 2.941422
62.97953 | 21.5981 | 19.16431 | 10.33377 | 2.43379 | 2.943515 | 2.943515 | 2.943515
62.98953 | 21.6228 | 19.16806 | 10.33141 | 2.454737 | 2.945552 | 2.945552 | 2.945552
62.99953 | 21.6376 | 19.17165 | 10.32905 | 2.465947 | 2.947534 | 2.947534 | 2.947534
63.00952 | 21.6471 | 19.17508 | 10.3267 | 2.472023 | 2.949458 | 2.949458 | 2.949458
63.01952 | 21.6395 | 19.17834 | 10.32436 | 2.461159 | 2.951329 | 2.951329 | 2.951329
63.02952 | 21.6799 | 19.18144 | 10.32201 | 2.49846 | 2.953142 | 2.953142 | 2.953142
63.03952 | 21.6611 | 19.18437 | 10.31967 | 2.476726 | 2.9549 | 2.9549 | 2.9549
63.04952 | 21.6898 | 19.18714 | 10.31734 | 2.502658 | 2.956601 | 2.956601 | 2.956601
63.05952 | 21.6937 | 19.18974 | 10.31501 | 2.503957 | 2.958245 | 2.958245 | 2.958245
63.06951 | 21.7067 | 19.19218 | 10.31269 | 2.514525 | 2.95983 | 2.95983 | 2.95983
63.07951 | 21.7166 | 19.19444 | 10.31036 | 2.522159 | 2.961359 | 2.961359 | 2.961359
63.08951 | 21.7196 | 19.19654 | 10.30805 | 2.523061 | 2.962831 | 2.962831 | 2.962831
63.09951 | 21.7469 | 19.19847 | 10.30573 | 2.548432 | 2.964245 | 2.964245 | 2.964245
63.10951 | 21.7332 | 19.20023 | 10.30342 | 2.532973 | 2.965601 | 2.965601 | 2.965601
63.1195 | 21.7509 | 19.20181 | 10.30112 | 2.549086 | 2.966897 | 2.966897 | 2.966897
63.1295 | 21.764 | 19.20323 | 10.29882 | 2.560767 | 2.968137 | 2.968137 | 2.968137
63.1395 | 21.7693 | 19.20448 | 10.29653 | 2.56482 | 2.969318 | 2.969318 | 2.969318
63.1495 | 21.7803 | 19.20556 | 10.29423 | 2.574744 | 2.970441 | 2.970441 | 2.970441
63.1595 | 21.8056 | 19.20646 | 10.29195 | 2.59914 | 2.971504 | 2.971504 | 2.971504
63.1695 | 21.8071 | 19.20719 | 10.28966 | 2.59991 | 2.972509 | 2.972509 | 2.972509
63.17949 | 21.8035 | 19.20775 | 10.28739 | 2.595753 | 2.973454 | 2.973454 | 2.973454
63.18949 | 21.8375 | 19.20813 | 10.28511 | 2.629367 | 2.97434 | 2.97434 | 2.97434
63.19949 | 21.8273 | 19.20834 | 10.28284 | 2.618956 | 2.975167 | 2.975167 | 2.975167
63.20949 | 21.833 | 19.20838 | 10.28058 | 2.624619 | 2.975935 | 2.975935 | 2.975935
63.21949 | 21.8514 | 19.20824 | 10.27831 | 2.643155 | 2.976644 | 2.976644 | 2.976644
63.22948 | 21.8656 | 19.20793 | 10.27606 | 2.657666 | 2.977292 | 2.977292 | 2.977292
63.23948 | 21.8544 | 19.20745 | 10.27381 | 2.646952 | 2.977881 | 2.977881 | 2.977881
63.24948 | 21.8761 | 19.20679 | 10.27156 | 2.669313 | 2.97841 | 2.97841 | 2.97841
63.25948 | 21.8749 | 19.20595 | 10.26931 | 2.668948 | 2.97888 | 2.97888 | 2.97888
63.26948 | 21.8757 | 19.20494 | 10.26707 | 2.670759 | 2.97929 | 2.97929 | 2.97929
63.27948 | 21.8977 | 19.20375 | 10.26484 | 2.693946 | 2.979639 | 2.979639 | 2.979639
63.28947 | 21.8866 | 19.20239 | 10.26261 | 2.684207 | 2.979929 | 2.979929 | 2.979929
63.29947 | 21.9083 | 19.20086 | 10.26038 | 2.707444 | 2.980159 | 2.980159 | 2.980159
63.30947 | 21.9023 | 19.19914 | 10.25816 | 2.703156 | 2.980329 | 2.980329 | 2.980329
63.31947 | 21.9215 | 19.19725 | 10.25594 | 2.724245 | 2.980438 | 2.980438 | 2.980438
63.32947 | 21.9089 | 19.19519 | 10.25373 | 2.713709 | 2.980488 | 2.980488 | 2.980488
63.33946 | 21.917 | 19.19295 | 10.25152 | 2.724048 | 2.980478 | 2.980478 | 2.980478
63.34946 | 21.9269 | 19.19054 | 10.24931 | 2.736364 | 2.980408 | 2.980408 | 2.980408
63.35946 | 21.9385 | 19.18795 | 10.24711 | 2.750555 | 2.980278 | 2.980278 | 2.980278
63.36946 | 21.9151 | 19.18518 | 10.24492 | 2.729921 | 2.980088 | 2.980088 | 2.980088
63.37946 | 21.9342 | 19.18224 | 10.24272 | 2.751963 | 2.979837 | 2.979837 | 2.979837
63.38946 | 21.9316 | 19.17912 | 10.24054 | 2.75248 | 2.979528 | 2.979528 | 2.979528
63.39945 | 21.9321 | 19.17583 | 10.23836 | 2.756269 | 2.979158 | 2.979158 | 2.979158
63.40945 | 21.9271 | 19.17236 | 10.23618 | 2.754737 | 2.978729 | 2.978729 | 2.978729
63.41945 | 21.9291 | 19.16872 | 10.234 | 2.760379 | 2.97824 | 2.97824 | 2.97824
63.42945 | 21.9334 | 19.16491 | 10.23183 | 2.768494 | 2.977691 | 2.977691 | 2.977691
63.43945 | 21.928 | 19.16092 | 10.22967 | 2.767084 | 2.977083 | 2.977083 | 2.977083
63.44944 | 21.9352 | 19.15676 | 10.22751 | 2.778444 | 2.976416 | 2.976416 | 2.976416
63.45944 | 21.9289 | 19.15242 | 10.22535 | 2.77648 | 2.975689 | 2.975689 | 2.975689
63.46944 | 21.9189 | 19.14791 | 10.2232 | 2.77099 | 2.974903 | 2.974903 | 2.974903
63.47944 | 21.928 | 19.14323 | 10.22105 | 2.784773 | 2.974058 | 2.974058 | 2.974058
63.48944 | 21.9189 | 19.13837 | 10.21891 | 2.780529 | 2.973154 | 2.973154 | 2.973154
63.49944 | 21.9025 | 19.13334 | 10.21677 | 2.769156 | 2.972191 | 2.972191 | 2.972191
63.50943 | 21.908 | 19.12815 | 10.21464 | 2.77985 | 2.971171 | 2.971171 | 2.971171
63.51943 | 21.897 | 19.12278 | 10.21251 | 2.77422 | 2.970091 | 2.970091 | 2.970091
63.52943 | 21.8884 | 19.11724 | 10.21038 | 2.77116 | 2.968952 | 2.968952 | 2.968952
63.53943 | 21.8751 | 19.11153 | 10.20826 | 2.76357 | 2.967756 | 2.967756 | 2.967756
63.54943 | 21.8583 | 19.10565 | 10.20615 | 2.752649 | 2.966502 | 2.966502 | 2.966502
63.55942 | 21.8553 | 19.09961 | 10.20404 | 2.755692 | 2.965191 | 2.965191 | 2.965191
63.56942 | 21.8329 | 19.09339 | 10.20193 | 2.739509 | 2.963821 | 2.963821 | 2.963821
63.57942 | 21.8376 | 19.08701 | 10.19983 | 2.750593 | 2.962394 | 2.962394 | 2.962394
63.58942 | 21.8115 | 19.08046 | 10.19773 | 2.731044 | 2.96091 | 2.96091 | 2.96091
63.59942 | 21.8017 | 19.07374 | 10.19563 | 2.727962 | 2.959368 | 2.959368 | 2.959368
63.60942 | 21.7783 | 19.06685 | 10.19354 | 2.711446 | 2.95777 | 2.95777 | 2.95777
63.61941 | 21.7691 | 19.05981 | 10.19146 | 2.709286 | 2.956118 | 2.956118 | 2.956118
63.62941 | 21.7521 | 19.0526 | 10.18938 | 2.6995 | 2.954407 | 2.954407 | 2.954407
63.63941 | 21.7279 | 19.04522 | 10.18731 | 2.682676 | 2.95264 | 2.95264 | 2.95264
63.64941 | 21.7155 | 19.03769 | 10.18523 | 2.677814 | 2.950817 | 2.950817 | 2.950817
63.65941 | 21.6943 | 19.02998 | 10.18317 | 2.664315 | 2.948939 | 2.948939 | 2.948939
63.6694 | 21.6633 | 19.02213 | 10.18111 | 2.641169 | 2.947008 | 2.947008 | 2.947008
63.6794 | 21.6628 | 19.01411 | 10.17905 | 2.648691 | 2.94502 | 2.94502 | 2.94502
63.6894 | 21.6188 | 19.00593 | 10.177 | 2.612874 | 2.942976 | 2.942976 | 2.942976
63.6994 | 21.6056 | 18.99759 | 10.17495 | 2.608014 | 2.940879 | 2.940879 | 2.940879
63.7094 | 21.5787 | 18.98909 | 10.1729 | 2.589612 | 2.938728 | 2.938728 | 2.938728
63.7194 | 21.5669 | 18.98043 | 10.17087 | 2.586467 | 2.936523 | 2.936523 | 2.936523
63.72939 | 21.5382 | 18.97163 | 10.16883 | 2.566566 | 2.934267 | 2.934267 | 2.934267
63.73939 | 21.5162 | 18.96267 | 10.1668 | 2.553532 | 2.931955 | 2.931955 | 2.931955
63.74939 | 21.5002 | 18.95355 | 10.16478 | 2.546651 | 2.929591 | 2.929591 | 2.929591
63.75939 | 21.4761 | 18.94428 | 10.16276 | 2.531824 | 2.927173 | 2.927173 | 2.927173
63.76939 | 21.4426 | 18.93485 | 10.16074 | 2.507752 | 2.924703 | 2.924703 | 2.924703
63.77938 | 21.4376 | 18.92529 | 10.15873 | 2.512314 | 2.922185 | 2.922185 | 2.922185
63.78938 | 21.4036 | 18.91556 | 10.15672 | 2.48804 | 2.919612 | 2.919612 | 2.919612
63.79938 | 21.388 | 18.90569 | 10.15472 | 2.482314 | 2.916988 | 2.916988 | 2.916988
63.80938 | 21.3593 | 18.89566 | 10.15272 | 2.463636 | 2.914314 | 2.914314 | 2.914314
63.81938 | 21.3498 | 18.8855 | 10.15073 | 2.464304 | 2.911589 | 2.911589 | 2.911589
63.82938 | 21.314 | 18.87518 | 10.14874 | 2.438818 | 2.908814 | 2.908814 | 2.908814
63.83937 | 21.2847 | 18.86473 | 10.14676 | 2.419966 | 2.905992 | 2.905992 | 2.905992
63.84937 | 21.2778 | 18.85413 | 10.14478 | 2.423668 | 2.903117 | 2.903117 | 2.903117
63.85937 | 21.254 | 18.84339 | 10.1428 | 2.410612 | 2.900194 | 2.900194 | 2.900194
63.86937 | 21.2253 | 18.8325 | 10.14083 | 2.392797 | 2.897223 | 2.897223 | 2.897223
63.87937 | 21.2168 | 18.82148 | 10.13887 | 2.395322 | 2.894203 | 2.894203 | 2.894203
63.88936 | 21.1966 | 18.81033 | 10.13691 | 2.386274 | 2.891138 | 2.891138 | 2.891138
63.89936 | 21.1656 | 18.79903 | 10.13495 | 2.366575 | 2.888024 | 2.888024 | 2.888024
63.90936 | 21.1513 | 18.78759 | 10.133 | 2.363712 | 2.884861 | 2.884861 | 2.884861
63.91936 | 21.1286 | 18.77602 | 10.13106 | 2.352583 | 2.881653 | 2.881653 | 2.881653
63.92936 | 21.1131 | 18.76431 | 10.12911 | 2.348789 | 2.878399 | 2.878399 | 2.878399
63.93936 | 21.082 | 18.75247 | 10.12718 | 2.329527 | 2.875098 | 2.875098 | 2.875098
63.94935 | 21.0719 | 18.74052 | 10.12525 | 2.331384 | 2.871757 | 2.871757 | 2.871757
63.95935 | 21.0521 | 18.72842 | 10.12332 | 2.323683 | 2.868366 | 2.868366 | 2.868366
63.96935 | 21.0204 | 18.71619 | 10.1214 | 2.304211 | 2.864931 | 2.864931 | 2.864931
63.97935 | 21.0065 | 18.70383 | 10.11948 | 2.302665 | 2.861453 | 2.861453 | 2.861453
63.98935 | 20.9829 | 18.69135 | 10.11756 | 2.291546 | 2.85793 | 2.85793 | 2.85793
63.99934 | 20.9617 | 18.67876 | 10.11566 | 2.282939 | 2.854368 | 2.854368 | 2.854368
64.00934 | 20.9447 | 18.66603 | 10.11375 | 2.278668 | 2.85076 | 2.85076 | 2.85076
64.01934 | 20.9368 | 18.65318 | 10.11185 | 2.283617 | 2.84711 | 2.84711 | 2.84711
64.02934 | 20.8985 | 18.64021 | 10.10996 | 2.258288 | 2.843418 | 2.843418 | 2.843418
64.03934 | 20.8889 | 18.62712 | 10.10807 | 2.261779 | 2.839685 | 2.839685 | 2.839685
64.04934 | 20.8718 | 18.61391 | 10.10618 | 2.257887 | 2.835911 | 2.835911 | 2.835911
64.05933 | 20.8521 | 18.6006 | 10.1043 | 2.251499 | 2.8321 | 2.8321 | 2.8321
64.06933 | 20.8193 | 18.58716 | 10.10243 | 2.232138 | 2.828245 | 2.828245 | 2.828245
64.07933 | 20.813 | 18.57361 | 10.10056 | 2.239391 | 2.824351 | 2.824351 | 2.824351
64.08933 | 20.793 | 18.55994 | 10.09869 | 2.233057 | 2.820418 | 2.820418 | 2.820418
64.09933 | 20.7695 | 18.54617 | 10.09683 | 2.223333 | 2.816447 | 2.816447 | 2.816447
64.10932 | 20.7425 | 18.53229 | 10.09497 | 2.210205 | 2.812441 | 2.812441 | 2.812441
64.11932 | 20.7333 | 18.5183 | 10.09312 | 2.214999 | 2.808394 | 2.808394 | 2.808394
64.12932 | 20.6989 | 18.5042 | 10.09127 | 2.1947 | 2.804309 | 2.804309 | 2.804309
64.13932 | 20.6808 | 18.48999 | 10.08943 | 2.190806 | 2.800188 | 2.800188 | 2.800188
64.14932 | 20.6665 | 18.47569 | 10.08759 | 2.190815 | 2.796031 | 2.796031 | 2.796031
64.15932 | 20.6408 | 18.46127 | 10.08576 | 2.179527 | 2.791838 | 2.791838 | 2.791838
64.16931 | 20.6205 | 18.44677 | 10.08393 | 2.173725 | 2.787614 | 2.787614 | 2.787614
64.17931 | 20.6029 | 18.43216 | 10.08211 | 2.170736 | 2.783352 | 2.783352 | 2.783352
64.18931 | 20.5825 | 18.41745 | 10.08029 | 2.165047 | 2.779054 | 2.779054 | 2.779054
64.19931 | 20.5569 | 18.40265 | 10.07848 | 2.154254 | 2.774723 | 2.774723 | 2.774723
64.20931 | 20.5372 | 18.38774 | 10.07667 | 2.149456 | 2.770359 | 2.770359 | 2.770359
64.2193 | 20.5177 | 18.37276 | 10.07487 | 2.144936 | 2.765966 | 2.765966 | 2.765966
64.2293 | 20.4976 | 18.35768 | 10.07307 | 2.139922 | 2.761537 | 2.761537 | 2.761537
64.2393 | 20.4632 | 18.3425 | 10.07127 | 2.120701 | 2.757076 | 2.757076 | 2.757076
64.2493 | 20.4634 | 18.32723 | 10.06948 | 2.136168 | 2.752584 | 2.752584 | 2.752584
64.2593 | 20.4225 | 18.31188 | 10.0677 | 2.110623 | 2.74806 | 2.74806 | 2.74806
64.2693 | 20.3978 | 18.29644 | 10.06592 | 2.101364 | 2.743507 | 2.743507 | 2.743507
64.27929 | 20.3789 | 18.28093 | 10.06414 | 2.097974 | 2.738928 | 2.738928 | 2.738928
64.28929 | 20.3614 | 18.26532 | 10.06237 | 2.096084 | 2.734315 | 2.734315 | 2.734315
64.29929 | 20.3395 | 18.24963 | 10.06061 | 2.089874 | 2.729673 | 2.729673 | 2.729673
64.30929 | 20.3151 | 18.23385 | 10.05885 | 2.081246 | 2.725002 | 2.725002 | 2.725002
64.31929 | 20.3004 | 18.218 | 10.05709 | 2.082398 | 2.720304 | 2.720304 | 2.720304
64.32928 | 20.2746 | 18.20209 | 10.05534 | 2.07251 | 2.715583 | 2.715583 | 2.715583
64.33928 | 20.248 | 18.18609 | 10.0536 | 2.061914 | 2.71083 | 2.71083 | 2.71083
64.34928 | 20.2288 | 18.17001 | 10.05185 | 2.058792 | 2.706051 | 2.706051 | 2.706051
64.35928 | 20.2106 | 18.15386 | 10.05012 | 2.056744 | 2.701246 | 2.701246 | 2.701246
64.36928 | 20.1879 | 18.13763 | 10.04839 | 2.050268 | 2.696415 | 2.696415 | 2.696415
64.37928 | 20.1617 | 18.12134 | 10.04666 | 2.040361 | 2.69156 | 2.69156 | 2.69156
64.38927 | 20.1405 | 18.10499 | 10.04494 | 2.035506 | 2.686685 | 2.686685 | 2.686685
64.39927 | 20.1094 | 18.08856 | 10.04322 | 2.020837 | 2.68178 | 2.68178 | 2.68178
64.40927 | 20.0802 | 18.07207 | 10.04151 | 2.008132 | 2.676852 | 2.676852 | 2.676852
64.41927 | 20.0727 | 18.05551 | 10.0398 | 2.017192 | 2.671901 | 2.671901 | 2.671901
64.42927 | 20.0463 | 18.03888 | 10.0381 | 2.007415 | 2.666928 | 2.666928 | 2.666928
64.43926 | 20.0188 | 18.02222 | 10.03641 | 1.996583 | 2.661937 | 2.661937 | 2.661937
64.44926 | 19.9898 | 18.00547 | 10.03471 | 1.984327 | 2.656919 | 2.656919 | 2.656919
64.45926 | 19.984 | 17.98867 | 10.03303 | 1.995331 | 2.651881 | 2.651881 | 2.651881
64.46926 | 19.9445 | 17.97181 | 10.03134 | 1.972691 | 2.646821 | 2.646821 | 2.646821
64.47926 | 19.9192 | 17.95489 | 10.02967 | 1.964307 | 2.641742 | 2.641742 | 2.641742
64.48926 | 19.9032 | 17.93792 | 10.02799 | 1.965278 | 2.636642 | 2.636642 | 2.636642
64.49925 | 19.8809 | 17.92092 | 10.02633 | 1.959985 | 2.631529 | 2.631529 | 2.631529
64.50925 | 19.8364 | 17.90384 | 10.02467 | 1.932559 | 2.626391 | 2.626391 | 2.626391
64.51925 | 19.825 | 17.88671 | 10.02301 | 1.938285 | 2.621235 | 2.621235 | 2.621235
64.52925 | 19.8074 | 17.86954 | 10.02136 | 1.93786 | 2.616061 | 2.616061 | 2.616061
64.53925 | 19.7603 | 17.85232 | 10.01971 | 1.907982 | 2.61087 | 2.61087 | 2.61087
64.54924 | 19.7384 | 17.83507 | 10.01807 | 1.903333 | 2.605667 | 2.605667 | 2.605667
64.55924 | 19.7179 | 17.81775 | 10.01643 | 1.900146 | 2.600442 | 2.600442 | 2.600442
64.56924 | 19.6978 | 17.8004 | 10.0148 | 1.897402 | 2.595201 | 2.595201 | 2.595201
64.57924 | 19.6482 | 17.783 | 10.01317 | 1.8652 | 2.589944 | 2.589944 | 2.589944
64.58924 | 19.6507 | 17.76556 | 10.01155 | 1.885139 | 2.584672 | 2.584672 | 2.584672
64.59924 | 19.6125 | 17.74808 | 10.00993 | 1.864417 | 2.579385 | 2.579385 | 2.579385
64.60923 | 19.5856 | 17.73058 | 10.00832 | 1.855016 | 2.574089 | 2.574089 | 2.574089
64.61923 | 19.5584 | 17.71303 | 10.00671 | 1.845369 | 2.568774 | 2.568774 | 2.568774
64.62923 | 19.5344 | 17.69544 | 10.00511 | 1.838957 | 2.563446 | 2.563446 | 2.563446
64.63923 | 19.5101 | 17.67782 | 10.00351 | 1.83228 | 2.558104 | 2.558104 | 2.558104
64.64923 | 19.471 | 17.66017 | 10.00191 | 1.810835 | 2.55275 | 2.55275 | 2.55275
64.65922 | 19.4575 | 17.6425 | 10.00033 | 1.815004 | 2.54739 | 2.54739 | 2.54739
64.66922 | 19.4275 | 17.62478 | 9.998745 | 1.802721 | 2.542012 | 2.542012 | 2.542012
64.67922 | 19.3962 | 17.60703 | 9.997167 | 1.789166 | 2.536622 | 2.536622 | 2.536622
64.68922 | 19.3563 | 17.58926 | 9.995594 | 1.767039 | 2.531222 | 2.531222 | 2.531222
64.69922 | 19.3412 | 17.57146 | 9.994026 | 1.769739 | 2.525812 | 2.525812 | 2.525812
64.70921 | 19.315 | 17.55365 | 9.992465 | 1.761346 | 2.520397 | 2.520397 | 2.520397
64.71921 | 19.2736 | 17.53581 | 9.990907 | 1.737794 | 2.514966 | 2.514966 | 2.514966
64.72921 | 19.2667 | 17.51793 | 9.989354 | 1.748766 | 2.509527 | 2.509527 | 2.509527
64.73921 | 19.2366 | 17.50004 | 9.987806 | 1.736559 | 2.504078 | 2.504078 | 2.504078
64.74921 | 19.2054 | 17.48213 | 9.986263 | 1.723271 | 2.498622 | 2.498622 | 2.498622
64.75921 | 19.1769 | 17.4642 | 9.984725 | 1.712704 | 2.493157 | 2.493157 | 2.493157
64.7692 | 19.1552 | 17.44627 | 9.983194 | 1.708933 | 2.487691 | 2.487691 | 2.487691
64.7792 | 19.1263 | 17.4283 | 9.981667 | 1.697999 | 2.482211 | 2.482211 | 2.482211
64.7892 | 19.0931 | 17.41032 | 9.980144 | 1.682781 | 2.476725 | 2.476725 | 2.476725
64.7992 | 19.0776 | 17.39232 | 9.978627 | 1.685278 | 2.471232 | 2.471232 | 2.471232
64.8092 | 19.0465 | 17.37431 | 9.977114 | 1.672187 | 2.465733 | 2.465733 | 2.465733
64.81919 | 19.0161 | 17.35631 | 9.975608 | 1.659792 | 2.460233 | 2.460233 | 2.460233
64.82919 | 18.988 | 17.33828 | 9.974106 | 1.649723 | 2.454724 | 2.454724 | 2.454724
64.83919 | 18.9681 | 17.32023 | 9.972609 | 1.647865 | 2.449209 | 2.449209 | 2.449209
64.84919 | 18.9406 | 17.30218 | 9.971117 | 1.638416 | 2.443689 | 2.443689 | 2.443689
64.85919 | 18.9077 | 17.28413 | 9.969629 | 1.623575 | 2.438165 | 2.438165 | 2.438165
64.86919 | 18.8994 | 17.26606 | 9.968147 | 1.633339 | 2.432638 | 2.432638 | 2.432638
64.87918 | 18.8659 | 17.24801 | 9.966672 | 1.617892 | 2.427112 | 2.427112 | 2.427112
64.88918 | 18.8393 | 17.22993 | 9.9652 | 1.609366 | 2.421578 | 2.421578 | 2.421578
64.89918 | 18.8224 | 17.21186 | 9.963734 | 1.610543 | 2.416041 | 2.416041 | 2.416041
64.90918 | 18.7986 | 17.19378 | 9.962272 | 1.604823 | 2.410502 | 2.410502 | 2.410502
64.91918 | 18.7704 | 17.1757 | 9.960815 | 1.594705 | 2.40496 | 2.40496 | 2.40496
64.92917 | 18.7399 | 17.15764 | 9.959365 | 1.582263 | 2.399424 | 2.399424 | 2.399424
64.93917 | 18.7247 | 17.13956 | 9.957919 | 1.585143 | 2.393879 | 2.393879 | 2.393879
64.94917 | 18.6981 | 17.12148 | 9.956478 | 1.576622 | 2.388333 | 2.388333 | 2.388333
64.95917 | 18.663 | 17.1034 | 9.955042 | 1.559597 | 2.382787 | 2.382787 | 2.382787
64.96917 | 18.6451 | 17.08533 | 9.953611 | 1.559768 | 2.37724 | 2.37724 | 2.37724
64.97917 | 18.6236 | 17.06727 | 9.952185 | 1.556335 | 2.371693 | 2.371693 | 2.371693
64.98916 | 18.595 | 17.04922 | 9.950766 | 1.545778 | 2.366152 | 2.366152 | 2.366152
64.99916 | 18.5723 | 17.03117 | 9.94935 | 1.541132 | 2.360606 | 2.360606 | 2.360606
65.00916 | 18.5539 | 17.01312 | 9.94794 | 1.540778 | 2.355061 | 2.355061 | 2.355061
65.01916 | 18.5274 | 16.99508 | 9.946535 | 1.532316 | 2.349516 | 2.349516 | 2.349516
65.02916 | 18.4983 | 16.97706 | 9.945135 | 1.521244 | 2.343974 | 2.343974 | 2.343974
65.03915 | 18.4825 | 16.95906 | 9.943741 | 1.523444 | 2.338438 | 2.338438 | 2.338438
65.04915 | 18.4545 | 16.94105 | 9.942351 | 1.513451 | 2.332899 | 2.332899 | 2.332899
65.05915 | 18.4241 | 16.92306 | 9.940967 | 1.501045 | 2.327363 | 2.327363 | 2.327363
65.06915 | 18.3959 | 16.90507 | 9.939587 | 1.490826 | 2.321829 | 2.321829 | 2.321829
65.07915 | 18.3822 | 16.88711 | 9.938213 | 1.495093 | 2.316298 | 2.316298 | 2.316298
65.08915 | 18.348 | 16.86916 | 9.936843 | 1.478844 | 2.310771 | 2.310771 | 2.310771
65.09914 | 18.3147 | 16.85124 | 9.935481 | 1.463463 | 2.305252 | 2.305252 | 2.305252
65.10914 | 18.2897 | 16.83332 | 9.934122 | 1.456383 | 2.299732 | 2.299732 | 2.299732
65.11914 | 18.2753 | 16.81541 | 9.932768 | 1.459885 | 2.294215 | 2.294215 | 2.294215
65.12914 | 18.2403 | 16.79753 | 9.93142 | 1.442769 | 2.288704 | 2.288704 | 2.288704
65.13914 | 18.2117 | 16.77967 | 9.930077 | 1.432034 | 2.283196 | 2.283196 | 2.283196
65.14913 | 18.1932 | 16.76184 | 9.92874 | 1.431362 | 2.277699 | 2.277699 | 2.277699
65.15913 | 18.1644 | 16.74401 | 9.927407 | 1.420387 | 2.272202 | 2.272202 | 2.272202
65.16913 | 18.1243 | 16.72621 | 9.926079 | 1.39809 | 2.26671 | 2.26671 | 2.26671
65.17913 | 18.1142 | 16.70843 | 9.924756 | 1.405771 | 2.261224 | 2.261224 | 2.261224
65.18913 | 18.0841 | 16.69067 | 9.923439 | 1.39343 | 2.255744 | 2.255744 | 2.255744
65.19913 | 18.0468 | 16.67294 | 9.922127 | 1.373864 | 2.25027 | 2.25027 | 2.25027
65.20912 | 18.0131 | 16.65524 | 9.920821 | 1.357857 | 2.244807 | 2.244807 | 2.244807
65.21912 | 17.9938 | 16.63756 | 9.91952 | 1.356243 | 2.239346 | 2.239346 | 2.239346
65.22912 | 17.9671 | 16.6199 | 9.918223 | 1.347202 | 2.233892 | 2.233892 | 2.233892
65.23912 | 17.9197 | 16.60226 | 9.916932 | 1.317435 | 2.228444 | 2.228444 | 2.228444
65.24912 | 17.8951 | 16.58466 | 9.915646 | 1.310442 | 2.223004 | 2.223004 | 2.223004
65.25911 | 17.8754 | 16.5671 | 9.914366 | 1.308302 | 2.217577 | 2.217577 | 2.217577
65.26911 | 17.843 | 16.54955 | 9.91309 | 1.293452 | 2.212152 | 2.212152 | 2.212152
65.27911 | 17.8062 | 16.53203 | 9.91182 | 1.274173 | 2.206736 | 2.206736 | 2.206736
65.28911 | 17.7915 | 16.51454 | 9.910555 | 1.276963 | 2.201327 | 2.201327 | 2.201327
65.29911 | 17.7567 | 16.49708 | 9.909295 | 1.259623 | 2.195927 | 2.195927 | 2.195927
65.30911 | 17.7218 | 16.47965 | 9.90804 | 1.242153 | 2.190536 | 2.190536 | 2.190536
65.3191 | 17.6984 | 16.46227 | 9.906792 | 1.236133 | 2.185158 | 2.185158 | 2.185158
65.3291 | 17.6759 | 16.4449 | 9.905548 | 1.230998 | 2.179785 | 2.179785 | 2.179785
65.3391 | 17.6437 | 16.42757 | 9.904309 | 1.216131 | 2.17442 | 2.17442 | 2.17442
65.3491 | 17.6051 | 16.41027 | 9.903075 | 1.194829 | 2.169065 | 2.169065 | 2.169065
65.3591 | 17.5862 | 16.39301 | 9.901847 | 1.193194 | 2.16372 | 2.16372 | 2.16372
65.36909 | 17.5622 | 16.37579 | 9.900625 | 1.186407 | 2.15839 | 2.15839 | 2.15839
65.37909 | 17.524 | 16.3586 | 9.899407 | 1.165402 | 2.153064 | 2.153064 | 2.153064
65.38909 | 17.4899 | 16.34144 | 9.898194 | 1.148461 | 2.147748 | 2.147748 | 2.147748
65.39909 | 17.4742 | 16.32432 | 9.896986 | 1.149883 | 2.142443 | 2.142443 | 2.142443
65.40909 | 17.4544 | 16.30723 | 9.895784 | 1.14717 | 2.137149 | 2.137149 | 2.137149
65.41909 | 17.4173 | 16.29018 | 9.894587 | 1.127119 | 2.131865 | 2.131865 | 2.131865
65.42908 | 17.4032 | 16.27319 | 9.893397 | 1.130013 | 2.126597 | 2.126597 | 2.126597
65.43908 | 17.3788 | 16.25621 | 9.892211 | 1.122585 | 2.121335 | 2.121335 | 2.121335
65.44908 | 17.3463 | 16.23928 | 9.89103 | 1.107019 | 2.116084 | 2.116084 | 2.116084
65.45908 | 17.3225 | 16.22239 | 9.889854 | 1.100113 | 2.110844 | 2.110844 | 2.110844
65.46908 | 17.2978 | 16.20553 | 9.888683 | 1.092267 | 2.105617 | 2.105617 | 2.105617
65.47907 | 17.2792 | 16.18873 | 9.887519 | 1.090465 | 2.100405 | 2.100405 | 2.100405
65.48907 | 17.2437 | 16.17196 | 9.886359 | 1.071738 | 2.095201 | 2.095201 | 2.095201
65.49907 | 17.2275 | 16.15523 | 9.885205 | 1.072271 | 2.090008 | 2.090008 | 2.090008
65.50907 | 17.1988 | 16.13854 | 9.884055 | 1.060261 | 2.084828 | 2.084828 | 2.084828
65.51907 | 17.1702 | 16.12189 | 9.882911 | 1.048309 | 2.07966 | 2.07966 | 2.07966
65.52907 | 17.1379 | 16.10528 | 9.881772 | 1.032616 | 2.074504 | 2.074504 | 2.074504
65.53906 | 17.1238 | 16.08874 | 9.88064 | 1.035062 | 2.069366 | 2.069366 | 2.069366
65.54906 | 17.104 | 16.07222 | 9.879512 | 1.031782 | 2.064235 | 2.064235 | 2.064235
65.55906 | 17.0645 | 16.05574 | 9.878389 | 1.008758 | 2.059118 | 2.059118 | 2.059118
65.56906 | 17.0547 | 16.03931 | 9.877272 | 1.015389 | 2.054013 | 2.054013 | 2.054013
65.57906 | 17.0292 | 16.02292 | 9.87616 | 1.006276 | 2.048921 | 2.048921 | 2.048921
65.58905 | 17.0017 | 16.0066 | 9.875054 | 0.9951033 | 2.043848 | 2.043848 | 2.043848
65.59905 | 16.9647 | 15.9903 | 9.873952 | 0.9744002 | 2.038783 | 2.038783 | 2.038783
65.60905 | 16.955 | 15.97405 | 9.872856 | 0.9809521 | 2.033731 | 2.033731 | 2.033731
65.61905 | 16.9263 | 15.95784 | 9.871765 | 0.9684574 | 2.028692 | 2.028692 | 2.028692
65.62905 | 16.8934 | 15.94168 | 9.87068 | 0.9517169 | 2.023668 | 2.023668 | 2.023668
65.63905 | 16.8713 | 15.92557 | 9.869599 | 0.9457287 | 2.018657 | 2.018657 | 2.018657
65.64904 | 16.8538 | 15.90952 | 9.868526 | 0.944279 | 2.013665 | 2.013665 | 2.013665
65.65904 | 16.8161 | 15.8935 | 9.867456 | 0.9225975 | 2.008682 | 2.008682 | 2.008682
65.66904 | 16.7829 | 15.87753 | 9.866392 | 0.9053679 | 2.003713 | 2.003713 | 2.003713
65.67904 | 16.7654 | 15.86161 | 9.865333 | 0.9037913 | 1.998759 | 1.998759 | 1.998759
65.68904 | 16.7442 | 15.84573 | 9.864279 | 0.8984652 | 1.993818 | 1.993818 | 1.993818
65.69903 | 16.7089 | 15.82992 | 9.863232 | 0.878976 | 1.988897 | 1.988897 | 1.988897
65.70903 | 16.6848 | 15.81415 | 9.862189 | 0.8706537 | 1.983986 | 1.983986 | 1.983986
65.71903 | 16.6639 | 15.79842 | 9.861152 | 0.8654813 | 1.979089 | 1.979089 | 1.979089
65.72903 | 16.6374 | 15.78274 | 9.86012 | 0.8546604 | 1.974207 | 1.974207 | 1.974207
65.73903 | 16.5991 | 15.76711 | 9.859093 | 0.8319895 | 1.969339 | 1.969339 | 1.969339
65.74903 | 16.5886 | 15.75153 | 9.858072 | 0.8370688 | 1.964487 | 1.964487 | 1.964487
65.75902 | 16.5584 | 15.73602 | 9.857057 | 0.8223827 | 1.959654 | 1.959654 | 1.959654
65.76902 | 16.5309 | 15.72054 | 9.856046 | 0.8103616 | 1.954831 | 1.954831 | 1.954831
65.77902 | 16.5026 | 15.70511 | 9.855041 | 0.7974899 | 1.950023 | 1.950023 | 1.950023
65.78902 | 16.4831 | 15.68973 | 9.854041 | 0.7933672 | 1.945231 | 1.945231 | 1.945231
65.79902 | 16.4507 | 15.67441 | 9.853046 | 0.7762931 | 1.940454 | 1.940454 | 1.940454
65.80901 | 16.4219 | 15.65915 | 9.852058 | 0.7627531 | 1.935696 | 1.935696 | 1.935696
65.81901 | 16.4036 | 15.64392 | 9.851074 | 0.7596769 | 1.93095 | 1.93095 | 1.93095
65.82901 | 16.3832 | 15.62875 | 9.850096 | 0.7544489 | 1.926219 | 1.926219 | 1.926219
65.83901 | 16.3556 | 15.61363 | 9.849122 | 0.7419683 | 1.921503 | 1.921503 | 1.921503
65.84901 | 16.3284 | 15.59856 | 9.848155 | 0.7298361 | 1.916803 | 1.916803 | 1.916803
65.85901 | 16.3142 | 15.58355 | 9.847192 | 0.730652 | 1.912118 | 1.912118 | 1.912118
65.869 | 16.2944 | 15.5686 | 9.846237 | 0.7258009 | 1.907454 | 1.907454 | 1.907454
65.879 | 16.2662 | 15.55369 | 9.845285 | 0.7125105 | 1.902802 | 1.902802 | 1.902802
65.889 | 16.2399 | 15.53883 | 9.844339 | 0.7010679 | 1.898164 | 1.898164 | 1.898164
65.899 | 16.2276 | 15.52403 | 9.843398 | 0.7035723 | 1.893543 | 1.893543 | 1.893543
65.909 | 16.2006 | 15.50928 | 9.842463 | 0.6913242 | 1.888938 | 1.888938 | 1.888938
65.91899 | 16.173 | 15.49459 | 9.841534 | 0.6784051 | 1.884354 | 1.884354 | 1.884354
65.92899 | 16.1579 | 15.47995 | 9.840609 | 0.6779499 | 1.87978 | 1.87978 | 1.87978
65.93899 | 16.1317 | 15.46536 | 9.83969 | 0.6663406 | 1.875223 | 1.875223 | 1.875223
65.94899 | 16.1127 | 15.45082 | 9.838776 | 0.661878 | 1.870682 | 1.870682 | 1.870682
65.95899 | 16.0873 | 15.43634 | 9.837868 | 0.6509616 | 1.866157 | 1.866157 | 1.866157
65.96899 | 16.0719 | 15.42191 | 9.836965 | 0.6499909 | 1.861648 | 1.861648 | 1.861648
65.97898 | 16.0511 | 15.40755 | 9.836069 | 0.6435479 | 1.857161 | 1.857161 | 1.857161
65.98898 | 16.0252 | 15.39323 | 9.835176 | 0.6319687 | 1.852685 | 1.852685 | 1.852685
65.99898 | 16.0131 | 15.37896 | 9.83429 | 0.6341354 | 1.848225 | 1.848225 | 1.848225
66.00898 | 15.99 | 15.36475 | 9.833409 | 0.6252473 | 1.843781 | 1.843781 | 1.843781
66.01898 | 15.9724 | 15.3506 | 9.832533 | 0.6218046 | 1.839354 | 1.839354 | 1.839354
66.02897 | 15.9469 | 15.33651 | 9.831663 | 0.610394 | 1.834948 | 1.834948 | 1.834948
66.03897 | 15.9362 | 15.32246 | 9.830798 | 0.6137423 | 1.830553 | 1.830553 | 1.830553
66.04897 | 15.9186 | 15.30846 | 9.829939 | 0.6101358 | 1.826175 | 1.826175 | 1.826175
66.05897 | 15.891 | 15.29453 | 9.829084 | 0.5964738 | 1.821814 | 1.821814 | 1.821814
66.06897 | 15.8836 | 15.28064 | 9.828236 | 0.6029568 | 1.817469 | 1.817469 | 1.817469
66.07897 | 15.8537 | 15.26681 | 9.827392 | 0.5868853 | 1.813141 | 1.813141 | 1.813141
66.08896 | 15.843 | 15.25306 | 9.826555 | 0.5899442 | 1.808833 | 1.808833 | 1.808833
66.09896 | 15.8219 | 15.23934 | 9.825723 | 0.5825629 | 1.804538 | 1.804538 | 1.804538
66.10896 | 15.8114 | 15.22567 | 9.824896 | 0.5857253 | 1.80026 | 1.80026 | 1.80026
66.11896 | 15.8039 | 15.21207 | 9.824075 | 0.5918318 | 1.795998 | 1.795998 | 1.795998
66.12896 | 15.7857 | 15.19852 | 9.823258 | 0.5871835 | 1.791753 | 1.791753 | 1.791753
66.13895 | 15.7675 | 15.18503 | 9.822449 | 0.5824668 | 1.787528 | 1.787528 | 1.787528
66.14895 | 15.7667 | 15.17159 | 9.821643 | 0.5951072 | 1.783316 | 1.783316 | 1.783316
66.15895 | 15.7485 | 15.15821 | 9.820844 | 0.5902925 | 1.779121 | 1.779121 | 1.779121
66.16895 | 15.7297 | 15.14488 | 9.820049 | 0.5848215 | 1.774943 | 1.774943 | 1.774943
66.17895 | 15.7325 | 15.1316 | 9.81926 | 0.6008955 | 1.770781 | 1.770781 | 1.770781
66.18895 | 15.7242 | 15.11839 | 9.818477 | 0.6058135 | 1.766636 | 1.766636 | 1.766636
66.19894 | 15.7152 | 15.10524 | 9.8177 | 0.6099627 | 1.762513 | 1.762513 | 1.762513
66.20894 | 15.7021 | 15.09213 | 9.816927 | 0.6099695 | 1.758401 | 1.758401 | 1.758401
66.21894 | 15.6941 | 15.07908 | 9.81616 | 0.6150203 | 1.754306 | 1.754306 | 1.754306
66.22894 | 15.6955 | 15.06608 | 9.815399 | 0.6294159 | 1.750228 | 1.750228 | 1.750228
66.23894 | 15.6911 | 15.05315 | 9.814643 | 0.6379546 | 1.746168 | 1.746168 | 1.746168
66.24893 | 15.6845 | 15.04027 | 9.813893 | 0.6442259 | 1.742127 | 1.742127 | 1.742127
66.25893 | 15.6924 | 15.02745 | 9.813147 | 0.6649536 | 1.7381 | 1.7381 | 1.7381
66.26893 | 15.6956 | 15.01468 | 9.812408 | 0.6809248 | 1.734089 | 1.734089 | 1.734089
66.27893 | 15.6887 | 15.00196 | 9.811673 | 0.6867406 | 1.730095 | 1.730095 | 1.730095
66.28893 | 15.6992 | 14.9893 | 9.810944 | 0.7099009 | 1.726118 | 1.726118 | 1.726118
66.29893 | 15.7083 | 14.97669 | 9.810221 | 0.7316053 | 1.722158 | 1.722158 | 1.722158
66.30892 | 15.709 | 14.96416 | 9.809504 | 0.7448414 | 1.718218 | 1.718218 | 1.718218
66.31892 | 15.7148 | 14.95167 | 9.808792 | 0.7631341 | 1.714291 | 1.714291 | 1.714291
66.32892 | 15.7324 | 14.93923 | 9.808085 | 0.7931706 | 1.710382 | 1.710382 | 1.710382
66.33892 | 15.7391 | 14.92685 | 9.807383 | 0.8122517 | 1.706488 | 1.706488 | 1.706488
66.34892 | 15.7472 | 14.91452 | 9.806687 | 0.8326767 | 1.702612 | 1.702612 | 1.702612
66.35891 | 15.7622 | 14.90227 | 9.805997 | 0.8599343 | 1.698756 | 1.698756 | 1.698756
66.36891 | 15.7822 | 14.89005 | 9.805312 | 0.8921481 | 1.694913 | 1.694913 | 1.694913
66.37891 | 15.7961 | 14.87789 | 9.804633 | 0.9182059 | 1.691087 | 1.691087 | 1.691087
66.38891 | 15.8236 | 14.86579 | 9.803959 | 0.957808 | 1.687278 | 1.687278 | 1.687278
66.39891 | 15.8406 | 14.85375 | 9.80329 | 0.9868548 | 1.683485 | 1.683485 | 1.683485
66.40891 | 15.867 | 14.84175 | 9.802627 | 1.025245 | 1.679709 | 1.679709 | 1.679709
66.4189 | 15.8916 | 14.82983 | 9.80197 | 1.061769 | 1.675954 | 1.675954 | 1.675954
66.4289 | 15.9173 | 14.81795 | 9.801318 | 1.099349 | 1.672211 | 1.672211 | 1.672211
66.4389 | 15.9457 | 14.80613 | 9.800671 | 1.139573 | 1.668485 | 1.668485 | 1.668485
66.4489 | 15.9768 | 14.79436 | 9.80003 | 1.182442 | 1.664776 | 1.664776 | 1.664776
66.4589 | 16.0001 | 14.78265 | 9.799394 | 1.217455 | 1.661084 | 1.661084 | 1.661084
66.46889 | 16.038 | 14.771 | 9.798765 | 1.267002 | 1.657411 | 1.657411 | 1.657411
66.47889 | 16.0715 | 14.7594 | 9.79814 | 1.312105 | 1.653752 | 1.653752 | 1.653752
66.48889 | 16.098 | 14.74785 | 9.797521 | 1.350152 | 1.650109 | 1.650109 | 1.650109
66.49889 | 16.1301 | 14.73636 | 9.796907 | 1.393744 | 1.646483 | 1.646483 | 1.646483
66.50889 | 16.1725 | 14.72492 | 9.796299 | 1.447581 | 1.642874 | 1.642874 | 1.642874
66.51889 | 16.2066 | 14.71354 | 9.795696 | 1.493062 | 1.63928 | 1.63928 | 1.63928
66.52888 | 16.2388 | 14.70222 | 9.7951 | 1.536578 | 1.635707 | 1.635707 | 1.635707
66.53888 | 16.2851 | 14.69095 | 9.794508 | 1.59415 | 1.632147 | 1.632147 | 1.632147
66.54888 | 16.318 | 14.67973 | 9.793922 | 1.638267 | 1.628604 | 1.628604 | 1.628604
66.55888 | 16.3533 | 14.66857 | 9.793341 | 1.684728 | 1.625077 | 1.625077 | 1.625077
66.56888 | 16.391 | 14.65746 | 9.792766 | 1.733536 | 1.621566 | 1.621566 | 1.621566
66.57887 | 16.4294 | 14.64642 | 9.792196 | 1.782976 | 1.618076 | 1.618076 | 1.618076
66.58887 | 16.4636 | 14.63543 | 9.791632 | 1.828174 | 1.614598 | 1.614598 | 1.614598
66.59887 | 16.4985 | 14.62448 | 9.791074 | 1.874017 | 1.611137 | 1.611137 | 1.611137
66.60887 | 16.5289 | 14.61359 | 9.79052 | 1.915306 | 1.607691 | 1.607691 | 1.607691
66.61887 | 16.5694 | 14.60276 | 9.789973 | 1.966639 | 1.604263 | 1.604263 | 1.604263
66.62887 | 16.5961 | 14.59198 | 9.78943 | 2.004119 | 1.60085 | 1.60085 | 1.60085
66.63886 | 16.6235 | 14.58127 | 9.788894 | 2.042234 | 1.597457 | 1.597457 | 1.597457
66.64886 | 16.6564 | 14.5706 | 9.788363 | 2.085805 | 1.594077 | 1.594077 | 1.594077
66.65886 | 16.6847 | 14.55998 | 9.787837 | 2.124721 | 1.590714 | 1.590714 | 1.590714
66.66886 | 16.7079 | 14.54942 | 9.787317 | 2.158484 | 1.587366 | 1.587366 | 1.587366
66.67886 | 16.7359 | 14.53891 | 9.786803 | 2.196993 | 1.584035 | 1.584035 | 1.584035
66.68885 | 16.7564 | 14.52846 | 9.786294 | 2.227937 | 1.580723 | 1.580723 | 1.580723
66.69885 | 16.7768 | 14.51806 | 9.78579 | 2.258738 | 1.577424 | 1.577424 | 1.577424
66.70885 | 16.7968 | 14.50771 | 9.785292 | 2.289085 | 1.574141 | 1.574141 | 1.574141
66.71885 | 16.8112 | 14.49742 | 9.7848 | 2.313778 | 1.570874 | 1.570874 | 1.570874
66.72885 | 16.8225 | 14.48718 | 9.784313 | 2.335318 | 1.567623 | 1.567623 | 1.567623
66.73885 | 16.8361 | 14.477 | 9.783831 | 2.359105 | 1.564388 | 1.564388 | 1.564388
66.74884 | 16.8414 | 14.46687 | 9.783355 | 2.374527 | 1.561172 | 1.561172 | 1.561172
66.75884 | 16.8415 | 14.45679 | 9.782885 | 2.384707 | 1.557969 | 1.557969 | 1.557969
66.76884 | 16.8419 | 14.44677 | 9.78242 | 2.395134 | 1.554782 | 1.554782 | 1.554782
66.77884 | 16.8396 | 14.43679 | 9.78196 | 2.402807 | 1.551611 | 1.551611 | 1.551611
66.78884 | 16.8331 | 14.42687 | 9.781506 | 2.406227 | 1.548455 | 1.548455 | 1.548455
66.79883 | 16.8307 | 14.41702 | 9.781058 | 2.413685 | 1.545319 | 1.545319 | 1.545319
66.80883 | 16.8146 | 14.4072 | 9.780615 | 2.407399 | 1.542195 | 1.542195 | 1.542195
66.81883 | 16.8044 | 14.39744 | 9.780178 | 2.406961 | 1.539087 | 1.539087 | 1.539087
66.82883 | 16.7817 | 14.38773 | 9.779746 | 2.39397 | 1.535995 | 1.535995 | 1.535995
66.83883 | 16.7568 | 14.37807 | 9.77932 | 2.378727 | 1.532918 | 1.532918 | 1.532918
66.84883 | 16.7343 | 14.36847 | 9.778899 | 2.365831 | 1.529857 | 1.529857 | 1.529857
66.85882 | 16.7065 | 14.35893 | 9.778484 | 2.347573 | 1.526814 | 1.526814 | 1.526814
66.86882 | 16.6716 | 14.34943 | 9.778074 | 2.322173 | 1.523784 | 1.523784 | 1.523784
66.87882 | 16.6301 | 14.33998 | 9.77767 | 2.29012 | 1.52077 | 1.52077 | 1.52077
66.88882 | 16.5957 | 14.33059 | 9.777271 | 2.265115 | 1.517771 | 1.517771 | 1.517771
66.89882 | 16.5486 | 14.32124 | 9.776878 | 2.227358 | 1.514788 | 1.514788 | 1.514788
66.90881 | 16.5009 | 14.31196 | 9.77649 | 2.188941 | 1.511823 | 1.511823 | 1.511823
66.91881 | 16.4437 | 14.30272 | 9.776108 | 2.14098 | 1.50887 | 1.50887 | 1.50887
66.92881 | 16.4003 | 14.29353 | 9.775732 | 2.106769 | 1.505933 | 1.505933 | 1.505933
66.93881 | 16.3433 | 14.28439 | 9.77536 | 2.058905 | 1.503011 | 1.503011 | 1.503011
66.94881 | 16.2814 | 14.27531 | 9.774995 | 2.00609 | 1.500105 | 1.500105 | 1.500105
66.95881 | 16.2233 | 14.26628 | 9.774635 | 1.957024 | 1.497214 | 1.497214 | 1.497214
66.9688 | 16.1614 | 14.2573 | 9.77428 | 1.904098 | 1.494341 | 1.494341 | 1.494341
66.9788 | 16.0965 | 14.24837 | 9.773931 | 1.848129 | 1.49148 | 1.49148 | 1.49148
66.9888 | 16.0251 | 14.23949 | 9.773588 | 1.78561 | 1.488634 | 1.488634 | 1.488634
66.9988 | 15.955 | 14.23066 | 9.77325 | 1.72434 | 1.485803 | 1.485803 | 1.485803
67.0088 | 15.8861 | 14.22188 | 9.772917 | 1.664218 | 1.482988 | 1.482988 | 1.482988
67.01879 | 15.8147 | 14.21316 | 9.772591 | 1.601537 | 1.480191 | 1.480191 | 1.480191
67.02879 | 15.7315 | 14.20449 | 9.772269 | 1.527014 | 1.477406 | 1.477406 | 1.477406
67.03879 | 15.6599 | 14.19586 | 9.771953 | 1.464041 | 1.474635 | 1.474635 | 1.474635
67.04879 | 15.5891 | 14.18728 | 9.771643 | 1.401818 | 1.47188 | 1.47188 | 1.47188
67.05879 | 15.5095 | 14.17876 | 9.771338 | 1.330745 | 1.469139 | 1.469139 | 1.469139
67.06879 | 15.4281 | 14.17028 | 9.771039 | 1.257821 | 1.466413 | 1.466413 | 1.466413
67.07878 | 15.359 | 14.16186 | 9.770745 | 1.19714 | 1.463705 | 1.463705 | 1.463705
67.08878 | 15.2893 | 14.15348 | 9.770457 | 1.135816 | 1.461009 | 1.461009 | 1.461009
67.09878 | 15.2056 | 14.14516 | 9.770174 | 1.060443 | 1.458328 | 1.458328 | 1.458328
67.10878 | 15.1275 | 14.13688 | 9.769897 | 0.9906202 | 1.455661 | 1.455661 | 1.455661
67.11878 | 15.0596 | 14.12865 | 9.769625 | 0.9309482 | 1.453009 | 1.453009 | 1.453009
67.12877 | 14.9887 | 14.12048 | 9.769359 | 0.8682183 | 1.450374 | 1.450374 | 1.450374
67.13877 | 14.9102 | 14.11235 | 9.769099 | 0.7978473 | 1.447751 | 1.447751 | 1.447751
67.14877 | 14.8391 | 14.10427 | 9.768844 | 0.7348269 | 1.445143 | 1.445143 | 1.445143
67.15877 | 14.7733 | 14.09624 | 9.768594 | 0.6770576 | 1.442549 | 1.442549 | 1.442549
67.16877 | 14.6967 | 14.08826 | 9.76835 | 0.608439 | 1.43997 | 1.43997 | 1.43997
67.17877 | 14.6244 | 14.08033 | 9.768111 | 0.5440716 | 1.437406 | 1.437406 | 1.437406
67.18876 | 14.5614 | 14.07245 | 9.767879 | 0.4889453 | 1.434859 | 1.434859 | 1.434859
67.19876 | 14.5002 | 14.06462 | 9.767651 | 0.4355809 | 1.432323 | 1.432323 | 1.432323
67.20876 | 14.4389 | 14.05683 | 9.767429 | 0.3820677 | 1.429801 | 1.429801 | 1.429801
67.21876 | 14.3704 | 14.04909 | 9.767213 | 0.321309 | 1.427293 | 1.427293 | 1.427293
67.22876 | 14.3192 | 14.0414 | 9.767002 | 0.2777991 | 1.4248 | 1.4248 | 1.4248
67.23875 | 14.2673 | 14.03377 | 9.766796 | 0.2335307 | 1.422324 | 1.422324 | 1.422324
67.24875 | 14.2085 | 14.02618 | 9.766597 | 0.1823245 | 1.41986 | 1.41986 | 1.41986
67.25875 | 14.145 | 14.01863 | 9.766402 | 0.1263706 | 1.417409 | 1.417409 | 1.417409
67.26875 | 14.1095 | 14.01113 | 9.766213 | 0.0983689 | 1.414973 | 1.414973 | 1.414973
67.27875 | 14.0589 | 14.00368 | 9.76603 | 0.05521897 | 1.41255 | 1.41255 | 1.41255
67.28875 | 14.0129 | 13.99628 | 9.765852 | 0.01662208 | 1.410142 | 1.410142 | 1.410142
67.29874 | 13.9619 | 13.98893 | 9.76568 | -0.02703003 | 1.40775 | 1.40775 | 1.40775
67.30874 | 13.9214 | 13.98162 | 9.765513 | -0.06022197 | 1.40537 | 1.40537 | 1.40537
67.31874 | 13.8863 | 13.97436 | 9.765352 | -0.08806109 | 1.403003 | 1.403003 | 1.403003
67.32874 | 13.8498 | 13.96715 | 9.765196 | -0.1173475 | 1.40065 | 1.40065 | 1.40065
67.33874 | 13.8088 | 13.95998 | 9.765046 | -0.151181 | 1.398312 | 1.398312 | 1.398312
67.34873 | 13.7923 | 13.95287 | 9.764902 | -0.160568 | 1.395989 | 1.395989 | 1.395989
67.35873 | 13.7611 | 13.9458 | 9.764762 | -0.1846957 | 1.393678 | 1.393678 | 1.393678
67.36873 | 13.7327 | 13.93877 | 9.764629 | -0.2060694 | 1.39138 | 1.39138 | 1.39138
67.37873 | 13.7063 | 13.93179 | 9.764501 | -0.2254897 | 1.389096 | 1.389096 | 1.389096
67.38873 | 13.693 | 13.92486 | 9.764378 | -0.2318565 | 1.386826 | 1.386826 | 1.386826
67.39873 | 13.6666 | 13.91797 | 9.764261 | -0.2513699 | 1.38457 | 1.38457 | 1.38457
67.40872 | 13.6461 | 13.91114 | 9.764149 | -0.2650357 | 1.382329 | 1.382329 | 1.382329
67.41872 | 13.6291 | 13.90434 | 9.764043 | -0.2752413 | 1.380099 | 1.380099 | 1.380099
67.42872 | 13.618 | 13.89759 | 9.763943 | -0.2795925 | 1.377883 | 1.377883 | 1.377883
67.43872 | 13.5989 | 13.89089 | 9.763847 | -0.2919899 | 1.375681 | 1.375681 | 1.375681
67.44872 | 13.5861 | 13.88423 | 9.763758 | -0.2981332 | 1.373492 | 1.373492 | 1.373492
67.45871 | 13.5786 | 13.87763 | 9.763674 | -0.2990285 | 1.371318 | 1.371318 | 1.371318
67.46871 | 13.5764 | 13.87106 | 9.763595 | -0.2946622 | 1.369156 | 1.369156 | 1.369156
67.47871 | 13.5666 | 13.86454 | 9.763522 | -0.2979427 | 1.367007 | 1.367007 | 1.367007
67.48871 | 13.561 | 13.85807 | 9.763455 | -0.2970674 | 1.364871 | 1.364871 | 1.364871
67.49871 | 13.5556 | 13.85164 | 9.763393 | -0.2960375 | 1.362748 | 1.362748 | 1.362748
67.50871 | 13.5539 | 13.84525 | 9.763336 | -0.2913521 | 1.360639 | 1.360639 | 1.360639
67.5187 | 13.552 | 13.83892 | 9.763285 | -0.2869192 | 1.358545 | 1.358545 | 1.358545
67.5287 | 13.5459 | 13.83262 | 9.76324 | -0.2867236 | 1.356461 | 1.356461 | 1.356461
67.5387 | 13.5427 | 13.82637 | 9.7632 | -0.2836732 | 1.354391 | 1.354391 | 1.354391
67.5487 | 13.545 | 13.82017 | 9.763165 | -0.2751683 | 1.352334 | 1.352334 | 1.352334
67.5587 | 13.5437 | 13.81401 | 9.763136 | -0.2703074 | 1.35029 | 1.35029 | 1.35029
67.56869 | 13.5376 | 13.8079 | 9.763113 | -0.2702959 | 1.348261 | 1.348261 | 1.348261
67.57869 | 13.5376 | 13.80182 | 9.763095 | -0.2642245 | 1.346243 | 1.346243 | 1.346243
67.58869 | 13.5395 | 13.7958 | 9.763082 | -0.2562958 | 1.344238 | 1.344238 | 1.344238
67.59869 | 13.5397 | 13.78981 | 9.763075 | -0.2501112 | 1.342245 | 1.342245 | 1.342245
67.60869 | 13.5379 | 13.78387 | 9.763074 | -0.2459709 | 1.340266 | 1.340266 | 1.340266
67.61869 | 13.5415 | 13.77797 | 9.763077 | -0.2364746 | 1.338299 | 1.338299 | 1.338299
67.62868 | 13.5452 | 13.77213 | 9.763087 | -0.2269277 | 1.336347 | 1.336347 | 1.336347
67.63868 | 13.5424 | 13.76632 | 9.763102 | -0.2239188 | 1.334406 | 1.334406 | 1.334406
67.64868 | 13.5406 | 13.76055 | 9.763122 | -0.2199531 | 1.332477 | 1.332477 | 1.332477
67.65868 | 13.5444 | 13.75483 | 9.763148 | -0.210431 | 1.330561 | 1.330561 | 1.330561
67.66868 | 13.5436 | 13.74915 | 9.76318 | -0.205552 | 1.328657 | 1.328657 | 1.328657
67.67867 | 13.5334 | 13.74352 | 9.763216 | -0.2101217 | 1.326768 | 1.326768 | 1.326768
67.68867 | 13.5336 | 13.73793 | 9.763259 | -0.204329 | 1.32489 | 1.32489 | 1.32489
67.69867 | 13.5366 | 13.73238 | 9.763307 | -0.1957793 | 1.323024 | 1.323024 | 1.323024
67.70867 | 13.5271 | 13.72687 | 9.76336 | -0.1997724 | 1.321171 | 1.321171 | 1.321171
67.71867 | 13.5212 | 13.72141 | 9.763419 | -0.2002083 | 1.31933 | 1.31933 | 1.31933
67.72867 | 13.5174 | 13.71599 | 9.763483 | -0.1985871 | 1.317501 | 1.317501 | 1.317501
67.73866 | 13.5066 | 13.71061 | 9.763553 | -0.2040134 | 1.315687 | 1.315687 | 1.315687
67.74866 | 13.5036 | 13.70528 | 9.763628 | -0.2016766 | 1.313883 | 1.313883 | 1.313883
67.75866 | 13.4982 | 13.69998 | 9.763709 | -0.2017825 | 1.312091 | 1.312091 | 1.312091
67.76866 | 13.4872 | 13.69473 | 9.763795 | -0.2075302 | 1.310312 | 1.310312 | 1.310312
67.77866 | 13.4781 | 13.68952 | 9.763886 | -0.2114203 | 1.308545 | 1.308545 | 1.308545
67.78865 | 13.4634 | 13.68436 | 9.763983 | -0.2209574 | 1.306791 | 1.306791 | 1.306791
67.79865 | 13.4542 | 13.67923 | 9.764086 | -0.2250312 | 1.305048 | 1.305048 | 1.305048
67.80865 | 13.4412 | 13.67415 | 9.764194 | -0.2329467 | 1.303318 | 1.303318 | 1.303318
67.81865 | 13.4264 | 13.6691 | 9.764308 | -0.2427043 | 1.301599 | 1.301599 | 1.301599
67.82865 | 13.4082 | 13.6641 | 9.764427 | -0.2559031 | 1.299892 | 1.299892 | 1.299892
67.83865 | 13.3917 | 13.65914 | 9.764551 | -0.2674432 | 1.298197 | 1.298197 | 1.298197
67.84864 | 13.3682 | 13.65423 | 9.764681 | -0.2860298 | 1.296516 | 1.296516 | 1.296516
67.85864 | 13.3567 | 13.64935 | 9.764816 | -0.2926525 | 1.294845 | 1.294845 | 1.294845
67.86864 | 13.3358 | 13.64452 | 9.764957 | -0.3087165 | 1.293187 | 1.293187 | 1.293187
67.87864 | 13.3126 | 13.63972 | 9.765103 | -0.3271216 | 1.291539 | 1.291539 | 1.291539
67.88864 | 13.2923 | 13.63497 | 9.765255 | -0.3426673 | 1.289904 | 1.289904 | 1.289904
67.89863 | 13.2697 | 13.63026 | 9.765412 | -0.3605588 | 1.288282 | 1.288282 | 1.288282
67.90863 | 13.2501 | 13.62559 | 9.765574 | -0.3754863 | 1.286671 | 1.286671 | 1.286671
67.91863 | 13.2227 | 13.62095 | 9.765743 | -0.3982545 | 1.285071 | 1.285071 | 1.285071
67.92863 | 13.1967 | 13.61636 | 9.765916 | -0.4196629 | 1.283482 | 1.283482 | 1.283482
67.93863 | 13.1719 | 13.61181 | 9.766095 | -0.439912 | 1.281906 | 1.281906 | 1.281906
67.94863 | 13.1499 | 13.6073 | 9.766279 | -0.4574014 | 1.280341 | 1.280341 | 1.280341
67.95862 | 13.1224 | 13.60284 | 9.766469 | -0.4804352 | 1.278789 | 1.278789 | 1.278789
67.96862 | 13.0909 | 13.5984 | 9.766664 | -0.5075048 | 1.277247 | 1.277247 | 1.277247
67.97862 | 13.0586 | 13.59401 | 9.766865 | -0.5354145 | 1.275717 | 1.275717 | 1.275717
67.98862 | 13.0331 | 13.58966 | 9.767071 | -0.5565639 | 1.274198 | 1.274198 | 1.274198
67.99862 | 13.0029 | 13.58535 | 9.767283 | -0.5824534 | 1.27269 | 1.27269 | 1.27269
68.00861 | 12.9698 | 13.58109 | 9.767499 | -0.6112865 | 1.271196 | 1.271196 | 1.271196
68.01861 | 12.9443 | 13.57685 | 9.767722 | -0.632555 | 1.269711 | 1.269711 | 1.269711
68.02861 | 12.9198 | 13.57266 | 9.76795 | -0.6528633 | 1.268238 | 1.268238 | 1.268238
68.03861 | 12.8895 | 13.56851 | 9.768183 | -0.6790109 | 1.266776 | 1.266776 | 1.266776
68.04861 | 12.8495 | 13.5644 | 9.768422 | -0.7148975 | 1.265325 | 1.265325 | 1.265325
68.0586 | 12.8267 | 13.56033 | 9.768665 | -0.7336276 | 1.263887 | 1.263887 | 1.263887
68.0686 | 12.8023 | 13.55629 | 9.768915 | -0.7539928 | 1.262459 | 1.262459 | 1.262459
68.0786 | 12.7692 | 13.5523 | 9.76917 | -0.7830969 | 1.261042 | 1.261042 | 1.261042
68.0886 | 12.7374 | 13.54834 | 9.76943 | -0.8109401 | 1.259637 | 1.259637 | 1.259637
68.0986 | 12.7108 | 13.54442 | 9.769696 | -0.833622 | 1.258242 | 1.258242 | 1.258242
68.1086 | 12.6847 | 13.54054 | 9.769967 | -0.8558424 | 1.256858 | 1.256858 | 1.256858
68.11859 | 12.6466 | 13.53671 | 9.770243 | -0.8901055 | 1.255487 | 1.255487 | 1.255487
68.12859 | 12.6261 | 13.5329 | 9.770525 | -0.906803 | 1.254126 | 1.254126 | 1.254126
68.13859 | 12.5996 | 13.52914 | 9.770813 | -0.929539 | 1.252775 | 1.252775 | 1.252775
68.14859 | 12.5739 | 13.52541 | 9.771105 | -0.9515141 | 1.251436 | 1.251436 | 1.251436
68.15859 | 12.5432 | 13.52173 | 9.771403 | -0.9785262 | 1.250108 | 1.250108 | 1.250108
68.16858 | 12.5219 | 13.51808 | 9.771707 | -0.9961809 | 1.248791 | 1.248791 | 1.248791
68.17858 | 12.4979 | 13.51447 | 9.772016 | -1.01657 | 1.247485 | 1.247485 | 1.247485
68.18858 | 12.4747 | 13.5109 | 9.77233 | -1.036197 | 1.246189 | 1.246189 | 1.246189
68.19858 | 12.4458 | 13.50736 | 9.77265 | -1.061562 | 1.244904 | 1.244904 | 1.244904
68.20858 | 12.4241 | 13.50386 | 9.772975 | -1.079764 | 1.24363 | 1.24363 | 1.24363
68.21858 | 12.405 | 13.5004 | 9.773305 | -1.095405 | 1.242367 | 1.242367 | 1.242367
68.22857 | 12.38 | 13.49699 | 9.773641 | -1.116987 | 1.241115 | 1.241115 | 1.241115
68.23857 | 12.3556 | 13.4936 | 9.773982 | -1.138001 | 1.239873 | 1.239873 | 1.239873
68.24857 | 12.3309 | 13.49026 | 9.774328 | -1.159357 | 1.238643 | 1.238643 | 1.238643
68.25857 | 12.3145 | 13.48694 | 9.77468 | -1.172444 | 1.237421 | 1.237421 | 1.237421
68.26857 | 12.2917 | 13.48367 | 9.775038 | -1.191974 | 1.236212 | 1.236212 | 1.236212
68.27856 | 12.2699 | 13.48044 | 9.7754 | -1.210542 | 1.235014 | 1.235014 | 1.235014
68.28856 | 12.2564 | 13.47724 | 9.775768 | -1.220843 | 1.233825 | 1.233825 | 1.233825
68.29856 | 12.2345 | 13.47408 | 9.776141 | -1.239582 | 1.232647 | 1.232647 | 1.232647
68.30856 | 12.2148 | 13.47096 | 9.77652 | -1.256155 | 1.231478 | 1.231478 | 1.231478
68.31856 | 12.1947 | 13.46787 | 9.776904 | -1.273169 | 1.230322 | 1.230322 | 1.230322
68.32856 | 12.1769 | 13.46482 | 9.777293 | -1.287916 | 1.229174 | 1.229174 | 1.229174
68.33855 | 12.1671 | 13.46181 | 9.777688 | -1.294706 | 1.228039 | 1.228039 | 1.228039
68.34855 | 12.1443 | 13.45883 | 9.778088 | -1.314528 | 1.226913 | 1.226913 | 1.226913
68.35855 | 12.1309 | 13.45589 | 9.778493 | -1.324986 | 1.225798 | 1.225798 | 1.225798
68.36855 | 12.1123 | 13.45298 | 9.778904 | -1.340681 | 1.224692 | 1.224692 | 1.224692
68.37855 | 12.1019 | 13.45011 | 9.77932 | -1.348212 | 1.223597 | 1.223597 | 1.223597
68.38854 | 12.088 | 13.44728 | 9.779741 | -1.359282 | 1.222513 | 1.222513 | 1.222513
68.39854 | 12.0708 | 13.44449 | 9.780168 | -1.373685 | 1.221439 | 1.221439 | 1.221439
68.40854 | 12.0563 | 13.44172 | 9.7806 | -1.385424 | 1.220375 | 1.220375 | 1.220375
68.41854 | 12.0549 | 13.439 | 9.781038 | -1.384099 | 1.21932 | 1.21932 | 1.21932
68.42854 | 12.0427 | 13.43631 | 9.781481 | -1.39361 | 1.218277 | 1.218277 | 1.218277
68.43854 | 12.0273 | 13.43366 | 9.781929 | -1.406357 | 1.217243 | 1.217243 | 1.217243
68.44853 | 12.0126 | 13.43104 | 9.782382 | -1.418442 | 1.21622 | 1.21622 | 1.21622
68.45853 | 12.014 | 13.42846 | 9.78284 | -1.41446 | 1.215206 | 1.215206 | 1.215206
68.46853 | 12.0055 | 13.42591 | 9.783304 | -1.420413 | 1.214203 | 1.214203 | 1.214203
68.47853 | 11.9889 | 13.4234 | 9.783774 | -1.434502 | 1.21321 | 1.21321 | 1.21321
68.48853 | 11.9812 | 13.42093 | 9.784248 | -1.439726 | 1.212226 | 1.212226 | 1.212226
68.49852 | 11.9811 | 13.41849 | 9.784728 | -1.437388 | 1.211253 | 1.211253 | 1.211253
68.50852 | 11.9673 | 13.41608 | 9.785213 | -1.448782 | 1.21029 | 1.21029 | 1.21029
68.51852 | 11.9605 | 13.41371 | 9.785703 | -1.453212 | 1.209336 | 1.209336 | 1.209336
68.52852 | 11.9545 | 13.41138 | 9.786199 | -1.456876 | 1.208392 | 1.208392 | 1.208392
68.53852 | 11.9493 | 13.40908 | 9.7867 | -1.459777 | 1.207459 | 1.207459 | 1.207459
68.54852 | 11.9464 | 13.40681 | 9.787206 | -1.46041 | 1.206535 | 1.206535 | 1.206535
68.55851 | 11.9397 | 13.40458 | 9.787718 | -1.464882 | 1.205621 | 1.205621 | 1.205621
68.56851 | 11.9295 | 13.40239 | 9.788234 | -1.472886 | 1.204717 | 1.204717 | 1.204717
68.57851 | 11.9289 | 13.40022 | 9.788757 | -1.471324 | 1.203822 | 1.203822 | 1.203822
68.58851 | 11.9252 | 13.3981 | 9.789284 | -1.472898 | 1.202938 | 1.202938 | 1.202938
68.59851 | 11.9193 | 13.396 | 9.789817 | -1.476705 | 1.202063 | 1.202063 | 1.202063
68.6085 | 11.9114 | 13.39395 | 9.790354 | -1.482549 | 1.201198 | 1.201198 | 1.201198
68.6185 | 11.9089 | 13.39192 | 9.790897 | -1.483025 | 1.200342 | 1.200342 | 1.200342
68.6285 | 11.9041 | 13.38994 | 9.791446 | -1.485835 | 1.199496 | 1.199496 | 1.199496
68.6385 | 11.894 | 13.38798 | 9.791999 | -1.49398 | 1.19866 | 1.19866 | 1.19866
68.6485 | 11.8874 | 13.38606 | 9.792558 | -1.498658 | 1.197833 | 1.197833 | 1.197833
68.6585 | 11.8829 | 13.38417 | 9.793123 | -1.501271 | 1.197016 | 1.197016 | 1.197016
68.66849 | 11.8801 | 13.38232 | 9.793691 | -1.502219 | 1.196209 | 1.196209 | 1.196209
68.67849 | 11.8769 | 13.3805 | 9.794266 | -1.5036 | 1.195411 | 1.195411 | 1.195411
68.68849 | 11.8722 | 13.37871 | 9.794846 | -1.506514 | 1.194623 | 1.194623 | 1.194623
68.69849 | 11.8649 | 13.37696 | 9.795431 | -1.512062 | 1.193844 | 1.193844 | 1.193844
68.70849 | 11.8614 | 13.37524 | 9.796021 | -1.513843 | 1.193074 | 1.193074 | 1.193074
68.71848 | 11.8563 | 13.37356 | 9.796616 | -1.51726 | 1.192315 | 1.192315 | 1.192315
68.72848 | 11.854 | 13.37191 | 9.797217 | -1.517909 | 1.191564 | 1.191564 | 1.191564
68.73848 | 11.8444 | 13.37029 | 9.797823 | -1.525891 | 1.190823 | 1.190823 | 1.190823
68.74848 | 11.8431 | 13.36871 | 9.798434 | -1.525606 | 1.190091 | 1.190091 | 1.190091
68.75848 | 11.8393 | 13.36715 | 9.799051 | -1.527855 | 1.189368 | 1.189368 | 1.189368
68.76848 | 11.8289 | 13.36564 | 9.799672 | -1.536737 | 1.188655 | 1.188655 | 1.188655
68.77847 | 11.8111 | 13.36415 | 9.800298 | -1.553053 | 1.187951 | 1.187951 | 1.187951
68.78847 | 11.8189 | 13.3627 | 9.80093 | -1.543801 | 1.187257 | 1.187257 | 1.187257
68.79847 | 11.8137 | 13.36128 | 9.801568 | -1.547582 | 1.186571 | 1.186571 | 1.186571
68.80847 | 11.8072 | 13.3599 | 9.80221 | -1.552696 | 1.185895 | 1.185895 | 1.185895
68.81847 | 11.7961 | 13.35854 | 9.802857 | -1.562442 | 1.185228 | 1.185228 | 1.185228
68.82846 | 11.7947 | 13.35722 | 9.803509 | -1.562523 | 1.184571 | 1.184571 | 1.184571
68.83846 | 11.7938 | 13.35594 | 9.804167 | -1.562135 | 1.183923 | 1.183923 | 1.183923
68.84846 | 11.7782 | 13.35468 | 9.80483 | -1.57648 | 1.183283 | 1.183283 | 1.183283
68.85846 | 11.7724 | 13.35346 | 9.805498 | -1.581058 | 1.182653 | 1.182653 | 1.182653
68.86846 | 11.7737 | 13.35227 | 9.806172 | -1.578568 | 1.182032 | 1.182032 | 1.182032
68.87846 | 11.7649 | 13.35111 | 9.80685 | -1.58621 | 1.18142 | 1.18142 | 1.18142
68.88845 | 11.7591 | 13.34999 | 9.807533 | -1.590886 | 1.180818 | 1.180818 | 1.180818
68.89845 | 11.7508 | 13.34889 | 9.808222 | -1.598093 | 1.180224 | 1.180224 | 1.180224
68.90845 | 11.7407 | 13.34783 | 9.808916 | -1.607133 | 1.179639 | 1.179639 | 1.179639
68.91845 | 11.7417 | 13.3468 | 9.809615 | -1.605104 | 1.179063 | 1.179063 | 1.179063
68.92845 | 11.735 | 13.34581 | 9.810319 | -1.610808 | 1.178496 | 1.178496 | 1.178496
68.93844 | 11.7291 | 13.34484 | 9.811028 | -1.615745 | 1.177939 | 1.177939 | 1.177939
68.94844 | 11.7278 | 13.34391 | 9.811742 | -1.616113 | 1.17739 | 1.17739 | 1.17739
68.95844 | 11.7269 | 13.34301 | 9.812462 | -1.616113 | 1.17685 | 1.17685 | 1.17685
68.96844 | 11.7204 | 13.34214 | 9.813187 | -1.621744 | 1.176319 | 1.176319 | 1.176319
68.97844 | 11.7129 | 13.34131 | 9.813916 | -1.628407 | 1.175797 | 1.175797 | 1.175797
68.98844 | 11.7116 | 13.3405 | 9.814651 | -1.628903 | 1.175284 | 1.175284 | 1.175284
68.99843 | 11.712 | 13.33973 | 9.815391 | -1.627731 | 1.17478 | 1.17478 | 1.17478
69.00843 | 11.7048 | 13.33899 | 9.816136 | -1.634189 | 1.174284 | 1.174284 | 1.174284
69.01843 | 11.7078 | 13.33828 | 9.816886 | -1.630479 | 1.173798 | 1.173798 | 1.173798
69.02843 | 11.7032 | 13.3376 | 9.817641 | -1.634401 | 1.17332 | 1.17332 | 1.17332
69.03843 | 11.7001 | 13.33695 | 9.818402 | -1.636854 | 1.172851 | 1.172851 | 1.172851
69.04842 | 11.7001 | 13.33634 | 9.819166 | -1.636239 | 1.172391 | 1.172391 | 1.172391
69.05842 | 11.6993 | 13.33575 | 9.819937 | -1.636455 | 1.171939 | 1.171939 | 1.171939
69.06842 | 11.7041 | 13.3352 | 9.820712 | -1.631102 | 1.171497 | 1.171497 | 1.171497
69.07842 | 11.7048 | 13.33468 | 9.821493 | -1.629881 | 1.171062 | 1.171062 | 1.171062
69.08842 | 11.7022 | 13.33419 | 9.822279 | -1.63199 | 1.170637 | 1.170637 | 1.170637
69.09842 | 11.7063 | 13.33373 | 9.82307 | -1.627431 | 1.17022 | 1.17022 | 1.17022
69.10841 | 11.7106 | 13.3333 | 9.823865 | -1.622703 | 1.169813 | 1.169813 | 1.169813
69.11841 | 11.7048 | 13.33291 | 9.824665 | -1.628106 | 1.169413 | 1.169413 | 1.169413
69.12841 | 11.7148 | 13.33254 | 9.825471 | -1.617739 | 1.169023 | 1.169023 | 1.169023
69.13841 | 11.7169 | 13.3322 | 9.826282 | -1.615304 | 1.168641 | 1.168641 | 1.168641
69.14841 | 11.7169 | 13.3319 | 9.827098 | -1.614999 | 1.168267 | 1.168267 | 1.168267
69.1584 | 11.7231 | 13.33163 | 9.827918 | -1.608525 | 1.167902 | 1.167902 | 1.167902
69.1684 | 11.7231 | 13.33138 | 9.828744 | -1.608282 | 1.167546 | 1.167546 | 1.167546
69.1784 | 11.7303 | 13.33117 | 9.829575 | -1.60087 | 1.167198 | 1.167198 | 1.167198
69.1884 | 11.7335 | 13.33099 | 9.830411 | -1.597489 | 1.166859 | 1.166859 | 1.166859
69.1984 | 11.7393 | 13.33084 | 9.831253 | -1.591537 | 1.166528 | 1.166528 | 1.166528
69.2084 | 11.7421 | 13.33072 | 9.832099 | -1.588617 | 1.166206 | 1.166206 | 1.166206
69.21839 | 11.7491 | 13.33063 | 9.832949 | -1.581527 | 1.165893 | 1.165893 | 1.165893
69.22839 | 11.7526 | 13.33057 | 9.833805 | -1.577967 | 1.165587 | 1.165587 | 1.165587
69.23839 | 11.7565 | 13.33054 | 9.834666 | -1.574038 | 1.165291 | 1.165291 | 1.165291
69.24839 | 11.7584 | 13.33054 | 9.835532 | -1.572139 | 1.165002 | 1.165002 | 1.165002
69.25839 | 11.7659 | 13.33057 | 9.836403 | -1.564671 | 1.164723 | 1.164723 | 1.164723
69.26838 | 11.77 | 13.33063 | 9.837278 | -1.560632 | 1.164452 | 1.164452 | 1.164452
69.27838 | 11.7721 | 13.33072 | 9.838159 | -1.558624 | 1.164188 | 1.164188 | 1.164188
69.28838 | 11.774 | 13.33085 | 9.839045 | -1.556846 | 1.163934 | 1.163934 | 1.163934
69.29838 | 11.7789 | 13.331 | 9.839935 | -1.552098 | 1.163687 | 1.163687 | 1.163687
69.30838 | 11.7838 | 13.33118 | 9.840831 | -1.54738 | 1.16345 | 1.16345 | 1.16345
69.31838 | 11.7853 | 13.33139 | 9.841732 | -1.546092 | 1.16322 | 1.16322 | 1.16322
69.32837 | 11.7884 | 13.33163 | 9.842637 | -1.543234 | 1.162999 | 1.162999 | 1.162999
69.33837 | 11.79 | 13.33191 | 9.843547 | -1.541906 | 1.162786 | 1.162786 | 1.162786
69.34837 | 11.7953 | 13.33221 | 9.844463 | -1.536908 | 1.162582 | 1.162582 | 1.162582
69.35837 | 11.7913 | 13.33254 | 9.845383 | -1.54124 | 1.162386 | 1.162386 | 1.162386
69.36837 | 11.7953 | 13.3329 | 9.846308 | -1.537601 | 1.162198 | 1.162198 | 1.162198
69.37836 | 11.7961 | 13.33329 | 9.847238 | -1.537192 | 1.162018 | 1.162018 | 1.162018
69.38836 | 11.7986 | 13.33371 | 9.848173 | -1.535113 | 1.161847 | 1.161847 | 1.161847
69.39836 | 11.7988 | 13.33416 | 9.849113 | -1.535363 | 1.161683 | 1.161683 | 1.161683
69.40836 | 11.7975 | 13.33464 | 9.850058 | -1.537143 | 1.161529 | 1.161529 | 1.161529
69.41836 | 11.7933 | 13.33515 | 9.851008 | -1.541853 | 1.161382 | 1.161382 | 1.161382
69.42836 | 11.7895 | 13.33569 | 9.851962 | -1.546193 | 1.161243 | 1.161243 | 1.161243
69.43835 | 11.795 | 13.33626 | 9.852921 | -1.541261 | 1.161113 | 1.161113 | 1.161113
69.44835 | 11.792 | 13.33686 | 9.853885 | -1.544859 | 1.160991 | 1.160991 | 1.160991
69.45835 | 11.7861 | 13.33749 | 9.854855 | -1.551387 | 1.160877 | 1.160877 | 1.160877
69.46835 | 11.7899 | 13.33814 | 9.855829 | -1.548244 | 1.160772 | 1.160772 | 1.160772
69.47835 | 11.7859 | 13.33883 | 9.856808 | -1.55293 | 1.160674 | 1.160674 | 1.160674
69.48834 | 11.7856 | 13.33955 | 9.857791 | -1.553945 | 1.160585 | 1.160585 | 1.160585
69.49834 | 11.7777 | 13.34029 | 9.858779 | -1.56259 | 1.160504 | 1.160504 | 1.160504
69.50834 | 11.7751 | 13.34106 | 9.859773 | -1.565965 | 1.160431 | 1.160431 | 1.160431
69.51834 | 11.7812 | 13.34187 | 9.860771 | -1.560668 | 1.160366 | 1.160366 | 1.160366
69.52834 | 11.7707 | 13.3427 | 9.861775 | -1.572001 | 1.160309 | 1.160309 | 1.160309
69.53834 | 11.7721 | 13.34356 | 9.862783 | -1.571463 | 1.16026 | 1.16026 | 1.16026
69.54833 | 11.7609 | 13.34445 | 9.863794 | -1.583553 | 1.160219 | 1.160219 | 1.160219
69.55833 | 11.7611 | 13.34537 | 9.864812 | -1.584274 | 1.160187 | 1.160187 | 1.160187
69.56833 | 11.7615 | 13.34632 | 9.865834 | -1.584822 | 1.160162 | 1.160162 | 1.160162
69.57833 | 11.7587 | 13.3473 | 9.866862 | -1.588601 | 1.160146 | 1.160146 | 1.160146
69.58833 | 11.7569 | 13.34831 | 9.867894 | -1.591406 | 1.160138 | 1.160138 | 1.160138
69.59832 | 11.7538 | 13.34934 | 9.86893 | -1.595542 | 1.160138 | 1.160138 | 1.160138
69.60832 | 11.76 | 13.35041 | 9.869971 | -1.590407 | 1.160145 | 1.160145 | 1.160145
69.61832 | 11.7495 | 13.3515 | 9.871017 | -1.602001 | 1.160161 | 1.160161 | 1.160161
69.62832 | 11.7515 | 13.35262 | 9.872069 | -1.601123 | 1.160185 | 1.160185 | 1.160185
69.63832 | 11.7446 | 13.35377 | 9.873124 | -1.609175 | 1.160217 | 1.160217 | 1.160217
69.64832 | 11.7528 | 13.35495 | 9.874185 | -1.602155 | 1.160257 | 1.160257 | 1.160257
69.65831 | 11.7473 | 13.35616 | 9.875249 | -1.608862 | 1.160304 | 1.160304 | 1.160304
69.66831 | 11.75 | 13.3574 | 9.876319 | -1.6074 | 1.16036 | 1.16036 | 1.16036
69.67831 | 11.7418 | 13.35867 | 9.877394 | -1.616867 | 1.160424 | 1.160424 | 1.160424
69.68831 | 11.742 | 13.35996 | 9.878474 | -1.617962 | 1.160496 | 1.160496 | 1.160496
69.69831 | 11.7432 | 13.36129 | 9.879558 | -1.618085 | 1.160576 | 1.160576 | 1.160576
69.7083 | 11.7441 | 13.36264 | 9.880646 | -1.618536 | 1.160663 | 1.160663 | 1.160663
69.7183 | 11.7462 | 13.36402 | 9.88174 | -1.617817 | 1.160759 | 1.160759 | 1.160759
69.7283 | 11.7451 | 13.36543 | 9.882838 | -1.620326 | 1.160863 | 1.160863 | 1.160863
69.7383 | 11.7479 | 13.36686 | 9.883941 | -1.618964 | 1.160974 | 1.160974 | 1.160974
69.7483 | 11.7467 | 13.36833 | 9.885049 | -1.621631 | 1.161094 | 1.161094 | 1.161094
69.7583 | 11.7494 | 13.36983 | 9.886161 | -1.620426 | 1.161222 | 1.161222 | 1.161222
69.76829 | 11.7449 | 13.37135 | 9.887277 | -1.626448 | 1.161357 | 1.161357 | 1.161357
69.77829 | 11.7513 | 13.3729 | 9.888399 | -1.6216 | 1.1615 | 1.1615 | 1.1615
69.78829 | 11.7464 | 13.37448 | 9.889526 | -1.62808 | 1.161652 | 1.161652 | 1.161652
69.79829 | 11.7504 | 13.37609 | 9.890657 | -1.625689 | 1.161811 | 1.161811 | 1.161811
69.80829 | 11.7428 | 13.37773 | 9.891792 | -1.634926 | 1.161978 | 1.161978 | 1.161978
69.81828 | 11.7457 | 13.37939 | 9.892932 | -1.633689 | 1.162153 | 1.162153 | 1.162153
69.82828 | 11.7452 | 13.38108 | 9.894077 | -1.635884 | 1.162336 | 1.162336 | 1.162336
69.83828 | 11.7491 | 13.38281 | 9.895226 | -1.633705 | 1.162526 | 1.162526 | 1.162526
69.84828 | 11.7486 | 13.38456 | 9.896381 | -1.635957 | 1.162725 | 1.162725 | 1.162725
69.85828 | 11.7513 | 13.38633 | 9.897539 | -1.635035 | 1.162932 | 1.162932 | 1.162932
69.86828 | 11.7479 | 13.38814 | 9.898703 | -1.640243 | 1.163147 | 1.163147 | 1.163147
69.87827 | 11.7537 | 13.38998 | 9.89987 | -1.636276 | 1.163369 | 1.163369 | 1.163369
69.88827 | 11.7494 | 13.39184 | 9.901043 | -1.642439 | 1.163599 | 1.163599 | 1.163599
69.89827 | 11.7502 | 13.39373 | 9.90222 | -1.643531 | 1.163837 | 1.163837 | 1.163837
69.90827 | 11.7481 | 13.39565 | 9.903402 | -1.647551 | 1.164083 | 1.164083 | 1.164083
69.91827 | 11.7523 | 13.3976 | 9.904588 | -1.645299 | 1.164337 | 1.164337 | 1.164337
69.92826 | 11.7536 | 13.39957 | 9.905778 | -1.645974 | 1.164599 | 1.164599 | 1.164599
69.93826 | 11.75 | 13.40158 | 9.906973 | -1.651579 | 1.164868 | 1.164868 | 1.164868
69.94826 | 11.748 | 13.40361 | 9.908174 | -1.655611 | 1.165146 | 1.165146 | 1.165146
69.95826 | 11.7526 | 13.40567 | 9.909378 | -1.653072 | 1.165431 | 1.165431 | 1.165431
69.96826 | 11.7564 | 13.40776 | 9.910587 | -1.651361 | 1.165725 | 1.165725 | 1.165725
69.97826 | 11.7547 | 13.40988 | 9.911801 | -1.655179 | 1.166026 | 1.166026 | 1.166026
69.98825 | 11.7589 | 13.41202 | 9.913018 | -1.653121 | 1.166334 | 1.166334 | 1.166334
69.99825 | 11.7551 | 13.41419 | 9.914241 | -1.659095 | 1.166651 | 1.166651 | 1.166651
70.00825 | 11.7623 | 13.4164 | 9.915468 | -1.654096 | 1.166976 | 1.166976 | 1.166976
70.01825 | 11.763 | 13.41863 | 9.9167 | -1.655626 | 1.167309 | 1.167309 | 1.167309
70.02825 | 11.7669 | 13.42088 | 9.917936 | -1.653983 | 1.167649 | 1.167649 | 1.167649
70.03824 | 11.7606 | 13.42317 | 9.919175 | -1.662567 | 1.167997 | 1.167997 | 1.167997
70.04824 | 11.7702 | 13.42548 | 9.920421 | -1.65528 | 1.168353 | 1.168353 | 1.168353
70.05824 | 11.7693 | 13.42782 | 9.92167 | -1.658522 | 1.168717 | 1.168717 | 1.168717
70.06824 | 11.7667 | 13.43019 | 9.922924 | -1.663491 | 1.169089 | 1.169089 | 1.169089
70.07824 | 11.7681 | 13.43259 | 9.924183 | -1.664489 | 1.169469 | 1.169469 | 1.169469
70.08824 | 11.7697 | 13.43501 | 9.925446 | -1.665315 | 1.169856 | 1.169856 | 1.169856
70.09823 | 11.7795 | 13.43747 | 9.926712 | -1.657966 | 1.170251 | 1.170251 | 1.170251
70.10823 | 11.7768 | 13.43995 | 9.927984 | -1.663148 | 1.170654 | 1.170654 | 1.170654
70.11823 | 11.7825 | 13.44246 | 9.929261 | -1.659957 | 1.171066 | 1.171066 | 1.171066
70.12823 | 11.7746 | 13.44499 | 9.930541 | -1.670395 | 1.171485 | 1.171485 | 1.171485
70.13823 | 11.7888 | 13.44756 | 9.931826 | -1.65876 | 1.171911 | 1.171911 | 1.171911
70.14822 | 11.7844 | 13.45015 | 9.933115 | -1.665751 | 1.172346 | 1.172346 | 1.172346
70.15822 | 11.7889 | 13.45277 | 9.934409 | -1.663873 | 1.172788 | 1.172788 | 1.172788
70.16822 | 11.7909 | 13.45542 | 9.935707 | -1.664522 | 1.173238 | 1.173238 | 1.173238
70.17822 | 11.7875 | 13.4581 | 9.93701 | -1.6706 | 1.173697 | 1.173697 | 1.173697
70.18822 | 11.7952 | 13.46081 | 9.938317 | -1.665605 | 1.174163 | 1.174163 | 1.174163
70.19822 | 11.7888 | 13.46354 | 9.939628 | -1.674738 | 1.174637 | 1.174637 | 1.174637
70.20821 | 11.7928 | 13.4663 | 9.940943 | -1.673497 | 1.175118 | 1.175118 | 1.175118
70.21821 | 11.7922 | 13.46909 | 9.942263 | -1.676886 | 1.175608 | 1.175608 | 1.175608
70.22821 | 11.7953 | 13.4719 | 9.943588 | -1.676603 | 1.176105 | 1.176105 | 1.176105
70.23821 | 11.7979 | 13.47475 | 9.944916 | -1.676848 | 1.176611 | 1.176611 | 1.176611
70.24821 | 11.7955 | 13.47762 | 9.94625 | -1.682121 | 1.177124 | 1.177124 | 1.177124
70.2582 | 11.7983 | 13.48052 | 9.947586 | -1.68222 | 1.177645 | 1.177645 | 1.177645
70.2682 | 11.7911 | 13.48345 | 9.948928 | -1.692348 | 1.178174 | 1.178174 | 1.178174
70.2782 | 11.7966 | 13.48641 | 9.950274 | -1.689805 | 1.17871 | 1.17871 | 1.17871
70.2882 | 11.7972 | 13.48939 | 9.951624 | -1.69219 | 1.179255 | 1.179255 | 1.179255
70.2982 | 11.7927 | 13.4924 | 9.952979 | -1.699703 | 1.179808 | 1.179808 | 1.179808
70.3082 | 11.7952 | 13.49544 | 9.954338 | -1.700243 | 1.180369 | 1.180369 | 1.180369
70.31819 | 11.7887 | 13.49851 | 9.9557 | -1.709809 | 1.180936 | 1.180936 | 1.180936
70.32819 | 11.7879 | 13.50161 | 9.957067 | -1.713706 | 1.181513 | 1.181513 | 1.181513
70.33819 | 11.7896 | 13.50473 | 9.958439 | -1.71513 | 1.182097 | 1.182097 | 1.182097
70.34819 | 11.7818 | 13.50788 | 9.959815 | -1.726083 | 1.182689 | 1.182689 | 1.182689
70.35819 | 11.7824 | 13.51106 | 9.961195 | -1.728663 | 1.183289 | 1.183289 | 1.183289
70.36818 | 11.7865 | 13.51427 | 9.962578 | -1.727769 | 1.183897 | 1.183897 | 1.183897
70.37818 | 11.7817 | 13.5175 | 9.963967 | -1.735805 | 1.184513 | 1.184513 | 1.184513
70.38818 | 11.7851 | 13.52077 | 9.96536 | -1.735669 | 1.185136 | 1.185136 | 1.185136
70.39818 | 11.7778 | 13.52406 | 9.966757 | -1.746262 | 1.185768 | 1.185768 | 1.185768
70.40818 | 11.7785 | 13.52738 | 9.968158 | -1.748882 | 1.186408 | 1.186408 | 1.186408
70.41818 | 11.782 | 13.53073 | 9.969564 | -1.74873 | 1.187055 | 1.187055 | 1.187055
70.42817 | 11.7751 | 13.5341 | 9.970972 | -1.759003 | 1.18771 | 1.18771 | 1.18771
70.43817 | 11.7754 | 13.53751 | 9.972386 | -1.762108 | 1.188374 | 1.188374 | 1.188374
70.44817 | 11.7783 | 13.54094 | 9.973804 | -1.76264 | 1.189045 | 1.189045 | 1.189045
70.45817 | 11.7683 | 13.5444 | 9.975226 | -1.7761 | 1.189725 | 1.189725 | 1.189725
70.46817 | 11.7763 | 13.54789 | 9.976652 | -1.771589 | 1.190412 | 1.190412 | 1.190412
70.47816 | 11.7744 | 13.5514 | 9.978081 | -1.777002 | 1.191107 | 1.191107 | 1.191107
70.48816 | 11.7753 | 13.55495 | 9.979516 | -1.779646 | 1.19181 | 1.19181 | 1.19181
70.49816 | 11.7758 | 13.55852 | 9.980955 | -1.782718 | 1.192521 | 1.192521 | 1.192521
70.50816 | 11.7772 | 13.56212 | 9.982398 | -1.784919 | 1.19324 | 1.19324 | 1.19324
70.51816 | 11.778 | 13.56575 | 9.983844 | -1.787748 | 1.193968 | 1.193968 | 1.193968
70.52816 | 11.7801 | 13.5694 | 9.985295 | -1.789305 | 1.194703 | 1.194703 | 1.194703
70.53815 | 11.778 | 13.57309 | 9.986749 | -1.795086 | 1.195446 | 1.195446 | 1.195446
70.54815 | 11.774 | 13.5768 | 9.988208 | -1.8028 | 1.196197 | 1.196197 | 1.196197
70.55815 | 11.7832 | 13.58054 | 9.989672 | -1.79734 | 1.196956 | 1.196956 | 1.196956
70.56815 | 11.7768 | 13.58431 | 9.991139 | -1.80751 | 1.197724 | 1.197724 | 1.197724
70.57815 | 11.7744 | 13.58811 | 9.99261 | -1.813707 | 1.198499 | 1.198499 | 1.198499
70.58814 | 11.7715 | 13.59193 | 9.994084 | -1.82043 | 1.199282 | 1.199282 | 1.199282
70.59814 | 11.7727 | 13.59578 | 9.995563 | -1.823083 | 1.200073 | 1.200073 | 1.200073
70.60814 | 11.7754 | 13.59967 | 9.997047 | -1.824265 | 1.200873 | 1.200873 | 1.200873
70.61814 | 11.7749 | 13.60358 | 9.998534 | -1.828675 | 1.20168 | 1.20168 | 1.20168
70.62814 | 11.775 | 13.60751 | 10.00003 | -1.832514 | 1.202496 | 1.202496 | 1.202496
70.63814 | 11.7664 | 13.61148 | 10.00152 | -1.84508 | 1.20332 | 1.20332 | 1.20332
70.64813 | 11.7737 | 13.61547 | 10.00302 | -1.841771 | 1.204151 | 1.204151 | 1.204151
70.65813 | 11.7764 | 13.61949 | 10.00452 | -1.843094 | 1.20499 | 1.20499 | 1.20499
70.66813 | 11.7695 | 13.62355 | 10.00603 | -1.854045 | 1.205838 | 1.205838 | 1.205838
70.67813 | 11.7679 | 13.62762 | 10.00754 | -1.859725 | 1.206695 | 1.206695 | 1.206695
70.68813 | 11.7666 | 13.63173 | 10.00906 | -1.865133 | 1.207559 | 1.207559 | 1.207559
70.69812 | 11.7637 | 13.63586 | 10.01057 | -1.872165 | 1.20843 | 1.20843 | 1.20843
70.70812 | 11.7639 | 13.64003 | 10.0121 | -1.876129 | 1.209311 | 1.209311 | 1.209311
70.71812 | 11.763 | 13.64422 | 10.01362 | -1.881222 | 1.210199 | 1.210199 | 1.210199
70.72812 | 11.7643 | 13.64844 | 10.01516 | -1.884143 | 1.211096 | 1.211096 | 1.211096
70.73812 | 11.7599 | 13.65269 | 10.01669 | -1.892793 | 1.212001 | 1.212001 | 1.212001
70.74812 | 11.7697 | 13.65697 | 10.01823 | -1.887271 | 1.212914 | 1.212914 | 1.212914
70.75811 | 11.7724 | 13.66127 | 10.01977 | -1.888873 | 1.213834 | 1.213834 | 1.213834
70.76811 | 11.7653 | 13.66561 | 10.02132 | -1.900307 | 1.214763 | 1.214763 | 1.214763
70.77811 | 11.764 | 13.66997 | 10.02287 | -1.905971 | 1.215701 | 1.215701 | 1.215701
70.78811 | 11.7714 | 13.67436 | 10.02442 | -1.902962 | 1.216647 | 1.216647 | 1.216647
70.79811 | 11.7785 | 13.67878 | 10.02598 | -1.900283 | 1.217601 | 1.217601 | 1.217601
70.8081 | 11.7721 | 13.68323 | 10.02754 | -1.911127 | 1.218562 | 1.218562 | 1.218562
70.8181 | 11.7724 | 13.6877 | 10.02911 | -1.915304 | 1.219532 | 1.219532 | 1.219532
70.8281 | 11.7711 | 13.69221 | 10.03068 | -1.92111 | 1.220511 | 1.220511 | 1.220511
70.8381 | 11.7785 | 13.69674 | 10.03225 | -1.918244 | 1.221498 | 1.221498 | 1.221498
70.8481 | 11.7774 | 13.70131 | 10.03383 | -1.923906 | 1.222493 | 1.222493 | 1.222493
70.8581 | 11.7785 | 13.7059 | 10.03541 | -1.927398 | 1.223496 | 1.223496 | 1.223496
70.86809 | 11.7831 | 13.71051 | 10.03699 | -1.927411 | 1.224507 | 1.224507 | 1.224507
70.87809 | 11.7851 | 13.71516 | 10.03858 | -1.93006 | 1.225527 | 1.225527 | 1.225527
70.88809 | 11.7891 | 13.71984 | 10.04017 | -1.930737 | 1.226555 | 1.226555 | 1.226555
70.89809 | 11.7915 | 13.72454 | 10.04177 | -1.933043 | 1.227592 | 1.227592 | 1.227592
70.90809 | 11.7937 | 13.72928 | 10.04337 | -1.935577 | 1.228636 | 1.228636 | 1.228636
70.91808 | 11.7947 | 13.73404 | 10.04497 | -1.939336 | 1.229689 | 1.229689 | 1.229689
70.92808 | 11.7989 | 13.73883 | 10.04658 | -1.939928 | 1.23075 | 1.23075 | 1.23075
70.93808 | 11.8037 | 13.74365 | 10.04819 | -1.939949 | 1.23182 | 1.23182 | 1.23182
70.94808 | 11.8087 | 13.7485 | 10.0498 | -1.939798 | 1.232898 | 1.232898 | 1.232898
70.95808 | 11.8108 | 13.75338 | 10.05142 | -1.942577 | 1.233985 | 1.233985 | 1.233985
70.96808 | 11.8102 | 13.75828 | 10.05304 | -1.948084 | 1.23508 | 1.23508 | 1.23508
70.97807 | 11.8151 | 13.76321 | 10.05467 | -1.948115 | 1.236182 | 1.236182 | 1.236182
70.98807 | 11.8232 | 13.76818 | 10.0563 | -1.944979 | 1.237294 | 1.237294 | 1.237294
70.99807 | 11.8296 | 13.77317 | 10.05793 | -1.943573 | 1.238414 | 1.238414 | 1.238414
71.00807 | 11.8326 | 13.7782 | 10.05957 | -1.945595 | 1.239542 | 1.239542 | 1.239542
71.01807 | 11.8379 | 13.78325 | 10.06121 | -1.945347 | 1.240679 | 1.240679 | 1.240679
71.02806 | 11.8439 | 13.78832 | 10.06285 | -1.944422 | 1.241824 | 1.241824 | 1.241824
71.03806 | 11.8539 | 13.79343 | 10.0645 | -1.939531 | 1.242978 | 1.242978 | 1.242978
71.04806 | 11.8635 | 13.79857 | 10.06615 | -1.935069 | 1.24414 | 1.24414 | 1.24414
71.05806 | 11.8668 | 13.80374 | 10.0678 | -1.936937 | 1.245311 | 1.245311 | 1.245311
71.06806 | 11.8705 | 13.80893 | 10.06946 | -1.938433 | 1.24649 | 1.24649 | 1.24649
71.07806 | 11.8814 | 13.81416 | 10.07113 | -1.932758 | 1.247678 | 1.247678 | 1.247678
71.08805 | 11.8855 | 13.81941 | 10.07279 | -1.933908 | 1.248873 | 1.248873 | 1.248873
71.09805 | 11.8992 | 13.82469 | 10.07446 | -1.925491 | 1.250077 | 1.250077 | 1.250077
71.10805 | 11.9011 | 13.83 | 10.07613 | -1.928903 | 1.251291 | 1.251291 | 1.251291
71.11805 | 11.9056 | 13.83535 | 10.07781 | -1.929745 | 1.252513 | 1.252513 | 1.252513
71.12805 | 11.9174 | 13.84072 | 10.07949 | -1.923316 | 1.253743 | 1.253743 | 1.253743
71.13804 | 11.9266 | 13.84611 | 10.08117 | -1.919511 | 1.254981 | 1.254981 | 1.254981
71.14804 | 11.9346 | 13.85154 | 10.08286 | -1.916939 | 1.256228 | 1.256228 | 1.256228
71.15804 | 11.939 | 13.857 | 10.08455 | -1.917998 | 1.257484 | 1.257484 | 1.257484
71.16804 | 11.945 | 13.86249 | 10.08624 | -1.917486 | 1.258749 | 1.258749 | 1.258749
71.17804 | 11.9563 | 13.868 | 10.08794 | -1.911702 | 1.260022 | 1.260022 | 1.260022
71.18804 | 11.9633 | 13.87355 | 10.08964 | -1.910249 | 1.261304 | 1.261304 | 1.261304
71.19803 | 11.9673 | 13.87912 | 10.09134 | -1.911818 | 1.262593 | 1.262593 | 1.262593
71.20803 | 11.9711 | 13.88472 | 10.09305 | -1.913623 | 1.263892 | 1.263892 | 1.263892
71.21803 | 11.9743 | 13.89036 | 10.09476 | -1.916057 | 1.2652 | 1.2652 | 1.2652
71.22803 | 11.987 | 13.89602 | 10.09647 | -1.909021 | 1.266516 | 1.266516 | 1.266516
71.23803 | 11.9921 | 13.90171 | 10.09819 | -1.909613 | 1.267841 | 1.267841 | 1.267841
71.24802 | 11.9983 | 13.90743 | 10.09991 | -1.909131 | 1.269173 | 1.269173 | 1.269173
71.25802 | 12.0027 | 13.91318 | 10.10164 | -1.910482 | 1.270516 | 1.270516 | 1.270516
71.26802 | 12.0083 | 13.91896 | 10.10336 | -1.910663 | 1.271867 | 1.271867 | 1.271867
71.27802 | 12.0173 | 13.92477 | 10.10509 | -1.907474 | 1.273226 | 1.273226 | 1.273226
71.28802 | 12.0242 | 13.93061 | 10.10683 | -1.906414 | 1.274595 | 1.274595 | 1.274595
71.29801 | 12.03 | 13.93648 | 10.10857 | -1.906478 | 1.275971 | 1.275971 | 1.275971
71.30801 | 12.0372 | 13.94238 | 10.11031 | -1.905177 | 1.277357 | 1.277357 | 1.277357
71.31801 | 12.0404 | 13.94831 | 10.11205 | -1.907906 | 1.278752 | 1.278752 | 1.278752
71.32801 | 12.0499 | 13.95426 | 10.1138 | -1.904365 | 1.280155 | 1.280155 | 1.280155
71.33801 | 12.0568 | 13.96025 | 10.11555 | -1.903453 | 1.281567 | 1.281567 | 1.281567
71.34801 | 12.0647 | 13.96627 | 10.11731 | -1.90157 | 1.282988 | 1.282988 | 1.282988
71.358 | 12.0737 | 13.97231 | 10.11906 | -1.898612 | 1.284417 | 1.284417 | 1.284417
71.368 | 12.0818 | 13.97839 | 10.12082 | -1.896589 | 1.285855 | 1.285855 | 1.285855
71.378 | 12.0948 | 13.9845 | 10.12259 | -1.889695 | 1.287303 | 1.287303 | 1.287303
71.388 | 12.1017 | 13.99063 | 10.12436 | -1.888932 | 1.288759 | 1.288759 | 1.288759
71.398 | 12.1119 | 13.9968 | 10.12613 | -1.884898 | 1.290224 | 1.290224 | 1.290224
71.40799 | 12.1218 | 14.00299 | 10.1279 | -1.881188 | 1.291696 | 1.291696 | 1.291696
71.41799 | 12.1278 | 14.00921 | 10.12968 | -1.881413 | 1.293179 | 1.293179 | 1.293179
71.42799 | 12.14 | 14.01547 | 10.13146 | -1.875469 | 1.294671 | 1.294671 | 1.294671
71.43799 | 12.1544 | 14.02175 | 10.13324 | -1.867354 | 1.296171 | 1.296171 | 1.296171
71.44799 | 12.1624 | 14.02807 | 10.13503 | -1.865669 | 1.297681 | 1.297681 | 1.297681
71.45799 | 12.1747 | 14.03441 | 10.13682 | -1.859715 | 1.299199 | 1.299199 | 1.299199
71.46798 | 12.1769 | 14.04078 | 10.13861 | -1.863882 | 1.300725 | 1.300725 | 1.300725
71.47798 | 12.1921 | 14.04719 | 10.14041 | -1.855088 | 1.302261 | 1.302261 | 1.302261
71.48798 | 12.2028 | 14.05362 | 10.1422 | -1.850822 | 1.303806 | 1.303806 | 1.303806
71.49798 | 12.2145 | 14.06009 | 10.14401 | -1.845588 | 1.30536 | 1.30536 | 1.30536
71.50798 | 12.2264 | 14.06658 | 10.14581 | -1.840182 | 1.306923 | 1.306923 | 1.306923
71.51797 | 12.233 | 14.0731 | 10.14762 | -1.8401 | 1.308493 | 1.308493 | 1.308493
71.52797 | 12.248 | 14.07965 | 10.14943 | -1.831655 | 1.310074 | 1.310074 | 1.310074
71.53797 | 12.2576 | 14.08624 | 10.15125 | -1.82864 | 1.311664 | 1.311664 | 1.311664
71.54797 | 12.2661 | 14.09285 | 10.15307 | -1.826754 | 1.313263 | 1.313263 | 1.313263
71.55797 | 12.276 | 14.0995 | 10.15489 | -1.823499 | 1.314871 | 1.314871 | 1.314871
71.56797 | 12.2838 | 14.10618 | 10.15671 | -1.822375 | 1.316488 | 1.316488 | 1.316488
71.57796 | 12.2983 | 14.11287 | 10.15854 | -1.814572 | 1.318112 | 1.318112 | 1.318112
71.58796 | 12.3018 | 14.11961 | 10.16037 | -1.817808 | 1.319747 | 1.319747 | 1.319747
71.59796 | 12.3173 | 14.12637 | 10.1622 | -1.809073 | 1.321391 | 1.321391 | 1.321391
71.60796 | 12.3221 | 14.13317 | 10.16404 | -1.811069 | 1.323044 | 1.323044 | 1.323044
71.61796 | 12.3308 | 14.13999 | 10.16587 | -1.809194 | 1.324706 | 1.324706 | 1.324706
71.62795 | 12.3491 | 14.14684 | 10.16772 | -1.797743 | 1.326376 | 1.326376 | 1.326376
71.63795 | 12.3611 | 14.15373 | 10.16956 | -1.792629 | 1.328056 | 1.328056 | 1.328056
71.64795 | 12.3722 | 14.16065 | 10.17141 | -1.788445 | 1.329746 | 1.329746 | 1.329746
71.65795 | 12.3834 | 14.16759 | 10.17326 | -1.784192 | 1.331444 | 1.331444 | 1.331444
71.66795 | 12.3893 | 14.17457 | 10.17511 | -1.785269 | 1.333152 | 1.333152 | 1.333152
71.67795 | 12.4059 | 14.18158 | 10.17697 | -1.775675 | 1.334868 | 1.334868 | 1.334868
71.68794 | 12.419 | 14.18861 | 10.17883 | -1.769606 | 1.336593 | 1.336593 | 1.336593
71.69794 | 12.4317 | 14.19567 | 10.18069 | -1.763974 | 1.338327 | 1.338327 | 1.338327
71.70794 | 12.4406 | 14.20277 | 10.18256 | -1.762171 | 1.340072 | 1.340072 | 1.340072
71.71794 | 12.4499 | 14.2099 | 10.18443 | -1.76 | 1.341825 | 1.341825 | 1.341825
71.72794 | 12.4679 | 14.21706 | 10.1863 | -1.749159 | 1.343587 | 1.343587 | 1.343587
71.73793 | 12.4846 | 14.22424 | 10.18817 | -1.739641 | 1.345357 | 1.345357 | 1.345357
71.74793 | 12.498 | 14.23146 | 10.19005 | -1.73346 | 1.347138 | 1.347138 | 1.347138
71.75793 | 12.5115 | 14.23871 | 10.19193 | -1.72721 | 1.348928 | 1.348928 | 1.348928
71.76793 | 12.5279 | 14.24599 | 10.19381 | -1.718089 | 1.350727 | 1.350727 | 1.350727
71.77793 | 12.5432 | 14.2533 | 10.19569 | -1.710101 | 1.352536 | 1.352536 | 1.352536
71.78793 | 12.5617 | 14.26064 | 10.19758 | -1.698941 | 1.354353 | 1.354353 | 1.354353
71.79792 | 12.5738 | 14.26801 | 10.19947 | -1.694206 | 1.356178 | 1.356178 | 1.356178
71.80792 | 12.585 | 14.27541 | 10.20136 | -1.690407 | 1.358014 | 1.358014 | 1.358014
71.81792 | 12.6012 | 14.28284 | 10.20326 | -1.681639 | 1.359859 | 1.359859 | 1.359859
71.82792 | 12.6197 | 14.2903 | 10.20516 | -1.670602 | 1.361714 | 1.361714 | 1.361714
71.83792 | 12.6348 | 14.2978 | 10.20706 | -1.662995 | 1.363578 | 1.363578 | 1.363578
71.84791 | 12.6479 | 14.30531 | 10.20896 | -1.657411 | 1.365449 | 1.365449 | 1.365449
71.85791 | 12.6622 | 14.31287 | 10.21087 | -1.650666 | 1.367331 | 1.367331 | 1.367331
71.86791 | 12.6797 | 14.32045 | 10.21278 | -1.640751 | 1.369223 | 1.369223 | 1.369223
71.87791 | 12.6975 | 14.32807 | 10.21469 | -1.630565 | 1.371124 | 1.371124 | 1.371124
71.88791 | 12.714 | 14.33571 | 10.21661 | -1.621711 | 1.373034 | 1.373034 | 1.373034
71.89791 | 12.729 | 14.34339 | 10.21853 | -1.614387 | 1.374953 | 1.374953 | 1.374953
71.9079 | 12.7427 | 14.35109 | 10.22045 | -1.608387 | 1.37688 | 1.37688 | 1.37688
71.9179 | 12.7584 | 14.35882 | 10.22237 | -1.600423 | 1.378818 | 1.378818 | 1.378818
71.9279 | 12.7732 | 14.36659 | 10.2243 | -1.593392 | 1.380765 | 1.380765 | 1.380765
71.9379 | 12.7858 | 14.37439 | 10.22622 | -1.58859 | 1.382722 | 1.382722 | 1.382722
71.9479 | 12.8028 | 14.38222 | 10.22816 | -1.579419 | 1.384688 | 1.384688 | 1.384688
71.95789 | 12.8169 | 14.39007 | 10.23009 | -1.57317 | 1.386661 | 1.386661 | 1.386661
71.96789 | 12.8295 | 14.39796 | 10.23202 | -1.568461 | 1.388646 | 1.388646 | 1.388646
71.97789 | 12.8431 | 14.40588 | 10.23396 | -1.562781 | 1.39064 | 1.39064 | 1.39064
71.98789 | 12.8571 | 14.41383 | 10.2359 | -1.556732 | 1.392643 | 1.392643 | 1.392643
71.99789 | 12.8736 | 14.42181 | 10.23785 | -1.548214 | 1.394656 | 1.394656 | 1.394656
72.00789 | 12.8884 | 14.42983 | 10.23979 | -1.541426 | 1.396678 | 1.396678 | 1.396678
72.01788 | 12.9035 | 14.43786 | 10.24174 | -1.534361 | 1.398707 | 1.398707 | 1.398707
72.02788 | 12.9195 | 14.44593 | 10.24369 | -1.526434 | 1.400748 | 1.400748 | 1.400748
72.03788 | 12.9305 | 14.45404 | 10.24564 | -1.523538 | 1.402798 | 1.402798 | 1.402798
72.04788 | 12.9479 | 14.46217 | 10.2476 | -1.514272 | 1.404857 | 1.404857 | 1.404857
72.05788 | 12.9653 | 14.47034 | 10.24956 | -1.505037 | 1.406926 | 1.406926 | 1.406926
72.06787 | 12.9828 | 14.47852 | 10.25152 | -1.495724 | 1.409002 | 1.409002 | 1.409002
72.07787 | 12.9951 | 14.48675 | 10.25348 | -1.49165 | 1.411089 | 1.411089 | 1.411089
72.08787 | 13.0122 | 14.495 | 10.25545 | -1.482804 | 1.413186 | 1.413186 | 1.413186
72.09787 | 13.0304 | 14.50329 | 10.25742 | -1.472892 | 1.415292 | 1.415292 | 1.415292
72.10787 | 13.0517 | 14.51161 | 10.25939 | -1.459909 | 1.417407 | 1.417407 | 1.417407
72.11787 | 13.073 | 14.51996 | 10.26136 | -1.446957 | 1.419533 | 1.419533 | 1.419533
72.12786 | 13.0848 | 14.52833 | 10.26333 | -1.443528 | 1.421665 | 1.421665 | 1.421665
72.13786 | 13.1011 | 14.53674 | 10.26531 | -1.435637 | 1.423809 | 1.423809 | 1.423809
72.14786 | 13.1291 | 14.54518 | 10.26729 | -1.416076 | 1.425962 | 1.425962 | 1.425962
72.15786 | 13.1497 | 14.55365 | 10.26927 | -1.403946 | 1.428124 | 1.428124 | 1.428124
72.16786 | 13.17 | 14.56215 | 10.27126 | -1.392147 | 1.430296 | 1.430296 | 1.430296
72.17785 | 13.1898 | 14.57067 | 10.27324 | -1.38087 | 1.432476 | 1.432476 | 1.432476
72.18785 | 13.2117 | 14.57923 | 10.27523 | -1.367531 | 1.434666 | 1.434666 | 1.434666
72.19785 | 13.2336 | 14.58782 | 10.27722 | -1.354224 | 1.436867 | 1.436867 | 1.436867
72.20785 | 13.2596 | 14.59645 | 10.27922 | -1.336846 | 1.439076 | 1.439076 | 1.439076
72.21785 | 13.2862 | 14.6051 | 10.28121 | -1.318898 | 1.441295 | 1.441295 | 1.441295
72.22785 | 13.3063 | 14.61378 | 10.28321 | -1.307482 | 1.443523 | 1.443523 | 1.443523
72.23784 | 13.3304 | 14.62249 | 10.28521 | -1.292087 | 1.445759 | 1.445759 | 1.445759
72.24784 | 13.354 | 14.63123 | 10.28721 | -1.277231 | 1.448006 | 1.448006 | 1.448006
72.25784 | 13.3846 | 14.64 | 10.28922 | -1.255405 | 1.450263 | 1.450263 | 1.450263
72.26784 | 13.4088 | 14.64881 | 10.29122 | -1.240009 | 1.452528 | 1.452528 | 1.452528
72.27784 | 13.4286 | 14.65764 | 10.29323 | -1.229044 | 1.454804 | 1.454804 | 1.454804
72.28783 | 13.4558 | 14.6665 | 10.29524 | -1.210701 | 1.457086 | 1.457086 | 1.457086
72.29783 | 13.4835 | 14.6754 | 10.29726 | -1.191896 | 1.45938 | 1.45938 | 1.45938
72.30783 | 13.5113 | 14.68432 | 10.29927 | -1.173022 | 1.461684 | 1.461684 | 1.461684
72.31783 | 13.5417 | 14.69328 | 10.30129 | -1.151578 | 1.463996 | 1.463996 | 1.463996
72.32783 | 13.5638 | 14.70226 | 10.30331 | -1.138464 | 1.466319 | 1.466319 | 1.466319
72.33783 | 13.5937 | 14.71128 | 10.30533 | -1.11758 | 1.46865 | 1.46865 | 1.46865
72.34782 | 13.6219 | 14.72032 | 10.30735 | -1.098418 | 1.470989 | 1.470989 | 1.470989
72.35782 | 13.6513 | 14.72939 | 10.30938 | -1.078094 | 1.473339 | 1.473339 | 1.473339
72.36782 | 13.6828 | 14.7385 | 10.31141 | -1.055701 | 1.475698 | 1.475698 | 1.475698
72.37782 | 13.7102 | 14.74764 | 10.31344 | -1.037437 | 1.478067 | 1.478067 | 1.478067
72.38782 | 13.7377 | 14.7568 | 10.31547 | -1.019104 | 1.480446 | 1.480446 | 1.480446
72.39781 | 13.7727 | 14.76599 | 10.3175 | -0.9932918 | 1.482831 | 1.482831 | 1.482831
72.40781 | 13.7962 | 14.77522 | 10.31953 | -0.9790186 | 1.485228 | 1.485228 | 1.485228
72.41781 | 13.8337 | 14.78447 | 10.32157 | -0.950775 | 1.487634 | 1.487634 | 1.487634
72.42781 | 13.863 | 14.79376 | 10.32361 | -0.9307615 | 1.49005 | 1.49005 | 1.49005
72.43781 | 13.8915 | 14.80308 | 10.32565 | -0.9115777 | 1.492475 | 1.492475 | 1.492475
72.44781 | 13.9205 | 14.81242 | 10.3277 | -0.891924 | 1.494909 | 1.494909 | 1.494909
72.4578 | 13.9539 | 14.82179 | 10.32974 | -0.8678908 | 1.49735 | 1.49735 | 1.49735
72.4678 | 13.9855 | 14.8312 | 10.33179 | -0.8456964 | 1.499803 | 1.499803 | 1.499803
72.4778 | 14.0175 | 14.84063 | 10.33384 | -0.8231318 | 1.502265 | 1.502265 | 1.502265
72.4878 | 14.0503 | 14.8501 | 10.33589 | -0.7997966 | 1.504736 | 1.504736 | 1.504736
72.4978 | 14.0812 | 14.85959 | 10.33794 | -0.7783911 | 1.507216 | 1.507216 | 1.507216
72.50779 | 14.1116 | 14.86911 | 10.33999 | -0.7575062 | 1.509704 | 1.509704 | 1.509704
72.51779 | 14.1416 | 14.87866 | 10.34205 | -0.7370599 | 1.512203 | 1.512203 | 1.512203
72.52779 | 14.1734 | 14.88824 | 10.34411 | -0.7148431 | 1.514711 | 1.514711 | 1.514711
72.53779 | 14.203 | 14.89786 | 10.34617 | -0.6948558 | 1.517228 | 1.517228 | 1.517228
72.54779 | 14.2307 | 14.9075 | 10.34823 | -0.6767977 | 1.519755 | 1.519755 | 1.519755
72.55779 | 14.259 | 14.91717 | 10.3503 | -0.6581693 | 1.522291 | 1.522291 | 1.522291
72.56778 | 14.2883 | 14.92686 | 10.35236 | -0.6385603 | 1.524833 | 1.524833 | 1.524833
72.57778 | 14.3146 | 14.93659 | 10.35443 | -0.6219902 | 1.527388 | 1.527388 | 1.527388
72.58778 | 14.3439 | 14.94635 | 10.3565 | -0.6024495 | 1.529951 | 1.529951 | 1.529951
72.59778 | 14.3697 | 14.95614 | 10.35857 | -0.5864375 | 1.532523 | 1.532523 | 1.532523
72.60778 | 14.3995 | 14.96596 | 10.36064 | -0.566455 | 1.535105 | 1.535105 | 1.535105
72.61777 | 14.425 | 14.97579 | 10.36271 | -0.5507915 | 1.537693 | 1.537693 | 1.537693
72.62777 | 14.4458 | 14.98567 | 10.36479 | -0.5398668 | 1.540293 | 1.540293 | 1.540293
72.63777 | 14.4734 | 14.99557 | 10.36686 | -0.5221708 | 1.542902 | 1.542902 | 1.542902
72.64777 | 14.4951 | 15.0055 | 10.36894 | -0.5104036 | 1.54552 | 1.54552 | 1.54552
72.65777 | 14.5168 | 15.01547 | 10.37102 | -0.4986653 | 1.548147 | 1.548147 | 1.548147
72.66777 | 14.5352 | 15.02546 | 10.37311 | -0.4902557 | 1.550783 | 1.550783 | 1.550783
72.67776 | 14.5544 | 15.03546 | 10.37519 | -0.4810647 | 1.553425 | 1.553425 | 1.553425
72.68776 | 14.5728 | 15.04551 | 10.37727 | -0.4727125 | 1.556079 | 1.556079 | 1.556079
72.69776 | 14.5936 | 15.05559 | 10.37936 | -0.4619882 | 1.558742 | 1.558742 | 1.558742
72.70776 | 14.6141 | 15.06569 | 10.38145 | -0.4515927 | 1.561414 | 1.561414 | 1.561414
72.71776 | 14.6271 | 15.07583 | 10.38354 | -0.4487259 | 1.564095 | 1.564095 | 1.564095
72.72775 | 14.6457 | 15.08598 | 10.38563 | -0.4402755 | 1.566782 | 1.566782 | 1.566782
72.73775 | 14.6601 | 15.09616 | 10.38772 | -0.4360645 | 1.56948 | 1.56948 | 1.56948
72.74775 | 14.6739 | 15.10638 | 10.38982 | -0.4324823 | 1.572188 | 1.572188 | 1.572188
72.75775 | 14.6918 | 15.11663 | 10.39191 | -0.4248274 | 1.574904 | 1.574904 | 1.574904
72.76775 | 14.704 | 15.1269 | 10.39401 | -0.4229004 | 1.577629 | 1.577629 | 1.577629
72.77775 | 14.7151 | 15.1372 | 10.39611 | -0.4221019 | 1.580364 | 1.580364 | 1.580364
72.78774 | 14.727 | 15.14752 | 10.39821 | -0.4205207 | 1.583104 | 1.583104 | 1.583104
72.79774 | 14.7376 | 15.15788 | 10.40031 | -0.4202774 | 1.585855 | 1.585855 | 1.585855
72.80774 | 14.7556 | 15.16826 | 10.40241 | -0.4126624 | 1.588616 | 1.588616 | 1.588616
72.81774 | 14.7618 | 15.17867 | 10.40452 | -0.4168743 | 1.591385 | 1.591385 | 1.591385
72.82774 | 14.775 | 15.18911 | 10.40663 | -0.4141129 | 1.594162 | 1.594162 | 1.594162
72.83773 | 14.7903 | 15.19957 | 10.40873 | -0.4092697 | 1.596946 | 1.596946 | 1.596946
72.84773 | 14.8054 | 15.21006 | 10.41084 | -0.4046635 | 1.599741 | 1.599741 | 1.599741
72.85773 | 14.8107 | 15.22058 | 10.41295 | -0.4098839 | 1.602545 | 1.602545 | 1.602545
72.86773 | 14.8331 | 15.23113 | 10.41506 | -0.3980323 | 1.605357 | 1.605357 | 1.605357
72.87773 | 14.8431 | 15.24171 | 10.41717 | -0.3986075 | 1.608178 | 1.608178 | 1.608178
72.88773 | 14.8549 | 15.25231 | 10.41929 | -0.3974094 | 1.611007 | 1.611007 | 1.611007
72.89772 | 14.8707 | 15.26293 | 10.4214 | -0.3922277 | 1.613842 | 1.613842 | 1.613842
72.90772 | 14.8794 | 15.27358 | 10.42352 | -0.3941827 | 1.616688 | 1.616688 | 1.616688
72.91772 | 14.8968 | 15.28426 | 10.42564 | -0.3874644 | 1.619543 | 1.619543 | 1.619543
72.92772 | 14.9162 | 15.29497 | 10.42776 | -0.3787718 | 1.622406 | 1.622406 | 1.622406
72.93772 | 14.9259 | 15.30571 | 10.42988 | -0.3798074 | 1.625277 | 1.625277 | 1.625277
72.94771 | 14.9464 | 15.31646 | 10.43199 | -0.3700574 | 1.628154 | 1.628154 | 1.628154
72.95771 | 14.9621 | 15.32724 | 10.43412 | -0.3651444 | 1.631042 | 1.631042 | 1.631042
72.96771 | 14.981 | 15.33806 | 10.43624 | -0.3570567 | 1.633938 | 1.633938 | 1.633938
72.97771 | 14.9975 | 15.3489 | 10.43837 | -0.3513953 | 1.636843 | 1.636843 | 1.636843
72.98771 | 15.0211 | 15.35976 | 10.44049 | -0.3386597 | 1.639756 | 1.639756 | 1.639756
72.99771 | 15.0388 | 15.37065 | 10.44262 | -0.3318496 | 1.642677 | 1.642677 | 1.642677
73.0077 | 15.0593 | 15.38155 | 10.44475 | -0.3222542 | 1.645603 | 1.645603 | 1.645603
73.0177 | 15.0785 | 15.39249 | 10.44688 | -0.3139947 | 1.64854 | 1.64854 | 1.64854
73.0277 | 15.1008 | 15.40346 | 10.44901 | -0.302661 | 1.651485 | 1.651485 | 1.651485
73.0377 | 15.1282 | 15.41445 | 10.45114 | -0.2862513 | 1.654438 | 1.654438 | 1.654438
73.0477 | 15.1516 | 15.42547 | 10.45327 | -0.2738679 | 1.657399 | 1.657399 | 1.657399
73.05769 | 15.172 | 15.4365 | 10.4554 | -0.2644974 | 1.660365 | 1.660365 | 1.660365
73.06769 | 15.1994 | 15.44756 | 10.45754 | -0.2481632 | 1.663342 | 1.663342 | 1.663342
73.07769 | 15.2268 | 15.45865 | 10.45967 | -0.231853 | 1.666327 | 1.666327 | 1.666327
73.08769 | 15.2515 | 15.46977 | 10.46181 | -0.2182672 | 1.66932 | 1.66932 | 1.66932
73.09769 | 15.2855 | 15.48091 | 10.46395 | -0.195406 | 1.67232 | 1.67232 | 1.67232
73.10769 | 15.317 | 15.49207 | 10.46608 | -0.1750691 | 1.675328 | 1.675328 | 1.675328
73.11768 | 15.3458 | 15.50324 | 10.46822 | -0.1574447 | 1.678341 | 1.678341 | 1.678341
73.12768 | 15.3741 | 15.51446 | 10.47036 | -0.1403552 | 1.681364 | 1.681364 | 1.681364
73.13768 | 15.4081 | 15.52569 | 10.4725 | -0.1175895 | 1.684395 | 1.684395 | 1.684395
73.14768 | 15.4399 | 15.53695 | 10.47465 | -0.09704715 | 1.687434 | 1.687434 | 1.687434
73.15768 | 15.4795 | 15.54823 | 10.47679 | -0.06872798 | 1.69048 | 1.69048 | 1.69048
73.16767 | 15.5113 | 15.55952 | 10.47893 | -0.04821789 | 1.693529 | 1.693529 | 1.693529
73.17767 | 15.5425 | 15.57085 | 10.48108 | -0.02834555 | 1.69659 | 1.69659 | 1.69659
73.18767 | 15.5815 | 15.5822 | 10.48322 | -0.0006957026 | 1.699658 | 1.699658 | 1.699658
73.19767 | 15.6168 | 15.59357 | 10.48537 | 0.02323158 | 1.702734 | 1.702734 | 1.702734
73.20767 | 15.6501 | 15.60496 | 10.48751 | 0.04513631 | 1.705817 | 1.705817 | 1.705817
73.21767 | 15.6888 | 15.61638 | 10.48966 | 0.07241862 | 1.708906 | 1.708906 | 1.708906
73.22766 | 15.7251 | 15.62781 | 10.49181 | 0.09729005 | 1.712 | 1.712 | 1.712
73.23766 | 15.7602 | 15.63927 | 10.49396 | 0.1209282 | 1.715105 | 1.715105 | 1.715105
73.24766 | 15.7966 | 15.65076 | 10.49611 | 0.1458446 | 1.718216 | 1.718216 | 1.718216
73.25766 | 15.8307 | 15.66226 | 10.49826 | 0.1684394 | 1.721334 | 1.721334 | 1.721334
73.26766 | 15.8641 | 15.67379 | 10.50041 | 0.1903127 | 1.724459 | 1.724459 | 1.724459
73.27765 | 15.9058 | 15.68532 | 10.50256 | 0.220476 | 1.727588 | 1.727588 | 1.727588
73.28765 | 15.9386 | 15.69689 | 10.50471 | 0.2417068 | 1.730726 | 1.730726 | 1.730726
73.29765 | 15.9724 | 15.70848 | 10.50687 | 0.2639172 | 1.733872 | 1.733872 | 1.733872
73.30765 | 16.0044 | 15.72009 | 10.50902 | 0.2843064 | 1.737024 | 1.737024 | 1.737024
73.31765 | 16.0373 | 15.73172 | 10.51118 | 0.3055753 | 1.740183 | 1.740183 | 1.740183
73.32765 | 16.0689 | 15.74338 | 10.51333 | 0.3255238 | 1.743348 | 1.743348 | 1.743348
73.33764 | 16.1011 | 15.75504 | 10.51549 | 0.3460639 | 1.746517 | 1.746517 | 1.746517
73.34764 | 16.135 | 15.76673 | 10.51764 | 0.3682726 | 1.749695 | 1.749695 | 1.749695
73.35764 | 16.1668 | 15.77844 | 10.5198 | 0.3883616 | 1.75288 | 1.75288 | 1.75288
73.36764 | 16.1978 | 15.79017 | 10.52196 | 0.4076311 | 1.756071 | 1.756071 | 1.756071
73.37764 | 16.2227 | 15.80192 | 10.52412 | 0.4207812 | 1.759268 | 1.759268 | 1.759268
73.38763 | 16.2519 | 15.81368 | 10.52627 | 0.4382243 | 1.762468 | 1.762468 | 1.762468
73.39763 | 16.2829 | 15.82546 | 10.52843 | 0.4574366 | 1.765677 | 1.765677 | 1.765677
73.40763 | 16.3111 | 15.83727 | 10.53059 | 0.4738304 | 1.768893 | 1.768893 | 1.768893
73.41763 | 16.3314 | 15.84909 | 10.53275 | 0.4823058 | 1.772114 | 1.772114 | 1.772114
73.42763 | 16.3578 | 15.86094 | 10.53491 | 0.4968633 | 1.775342 | 1.775342 | 1.775342
73.43763 | 16.3852 | 15.8728 | 10.53707 | 0.5124028 | 1.778575 | 1.778575 | 1.778575
73.44762 | 16.4056 | 15.88466 | 10.53923 | 0.5209361 | 1.781811 | 1.781811 | 1.781811
73.45762 | 16.4315 | 15.89656 | 10.54139 | 0.5349407 | 1.785055 | 1.785055 | 1.785055
73.46762 | 16.451 | 15.90847 | 10.54356 | 0.5425279 | 1.788305 | 1.788305 | 1.788305
73.47762 | 16.4747 | 15.9204 | 10.54572 | 0.5542973 | 1.791561 | 1.791561 | 1.791561
73.48762 | 16.4962 | 15.93235 | 10.54788 | 0.5638508 | 1.794823 | 1.794823 | 1.794823
73.49761 | 16.514 | 15.9443 | 10.55004 | 0.5696998 | 1.798086 | 1.798086 | 1.798086
73.50761 | 16.5267 | 15.95628 | 10.55221 | 0.5704203 | 1.801358 | 1.801358 | 1.801358
73.51761 | 16.5459 | 15.96827 | 10.55437 | 0.5776252 | 1.804635 | 1.804635 | 1.804635
73.52761 | 16.5622 | 15.98029 | 10.55653 | 0.5819139 | 1.807917 | 1.807917 | 1.807917
73.53761 | 16.5754 | 15.99231 | 10.5587 | 0.5830875 | 1.811205 | 1.811205 | 1.811205
73.54761 | 16.5929 | 16.00435 | 10.56086 | 0.5885461 | 1.814497 | 1.814497 | 1.814497
73.5576 | 16.6056 | 16.0164 | 10.56303 | 0.5892014 | 1.817791 | 1.817791 | 1.817791
73.5676 | 16.614 | 16.02847 | 10.56519 | 0.5855297 | 1.821093 | 1.821093 | 1.821093
73.5776 | 16.6288 | 16.04056 | 10.56736 | 0.5882444 | 1.8244 | 1.8244 | 1.8244
73.5876 | 16.6375 | 16.05266 | 10.56952 | 0.5848445 | 1.827711 | 1.827711 | 1.827711
73.5976 | 16.6493 | 16.06477 | 10.57169 | 0.5845309 | 1.831027 | 1.831027 | 1.831027
73.60759 | 16.6607 | 16.07688 | 10.57385 | 0.5838156 | 1.834345 | 1.834345 | 1.834345
73.61759 | 16.6701 | 16.08903 | 10.57602 | 0.5810749 | 1.83767 | 1.83767 | 1.83767
73.62759 | 16.6769 | 16.10118 | 10.57818 | 0.5757216 | 1.840999 | 1.840999 | 1.840999
73.63759 | 16.684 | 16.11334 | 10.58035 | 0.5706554 | 1.844332 | 1.844332 | 1.844332
73.64759 | 16.6962 | 16.12552 | 10.58251 | 0.5706766 | 1.84767 | 1.84767 | 1.84767
73.65759 | 16.7 | 16.13771 | 10.58468 | 0.5622858 | 1.851011 | 1.851011 | 1.851011
73.66758 | 16.7127 | 16.1499 | 10.58684 | 0.5627952 | 1.854353 | 1.854353 | 1.854353
73.67758 | 16.7186 | 16.16212 | 10.58901 | 0.5564809 | 1.857703 | 1.857703 | 1.857703
73.68758 | 16.7285 | 16.17434 | 10.59118 | 0.5541558 | 1.861056 | 1.861056 | 1.861056
73.69758 | 16.7381 | 16.18658 | 10.59334 | 0.5515192 | 1.864412 | 1.864412 | 1.864412
73.70758 | 16.7499 | 16.19883 | 10.59551 | 0.5510721 | 1.867773 | 1.867773 | 1.867773
73.71757 | 16.7557 | 16.21107 | 10.59767 | 0.5446272 | 1.871133 | 1.871133 | 1.871133
73.72757 | 16.7685 | 16.22334 | 10.59984 | 0.5451595 | 1.8745 | 1.8745 | 1.8745
73.73757 | 16.7789 | 16.23562 | 10.60201 | 0.543283 | 1.87787 | 1.87787 | 1.87787
73.74757 | 16.7848 | 16.2479 | 10.60417 | 0.5368965 | 1.881244 | 1.881244 | 1.881244
73.75757 | 16.7981 | 16.2602 | 10.60634 | 0.5379013 | 1.88462 | 1.88462 | 1.88462
73.76757 | 16.8117 | 16.2725 | 10.6085 | 0.5391971 | 1.888 | 1.888 | 1.888
73.77756 | 16.8172 | 16.2848 | 10.61067 | 0.5323969 | 1.891379 | 1.891379 | 1.891379
73.78756 | 16.8359 | 16.29712 | 10.61283 | 0.5387775 | 1.894763 | 1.894763 | 1.894763
73.79756 | 16.847 | 16.30945 | 10.615 | 0.5375497 | 1.898151 | 1.898151 | 1.898151
73.80756 | 16.8593 | 16.32179 | 10.61716 | 0.5375143 | 1.901541 | 1.901541 | 1.901541
73.81756 | 16.8758 | 16.33413 | 10.61933 | 0.5416714 | 1.904934 | 1.904934 | 1.904934
73.82755 | 16.8928 | 16.34647 | 10.62149 | 0.5463344 | 1.908325 | 1.908325 | 1.908325
73.83755 | 16.9096 | 16.35882 | 10.62365 | 0.5507789 | 1.911722 | 1.911722 | 1.911722
73.84755 | 16.9226 | 16.37118 | 10.62582 | 0.5514176 | 1.915121 | 1.915121 | 1.915121
73.85755 | 16.9379 | 16.38355 | 10.62798 | 0.5543504 | 1.918522 | 1.918522 | 1.918522
73.86755 | 16.9555 | 16.39592 | 10.63015 | 0.5595779 | 1.921925 | 1.921925 | 1.921925
73.87755 | 16.9689 | 16.4083 | 10.63231 | 0.5606005 | 1.92533 | 1.92533 | 1.92533
73.88754 | 16.9862 | 16.42067 | 10.63447 | 0.5655312 | 1.928733 | 1.928733 | 1.928733
73.89754 | 16.9957 | 16.43305 | 10.63663 | 0.5626451 | 1.932141 | 1.932141 | 1.932141
73.90754 | 17.0179 | 16.44544 | 10.6388 | 0.5724555 | 1.93555 | 1.93555 | 1.93555
73.91754 | 17.0357 | 16.45784 | 10.64096 | 0.5778623 | 1.93896 | 1.93896 | 1.93896
73.92754 | 17.0523 | 16.47023 | 10.64312 | 0.5820659 | 1.942372 | 1.942372 | 1.942372
73.93753 | 17.0665 | 16.48262 | 10.64528 | 0.5838794 | 1.945781 | 1.945781 | 1.945781
73.94753 | 17.0815 | 16.49502 | 10.64744 | 0.586478 | 1.949195 | 1.949195 | 1.949195
73.95753 | 17.098 | 16.50743 | 10.6496 | 0.5905747 | 1.952609 | 1.952609 | 1.952609
73.96753 | 17.1145 | 16.51983 | 10.65176 | 0.5946706 | 1.956024 | 1.956024 | 1.956024
73.97753 | 17.1303 | 16.53224 | 10.65392 | 0.5980644 | 1.95944 | 1.95944 | 1.95944
73.98753 | 17.1462 | 16.54464 | 10.65608 | 0.6015582 | 1.962855 | 1.962855 | 1.962855
73.99752 | 17.1606 | 16.55704 | 10.65823 | 0.6035636 | 1.966268 | 1.966268 | 1.966268
74.00752 | 17.1726 | 16.56944 | 10.66039 | 0.6031577 | 1.969684 | 1.969684 | 1.969684
74.01752 | 17.1849 | 16.58185 | 10.66255 | 0.6030506 | 1.973101 | 1.973101 | 1.973101
74.02752 | 17.2058 | 16.59425 | 10.6647 | 0.6115462 | 1.976517 | 1.976517 | 1.976517
74.03752 | 17.2215 | 16.60666 | 10.66686 | 0.6148417 | 1.979933 | 1.979933 | 1.979933
74.04751 | 17.2379 | 16.61905 | 10.66901 | 0.6188522 | 1.983345 | 1.983345 | 1.983345
74.05751 | 17.2516 | 16.63145 | 10.67117 | 0.620152 | 1.986761 | 1.986761 | 1.986761
74.06751 | 17.2717 | 16.64385 | 10.67332 | 0.627854 | 1.990175 | 1.990175 | 1.990175
74.07751 | 17.2811 | 16.65624 | 10.67547 | 0.6248598 | 1.993589 | 1.993589 | 1.993589
74.08751 | 17.3025 | 16.66863 | 10.67763 | 0.6338683 | 1.997002 | 1.997002 | 1.997002
74.09751 | 17.3221 | 16.68102 | 10.67978 | 0.6410812 | 2.000414 | 2.000414 | 2.000414
74.1075 | 17.3369 | 16.69339 | 10.68193 | 0.6435099 | 2.003821 | 2.003821 | 2.003821
74.1175 | 17.3518 | 16.70577 | 10.68408 | 0.6460315 | 2.00723 | 2.00723 | 2.00723
74.1275 | 17.3688 | 16.71814 | 10.68623 | 0.6506585 | 2.010638 | 2.010638 | 2.010638
74.1375 | 17.3888 | 16.73051 | 10.68838 | 0.6582908 | 2.014044 | 2.014044 | 2.014044
74.1475 | 17.4069 | 16.74287 | 10.69052 | 0.6640294 | 2.017449 | 2.017449 | 2.017449
74.15749 | 17.4358 | 16.75521 | 10.69267 | 0.6805862 | 2.020848 | 2.020848 | 2.020848
74.16749 | 17.4516 | 16.76756 | 10.69482 | 0.6840382 | 2.024248 | 2.024248 | 2.024248
74.17749 | 17.4781 | 16.7799 | 10.69696 | 0.6981967 | 2.027647 | 2.027647 | 2.027647
74.18749 | 17.5001 | 16.79224 | 10.69911 | 0.7078634 | 2.031043 | 2.031043 | 2.031043
74.19749 | 17.5162 | 16.80456 | 10.70125 | 0.7116386 | 2.034437 | 2.034437 | 2.034437
74.20749 | 17.5449 | 16.81688 | 10.70339 | 0.7280231 | 2.037828 | 2.037828 | 2.037828
74.21748 | 17.5621 | 16.82917 | 10.70553 | 0.7329277 | 2.041213 | 2.041213 | 2.041213
74.22748 | 17.585 | 16.84147 | 10.70768 | 0.7435307 | 2.044598 | 2.044598 | 2.044598
74.23748 | 17.613 | 16.85376 | 10.70982 | 0.7592431 | 2.04798 | 2.04798 | 2.04798
74.24748 | 17.6348 | 16.86603 | 10.71196 | 0.7687664 | 2.051359 | 2.051359 | 2.051359
74.25748 | 17.6604 | 16.8783 | 10.71409 | 0.7821011 | 2.054735 | 2.054735 | 2.054735
74.26747 | 17.688 | 16.89054 | 10.71623 | 0.7974593 | 2.058104 | 2.058104 | 2.058104
74.27747 | 17.7061 | 16.90278 | 10.71837 | 0.8033174 | 2.061472 | 2.061472 | 2.061472
74.28747 | 17.7325 | 16.91501 | 10.7205 | 0.8174877 | 2.064837 | 2.064837 | 2.064837
74.29747 | 17.759 | 16.92723 | 10.72264 | 0.8317711 | 2.068198 | 2.068198 | 2.068198
74.30747 | 17.783 | 16.93943 | 10.72477 | 0.8435681 | 2.071555 | 2.071555 | 2.071555
74.31747 | 17.8062 | 16.95162 | 10.7269 | 0.854579 | 2.074907 | 2.074907 | 2.074907
74.32746 | 17.8362 | 16.96378 | 10.72903 | 0.8724161 | 2.078252 | 2.078252 | 2.078252
74.33746 | 17.8555 | 16.97594 | 10.73116 | 0.8795595 | 2.081594 | 2.081594 | 2.081594
74.34746 | 17.8787 | 16.98808 | 10.73329 | 0.8906151 | 2.084932 | 2.084932 | 2.084932
74.35746 | 17.9117 | 17.00021 | 10.73542 | 0.9114871 | 2.088266 | 2.088266 | 2.088266
74.36746 | 17.926 | 17.01233 | 10.73754 | 0.9136747 | 2.091594 | 2.091594 | 2.091594
74.37745 | 17.9517 | 17.02441 | 10.73967 | 0.9272915 | 2.094914 | 2.094914 | 2.094914
74.38745 | 17.9764 | 17.03649 | 10.74179 | 0.9399137 | 2.098232 | 2.098232 | 2.098232
74.39745 | 18.0035 | 17.04855 | 10.74391 | 0.9549542 | 2.101545 | 2.101545 | 2.101545
74.40745 | 18.0245 | 17.06059 | 10.74603 | 0.9639127 | 2.104851 | 2.104851 | 2.104851
74.41745 | 18.0502 | 17.07261 | 10.74815 | 0.9775905 | 2.108152 | 2.108152 | 2.108152
74.42745 | 18.078 | 17.08461 | 10.75027 | 0.9933875 | 2.111447 | 2.111447 | 2.111447
74.43744 | 18.0994 | 17.09658 | 10.75239 | 1.002816 | 2.114732 | 2.114732 | 2.114732
74.44744 | 18.1288 | 17.10855 | 10.7545 | 1.020253 | 2.118014 | 2.118014 | 2.118014
74.45744 | 18.1457 | 17.12049 | 10.75662 | 1.025211 | 2.12129 | 2.12129 | 2.12129
74.46744 | 18.1742 | 17.13241 | 10.75873 | 1.041792 | 2.124558 | 2.124558 | 2.124558
74.47744 | 18.1935 | 17.14431 | 10.76085 | 1.049194 | 2.12782 | 2.12782 | 2.12782
74.48743 | 18.2123 | 17.15617 | 10.76295 | 1.05613 | 2.131072 | 2.131072 | 2.131072
74.49743 | 18.2383 | 17.16802 | 10.76506 | 1.070277 | 2.13432 | 2.13432 | 2.13432
74.50743 | 18.2623 | 17.17985 | 10.76717 | 1.082448 | 2.13756 | 2.13756 | 2.13756
74.51743 | 18.284 | 17.19166 | 10.76928 | 1.092343 | 2.140793 | 2.140793 | 2.140793
74.52743 | 18.3078 | 17.20344 | 10.77138 | 1.104364 | 2.144018 | 2.144018 | 2.144018
74.53743 | 18.329 | 17.21519 | 10.77349 | 1.113809 | 2.147235 | 2.147235 | 2.147235
74.54742 | 18.3474 | 17.22691 | 10.77559 | 1.120491 | 2.150441 | 2.150441 | 2.150441
74.55742 | 18.3699 | 17.23861 | 10.77769 | 1.131288 | 2.153642 | 2.153642 | 2.153642
74.56742 | 18.3936 | 17.25029 | 10.77979 | 1.143312 | 2.156834 | 2.156834 | 2.156834
74.57742 | 18.4101 | 17.26194 | 10.78188 | 1.148163 | 2.160018 | 2.160018 | 2.160018
74.58742 | 18.4305 | 17.27356 | 10.78398 | 1.156942 | 2.163193 | 2.163193 | 2.163193
74.59741 | 18.447 | 17.28514 | 10.78607 | 1.16186 | 2.166356 | 2.166356 | 2.166356
74.60741 | 18.466 | 17.2967 | 10.78816 | 1.169297 | 2.169513 | 2.169513 | 2.169513
74.61741 | 18.4841 | 17.30824 | 10.79025 | 1.175862 | 2.172661 | 2.172661 | 2.172661
74.62741 | 18.5036 | 17.31974 | 10.79234 | 1.183858 | 2.1758 | 2.1758 | 2.1758
74.63741 | 18.5243 | 17.33122 | 10.79443 | 1.193084 | 2.178928 | 2.178928 | 2.178928
74.6474 | 18.5433 | 17.34265 | 10.79652 | 1.200652 | 2.182044 | 2.182044 | 2.182044
74.6574 | 18.5605 | 17.35406 | 10.7986 | 1.206441 | 2.185153 | 2.185153 | 2.185153
74.6674 | 18.5768 | 17.36544 | 10.80068 | 1.211362 | 2.188252 | 2.188252 | 2.188252
74.6774 | 18.5954 | 17.37678 | 10.80276 | 1.218616 | 2.191341 | 2.191341 | 2.191341
74.6874 | 18.6132 | 17.3881 | 10.80484 | 1.225103 | 2.194418 | 2.194418 | 2.194418
74.6974 | 18.6317 | 17.39938 | 10.80692 | 1.232323 | 2.197486 | 2.197486 | 2.197486
74.70739 | 18.6545 | 17.41061 | 10.80899 | 1.243889 | 2.20054 | 2.20054 | 2.20054
74.71739 | 18.6649 | 17.42182 | 10.81107 | 1.243079 | 2.203585 | 2.203585 | 2.203585
74.72739 | 18.6882 | 17.433 | 10.81314 | 1.255204 | 2.20662 | 2.20662 | 2.20662
74.73739 | 18.7038 | 17.44414 | 10.81521 | 1.259665 | 2.209643 | 2.209643 | 2.209643
74.74739 | 18.7252 | 17.45524 | 10.81728 | 1.269963 | 2.212654 | 2.212654 | 2.212654
74.75738 | 18.7386 | 17.46629 | 10.81934 | 1.272308 | 2.215651 | 2.215651 | 2.215651
74.76738 | 18.7553 | 17.47732 | 10.8214 | 1.27798 | 2.218639 | 2.218639 | 2.218639
74.77738 | 18.7791 | 17.48831 | 10.82347 | 1.290791 | 2.221615 | 2.221615 | 2.221615
74.78738 | 18.801 | 17.49926 | 10.82553 | 1.30174 | 2.224578 | 2.224578 | 2.224578
74.79738 | 18.8227 | 17.51017 | 10.82758 | 1.312529 | 2.227529 | 2.227529 | 2.227529
74.80738 | 18.8437 | 17.52104 | 10.82964 | 1.322656 | 2.230468 | 2.230468 | 2.230468
74.81737 | 18.862 | 17.53186 | 10.83169 | 1.330135 | 2.233391 | 2.233391 | 2.233391
74.82737 | 18.872 | 17.54265 | 10.83374 | 1.329345 | 2.236303 | 2.236303 | 2.236303
74.83737 | 18.8907 | 17.5534 | 10.83579 | 1.337295 | 2.239203 | 2.239203 | 2.239203
74.84737 | 18.9109 | 17.56411 | 10.83784 | 1.346788 | 2.24209 | 2.24209 | 2.24209
74.85737 | 18.9332 | 17.57478 | 10.83989 | 1.358423 | 2.244963 | 2.244963 | 2.244963
74.86736 | 18.9547 | 17.58539 | 10.84193 | 1.369311 | 2.247819 | 2.247819 | 2.247819
74.87736 | 18.9716 | 17.59597 | 10.84397 | 1.375633 | 2.250665 | 2.250665 | 2.250665
74.88736 | 18.9885 | 17.6065 | 10.84601 | 1.381999 | 2.253496 | 2.253496 | 2.253496
74.89736 | 19.0067 | 17.61699 | 10.84805 | 1.389708 | 2.256314 | 2.256314 | 2.256314
74.90736 | 19.0241 | 17.62744 | 10.85009 | 1.396665 | 2.259117 | 2.259117 | 2.259117
74.91736 | 19.0382 | 17.63783 | 10.85212 | 1.400365 | 2.261905 | 2.261905 | 2.261905
74.92735 | 19.0629 | 17.64818 | 10.85415 | 1.414723 | 2.264677 | 2.264677 | 2.264677
74.93735 | 19.0823 | 17.65848 | 10.85618 | 1.423817 | 2.267436 | 2.267436 | 2.267436
74.94735 | 19.0886 | 17.66874 | 10.8582 | 1.419859 | 2.27018 | 2.27018 | 2.27018
74.95735 | 19.1113 | 17.67895 | 10.86023 | 1.432348 | 2.272909 | 2.272909 | 2.272909
74.96735 | 19.1247 | 17.68911 | 10.86225 | 1.435586 | 2.275622 | 2.275622 | 2.275622
74.97734 | 19.1446 | 17.69922 | 10.86427 | 1.445384 | 2.278317 | 2.278317 | 2.278317
74.98734 | 19.1554 | 17.70928 | 10.86628 | 1.44612 | 2.280999 | 2.280999 | 2.280999
74.99734 | 19.1754 | 17.71929 | 10.8683 | 1.456106 | 2.283666 | 2.283666 | 2.283666
75.00734 | 19.1937 | 17.72926 | 10.87031 | 1.464442 | 2.286316 | 2.286316 | 2.286316
75.01734 | 19.2077 | 17.73917 | 10.87232 | 1.468529 | 2.28895 | 2.28895 | 2.28895
75.02734 | 19.23 | 17.74903 | 10.87433 | 1.480969 | 2.291568 | 2.291568 | 2.291568
75.03733 | 19.2481 | 17.75883 | 10.87633 | 1.489269 | 2.294167 | 2.294167 | 2.294167
75.04733 | 19.2631 | 17.76859 | 10.87833 | 1.494512 | 2.296751 | 2.296751 | 2.296751
75.05733 | 19.2792 | 17.77829 | 10.88033 | 1.500909 | 2.299319 | 2.299319 | 2.299319
75.06733 | 19.2853 | 17.78794 | 10.88233 | 1.497359 | 2.30187 | 2.30187 | 2.30187
75.07733 | 19.3116 | 17.79754 | 10.88433 | 1.514064 | 2.304403 | 2.304403 | 2.304403
75.08732 | 19.3288 | 17.80707 | 10.88632 | 1.521731 | 2.306917 | 2.306917 | 2.306917
75.09732 | 19.3469 | 17.81656 | 10.88831 | 1.530345 | 2.309416 | 2.309416 | 2.309416
75.10732 | 19.3676 | 17.82599 | 10.8903 | 1.541614 | 2.311897 | 2.311897 | 2.311897
75.11732 | 19.3794 | 17.83536 | 10.89228 | 1.54404 | 2.31436 | 2.31436 | 2.31436
75.12732 | 19.3991 | 17.84468 | 10.89426 | 1.554422 | 2.316805 | 2.316805 | 2.316805
75.13732 | 19.4113 | 17.85394 | 10.89624 | 1.557361 | 2.319232 | 2.319232 | 2.319232
75.14731 | 19.4288 | 17.86313 | 10.89822 | 1.565666 | 2.321639 | 2.321639 | 2.321639
75.15731 | 19.4565 | 17.87228 | 10.90019 | 1.584221 | 2.324029 | 2.324029 | 2.324029
75.16731 | 19.47 | 17.88137 | 10.90216 | 1.588634 | 2.326401 | 2.326401 | 2.326401
75.17731 | 19.4822 | 17.89039 | 10.90413 | 1.591806 | 2.328754 | 2.328754 | 2.328754
75.18731 | 19.5008 | 17.89936 | 10.9061 | 1.601437 | 2.331088 | 2.331088 | 2.331088
75.1973 | 19.5096 | 17.90826 | 10.90806 | 1.601338 | 2.3334 | 2.3334 | 2.3334
75.2073 | 19.5218 | 17.91711 | 10.91002 | 1.604689 | 2.335696 | 2.335696 | 2.335696
75.2173 | 19.534 | 17.9259 | 10.91198 | 1.608101 | 2.337973 | 2.337973 | 2.337973
75.2273 | 19.555 | 17.93462 | 10.91394 | 1.620375 | 2.340229 | 2.340229 | 2.340229
75.2373 | 19.5691 | 17.94329 | 10.91589 | 1.625811 | 2.342467 | 2.342467 | 2.342467
75.2473 | 19.5831 | 17.95189 | 10.91784 | 1.631209 | 2.344684 | 2.344684 | 2.344684
75.25729 | 19.5962 | 17.96042 | 10.91978 | 1.635779 | 2.346879 | 2.346879 | 2.346879
75.26729 | 19.6128 | 17.9689 | 10.92173 | 1.643902 | 2.349057 | 2.349057 | 2.349057
75.27729 | 19.6211 | 17.97731 | 10.92367 | 1.64379 | 2.351214 | 2.351214 | 2.351214
75.28729 | 19.6273 | 17.98566 | 10.92561 | 1.641641 | 2.353351 | 2.353351 | 2.353351
75.29729 | 19.6359 | 17.99394 | 10.92754 | 1.641957 | 2.355467 | 2.355467 | 2.355467
75.30728 | 19.655 | 18.00216 | 10.92947 | 1.652845 | 2.357561 | 2.357561 | 2.357561
75.31728 | 19.6702 | 18.01031 | 10.9314 | 1.659891 | 2.359636 | 2.359636 | 2.359636
75.32728 | 19.6778 | 18.0184 | 10.93333 | 1.659402 | 2.36169 | 2.36169 | 2.36169
75.33728 | 19.6877 | 18.02642 | 10.93525 | 1.661279 | 2.363723 | 2.363723 | 2.363723
75.34728 | 19.6978 | 18.03438 | 10.93717 | 1.663424 | 2.365735 | 2.365735 | 2.365735
75.35728 | 19.7079 | 18.04227 | 10.93909 | 1.665635 | 2.367725 | 2.367725 | 2.367725
75.36727 | 19.7198 | 18.05008 | 10.941 | 1.669721 | 2.369692 | 2.369692 | 2.369692
75.37727 | 19.7343 | 18.05783 | 10.94291 | 1.676466 | 2.37164 | 2.37164 | 2.37164
75.38727 | 19.7501 | 18.06552 | 10.94482 | 1.684581 | 2.373566 | 2.373566 | 2.373566
75.39727 | 19.7571 | 18.07314 | 10.94673 | 1.683963 | 2.375471 | 2.375471 | 2.375471
75.40727 | 19.7613 | 18.08069 | 10.94863 | 1.680614 | 2.377353 | 2.377353 | 2.377353
75.41726 | 19.7754 | 18.08816 | 10.95052 | 1.687242 | 2.379211 | 2.379211 | 2.379211
75.42726 | 19.7837 | 18.09557 | 10.95242 | 1.688133 | 2.381049 | 2.381049 | 2.381049
75.43726 | 19.7977 | 18.10291 | 10.95431 | 1.694793 | 2.382865 | 2.382865 | 2.382865
75.44726 | 19.8072 | 18.11018 | 10.9562 | 1.697024 | 2.384659 | 2.384659 | 2.384659
75.45726 | 19.8112 | 18.11738 | 10.95809 | 1.693825 | 2.38643 | 2.38643 | 2.38643
75.46726 | 19.8273 | 18.1245 | 10.95997 | 1.702798 | 2.388178 | 2.388178 | 2.388178
75.47725 | 19.8371 | 18.13155 | 10.96185 | 1.705549 | 2.389902 | 2.389902 | 2.389902
75.48725 | 19.848 | 18.13854 | 10.96372 | 1.709464 | 2.391605 | 2.391605 | 2.391605
75.49725 | 19.8604 | 18.14545 | 10.96559 | 1.714952 | 2.393284 | 2.393284 | 2.393284
75.50725 | 19.8646 | 18.15229 | 10.96746 | 1.712312 | 2.394941 | 2.394941 | 2.394941
75.51725 | 19.8712 | 18.15906 | 10.96933 | 1.712144 | 2.396575 | 2.396575 | 2.396575
75.52724 | 19.8733 | 18.16574 | 10.97119 | 1.707556 | 2.398184 | 2.398184 | 2.398184
75.53724 | 19.8894 | 18.17236 | 10.97305 | 1.717035 | 2.399772 | 2.399772 | 2.399772
75.54724 | 19.9047 | 18.17891 | 10.97491 | 1.725788 | 2.401336 | 2.401336 | 2.401336
75.55724 | 19.9111 | 18.18539 | 10.97676 | 1.725714 | 2.402876 | 2.402876 | 2.402876
75.56724 | 19.9217 | 18.19179 | 10.97861 | 1.729914 | 2.404393 | 2.404393 | 2.404393
75.57724 | 19.932 | 18.19811 | 10.98045 | 1.733889 | 2.405886 | 2.405886 | 2.405886
75.58723 | 19.944 | 18.20435 | 10.98229 | 1.739646 | 2.407354 | 2.407354 | 2.407354
75.59723 | 19.9528 | 18.21053 | 10.98413 | 1.74227 | 2.4088 | 2.4088 | 2.4088
75.60723 | 19.9609 | 18.21663 | 10.98596 | 1.744271 | 2.410222 | 2.410222 | 2.410222
75.61723 | 19.9693 | 18.22265 | 10.9878 | 1.746646 | 2.411619 | 2.411619 | 2.411619
75.62723 | 19.98 | 18.2286 | 10.98962 | 1.751398 | 2.412993 | 2.412993 | 2.412993
75.63722 | 19.9804 | 18.23447 | 10.99145 | 1.745931 | 2.414341 | 2.414341 | 2.414341
75.64722 | 19.9991 | 18.24027 | 10.99327 | 1.758835 | 2.415666 | 2.415666 | 2.415666
75.65722 | 20.009 | 18.24598 | 10.99508 | 1.763015 | 2.416967 | 2.416967 | 2.416967
75.66722 | 20.0156 | 18.25163 | 10.9969 | 1.763972 | 2.418244 | 2.418244 | 2.418244
75.67722 | 20.0271 | 18.25719 | 10.99871 | 1.769907 | 2.419496 | 2.419496 | 2.419496
75.68722 | 20.0388 | 18.26268 | 11.00051 | 1.776117 | 2.420724 | 2.420724 | 2.420724
75.69721 | 20.0467 | 18.26809 | 11.00231 | 1.778612 | 2.421926 | 2.421926 | 2.421926
75.70721 | 20.0563 | 18.27342 | 11.00411 | 1.782878 | 2.423104 | 2.423104 | 2.423104
75.71721 | 20.07 | 18.27868 | 11.0059 | 1.791322 | 2.424258 | 2.424258 | 2.424258
75.72721 | 20.0702 | 18.28386 | 11.0077 | 1.786344 | 2.425387 | 2.425387 | 2.425387
75.73721 | 20.0819 | 18.28896 | 11.00948 | 1.792943 | 2.426491 | 2.426491 | 2.426491
75.7472 | 20.0829 | 18.29397 | 11.01126 | 1.788927 | 2.42757 | 2.42757 | 2.42757
75.7572 | 20.0897 | 18.29892 | 11.01304 | 1.790783 | 2.428624 | 2.428624 | 2.428624
75.7672 | 20.0977 | 18.30378 | 11.01482 | 1.793919 | 2.429654 | 2.429654 | 2.429654
75.7772 | 20.1042 | 18.30857 | 11.01659 | 1.795633 | 2.430659 | 2.430659 | 2.430659
75.7872 | 20.1127 | 18.31327 | 11.01836 | 1.799427 | 2.431638 | 2.431638 | 2.431638
75.7972 | 20.1164 | 18.3179 | 11.02012 | 1.798498 | 2.432593 | 2.432593 | 2.432593
75.80719 | 20.1263 | 18.32245 | 11.02188 | 1.803854 | 2.433522 | 2.433522 | 2.433522
75.81719 | 20.1329 | 18.32691 | 11.02364 | 1.805986 | 2.434426 | 2.434426 | 2.434426
75.82719 | 20.1378 | 18.3313 | 11.02539 | 1.806495 | 2.435305 | 2.435305 | 2.435305
75.83719 | 20.1364 | 18.33561 | 11.02714 | 1.800785 | 2.43616 | 2.43616 | 2.43616
75.84719 | 20.1383 | 18.33985 | 11.02888 | 1.798454 | 2.436988 | 2.436988 | 2.436988
75.85718 | 20.1431 | 18.34399 | 11.03062 | 1.799107 | 2.437791 | 2.437791 | 2.437791
75.86718 | 20.1399 | 18.34806 | 11.03235 | 1.791836 | 2.43857 | 2.43857 | 2.43857
75.87718 | 20.1464 | 18.35206 | 11.03409 | 1.794345 | 2.439323 | 2.439323 | 2.439323
75.88718 | 20.1552 | 18.35597 | 11.03581 | 1.799234 | 2.440051 | 2.440051 | 2.440051
75.89718 | 20.1592 | 18.3598 | 11.03754 | 1.799402 | 2.440753 | 2.440753 | 2.440753
75.90718 | 20.1566 | 18.36355 | 11.03926 | 1.793051 | 2.44143 | 2.44143 | 2.44143
75.91717 | 20.1599 | 18.36722 | 11.04097 | 1.792683 | 2.442082 | 2.442082 | 2.442082
75.92717 | 20.163 | 18.37081 | 11.04268 | 1.792193 | 2.442708 | 2.442708 | 2.442708
75.93717 | 20.1615 | 18.37432 | 11.04439 | 1.787182 | 2.44331 | 2.44331 | 2.44331
75.94717 | 20.1608 | 18.37775 | 11.04609 | 1.783051 | 2.443885 | 2.443885 | 2.443885
75.95717 | 20.1623 | 18.3811 | 11.04779 | 1.781201 | 2.444436 | 2.444436 | 2.444436
75.96716 | 20.1641 | 18.38437 | 11.04948 | 1.779734 | 2.444961 | 2.444961 | 2.444961
75.97716 | 20.1621 | 18.38755 | 11.05117 | 1.774545 | 2.44546 | 2.44546 | 2.44546
75.98716 | 20.1608 | 18.39066 | 11.05286 | 1.770136 | 2.445935 | 2.445935 | 2.445935
75.99716 | 20.1627 | 18.39369 | 11.05454 | 1.769006 | 2.446384 | 2.446384 | 2.446384
76.00716 | 20.1597 | 18.39664 | 11.05622 | 1.763057 | 2.446808 | 2.446808 | 2.446808
76.01716 | 20.1661 | 18.39951 | 11.05789 | 1.766589 | 2.447207 | 2.447207 | 2.447207
76.02715 | 20.164 | 18.4023 | 11.05956 | 1.761703 | 2.44758 | 2.44758 | 2.44758
76.03715 | 20.1594 | 18.40501 | 11.06122 | 1.754395 | 2.447928 | 2.447928 | 2.447928
76.04715 | 20.1635 | 18.40763 | 11.06288 | 1.755867 | 2.44825 | 2.44825 | 2.44825
76.05715 | 20.1627 | 18.41018 | 11.06454 | 1.752518 | 2.448548 | 2.448548 | 2.448548
76.06715 | 20.1644 | 18.41265 | 11.06619 | 1.75175 | 2.44882 | 2.44882 | 2.44882
76.07714 | 20.1637 | 18.41503 | 11.06783 | 1.748665 | 2.449067 | 2.449067 | 2.449067
76.08714 | 20.1563 | 18.41734 | 11.06948 | 1.738957 | 2.449289 | 2.449289 | 2.449289
76.09714 | 20.1589 | 18.41957 | 11.07111 | 1.739328 | 2.449486 | 2.449486 | 2.449486
76.10714 | 20.1643 | 18.42172 | 11.07275 | 1.74258 | 2.449658 | 2.449658 | 2.449658
76.11714 | 20.1632 | 18.42379 | 11.07437 | 1.73941 | 2.449805 | 2.449805 | 2.449805
76.12714 | 20.1628 | 18.42578 | 11.076 | 1.737021 | 2.449927 | 2.449927 | 2.449927
76.13713 | 20.161 | 18.42769 | 11.07762 | 1.733312 | 2.450024 | 2.450024 | 2.450024
76.14713 | 20.1615 | 18.42952 | 11.07923 | 1.731981 | 2.450096 | 2.450096 | 2.450096
76.15713 | 20.164 | 18.43127 | 11.08084 | 1.732729 | 2.450144 | 2.450144 | 2.450144
76.16713 | 20.1626 | 18.43294 | 11.08245 | 1.729657 | 2.450166 | 2.450166 | 2.450166
76.17713 | 20.1684 | 18.43454 | 11.08405 | 1.733863 | 2.450164 | 2.450164 | 2.450164
76.18712 | 20.1671 | 18.43605 | 11.08564 | 1.73105 | 2.450137 | 2.450137 | 2.450137
76.19712 | 20.1625 | 18.43749 | 11.08723 | 1.725013 | 2.450085 | 2.450085 | 2.450085
76.20712 | 20.1613 | 18.43885 | 11.08882 | 1.722455 | 2.450009 | 2.450009 | 2.450009
76.21712 | 20.1624 | 18.44012 | 11.0904 | 1.722275 | 2.449908 | 2.449908 | 2.449908
76.22712 | 20.1644 | 18.44133 | 11.09198 | 1.723074 | 2.449783 | 2.449783 | 2.449783
76.23712 | 20.1683 | 18.44245 | 11.09355 | 1.725851 | 2.449633 | 2.449633 | 2.449633
76.24711 | 20.1707 | 18.44349 | 11.09512 | 1.727206 | 2.44946 | 2.44946 | 2.44946
76.25711 | 20.1706 | 18.44446 | 11.09668 | 1.726138 | 2.449261 | 2.449261 | 2.449261
76.26711 | 20.169 | 18.44535 | 11.09824 | 1.723647 | 2.449039 | 2.449039 | 2.449039
76.27711 | 20.1681 | 18.44617 | 11.09979 | 1.721933 | 2.448793 | 2.448793 | 2.448793
76.28711 | 20.1686 | 18.4469 | 11.10134 | 1.721696 | 2.448522 | 2.448522 | 2.448522
76.2971 | 20.1661 | 18.44756 | 11.10288 | 1.718537 | 2.448228 | 2.448228 | 2.448228
76.3071 | 20.1626 | 18.44815 | 11.10442 | 1.714454 | 2.44791 | 2.44791 | 2.44791
76.3171 | 20.1585 | 18.44865 | 11.10595 | 1.709848 | 2.447567 | 2.447567 | 2.447567
76.3271 | 20.1569 | 18.44908 | 11.10748 | 1.707816 | 2.447201 | 2.447201 | 2.447201
76.3371 | 20.1614 | 18.44944 | 11.109 | 1.711962 | 2.446812 | 2.446812 | 2.446812
76.3471 | 20.1624 | 18.44972 | 11.11052 | 1.712683 | 2.446399 | 2.446399 | 2.446399
76.35709 | 20.1583 | 18.44992 | 11.11203 | 1.708379 | 2.445963 | 2.445963 | 2.445963
76.36709 | 20.1525 | 18.45005 | 11.11354 | 1.70245 | 2.445503 | 2.445503 | 2.445503
76.37709 | 20.1466 | 18.4501 | 11.11504 | 1.696496 | 2.44502 | 2.44502 | 2.44502
76.38709 | 20.1435 | 18.45008 | 11.11654 | 1.693417 | 2.444513 | 2.444513 | 2.444513
76.39709 | 20.1428 | 18.44999 | 11.11804 | 1.692812 | 2.443984 | 2.443984 | 2.443984
76.40708 | 20.1319 | 18.44982 | 11.11952 | 1.68208 | 2.443432 | 2.443432 | 2.443432
76.41708 | 20.1288 | 18.44958 | 11.12101 | 1.679224 | 2.442857 | 2.442857 | 2.442857
76.42708 | 20.1153 | 18.44926 | 11.12248 | 1.666039 | 2.442259 | 2.442259 | 2.442259
76.43708 | 20.1197 | 18.44887 | 11.12396 | 1.670828 | 2.441638 | 2.441638 | 2.441638
76.44708 | 20.117 | 18.44841 | 11.12542 | 1.668591 | 2.440995 | 2.440995 | 2.440995
76.45708 | 20.1082 | 18.44787 | 11.12689 | 1.660326 | 2.440329 | 2.440329 | 2.440329
76.46707 | 20.1056 | 18.44727 | 11.12834 | 1.658332 | 2.439642 | 2.439642 | 2.439642
76.47707 | 20.0964 | 18.44659 | 11.12979 | 1.649811 | 2.438932 | 2.438932 | 2.438932
76.48707 | 20.091 | 18.44584 | 11.13124 | 1.645162 | 2.4382 | 2.4382 | 2.4382
76.49707 | 20.0859 | 18.44502 | 11.13268 | 1.640883 | 2.437445 | 2.437445 | 2.437445
76.50707 | 20.0791 | 18.44412 | 11.13412 | 1.634976 | 2.436669 | 2.436669 | 2.436669
76.51706 | 20.0711 | 18.44316 | 11.13555 | 1.627939 | 2.435872 | 2.435872 | 2.435872
76.52706 | 20.0701 | 18.44213 | 11.13697 | 1.627973 | 2.435052 | 2.435052 | 2.435052
76.53706 | 20.0564 | 18.44102 | 11.13839 | 1.615376 | 2.434211 | 2.434211 | 2.434211
76.54706 | 20.0576 | 18.43985 | 11.1398 | 1.61775 | 2.433348 | 2.433348 | 2.433348
76.55706 | 20.0523 | 18.43861 | 11.14121 | 1.613692 | 2.432465 | 2.432465 | 2.432465
76.56706 | 20.0492 | 18.4373 | 11.14262 | 1.611904 | 2.43156 | 2.43156 | 2.43156
76.57705 | 20.0495 | 18.43592 | 11.14401 | 1.613582 | 2.430635 | 2.430635 | 2.430635
76.58705 | 20.038 | 18.43447 | 11.14541 | 1.603531 | 2.429687 | 2.429687 | 2.429687
76.59705 | 20.0343 | 18.43295 | 11.14679 | 1.601347 | 2.42872 | 2.42872 | 2.42872
76.60705 | 20.0289 | 18.43137 | 11.14818 | 1.59753 | 2.427731 | 2.427731 | 2.427731
76.61705 | 20.0239 | 18.42972 | 11.14955 | 1.594181 | 2.426722 | 2.426722 | 2.426722
76.62704 | 20.0275 | 18.42801 | 11.15092 | 1.599495 | 2.425695 | 2.425695 | 2.425695
76.63704 | 20.0236 | 18.42622 | 11.15229 | 1.597378 | 2.424646 | 2.424646 | 2.424646
76.64704 | 20.0088 | 18.42437 | 11.15365 | 1.584427 | 2.423576 | 2.423576 | 2.423576
76.65704 | 20.0056 | 18.42246 | 11.155 | 1.583142 | 2.422486 | 2.422486 | 2.422486
76.66704 | 20.0014 | 18.42048 | 11.15635 | 1.580922 | 2.421377 | 2.421377 | 2.421377
76.67704 | 19.9956 | 18.41843 | 11.15769 | 1.577167 | 2.420248 | 2.420248 | 2.420248
76.68703 | 19.9901 | 18.41633 | 11.15903 | 1.573774 | 2.4191 | 2.4191 | 2.4191
76.69703 | 19.988 | 18.41415 | 11.16036 | 1.573847 | 2.417932 | 2.417932 | 2.417932
76.70703 | 19.9791 | 18.41192 | 11.16168 | 1.567183 | 2.416745 | 2.416745 | 2.416745
76.71703 | 19.9736 | 18.40962 | 11.163 | 1.563982 | 2.415539 | 2.415539 | 2.415539
76.72703 | 19.9679 | 18.40726 | 11.16432 | 1.560644 | 2.414313 | 2.414313 | 2.414313
76.73702 | 19.9598 | 18.40483 | 11.16562 | 1.554966 | 2.41307 | 2.41307 | 2.41307
76.74702 | 19.9505 | 18.40235 | 11.16693 | 1.548153 | 2.411807 | 2.411807 | 2.411807
76.75702 | 19.9325 | 18.3998 | 11.16822 | 1.5327 | 2.410526 | 2.410526 | 2.410526
76.76702 | 19.9292 | 18.39719 | 11.16951 | 1.532009 | 2.409226 | 2.409226 | 2.409226
76.77702 | 19.9189 | 18.39452 | 11.1708 | 1.524377 | 2.407908 | 2.407908 | 2.407908
76.78702 | 19.9149 | 18.39179 | 11.17208 | 1.523107 | 2.406572 | 2.406572 | 2.406572
76.79701 | 19.9088 | 18.38901 | 11.17335 | 1.519793 | 2.405219 | 2.405219 | 2.405219
76.80701 | 19.9034 | 18.38616 | 11.17462 | 1.517241 | 2.403848 | 2.403848 | 2.403848
76.81701 | 19.8971 | 18.38325 | 11.17588 | 1.513848 | 2.402458 | 2.402458 | 2.402458
76.82701 | 19.8812 | 18.38029 | 11.17713 | 1.500913 | 2.401051 | 2.401051 | 2.401051
76.83701 | 19.875 | 18.37726 | 11.17838 | 1.497736 | 2.399627 | 2.399627 | 2.399627
76.847 | 19.8704 | 18.37419 | 11.17962 | 1.496214 | 2.398187 | 2.398187 | 2.398187
76.857 | 19.8633 | 18.37105 | 11.18086 | 1.492252 | 2.396729 | 2.396729 | 2.396729
76.867 | 19.853 | 18.36785 | 11.18209 | 1.485146 | 2.395253 | 2.395253 | 2.395253
76.877 | 19.8492 | 18.3646 | 11.18332 | 1.484596 | 2.393762 | 2.393762 | 2.393762
76.887 | 19.844 | 18.3613 | 11.18454 | 1.482703 | 2.392253 | 2.392253 | 2.392253
76.897 | 19.8392 | 18.35794 | 11.18575 | 1.481264 | 2.390728 | 2.390728 | 2.390728
76.90699 | 19.8316 | 18.35452 | 11.18696 | 1.477076 | 2.389188 | 2.389188 | 2.389188
76.91699 | 19.8264 | 18.35105 | 11.18816 | 1.475347 | 2.387631 | 2.387631 | 2.387631
76.92699 | 19.8173 | 18.34753 | 11.18935 | 1.469771 | 2.386058 | 2.386058 | 2.386058
76.93699 | 19.813 | 18.34395 | 11.19054 | 1.469048 | 2.384469 | 2.384469 | 2.384469
76.94699 | 19.8094 | 18.34032 | 11.19173 | 1.469079 | 2.382865 | 2.382865 | 2.382865
76.95698 | 19.8039 | 18.33664 | 11.1929 | 1.467259 | 2.381246 | 2.381246 | 2.381246
76.96698 | 19.7962 | 18.33291 | 11.19407 | 1.463294 | 2.379611 | 2.379611 | 2.379611
76.97698 | 19.7864 | 18.32912 | 11.19524 | 1.45728 | 2.377961 | 2.377961 | 2.377961
76.98698 | 19.7782 | 18.32528 | 11.19639 | 1.452918 | 2.376296 | 2.376296 | 2.376296
76.99698 | 19.7716 | 18.32139 | 11.19755 | 1.450207 | 2.374616 | 2.374616 | 2.374616
77.00698 | 19.7631 | 18.31745 | 11.19869 | 1.445645 | 2.372921 | 2.372921 | 2.372921
77.01697 | 19.7505 | 18.31347 | 11.19983 | 1.43703 | 2.371214 | 2.371214 | 2.371214
77.02697 | 19.7437 | 18.30943 | 11.20096 | 1.434267 | 2.369491 | 2.369491 | 2.369491
77.03697 | 19.7353 | 18.30535 | 11.20209 | 1.429954 | 2.367753 | 2.367753 | 2.367753
77.04697 | 19.7267 | 18.30121 | 11.20321 | 1.425487 | 2.366002 | 2.366002 | 2.366002
77.05697 | 19.7198 | 18.29703 | 11.20432 | 1.42277 | 2.364236 | 2.364236 | 2.364236
77.06696 | 19.7071 | 18.2928 | 11.20543 | 1.414296 | 2.362459 | 2.362459 | 2.362459
77.07696 | 19.6961 | 18.28853 | 11.20653 | 1.407573 | 2.360667 | 2.360667 | 2.360667
77.08696 | 19.683 | 18.2842 | 11.20762 | 1.398796 | 2.358861 | 2.358861 | 2.358861
77.09696 | 19.664 | 18.27984 | 11.20871 | 1.384165 | 2.357042 | 2.357042 | 2.357042
77.10696 | 19.66 | 18.27542 | 11.20979 | 1.38458 | 2.35521 | 2.35521 | 2.35521
77.11696 | 19.6509 | 18.27096 | 11.21087 | 1.37994 | 2.353365 | 2.353365 | 2.353365
77.12695 | 19.6421 | 18.26646 | 11.21193 | 1.37564 | 2.351509 | 2.351509 | 2.351509
77.13695 | 19.6293 | 18.26191 | 11.213 | 1.367388 | 2.349639 | 2.349639 | 2.349639
77.14695 | 19.6209 | 18.25732 | 11.21405 | 1.363581 | 2.347756 | 2.347756 | 2.347756
77.15695 | 19.6071 | 18.25268 | 11.2151 | 1.354416 | 2.345862 | 2.345862 | 2.345862
77.16695 | 19.6027 | 18.24801 | 11.21614 | 1.354694 | 2.343955 | 2.343955 | 2.343955
77.17694 | 19.5908 | 18.24329 | 11.21718 | 1.34751 | 2.342038 | 2.342038 | 2.342038
77.18694 | 19.583 | 18.23853 | 11.2182 | 1.344472 | 2.340108 | 2.340108 | 2.340108
77.19694 | 19.5703 | 18.23372 | 11.21923 | 1.336576 | 2.338166 | 2.338166 | 2.338166
77.20694 | 19.559 | 18.22888 | 11.22024 | 1.330121 | 2.336212 | 2.336212 | 2.336212
77.21694 | 19.5521 | 18.22399 | 11.22125 | 1.328106 | 2.334248 | 2.334248 | 2.334248
77.22694 | 19.5438 | 18.21907 | 11.22225 | 1.32473 | 2.332272 | 2.332272 | 2.332272
77.23693 | 19.5279 | 18.21411 | 11.22325 | 1.31379 | 2.330288 | 2.330288 | 2.330288
77.24693 | 19.5204 | 18.20911 | 11.22424 | 1.311294 | 2.32829 | 2.32829 | 2.32829
77.25693 | 19.5105 | 18.20406 | 11.22522 | 1.306436 | 2.326282 | 2.326282 | 2.326282
77.26693 | 19.495 | 18.19898 | 11.22619 | 1.296017 | 2.324264 | 2.324264 | 2.324264
77.27693 | 19.4861 | 18.19386 | 11.22716 | 1.292235 | 2.322235 | 2.322235 | 2.322235
77.28692 | 19.4787 | 18.18872 | 11.22812 | 1.289984 | 2.320198 | 2.320198 | 2.320198
77.29692 | 19.4625 | 18.18352 | 11.22908 | 1.278977 | 2.318149 | 2.318149 | 2.318149
77.30692 | 19.4433 | 18.17829 | 11.23002 | 1.265005 | 2.31609 | 2.31609 | 2.31609
77.31692 | 19.439 | 18.17303 | 11.23096 | 1.26597 | 2.314022 | 2.314022 | 2.314022
77.32692 | 19.4244 | 18.16773 | 11.2319 | 1.25667 | 2.311944 | 2.311944 | 2.311944
77.33692 | 19.4127 | 18.16239 | 11.23283 | 1.250305 | 2.309856 | 2.309856 | 2.309856
77.34691 | 19.3967 | 18.15703 | 11.23374 | 1.23967 | 2.307762 | 2.307762 | 2.307762
77.35691 | 19.383 | 18.15163 | 11.23466 | 1.231375 | 2.305656 | 2.305656 | 2.305656
77.36691 | 19.3715 | 18.14619 | 11.23556 | 1.225313 | 2.303541 | 2.303541 | 2.303541
77.37691 | 19.3564 | 18.14072 | 11.23646 | 1.215684 | 2.301418 | 2.301418 | 2.301418
77.38691 | 19.3462 | 18.13521 | 11.23736 | 1.210988 | 2.299285 | 2.299285 | 2.299285
77.3969 | 19.3275 | 18.12968 | 11.23824 | 1.19782 | 2.297147 | 2.297147 | 2.297147
77.4069 | 19.3192 | 18.12411 | 11.23912 | 1.195089 | 2.294998 | 2.294998 | 2.294998
77.4169 | 19.2965 | 18.11851 | 11.23999 | 1.177989 | 2.292841 | 2.292841 | 2.292841
77.4269 | 19.2882 | 18.11288 | 11.24085 | 1.175321 | 2.290675 | 2.290675 | 2.290675
77.4369 | 19.271 | 18.10722 | 11.24171 | 1.163784 | 2.288502 | 2.288502 | 2.288502
77.4469 | 19.2614 | 18.10152 | 11.24256 | 1.159877 | 2.286321 | 2.286321 | 2.286321
77.45689 | 19.254 | 18.09581 | 11.2434 | 1.158195 | 2.284135 | 2.284135 | 2.284135
77.46689 | 19.238 | 18.09005 | 11.24424 | 1.147947 | 2.281939 | 2.281939 | 2.281939
77.47689 | 19.2296 | 18.08427 | 11.24506 | 1.145329 | 2.279735 | 2.279735 | 2.279735
77.48689 | 19.2145 | 18.07846 | 11.24589 | 1.13604 | 2.277525 | 2.277525 | 2.277525
77.49689 | 19.2045 | 18.07262 | 11.2467 | 1.131878 | 2.275307 | 2.275307 | 2.275307
77.50688 | 19.1895 | 18.06676 | 11.24751 | 1.12274 | 2.273085 | 2.273085 | 2.273085
77.51688 | 19.1776 | 18.06086 | 11.24831 | 1.116735 | 2.270853 | 2.270853 | 2.270853
77.52688 | 19.1585 | 18.05494 | 11.2491 | 1.103557 | 2.268615 | 2.268615 | 2.268615
77.53688 | 19.1551 | 18.04899 | 11.24988 | 1.106105 | 2.266371 | 2.266371 | 2.266371
77.54688 | 19.1455 | 18.04302 | 11.25066 | 1.10248 | 2.26412 | 2.26412 | 2.26412
77.55688 | 19.136 | 18.03702 | 11.25143 | 1.098981 | 2.261863 | 2.261863 | 2.261863
77.56687 | 19.128 | 18.031 | 11.25219 | 1.097002 | 2.259602 | 2.259602 | 2.259602
77.57687 | 19.1157 | 18.02495 | 11.25295 | 1.090754 | 2.257333 | 2.257333 | 2.257333
77.58687 | 19.1023 | 18.01887 | 11.2537 | 1.083431 | 2.255058 | 2.255058 | 2.255058
77.59687 | 19.0927 | 18.01277 | 11.25444 | 1.079933 | 2.252777 | 2.252777 | 2.252777
77.60687 | 19.0804 | 18.00664 | 11.25517 | 1.073758 | 2.250491 | 2.250491 | 2.250491
77.61686 | 19.0695 | 18.0005 | 11.25589 | 1.069001 | 2.248201 | 2.248201 | 2.248201
77.62686 | 19.0619 | 17.99433 | 11.25661 | 1.067573 | 2.245905 | 2.245905 | 2.245905
77.63686 | 19.0517 | 17.98813 | 11.25732 | 1.06357 | 2.243602 | 2.243602 | 2.243602
77.64686 | 19.0375 | 17.98191 | 11.25803 | 1.055588 | 2.241295 | 2.241295 | 2.241295
77.65686 | 19.0306 | 17.97567 | 11.25872 | 1.05493 | 2.238983 | 2.238983 | 2.238983
77.66686 | 19.0242 | 17.96941 | 11.25941 | 1.054792 | 2.236665 | 2.236665 | 2.236665
77.67685 | 19.0196 | 17.96313 | 11.26009 | 1.056471 | 2.234346 | 2.234346 | 2.234346
77.68685 | 19.0067 | 17.95682 | 11.26076 | 1.049877 | 2.23202 | 2.23202 | 2.23202
77.69685 | 18.9984 | 17.9505 | 11.26143 | 1.047904 | 2.229689 | 2.229689 | 2.229689
77.70685 | 18.9914 | 17.94415 | 11.26209 | 1.047252 | 2.227353 | 2.227353 | 2.227353
77.71685 | 18.9807 | 17.93778 | 11.26274 | 1.04292 | 2.225014 | 2.225014 | 2.225014
77.72684 | 18.9703 | 17.9314 | 11.26338 | 1.038898 | 2.222674 | 2.222674 | 2.222674
77.73684 | 18.9534 | 17.92499 | 11.26402 | 1.028406 | 2.220326 | 2.220326 | 2.220326
77.74684 | 18.9448 | 17.91857 | 11.26464 | 1.026233 | 2.217974 | 2.217974 | 2.217974
77.75684 | 18.9384 | 17.91212 | 11.26526 | 1.026282 | 2.215618 | 2.215618 | 2.215618
77.76684 | 18.9287 | 17.90565 | 11.26588 | 1.023047 | 2.213259 | 2.213259 | 2.213259
77.77684 | 18.9184 | 17.89917 | 11.26648 | 1.019231 | 2.210896 | 2.210896 | 2.210896
77.78683 | 18.9054 | 17.89268 | 11.26708 | 1.012722 | 2.208534 | 2.208534 | 2.208534
77.79683 | 18.8953 | 17.88616 | 11.26767 | 1.009141 | 2.206165 | 2.206165 | 2.206165
77.80683 | 18.8854 | 17.87962 | 11.26825 | 1.005778 | 2.203792 | 2.203792 | 2.203792
77.81683 | 18.8792 | 17.87307 | 11.26882 | 1.006132 | 2.201416 | 2.201416 | 2.201416
77.82683 | 18.8608 | 17.8665 | 11.26939 | 0.994303 | 2.199037 | 2.199037 | 2.199037
77.83682 | 18.8504 | 17.85992 | 11.26994 | 0.9904845 | 2.196658 | 2.196658 | 2.196658
77.84682 | 18.8334 | 17.85331 | 11.27049 | 0.9800879 | 2.194273 | 2.194273 | 2.194273
77.85682 | 18.8258 | 17.84669 | 11.27103 | 0.9791077 | 2.191886 | 2.191886 | 2.191886
77.86682 | 18.8161 | 17.84006 | 11.27157 | 0.9760437 | 2.189496 | 2.189496 | 2.189496
77.87682 | 18.8073 | 17.83341 | 11.27209 | 0.9738948 | 2.187104 | 2.187104 | 2.187104
77.88682 | 18.7928 | 17.82674 | 11.27261 | 0.9660625 | 2.184708 | 2.184708 | 2.184708
77.89681 | 18.7774 | 17.82006 | 11.27312 | 0.9573375 | 2.182313 | 2.182313 | 2.182313
77.90681 | 18.7649 | 17.81337 | 11.27362 | 0.9515334 | 2.179914 | 2.179914 | 2.179914
77.91681 | 18.7522 | 17.80666 | 11.27412 | 0.9455441 | 2.177512 | 2.177512 | 2.177512
77.92681 | 18.7431 | 17.79993 | 11.27461 | 0.9431693 | 2.175108 | 2.175108 | 2.175108
77.93681 | 18.7321 | 17.79319 | 11.27508 | 0.9389087 | 2.172702 | 2.172702 | 2.172702
77.9468 | 18.7219 | 17.78644 | 11.27555 | 0.9354553 | 2.170297 | 2.170297 | 2.170297
77.9568 | 18.7072 | 17.77968 | 11.27602 | 0.9275213 | 2.167887 | 2.167887 | 2.167887
77.9668 | 18.6989 | 17.7729 | 11.27647 | 0.9260011 | 2.165476 | 2.165476 | 2.165476
77.9768 | 18.6848 | 17.76611 | 11.27692 | 0.9186936 | 2.163063 | 2.163063 | 2.163063
77.9868 | 18.6771 | 17.7593 | 11.27736 | 0.917799 | 2.160649 | 2.160649 | 2.160649
77.99679 | 18.6643 | 17.75249 | 11.27778 | 0.9118105 | 2.158235 | 2.158235 | 2.158235
78.00679 | 18.6526 | 17.74566 | 11.27821 | 0.9069405 | 2.155818 | 2.155818 | 2.155818
78.01679 | 18.6415 | 17.73882 | 11.27862 | 0.9026828 | 2.153399 | 2.153399 | 2.153399
78.02679 | 18.6325 | 17.73196 | 11.27903 | 0.9005376 | 2.150979 | 2.150979 | 2.150979
78.03679 | 18.6196 | 17.7251 | 11.27942 | 0.8945033 | 2.148558 | 2.148558 | 2.148558
78.04679 | 18.6081 | 17.71822 | 11.27981 | 0.8898808 | 2.146136 | 2.146136 | 2.146136
78.05678 | 18.5948 | 17.71134 | 11.28019 | 0.8834635 | 2.143714 | 2.143714 | 2.143714
78.06678 | 18.5827 | 17.70444 | 11.28057 | 0.878263 | 2.14129 | 2.14129 | 2.14129
78.07678 | 18.5786 | 17.69753 | 11.28093 | 0.8810739 | 2.138865 | 2.138865 | 2.138865
78.08678 | 18.5663 | 17.6906 | 11.28129 | 0.8756957 | 2.136439 | 2.136439 | 2.136439
78.09678 | 18.5615 | 17.68367 | 11.28163 | 0.8778276 | 2.134013 | 2.134013 | 2.134013
78.10677 | 18.5511 | 17.67674 | 11.28197 | 0.8743634 | 2.131588 | 2.131588 | 2.131588
78.11677 | 18.5416 | 17.66978 | 11.28231 | 0.871816 | 2.12916 | 2.12916 | 2.12916
78.12677 | 18.5312 | 17.66282 | 11.28263 | 0.8683784 | 2.126731 | 2.126731 | 2.126731
78.13677 | 18.5261 | 17.65585 | 11.28294 | 0.8702507 | 2.124302 | 2.124302 | 2.124302
78.14677 | 18.5153 | 17.64887 | 11.28325 | 0.8664325 | 2.121873 | 2.121873 | 2.121873
78.15677 | 18.5124 | 17.64188 | 11.28355 | 0.8705241 | 2.119443 | 2.119443 | 2.119443
78.16676 | 18.4981 | 17.63488 | 11.28384 | 0.8632179 | 2.117015 | 2.117015 | 2.117015
78.17676 | 18.497 | 17.62787 | 11.28412 | 0.869128 | 2.114585 | 2.114585 | 2.114585
78.18676 | 18.4942 | 17.62085 | 11.28439 | 0.8733472 | 2.112154 | 2.112154 | 2.112154
78.19676 | 18.4886 | 17.61383 | 11.28465 | 0.8747745 | 2.109724 | 2.109724 | 2.109724
78.20676 | 18.4828 | 17.60679 | 11.28491 | 0.8760111 | 2.107293 | 2.107293 | 2.107293
78.21675 | 18.4813 | 17.59975 | 11.28516 | 0.8815493 | 2.104864 | 2.104864 | 2.104864
78.22675 | 18.4796 | 17.5927 | 11.2854 | 0.8869032 | 2.102434 | 2.102434 | 2.102434
78.23675 | 18.4789 | 17.58564 | 11.28563 | 0.8932646 | 2.100003 | 2.100003 | 2.100003
78.24675 | 18.4754 | 17.57857 | 11.28585 | 0.8968347 | 2.097572 | 2.097572 | 2.097572
78.25675 | 18.4783 | 17.57149 | 11.28606 | 0.9068125 | 2.095142 | 2.095142 | 2.095142
78.26675 | 18.483 | 17.5644 | 11.28627 | 0.9185982 | 2.092712 | 2.092712 | 2.092712
78.27674 | 18.4776 | 17.55732 | 11.28646 | 0.9202849 | 2.090284 | 2.090284 | 2.090284
78.28674 | 18.4837 | 17.55021 | 11.28665 | 0.9334866 | 2.087855 | 2.087855 | 2.087855
78.29674 | 18.4922 | 17.5431 | 11.28683 | 0.9490953 | 2.085426 | 2.085426 | 2.085426
78.30674 | 18.4958 | 17.53599 | 11.287 | 0.9598113 | 2.082997 | 2.082997 | 2.082997
78.31674 | 18.5018 | 17.52887 | 11.28716 | 0.9729346 | 2.080568 | 2.080568 | 2.080568
78.32673 | 18.5064 | 17.52174 | 11.28731 | 0.9846589 | 2.078143 | 2.078143 | 2.078143
78.33673 | 18.5112 | 17.5146 | 11.28746 | 0.9965969 | 2.075715 | 2.075715 | 2.075715
78.34673 | 18.5197 | 17.50746 | 11.28759 | 1.012242 | 2.073289 | 2.073289 | 2.073289
78.35673 | 18.5274 | 17.50031 | 11.28772 | 1.027094 | 2.070862 | 2.070862 | 2.070862
78.36673 | 18.5359 | 17.49315 | 11.28784 | 1.042753 | 2.068437 | 2.068437 | 2.068437
78.37673 | 18.5422 | 17.48598 | 11.28795 | 1.056218 | 2.066012 | 2.066012 | 2.066012
78.38672 | 18.5559 | 17.47882 | 11.28805 | 1.077082 | 2.06359 | 2.06359 | 2.06359
78.39672 | 18.5642 | 17.47164 | 11.28814 | 1.092562 | 2.061167 | 2.061167 | 2.061167
78.40672 | 18.5779 | 17.46445 | 11.28822 | 1.113448 | 2.058743 | 2.058743 | 2.058743
78.41672 | 18.5924 | 17.45726 | 11.2883 | 1.13514 | 2.056321 | 2.056321 | 2.056321
78.42672 | 18.6002 | 17.45006 | 11.28836 | 1.150137 | 2.053901 | 2.053901 | 2.053901
78.43671 | 18.6159 | 17.44287 | 11.28842 | 1.173035 | 2.051482 | 2.051482 | 2.051482
78.44671 | 18.6303 | 17.43565 | 11.28847 | 1.194645 | 2.049063 | 2.049063 | 2.049063
78.45671 | 18.6394 | 17.42844 | 11.2885 | 1.210963 | 2.046644 | 2.046644 | 2.046644
78.46671 | 18.659 | 17.42121 | 11.28853 | 1.237786 | 2.044226 | 2.044226 | 2.044226
78.47671 | 18.6764 | 17.41399 | 11.28856 | 1.262415 | 2.04181 | 2.04181 | 2.04181
78.48671 | 18.6878 | 17.40675 | 11.28857 | 1.281051 | 2.039394 | 2.039394 | 2.039394
78.4967 | 18.7076 | 17.39952 | 11.28857 | 1.308085 | 2.036981 | 2.036981 | 2.036981
78.5067 | 18.7231 | 17.39227 | 11.28857 | 1.330832 | 2.034567 | 2.034567 | 2.034567
78.5167 | 18.7445 | 17.38501 | 11.28855 | 1.359486 | 2.032155 | 2.032155 | 2.032155
78.5267 | 18.7618 | 17.37776 | 11.28853 | 1.384045 | 2.029743 | 2.029743 | 2.029743
78.5367 | 18.7808 | 17.37049 | 11.28849 | 1.41031 | 2.027332 | 2.027332 | 2.027332
78.54669 | 18.805 | 17.36323 | 11.28845 | 1.441773 | 2.024925 | 2.024925 | 2.024925
78.55669 | 18.8217 | 17.35595 | 11.2884 | 1.465751 | 2.022516 | 2.022516 | 2.022516
78.56669 | 18.8427 | 17.34867 | 11.28834 | 1.494033 | 2.020108 | 2.020108 | 2.020108
78.57669 | 18.8683 | 17.34138 | 11.28827 | 1.526921 | 2.017702 | 2.017702 | 2.017702
78.58669 | 18.8943 | 17.33409 | 11.2882 | 1.560215 | 2.015297 | 2.015297 | 2.015297
78.59669 | 18.9109 | 17.32679 | 11.28811 | 1.584114 | 2.012892 | 2.012892 | 2.012892
78.60668 | 18.9327 | 17.31949 | 11.28801 | 1.613213 | 2.010492 | 2.010492 | 2.010492
78.61668 | 18.9555 | 17.31218 | 11.28791 | 1.643323 | 2.00809 | 2.00809 | 2.00809
78.62668 | 18.9826 | 17.30486 | 11.28779 | 1.67774 | 2.005689 | 2.005689 | 2.005689
78.63668 | 19.0037 | 17.29754 | 11.28767 | 1.706162 | 2.003289 | 2.003289 | 2.003289
78.64668 | 19.0274 | 17.29021 | 11.28754 | 1.73719 | 2.000891 | 2.000891 | 2.000891
78.65667 | 19.0461 | 17.28288 | 11.2874 | 1.763218 | 1.998496 | 1.998496 | 1.998496
78.66667 | 19.0648 | 17.27554 | 11.28724 | 1.789257 | 1.9961 | 1.9961 | 1.9961
78.67667 | 19.0904 | 17.2682 | 11.28708 | 1.822202 | 1.993705 | 1.993705 | 1.993705
78.68667 | 19.103 | 17.26085 | 11.28692 | 1.842152 | 1.991311 | 1.991311 | 1.991311
78.69667 | 19.1205 | 17.25349 | 11.28674 | 1.867008 | 1.988918 | 1.988918 | 1.988918
78.70667 | 19.1374 | 17.24613 | 11.28655 | 1.891271 | 1.986527 | 1.986527 | 1.986527
78.71666 | 19.152 | 17.23877 | 11.28635 | 1.913231 | 1.984139 | 1.984139 | 1.984139
78.72666 | 19.1728 | 17.2314 | 11.28615 | 1.941404 | 1.98175 | 1.98175 | 1.98175
78.73666 | 19.1791 | 17.22402 | 11.28593 | 1.955083 | 1.979362 | 1.979362 | 1.979362
78.74666 | 19.1959 | 17.21663 | 11.2857 | 1.979268 | 1.976976 | 1.976976 | 1.976976
78.75666 | 19.2062 | 17.20924 | 11.28547 | 1.996958 | 1.97459 | 1.97459 | 1.97459
78.76665 | 19.2211 | 17.20185 | 11.28523 | 2.019247 | 1.972208 | 1.972208 | 1.972208
78.77665 | 19.2191 | 17.19445 | 11.28497 | 2.02465 | 1.969825 | 1.969825 | 1.969825
78.78665 | 19.2324 | 17.18704 | 11.28471 | 2.045358 | 1.967444 | 1.967444 | 1.967444
78.79665 | 19.2318 | 17.17963 | 11.28444 | 2.052172 | 1.965063 | 1.965063 | 1.965063
78.80665 | 19.2429 | 17.17221 | 11.28416 | 2.070692 | 1.962683 | 1.962683 | 1.962683
78.81665 | 19.2457 | 17.16478 | 11.28387 | 2.080918 | 1.960305 | 1.960305 | 1.960305
78.82664 | 19.2529 | 17.15736 | 11.28357 | 2.095543 | 1.95793 | 1.95793 | 1.95793
78.83664 | 19.2458 | 17.14992 | 11.28326 | 2.095881 | 1.955553 | 1.955553 | 1.955553
78.84664 | 19.2431 | 17.14248 | 11.28294 | 2.100624 | 1.953178 | 1.953178 | 1.953178
78.85664 | 19.243 | 17.13503 | 11.28261 | 2.107974 | 1.950804 | 1.950804 | 1.950804
78.86664 | 19.2332 | 17.12757 | 11.28227 | 2.105631 | 1.948431 | 1.948431 | 1.948431
78.87663 | 19.2326 | 17.12011 | 11.28193 | 2.112487 | 1.946062 | 1.946062 | 1.946062
78.88663 | 19.219 | 17.11264 | 11.28157 | 2.106355 | 1.943691 | 1.943691 | 1.943691
78.89663 | 19.2152 | 17.10517 | 11.2812 | 2.11003 | 1.941322 | 1.941322 | 1.941322
78.90663 | 19.2042 | 17.09769 | 11.28083 | 2.106512 | 1.938953 | 1.938953 | 1.938953
78.91663 | 19.1902 | 17.0902 | 11.28044 | 2.1 | 1.936585 | 1.936585 | 1.936585
78.92663 | 19.1754 | 17.08271 | 11.28005 | 2.092695 | 1.934219 | 1.934219 | 1.934219
78.93662 | 19.1665 | 17.07521 | 11.27964 | 2.091286 | 1.931856 | 1.931856 | 1.931856
78.94662 | 19.1458 | 17.06771 | 11.27923 | 2.078093 | 1.929492 | 1.929492 | 1.929492
78.95662 | 19.1275 | 17.06019 | 11.27881 | 2.067308 | 1.927128 | 1.927128 | 1.927128
78.96662 | 19.1088 | 17.05267 | 11.27837 | 2.056129 | 1.924766 | 1.924766 | 1.924766
78.97662 | 19.0881 | 17.04514 | 11.27793 | 2.042957 | 1.922404 | 1.922404 | 1.922404
78.98661 | 19.0671 | 17.03762 | 11.27748 | 2.029484 | 1.920046 | 1.920046 | 1.920046
78.99661 | 19.0399 | 17.03007 | 11.27702 | 2.009826 | 1.917686 | 1.917686 | 1.917686
79.00661 | 19.0232 | 17.02253 | 11.27654 | 2.000675 | 1.915327 | 1.915327 | 1.915327
79.01661 | 18.9998 | 17.01497 | 11.27606 | 1.984831 | 1.912969 | 1.912969 | 1.912969
79.02661 | 18.9785 | 17.00741 | 11.27557 | 1.971093 | 1.910612 | 1.910612 | 1.910612
79.03661 | 18.955 | 16.99984 | 11.27507 | 1.955164 | 1.908255 | 1.908255 | 1.908255
79.0466 | 18.9206 | 16.99227 | 11.27456 | 1.928334 | 1.905902 | 1.905902 | 1.905902
79.0566 | 18.8983 | 16.98468 | 11.27404 | 1.913619 | 1.903547 | 1.903547 | 1.903547
79.0666 | 18.8751 | 16.97709 | 11.27351 | 1.898011 | 1.901193 | 1.901193 | 1.901193
79.0766 | 18.8468 | 16.96949 | 11.27297 | 1.877311 | 1.89884 | 1.89884 | 1.89884
79.0866 | 18.8186 | 16.96188 | 11.27242 | 1.856718 | 1.896487 | 1.896487 | 1.896487
79.09659 | 18.7943 | 16.95427 | 11.27186 | 1.840026 | 1.894137 | 1.894137 | 1.894137
79.10659 | 18.7676 | 16.94665 | 11.27129 | 1.820949 | 1.891786 | 1.891786 | 1.891786
79.11659 | 18.7365 | 16.93902 | 11.27071 | 1.797479 | 1.889436 | 1.889436 | 1.889436
79.12659 | 18.7134 | 16.93138 | 11.27012 | 1.782018 | 1.887086 | 1.887086 | 1.887086
79.13659 | 18.6881 | 16.92374 | 11.26953 | 1.764364 | 1.884737 | 1.884737 | 1.884737
79.14659 | 18.663 | 16.91608 | 11.26892 | 1.746919 | 1.882388 | 1.882388 | 1.882388
79.15658 | 18.6323 | 16.90843 | 11.2683 | 1.723874 | 1.880042 | 1.880042 | 1.880042
79.16658 | 18.6049 | 16.90075 | 11.26767 | 1.704145 | 1.877694 | 1.877694 | 1.877694
79.17658 | 18.5789 | 16.89308 | 11.26703 | 1.685825 | 1.875347 | 1.875347 | 1.875347
79.18658 | 18.5569 | 16.88539 | 11.26639 | 1.671512 | 1.873001 | 1.873001 | 1.873001
79.19658 | 18.537 | 16.87769 | 11.26573 | 1.659309 | 1.870654 | 1.870654 | 1.870654
79.20657 | 18.5143 | 16.86999 | 11.26506 | 1.644306 | 1.868311 | 1.868311 | 1.868311
79.21657 | 18.4868 | 16.86228 | 11.26438 | 1.624519 | 1.865966 | 1.865966 | 1.865966
79.22657 | 18.4679 | 16.85456 | 11.2637 | 1.613342 | 1.863621 | 1.863621 | 1.863621
79.23657 | 18.4447 | 16.84683 | 11.263 | 1.597873 | 1.861276 | 1.861276 | 1.861276
79.24657 | 18.4286 | 16.83909 | 11.26229 | 1.589513 | 1.858932 | 1.858932 | 1.858932
79.25657 | 18.4115 | 16.83134 | 11.26157 | 1.580163 | 1.856588 | 1.856588 | 1.856588
79.26656 | 18.3955 | 16.82359 | 11.26085 | 1.571914 | 1.854247 | 1.854247 | 1.854247
79.27656 | 18.3794 | 16.81582 | 11.26011 | 1.563581 | 1.851904 | 1.851904 | 1.851904
79.28656 | 18.3638 | 16.80804 | 11.25936 | 1.555758 | 1.849561 | 1.849561 | 1.849561
79.29656 | 18.3529 | 16.80026 | 11.2586 | 1.552644 | 1.847218 | 1.847218 | 1.847218
79.30656 | 18.3412 | 16.79246 | 11.25784 | 1.54874 | 1.844875 | 1.844875 | 1.844875
79.31655 | 18.3245 | 16.78466 | 11.25706 | 1.539838 | 1.842535 | 1.842535 | 1.842535
79.32655 | 18.3088 | 16.77685 | 11.25627 | 1.531953 | 1.840192 | 1.840192 | 1.840192
79.33655 | 18.3036 | 16.76902 | 11.25547 | 1.534578 | 1.83785 | 1.83785 | 1.83785
79.34655 | 18.286 | 16.76119 | 11.25467 | 1.524812 | 1.835508 | 1.835508 | 1.835508
79.35655 | 18.2782 | 16.75334 | 11.25385 | 1.524857 | 1.833165 | 1.833165 | 1.833165
79.36655 | 18.2687 | 16.74549 | 11.25302 | 1.523212 | 1.830823 | 1.830823 | 1.830823
79.37654 | 18.2598 | 16.73763 | 11.25218 | 1.522169 | 1.828483 | 1.828483 | 1.828483
79.38654 | 18.2457 | 16.72976 | 11.25133 | 1.515944 | 1.826141 | 1.826141 | 1.826141
79.39654 | 18.2353 | 16.72187 | 11.25047 | 1.51343 | 1.823798 | 1.823798 | 1.823798
79.40654 | 18.2281 | 16.71397 | 11.24961 | 1.514126 | 1.821456 | 1.821456 | 1.821456
79.41654 | 18.2154 | 16.70607 | 11.24873 | 1.509332 | 1.819113 | 1.819113 | 1.819113
79.42653 | 18.2004 | 16.69816 | 11.24784 | 1.502241 | 1.816773 | 1.816773 | 1.816773
79.43653 | 18.1934 | 16.69023 | 11.24694 | 1.503169 | 1.81443 | 1.81443 | 1.81443
79.44653 | 18.1815 | 16.68229 | 11.24603 | 1.499208 | 1.812087 | 1.812087 | 1.812087
79.45653 | 18.1749 | 16.67434 | 11.24511 | 1.500557 | 1.809744 | 1.809744 | 1.809744
79.46653 | 18.1669 | 16.66638 | 11.24418 | 1.500517 | 1.8074 | 1.8074 | 1.8074
79.47653 | 18.1581 | 16.65841 | 11.24324 | 1.499689 | 1.805056 | 1.805056 | 1.805056
79.48652 | 18.1474 | 16.65044 | 11.24229 | 1.496964 | 1.802714 | 1.802714 | 1.802714
79.49652 | 18.1403 | 16.64244 | 11.24133 | 1.497858 | 1.80037 | 1.80037 | 1.80037
79.50652 | 18.1319 | 16.63444 | 11.24036 | 1.497463 | 1.798025 | 1.798025 | 1.798025
79.51652 | 18.1229 | 16.62642 | 11.23938 | 1.49648 | 1.79568 | 1.79568 | 1.79568
79.52652 | 18.1128 | 16.61839 | 11.23839 | 1.494408 | 1.793334 | 1.793334 | 1.793334
79.53651 | 18.105 | 16.61036 | 11.23739 | 1.49464 | 1.79099 | 1.79099 | 1.79099
79.54651 | 18.0973 | 16.60231 | 11.23638 | 1.494991 | 1.788644 | 1.788644 | 1.788644
79.55651 | 18.091 | 16.59425 | 11.23536 | 1.496754 | 1.786297 | 1.786297 | 1.786297
79.56651 | 18.0819 | 16.58617 | 11.23432 | 1.49573 | 1.783949 | 1.783949 | 1.783949
79.57651 | 18.0734 | 16.57808 | 11.23328 | 1.495317 | 1.781601 | 1.781601 | 1.781601
79.58651 | 18.0687 | 16.56999 | 11.23223 | 1.498715 | 1.779252 | 1.779252 | 1.779252
79.5965 | 18.0584 | 16.56188 | 11.23117 | 1.496518 | 1.776905 | 1.776905 | 1.776905
79.6065 | 18.0501 | 16.55376 | 11.23009 | 1.496342 | 1.774556 | 1.774556 | 1.774556
79.6165 | 18.0348 | 16.54562 | 11.22901 | 1.489177 | 1.772205 | 1.772205 | 1.772205
79.6265 | 18.0232 | 16.53747 | 11.22791 | 1.485725 | 1.769854 | 1.769854 | 1.769854
79.6365 | 18.0078 | 16.52931 | 11.22681 | 1.478486 | 1.767502 | 1.767502 | 1.767502
79.64649 | 17.9992 | 16.52115 | 11.22569 | 1.478051 | 1.765151 | 1.765151 | 1.765151
79.65649 | 17.9886 | 16.51296 | 11.22457 | 1.475637 | 1.762798 | 1.762798 | 1.762798
79.66649 | 17.9712 | 16.50476 | 11.22343 | 1.466435 | 1.760444 | 1.760444 | 1.760444
79.67649 | 17.952 | 16.49655 | 11.22229 | 1.455447 | 1.758089 | 1.758089 | 1.758089
79.68649 | 17.9301 | 16.48833 | 11.22113 | 1.441771 | 1.755733 | 1.755733 | 1.755733
79.69649 | 17.916 | 16.48009 | 11.21996 | 1.435908 | 1.753377 | 1.753377 | 1.753377
79.70648 | 17.8961 | 16.47185 | 11.21879 | 1.42425 | 1.751021 | 1.751021 | 1.751021
79.71648 | 17.8712 | 16.46359 | 11.2176 | 1.407613 | 1.748663 | 1.748663 | 1.748663
79.72648 | 17.8506 | 16.45531 | 11.2164 | 1.39529 | 1.746304 | 1.746304 | 1.746304
79.73648 | 17.8237 | 16.44702 | 11.21519 | 1.376679 | 1.743944 | 1.743944 | 1.743944
79.74648 | 17.7987 | 16.43872 | 11.21397 | 1.359982 | 1.741583 | 1.741583 | 1.741583
79.75647 | 17.7755 | 16.43041 | 11.21274 | 1.34509 | 1.739223 | 1.739223 | 1.739223
79.76647 | 17.7484 | 16.42208 | 11.2115 | 1.32632 | 1.73686 | 1.73686 | 1.73686
79.77647 | 17.7201 | 16.41374 | 11.21025 | 1.306363 | 1.734496 | 1.734496 | 1.734496
79.78647 | 17.6866 | 16.40538 | 11.20899 | 1.28122 | 1.732131 | 1.732131 | 1.732131
79.79647 | 17.6618 | 16.39701 | 11.20772 | 1.26479 | 1.729764 | 1.729764 | 1.729764
79.80647 | 17.6302 | 16.38863 | 11.20643 | 1.241574 | 1.727397 | 1.727397 | 1.727397
79.81646 | 17.5971 | 16.38024 | 11.20514 | 1.216864 | 1.725031 | 1.725031 | 1.725031
79.82646 | 17.567 | 16.37182 | 11.20384 | 1.195176 | 1.722662 | 1.722662 | 1.722662
79.83646 | 17.5272 | 16.3634 | 11.20252 | 1.163802 | 1.720291 | 1.720291 | 1.720291
79.84646 | 17.49 | 16.35496 | 11.2012 | 1.135041 | 1.71792 | 1.71792 | 1.71792
79.85646 | 17.4606 | 16.3465 | 11.19986 | 1.114095 | 1.715547 | 1.715547 | 1.715547
79.86645 | 17.4264 | 16.33805 | 11.19852 | 1.088354 | 1.713175 | 1.713175 | 1.713175
79.87645 | 17.393 | 16.32956 | 11.19716 | 1.063436 | 1.7108 | 1.7108 | 1.7108
79.88645 | 17.3566 | 16.32107 | 11.1958 | 1.035533 | 1.708424 | 1.708424 | 1.708424
79.89645 | 17.3208 | 16.31256 | 11.19442 | 1.008243 | 1.706046 | 1.706046 | 1.706046
79.90645 | 17.2845 | 16.30403 | 11.19303 | 0.9804677 | 1.703667 | 1.703667 | 1.703667
79.91645 | 17.2467 | 16.29549 | 11.19163 | 0.9512069 | 1.701287 | 1.701287 | 1.701287
79.92644 | 17.2093 | 16.28695 | 11.19022 | 0.9223517 | 1.698908 | 1.698908 | 1.698908
79.93644 | 17.1639 | 16.27838 | 11.1888 | 0.8855201 | 1.696526 | 1.696526 | 1.696526
79.94644 | 17.1264 | 16.2698 | 11.18737 | 0.8566026 | 1.694142 | 1.694142 | 1.694142
79.95644 | 17.0932 | 16.2612 | 11.18593 | 0.8319993 | 1.691757 | 1.691757 | 1.691757
79.96644 | 17.0593 | 16.25259 | 11.18448 | 0.8067107 | 1.68937 | 1.68937 | 1.68937
79.97643 | 17.0265 | 16.24397 | 11.18302 | 0.7825288 | 1.686985 | 1.686985 | 1.686985
79.98643 | 16.9895 | 16.23533 | 11.18154 | 0.7541675 | 1.684596 | 1.684596 | 1.684596
79.99643 | 16.9487 | 16.22667 | 11.18006 | 0.7220254 | 1.682205 | 1.682205 | 1.682205
80.00643 | 16.9078 | 16.21801 | 11.17857 | 0.6897936 | 1.679814 | 1.679814 | 1.679814
80.01643 | 16.8701 | 16.20932 | 11.17706 | 0.6607811 | 1.67742 | 1.67742 | 1.67742
80.02643 | 16.8351 | 16.20062 | 11.17554 | 0.6344789 | 1.675026 | 1.675026 | 1.675026
80.03642 | 16.784 | 16.19191 | 11.17402 | 0.5920858 | 1.672632 | 1.672632 | 1.672632
80.04642 | 16.7462 | 16.18318 | 11.17248 | 0.5630156 | 1.670234 | 1.670234 | 1.670234
80.05642 | 16.7072 | 16.17444 | 11.17093 | 0.5327604 | 1.667836 | 1.667836 | 1.667836
80.06642 | 16.6745 | 16.16568 | 11.16937 | 0.5088202 | 1.665435 | 1.665435 | 1.665435
80.07642 | 16.6358 | 16.1569 | 11.1678 | 0.4788953 | 1.663033 | 1.663033 | 1.663033
80.08641 | 16.5922 | 16.14812 | 11.16623 | 0.4440762 | 1.660633 | 1.660633 | 1.660633
80.09641 | 16.552 | 16.13932 | 11.16463 | 0.4126813 | 1.658228 | 1.658228 | 1.658228
80.10641 | 16.5121 | 16.1305 | 11.16303 | 0.3816016 | 1.655822 | 1.655822 | 1.655822
80.11641 | 16.4738 | 16.12166 | 11.16142 | 0.3521366 | 1.653414 | 1.653414 | 1.653414
80.12641 | 16.4333 | 16.11281 | 11.1598 | 0.320487 | 1.651005 | 1.651005 | 1.651005
80.13641 | 16.382 | 16.10395 | 11.15816 | 0.2780523 | 1.648595 | 1.648595 | 1.648595
80.1464 | 16.3394 | 16.09508 | 11.15652 | 0.2443244 | 1.646185 | 1.646185 | 1.646185
80.1564 | 16.2988 | 16.08618 | 11.15486 | 0.2126201 | 1.643772 | 1.643772 | 1.643772
80.1664 | 16.2639 | 16.07727 | 11.1532 | 0.1866312 | 1.641357 | 1.641357 | 1.641357
80.1764 | 16.2248 | 16.06834 | 11.15152 | 0.1564578 | 1.638941 | 1.638941 | 1.638941
80.1864 | 16.1782 | 16.0594 | 11.14983 | 0.118799 | 1.636523 | 1.636523 | 1.636523
80.19639 | 16.1389 | 16.05045 | 11.14814 | 0.08844728 | 1.634106 | 1.634106 | 1.634106
80.20639 | 16.0967 | 16.04148 | 11.14643 | 0.0552191 | 1.631685 | 1.631685 | 1.631685
80.21639 | 16.0634 | 16.03249 | 11.14471 | 0.03090641 | 1.629263 | 1.629263 | 1.629263
80.22639 | 16.0252 | 16.02349 | 11.14297 | 0.001708794 | 1.626839 | 1.626839 | 1.626839
80.23639 | 15.9814 | 16.01447 | 11.14123 | -0.03307293 | 1.624413 | 1.624413 | 1.624413
80.24639 | 15.938 | 16.00544 | 11.13948 | -0.06744005 | 1.621987 | 1.621987 | 1.621987
80.25638 | 15.9085 | 15.9964 | 11.13772 | -0.0879006 | 1.619561 | 1.619561 | 1.619561
80.26638 | 15.874 | 15.98734 | 11.13594 | -0.1133369 | 1.617131 | 1.617131 | 1.617131
80.27638 | 15.8386 | 15.97826 | 11.13416 | -0.1396578 | 1.6147 | 1.6147 | 1.6147
80.28638 | 15.8056 | 15.96916 | 11.13236 | -0.1635639 | 1.612267 | 1.612267 | 1.612267
80.29638 | 15.775 | 15.96005 | 11.13056 | -0.185054 | 1.609833 | 1.609833 | 1.609833
80.30637 | 15.747 | 15.95094 | 11.12874 | -0.2039378 | 1.607399 | 1.607399 | 1.607399
80.31637 | 15.7163 | 15.9418 | 11.12691 | -0.225498 | 1.604962 | 1.604962 | 1.604962
80.32637 | 15.6877 | 15.93264 | 11.12507 | -0.2449428 | 1.602523 | 1.602523 | 1.602523
80.33637 | 15.6624 | 15.92347 | 11.12322 | -0.2610724 | 1.600083 | 1.600083 | 1.600083
80.34637 | 15.6268 | 15.91429 | 11.12136 | -0.2874861 | 1.597642 | 1.597642 | 1.597642
80.35637 | 15.6072 | 15.90509 | 11.11949 | -0.2978852 | 1.595199 | 1.595199 | 1.595199
80.36636 | 15.5838 | 15.89588 | 11.11761 | -0.312078 | 1.592756 | 1.592756 | 1.592756
80.37636 | 15.5617 | 15.88665 | 11.11572 | -0.3249463 | 1.59031 | 1.59031 | 1.59031
80.38636 | 15.5424 | 15.8774 | 11.11381 | -0.3349996 | 1.587863 | 1.587863 | 1.587863
80.39636 | 15.519 | 15.86814 | 11.1119 | -0.3491378 | 1.585414 | 1.585414 | 1.585414
80.40636 | 15.5005 | 15.85886 | 11.10997 | -0.358361 | 1.582964 | 1.582964 | 1.582964
80.41635 | 15.4775 | 15.84958 | 11.10803 | -0.372078 | 1.580515 | 1.580515 | 1.580515
80.42635 | 15.4566 | 15.84027 | 11.10609 | -0.3836708 | 1.578062 | 1.578062 | 1.578062
80.43635 | 15.4404 | 15.83095 | 11.10413 | -0.3905486 | 1.575607 | 1.575607 | 1.575607
80.44635 | 15.4143 | 15.82161 | 11.10216 | -0.407311 | 1.573151 | 1.573151 | 1.573151
80.45635 | 15.4009 | 15.81226 | 11.10018 | -0.4113589 | 1.570694 | 1.570694 | 1.570694
80.46635 | 15.3823 | 15.80289 | 11.09819 | -0.420592 | 1.568236 | 1.568236 | 1.568236
80.47634 | 15.3622 | 15.79352 | 11.09619 | -0.4313187 | 1.565778 | 1.565778 | 1.565778
80.48634 | 15.3441 | 15.78412 | 11.09417 | -0.4400215 | 1.563317 | 1.563317 | 1.563317
80.49634 | 15.326 | 15.77471 | 11.09215 | -0.4487094 | 1.560854 | 1.560854 | 1.560854
80.50634 | 15.3144 | 15.76528 | 11.09011 | -0.4508825 | 1.55839 | 1.55839 | 1.55839
80.51634 | 15.2912 | 15.75584 | 11.08807 | -0.4646408 | 1.555925 | 1.555925 | 1.555925
80.52633 | 15.2765 | 15.74639 | 11.08601 | -0.4698936 | 1.553461 | 1.553461 | 1.553461
80.53633 | 15.2573 | 15.73692 | 11.08394 | -0.4796224 | 1.550993 | 1.550993 | 1.550993
80.54633 | 15.2393 | 15.72744 | 11.08187 | -0.4881365 | 1.548524 | 1.548524 | 1.548524
80.55633 | 15.2215 | 15.71794 | 11.07978 | -0.4964358 | 1.546053 | 1.546053 | 1.546053
80.56633 | 15.2057 | 15.70842 | 11.07768 | -0.5027205 | 1.543582 | 1.543582 | 1.543582
80.57633 | 15.1815 | 15.69889 | 11.07556 | -0.5173906 | 1.541109 | 1.541109 | 1.541109
80.58632 | 15.1665 | 15.68936 | 11.07344 | -0.5228557 | 1.538637 | 1.538637 | 1.538637
80.59632 | 15.1505 | 15.6798 | 11.07131 | -0.529297 | 1.536162 | 1.536162 | 1.536162
80.60632 | 15.1313 | 15.67022 | 11.06917 | -0.5389237 | 1.533686 | 1.533686 | 1.533686
80.61632 | 15.1152 | 15.66064 | 11.06701 | -0.5454358 | 1.531208 | 1.531208 | 1.531208
80.62632 | 15.0999 | 15.65103 | 11.06485 | -0.5511339 | 1.528729 | 1.528729 | 1.528729
80.63631 | 15.0802 | 15.64143 | 11.06267 | -0.5612272 | 1.526252 | 1.526252 | 1.526252
80.64631 | 15.0644 | 15.6318 | 11.06048 | -0.5673977 | 1.523772 | 1.523772 | 1.523772
80.65631 | 15.047 | 15.62215 | 11.05828 | -0.575152 | 1.521289 | 1.521289 | 1.521289
80.66631 | 15.0309 | 15.61249 | 11.05607 | -0.5815941 | 1.518807 | 1.518807 | 1.518807
80.67631 | 15.0119 | 15.60282 | 11.05385 | -0.5909211 | 1.516322 | 1.516322 | 1.516322
80.68631 | 14.9968 | 15.59313 | 11.05162 | -0.5963345 | 1.513837 | 1.513837 | 1.513837
80.6963 | 14.9789 | 15.58344 | 11.04938 | -0.6045431 | 1.511354 | 1.511354 | 1.511354
80.7063 | 14.9622 | 15.57373 | 11.04713 | -0.6115286 | 1.508867 | 1.508867 | 1.508867
80.7163 | 14.9455 | 15.564 | 11.04486 | -0.6185001 | 1.506378 | 1.506378 | 1.506378
80.7263 | 14.931 | 15.55426 | 11.04259 | -0.623258 | 1.503889 | 1.503889 | 1.503889
80.7363 | 14.9146 | 15.5445 | 11.0403 | -0.6299019 | 1.501399 | 1.501399 | 1.501399
80.74629 | 14.9 | 15.53474 | 11.03801 | -0.6347417 | 1.498911 | 1.498911 | 1.498911
80.75629 | 14.8834 | 15.52496 | 11.0357 | -0.6415587 | 1.496419 | 1.496419 | 1.496419
80.76629 | 14.8689 | 15.51516 | 11.03338 | -0.646262 | 1.493927 | 1.493927 | 1.493927
80.77629 | 14.8527 | 15.50535 | 11.03105 | -0.652652 | 1.491433 | 1.491433 | 1.491433
80.78629 | 14.834 | 15.49553 | 11.02871 | -0.6615286 | 1.488939 | 1.488939 | 1.488939
80.79629 | 14.8244 | 15.48569 | 11.02636 | -0.661292 | 1.486444 | 1.486444 | 1.486444
80.80628 | 14.802 | 15.47585 | 11.024 | -0.6738518 | 1.483951 | 1.483951 | 1.483951
80.81628 | 14.7891 | 15.46599 | 11.02163 | -0.6768887 | 1.481454 | 1.481454 | 1.481454
80.82628 | 14.7796 | 15.45611 | 11.01924 | -0.6765125 | 1.478957 | 1.478957 | 1.478957
80.83628 | 14.7693 | 15.44622 | 11.01685 | -0.6769232 | 1.476459 | 1.476459 | 1.476459
80.84628 | 14.7524 | 15.43632 | 11.01444 | -0.6839213 | 1.47396 | 1.47396 | 1.47396
80.85627 | 14.7454 | 15.42642 | 11.01203 | -0.6810159 | 1.471463 | 1.471463 | 1.471463
80.86627 | 14.7285 | 15.41649 | 11.0096 | -0.6879883 | 1.468964 | 1.468964 | 1.468964
80.87627 | 14.715 | 15.40655 | 11.00716 | -0.6915481 | 1.466463 | 1.466463 | 1.466463
80.88627 | 14.7013 | 15.3966 | 11.00471 | -0.6952953 | 1.463962 | 1.463962 | 1.463962
80.89627 | 14.6948 | 15.38663 | 11.00225 | -0.6918298 | 1.461461 | 1.461461 | 1.461461
80.90627 | 14.6808 | 15.37665 | 10.99978 | -0.6958516 | 1.458959 | 1.458959 | 1.458959
80.91626 | 14.6702 | 15.36667 | 10.9973 | -0.6964713 | 1.456458 | 1.456458 | 1.456458
80.92626 | 14.6626 | 15.35667 | 10.9948 | -0.6940688 | 1.453955 | 1.453955 | 1.453955
80.93626 | 14.6474 | 15.34665 | 10.9923 | -0.699254 | 1.451452 | 1.451452 | 1.451452
80.94626 | 14.634 | 15.33663 | 10.98978 | -0.702627 | 1.448948 | 1.448948 | 1.448948
80.95626 | 14.6291 | 15.32659 | 10.98726 | -0.6974881 | 1.446444 | 1.446444 | 1.446444
80.96625 | 14.6165 | 15.31655 | 10.98472 | -0.7000481 | 1.443942 | 1.443942 | 1.443942
80.97625 | 14.6037 | 15.30648 | 10.98217 | -0.702785 | 1.441437 | 1.441437 | 1.441437
80.98625 | 14.5955 | 15.29641 | 10.97962 | -0.7009105 | 1.438932 | 1.438932 | 1.438932
80.99625 | 14.5931 | 15.28632 | 10.97705 | -0.6932247 | 1.436426 | 1.436426 | 1.436426
81.00625 | 14.5834 | 15.27623 | 10.97446 | -0.6928268 | 1.433921 | 1.433921 | 1.433921
81.01625 | 14.5775 | 15.26612 | 10.97187 | -0.6886174 | 1.431415 | 1.431415 | 1.431415
81.02624 | 14.5685 | 15.25601 | 10.96927 | -0.6875068 | 1.428911 | 1.428911 | 1.428911
81.03624 | 14.5586 | 15.24587 | 10.96666 | -0.6872746 | 1.426405 | 1.426405 | 1.426405
81.04624 | 14.5505 | 15.23573 | 10.96404 | -0.6852316 | 1.423898 | 1.423898 | 1.423898
81.05624 | 14.5488 | 15.22558 | 10.9614 | -0.6767772 | 1.421392 | 1.421392 | 1.421392
81.06624 | 14.5399 | 15.21541 | 10.95876 | -0.6755118 | 1.418885 | 1.418885 | 1.418885
81.07623 | 14.5344 | 15.20525 | 10.9561 | -0.6708456 | 1.416381 | 1.416381 | 1.416381
81.08623 | 14.5346 | 15.19506 | 10.95343 | -0.6604584 | 1.413875 | 1.413875 | 1.413875
81.09623 | 14.5261 | 15.18486 | 10.95076 | -0.6587603 | 1.411368 | 1.411368 | 1.411368
81.10623 | 14.5159 | 15.17465 | 10.94807 | -0.6587519 | 1.408862 | 1.408862 | 1.408862
81.11623 | 14.513 | 15.16443 | 10.94537 | -0.6514324 | 1.406355 | 1.406355 | 1.406355
81.12623 | 14.5066 | 15.1542 | 10.94266 | -0.647603 | 1.403849 | 1.403849 | 1.403849
81.13622 | 14.4994 | 15.14397 | 10.93994 | -0.6445731 | 1.401346 | 1.401346 | 1.401346
81.14622 | 14.4975 | 15.13372 | 10.9372 | -0.6362228 | 1.39884 | 1.39884 | 1.39884
81.15622 | 14.4948 | 15.12346 | 10.93446 | -0.6286624 | 1.396334 | 1.396334 | 1.396334
81.16622 | 14.4896 | 15.11319 | 10.93171 | -0.6235917 | 1.393829 | 1.393829 | 1.393829
81.17622 | 14.4823 | 15.10291 | 10.92894 | -0.620611 | 1.391323 | 1.391323 | 1.391323
81.18621 | 14.4708 | 15.09263 | 10.92617 | -0.6218308 | 1.388821 | 1.388821 | 1.388821
81.19621 | 14.4619 | 15.08233 | 10.92338 | -0.6204303 | 1.386316 | 1.386316 | 1.386316
81.20621 | 14.455 | 15.07202 | 10.92058 | -0.6170205 | 1.383812 | 1.383812 | 1.383812
81.21621 | 14.4519 | 15.0617 | 10.91778 | -0.6098013 | 1.381309 | 1.381309 | 1.381309
81.22621 | 14.4443 | 15.05137 | 10.91496 | -0.6070721 | 1.378805 | 1.378805 | 1.378805
81.2362 | 14.438 | 15.04104 | 10.91213 | -0.603044 | 1.376305 | 1.376305 | 1.376305
81.2462 | 14.4325 | 15.0307 | 10.90929 | -0.5981977 | 1.373803 | 1.373803 | 1.373803
81.2562 | 14.4267 | 15.02034 | 10.90644 | -0.5936393 | 1.371301 | 1.371301 | 1.371301
81.2662 | 14.4136 | 15.00997 | 10.90358 | -0.5963749 | 1.3688 | 1.3688 | 1.3688
81.2762 | 14.4024 | 14.9996 | 10.9007 | -0.5971986 | 1.366299 | 1.366299 | 1.366299
81.2862 | 14.3947 | 14.98922 | 10.89782 | -0.5945151 | 1.363799 | 1.363799 | 1.363799
81.29619 | 14.3915 | 14.97883 | 10.89493 | -0.5873346 | 1.361303 | 1.361303 | 1.361303
81.30619 | 14.3828 | 14.96843 | 10.89202 | -0.5856333 | 1.358804 | 1.358804 | 1.358804
81.31619 | 14.3716 | 14.95802 | 10.88911 | -0.5864236 | 1.356306 | 1.356306 | 1.356306
81.32619 | 14.3615 | 14.94761 | 10.88618 | -0.5861051 | 1.353809 | 1.353809 | 1.353809
81.33619 | 14.3549 | 14.93718 | 10.88324 | -0.5822784 | 1.351312 | 1.351312 | 1.351312
81.34618 | 14.3447 | 14.92675 | 10.8803 | -0.582054 | 1.348819 | 1.348819 | 1.348819
81.35618 | 14.3383 | 14.91631 | 10.87734 | -0.578011 | 1.346324 | 1.346324 | 1.346324
81.36618 | 14.3269 | 14.90586 | 10.87437 | -0.5789602 | 1.34383 | 1.34383 | 1.34383
81.37618 | 14.3162 | 14.8954 | 10.87139 | -0.5792012 | 1.341337 | 1.341337 | 1.341337
81.38618 | 14.3115 | 14.88493 | 10.8684 | -0.5734344 | 1.338845 | 1.338845 | 1.338845
81.39618 | 14.3021 | 14.87446 | 10.8654 | -0.5723599 | 1.336354 | 1.336354 | 1.336354
81.40617 | 14.2902 | 14.86399 | 10.86239 | -0.573788 | 1.333867 | 1.333867 | 1.333867
81.41617 | 14.2825 | 14.8535 | 10.85936 | -0.5709983 | 1.331378 | 1.331378 | 1.331378
81.42617 | 14.2708 | 14.843 | 10.85633 | -0.5722013 | 1.32889 | 1.32889 | 1.32889
81.43617 | 14.2683 | 14.8325 | 10.85329 | -0.5641969 | 1.326403 | 1.326403 | 1.326403
81.44617 | 14.2595 | 14.82199 | 10.85023 | -0.5624853 | 1.323918 | 1.323918 | 1.323918
81.45616 | 14.2456 | 14.81148 | 10.84717 | -0.5658771 | 1.321436 | 1.321436 | 1.321436
81.46616 | 14.236 | 14.80095 | 10.84409 | -0.5649514 | 1.318952 | 1.318952 | 1.318952
81.47616 | 14.2272 | 14.79042 | 10.84101 | -0.5632186 | 1.31647 | 1.31647 | 1.31647
81.48616 | 14.2152 | 14.77988 | 10.83791 | -0.5646794 | 1.31399 | 1.31399 | 1.31399
81.49616 | 14.2027 | 14.76933 | 10.8348 | -0.5666333 | 1.31151 | 1.31151 | 1.31151
81.50616 | 14.1876 | 14.75878 | 10.83168 | -0.5711805 | 1.309032 | 1.309032 | 1.309032
81.51615 | 14.1793 | 14.74823 | 10.82856 | -0.5689321 | 1.306558 | 1.306558 | 1.306558
81.52615 | 14.1607 | 14.73767 | 10.82542 | -0.5769664 | 1.304082 | 1.304082 | 1.304082
81.53615 | 14.1477 | 14.72709 | 10.82227 | -0.5793948 | 1.301609 | 1.301609 | 1.301609
81.54615 | 14.1337 | 14.71652 | 10.81911 | -0.582817 | 1.299136 | 1.299136 | 1.299136
81.55615 | 14.1205 | 14.70593 | 10.81594 | -0.5854332 | 1.296665 | 1.296665 | 1.296665
81.56614 | 14.1019 | 14.69535 | 10.81276 | -0.5934537 | 1.294198 | 1.294198 | 1.294198
81.57614 | 14.0847 | 14.68476 | 10.80957 | -0.6000577 | 1.29173 | 1.29173 | 1.29173
81.58614 | 14.0728 | 14.67416 | 10.80636 | -0.6013567 | 1.289264 | 1.289264 | 1.289264
81.59614 | 14.0511 | 14.66355 | 10.80315 | -0.6124495 | 1.2868 | 1.2868 | 1.2868
81.60614 | 14.0302 | 14.65294 | 10.79993 | -0.6227371 | 1.284337 | 1.284337 | 1.284337
81.61614 | 14.0207 | 14.64232 | 10.79669 | -0.6216191 | 1.281875 | 1.281875 | 1.281875
81.62613 | 13.9978 | 14.63171 | 10.79345 | -0.6339063 | 1.279418 | 1.279418 | 1.279418
81.63613 | 13.9801 | 14.62108 | 10.7902 | -0.6409777 | 1.27696 | 1.27696 | 1.27696
81.64613 | 13.9642 | 14.61044 | 10.78693 | -0.6462442 | 1.274504 | 1.274504 | 1.274504
81.65613 | 13.9485 | 14.59981 | 10.78366 | -0.6513055 | 1.27205 | 1.27205 | 1.27205
81.66613 | 13.9299 | 14.58916 | 10.78037 | -0.6592621 | 1.269598 | 1.269598 | 1.269598
81.67612 | 13.912 | 14.57852 | 10.77708 | -0.666524 | 1.267149 | 1.267149 | 1.267149
81.68612 | 13.8962 | 14.56787 | 10.77377 | -0.6716711 | 1.264701 | 1.264701 | 1.264701
81.69612 | 13.8802 | 14.55721 | 10.77045 | -0.6770135 | 1.262254 | 1.262254 | 1.262254
81.70612 | 13.8644 | 14.54655 | 10.76712 | -0.6821515 | 1.25981 | 1.25981 | 1.25981
81.71612 | 13.8473 | 14.53589 | 10.76378 | -0.6885852 | 1.257367 | 1.257367 | 1.257367
81.72612 | 13.83 | 14.52521 | 10.76044 | -0.6952143 | 1.254926 | 1.254926 | 1.254926
81.73611 | 13.8154 | 14.51455 | 10.75708 | -0.6991499 | 1.25249 | 1.25249 | 1.25249
81.74611 | 13.8044 | 14.50387 | 10.75371 | -0.6994709 | 1.250053 | 1.250053 | 1.250053
81.75611 | 13.7929 | 14.49319 | 10.75033 | -0.7002878 | 1.247619 | 1.247619 | 1.247619
81.76611 | 13.7805 | 14.4825 | 10.74694 | -0.7020013 | 1.245186 | 1.245186 | 1.245186
81.77611 | 13.7695 | 14.47181 | 10.74354 | -0.7023106 | 1.242756 | 1.242756 | 1.242756
81.7861 | 13.7526 | 14.46113 | 10.74013 | -0.7085269 | 1.240331 | 1.240331 | 1.240331
81.7961 | 13.7348 | 14.45043 | 10.73671 | -0.7156288 | 1.237905 | 1.237905 | 1.237905
81.8061 | 13.7227 | 14.43973 | 10.73328 | -0.7170277 | 1.235482 | 1.235482 | 1.235482
81.8161 | 13.7055 | 14.42902 | 10.72984 | -0.7235229 | 1.23306 | 1.23306 | 1.23306
81.8261 | 13.6949 | 14.41831 | 10.72639 | -0.7234148 | 1.230641 | 1.230641 | 1.230641
81.8361 | 13.6831 | 14.4076 | 10.72293 | -0.7245036 | 1.228225 | 1.228225 | 1.228225
81.84609 | 13.6752 | 14.3969 | 10.71946 | -0.7217006 | 1.225813 | 1.225813 | 1.225813
81.85609 | 13.6619 | 14.38618 | 10.71598 | -0.7242828 | 1.223401 | 1.223401 | 1.223401
81.86609 | 13.6505 | 14.37546 | 10.71249 | -0.7249635 | 1.220992 | 1.220992 | 1.220992
81.87609 | 13.6354 | 14.36474 | 10.70898 | -0.7293398 | 1.218585 | 1.218585 | 1.218585
81.88609 | 13.6211 | 14.35401 | 10.70547 | -0.7329144 | 1.216181 | 1.216181 | 1.216181
81.89608 | 13.6074 | 14.3433 | 10.70195 | -0.7358974 | 1.213782 | 1.213782 | 1.213782
81.90608 | 13.591 | 14.33257 | 10.69842 | -0.741566 | 1.211382 | 1.211382 | 1.211382
81.91608 | 13.5798 | 14.32183 | 10.69488 | -0.7420338 | 1.208985 | 1.208985 | 1.208985
81.92608 | 13.5653 | 14.3111 | 10.69132 | -0.7457991 | 1.206591 | 1.206591 | 1.206591
81.93608 | 13.5485 | 14.30036 | 10.68776 | -0.7518615 | 1.2042 | 1.2042 | 1.2042
81.94608 | 13.5395 | 14.28962 | 10.68419 | -0.7501219 | 1.201811 | 1.201811 | 1.201811
81.95607 | 13.5245 | 14.27889 | 10.68061 | -0.7543909 | 1.199427 | 1.199427 | 1.199427
81.96607 | 13.5084 | 14.26815 | 10.67702 | -0.7597472 | 1.197044 | 1.197044 | 1.197044
81.97607 | 13.4962 | 14.2574 | 10.67341 | -0.7612018 | 1.194663 | 1.194663 | 1.194663
81.98607 | 13.4806 | 14.24665 | 10.6698 | -0.7660546 | 1.192285 | 1.192285 | 1.192285
81.99607 | 13.4611 | 14.23591 | 10.66618 | -0.7748059 | 1.189909 | 1.189909 | 1.189909
82.00606 | 13.4502 | 14.22517 | 10.66255 | -0.7749661 | 1.187539 | 1.187539 | 1.187539
82.01606 | 13.4353 | 14.21441 | 10.65891 | -0.7791145 | 1.18517 | 1.18517 | 1.18517
82.02606 | 13.4199 | 14.20366 | 10.65525 | -0.7837615 | 1.182803 | 1.182803 | 1.182803
82.03606 | 13.4075 | 14.19291 | 10.65159 | -0.7854069 | 1.180439 | 1.180439 | 1.180439
82.04606 | 13.3966 | 14.18215 | 10.64792 | -0.7855515 | 1.178078 | 1.178078 | 1.178078
82.05606 | 13.3848 | 14.17139 | 10.64424 | -0.7865947 | 1.17572 | 1.17572 | 1.17572
82.06605 | 13.3705 | 14.16065 | 10.64055 | -0.7901476 | 1.173367 | 1.173367 | 1.173367
82.07605 | 13.3589 | 14.14989 | 10.63684 | -0.7909891 | 1.171015 | 1.171015 | 1.171015
82.08605 | 13.3448 | 14.13913 | 10.63313 | -0.7943297 | 1.168666 | 1.168666 | 1.168666
82.09605 | 13.3339 | 14.12837 | 10.62941 | -0.7944695 | 1.166319 | 1.166319 | 1.166319
82.10605 | 13.3129 | 14.11761 | 10.62568 | -0.8047089 | 1.163976 | 1.163976 | 1.163976
82.11604 | 13.3043 | 14.10686 | 10.62194 | -0.8025582 | 1.161639 | 1.161639 | 1.161639
82.12604 | 13.2932 | 14.0961 | 10.61819 | -0.8028965 | 1.159302 | 1.159302 | 1.159302
82.13604 | 13.2838 | 14.08533 | 10.61443 | -0.8015342 | 1.156968 | 1.156968 | 1.156968
82.14604 | 13.272 | 14.07457 | 10.61066 | -0.8025717 | 1.154637 | 1.154637 | 1.154637
82.15604 | 13.2555 | 14.06381 | 10.60688 | -0.8083091 | 1.15231 | 1.15231 | 1.15231
82.16604 | 13.2417 | 14.05305 | 10.60309 | -0.8113463 | 1.149985 | 1.149985 | 1.149985
82.17603 | 13.2253 | 14.04229 | 10.59929 | -0.8169939 | 1.147666 | 1.147666 | 1.147666
82.18603 | 13.2069 | 14.03153 | 10.59549 | -0.8246313 | 1.145349 | 1.145349 | 1.145349
82.19603 | 13.1837 | 14.02077 | 10.59167 | -0.8370687 | 1.143034 | 1.143034 | 1.143034
82.20603 | 13.1769 | 14.01001 | 10.58784 | -0.8331063 | 1.140723 | 1.140723 | 1.140723
82.21603 | 13.163 | 13.99924 | 10.584 | -0.836244 | 1.138414 | 1.138414 | 1.138414
82.22602 | 13.1464 | 13.98849 | 10.58016 | -0.8420929 | 1.136112 | 1.136112 | 1.136112
82.23602 | 13.1293 | 13.97773 | 10.5763 | -0.8484319 | 1.133811 | 1.133811 | 1.133811
82.24602 | 13.109 | 13.96697 | 10.57243 | -0.8579709 | 1.131512 | 1.131512 | 1.131512
82.25602 | 13.0888 | 13.95621 | 10.56856 | -0.8674108 | 1.129218 | 1.129218 | 1.129218
82.26602 | 13.0725 | 13.94545 | 10.56467 | -0.8729513 | 1.126926 | 1.126926 | 1.126926
82.27602 | 13.055 | 13.93469 | 10.56078 | -0.8796928 | 1.124638 | 1.124638 | 1.124638
82.28601 | 13.0351 | 13.92395 | 10.55688 | -0.8888457 | 1.122356 | 1.122356 | 1.122356
82.29601 | 13.0149 | 13.91319 | 10.55296 | -0.898289 | 1.120075 | 1.120075 | 1.120075
82.30601 | 13.002 | 13.90243 | 10.54904 | -0.9004331 | 1.117798 | 1.117798 | 1.117798
82.31601 | 12.9882 | 13.89168 | 10.54511 | -0.9034786 | 1.115524 | 1.115524 | 1.115524
82.32601 | 12.9705 | 13.88092 | 10.54117 | -0.9104249 | 1.113253 | 1.113253 | 1.113253
82.336 | 12.9496 | 13.87018 | 10.53722 | -0.9205847 | 1.110989 | 1.110989 | 1.110989
82.346 | 12.9339 | 13.85943 | 10.53326 | -0.9255326 | 1.108725 | 1.108725 | 1.108725
82.356 | 12.918 | 13.84868 | 10.52929 | -0.9306843 | 1.106465 | 1.106465 | 1.106465
82.366 | 12.9009 | 13.83793 | 10.52531 | -0.9370349 | 1.104209 | 1.104209 | 1.104209
82.376 | 12.8819 | 13.82719 | 10.52132 | -0.9452897 | 1.101956 | 1.101956 | 1.101956
82.386 | 12.8615 | 13.81644 | 10.51732 | -0.954945 | 1.099707 | 1.099707 | 1.099707
82.39599 | 12.8519 | 13.80571 | 10.51332 | -0.9538113 | 1.097463 | 1.097463 | 1.097463
82.40599 | 12.844 | 13.79497 | 10.50931 | -0.95097 | 1.095222 | 1.095222 | 1.095222
82.41599 | 12.829 | 13.78423 | 10.50528 | -0.9552308 | 1.092984 | 1.092984 | 1.092984
82.42599 | 12.8154 | 13.77349 | 10.50125 | -0.9580933 | 1.090749 | 1.090749 | 1.090749
82.43599 | 12.7956 | 13.76276 | 10.4972 | -0.9671575 | 1.088518 | 1.088518 | 1.088518
82.44598 | 12.7796 | 13.75204 | 10.49315 | -0.9724362 | 1.086294 | 1.086294 | 1.086294
82.45598 | 12.767 | 13.7413 | 10.48909 | -0.9743047 | 1.084071 | 1.084071 | 1.084071
82.46598 | 12.7539 | 13.73058 | 10.48502 | -0.9766758 | 1.081851 | 1.081851 | 1.081851
82.47598 | 12.7413 | 13.71985 | 10.48094 | -0.978549 | 1.079635 | 1.079635 | 1.079635
82.48598 | 12.7286 | 13.70912 | 10.47685 | -0.9805248 | 1.077423 | 1.077423 | 1.077423
82.49598 | 12.7152 | 13.6984 | 10.47276 | -0.9832028 | 1.075215 | 1.075215 | 1.075215
82.50597 | 12.6982 | 13.68769 | 10.46866 | -0.9894937 | 1.073013 | 1.073013 | 1.073013
82.51597 | 12.6859 | 13.67698 | 10.46454 | -0.9910769 | 1.070812 | 1.070812 | 1.070812
82.52597 | 12.6736 | 13.66626 | 10.46042 | -0.9926628 | 1.068616 | 1.068616 | 1.068616
82.53597 | 12.6568 | 13.65555 | 10.45628 | -0.9987513 | 1.066423 | 1.066423 | 1.066423
82.54597 | 12.648 | 13.64484 | 10.45214 | -0.9968425 | 1.064234 | 1.064234 | 1.064234
82.55596 | 12.6339 | 13.63415 | 10.44799 | -1.000247 | 1.062051 | 1.062051 | 1.062051
82.56596 | 12.6212 | 13.62344 | 10.44383 | -1.002244 | 1.05987 | 1.05987 | 1.05987
82.57596 | 12.5992 | 13.61274 | 10.43967 | -1.013544 | 1.057692 | 1.057692 | 1.057692
82.58596 | 12.5924 | 13.60205 | 10.43549 | -1.009647 | 1.055519 | 1.055519 | 1.055519
82.59596 | 12.5818 | 13.59135 | 10.4313 | -1.009553 | 1.05335 | 1.05335 | 1.05335
82.60596 | 12.569 | 13.58066 | 10.42711 | -1.011663 | 1.051184 | 1.051184 | 1.051184
82.61595 | 12.557 | 13.56999 | 10.42291 | -1.012986 | 1.049025 | 1.049025 | 1.049025
82.62595 | 12.5457 | 13.5593 | 10.4187 | -1.013601 | 1.046867 | 1.046867 | 1.046867
82.63595 | 12.5375 | 13.54862 | 10.41448 | -1.011121 | 1.044714 | 1.044714 | 1.044714
82.64595 | 12.5244 | 13.53794 | 10.41025 | -1.013543 | 1.042564 | 1.042564 | 1.042564
82.65595 | 12.5099 | 13.52727 | 10.40601 | -1.017369 | 1.040419 | 1.040419 | 1.040419
82.66594 | 12.4961 | 13.51661 | 10.40177 | -1.020511 | 1.03828 | 1.03828 | 1.03828
82.67594 | 12.4852 | 13.50594 | 10.39752 | -1.020745 | 1.036142 | 1.036142 | 1.036142
82.68594 | 12.481 | 13.49528 | 10.39325 | -1.014282 | 1.034009 | 1.034009 | 1.034009
82.69594 | 12.4704 | 13.48462 | 10.38898 | -1.014222 | 1.03188 | 1.03188 | 1.03188
82.70594 | 12.4581 | 13.47397 | 10.3847 | -1.015867 | 1.029754 | 1.029754 | 1.029754
82.71594 | 12.4524 | 13.46332 | 10.38042 | -1.010915 | 1.027633 | 1.027633 | 1.027633
82.72593 | 12.4438 | 13.45268 | 10.37612 | -1.008878 | 1.025518 | 1.025518 | 1.025518
82.73593 | 12.4314 | 13.44203 | 10.37182 | -1.010634 | 1.023405 | 1.023405 | 1.023405
82.74593 | 12.4208 | 13.43139 | 10.36751 | -1.010594 | 1.021296 | 1.021296 | 1.021296
82.75593 | 12.4134 | 13.42076 | 10.36318 | -1.007358 | 1.019191 | 1.019191 | 1.019191
82.76593 | 12.4037 | 13.41013 | 10.35885 | -1.006427 | 1.017091 | 1.017091 | 1.017091
82.77592 | 12.3956 | 13.39951 | 10.35452 | -1.00391 | 1.014996 | 1.014996 | 1.014996
82.78592 | 12.3889 | 13.38889 | 10.35018 | -0.9999866 | 1.012904 | 1.012904 | 1.012904
82.79592 | 12.3794 | 13.37827 | 10.34582 | -0.9988679 | 1.010816 | 1.010816 | 1.010816
82.80592 | 12.3732 | 13.36765 | 10.34146 | -0.9944535 | 1.008732 | 1.008732 | 1.008732
82.81592 | 12.3677 | 13.35704 | 10.33709 | -0.9893432 | 1.006652 | 1.006652 | 1.006652
82.82592 | 12.3563 | 13.34644 | 10.33271 | -0.9901377 | 1.004576 | 1.004576 | 1.004576
82.83591 | 12.3519 | 13.33585 | 10.32833 | -0.9839472 | 1.002506 | 1.002506 | 1.002506
82.84591 | 12.3452 | 13.32525 | 10.32393 | -0.9800507 | 1.000439 | 1.000439 | 1.000439
82.85591 | 12.3331 | 13.31466 | 10.31953 | -0.981559 | 0.9983758 | 0.9983758 | 0.9983758
82.86591 | 12.3259 | 13.30407 | 10.31512 | -0.9781718 | 0.9963169 | 0.9963169 | 0.9963169
82.87591 | 12.3165 | 13.29349 | 10.3107 | -0.9769895 | 0.9942622 | 0.9942622 | 0.9942622
82.8859 | 12.3059 | 13.28292 | 10.30628 | -0.9770223 | 0.9922137 | 0.9922137 | 0.9922137
82.8959 | 12.297 | 13.27235 | 10.30185 | -0.9753499 | 0.9901675 | 0.9901675 | 0.9901675
82.9059 | 12.2884 | 13.26178 | 10.29741 | -0.9733821 | 0.9881255 | 0.9881255 | 0.9881255
82.9159 | 12.2793 | 13.25122 | 10.29296 | -0.9719193 | 0.9860877 | 0.9860877 | 0.9860877
82.9259 | 12.264 | 13.24066 | 10.2885 | -0.9766613 | 0.9840542 | 0.9840542 | 0.9840542
82.9359 | 12.2554 | 13.23011 | 10.28403 | -0.9747089 | 0.982025 | 0.982025 | 0.982025
82.94589 | 12.2443 | 13.21957 | 10.27957 | -0.9752716 | 0.980002 | 0.980002 | 0.980002
82.95589 | 12.2309 | 13.20903 | 10.27509 | -0.9781291 | 0.9779813 | 0.9779813 | 0.9779813
82.96589 | 12.2193 | 13.19849 | 10.2706 | -0.9791921 | 0.9759649 | 0.9759649 | 0.9759649
82.97589 | 12.2067 | 13.18796 | 10.2661 | -0.98126 | 0.9739527 | 0.9739527 | 0.9739527
82.98589 | 12.1959 | 13.17743 | 10.2616 | -0.9815333 | 0.9719449 | 0.9719449 | 0.9719449
82.99588 | 12.1851 | 13.16692 | 10.25709 | -0.9818233 | 0.9699436 | 0.9699436 | 0.9699436
83.00588 | 12.1755 | 13.15641 | 10.25257 | -0.9809074 | 0.9679443 | 0.9679443 | 0.9679443
83.01588 | 12.1586 | 13.1459 | 10.24805 | -0.9872971 | 0.9659494 | 0.9659494 | 0.9659494
83.02588 | 12.1518 | 13.13539 | 10.24352 | -0.9835921 | 0.9639587 | 0.9639587 | 0.9639587
83.03588 | 12.1389 | 13.12489 | 10.23898 | -0.9859928 | 0.9619724 | 0.9619724 | 0.9619724
83.04588 | 12.1247 | 13.1144 | 10.23443 | -0.9896991 | 0.9599904 | 0.9599904 | 0.9599904
83.05587 | 12.1163 | 13.10392 | 10.22988 | -0.9876213 | 0.9580146 | 0.9580146 | 0.9580146
83.06587 | 12.1075 | 13.09344 | 10.22532 | -0.985938 | 0.9560409 | 0.9560409 | 0.9560409
83.07587 | 12.0908 | 13.08296 | 10.22075 | -0.9921615 | 0.9540719 | 0.9540719 | 0.9540719
83.08587 | 12.0868 | 13.07249 | 10.21617 | -0.9856905 | 0.9521071 | 0.9521071 | 0.9521071
83.09587 | 12.077 | 13.06203 | 10.21159 | -0.9850255 | 0.9501468 | 0.9501468 | 0.9501468
83.10586 | 12.0669 | 13.05158 | 10.207 | -0.9846775 | 0.9481929 | 0.9481929 | 0.9481929
83.11586 | 12.0551 | 13.04112 | 10.2024 | -0.9860244 | 0.9462413 | 0.9462413 | 0.9462413
83.12586 | 12.0486 | 13.03068 | 10.1978 | -0.982077 | 0.9442939 | 0.9442939 | 0.9442939
83.13586 | 12.0357 | 13.02024 | 10.19318 | -0.9845357 | 0.9423508 | 0.9423508 | 0.9423508
83.14586 | 12.0305 | 13.0098 | 10.18856 | -0.9793006 | 0.9404122 | 0.9404122 | 0.9404122
83.15586 | 12.0219 | 12.99937 | 10.18394 | -0.9774716 | 0.9384779 | 0.9384779 | 0.9384779
83.16585 | 12.0033 | 12.98896 | 10.17931 | -0.985659 | 0.9365498 | 0.9365498 | 0.9365498
83.17585 | 11.9955 | 12.97854 | 10.17467 | -0.9830422 | 0.9346242 | 0.9346242 | 0.9346242
83.18585 | 11.9855 | 12.96813 | 10.17002 | -0.9826318 | 0.932703 | 0.932703 | 0.932703
83.19585 | 11.9796 | 12.95773 | 10.16537 | -0.9781275 | 0.9307861 | 0.9307861 | 0.9307861
83.20585 | 11.97 | 12.94733 | 10.16071 | -0.9773296 | 0.9288736 | 0.9288736 | 0.9288736
83.21584 | 11.9584 | 12.93695 | 10.15605 | -0.9785482 | 0.9269673 | 0.9269673 | 0.9269673
83.22584 | 11.9447 | 12.92656 | 10.15137 | -0.9818634 | 0.9250636 | 0.9250636 | 0.9250636
83.23584 | 11.9388 | 12.91618 | 10.14669 | -0.9773845 | 0.9231641 | 0.9231641 | 0.9231641
83.24584 | 11.9233 | 12.90581 | 10.14201 | -0.9825124 | 0.9212691 | 0.9212691 | 0.9212691
83.25584 | 11.9132 | 12.89545 | 10.13731 | -0.9822468 | 0.9193784 | 0.9193784 | 0.9193784
83.26584 | 11.9038 | 12.88509 | 10.13261 | -0.9812877 | 0.9174921 | 0.9174921 | 0.9174921
83.27583 | 11.8927 | 12.87475 | 10.12791 | -0.9820457 | 0.9156121 | 0.9156121 | 0.9156121
83.28583 | 11.884 | 12.8644 | 10.1232 | -0.9803996 | 0.9137344 | 0.9137344 | 0.9137344
83.29583 | 11.8714 | 12.85406 | 10.11848 | -0.9826606 | 0.9118612 | 0.9118612 | 0.9118612
83.30583 | 11.8603 | 12.84373 | 10.11375 | -0.9834282 | 0.9099924 | 0.9099924 | 0.9099924
83.31583 | 11.8449 | 12.8334 | 10.10902 | -0.9885026 | 0.9081279 | 0.9081279 | 0.9081279
83.32582 | 11.8371 | 12.82309 | 10.10429 | -0.9859942 | 0.9062697 | 0.9062697 | 0.9062697
83.33582 | 11.8274 | 12.81278 | 10.09954 | -0.9853822 | 0.904414 | 0.904414 | 0.904414
83.34582 | 11.8155 | 12.80248 | 10.09479 | -0.9869773 | 0.9025626 | 0.9025626 | 0.9025626
83.35582 | 11.802 | 12.79218 | 10.09003 | -0.9901792 | 0.9007156 | 0.9007156 | 0.9007156
83.36582 | 11.7933 | 12.78189 | 10.08527 | -0.9885881 | 0.898873 | 0.898873 | 0.898873
83.37582 | 11.7839 | 12.7716 | 10.0805 | -0.9877041 | 0.8970348 | 0.8970348 | 0.8970348
83.38581 | 11.7794 | 12.76134 | 10.07573 | -0.9819374 | 0.8952028 | 0.8952028 | 0.8952028
83.39581 | 11.7684 | 12.75107 | 10.07095 | -0.9826672 | 0.8933732 | 0.8933732 | 0.8933732
83.40581 | 11.7553 | 12.7408 | 10.06616 | -0.9855046 | 0.8915481 | 0.8915481 | 0.8915481
83.41581 | 11.7433 | 12.73055 | 10.06137 | -0.987249 | 0.8897273 | 0.8897273 | 0.8897273
83.42581 | 11.7365 | 12.7203 | 10.05657 | -0.9838008 | 0.887911 | 0.887911 | 0.887911
83.4358 | 11.7277 | 12.71007 | 10.05177 | -0.9823696 | 0.8861007 | 0.8861007 | 0.8861007
83.4458 | 11.7175 | 12.69984 | 10.04696 | -0.9823359 | 0.8842931 | 0.8842931 | 0.8842931
83.4558 | 11.7127 | 12.68961 | 10.04214 | -0.9769094 | 0.8824897 | 0.8824897 | 0.8824897
83.4658 | 11.7055 | 12.67939 | 10.03732 | -0.9738903 | 0.8806907 | 0.8806907 | 0.8806907
83.4758 | 11.6999 | 12.66918 | 10.03249 | -0.9692785 | 0.8788961 | 0.8788961 | 0.8788961
83.4858 | 11.6942 | 12.65897 | 10.02766 | -0.9647743 | 0.8771059 | 0.8771059 | 0.8771059
83.49579 | 11.6896 | 12.64879 | 10.02282 | -0.9591874 | 0.8753217 | 0.8753217 | 0.8753217
83.50579 | 11.6783 | 12.6386 | 10.01798 | -0.9602983 | 0.8735402 | 0.8735402 | 0.8735402
83.51579 | 11.6717 | 12.62842 | 10.01313 | -0.9567166 | 0.871763 | 0.871763 | 0.871763
83.52579 | 11.6693 | 12.61824 | 10.00827 | -0.9489424 | 0.8699901 | 0.8699901 | 0.8699901
83.53579 | 11.6624 | 12.60808 | 10.00341 | -0.9456759 | 0.8682216 | 0.8682216 | 0.8682216
83.54578 | 11.658 | 12.59793 | 9.99855 | -0.9399269 | 0.8664591 | 0.8664591 | 0.8664591
83.55578 | 11.6502 | 12.58778 | 9.993678 | -0.9375759 | 0.8646992 | 0.8646992 | 0.8646992
83.56578 | 11.6516 | 12.57763 | 9.988801 | -0.9260324 | 0.8629437 | 0.8629437 | 0.8629437
83.57578 | 11.6458 | 12.5675 | 9.983919 | -0.9216968 | 0.8611925 | 0.8611925 | 0.8611925
83.58578 | 11.6391 | 12.55737 | 9.979032 | -0.918269 | 0.8594457 | 0.8594457 | 0.8594457
83.59578 | 11.626 | 12.54725 | 9.97414 | -0.921249 | 0.8577031 | 0.8577031 | 0.8577031
83.60577 | 11.6244 | 12.53715 | 9.969247 | -0.9127469 | 0.8559665 | 0.8559665 | 0.8559665
83.61577 | 11.6181 | 12.52704 | 9.964345 | -0.9089426 | 0.8542326 | 0.8542326 | 0.8542326
83.62577 | 11.6135 | 12.51695 | 9.959437 | -0.9034465 | 0.852503 | 0.852503 | 0.852503
83.63577 | 11.6006 | 12.50686 | 9.954525 | -0.9062585 | 0.8507778 | 0.8507778 | 0.8507778
83.64577 | 11.5981 | 12.49678 | 9.949608 | -0.8986781 | 0.8490567 | 0.8490567 | 0.8490567
83.65576 | 11.592 | 12.48672 | 9.944691 | -0.8947157 | 0.8473416 | 0.8473416 | 0.8473416
83.66576 | 11.5851 | 12.47665 | 9.939764 | -0.8915517 | 0.8456293 | 0.8456293 | 0.8456293
83.67576 | 11.5764 | 12.4666 | 9.934832 | -0.8901958 | 0.8439211 | 0.8439211 | 0.8439211
83.68576 | 11.5624 | 12.45655 | 9.929896 | -0.8941481 | 0.8422173 | 0.8422173 | 0.8422173
83.69576 | 11.5577 | 12.44651 | 9.924955 | -0.8888085 | 0.8405178 | 0.8405178 | 0.8405178
83.70576 | 11.5478 | 12.43648 | 9.92001 | -0.8886771 | 0.8388224 | 0.8388224 | 0.8388224
83.71575 | 11.5378 | 12.42646 | 9.915065 | -0.8886643 | 0.8371332 | 0.8371332 | 0.8371332
83.72575 | 11.5394 | 12.41645 | 9.91011 | -0.8770493 | 0.8354464 | 0.8354464 | 0.8354464
83.73575 | 11.5263 | 12.40644 | 9.905151 | -0.8801431 | 0.833764 | 0.833764 | 0.833764
83.74575 | 11.5232 | 12.39645 | 9.900188 | -0.8732451 | 0.8320857 | 0.8320857 | 0.8320857
83.75575 | 11.5167 | 12.38646 | 9.89522 | -0.8697556 | 0.8304118 | 0.8304118 | 0.8304118
83.76574 | 11.5049 | 12.37648 | 9.890253 | -0.8715843 | 0.8287437 | 0.8287437 | 0.8287437
83.77574 | 11.4877 | 12.36651 | 9.885277 | -0.8788117 | 0.8270782 | 0.8270782 | 0.8270782
83.78574 | 11.4908 | 12.35655 | 9.880297 | -0.8657476 | 0.825417 | 0.825417 | 0.825417
83.79574 | 11.4807 | 12.34659 | 9.875312 | -0.8658921 | 0.82376 | 0.82376 | 0.82376
83.80574 | 11.4714 | 12.33664 | 9.870323 | -0.865245 | 0.8221072 | 0.8221072 | 0.8221072
83.81574 | 11.4672 | 12.32671 | 9.865331 | -0.8595067 | 0.8204587 | 0.8204587 | 0.8204587
83.82573 | 11.4575 | 12.31679 | 9.860339 | -0.8592872 | 0.818816 | 0.818816 | 0.818816
83.83573 | 11.4513 | 12.30687 | 9.855339 | -0.855566 | 0.8171758 | 0.8171758 | 0.8171758
83.84573 | 11.4409 | 12.29695 | 9.850334 | -0.8560538 | 0.8155399 | 0.8155399 | 0.8155399
83.85573 | 11.4341 | 12.28705 | 9.845326 | -0.8529505 | 0.8139082 | 0.8139082 | 0.8139082
83.86573 | 11.4118 | 12.27716 | 9.840314 | -0.8653557 | 0.8122807 | 0.8122807 | 0.8122807
83.87572 | 11.4136 | 12.26728 | 9.835303 | -0.8536796 | 0.8106589 | 0.8106589 | 0.8106589
83.88572 | 11.4037 | 12.2574 | 9.830284 | -0.8537027 | 0.8090397 | 0.8090397 | 0.8090397
83.89572 | 11.3927 | 12.24753 | 9.825261 | -0.8548348 | 0.8074247 | 0.8074247 | 0.8074247
83.90572 | 11.3792 | 12.23768 | 9.820234 | -0.8584756 | 0.8058139 | 0.8058139 | 0.8058139
83.91572 | 11.3746 | 12.22783 | 9.815204 | -0.8532256 | 0.8042072 | 0.8042072 | 0.8042072
83.92572 | 11.3675 | 12.21798 | 9.81017 | -0.8504845 | 0.8026047 | 0.8026047 | 0.8026047
83.93571 | 11.3593 | 12.20816 | 9.805138 | -0.8488636 | 0.8010084 | 0.8010084 | 0.8010084
83.94571 | 11.3488 | 12.19834 | 9.800098 | -0.8495408 | 0.7994142 | 0.7994142 | 0.7994142
83.95571 | 11.3354 | 12.18853 | 9.795055 | -0.8531255 | 0.7978236 | 0.7978236 | 0.7978236
83.96571 | 11.3306 | 12.17872 | 9.790008 | -0.8481209 | 0.7962377 | 0.7962377 | 0.7962377
83.97571 | 11.3204 | 12.16893 | 9.784958 | -0.8485268 | 0.7946563 | 0.7946563 | 0.7946563
83.9857 | 11.3183 | 12.15915 | 9.77991 | -0.8408487 | 0.7930796 | 0.7930796 | 0.7930796
83.9957 | 11.3082 | 12.14937 | 9.774854 | -0.8411719 | 0.7915061 | 0.7915061 | 0.7915061
84.0057 | 11.3107 | 12.1396 | 9.769795 | -0.8289043 | 0.7899366 | 0.7899366 | 0.7899366
84.0157 | 11.302 | 12.12985 | 9.764732 | -0.8278461 | 0.7883712 | 0.7883712 | 0.7883712
84.0257 | 11.2936 | 12.1201 | 9.759668 | -0.8264969 | 0.7868098 | 0.7868098 | 0.7868098
84.0357 | 11.2892 | 12.11036 | 9.7546 | -0.8211574 | 0.7852526 | 0.7852526 | 0.7852526
84.04569 | 11.2817 | 12.10064 | 9.749534 | -0.8189385 | 0.7837014 | 0.7837014 | 0.7837014
84.05569 | 11.2855 | 12.09092 | 9.744461 | -0.8054165 | 0.7821519 | 0.7821519 | 0.7821519
84.06569 | 11.2812 | 12.08121 | 9.739385 | -0.8000069 | 0.7806073 | 0.7806073 | 0.7806073
84.07569 | 11.2793 | 12.07151 | 9.734306 | -0.7922051 | 0.7790662 | 0.7790662 | 0.7790662
84.08569 | 11.2843 | 12.06181 | 9.729225 | -0.7775133 | 0.7775293 | 0.7775293 | 0.7775293
84.09568 | 11.2895 | 12.05214 | 9.724147 | -0.7626404 | 0.7759979 | 0.7759979 | 0.7759979
84.10568 | 11.2767 | 12.04247 | 9.719061 | -0.7657664 | 0.7744685 | 0.7744685 | 0.7744685
84.11568 | 11.2828 | 12.0328 | 9.713972 | -0.7500036 | 0.7729437 | 0.7729437 | 0.7729437
84.12568 | 11.2869 | 12.02315 | 9.708882 | -0.7362516 | 0.7714233 | 0.7714233 | 0.7714233
84.13568 | 11.285 | 12.01351 | 9.703789 | -0.7285082 | 0.7699065 | 0.7699065 | 0.7699065
84.14568 | 11.2906 | 12.00387 | 9.698694 | -0.7132732 | 0.7683931 | 0.7683931 | 0.7683931
84.15567 | 11.2904 | 11.99426 | 9.693602 | -0.7038603 | 0.7668862 | 0.7668862 | 0.7668862
84.16567 | 11.2891 | 11.98465 | 9.688502 | -0.6955463 | 0.7653813 | 0.7653813 | 0.7653813
84.17567 | 11.2978 | 11.97504 | 9.683401 | -0.6772423 | 0.7638804 | 0.7638804 | 0.7638804
84.18567 | 11.3058 | 11.96545 | 9.678298 | -0.6596482 | 0.7623835 | 0.7623835 | 0.7623835
84.19567 | 11.3003 | 11.95586 | 9.673193 | -0.6555641 | 0.7608905 | 0.7608905 | 0.7608905
84.20566 | 11.3038 | 11.9463 | 9.668091 | -0.6424996 | 0.7594029 | 0.7594029 | 0.7594029
84.21566 | 11.312 | 11.93674 | 9.662982 | -0.6247356 | 0.7579178 | 0.7579178 | 0.7579178
84.22566 | 11.3103 | 11.92718 | 9.657872 | -0.6168817 | 0.7564366 | 0.7564366 | 0.7564366
84.23566 | 11.3163 | 11.91764 | 9.65276 | -0.6013381 | 0.7549594 | 0.7549594 | 0.7549594
84.24566 | 11.3133 | 11.9081 | 9.647646 | -0.5948046 | 0.7534861 | 0.7534861 | 0.7534861
84.25566 | 11.3186 | 11.89858 | 9.642531 | -0.5799813 | 0.7520167 | 0.7520167 | 0.7520167
84.26565 | 11.3238 | 11.88908 | 9.63742 | -0.5652776 | 0.7505526 | 0.7505526 | 0.7505526
84.27565 | 11.3239 | 11.87957 | 9.632302 | -0.5556748 | 0.749091 | 0.749091 | 0.749091
84.28565 | 11.3229 | 11.87008 | 9.627183 | -0.5471825 | 0.7476333 | 0.7476333 | 0.7476333
84.29565 | 11.3255 | 11.8606 | 9.622062 | -0.5351005 | 0.7461795 | 0.7461795 | 0.7461795
84.30565 | 11.3205 | 11.85113 | 9.61694 | -0.5306289 | 0.7447295 | 0.7447295 | 0.7447295
84.31564 | 11.323 | 11.84168 | 9.611823 | -0.5186769 | 0.7432847 | 0.7432847 | 0.7432847
84.32564 | 11.3234 | 11.83223 | 9.606699 | -0.5088264 | 0.7418425 | 0.7418425 | 0.7418425
84.33564 | 11.3175 | 11.82279 | 9.601574 | -0.5052863 | 0.7404041 | 0.7404041 | 0.7404041
84.34564 | 11.319 | 11.81336 | 9.596448 | -0.4943566 | 0.7389694 | 0.7389694 | 0.7389694
84.35564 | 11.3225 | 11.80394 | 9.591322 | -0.4814377 | 0.7375386 | 0.7375386 | 0.7375386
84.36564 | 11.315 | 11.79453 | 9.586194 | -0.4795295 | 0.7361117 | 0.7361117 | 0.7361117
84.37563 | 11.316 | 11.78514 | 9.581071 | -0.4691411 | 0.7346899 | 0.7346899 | 0.7346899
84.38563 | 11.3113 | 11.77575 | 9.575943 | -0.4644541 | 0.7332705 | 0.7332705 | 0.7332705
84.39563 | 11.3089 | 11.76638 | 9.570813 | -0.4574781 | 0.7318549 | 0.7318549 | 0.7318549
84.40563 | 11.3001 | 11.75701 | 9.565683 | -0.4569127 | 0.7304431 | 0.7304431 | 0.7304431
84.41563 | 11.2988 | 11.74766 | 9.560553 | -0.4488582 | 0.7290351 | 0.7290351 | 0.7290351
84.42562 | 11.2928 | 11.73832 | 9.555427 | -0.4455239 | 0.7276322 | 0.7276322 | 0.7276322
84.43562 | 11.2972 | 11.72899 | 9.550296 | -0.4317913 | 0.7262317 | 0.7262317 | 0.7262317
84.44562 | 11.2961 | 11.71967 | 9.545165 | -0.4235695 | 0.7248348 | 0.7248348 | 0.7248348
84.45562 | 11.2937 | 11.71036 | 9.540033 | -0.4166589 | 0.7234418 | 0.7234418 | 0.7234418
84.46562 | 11.2923 | 11.70106 | 9.534902 | -0.4087593 | 0.7220525 | 0.7220525 | 0.7220525
84.47562 | 11.2822 | 11.69177 | 9.52977 | -0.4095708 | 0.7206669 | 0.7206669 | 0.7206669
84.48561 | 11.2743 | 11.6825 | 9.524644 | -0.4082025 | 0.7192863 | 0.7192863 | 0.7192863
84.49561 | 11.2709 | 11.67324 | 9.519512 | -0.4023365 | 0.7179082 | 0.7179082 | 0.7179082
84.50561 | 11.2716 | 11.66398 | 9.514381 | -0.3923814 | 0.7165336 | 0.7165336 | 0.7165336
84.51561 | 11.2662 | 11.65474 | 9.509249 | -0.3885378 | 0.7151628 | 0.7151628 | 0.7151628
84.52561 | 11.2697 | 11.64551 | 9.504119 | -0.3758054 | 0.7137956 | 0.7137956 | 0.7137956
84.5356 | 11.2686 | 11.63629 | 9.498993 | -0.3676935 | 0.7124334 | 0.7124334 | 0.7124334
84.5456 | 11.2622 | 11.62708 | 9.493863 | -0.3648838 | 0.7110735 | 0.7110735 | 0.7110735
84.5556 | 11.2614 | 11.61789 | 9.488734 | -0.3564856 | 0.7097173 | 0.7097173 | 0.7097173
84.5656 | 11.2575 | 11.6087 | 9.483605 | -0.351199 | 0.7083648 | 0.7083648 | 0.7083648
84.5756 | 11.2479 | 11.59952 | 9.478476 | -0.3516237 | 0.7070158 | 0.7070158 | 0.7070158
84.58559 | 11.2469 | 11.59037 | 9.473354 | -0.3434696 | 0.7056719 | 0.7056719 | 0.7056719
84.59559 | 11.2432 | 11.58122 | 9.468227 | -0.3380172 | 0.70433 | 0.70433 | 0.70433
84.60559 | 11.2413 | 11.57208 | 9.463101 | -0.3307769 | 0.7029918 | 0.7029918 | 0.7029918
84.61559 | 11.2436 | 11.56295 | 9.457977 | -0.3193487 | 0.7016574 | 0.7016574 | 0.7016574
84.62559 | 11.2355 | 11.55383 | 9.452853 | -0.3183319 | 0.7003264 | 0.7003264 | 0.7003264
84.63559 | 11.2362 | 11.54473 | 9.44773 | -0.3085262 | 0.6989988 | 0.6989988 | 0.6989988
84.64558 | 11.236 | 11.53564 | 9.442613 | -0.2996419 | 0.6976762 | 0.6976762 | 0.6976762
84.65558 | 11.2355 | 11.52656 | 9.437493 | -0.2910605 | 0.6963558 | 0.6963558 | 0.6963558
84.66558 | 11.2258 | 11.51749 | 9.432374 | -0.291691 | 0.695039 | 0.695039 | 0.695039
84.67558 | 11.2273 | 11.50843 | 9.427256 | -0.2811335 | 0.6937257 | 0.6937257 | 0.6937257
84.68558 | 11.2195 | 11.49939 | 9.42214 | -0.279888 | 0.6924159 | 0.6924159 | 0.6924159
84.69557 | 11.2228 | 11.49036 | 9.417031 | -0.2675644 | 0.6911112 | 0.6911112 | 0.6911112
84.70557 | 11.2226 | 11.48134 | 9.411918 | -0.2587431 | 0.6898085 | 0.6898085 | 0.6898085
84.71557 | 11.2184 | 11.47233 | 9.406806 | -0.2539338 | 0.6885091 | 0.6885091 | 0.6885091
84.72557 | 11.2215 | 11.46334 | 9.401697 | -0.2418371 | 0.6872134 | 0.6872134 | 0.6872134
84.73557 | 11.2225 | 11.45435 | 9.396589 | -0.2318523 | 0.685921 | 0.685921 | 0.685921
84.74557 | 11.2206 | 11.44538 | 9.391483 | -0.2247801 | 0.6846322 | 0.6846322 | 0.6846322
84.75556 | 11.2183 | 11.43643 | 9.386385 | -0.2181283 | 0.6833478 | 0.6833478 | 0.6833478
84.76556 | 11.2176 | 11.42748 | 9.381283 | -0.2098814 | 0.6820661 | 0.6820661 | 0.6820661
84.77556 | 11.2166 | 11.41855 | 9.376184 | -0.2019463 | 0.6807875 | 0.6807875 | 0.6807875
84.78556 | 11.2174 | 11.40962 | 9.371087 | -0.1922231 | 0.6795122 | 0.6795122 | 0.6795122
84.79556 | 11.2233 | 11.40071 | 9.365992 | -0.1774131 | 0.6782405 | 0.6782405 | 0.6782405
84.80555 | 11.2271 | 11.39183 | 9.360904 | -0.164725 | 0.6769736 | 0.6769736 | 0.6769736
84.81555 | 11.2321 | 11.38294 | 9.355814 | -0.1508404 | 0.6757087 | 0.6757087 | 0.6757087
84.82555 | 11.2336 | 11.37407 | 9.350727 | -0.1404681 | 0.6744471 | 0.6744471 | 0.6744471
84.83555 | 11.2338 | 11.36521 | 9.345642 | -0.1314087 | 0.6731889 | 0.6731889 | 0.6731889
84.84555 | 11.2433 | 11.35636 | 9.34056 | -0.1130623 | 0.6719341 | 0.6719341 | 0.6719341
84.85555 | 11.249 | 11.34753 | 9.335481 | -0.0985285 | 0.6706826 | 0.6706826 | 0.6706826
84.86554 | 11.252 | 11.33872 | 9.330409 | -0.08671633 | 0.6694357 | 0.6694357 | 0.6694357
84.87554 | 11.2555 | 11.32991 | 9.325336 | -0.07440857 | 0.6681909 | 0.6681909 | 0.6681909
84.88554 | 11.2669 | 11.32111 | 9.320265 | -0.05421364 | 0.6669494 | 0.6669494 | 0.6669494
84.89554 | 11.2751 | 11.31233 | 9.315198 | -0.03723185 | 0.6657113 | 0.6657113 | 0.6657113
84.90554 | 11.2794 | 11.30356 | 9.310134 | -0.02416325 | 0.6644764 | 0.6644764 | 0.6644764
84.91553 | 11.2928 | 11.29482 | 9.305078 | -0.002017559 | 0.6632464 | 0.6632464 | 0.6632464
84.92553 | 11.2944 | 11.28608 | 9.300021 | 0.008324748 | 0.6620181 | 0.6620181 | 0.6620181
84.93553 | 11.3059 | 11.27735 | 9.294967 | 0.02855366 | 0.6607931 | 0.6607931 | 0.6607931
84.94553 | 11.3142 | 11.26863 | 9.289916 | 0.04556942 | 0.6595714 | 0.6595714 | 0.6595714
84.95553 | 11.3307 | 11.25993 | 9.28487 | 0.07077184 | 0.6583528 | 0.6583528 | 0.6583528
84.96553 | 11.3418 | 11.25124 | 9.279827 | 0.09056061 | 0.6571376 | 0.6571376 | 0.6571376
84.97552 | 11.351 | 11.24257 | 9.274792 | 0.1084274 | 0.6559267 | 0.6559267 | 0.6559267
84.98552 | 11.3567 | 11.23391 | 9.269757 | 0.1227905 | 0.6547175 | 0.6547175 | 0.6547175
84.99552 | 11.3668 | 11.22526 | 9.264725491 | 0.1415375 | 0.6535123 | 0.6535123 | 0.6535123
85.00552 | 11.3776 | 11.21663 | 9.259698 | 0.1609722 | 0.6523099 | 0.6523099 | 0.6523099
85.01552 | 11.393 | 11.20801 | 9.254675 | 0.1849931 | 0.6511107 | 0.6511107 | 0.6511107
85.02551 | 11.3974 | 11.19941 | 9.249661 | 0.1979917 | 0.6499158 | 0.6499158 | 0.6499158
85.03551 | 11.4105 | 11.19081 | 9.244646 | 0.219685 | 0.648723 | 0.648723 | 0.648723
85.04551 | 11.4136 | 11.18224 | 9.239636 | 0.2313645 | 0.6475333 | 0.6475333 | 0.6475333
85.05551 | 11.4188 | 11.17367 | 9.23463 | 0.2451299 | 0.6463468 | 0.6463468 | 0.6463468
85.06551 | 11.4204 | 11.16512 | 9.229628 | 0.2552815 | 0.6451634 | 0.6451634 | 0.6451634
85.07551 | 11.4318 | 11.15658 | 9.224632 | 0.275219 | 0.6439831 | 0.6439831 | 0.6439831
85.0855 | 11.4424 | 11.14807 | 9.219645 | 0.294334 | 0.6428071 | 0.6428071 | 0.6428071
85.0955 | 11.44 | 11.13956 | 9.214658 | 0.3004432 | 0.6416331 | 0.6416331 | 0.6416331
85.1055 | 11.4475 | 11.13106 | 9.209676 | 0.3164382 | 0.6404621 | 0.6404621 | 0.6404621
85.1155 | 11.4426 | 11.12258 | 9.204698 | 0.3200188 | 0.6392943 | 0.6392943 | 0.6392943
85.1255 | 11.4424 | 11.11411 | 9.199726 | 0.3282851 | 0.6381296 | 0.6381296 | 0.6381296
85.13549 | 11.4392 | 11.10567 | 9.194764 | 0.3335286 | 0.636969 | 0.636969 | 0.636969
85.14549 | 11.4383 | 11.09723 | 9.189803 | 0.3410662 | 0.6358104 | 0.6358104 | 0.6358104
85.15549 | 11.4301 | 11.08881 | 9.184846 | 0.341289 | 0.6346549 | 0.6346549 | 0.6346549
85.16549 | 11.4284 | 11.0804 | 9.179896 | 0.3479975 | 0.6335023 | 0.6335023 | 0.6335023
85.17549 | 11.4186 | 11.07201 | 9.17495 | 0.3465912 | 0.6323528 | 0.6323528 | 0.6323528
85.18549 | 11.4113 | 11.06363 | 9.170011 | 0.3476701 | 0.6312064 | 0.6312064 | 0.6312064
85.19548 | 11.405 | 11.05527 | 9.165082 | 0.3497262 | 0.630064 | 0.630064 | 0.630064
85.20548 | 11.3922 | 11.04692 | 9.160154 | 0.3452755 | 0.6289236 | 0.6289236 | 0.6289236
85.21548 | 11.3762 | 11.03859 | 9.155231 | 0.3376101 | 0.6277862 | 0.6277862 | 0.6277862
85.22548 | 11.3686 | 11.03027 | 9.150315 | 0.3383297 | 0.6266517 | 0.6266517 | 0.6266517
85.23548 | 11.3538 | 11.02197 | 9.145405 | 0.3318342 | 0.6255202 | 0.6255202 | 0.6255202
85.24547 | 11.3383 | 11.01368 | 9.140506 | 0.3246153 | 0.6243928 | 0.6243928 | 0.6243928
85.25547 | 11.3163 | 11.00541 | 9.135609 | 0.3108891 | 0.6232674 | 0.6232674 | 0.6232674
85.26547 | 11.3063 | 10.99715 | 9.130717 | 0.3091488 | 0.6221446 | 0.6221446 | 0.6221446
85.27547 | 11.2893 | 10.98891 | 9.125833 | 0.3003921 | 0.6210251 | 0.6210251 | 0.6210251
85.28547 | 11.2682 | 10.98068 | 9.120954 | 0.2875211 | 0.6199081 | 0.6199081 | 0.6199081
85.29547 | 11.2448 | 10.97247 | 9.116083 | 0.2723338 | 0.6187944 | 0.6187944 | 0.6187944
85.30546 | 11.2227 | 10.96428 | 9.111223 | 0.2584237 | 0.6176844 | 0.6176844 | 0.6176844
85.31546 | 11.2057 | 10.95609 | 9.106365 | 0.2496057 | 0.6165764 | 0.6165764 | 0.6165764
85.32546 | 11.1837 | 10.94793 | 9.101514 | 0.2357722 | 0.6154712 | 0.6154712 | 0.6154712
85.33546 | 11.1654 | 10.93978 | 9.09667 | 0.225623 | 0.6143689 | 0.6143689 | 0.6143689
85.34546 | 11.1376 | 10.93164 | 9.091833 | 0.205958 | 0.6132695 | 0.6132695 | 0.6132695
85.35545 | 11.1164 | 10.92353 | 9.087009 | 0.1928686 | 0.6121742 | 0.6121742 | 0.6121742
85.36545 | 11.0981 | 10.91543 | 9.082187 | 0.182672 | 0.6110805 | 0.6110805 | 0.6110805
85.37545 | 11.0742 | 10.90734 | 9.077372 | 0.1668593 | 0.6099896 | 0.6099896 | 0.6099896
85.38545 | 11.0564 | 10.89927 | 9.072564 | 0.1571308 | 0.6089016 | 0.6089016 | 0.6089016
85.39545 | 11.0338 | 10.89121 | 9.067765 | 0.142586 | 0.6078164 | 0.6078164 | 0.6078164
85.40545 | 11.017 | 10.88317 | 9.062973 | 0.1338253 | 0.6067339 | 0.6067339 | 0.6067339
85.41544 | 11.0036 | 10.87516 | 9.058194 | 0.1284407 | 0.6056552 | 0.6056552 | 0.6056552
85.42544 | 10.9762 | 10.86715 | 9.053418 | 0.1090468 | 0.6045786 | 0.6045786 | 0.6045786
85.43544 | 10.9519 | 10.85916 | 9.048649 | 0.092737 | 0.6035045 | 0.6035045 | 0.6035045
85.44544 | 10.9269 | 10.85119 | 9.043889 | 0.07571089 | 0.6024332 | 0.6024332 | 0.6024332
85.45544 | 10.917 | 10.84323 | 9.039138 | 0.07376819 | 0.6013647 | 0.6013647 | 0.6013647
85.46543 | 10.8979 | 10.8353 | 9.034399 | 0.06260102 | 0.6003 | 0.6003 | 0.6003
85.47543 | 10.8786 | 10.82737 | 9.029664 | 0.05122511 | 0.599237 | 0.599237 | 0.599237
85.48543 | 10.8522 | 10.81947 | 9.024937 | 0.03273248 | 0.5981767 | 0.5981767 | 0.5981767
85.49543 | 10.8419 | 10.81158 | 9.02022 | 0.03032311 | 0.5971191 | 0.5971191 | 0.5971191
85.50543 | 10.8238 | 10.8037 | 9.01551 | 0.02009686 | 0.5960642 | 0.5960642 | 0.5960642
85.51543 | 10.8108 | 10.79585 | 9.01081 | 0.01495359 | 0.5950121 | 0.5950121 | 0.5950121
85.52542 | 10.7753 | 10.78801 | 9.006123 | -0.01271445 | 0.5939637 | 0.5939637 | 0.5939637
85.53542 | 10.7626 | 10.78019 | 9.001441 | -0.01759195 | 0.5929169 | 0.5929169 | 0.5929169
85.54542 | 10.7462 | 10.77239 | 8.996768 | -0.02618641 | 0.5918728 | 0.5918728 | 0.5918728
85.55542 | 10.7314 | 10.7646 | 8.992104 | -0.03319823 | 0.5908314 | 0.5908314 | 0.5908314
85.56542 | 10.7108 | 10.75683 | 8.987449 | -0.04602733 | 0.5897926 | 0.5897926 | 0.5897926
85.57541 | 10.696 | 10.74908 | 8.982809 | -0.05308152 | 0.5887575 | 0.5887575 | 0.5887575
85.58541 | 10.686 | 10.74135 | 8.978173 | -0.05534545 | 0.587724 | 0.587724 | 0.587724
85.59541 | 10.6664 | 10.73363 | 8.973548 | -0.06722713 | 0.5866932 | 0.5866932 | 0.5866932
85.60541 | 10.6425 | 10.72593 | 8.968931 | -0.0834263 | 0.5856649 | 0.5856649 | 0.5856649
85.61541 | 10.6218 | 10.71824 | 8.964325 | -0.0964432 | 0.5846393 | 0.5846393 | 0.5846393
85.62541 | 10.619 | 10.71058 | 8.959729 | -0.09157786 | 0.5836163 | 0.5836163 | 0.5836163
85.6354 | 10.6073 | 10.70294 | 8.955147 | -0.09563812 | 0.5825969 | 0.5825969 | 0.5825969
85.6454 | 10.5855 | 10.69531 | 8.950572 | -0.1098087 | 0.5815791 | 0.5815791 | 0.5815791
85.6554 | 10.5737 | 10.6877 | 8.946006 | -0.1139971 | 0.5805637 | 0.5805637 | 0.5805637
85.6654 | 10.5671 | 10.6801 | 8.941451 | -0.1130039 | 0.5795511 | 0.5795511 | 0.5795511
85.6754 | 10.5489 | 10.67253 | 8.936906 | -0.1236287 | 0.5785409 | 0.5785409 | 0.5785409
85.68539 | 10.5409 | 10.66498 | 8.932376 | -0.1240793 | 0.5775343 | 0.5775343 | 0.5775343
85.69539 | 10.5258 | 10.65744 | 8.927853 | -0.1316408 | 0.5765292 | 0.5765292 | 0.5765292
85.70539 | 10.5105 | 10.64992 | 8.923341 | -0.1394206 | 0.5755267 | 0.5755267 | 0.5755267
85.71539 | 10.4983 | 10.64242 | 8.918839 | -0.1441191 | 0.5745267 | 0.5745267 | 0.5745267
85.72539 | 10.4945 | 10.63494 | 8.914349 | -0.1404362 | 0.5735292 | 0.5735292 | 0.5735292
85.73539 | 10.4821 | 10.62747 | 8.909869 | -0.1453719 | 0.5725342 | 0.5725342 | 0.5725342
85.74538 | 10.4725 | 10.62003 | 8.905406 | -0.1475338 | 0.5715426 | 0.5715426 | 0.5715426
85.75538 | 10.4687 | 10.61261 | 8.900949 | -0.1439072 | 0.5705526 | 0.5705526 | 0.5705526
85.76538 | 10.4632 | 10.6052 | 8.896504 | -0.1419995 | 0.569565 | 0.569565 | 0.569565
85.77538 | 10.4584 | 10.59781 | 8.892071 | -0.1394108 | 0.56858 | 0.56858 | 0.56858
85.78538 | 10.4439 | 10.59044 | 8.887649 | -0.1465412 | 0.5675973 | 0.5675973 | 0.5675973
85.79537 | 10.4397 | 10.5831 | 8.883244 | -0.1433981 | 0.5666181 | 0.5666181 | 0.5666181
85.80537 | 10.4354 | 10.57577 | 8.878846 | -0.140367 | 0.5656403 | 0.5656403 | 0.5656403
85.81537 | 10.4322 | 10.56846 | 8.87446 | -0.1362552 | 0.564665 | 0.564665 | 0.564665
85.82537 | 10.4294 | 10.56116 | 8.870087 | -0.1317629 | 0.5636921 | 0.5636921 | 0.5636921
85.83537 | 10.433 | 10.55389 | 8.865725 | -0.1208903 | 0.5627216 | 0.5627216 | 0.5627216
85.84537 | 10.429 | 10.54664 | 8.861376 | -0.1176372 | 0.5617536 | 0.5617536 | 0.5617536
85.85536 | 10.4197 | 10.53941 | 8.857044 | -0.1197111 | 0.5607889 | 0.5607889 | 0.5607889
85.86536 | 10.4112 | 10.5322 | 8.852721 | -0.1209975 | 0.5598255 | 0.5598255 | 0.5598255
85.87536 | 10.4114 | 10.525 | 8.84841 | -0.1136039 | 0.5588647 | 0.5588647 | 0.5588647
85.88536 | 10.4084 | 10.51783 | 8.844112 | -0.1094303 | 0.5579061 | 0.5579061 | 0.5579061
85.89536 | 10.4107 | 10.51068 | 8.839827 | -0.09997678 | 0.55695 | 0.55695 | 0.55695
85.90535 | 10.4001 | 10.50355 | 8.835559 | -0.1034503 | 0.555997 | 0.555997 | 0.555997
85.91535 | 10.4009 | 10.49644 | 8.831301 | -0.09553719 | 0.5550455 | 0.5550455 | 0.5550455
85.92535 | 10.3979 | 10.48934 | 8.827055 | -0.09144455 | 0.5540964 | 0.5540964 | 0.5540964
85.93535 | 10.3894 | 10.48227 | 8.822824 | -0.09287217 | 0.5531495 | 0.5531495 | 0.5531495
85.94535 | 10.3883 | 10.47522 | 8.818605 | -0.08692047 | 0.5522051 | 0.5522051 | 0.5522051
85.95535 | 10.3847 | 10.46819 | 8.814401 | -0.08348944 | 0.5512629 | 0.5512629 | 0.5512629
85.96534 | 10.3787 | 10.46119 | 8.810214 | -0.082486 | 0.5503239 | 0.5503239 | 0.5503239
85.97534 | 10.3736 | 10.4542 | 8.806038 | -0.08059648 | 0.5493863 | 0.5493863 | 0.5493863
85.98534 | 10.3694 | 10.44723 | 8.801875 | -0.07782792 | 0.548451 | 0.548451 | 0.548451
85.99534 | 10.369 | 10.44028 | 8.797726 | -0.07128029 | 0.547518 | 0.547518 | 0.547518
86.00534 | 10.366 | 10.43335 | 8.793592 | -0.06735383 | 0.5465872 | 0.5465872 | 0.5465872
86.01533 | 10.3512 | 10.42646 | 8.789477 | -0.07525539 | 0.5456596 | 0.5456596 | 0.5456596
86.02533 | 10.352 | 10.41957 | 8.785371 | -0.06757131 | 0.5447333 | 0.5447333 | 0.5447333
86.03533 | 10.3487 | 10.41271 | 8.781281 | -0.06400881 | 0.5438093 | 0.5438093 | 0.5438093
86.04533 | 10.3392 | 10.40587 | 8.777205 | -0.06666775 | 0.5428875 | 0.5428875 | 0.5428875
86.05533 | 10.3306 | 10.39905 | 8.773144 | -0.06844832 | 0.541968 | 0.541968 | 0.541968
86.06533 | 10.331 | 10.39225 | 8.769099 | -0.06125053 | 0.5410506 | 0.5410506 | 0.5410506
86.07532 | 10.3265 | 10.38548 | 8.765072 | -0.0589815 | 0.5401364 | 0.5401364 | 0.5401364
86.08532 | 10.3278 | 10.37873 | 8.761056871 | -0.05092745 | 0.5392235 | 0.5392235 | 0.5392235
86.09532 | 10.3186 | 10.372 | 8.757057 | -0.05339549 | 0.5383128 | 0.5383128 | 0.5383128
86.10532 | 10.31 | 10.36529 | 8.753073 | -0.05528554 | 0.5374043 | 0.5374043 | 0.5374043
86.11532 | 10.3122 | 10.3586 | 8.749104 | -0.04639785 | 0.5364979 | 0.5364979 | 0.5364979
86.12531 | 10.3042 | 10.35194 | 8.745155 | -0.04773896 | 0.5355946 | 0.5355946 | 0.5355946
86.13531 | 10.3012 | 10.3453 | 8.741218 | -0.04409591 | 0.5346926 | 0.5346926 | 0.5346926
86.14531 | 10.3021 | 10.33868 | 8.737297 | -0.03657554 | 0.5337928 | 0.5337928 | 0.5337928
86.15531 | 10.3002 | 10.33208 | 8.733393 | -0.03187764 | 0.532895 | 0.532895 | 0.532895
86.16531 | 10.2966 | 10.3255 | 8.729504 | -0.02890247 | 0.5319994 | 0.5319994 | 0.5319994
86.17531 | 10.301 | 10.31895 | 8.725632 | -0.01795023 | 0.531106 | 0.531106 | 0.531106
86.1853 | 10.2926 | 10.31243 | 8.721781 | -0.01982807 | 0.5302158 | 0.5302158 | 0.5302158
86.1953 | 10.2919 | 10.30592 | 8.717942 | -0.01402174 | 0.5293266 | 0.5293266 | 0.5293266
86.2053 | 10.2997 | 10.29944 | 8.71412 | 0.0002614787 | 0.5284396 | 0.5284396 | 0.5284396
86.2153 | 10.2895 | 10.29298 | 8.710315 | -0.003477908 | 0.5275544 | 0.5275544 | 0.5275544
86.2253 | 10.2993 | 10.28654 | 8.706527 | 0.01275796 | 0.5266717 | 0.5266717 | 0.5266717
86.23529 | 10.2953 | 10.28013 | 8.70276 | 0.01516554 | 0.5257915 | 0.5257915 | 0.5257915
86.24529 | 10.2908 | 10.27374 | 8.699007 | 0.01705508 | 0.5249128 | 0.5249128 | 0.5249128
86.25529 | 10.2955 | 10.26738 | 8.695271 | 0.02812092 | 0.5240361 | 0.5240361 | 0.5240361
86.26529 | 10.2917 | 10.26104 | 8.691552 | 0.03066312 | 0.5231615 | 0.5231615 | 0.5231615
86.27529 | 10.2935 | 10.25472 | 8.687852 | 0.03878141 | 0.522289 | 0.522289 | 0.522289
86.28529 | 10.298 | 10.24842 | 8.684169 | 0.04957553 | 0.5214185 | 0.5214185 | 0.5214185
86.29528 | 10.2897 | 10.24216 | 8.680508 | 0.04753859 | 0.5205512 | 0.5205512 | 0.5205512
86.30528 | 10.29 | 10.23592 | 8.676861 | 0.05408435 | 0.5196848 | 0.5196848 | 0.5196848
86.31528 | 10.2882 | 10.22969 | 8.673233 | 0.05850588 | 0.5188204 | 0.5188204 | 0.5188204
86.32528 | 10.2885 | 10.2235 | 8.669623 | 0.06500291 | 0.517958 | 0.517958 | 0.517958
86.33528 | 10.2843 | 10.21732 | 8.666032 | 0.06697536 | 0.5170977 | 0.5170977 | 0.5170977
86.34527 | 10.2835 | 10.21118 | 8.662462 | 0.0723179 | 0.5162399 | 0.5162399 | 0.5162399
86.35527 | 10.2846 | 10.20506 | 8.658908 | 0.07954089 | 0.5153836 | 0.5153836 | 0.5153836
86.36527 | 10.2832 | 10.19896 | 8.655373 | 0.08423898 | 0.5145292 | 0.5145292 | 0.5145292
86.37527 | 10.2771 | 10.19289 | 8.651857 | 0.084212 | 0.5136769 | 0.5136769 | 0.5136769
86.38527 | 10.2795 | 10.18684 | 8.648361 | 0.09265995 | 0.5128265 | 0.5128265 | 0.5128265
86.39527 | 10.2801 | 10.18082 | 8.644883 | 0.09928259 | 0.5119781 | 0.5119781 | 0.5119781
86.40526 | 10.2793 | 10.17483 | 8.641429 | 0.1044732 | 0.5111327 | 0.5111327 | 0.5111327
86.41526 | 10.2678 | 10.16885 | 8.63799 | 0.09894509 | 0.5102882 | 0.5102882 | 0.5102882
86.42526 | 10.2745 | 10.16291 | 8.634572 | 0.1115913 | 0.5094457 | 0.5094457 | 0.5094457
86.43526 | 10.2633 | 10.15699 | 8.631173 | 0.1063118 | 0.508605 | 0.508605 | 0.508605
86.44526 | 10.271 | 10.15109 | 8.627794 | 0.1199065 | 0.5077664 | 0.5077664 | 0.5077664
86.45525 | 10.2642 | 10.14523 | 8.624439 | 0.1189701 | 0.5069302 | 0.5069302 | 0.5069302
86.46525 | 10.2593 | 10.13939 | 8.621101 | 0.119912 | 0.5060956 | 0.5060956 | 0.5060956
86.47525 | 10.2534 | 10.13357 | 8.617783 | 0.1198285 | 0.5052627 | 0.5052627 | 0.5052627
86.48525 | 10.2517 | 10.12778 | 8.614486 | 0.1239193 | 0.5044315 | 0.5044315 | 0.5044315
86.49525 | 10.2483 | 10.12202 | 8.61121 | 0.1262829 | 0.5036024 | 0.5036024 | 0.5036024
86.50525 | 10.2454 | 10.11628 | 8.607955 | 0.1291193 | 0.5027754 | 0.5027754 | 0.5027754
86.51524 | 10.228 | 10.11058 | 8.604723 | 0.1174241 | 0.5019509 | 0.5019509 | 0.5019509
86.52524 | 10.2308 | 10.10489 | 8.60151 | 0.1259076 | 0.5011275 | 0.5011275 | 0.5011275
86.53524 | 10.2165 | 10.09924 | 8.598318 | 0.1172644 | 0.5003059 | 0.5003059 | 0.5003059
86.54524 | 10.224 | 10.09361 | 8.595147 | 0.130394 | 0.4994862 | 0.4994862 | 0.4994862
86.55524 | 10.2177 | 10.088 | 8.591998 | 0.1296965 | 0.4986683 | 0.4986683 | 0.4986683
86.56523 | 10.2053 | 10.08243 | 8.588874 | 0.1228661 | 0.4978532 | 0.4978532 | 0.4978532
86.57523 | 10.193 | 10.07689 | 8.585769 | 0.1161139 | 0.497039 | 0.497039 | 0.497039
86.58523 | 10.1915 | 10.07137 | 8.582686 | 0.120134 | 0.4962268 | 0.4962268 | 0.4962268
86.59523 | 10.1902 | 10.06587 | 8.579625 | 0.1243265 | 0.4954163 | 0.4954163 | 0.4954163
86.60523 | 10.1832 | 10.06041 | 8.576586 | 0.1227912 | 0.4946077 | 0.4946077 | 0.4946077
86.61523 | 10.1808 | 10.05497 | 8.573569 | 0.125828 | 0.4938009 | 0.4938009 | 0.4938009
86.62522 | 10.182 | 10.04957 | 8.570579 | 0.1324312 | 0.4929967 | 0.4929967 | 0.4929967
86.63522 | 10.1794 | 10.04419 | 8.567608 | 0.1352116 | 0.4921935 | 0.4921935 | 0.4921935
86.64522 | 10.1748 | 10.03884 | 8.56466 | 0.1359639 | 0.4913922 | 0.4913922 | 0.4913922
86.65522 | 10.1657 | 10.03351 | 8.561735 | 0.1321876 | 0.4905926 | 0.4905926 | 0.4905926
86.66522 | 10.174 | 10.02822 | 8.558833 | 0.1457827 | 0.4897948 | 0.4897948 | 0.4897948
86.67521 | 10.1701 | 10.02296 | 8.555957 | 0.147144 | 0.4889996 | 0.4889996 | 0.4889996
86.68521 | 10.1684 | 10.01772 | 8.553102 | 0.1506816 | 0.4882054 | 0.4882054 | 0.4882054
86.69521 | 10.1762 | 10.01251 | 8.550271 | 0.1636901 | 0.4874129 | 0.4874129 | 0.4874129
86.70521 | 10.1717 | 10.00733 | 8.547464 | 0.1643697 | 0.4866222 | 0.4866222 | 0.4866222
86.71521 | 10.1693 | 10.00218 | 8.54468 | 0.1671198 | 0.4858334 | 0.4858334 | 0.4858334
86.72521 | 10.1669 | 9.997059 | 8.541921 | 0.1698408 | 0.4850462 | 0.4850462 | 0.4850462
86.7352 | 10.1644 | 9.991973 | 8.539188 | 0.1724271 | 0.4842616 | 0.4842616 | 0.4842616
86.7452 | 10.1692 | 9.986911 | 8.536477 | 0.1822886 | 0.483478 | 0.483478 | 0.483478
86.7552 | 10.1657 | 9.981879 | 8.533791 | 0.1838209 | 0.482696 | 0.482696 | 0.482696
86.7652 | 10.1719 | 9.976877 | 8.53113 | 0.1950229 | 0.4819158 | 0.4819158 | 0.4819158
86.7752 | 10.1692 | 9.971905 | 8.528493 | 0.197295 | 0.4811373 | 0.4811373 | 0.4811373
86.78519 | 10.1705 | 9.966968 | 8.525884 | 0.2035319 | 0.4803613 | 0.4803613 | 0.4803613
86.79519 | 10.1669 | 9.962057 | 8.523298 | 0.2048434 | 0.4795863 | 0.4795863 | 0.4795863
86.80519 | 10.1584 | 9.957176 | 8.520737 | 0.2012244 | 0.4788129 | 0.4788129 | 0.4788129
86.81519 | 10.1701 | 9.952325 | 8.518201 | 0.2177748 | 0.4780413 | 0.4780413 | 0.4780413
86.82519 | 10.1702 | 9.947505 | 8.515691 | 0.2226946 | 0.4772714 | 0.4772714 | 0.4772714
86.83519 | 10.1626 | 9.942717 | 8.513207 | 0.2198833 | 0.4765032 | 0.4765032 | 0.4765032
86.84518 | 10.1691 | 9.937964 | 8.510751 | 0.2311361 | 0.4757375 | 0.4757375 | 0.4757375
86.85518 | 10.1696 | 9.933237 | 8.508319 | 0.2363631 | 0.4749725 | 0.4749725 | 0.4749725
86.86518 | 10.162 | 9.928542 | 8.505914 | 0.2334583 | 0.4742093 | 0.4742093 | 0.4742093
86.87518 | 10.1729 | 9.923878 | 8.503534 | 0.249022 | 0.4734479 | 0.4734479 | 0.4734479
86.88518 | 10.169 | 9.919246 | 8.501182 | 0.2497543 | 0.472688 | 0.472688 | 0.472688
86.89517 | 10.1689 | 9.914649 | 8.498858 | 0.2542507 | 0.4719304 | 0.4719304 | 0.4719304
86.90517 | 10.1677 | 9.910081 | 8.496559 | 0.2576193 | 0.4711739 | 0.4711739 | 0.4711739
86.91517 | 10.167 | 9.905544 | 8.494287 | 0.2614561 | 0.470419 | 0.470419 | 0.470419
86.92517 | 10.1619 | 9.901039 | 8.492042 | 0.2608606 | 0.4696657 | 0.4696657 | 0.4696657
86.93517 | 10.1667 | 9.896567 | 8.489825 | 0.2701327 | 0.4689141 | 0.4689141 | 0.4689141
86.94517 | 10.1632 | 9.892127 | 8.487635 | 0.2710726 | 0.4681641 | 0.4681641 | 0.4681641
86.95516 | 10.1646 | 9.887725 | 8.485475 | 0.276875 | 0.4674166 | 0.4674166 | 0.4674166
86.96516 | 10.1661 | 9.883351 | 8.483341 | 0.2827495 | 0.4666699 | 0.4666699 | 0.4666699
86.97516 | 10.1612 | 9.879009 | 8.481235 | 0.282191 | 0.4659247 | 0.4659247 | 0.4659247
86.98516 | 10.1683 | 9.8747 | 8.479157 | 0.2935995 | 0.4651812 | 0.4651812 | 0.4651812
86.99516 | 10.1584 | 9.870425 | 8.477107 | 0.2879748 | 0.4644393 | 0.4644393 | 0.4644393
87.00515 | 10.1545 | 9.866187 | 8.475088 | 0.288313 | 0.4636996 | 0.4636996 | 0.4636996
87.01515 | 10.1521 | 9.861979 | 8.473096 | 0.2901211 | 0.462961 | 0.462961 | 0.462961
87.02515 | 10.1601 | 9.857804 | 8.471132 | 0.3022963 | 0.4622237 | 0.4622237 | 0.4622237
87.03515 | 10.1503 | 9.853663 | 8.469198 | 0.2966373 | 0.4614882 | 0.4614882 | 0.4614882
87.04515 | 10.1532 | 9.849556 | 8.467293 | 0.3036445 | 0.4607542 | 0.4607542 | 0.4607542
87.05515 | 10.1536 | 9.845483 | 8.465417 | 0.3081175 | 0.4600218 | 0.4600218 | 0.4600218
87.06514 | 10.1618 | 9.841448 | 8.463573 | 0.3203519 | 0.4592919 | 0.4592919 | 0.4592919
87.07514 | 10.1541 | 9.837444 | 8.461756 | 0.3166563 | 0.4585626 | 0.4585626 | 0.4585626
87.08514 | 10.1542 | 9.833474 | 8.459969 | 0.3207261 | 0.4578349 | 0.4578349 | 0.4578349
87.09514 | 10.1449 | 9.829539 | 8.458212 | 0.3153613 | 0.4571088 | 0.4571088 | 0.4571088
87.10514 | 10.1357 | 9.825639 | 8.456486 | 0.3100615 | 0.4563842 | 0.4563842 | 0.4563842
87.11513 | 10.1464 | 9.821777 | 8.454792 | 0.324623 | 0.4556618 | 0.4556618 | 0.4556618
87.12513 | 10.1488 | 9.817947 | 8.453126 | 0.3308533 | 0.4549402 | 0.4549402 | 0.4549402
87.13513 | 10.1447 | 9.814152 | 8.451491 | 0.330548 | 0.4542203 | 0.4542203 | 0.4542203
87.14513 | 10.1439 | 9.810393 | 8.449887 | 0.333507 | 0.4535019 | 0.4535019 | 0.4535019
87.15513 | 10.1487 | 9.806669 | 8.448314 | 0.3420306 | 0.452785 | 0.452785 | 0.452785
87.16513 | 10.1374 | 9.802981 | 8.446773 | 0.3344187 | 0.4520695 | 0.4520695 | 0.4520695
87.17512 | 10.1288 | 9.799334 | 8.445264 | 0.3294659 | 0.4513567 | 0.4513567 | 0.4513567
87.18512 | 10.1158 | 9.795718 | 8.443785 | 0.3200816 | 0.4506444 | 0.4506444 | 0.4506444
87.19512 | 10.1313 | 9.792139 | 8.442338 | 0.3391611 | 0.4499335 | 0.4499335 | 0.4499335
87.20512 | 10.1284 | 9.788595 | 8.440923 | 0.3398047 | 0.449224 | 0.449224 | 0.449224
87.21512 | 10.1136 | 9.78509 | 8.439541 | 0.3285104 | 0.4485163 | 0.4485163 | 0.4485163
87.22511 | 10.1229 | 9.781623 | 8.438191 | 0.3412773 | 0.4478105 | 0.4478105 | 0.4478105
87.23511 | 10.1388 | 9.77819 | 8.436873 | 0.3606099 | 0.4471056 | 0.4471056 | 0.4471056
87.24511 | 10.1178 | 9.774794 | 8.435588 | 0.3430056 | 0.4464022 | 0.4464022 | 0.4464022
87.25511 | 10.1026 | 9.771436 | 8.434335 | 0.3311639 | 0.4457003 | 0.4457003 | 0.4457003
87.26511 | 10.0963 | 9.768115 | 8.433115 | 0.3281849 | 0.4449999 | 0.4449999 | 0.4449999
87.27511 | 10.1213 | 9.764832 | 8.431929 | 0.3564682 | 0.444301 | 0.444301 | 0.444301
87.2851 | 10.1121 | 9.76159 | 8.430777 | 0.35051 | 0.4436044 | 0.4436044 | 0.4436044
87.2951 | 10.1076 | 9.758382 | 8.429657 | 0.3492176 | 0.4429084 | 0.4429084 | 0.4429084
87.3051 | 10.1056 | 9.755213 | 8.428571 | 0.3503872 | 0.4422138 | 0.4422138 | 0.4422138
87.3151 | 10.117 | 9.752081 | 8.427519 | 0.3649186 | 0.4415207 | 0.4415207 | 0.4415207
87.3251 | 10.1015 | 9.748988 | 8.426501 | 0.3525116 | 0.4408291 | 0.4408291 | 0.4408291
87.33509 | 10.1031 | 9.745937 | 8.425519 | 0.3571629 | 0.4401395 | 0.4401395 | 0.4401395
87.34509 | 10.0916 | 9.742922 | 8.424569 | 0.3486784 | 0.4394508 | 0.4394508 | 0.4394508
87.35509 | 10.1019 | 9.739945 | 8.423654 | 0.3619551 | 0.4387635 | 0.4387635 | 0.4387635
87.36509 | 10.0998 | 9.737007 | 8.422775 | 0.3627927 | 0.4380776 | 0.4380776 | 0.4380776
87.37509 | 10.0956 | 9.734109 | 8.42193 | 0.361491 | 0.4373931 | 0.4373931 | 0.4373931
87.38509 | 10.0989 | 9.73125 | 8.42112 | 0.3676499 | 0.4367101 | 0.4367101 | 0.4367101
87.39508 | 10.1053 | 9.728434 | 8.420346 | 0.3768664 | 0.4360292 | 0.4360292 | 0.4360292
87.40508 | 10.095 | 9.725654 | 8.419607 | 0.3693458 | 0.435349 | 0.435349 | 0.435349
87.41508 | 10.1002 | 9.722915 | 8.418904 | 0.3772855 | 0.4346702 | 0.4346702 | 0.4346702
87.42508 | 10.0763 | 9.720215 | 8.418237 | 0.3560848 | 0.4339928 | 0.4339928 | 0.4339928
87.43508 | 10.0954 | 9.717556 | 8.417605 | 0.3778439 | 0.4333169 | 0.4333169 | 0.4333169
87.44507 | 10.0958 | 9.71494 | 8.417011 | 0.38086 | 0.432643 | 0.432643 | 0.432643
87.45507 | 10.0891 | 9.712362 | 8.416453 | 0.3767381 | 0.4319698 | 0.4319698 | 0.4319698
87.46507 | 10.0917 | 9.709825 | 8.415931 | 0.3818752 | 0.431298 | 0.431298 | 0.431298
87.47507 | 10.0943 | 9.707329 | 8.415446 | 0.3869713 | 0.4306277 | 0.4306277 | 0.4306277
87.48507 | 10.096 | 9.704874 | 8.414998 | 0.3911264 | 0.4299587 | 0.4299587 | 0.4299587
87.49507 | 10.0972 | 9.70246 | 8.414587 | 0.39474 | 0.4292911 | 0.4292911 | 0.4292911
87.50506 | 10.0693 | 9.700091 | 8.414214 | 0.3692094 | 0.4286256 | 0.4286256 | 0.4286256
87.51506 | 10.0802 | 9.69776 | 8.413878 | 0.38244 | 0.4279606 | 0.4279606 | 0.4279606
87.52506 | 10.1006 | 9.695472 | 8.41358 | 0.4051283 | 0.4272972 | 0.4272972 | 0.4272972
87.53506 | 10.0904 | 9.693225 | 8.41332 | 0.3971749 | 0.426635 | 0.426635 | 0.426635
87.54506 | 10.0854 | 9.691021 | 8.413098 | 0.3943792 | 0.4259743 | 0.4259743 | 0.4259743
87.55505 | 10.0861 | 9.688861 | 8.412915 | 0.3972387 | 0.4253155 | 0.4253155 | 0.4253155
87.56505 | 10.0986 | 9.686742 | 8.41277 | 0.4118579 | 0.4246575 | 0.4246575 | 0.4246575
87.57505 | 10.0995 | 9.684666 | 8.412663 | 0.4148342 | 0.4240008 | 0.4240008 | 0.4240008
87.58505 | 10.0678 | 9.682632 | 8.412596 | 0.3851675 | 0.4233454 | 0.4233454 | 0.4233454
87.59505 | 10.093 | 9.680642 | 8.412568 | 0.4123577 | 0.4226914 | 0.4226914 | 0.4226914
87.60505 | 10.0997 | 9.678696 | 8.412579 | 0.4210044 | 0.4220388 | 0.4220388 | 0.4220388
87.61504 | 10.1064 | 9.676794 | 8.41263 | 0.4296056 | 0.4213882 | 0.4213882 | 0.4213882
87.62504 | 10.1103 | 9.674935 | 8.41272 | 0.4353651 | 0.4207382 | 0.4207382 | 0.4207382
87.63504 | 10.1169 | 9.673119 | 8.412851 | 0.4437807 | 0.4200896 | 0.4200896 | 0.4200896
87.64504 | 10.1132 | 9.671348 | 8.413021 | 0.4418523 | 0.4194422 | 0.4194422 | 0.4194422
87.65504 | 10.1262 | 9.66962 | 8.413232 | 0.4565795 | 0.4187963 | 0.4187963 | 0.4187963
87.66503 | 10.1158 | 9.667939 | 8.413483 | 0.447861 | 0.4181521 | 0.4181521 | 0.4181521
87.67503 | 10.1249 | 9.666301 | 8.413775 | 0.458599 | 0.4175088 | 0.4175088 | 0.4175088
87.68503 | 10.1374 | 9.664707 | 8.414107 | 0.4726925 | 0.4168667 | 0.4168667 | 0.4168667
87.69503 | 10.141 | 9.663159 | 8.414481 | 0.4778406 | 0.416226 | 0.416226 | 0.416226
87.70503 | 10.1508 | 9.661656 | 8.414897 | 0.4891438 | 0.4155865 | 0.4155865 | 0.4155865
87.71503 | 10.1486 | 9.660199 | 8.415354 | 0.4884012 | 0.4149484 | 0.4149484 | 0.4149484
87.72502 | 10.142 | 9.658788 | 8.415852 | 0.4832119 | 0.4143122 | 0.4143122 | 0.4143122
87.73502 | 10.1542 | 9.657422 | 8.416392 | 0.496778 | 0.4136767 | 0.4136767 | 0.4136767
87.74502 | 10.1501 | 9.656102 | 8.416974 | 0.4939982 | 0.4130424 | 0.4130424 | 0.4130424
87.75502 | 10.1623 | 9.654828 | 8.417599 | 0.5074723 | 0.4124095 | 0.4124095 | 0.4124095
87.76502 | 10.1589 | 9.6536 | 8.418267 | 0.5052999 | 0.4117778 | 0.4117778 | 0.4117778
87.77501 | 10.1728 | 9.65242 | 8.418976 | 0.5203799 | 0.411148 | 0.411148 | 0.411148
87.78501 | 10.169 | 9.651286 | 8.419729 | 0.5177142 | 0.4105189 | 0.4105189 | 0.4105189
87.79501 | 10.1682 | 9.650198 | 8.420525 | 0.5180016 | 0.409891 | 0.409891 | 0.409891
87.80501 | 10.1833 | 9.649158 | 8.421365 | 0.5341418 | 0.4092645 | 0.4092645 | 0.4092645
87.81501 | 10.177 | 9.648165 | 8.422248 | 0.5288347 | 0.4086392 | 0.4086392 | 0.4086392
87.82501 | 10.1697 | 9.64722 | 8.423175 | 0.5224799 | 0.4080151 | 0.4080151 | 0.4080151
87.835 | 10.1799 | 9.646323 | 8.424144 | 0.5335765 | 0.407393 | 0.407393 | 0.407393
87.845 | 10.1867 | 9.645474 | 8.425159 | 0.5412261 | 0.4067715 | 0.4067715 | 0.4067715
87.855 | 10.1885 | 9.644672 | 8.426219 | 0.5438276 | 0.4061512 | 0.4061512 | 0.4061512
87.865 | 10.1926 | 9.643919 | 8.427323 | 0.5486806 | 0.4055322 | 0.4055322 | 0.4055322
87.875 | 10.1953 | 9.643215 | 8.428471 | 0.5520851 | 0.4049145 | 0.4049145 | 0.4049145
87.88499 | 10.1897 | 9.64256 | 8.429664 | 0.5471402 | 0.4042986 | 0.4042986 | 0.4042986
87.89499 | 10.1845 | 9.641953 | 8.430903 | 0.542547 | 0.4036833 | 0.4036833 | 0.4036833
87.90499 | 10.1922 | 9.641395 | 8.432187 | 0.5508048 | 0.4030693 | 0.4030693 | 0.4030693
87.91499 | 10.1924 | 9.640887 | 8.433517 | 0.5515131 | 0.4024565 | 0.4024565 | 0.4024565
87.92499 | 10.1859 | 9.640428 | 8.434893 | 0.5454717 | 0.401845 | 0.401845 | 0.401845
87.93498 | 10.1884 | 9.64002 | 8.436314 | 0.5483804 | 0.4012353 | 0.4012353 | 0.4012353
87.94498 | 10.1886 | 9.639661 | 8.437782 | 0.5489394 | 0.4006262 | 0.4006262 | 0.4006262
87.95498 | 10.1779 | 9.639352 | 8.439297 | 0.5385483 | 0.4000183 | 0.4000183 | 0.4000183
87.96498 | 10.1731 | 9.639093 | 8.440858 | 0.5340067 | 0.3994117 | 0.3994117 | 0.3994117
87.97498 | 10.17 | 9.638886 | 8.442467 | 0.5311144 | 0.3988063 | 0.3988063 | 0.3988063
87.98498 | 10.1616 | 9.638729 | 8.444122 | 0.5228715 | 0.3982021 | 0.3982021 | 0.3982021
87.99497 | 10.1514 | 9.638623 | 8.445824 | 0.5127775 | 0.3975996 | 0.3975996 | 0.3975996
88.00497 | 10.1472 | 9.638568 | 8.447574 | 0.5086323 | 0.3969979 | 0.3969979 | 0.3969979
88.01497 | 10.1418 | 9.638564 | 8.449372 | 0.5032357 | 0.3963973 | 0.3963973 | 0.3963973
88.02497 | 10.1372 | 9.638613 | 8.451219 | 0.4985874 | 0.3957979 | 0.3957979 | 0.3957979
88.03497 | 10.1236 | 9.638713 | 8.453113 | 0.4848873 | 0.3951998 | 0.3951998 | 0.3951998
88.04496 | 10.1317 | 9.638865 | 8.455054 | 0.4928354 | 0.3946034 | 0.3946034 | 0.3946034
88.05496 | 10.1074 | 9.639069 | 8.457046 | 0.468331 | 0.3940076 | 0.3940076 | 0.3940076
88.06496 | 10.1005 | 9.639326 | 8.459087 | 0.4611742 | 0.393413 | 0.393413 | 0.393413
88.07496 | 10.1008 | 9.639635 | 8.461176 | 0.4611646 | 0.3928196 | 0.3928196 | 0.3928196
88.08496 | 10.091 | 9.639998 | 8.463316 | 0.4510021 | 0.3922274 | 0.3922274 | 0.3922274
88.09496 | 10.0789 | 9.640414 | 8.465504 | 0.4384864 | 0.3916364 | 0.3916364 | 0.3916364
88.10495 | 10.0746 | 9.640882 | 8.46774 | 0.4337179 | 0.3910472 | 0.3910472 | 0.3910472
88.11495 | 10.0711 | 9.641404 | 8.470029 | 0.4296955 | 0.3904585 | 0.3904585 | 0.3904585
88.12495 | 10.0506 | 9.641981 | 8.472368 | 0.4086192 | 0.3898711 | 0.3898711 | 0.3898711
88.13495 | 10.0364 | 9.642611 | 8.474757 | 0.3937889 | 0.3892848 | 0.3892848 | 0.3892848
88.14495 | 10.0338 | 9.643296 | 8.477197 | 0.3905045 | 0.3886997 | 0.3886997 | 0.3886997
88.15494 | 10.018 | 9.644034 | 8.479685 | 0.3739664 | 0.3881162 | 0.3881162 | 0.3881162
88.16494 | 10.011 | 9.644827 | 8.482227 | 0.366173 | 0.3875334 | 0.3875334 | 0.3875334
88.17494 | 10.0068 | 9.645675 | 8.48482 | 0.3611247 | 0.3869518 | 0.3869518 | 0.3869518
88.18494 | 9.9989 | 9.646579 | 8.487465 | 0.3523212 | 0.3863713 | 0.3863713 | 0.3863713
88.19494 | 9.9727 | 9.647538 | 8.490162 | 0.3251625 | 0.385792 | 0.385792 | 0.385792
88.20494 | 9.9646 | 9.648552 | 8.49291 | 0.3160481 | 0.3852139 | 0.3852139 | 0.3852139
88.21493 | 9.9546 | 9.649621 | 8.495709 | 0.3049792 | 0.3846374 | 0.3846374 | 0.3846374
88.22493 | 9.9428 | 9.650747 | 8.498562 | 0.2920533 | 0.3840616 | 0.3840616 | 0.3840616
88.23493 | 9.9416 | 9.651929 | 8.501468 | 0.2896712 | 0.3834868 | 0.3834868 | 0.3834868
88.24493 | 9.9275 | 9.653167 | 8.504428 | 0.2743327 | 0.3829133 | 0.3829133 | 0.3829133
88.25493 | 9.9278 | 9.654463 | 8.50744 | 0.2733375 | 0.3823408 | 0.3823408 | 0.3823408
88.26492 | 9.9063 | 9.655813 | 8.510503 | 0.2504869 | 0.3817701 | 0.3817701 | 0.3817701
88.27492 | 9.9101 | 9.657222 | 8.513622 | 0.2528778 | 0.3811999 | 0.3811999 | 0.3811999
88.28492 | 9.903 | 9.658689 | 8.516796 | 0.2443114 | 0.3806309 | 0.3806309 | 0.3806309
88.29492 | 9.8855 | 9.660213 | 8.520024 | 0.2252874 | 0.380063 | 0.380063 | 0.380063
88.30492 | 9.8949 | 9.661794 | 8.523306 | 0.2331057 | 0.3794962 | 0.3794962 | 0.3794962
88.31492 | 9.8838 | 9.663434 | 8.526642 | 0.2203659 | 0.3789306 | 0.3789306 | 0.3789306
88.32491 | 9.8894 | 9.66513 | 8.53003 | 0.2242696 | 0.3783667 | 0.3783667 | 0.3783667
88.33491 | 9.889 | 9.666887 | 8.533477 | 0.2221133 | 0.3778033 | 0.3778033 | 0.3778033
88.34491 | 9.8827 | 9.668702 | 8.536979 | 0.2139983 | 0.377241 | 0.377241 | 0.377241
88.35491 | 9.8927 | 9.670576 | 8.540536 | 0.2221243 | 0.3766798 | 0.3766798 | 0.3766798
88.36491 | 9.8783 | 9.672509 | 8.54415 | 0.2057912 | 0.3761197 | 0.3761197 | 0.3761197
88.3749 | 9.8811 | 9.674499 | 8.547815 | 0.2066008 | 0.3755613 | 0.3755613 | 0.3755613
88.3849 | 9.8931 | 9.676551 | 8.551541 | 0.2165486 | 0.3750035 | 0.3750035 | 0.3750035
88.3949 | 9.8929 | 9.678663 | 8.555323 | 0.2142367 | 0.3744468 | 0.3744468 | 0.3744468
88.4049 | 9.8962 | 9.680835 | 8.559162 | 0.2153647 | 0.3738911 | 0.3738911 | 0.3738911
88.4149 | 9.9025 | 9.683068 | 8.563058 | 0.2194324 | 0.3733366 | 0.3733366 | 0.3733366
88.4249 | 9.894 | 9.68536 | 8.567011 | 0.2086395 | 0.3727832 | 0.3727832 | 0.3727832
88.43489 | 9.9044 | 9.687712 | 8.571018 | 0.2166882 | 0.3722314 | 0.3722314 | 0.3722314
88.44489 | 9.9022 | 9.690127 | 8.575086 | 0.2120731 | 0.3716803 | 0.3716803 | 0.3716803
88.45489 | 9.9066 | 9.692602 | 8.579212 | 0.2139977 | 0.37113 | 0.37113 | 0.37113
88.46489 | 9.9053 | 9.69514 | 8.583397 | 0.2101603 | 0.370581 | 0.370581 | 0.370581
88.47489 | 9.8997 | 9.697739 | 8.58764 | 0.2019611 | 0.370033 | 0.370033 | 0.370033
88.48488 | 9.9198 | 9.700397 | 8.591937 | 0.2194028 | 0.3694866 | 0.3694866 | 0.3694866
88.49488 | 9.9067 | 9.703121 | 8.596298 | 0.2035795 | 0.3689408 | 0.3689408 | 0.3689408
88.50488 | 9.906 | 9.705906 | 8.600718 | 0.2000937 | 0.3683961 | 0.3683961 | 0.3683961
88.51488 | 9.9041 | 9.708755 | 8.605197 | 0.1953453 | 0.3678524 | 0.3678524 | 0.3678524
88.52488 | 9.8901 | 9.711666 | 8.609737 | 0.1784339 | 0.3673098 | 0.3673098 | 0.3673098
88.53488 | 9.8986 | 9.714641 | 8.614336 | 0.1839594 | 0.3667683 | 0.3667683 | 0.3667683
88.54487 | 9.8889 | 9.717676 | 8.61899 | 0.1712239 | 0.3662286 | 0.3662286 | 0.3662286
88.55487 | 9.901 | 9.720778 | 8.62371 | 0.1802223 | 0.3656892 | 0.3656892 | 0.3656892
88.56487 | 9.8822 | 9.723943 | 8.62849 | 0.1582568 | 0.3651509 | 0.3651509 | 0.3651509
88.57487 | 9.8843 | 9.727173 | 8.633332 | 0.1571271 | 0.3646136 | 0.3646136 | 0.3646136
88.58487 | 9.8735 | 9.730467 | 8.638235 | 0.143033 | 0.3640775 | 0.3640775 | 0.3640775
88.59486 | 9.8583 | 9.733822 | 8.643194 | 0.1244782 | 0.3635427 | 0.3635427 | 0.3635427
88.60486 | 9.8674 | 9.737245 | 8.64822 | 0.1301546 | 0.3630086 | 0.3630086 | 0.3630086
88.61486 | 9.8523 | 9.740734 | 8.653307 | 0.1115659 | 0.3624756 | 0.3624756 | 0.3624756
88.62486 | 9.8503 | 9.744288 | 8.658457 | 0.1060118 | 0.3619436 | 0.3619436 | 0.3619436
88.63486 | 9.8458 | 9.747908 | 8.66367 | 0.0978919 | 0.3614127 | 0.3614127 | 0.3614127
88.64486 | 9.8321 | 9.751594 | 8.668945 | 0.08050626 | 0.3608828 | 0.3608828 | 0.3608828
88.65485 | 9.8246 | 9.755342 | 8.674278 | 0.06925786 | 0.3603546 | 0.3603546 | 0.3603546
88.66485 | 9.8151 | 9.75916 | 8.67968 | 0.05593965 | 0.3598268 | 0.3598268 | 0.3598268
88.67485 | 9.8181 | 9.763045 | 8.685145 | 0.05505485 | 0.3593001 | 0.3593001 | 0.3593001
88.68485 | 9.8054 | 9.766997 | 8.690674 | 0.03840314 | 0.3587744 | 0.3587744 | 0.3587744
88.69485 | 9.8031 | 9.771016 | 8.696267 | 0.03208432 | 0.3582497 | 0.3582497 | 0.3582497
88.70484 | 9.7919 | 9.775097 | 8.701918 | 0.01680264 | 0.3577264 | 0.3577264 | 0.3577264
88.71484 | 9.7865 | 9.779252 | 8.70764 | 0.007248379 | 0.3572039 | 0.3572039 | 0.3572039
88.72484 | 9.7861 | 9.783473 | 8.713427 | 0.002626992 | 0.3566822 | 0.3566822 | 0.3566822
88.73484 | 9.7759 | 9.787763 | 8.719278 | -0.01186292 | 0.3561616 | 0.3561616 | 0.3561616
88.74484 | 9.7893 | 9.792121 | 8.725195 | -0.002821353 | 0.355642 | 0.355642 | 0.355642
88.75484 | 9.7866 | 9.796549 | 8.731178 | -0.00994882 | 0.3551236 | 0.3551236 | 0.3551236
88.76483 | 9.7807 | 9.80104 | 8.73722 | -0.02034026 | 0.3546066 | 0.3546066 | 0.3546066
88.77483 | 9.7849 | 9.805605 | 8.743335 | -0.02070536 | 0.3540901 | 0.3540901 | 0.3540901
88.78483 | 9.7864 | 9.81024 | 8.749516 | -0.02383999 | 0.3535746 | 0.3535746 | 0.3535746
88.79483 | 9.7869 | 9.814944 | 8.755764 | -0.02804435 | 0.3530602 | 0.3530602 | 0.3530602
88.80483 | 9.8062 | 9.819719 | 8.762078 | -0.01351863 | 0.3525467 | 0.3525467 | 0.3525467
88.81482 | 9.7935 | 9.824558 | 8.768454 | -0.03105825 | 0.3520348 | 0.3520348 | 0.3520348
88.82482 | 9.8162 | 9.829473 | 8.774903 | -0.01327331 | 0.3515233 | 0.3515233 | 0.3515233
88.83482 | 9.8138 | 9.834459 | 8.78142 | -0.02065868 | 0.3510128 | 0.3510128 | 0.3510128
88.84482 | 9.8224 | 9.839516 | 8.788006 | -0.01711585 | 0.3505034 | 0.3505034 | 0.3505034
88.85482 | 9.8311 | 9.844644 | 8.794659 | -0.01354394 | 0.349995 | 0.349995 | 0.349995
88.86482 | 9.8332 | 9.849844 | 8.801381 | -0.01664357 | 0.3494875 | 0.3494875 | 0.3494875
88.87481 | 9.8439 | 9.85511 | 8.808165 | -0.01120973 | 0.3489816 | 0.3489816 | 0.3489816
88.88481 | 9.8438 | 9.860453 | 8.815025 | -0.01665321 | 0.3484761 | 0.3484761 | 0.3484761
88.89481 | 9.8359 | 9.865869 | 8.821954 | -0.02996914 | 0.3479717 | 0.3479717 | 0.3479717
88.90481 | 9.8484 | 9.871358 | 8.828953 | -0.02295756 | 0.3474682 | 0.3474682 | 0.3474682
88.91481 | 9.8506 | 9.876919 | 8.836022 | -0.02631896 | 0.3469657 | 0.3469657 | 0.3469657
88.9248 | 9.8498 | 9.882548 | 8.843154 | -0.03274775 | 0.3464646 | 0.3464646 | 0.3464646
88.9348 | 9.8414 | 9.888256 | 8.850363 | -0.04685572 | 0.3459641 | 0.3459641 | 0.3459641
88.9448 | 9.8524 | 9.894037 | 8.857644 | -0.04163731 | 0.3454646 | 0.3454646 | 0.3454646
88.9548 | 9.8371 | 9.899893 | 8.864995 | -0.06279288 | 0.344966 | 0.344966 | 0.344966
88.9648 | 9.8322 | 9.905823 | 8.872418 | -0.07362269 | 0.3444684 | 0.3444684 | 0.3444684
88.9748 | 9.8403 | 9.911827 | 8.879912 | -0.07152702 | 0.3439718 | 0.3439718 | 0.3439718
88.98479 | 9.8266 | 9.9179 | 8.88747 | -0.09130008 | 0.3434766 | 0.3434766 | 0.3434766
88.99479 | 9.8387 | 9.924054 | 8.895108 | -0.08535419 | 0.3429819 | 0.3429819 | 0.3429819
89.00479 | 9.8219 | 9.930284 | 8.902819 | -0.1083837 | 0.3424882 | 0.3424882 | 0.3424882
89.01479 | 9.82 | 9.936589 | 8.910602 | -0.1165888 | 0.3419955 | 0.3419955 | 0.3419955
89.02479 | 9.8148 | 9.94297 | 8.918459 | -0.1281697 | 0.3415037 | 0.3415037 | 0.3415037
89.03478 | 9.811 | 9.94942 | 8.92638 | -0.1384203 | 0.3410133 | 0.3410133 | 0.3410133
89.04478 | 9.8079 | 9.955953781 | 8.934383 | -0.1480538 | 0.3405234 | 0.3405234 | 0.3405234
89.05478 | 9.8028 | 9.962564 | 8.94246 | -0.1597641 | 0.3400346 | 0.3400346 | 0.3400346
89.06478 | 9.8122 | 9.969251 | 8.950611 | -0.1570513 | 0.3395466 | 0.3395466 | 0.3395466
89.07478 | 9.7908 | 9.976016 | 8.958837 | -0.1852158 | 0.3390596 | 0.3390596 | 0.3390596
89.08478 | 9.8004 | 9.982858 | 8.967137 | -0.1824579 | 0.3385735 | 0.3385735 | 0.3385735
89.09477 | 9.7887 | 9.989771 | 8.975504 | -0.201071 | 0.338089 | 0.338089 | 0.338089
89.10477 | 9.7926 | 9.996769 | 8.983954 | -0.2041688 | 0.3376048 | 0.3376048 | 0.3376048
89.11477 | 9.7866 | 10.00385 | 8.99248 | -0.2172452 | 0.3371216 | 0.3371216 | 0.3371216
89.12477 | 9.7952 | 10.011 | 9.001082 | -0.2158004 | 0.3366394 | 0.3366394 | 0.3366394
89.13477 | 9.7832 | 10.01823 | 9.00976 | -0.2350344 | 0.336158 | 0.336158 | 0.336158
89.14476 | 9.7844 | 10.02554 | 9.018506 | -0.2411401 | 0.335678 | 0.335678 | 0.335678
89.15476 | 9.787 | 10.03293 | 9.027337 | -0.2459329 | 0.3351986 | 0.3351986 | 0.3351986
89.16476 | 9.7936 | 10.04041 | 9.036245 | -0.2468054 | 0.3347201 | 0.3347201 | 0.3347201
89.17476 | 9.7801 | 10.04796 | 9.045231 | -0.2678581 | 0.3342425 | 0.3342425 | 0.3342425
89.18476 | 9.7886 | 10.05559 | 9.054294 | -0.2669913 | 0.3337658 | 0.3337658 | 0.3337658
89.19476 | 9.7907 | 10.06331 | 9.063435 | -0.272605 | 0.3332901 | 0.3332901 | 0.3332901
89.20475 | 9.7877 | 10.07109 | 9.072645 | -0.2833921 | 0.3328159 | 0.3328159 | 0.3328159
89.21475 | 9.8071 | 10.07897 | 9.081942 | -0.271868 | 0.332342 | 0.332342 | 0.332342
89.22475 | 9.8006 | 10.08693 | 9.091318 | -0.2863256 | 0.331869 | 0.331869 | 0.331869
89.23475 | 9.7979 | 10.09496 | 9.100774 | -0.2970649 | 0.331397 | 0.331397 | 0.331397
89.24475 | 9.8098 | 10.10309 | 9.110309 | -0.2932862 | 0.3309258 | 0.3309258 | 0.3309258
89.25474 | 9.8026 | 10.11128 | 9.119914 | -0.3086818 | 0.3304561 | 0.3304561 | 0.3304561
89.26474 | 9.8081 | 10.11957 | 9.129608 | -0.3114684 | 0.3299868 | 0.3299868 | 0.3299868
89.27474 | 9.8093 | 10.12794 | 9.139383 | -0.3186379 | 0.3295184 | 0.3295184 | 0.3295184
89.28474 | 9.8354 | 10.13639 | 9.149238 | -0.3009908 | 0.329051 | 0.329051 | 0.329051
89.29474 | 9.8112 | 10.14493 | 9.159174 | -0.3337274 | 0.3285844 | 0.3285844 | 0.3285844
89.30474 | 9.8258 | 10.15355 | 9.169191 | -0.3277478 | 0.3281188 | 0.3281188 | 0.3281188
89.31473 | 9.8093 | 10.16224 | 9.17928 | -0.3529439 | 0.3276546 | 0.3276546 | 0.3276546
89.32473 | 9.8384 | 10.17103 | 9.189461 | -0.3326329 | 0.3271908 | 0.3271908 | 0.3271908
89.33473 | 9.8238 | 10.17991 | 9.199723 | -0.3561067 | 0.3267278 | 0.3267278 | 0.3267278
89.34473 | 9.834 | 10.18887 | 9.210068 | -0.3548656 | 0.3262658 | 0.3262658 | 0.3262658
89.35473 | 9.8228 | 10.19791 | 9.220496 | -0.37511 | 0.3258047 | 0.3258047 | 0.3258047
89.36472 | 9.8266 | 10.20703 | 9.230996 | -0.3804308 | 0.3253449 | 0.3253449 | 0.3253449
89.37472 | 9.8373 | 10.21625 | 9.24159 | -0.3789465 | 0.3248855 | 0.3248855 | 0.3248855
89.38472 | 9.826 | 10.22555 | 9.252268 | -0.3995488 | 0.324427 | 0.324427 | 0.324427
89.39472 | 9.8344 | 10.23494 | 9.263029 | -0.4005377 | 0.3239695 | 0.3239695 | 0.3239695
89.40472 | 9.8496 | 10.24441 | 9.273875 | -0.3948135 | 0.3235129 | 0.3235129 | 0.3235129
89.41472 | 9.8177 | 10.25398 | 9.284805 | -0.4362763 | 0.323057 | 0.323057 | 0.323057
89.42471 | 9.8363 | 10.26362 | 9.295809 | -0.4273176 | 0.3226028 | 0.3226028 | 0.3226028
89.43471 | 9.8279 | 10.27336 | 9.30691 | -0.4454555 | 0.3221486 | 0.3221486 | 0.3221486
89.44471 | 9.8365 | 10.28318 | 9.318095 | -0.4466818 | 0.3216955 | 0.3216955 | 0.3216955
89.45471 | 9.8397 | 10.2931 | 9.329367 | -0.4533969 | 0.3212433 | 0.3212433 | 0.3212433
89.46471 | 9.8306 | 10.3031 | 9.340725 | -0.4725004 | 0.3207919 | 0.3207919 | 0.3207919
89.4747 | 9.8456 | 10.31318 | 9.352157 | -0.4675823 | 0.3203417 | 0.3203417 | 0.3203417
89.4847 | 9.8294 | 10.32336 | 9.363688 | -0.4939643 | 0.3198921 | 0.3198921 | 0.3198921
89.4947 | 9.8351 | 10.33364 | 9.375306 | -0.4985359 | 0.3194434 | 0.3194434 | 0.3194434
89.5047 | 9.8407 | 10.344 | 9.387011 | -0.5032974 | 0.3189955 | 0.3189955 | 0.3189955
89.5147 | 9.8363 | 10.35445 | 9.398804 | -0.518149 | 0.3185484 | 0.3185484 | 0.3185484
89.5247 | 9.8338 | 10.36499 | 9.410685 | -0.5311916 | 0.3181023 | 0.3181023 | 0.3181023
89.53469 | 9.8714 | 10.37561 | 9.422642 | -0.5042146 | 0.3176576 | 0.3176576 | 0.3176576
89.54469 | 9.8469 | 10.38634 | 9.4347 | -0.539439 | 0.3172131 | 0.3172131 | 0.3172131
89.55469 | 9.8589 | 10.39716 | 9.446846 | -0.5382551 | 0.3167696 | 0.3167696 | 0.3167696
89.56469 | 9.865 | 10.40806 | 9.459082 | -0.5430629 | 0.3163269 | 0.3163269 | 0.3163269
89.57469 | 9.8647 | 10.41906 | 9.471408 | -0.554363 | 0.315885 | 0.315885 | 0.315885
89.58468 | 9.895 | 10.43014 | 9.483811 | -0.5351441 | 0.3154443 | 0.3154443 | 0.3154443
89.59468 | 9.8711 | 10.44133 | 9.496317 | -0.5702294 | 0.3150042 | 0.3150042 | 0.3150042
89.60468 | 9.9267 | 10.45261 | 9.508913 | -0.5259082 | 0.314565 | 0.314565 | 0.314565
89.61468 | 9.9045 | 10.46398 | 9.5216 | -0.5594801 | 0.3141266 | 0.3141266 | 0.3141266
89.62468 | 9.917 | 10.47545 | 9.534379 | -0.5584454 | 0.3136889 | 0.3136889 | 0.3136889
89.63468 | 9.9317 | 10.48701 | 9.547249 | -0.5553052 | 0.3132521 | 0.3132521 | 0.3132521
89.64467 | 9.9493 | 10.49865 | 9.560198 | -0.5493479 | 0.3128167 | 0.3128167 | 0.3128167
89.65467 | 9.9667 | 10.5104 | 9.573252 | -0.5436968 | 0.3123817 | 0.3123817 | 0.3123817
89.66467 | 9.9771 | 10.52224 | 9.586398 | -0.5451407 | 0.3119474 | 0.3119474 | 0.3119474
89.67467 | 10.0141 | 10.53418 | 9.599638 | -0.52008 | 0.3115141 | 0.3115141 | 0.3115141
89.68467 | 10.0179 | 10.54621 | 9.61297 | -0.528315 | 0.3110815 | 0.3110815 | 0.3110815
89.69466 | 10.0109 | 10.55833 | 9.626383 | -0.5474338 | 0.3106502 | 0.3106502 | 0.3106502
89.70466 | 10.0726 | 10.57056 | 9.639903 | -0.4979611 | 0.3102193 | 0.3102193 | 0.3102193
89.71466 | 10.0549 | 10.58289 | 9.653517 | -0.5279851 | 0.3097893 | 0.3097893 | 0.3097893
89.72466 | 10.0961 | 10.59531 | 9.667226 | -0.4992062 | 0.3093601 | 0.3093601 | 0.3093601
89.73466 | 10.1442 | 10.60782 | 9.68103 | -0.4636245 | 0.3089317 | 0.3089317 | 0.3089317
89.74466 | 10.1313 | 10.62044 | 9.694928 | -0.4891406 | 0.3085041 | 0.3085041 | 0.3085041
89.75465 | 10.1702 | 10.63314 | 9.708908 | -0.4629421 | 0.3080779 | 0.3080779 | 0.3080779
89.76465 | 10.1916 | 10.64595 | 9.722999 | -0.4543543 | 0.3076519 | 0.3076519 | 0.3076519
89.77465 | 10.2095 | 10.65887 | 9.737185 | -0.4493652 | 0.3072268 | 0.3072268 | 0.3072268
89.78465 | 10.255 | 10.67188 | 9.751468 | -0.4168752 | 0.3068025 | 0.3068025 | 0.3068025
89.79465 | 10.2844 | 10.68498 | 9.765847 | -0.4005847 | 0.3063791 | 0.3063791 | 0.3063791
89.80464 | 10.3098 | 10.69818 | 9.78031 | -0.3883803 | 0.3059568 | 0.3059568 | 0.3059568
89.81464 | 10.3322 | 10.71149 | 9.794884 | -0.3792892 | 0.305535 | 0.305535 | 0.305535
89.82464 | 10.3557 | 10.7249 | 9.809557 | -0.3691985 | 0.305114 | 0.305114 | 0.305114
89.83464 | 10.3858 | 10.73841 | 9.824327 | -0.3526084 | 0.3046938 | 0.3046938 | 0.3046938
89.84464 | 10.4238 | 10.75202 | 9.839196 | -0.3282194 | 0.3042744 | 0.3042744 | 0.3042744
89.85464 | 10.446 | 10.76573 | 9.854164 | -0.3197318 | 0.3038558 | 0.3038558 | 0.3038558
89.86463 | 10.4801 | 10.77953 | 9.869217 | -0.299432 | 0.3034385 | 0.3034385 | 0.3034385
89.87463 | 10.4925 | 10.79345 | 9.884384 | -0.3009481 | 0.3030215 | 0.3030215 | 0.3030215
89.88463 | 10.5252 | 10.80747 | 9.89965 | -0.2822665 | 0.3026054 | 0.3026054 | 0.3026054
89.89463 | 10.5405 | 10.82159 | 9.915018 | -0.2810876 | 0.30219 | 0.30219 | 0.30219
89.90463 | 10.5717 | 10.83581 | 9.930485 | -0.2641116 | 0.3017754 | 0.3017754 | 0.3017754
89.91462 | 10.6005 | 10.85012 | 9.946039 | -0.2496247 | 0.301362 | 0.301362 | 0.301362
89.92462 | 10.6219 | 10.86456 | 9.961709 | -0.2426559 | 0.300949 | 0.300949 | 0.300949
89.93462 | 10.6509 | 10.87909 | 9.977481 | -0.2281912 | 0.3005368 | 0.3005368 | 0.3005368
89.94462 | 10.6621 | 10.89373 | 9.993355 | -0.2316311 | 0.3001255 | 0.3001255 | 0.3001255
89.95462 | 10.7017 | 10.90848 | 10.00933 | -0.2067755 | 0.2997148 | 0.2997148 | 0.2997148
89.96462 | 10.7324 | 10.92333 | 10.02541 | -0.1909251 | 0.299305 | 0.299305 | 0.299305
89.97461 | 10.7266 | 10.93827 | 10.04158 | -0.2116654 | 0.2988964 | 0.2988964 | 0.2988964
89.98461 | 10.7799 | 10.95333 | 10.05786 | -0.1734263 | 0.2984882 | 0.2984882 | 0.2984882
89.99461 | 10.7705 | 10.96849 | 10.07425 | -0.1979934 | 0.2980808 | 0.2980808 | 0.2980808