## Summary
Parameter | MoC_0.66 F m -3 m | MoO2 P 1 | graphite_2H_P63mmc P 63/m m c
Sample | T.1.1-MoxCy-SM_Cu_powder.dat | T.1.1-MoxCy-SM_Cu_powder.dat | T.1.1-MoxCy-SM_Cu_powder.dat
Method | GSAS-II | GSAS-II | GSAS-II
Phase name | MoC_0.66 F m -3 m | MoO2 P 1 | graphite_2H_P63mmc P 63/m m c
COD / MP ID | manual | manual | manual
Formula | Mo4 C2.64 | Mo4 O8 | C4
Space group
Space group # | 225 | 1 | 194
Crystal system | cubic | triclinic | hexagonal
a (Å) | 4.15764 | 5.54083 | 2.464
b (Å) | 4.15764 | 4.86854 | 2.464
c (Å) | 4.15764 | 5.64137 | 6.708
α (°) | 90 | 90 | 90
β (°) | 90 | 120.175 | 90
γ (°) | 90 | 90 | 120
Volume (A^3) | 71.86904 | 131.5589 | 35.26997
da/a0 (%) | -2.242 | 0 | 0
db/b0 (%) | -2.242 | 0 | 0
dc/c0 (%) | -2.242 | 0 | 0
dV/V0 (%) | -6.577 | 0 | 0
Weight fraction (%) | 33.3 | 33.3 | 33.3
GSAS-II mass weight fraction (%) | 66.6 | 2.6 | 30.8
Weight fraction ± (%) | 1.21 | 2.62 | 1.83
Weight fraction error source | integrated_phase_area_full_covariance | integrated_phase_area_full_covariance | integrated_phase_area_full_covariance
Weight fraction propagated sigma (%) | 1.211 | 2.618 | 1.833
Weight fraction systematic floor (%) | 1 | 1 | 1
Weight fraction method | integrated_phase_pattern_area | integrated_phase_pattern_area | integrated_phase_pattern_area
Integrated phase fraction (%) | 33.3 | 33.3 | 33.3
Integrated - wt fraction (percentage points) | -33.27 | 30.73 | 2.53
Integrated phase fraction method | primary_quant_from_refined_phase_envelope | primary_quant_from_refined_phase_envelope | primary_quant_from_refined_phase_envelope
Crystallite size (nm) | 1000 | 1000 | 1000
Crystallite size source | gsas_hap_size | gsas_hap_size | gsas_hap_size
Scale factor | 1.65483 | 0.21182 | 6.6101
Scale factor sigma | 0.01466558 | 0.02307607 | 0.33350312
Scale factor sigma (%) | 0.886 | 10.894 | 5.045
Scale factor sigma source | gsas_covariance | gsas_covariance | gsas_covariance
Scale * phase mass value | 687.5312 | 27.10007912 | 317.5755
Legacy mass-weighted scale value | 687.5312 | 27.10007912 | 317.5755
U (Caglioti) | 0.01489 | 0.01489 | 0.01489
V (Caglioti) | -0.01538 | -0.01538 | -0.01538
W (Caglioti) | 0.00566 | 0.00566 | 0.00566
X (Lorentzian) | 0 | 0 | 0
Y (Lorentzian) | 9.39555 | 9.39555 | 9.39555
η at strongest | 1 | 1 | 1
FWHM (°) | 9.9226 | 9.9226 | 9.9226
FWHM reference 2theta (deg) | 37.4842 | 37.4842 | 37.4842
FWHM reference hkl | [1, 1, 1] | [2, 0, 0] | [0, 0, 2]
N reflections | 5 | 124 | 7
Seeded by | gsas2 | gsas2 | gsas2
Zero shift (°) | -0.00155 | -0.00155 | -0.00155
Rwp (%) | 8.42 | 8.42 | 8.42
Rp (%) | 5.82 | 5.82 | 5.82
χ² | 166.15 | 166.15 | 166.15
GoF | 12.89 | 12.89 | 12.89

## Plot Data
2theta | Y_obs | Y_calc | Background | Residual | MoC_0.66 F m -3 m | MoO2 P 1 | graphite_2H_P63mmc P 63/m m c | MoC_0.66 F m -3 m peak 2θ | MoC_0.66 F m -3 m [hkl] | MoO2 P 1 peak 2θ | MoO2 P 1 [hkl] | graphite_2H_P63mmc P 63/m m c peak 2θ | graphite_2H_P63mmc P 63/m m c [hkl]
10.00918 | 52.0059 | 49.5164 | 49.23238 | 2.489496 | 0.0946746 | 0.0946746 | 0.0946746 | 37.434 | [111] | 18.175 | [001] | 26.554 | [002]
10.01918 | 51.9787 | 49.51445 | 49.2302 | 2.464246 | 0.09475093 | 0.09475093 | 0.09475093 | 43.497 | [200] | 18.207 | [010] | 42.32 | [100]
10.02917 | 51.9852 | 49.51243 | 49.22795 | 2.472765 | 0.0948273 | 0.0948273 | 0.0948273 | 63.204 | [220] | 18.295 | [101] | 44.519 | [101]
10.03917 | 51.9361 | 49.51034 | 49.22563 | 2.425758 | 0.09490389 | 0.09490389 | 0.09490389 | 75.826 | [311] | 18.508 | [100] | 54.687 | [004]
10.04917 | 51.9159 | 49.50818 | 49.22324 | 2.407721 | 0.09498062 | 0.09498062 | 0.09498062 | 79.851 | [222] | 25.836 | [011] | 77.398 | [210]
10.05917 | 51.8885 | 49.50594 | 49.22077 | 2.382555 | 0.09505746 | 0.09505746 | 0.09505746 |  |  | 25.922 | [111] | 83.529 | [212]
10.06917 | 51.8233 | 49.50364 | 49.21824 | 2.31966 | 0.09513445 | 0.09513445 | 0.09513445 |  |  | 26.075 | [110] | 87.099 | [006]
10.07916 | 51.8368 | 49.50127 | 49.21563 | 2.335532 | 0.09521149 | 0.09521149 | 0.09521149 |  |  | 31.696 | [102]
10.08916 | 51.7699 | 49.49882 | 49.21296 | 2.271077 | 0.09528875 | 0.09528875 | 0.09528875 |  |  | 32.078 | [101]
10.09916 | 51.779 | 49.49631 | 49.21021 | 2.282691 | 0.09536613 | 0.09536613 | 0.09536613 |  |  | 32.289 | [201]
10.10916 | 51.6988 | 49.49372 | 49.20739 | 2.205075 | 0.09544365 | 0.09544365 | 0.09544365 |  |  | 36.795 | [112]
10.11916 | 51.7078 | 49.49107 | 49.20451 | 2.216728 | 0.09552131 | 0.09552131 | 0.09552131 |  |  | 36.829 | [002]
10.12916 | 51.6518 | 49.48835 | 49.20155 | 2.163451 | 0.0955991 | 0.0955991 | 0.0955991 |  |  | 36.895 | [020]
10.13915 | 51.5986 | 49.48556 | 49.19853 | 2.113039 | 0.09567695 | 0.09567695 | 0.09567695 |  |  | 37.078 | [202]
10.14915 | 51.5912 | 49.4827 | 49.19544 | 2.108498 | 0.09575502 | 0.09575502 | 0.09575502 |  |  | 37.131 | [111]
10.15915 | 51.5846 | 49.47977 | 49.19227 | 2.104826 | 0.09583322 | 0.09583322 | 0.09583322 |  |  | 37.317 | [211]
10.16915 | 51.5269 | 49.47678 | 49.18904 | 2.050122 | 0.09591156 | 0.09591156 | 0.09591156 |  |  | 37.522 | [200]
10.17915 | 51.5031 | 49.47371 | 49.18574 | 2.029386 | 0.09599004 | 0.09599004 | 0.09599004 |  |  | 41.378 | [012]
10.18914 | 51.4719 | 49.47059 | 49.18238 | 2.001314 | 0.09606857 | 0.09606857 | 0.09606857 |  |  | 41.423 | [021]
10.19914 | 51.4438 | 49.46739 | 49.17894 | 1.976413 | 0.09614733 | 0.09614733 | 0.09614733 |  |  | 41.479 | [121]
10.20914 | 51.4153 | 49.46412 | 49.17544 | 1.95118 | 0.09622622 | 0.09622622 | 0.09622622 |  |  | 41.581 | [120]
10.21914 | 51.3575 | 49.46079 | 49.17187 | 1.896713 | 0.09630526 | 0.09630526 | 0.09630526 |  |  | 41.604 | [212]
10.22914 | 51.3854 | 49.45739 | 49.16823 | 1.928013 | 0.09638443 | 0.09638443 | 0.09638443 |  |  | 42.007 | [210]
10.23914 | 51.2948 | 49.45392 | 49.16453 | 1.840879 | 0.09646374 | 0.09646374 | 0.09646374 |  |  | 49.274 | [103]
10.24913 | 51.2946 | 49.45039 | 49.16076 | 1.844208 | 0.09654311 | 0.09654311 | 0.09654311 |  |  | 49.414 | [122]
10.25913 | 51.2306 | 49.44679 | 49.15693 | 1.783807 | 0.09662271 | 0.09662271 | 0.09662271 |  |  | 49.422 | [203]
10.26913 | 51.2386 | 49.44313 | 49.15302 | 1.795471 | 0.09670244 | 0.09670244 | 0.09670244 |  |  | 49.679 | [121]
10.27913 | 51.1977 | 49.4394 | 49.14905 | 1.758302 | 0.09678233 | 0.09678233 | 0.09678233 |  |  | 49.716 | [102]
10.28913 | 51.1566 | 49.4356 | 49.14502 | 1.720997 | 0.09686236 | 0.09686236 | 0.09686236 |  |  | 49.826 | [221]
10.29912 | 51.1272 | 49.43175 | 49.14092 | 1.695454 | 0.09694244 | 0.09694244 | 0.09694244 |  |  | 50.107 | [302]
10.30912 | 51.118 | 49.42782 | 49.13675 | 1.69018 | 0.09702275 | 0.09702275 | 0.09702275 |  |  | 50.126 | [201]
10.31912 | 51.0603 | 49.42383 | 49.13252 | 1.63647 | 0.09710321 | 0.09710321 | 0.09710321 |  |  | 50.37 | [301]
10.32912 | 51.0906 | 49.41977 | 49.12822 | 1.670825 | 0.09718381 | 0.09718381 | 0.09718381 |  |  | 52.959 | [113]
10.33912 | 50.9891 | 49.41566 | 49.12386 | 1.573445 | 0.09726456 | 0.09726456 | 0.09726456 |  |  | 53.1 | [213]
10.34912 | 51.0359 | 49.41147 | 49.11944 | 1.624428 | 0.09734545 | 0.09734545 | 0.09734545 |  |  | 53.118 | [022]
10.35911 | 50.9591 | 49.40723 | 49.11495 | 1.551871 | 0.09742641 | 0.09742641 | 0.09742641 |  |  | 53.305 | [222]
10.36911 | 50.9467 | 49.40292 | 49.1104 | 1.543782 | 0.09750759 | 0.09750759 | 0.09750759 |  |  | 53.379 | [112]
10.37911 | 50.93 | 49.39854 | 49.10578 | 1.531456 | 0.09758893 | 0.09758893 | 0.09758893 |  |  | 53.639 | [220]
10.38911 | 50.8976 | 49.39411 | 49.1011 | 1.503494 | 0.09767041 | 0.09767041 | 0.09767041 |  |  | 53.752 | [312]
10.39911 | 50.8696 | 49.38961 | 49.09635 | 1.479994 | 0.09775204 | 0.09775204 | 0.09775204 |  |  | 53.77 | [211]
10.4091 | 50.8493 | 49.38505 | 49.09155 | 1.464253 | 0.09783374 | 0.09783374 | 0.09783374 |  |  | 54.001 | [311]
10.4191 | 50.8218 | 49.38042 | 49.08667 | 1.441378 | 0.09791566 | 0.09791566 | 0.09791566 |  |  | 56.566 | [003]
10.4291 | 50.8057 | 49.37573 | 49.08174 | 1.429966 | 0.09799774 | 0.09799774 | 0.09799774 |  |  | 56.673 | [030]
10.4391 | 50.7521 | 49.37098 | 49.07674 | 1.381117 | 0.09807997 | 0.09807997 | 0.09807997 |  |  | 56.969 | [303]
10.4491 | 50.7798 | 49.36617 | 49.07168 | 1.413629 | 0.09816235 | 0.09816235 | 0.09816235 |  |  | 57.688 | [300]
10.4591 | 50.715 | 49.3613 | 49.06656 | 1.353703 | 0.09824488 | 0.09824488 | 0.09824488 |  |  | 59.94 | [013]
10.46909 | 50.7091 | 49.35637 | 49.06138 | 1.352733 | 0.09832749 | 0.09832749 | 0.09832749 |  |  | 60.031 | [031]
10.47909 | 50.672 | 49.35137 | 49.05614 | 1.320629 | 0.09841033 | 0.09841033 | 0.09841033 |  |  | 60.074 | [131]
10.48909 | 50.6726 | 49.34631 | 49.05083 | 1.326287 | 0.09849331 | 0.09849331 | 0.09849331 |  |  | 60.152 | [130]
10.49909 | 50.6369 | 49.34119 | 49.04547 | 1.295705 | 0.09857646 | 0.09857646 | 0.09857646 |  |  | 60.329 | [313]
10.50909 | 50.612 | 49.33602 | 49.04004 | 1.275984 | 0.09865975 | 0.09865975 | 0.09865975 |  |  | 61.023 | [310]
10.51908 | 50.5805 | 49.33078 | 49.03455 | 1.249719 | 0.09874312 | 0.09874312 | 0.09874312 |  |  | 63.116 | [123]
10.52908 | 50.5384 | 49.32548 | 49.029 | 1.212918 | 0.09882673 | 0.09882673 | 0.09882673 |  |  | 63.242 | [223]
10.53908 | 50.5177 | 49.32012 | 49.02339 | 1.197578 | 0.0989105 | 0.0989105 | 0.0989105 |  |  | 63.492 | [122]
10.54908 | 50.5106 | 49.3147 | 49.01772 | 1.195897 | 0.09899442 | 0.09899442 | 0.09899442 |  |  | 63.826 | [322]
10.55908 | 50.4849 | 49.30922 | 49.01199 | 1.175676 | 0.0990785 | 0.0990785 | 0.0990785 |  |  | 63.843 | [221]
10.56908 | 50.4743 | 49.30369 | 49.0062 | 1.170615 | 0.09916273 | 0.09916273 | 0.09916273 |  |  | 64.051 | [321]
10.57907 | 50.4315 | 49.29809 | 49.00035 | 1.133406 | 0.09924704 | 0.09924704 | 0.09924704 |  |  | 66.211 | [204]
10.58907 | 50.4115 | 49.29244 | 48.99444 | 1.119063 | 0.09933159 | 0.09933159 | 0.09933159 |  |  | 66.405 | [132]
10.59907 | 50.368 | 49.28672 | 48.98847 | 1.081278 | 0.09941631 | 0.09941631 | 0.09941631 |  |  | 66.625 | [131]
10.60907 | 50.3643 | 49.28095 | 48.98244 | 1.083352 | 0.09950118 | 0.09950118 | 0.09950118 |  |  | 66.748 | [231]
10.61907 | 50.3323 | 49.27512 | 48.97636 | 1.057184 | 0.09958621 | 0.09958621 | 0.09958621 |  |  | 67.09 | [202]
10.62906 | 50.3154 | 49.26923 | 48.97022 | 1.046168 | 0.09967133 | 0.09967133 | 0.09967133 |  |  | 67.577 | [402]
10.63906 | 50.2907 | 49.26328 | 48.96401 | 1.027416 | 0.09975667 | 0.09975667 | 0.09975667 |  |  | 69.251 | [104]
10.64906 | 50.2529 | 49.25728 | 48.95775 | 0.9956214 | 0.09984219 | 0.09984219 | 0.09984219 |  |  | 69.31 | [214]
10.65906 | 50.2301 | 49.25122 | 48.95143 | 0.9788846 | 0.09992787 | 0.09992787 | 0.09992787 |  |  | 69.469 | [023]
10.66906 | 50.2219 | 49.24509 | 48.94505 | 0.9768051 | 0.1000137 | 0.1000137 | 0.1000137 |  |  | 69.522 | [032]
10.67906 | 50.1971 | 49.23892 | 48.93862 | 0.9581827 | 0.1000997 | 0.1000997 | 0.1000997 |  |  | 69.571 | [304]
10.68905 | 50.1853 | 49.23269 | 48.93213 | 0.9526109 | 0.1001858 | 0.1001858 | 0.1001858 |  |  | 69.682 | [232]
10.69905 | 50.1418 | 49.2264 | 48.92558 | 0.9154019 | 0.1002722 | 0.1002722 | 0.1002722 |  |  | 69.754 | [103]
10.70905 | 50.1047 | 49.22005 | 48.91897 | 0.8846495 | 0.1003587 | 0.1003587 | 0.1003587 |  |  | 69.828 | [323]
10.71905 | 50.1083 | 49.21365 | 48.91231 | 0.8946534 | 0.1004453 | 0.1004453 | 0.1004453 |  |  | 69.968 | [230]
10.72905 | 50.0878 | 49.20719 | 48.90559 | 0.8806133 | 0.1005322 | 0.1005322 | 0.1005322 |  |  | 70.17 | [212]
10.73904 | 50.0749 | 49.20068 | 48.89882 | 0.8742226 | 0.1006191 | 0.1006191 | 0.1006191 |  |  | 70.351 | [403]
10.74904 | 50.0402 | 49.19411 | 48.89199 | 0.8460941 | 0.1007063 | 0.1007063 | 0.1007063 |  |  | 70.472 | [320]
10.75904 | 50.0219 | 49.18748 | 48.8851 | 0.834421 | 0.1007936 | 0.1007936 | 0.1007936 |  |  | 70.644 | [301]
10.76904 | 49.9896 | 49.1808 | 48.87815 | 0.8088032 | 0.1008811 | 0.1008811 | 0.1008811 |  |  | 70.647 | [412]
10.77904 | 49.9659 | 49.17406 | 48.87115 | 0.7918405 | 0.1009688 | 0.1009688 | 0.1009688 |  |  | 70.922 | [401]
10.78904 | 49.9557 | 49.16727 | 48.8641 | 0.7884326 | 0.1010566 | 0.1010566 | 0.1010566 |  |  | 72.29 | [114]
10.79903 | 49.9382 | 49.16043 | 48.85699 | 0.7777726 | 0.1011446 | 0.1011446 | 0.1011446 |  |  | 72.604 | [314]
10.80903 | 49.9212 | 49.15353 | 48.84983 | 0.7676738 | 0.1012328 | 0.1012328 | 0.1012328 |  |  | 72.783 | [113]
10.81903 | 49.8882 | 49.14657 | 48.84261 | 0.7416294 | 0.1013211 | 0.1013211 | 0.1013211 |  |  | 73.37 | [413]
10.82903 | 49.8598 | 49.13956 | 48.83533 | 0.720239 | 0.1014097 | 0.1014097 | 0.1014097 |  |  | 73.658 | [311]
10.83903 | 49.8324 | 49.1325 | 48.828 | 0.6999025 | 0.1014984 | 0.1014984 | 0.1014984 |  |  | 73.931 | [411]
10.84902 | 49.8129 | 49.12539 | 48.82063 | 0.6875126 | 0.1015872 | 0.1015872 | 0.1015872 |  |  | 78.281 | [224]
10.85902 | 49.786 | 49.11822 | 48.81319 | 0.6677832 | 0.1016763 | 0.1016763 | 0.1016763 |  |  | 78.354 | [133]
10.86902 | 49.7781 | 49.11099 | 48.8057 | 0.6671071 | 0.1017655 | 0.1017655 | 0.1017655 |  |  | 78.362 | [004]
10.87902 | 49.7464 | 49.10372 | 48.79815 | 0.6426842 | 0.1018549 | 0.1018549 | 0.1018549 |  |  | 78.468 | [233]
10.88902 | 49.7221 | 49.09639 | 48.79055 | 0.6257141 | 0.1019445 | 0.1019445 | 0.1019445 |  |  | 78.523 | [040]
10.89902 | 49.7102 | 49.089 | 48.7829 | 0.6211968 | 0.1020343 | 0.1020343 | 0.1020343 |  |  | 78.697 | [132]
10.90901 | 49.6645 | 49.08158 | 48.7752 | 0.5829245 | 0.1021242 | 0.1021242 | 0.1021242 |  |  | 78.973 | [404]
10.91901 | 49.6476 | 49.07409 | 48.76745 | 0.573512 | 0.1022143 | 0.1022143 | 0.1022143 |  |  | 79.002 | [332]
10.92901 | 49.6369 | 49.06655 | 48.75963 | 0.5703516 | 0.1023046 | 0.1023046 | 0.1023046 |  |  | 79.017 | [231]
10.93901 | 49.6093 | 49.05896 | 48.75177 | 0.5503431 | 0.1023951 | 0.1023951 | 0.1023951 |  |  | 79.104 | [222]
10.94901 | 49.5925 | 49.05131 | 48.74386 | 0.5411864 | 0.1024858 | 0.1024858 | 0.1024858 |  |  | 79.208 | [331]
10.959 | 49.5598 | 49.04363 | 48.7359 | 0.5161735 | 0.1025765 | 0.1025765 | 0.1025765 |  |  | 79.561 | [422]
10.969 | 49.5317 | 49.03588 | 48.72788 | 0.4958196 | 0.1026676 | 0.1026676 | 0.1026676 |  |  | 80.067 | [400]
10.979 | 49.4997 | 49.02808 | 48.71981 | 0.471617 | 0.1027588 | 0.1027588 | 0.1027588 |  |  | 81.141 | [124]
10.989 | 49.5049 | 49.02023 | 48.71168 | 0.4846653 | 0.1028502 | 0.1028502 | 0.1028502 |  |  | 81.277 | [014]
10.999 | 49.4801 | 49.01234 | 48.70351 | 0.4677644 | 0.1029418 | 0.1029418 | 0.1029418 |  |  | 81.427 | [041]
11.009 | 49.4513 | 49.00439 | 48.69529 | 0.4469141 | 0.1030336 | 0.1030336 | 0.1030336 |  |  | 81.444 | [324]
11.01899 | 49.4386 | 48.99639 | 48.68702 | 0.4422061 | 0.1031255 | 0.1031255 | 0.1031255 |  |  | 81.464 | [141]
11.02899 | 49.4117 | 48.98834 | 48.67869 | 0.4233565 | 0.1032176 | 0.1032176 | 0.1032176 |  |  | 81.532 | [140]
11.03899 | 49.3978 | 48.98024 | 48.67031 | 0.4175568 | 0.1033099 | 0.1033099 | 0.1033099 |  |  | 81.617 | [123]
11.04899 | 49.3894 | 48.97209 | 48.66189 | 0.417307 | 0.1034025 | 0.1034025 | 0.1034025 |  |  | 81.882 | [414]
11.05899 | 49.3742 | 48.96389 | 48.65341 | 0.4103068 | 0.1034952 | 0.1034952 | 0.1034952 |  |  | 82.184 | [423]
11.06898 | 49.333 | 48.95565 | 48.64489 | 0.3773478 | 0.103588 | 0.103588 | 0.103588 |  |  | 82.462 | [321]
11.07898 | 49.3204 | 48.94735 | 48.63631 | 0.3730464 | 0.1036811 | 0.1036811 | 0.1036811 |  |  | 82.727 | [421]
11.08898 | 49.3036 | 48.93901 | 48.62768 | 0.364594 | 0.1037744 | 0.1037744 | 0.1037744 |  |  | 82.968 | [410]
11.09898 | 49.2716 | 48.93061 | 48.61901 | 0.3409906 | 0.1038679 | 0.1038679 | 0.1038679 |  |  | 84.238 | [033]
11.10898 | 49.2696 | 48.92216 | 48.61028 | 0.3474359 | 0.1039616 | 0.1039616 | 0.1039616 |  |  | 84.577 | [333]
11.11898 | 49.2706 | 48.91367 | 48.6015 | 0.3569298 | 0.1040554 | 0.1040554 | 0.1040554 |  |  | 85.185 | [330]
11.12897 | 49.2427 | 48.90514 | 48.59269 | 0.3375634 | 0.1041494 | 0.1041494 | 0.1041494 |  |  | 86.762 | [205]
11.13897 | 49.2188 | 48.89655 | 48.58382 | 0.3222537 | 0.1042437 | 0.1042437 | 0.1042437 |  |  | 86.95 | [305]
11.14897 | 49.2105 | 48.88791 | 48.57489 | 0.322592 | 0.1043381 | 0.1043381 | 0.1043381 |  |  | 87.145 | [142]
11.15897 | 49.1892 | 48.87922 | 48.56592 | 0.3099782 | 0.1044328 | 0.1044328 | 0.1044328 |  |  | 87.347 | [141]
11.16897 | 49.1727 | 48.87049 | 48.55691 | 0.302212 | 0.1045276 | 0.1045276 | 0.1045276 |  |  | 87.459 | [241]
11.17896 | 49.1578 | 48.86172 | 48.54785 | 0.2960844 | 0.1046226 | 0.1046226 | 0.1046226 |  |  | 87.84 | [203]
11.18896 | 49.1373 | 48.85289 | 48.53873 | 0.2844128 | 0.1047178 | 0.1047178 | 0.1047178 |  |  | 88.363 | [302]
11.19896 | 49.1226 | 48.84401 | 48.52957 | 0.2785883 | 0.1048133 | 0.1048133 | 0.1048133 |  |  | 88.626 | [503]
11.20896 | 49.091 | 48.83509 | 48.52036 | 0.2559107 | 0.1049089 | 0.1049089 | 0.1049089 |  |  | 88.962 | [502]
11.21896 | 49.0906 | 48.82612 | 48.51111 | 0.2644798 | 0.1050048 | 0.1050048 | 0.1050048 |  |  | 89.633 | [215]
11.22896 | 49.0447 | 48.8171 | 48.5018 | 0.2275955 | 0.1051008 | 0.1051008 | 0.1051008 |  |  | 89.82 | [315]
11.23895 | 49.045 | 48.80805 | 48.49246 | 0.2369484 | 0.105197 | 0.105197 | 0.105197 |  |  | 89.916 | [024]
11.24895 | 49.0225 | 48.79894 | 48.48306 | 0.2235565 | 0.1052935 | 0.1052935 | 0.1052935
11.25895 | 49.0251 | 48.78979 | 48.47362 | 0.2353107 | 0.1053901 | 0.1053901 | 0.1053901
11.26895 | 49.0052 | 48.78059 | 48.46413 | 0.2246106 | 0.105487 | 0.105487 | 0.105487
11.27895 | 48.9592 | 48.77134 | 48.45459 | 0.1878562 | 0.1055841 | 0.1055841 | 0.1055841
11.28894 | 48.9589 | 48.76206 | 48.44502 | 0.196838 | 0.1056813 | 0.1056813 | 0.1056813
11.29894 | 48.9346 | 48.75273 | 48.43539 | 0.1818743 | 0.1057788 | 0.1057788 | 0.1057788
11.30894 | 48.9049 | 48.74334 | 48.42571 | 0.1615557 | 0.1058765 | 0.1058765 | 0.1058765
11.31894 | 48.9008 | 48.73392 | 48.41599 | 0.166882 | 0.1059744 | 0.1059744 | 0.1059744
11.32894 | 48.8573 | 48.72445 | 48.40623 | 0.1328532 | 0.1060725 | 0.1060725 | 0.1060725
11.33894 | 48.8338 | 48.71493 | 48.39642 | 0.1188689 | 0.1061709 | 0.1061709 | 0.1061709
11.34893 | 48.8053 | 48.70538 | 48.38657 | 0.09991936 | 0.1062693 | 0.1062693 | 0.1062693
11.35893 | 48.7894 | 48.69578 | 48.37667 | 0.09362362 | 0.1063681 | 0.1063681 | 0.1063681
11.36893 | 48.7731 | 48.68613 | 48.36673 | 0.08697194 | 0.1064671 | 0.1064671 | 0.1064671
11.37893 | 48.7715 | 48.67644 | 48.35674 | 0.09506415 | 0.1065663 | 0.1065663 | 0.1065663
11.38893 | 48.7387 | 48.6667 | 48.3467 | 0.07200007 | 0.1066657 | 0.1066657 | 0.1066657
11.39892 | 48.7264 | 48.65693 | 48.33663 | 0.06946974 | 0.1067652 | 0.1067652 | 0.1067652
11.40892 | 48.6911 | 48.64711 | 48.32651 | 0.04399248 | 0.1068651 | 0.1068651 | 0.1068651
11.41892 | 48.6865 | 48.63724 | 48.31635 | 0.04925842 | 0.1069652 | 0.1069652 | 0.1069652
11.42892 | 48.6582 | 48.62733 | 48.30614 | 0.0308674 | 0.1070655 | 0.1070655 | 0.1070655
11.43892 | 48.6181 | 48.61738 | 48.29588 | 0.0007191656 | 0.107166 | 0.107166 | 0.107166
11.44892 | 48.5876 | 48.60739 | 48.28559 | -0.01978636 | 0.1072667 | 0.1072667 | 0.1072667
11.45891 | 48.5775 | 48.59736 | 48.27526 | -0.01985942 | 0.1073676 | 0.1073676 | 0.1073676
11.46891 | 48.5701 | 48.58728 | 48.26487 | -0.01718015 | 0.1074687 | 0.1074687 | 0.1074687
11.47891 | 48.509 | 48.57716 | 48.25445 | -0.06815877 | 0.1075702 | 0.1075702 | 0.1075702
11.48891 | 48.4994 | 48.567 | 48.24398 | -0.06759536 | 0.1076718 | 0.1076718 | 0.1076718
11.49891 | 48.4857 | 48.55679 | 48.23347 | -0.07109015 | 0.1077736 | 0.1077736 | 0.1077736
11.5089 | 48.4627 | 48.54655 | 48.22293 | -0.08385356 | 0.1078756 | 0.1078756 | 0.1078756
11.5189 | 48.4444 | 48.53627 | 48.21233 | -0.09186524 | 0.1079779 | 0.1079779 | 0.1079779
11.5289 | 48.4381 | 48.52594 | 48.20169 | -0.08783561 | 0.1080805 | 0.1080805 | 0.1080805
11.5389 | 48.4085 | 48.51556 | 48.19102 | -0.1070649 | 0.1081833 | 0.1081833 | 0.1081833
11.5489 | 48.3796 | 48.50515 | 48.18029 | -0.1255531 | 0.1082863 | 0.1082863 | 0.1082863
11.5589 | 48.3499 | 48.4947 | 48.16953 | -0.1448006 | 0.1083895 | 0.1083895 | 0.1083895
11.56889 | 48.3068 | 48.48422 | 48.15874 | -0.177418 | 0.1084929 | 0.1084929 | 0.1084929
11.57889 | 48.2932 | 48.47368 | 48.14789 | -0.1804843 | 0.1085966 | 0.1085966 | 0.1085966
11.58889 | 48.2544 | 48.46311 | 48.13701 | -0.2087104 | 0.1087006 | 0.1087006 | 0.1087006
11.59889 | 48.2448 | 48.4525 | 48.12608 | -0.2076963 | 0.1088047 | 0.1088047 | 0.1088047
11.60889 | 48.2314 | 48.44184 | 48.11511 | -0.2104423 | 0.1089092 | 0.1089092 | 0.1089092
11.61888 | 48.2101 | 48.43116 | 48.10412 | -0.2210592 | 0.1090137 | 0.1090137 | 0.1090137
11.62888 | 48.1952 | 48.42043 | 48.09307 | -0.2252257 | 0.1091186 | 0.1091186 | 0.1091186
11.63888 | 48.1491 | 48.40965 | 48.08198 | -0.2605527 | 0.1092238 | 0.1092238 | 0.1092238
11.64888 | 48.1425 | 48.39884 | 48.07085 | -0.2563405 | 0.1093292 | 0.1093292 | 0.1093292
11.65888 | 48.1112 | 48.38799 | 48.05968 | -0.2767891 | 0.1094348 | 0.1094348 | 0.1094348
11.66887 | 48.1089 | 48.37711 | 48.04849 | -0.2682096 | 0.1095406 | 0.1095406 | 0.1095406
11.67887 | 48.0807 | 48.36618 | 48.03724 | -0.2854804 | 0.1096467 | 0.1096467 | 0.1096467
11.68887 | 48.0487 | 48.35521 | 48.02595 | -0.3065125 | 0.109753 | 0.109753 | 0.109753
11.69887 | 48.0232 | 48.34421 | 48.01463 | -0.3210062 | 0.1098597 | 0.1098597 | 0.1098597
11.70887 | 47.9889 | 48.33316 | 48.00326 | -0.3442614 | 0.1099665 | 0.1099665 | 0.1099665
11.71887 | 48.0029 | 48.32208 | 47.99186 | -0.3191785 | 0.1100736 | 0.1100736 | 0.1100736
11.72886 | 47.9761 | 48.31097 | 47.98043 | -0.3348688 | 0.1101809 | 0.1101809 | 0.1101809
11.73886 | 47.9511 | 48.29981 | 47.96894 | -0.34871 | 0.1102885 | 0.1102885 | 0.1102885
11.74886 | 47.9526 | 48.28861 | 47.95742 | -0.3360136 | 0.1103964 | 0.1103964 | 0.1103964
11.75886 | 47.9473 | 48.27738 | 47.94587 | -0.3300797 | 0.1105045 | 0.1105045 | 0.1105045
11.76886 | 47.932 | 48.26611 | 47.93427 | -0.3341083 | 0.1106129 | 0.1106129 | 0.1106129
11.77885 | 47.9188 | 48.25481 | 47.92265 | -0.3360111 | 0.1107214 | 0.1107214 | 0.1107214
11.78885 | 47.8867 | 48.24347 | 47.91097 | -0.3567655 | 0.1108303 | 0.1108303 | 0.1108303
11.79885 | 47.8718 | 48.23208 | 47.89926 | -0.360283 | 0.1109395 | 0.1109395 | 0.1109395
11.80885 | 47.8634 | 48.22066 | 47.88752 | -0.3572637 | 0.1110489 | 0.1110489 | 0.1110489
11.81885 | 47.8593 | 48.20921 | 47.87573 | -0.3499079 | 0.1111586 | 0.1111586 | 0.1111586
11.82885 | 47.8437 | 48.19772 | 47.86391 | -0.3540157 | 0.1112685 | 0.1112685 | 0.1112685
11.83884 | 47.8315 | 48.1862 | 47.85206 | -0.3546986 | 0.1113786 | 0.1113786 | 0.1113786
11.84884 | 47.8136 | 48.17463 | 47.84017 | -0.361034 | 0.1114891 | 0.1114891 | 0.1114891
11.85884 | 47.8062 | 48.16303 | 47.82823 | -0.3568335 | 0.1115998 | 0.1115998 | 0.1115998
11.86884 | 47.8007 | 48.1514 | 47.81626 | -0.3506971 | 0.1117108 | 0.1117108 | 0.1117108
11.87884 | 47.815 | 48.13973 | 47.80426 | -0.3247251 | 0.1118221 | 0.1118221 | 0.1118221
11.88883 | 47.7913 | 48.12803 | 47.79223 | -0.3367293 | 0.1119335 | 0.1119335 | 0.1119335
11.89883 | 47.7863 | 48.11629 | 47.78015 | -0.3299865 | 0.1120453 | 0.1120453 | 0.1120453
11.90883 | 47.7831 | 48.10451 | 47.76804 | -0.3214085 | 0.1121574 | 0.1121574 | 0.1121574
11.91883 | 47.7562 | 48.0927 | 47.75589 | -0.3364955 | 0.1122698 | 0.1122698 | 0.1122698
11.92883 | 47.7216 | 48.08085 | 47.7437 | -0.3592476 | 0.1123824 | 0.1123824 | 0.1123824
11.93883 | 47.7286 | 48.06896 | 47.73148 | -0.340365 | 0.1124953 | 0.1124953 | 0.1124953
11.94882 | 47.7031 | 48.05706 | 47.71923 | -0.3539597 | 0.1126084 | 0.1126084 | 0.1126084
11.95882 | 47.7032 | 48.04511 | 47.70694 | -0.3419081 | 0.1127219 | 0.1127219 | 0.1127219
11.96882 | 47.6978 | 48.03312 | 47.69462 | -0.3353223 | 0.1128356 | 0.1128356 | 0.1128356
11.97882 | 47.6834 | 48.0211 | 47.68225 | -0.3377024 | 0.1129497 | 0.1129497 | 0.1129497
11.98882 | 47.6709 | 48.00905 | 47.66986 | -0.3381485 | 0.113064 | 0.113064 | 0.113064
11.99881 | 47.6613 | 47.99697 | 47.65744 | -0.3356728 | 0.1131785 | 0.1131785 | 0.1131785
12.00881 | 47.6426 | 47.98485 | 47.64497 | -0.3422515 | 0.1132934 | 0.1132934 | 0.1132934
12.01881 | 47.6378 | 47.9727 | 47.63247 | -0.3348967 | 0.1134086 | 0.1134086 | 0.1134086
12.02881 | 47.6103 | 47.96051 | 47.61994 | -0.3502085 | 0.113524 | 0.113524 | 0.113524
12.03881 | 47.602 | 47.94829 | 47.60737 | -0.3462871 | 0.1136398 | 0.1136398 | 0.1136398
12.04881 | 47.6038 | 47.93603 | 47.59477 | -0.3322326 | 0.1137558 | 0.1137558 | 0.1137558
12.0588 | 47.5508 | 47.92376 | 47.58214 | -0.3729576 | 0.1138721 | 0.1138721 | 0.1138721
12.0688 | 47.5367 | 47.91144 | 47.56947 | -0.3747375 | 0.1139887 | 0.1139887 | 0.1139887
12.0788 | 47.5214 | 47.89908 | 47.55677 | -0.3776848 | 0.1141056 | 0.1141056 | 0.1141056
12.0888 | 47.501 | 47.8867 | 47.54403 | -0.3856997 | 0.1142229 | 0.1142229 | 0.1142229
12.0988 | 47.491 | 47.87428 | 47.53126 | -0.3832822 | 0.1143404 | 0.1143404 | 0.1143404
12.10879 | 47.4808 | 47.86185 | 47.51847 | -0.3810451 | 0.1144581 | 0.1144581 | 0.1144581
12.11879 | 47.4811 | 47.84936 | 47.50563 | -0.3682634 | 0.1145763 | 0.1145763 | 0.1145763
12.12879 | 47.4564 | 47.83685 | 47.49277 | -0.38045 | 0.1146947 | 0.1146947 | 0.1146947
12.13879 | 47.4304 | 47.8243 | 47.47986 | -0.3939047 | 0.1148134 | 0.1148134 | 0.1148134
12.14879 | 47.4075 | 47.81173 | 47.46693 | -0.404228 | 0.1149325 | 0.1149325 | 0.1149325
12.15879 | 47.3895 | 47.79912 | 47.45396 | -0.4096198 | 0.1150518 | 0.1150518 | 0.1150518
12.16878 | 47.367 | 47.78649 | 47.44098 | -0.419493 | 0.1151714 | 0.1151714 | 0.1151714
12.17878 | 47.3322 | 47.77382 | 47.42795 | -0.4416224 | 0.1152914 | 0.1152914 | 0.1152914
12.18878 | 47.3243 | 47.76112 | 47.41489 | -0.4368208 | 0.1154117 | 0.1154117 | 0.1154117
12.19878 | 47.2876 | 47.74839 | 47.40179 | -0.4607884 | 0.1155323 | 0.1155323 | 0.1155323
12.20878 | 47.2846 | 47.73563 | 47.38867 | -0.4510252 | 0.1156532 | 0.1156532 | 0.1156532
12.21877 | 47.2729 | 47.72284 | 47.37552 | -0.4499443 | 0.1157743 | 0.1157743 | 0.1157743
12.22877 | 47.2319 | 47.71002 | 47.36233 | -0.4781203 | 0.1158959 | 0.1158959 | 0.1158959
12.23877 | 47.2104 | 47.69717 | 47.34911 | -0.4867659 | 0.1160178 | 0.1160178 | 0.1160178
12.24877 | 47.2199 | 47.68428 | 47.33586 | -0.4643814 | 0.1161399 | 0.1161399 | 0.1161399
12.25877 | 47.2079 | 47.67137 | 47.32258 | -0.4634669 | 0.1162625 | 0.1162625 | 0.1162625
12.26877 | 47.1703 | 47.65842 | 47.30927 | -0.4881226 | 0.1163853 | 0.1163853 | 0.1163853
12.27876 | 47.146 | 47.64546 | 47.29594 | -0.4994616 | 0.1165084 | 0.1165084 | 0.1165084
12.28876 | 47.1079 | 47.63246 | 47.28256 | -0.5245581 | 0.1166319 | 0.1166319 | 0.1166319
12.29876 | 47.0838 | 47.61943 | 47.26916 | -0.5356251 | 0.1167557 | 0.1167557 | 0.1167557
12.30876 | 47.0599 | 47.60636 | 47.25572 | -0.5464629 | 0.1168799 | 0.1168799 | 0.1168799
12.31876 | 47.0362 | 47.59327 | 47.24226 | -0.5570715 | 0.1170044 | 0.1170044 | 0.1170044
12.32875 | 47.0347 | 47.58016 | 47.22878 | -0.5454643 | 0.1171291 | 0.1171291 | 0.1171291
12.33875 | 47.0185 | 47.56702 | 47.21525 | -0.5485151 | 0.1172543 | 0.1172543 | 0.1172543
12.34875 | 46.9975 | 47.55384 | 47.2017 | -0.5563372 | 0.1173798 | 0.1173798 | 0.1173798
12.35875 | 46.9884 | 47.54063 | 47.18811 | -0.5522307 | 0.1175057 | 0.1175057 | 0.1175057
12.36875 | 46.9562 | 47.5274 | 47.1745 | -0.5711958 | 0.1176319 | 0.1176319 | 0.1176319
12.37875 | 46.9528 | 47.51413 | 47.16086 | -0.5613326 | 0.1177584 | 0.1177584 | 0.1177584
12.38874 | 46.9115 | 47.50085 | 47.1472 | -0.5893545 | 0.1178852 | 0.1178852 | 0.1178852
12.39874 | 46.911 | 47.48754 | 47.1335 | -0.5765352 | 0.1180124 | 0.1180124 | 0.1180124
12.40874 | 46.8608 | 47.47419 | 47.11977 | -0.613388 | 0.11814 | 0.11814 | 0.11814
12.41874 | 46.8581 | 47.46081 | 47.10601 | -0.602713 | 0.118268 | 0.118268 | 0.118268
12.42874 | 46.8369 | 47.44741 | 47.09222 | -0.6105104 | 0.1183963 | 0.1183963 | 0.1183963
12.43873 | 46.8347 | 47.43399 | 47.07842 | -0.5992938 | 0.1185248 | 0.1185248 | 0.1185248
12.44873 | 46.8323 | 47.42054 | 47.06458 | -0.5882365 | 0.1186538 | 0.1186538 | 0.1186538
12.45873 | 46.8045 | 47.40705 | 47.0507 | -0.602552 | 0.1187832 | 0.1187832 | 0.1187832
12.46873 | 46.7756 | 47.39354 | 47.0368 | -0.6179404 | 0.1189129 | 0.1189129 | 0.1189129
12.47873 | 46.7926 | 47.38 | 47.02287 | -0.5874019 | 0.119043 | 0.119043 | 0.119043
12.48873 | 46.7713 | 47.36644 | 47.00892 | -0.5951366 | 0.1191734 | 0.1191734 | 0.1191734
12.49872 | 46.7657 | 47.35286 | 46.99495 | -0.5871582 | 0.1193041 | 0.1193041 | 0.1193041
12.50872 | 46.7551 | 47.33924 | 46.98093 | -0.5841398 | 0.1194353 | 0.1194353 | 0.1194353
12.51872 | 46.7149 | 47.3256 | 46.96689 | -0.610695 | 0.1195669 | 0.1195669 | 0.1195669
12.52872 | 46.6841 | 47.31192 | 46.95283 | -0.627824 | 0.1196989 | 0.1196989 | 0.1196989
12.53872 | 46.6814 | 47.29823 | 46.93873 | -0.6168268 | 0.1198312 | 0.1198312 | 0.1198312
12.54871 | 46.6856 | 47.28452 | 46.92463 | -0.5989174 | 0.1199637 | 0.1199637 | 0.1199637
12.55871 | 46.6778 | 47.27077 | 46.91048 | -0.5929685 | 0.1200968 | 0.1200968 | 0.1200968
12.56871 | 46.6636 | 47.25699 | 46.8963 | -0.5933938 | 0.1202303 | 0.1202303 | 0.1202303
12.57871 | 46.6561 | 47.24319 | 46.8821 | -0.5870936 | 0.1203641 | 0.1203641 | 0.1203641
12.58871 | 46.6384 | 47.22937 | 46.86787 | -0.590968 | 0.1204983 | 0.1204983 | 0.1204983
12.59871 | 46.6178 | 47.21552 | 46.85362 | -0.597717 | 0.120633 | 0.120633 | 0.120633
12.6087 | 46.6018 | 47.20165 | 46.83935 | -0.5998547 | 0.1207678 | 0.1207678 | 0.1207678
12.6187 | 46.5843 | 47.18775 | 46.82504 | -0.6034536 | 0.1209032 | 0.1209032 | 0.1209032
12.6287 | 46.5958 | 47.17383 | 46.81071 | -0.5780275 | 0.121039 | 0.121039 | 0.121039
12.6387 | 46.5629 | 47.15988 | 46.79635 | -0.5969767 | 0.1211752 | 0.1211752 | 0.1211752
12.6487 | 46.543 | 47.1459 | 46.78197 | -0.6029012 | 0.1213118 | 0.1213118 | 0.1213118
12.65869 | 46.5408 | 47.13192 | 46.76757 | -0.5911152 | 0.1214486 | 0.1214486 | 0.1214486
12.66869 | 46.5238 | 47.11789 | 46.75313 | -0.5940908 | 0.121586 | 0.121586 | 0.121586
12.67869 | 46.5078 | 47.10384 | 46.73867 | -0.5960422 | 0.1217238 | 0.1217238 | 0.1217238
12.68869 | 46.5054 | 47.08977 | 46.72418 | -0.5843694 | 0.121862 | 0.121862 | 0.121862
12.69869 | 46.4601 | 47.07567 | 46.70967 | -0.6155726 | 0.1220006 | 0.1220006 | 0.1220006
12.70869 | 46.4633 | 47.06155 | 46.69513 | -0.5982521 | 0.1221397 | 0.1221397 | 0.1221397
12.71868 | 46.4504 | 47.04742 | 46.68058 | -0.5970219 | 0.122279 | 0.122279 | 0.122279
12.72868 | 46.4584 | 47.03325 | 46.666 | -0.5748539 | 0.1224188 | 0.1224188 | 0.1224188
12.73868 | 46.4419 | 47.01906 | 46.65139 | -0.5771625 | 0.1225591 | 0.1225591 | 0.1225591
12.74868 | 46.4022 | 47.00485 | 46.63675 | -0.6026477 | 0.1226998 | 0.1226998 | 0.1226998
12.75868 | 46.3939 | 46.99061 | 46.62209 | -0.5967097 | 0.1228409 | 0.1228409 | 0.1228409
12.76867 | 46.3828 | 46.97636 | 46.60742 | -0.593563 | 0.1229824 | 0.1229824 | 0.1229824
12.77867 | 46.3705 | 46.96208 | 46.59271 | -0.591579 | 0.1231243 | 0.1231243 | 0.1231243
12.78867 | 46.3573 | 46.94777 | 46.57797 | -0.5904721 | 0.1232668 | 0.1232668 | 0.1232668
12.79867 | 46.3376 | 46.93344 | 46.56321 | -0.5958425 | 0.1234096 | 0.1234096 | 0.1234096
12.80867 | 46.3419 | 46.91909 | 46.54843 | -0.5771904 | 0.1235529 | 0.1235529 | 0.1235529
12.81867 | 46.3295 | 46.90472 | 46.53363 | -0.5752158 | 0.1236966 | 0.1236966 | 0.1236966
12.82866 | 46.3285 | 46.89033 | 46.51881 | -0.5618333 | 0.1238406 | 0.1238406 | 0.1238406
12.83866 | 46.2922 | 46.87591 | 46.50396 | -0.5837142 | 0.1239852 | 0.1239852 | 0.1239852
12.84866 | 46.3028 | 46.86147 | 46.48908 | -0.558673 | 0.1241303 | 0.1241303 | 0.1241303
12.85866 | 46.2656 | 46.84701 | 46.47418 | -0.5814099 | 0.1242758 | 0.1242758 | 0.1242758
12.86866 | 46.2438 | 46.83252 | 46.45926 | -0.588725 | 0.1244218 | 0.1244218 | 0.1244218
12.87865 | 46.2294 | 46.81803 | 46.44433 | -0.5886328 | 0.124568 | 0.124568 | 0.124568
12.88865 | 46.2546 | 46.8035 | 46.42936 | -0.5489046 | 0.1247149 | 0.1247149 | 0.1247149
12.89865 | 46.2279 | 46.78895 | 46.41437 | -0.561055 | 0.1248622 | 0.1248622 | 0.1248622
12.90865 | 46.2194 | 46.77438 | 46.39935 | -0.554984 | 0.12501 | 0.12501 | 0.12501
12.91865 | 46.2154 | 46.75979 | 46.38432 | -0.5443919 | 0.1251583 | 0.1251583 | 0.1251583
12.92865 | 46.1972 | 46.74518 | 46.36926 | -0.5479786 | 0.125307 | 0.125307 | 0.125307
12.93864 | 46.1824 | 46.73056 | 46.35419 | -0.548159 | 0.1254561 | 0.1254561 | 0.1254561
12.94864 | 46.1775 | 46.7159 | 46.33909 | -0.538404 | 0.1256058 | 0.1256058 | 0.1256058
12.95864 | 46.1763 | 46.70123 | 46.32396 | -0.5249283 | 0.1257559 | 0.1257559 | 0.1257559
12.96864 | 46.1445 | 46.68653 | 46.30881 | -0.542032 | 0.1259066 | 0.1259066 | 0.1259066
12.97864 | 46.1284 | 46.67182 | 46.29364 | -0.5434153 | 0.1260577 | 0.1260577 | 0.1260577
12.98863 | 46.1112 | 46.65709 | 46.27847 | -0.5458929 | 0.1262092 | 0.1262092 | 0.1262092
12.99863 | 46.1009 | 46.64234 | 46.26325 | -0.5414356 | 0.1263612 | 0.1263612 | 0.1263612
13.00863 | 46.0881 | 46.62756 | 46.24802 | -0.5394583 | 0.1265138 | 0.1265138 | 0.1265138
13.01863 | 46.0692 | 46.61276 | 46.23276 | -0.5435609 | 0.1266669 | 0.1266669 | 0.1266669
13.02863 | 46.0604 | 46.59794 | 46.21748 | -0.5375437 | 0.1268205 | 0.1268205 | 0.1268205
13.03863 | 46.0638 | 46.58311 | 46.20218 | -0.5193068 | 0.1269746 | 0.1269746 | 0.1269746
13.04862 | 46.0571 | 46.56827 | 46.18688 | -0.5111652 | 0.127129 | 0.127129 | 0.127129
13.05862 | 46.0386 | 46.55339 | 46.17154 | -0.5147892 | 0.1272841 | 0.1272841 | 0.1272841
13.06862 | 46.0261 | 46.53849 | 46.15617 | -0.5123939 | 0.1274397 | 0.1274397 | 0.1274397
13.07862 | 46.0087 | 46.52358 | 46.14079 | -0.5148793 | 0.1275958 | 0.1275958 | 0.1275958
13.08862 | 45.9718 | 46.50865 | 46.12539 | -0.5368456 | 0.1277525 | 0.1277525 | 0.1277525
13.09861 | 45.9618 | 46.49371 | 46.10998 | -0.5319078 | 0.1279095 | 0.1279095 | 0.1279095
13.10861 | 45.9303 | 46.47874 | 46.09453 | -0.5484363 | 0.1280671 | 0.1280671 | 0.1280671
13.11861 | 45.9375 | 46.46375 | 46.07907 | -0.5262459 | 0.1282253 | 0.1282253 | 0.1282253
13.12861 | 45.9225 | 46.44874 | 46.06358 | -0.526237 | 0.1283841 | 0.1283841 | 0.1283841
13.13861 | 45.9204 | 46.43371 | 46.04808 | -0.5133095 | 0.1285433 | 0.1285433 | 0.1285433
13.14861 | 45.9066 | 46.41866 | 46.03255 | -0.5120636 | 0.1287031 | 0.1287031 | 0.1287031
13.1586 | 45.9005 | 46.40361 | 46.01702 | -0.5031145 | 0.1288633 | 0.1288633 | 0.1288633
13.1686 | 45.8857 | 46.38853 | 46.00146 | -0.5028322 | 0.1290242 | 0.1290242 | 0.1290242
13.1786 | 45.8741 | 46.37343 | 45.98587 | -0.4993319 | 0.1291857 | 0.1291857 | 0.1291857
13.1886 | 45.8379 | 46.35831 | 45.97027 | -0.5204136 | 0.1293476 | 0.1293476 | 0.1293476
13.1986 | 45.843 | 46.34318 | 45.95465 | -0.5001775 | 0.1295102 | 0.1295102 | 0.1295102
13.20859 | 45.7972 | 46.32804 | 45.93902 | -0.5308389 | 0.1296731 | 0.1296731 | 0.1296731
13.21859 | 45.8099 | 46.31287 | 45.92336 | -0.5029675 | 0.1298368 | 0.1298368 | 0.1298368
13.22859 | 45.809 | 46.29768 | 45.90768 | -0.4886787 | 0.130001 | 0.130001 | 0.130001
13.23859 | 45.7677 | 46.28247 | 45.89198 | -0.5147726 | 0.1301658 | 0.1301658 | 0.1301658
13.24859 | 45.7572 | 46.26725 | 45.87626 | -0.5100492 | 0.1303311 | 0.1303311 | 0.1303311
13.25859 | 45.7527 | 46.25201 | 45.86052 | -0.4993088 | 0.1304971 | 0.1304971 | 0.1304971
13.26858 | 45.7516 | 46.23677 | 45.84478 | -0.4851666 | 0.1306634 | 0.1306634 | 0.1306634
13.27858 | 45.7323 | 46.22149 | 45.829 | -0.4891923 | 0.1308305 | 0.1308305 | 0.1308305
13.28858 | 45.7326 | 46.2062 | 45.81321 | -0.4736012 | 0.1309982 | 0.1309982 | 0.1309982
13.29858 | 45.7205 | 46.19089 | 45.79739 | -0.4703936 | 0.1311665 | 0.1311665 | 0.1311665
13.30858 | 45.7073 | 46.17557 | 45.78156 | -0.4682693 | 0.1313354 | 0.1313354 | 0.1313354
13.31857 | 45.6651 | 46.16024 | 45.76573 | -0.4951441 | 0.1315047 | 0.1315047 | 0.1315047
13.32857 | 45.675 | 46.14489 | 45.74986 | -0.4698872 | 0.1316748 | 0.1316748 | 0.1316748
13.33857 | 45.6545 | 46.12951 | 45.73398 | -0.4750141 | 0.1318454 | 0.1318454 | 0.1318454
13.34857 | 45.6278 | 46.11412 | 45.71807 | -0.486325 | 0.1320167 | 0.1320167 | 0.1320167
13.35857 | 45.6193 | 46.09872 | 45.70215 | -0.4794199 | 0.1321886 | 0.1321886 | 0.1321886
13.36857 | 45.6065 | 46.0833 | 45.68622 | -0.476799 | 0.1323612 | 0.1323612 | 0.1323612
13.37856 | 45.6146 | 46.06788 | 45.67028 | -0.4532779 | 0.1325341 | 0.1325341 | 0.1325341
13.38856 | 45.5814 | 46.05243 | 45.6543 | -0.4710257 | 0.1327079 | 0.1327079 | 0.1327079
13.39856 | 45.5919 | 46.03696 | 45.63831 | -0.445058 | 0.1328823 | 0.1328823 | 0.1328823
13.40856 | 45.5627 | 46.02147 | 45.6223 | -0.458775 | 0.1330574 | 0.1330574 | 0.1330574
13.41856 | 45.5494 | 46.00598 | 45.60628 | -0.4565767 | 0.133233 | 0.133233 | 0.133233
13.42855 | 45.5248 | 45.99048 | 45.59025 | -0.4656788 | 0.1334092 | 0.1334092 | 0.1334092
13.43855 | 45.4991 | 45.97495 | 45.57419 | -0.4758503 | 0.1335862 | 0.1335862 | 0.1335862
13.44855 | 45.4984 | 45.95941 | 45.55812 | -0.4610069 | 0.1337638 | 0.1337638 | 0.1337638
13.45855 | 45.4875 | 45.94385 | 45.54202 | -0.4563488 | 0.1339421 | 0.1339421 | 0.1339421
13.46855 | 45.463 | 45.92828 | 45.52591 | -0.4652759 | 0.134121 | 0.134121 | 0.134121
13.47855 | 45.4364 | 45.91269 | 45.50979 | -0.4762885 | 0.1343007 | 0.1343007 | 0.1343007
13.48854 | 45.4206 | 45.8971 | 45.49366 | -0.4765022 | 0.1344808 | 0.1344808 | 0.1344808
13.49854 | 45.4141 | 45.88149 | 45.4775 | -0.467386 | 0.1346617 | 0.1346617 | 0.1346617
13.50854 | 45.3915 | 45.86586 | 45.46133 | -0.4743555 | 0.1348434 | 0.1348434 | 0.1348434
13.51854 | 45.3672 | 45.85021 | 45.44513 | -0.4830109 | 0.1350257 | 0.1350257 | 0.1350257
13.52854 | 45.3594 | 45.83455 | 45.42893 | -0.4751524 | 0.1352087 | 0.1352087 | 0.1352087
13.53853 | 45.3478 | 45.8189 | 45.41272 | -0.4710955 | 0.1353923 | 0.1353923 | 0.1353923
13.54853 | 45.3018 | 45.80321 | 45.39648 | -0.5014093 | 0.1355767 | 0.1355767 | 0.1355767
13.55853 | 45.3113 | 45.78751 | 45.38022 | -0.4762093 | 0.1357618 | 0.1357618 | 0.1357618
13.56853 | 45.2917 | 45.7718 | 45.36395 | -0.4800959 | 0.1359476 | 0.1359476 | 0.1359476
13.57853 | 45.2827 | 45.75607 | 45.34767 | -0.4733689 | 0.1361341 | 0.1361341 | 0.1361341
13.58853 | 45.2654 | 45.74033 | 45.33136 | -0.4749286 | 0.1363214 | 0.1363214 | 0.1363214
13.59852 | 45.2569 | 45.72459 | 45.31506 | -0.4676909 | 0.1365092 | 0.1365092 | 0.1365092
13.60852 | 45.2333 | 45.70882 | 45.29873 | -0.4755243 | 0.1366979 | 0.1366979 | 0.1366979
13.61852 | 45.2228 | 45.69304 | 45.28238 | -0.4702447 | 0.1368874 | 0.1368874 | 0.1368874
13.62852 | 45.2255 | 45.67725 | 45.26602 | -0.4517522 | 0.1370776 | 0.1370776 | 0.1370776
13.63852 | 45.1977 | 45.66145 | 45.24964 | -0.4637469 | 0.1372685 | 0.1372685 | 0.1372685
13.64851 | 45.1855 | 45.64564 | 45.23326 | -0.4601448 | 0.13746 | 0.13746 | 0.13746
13.65851 | 45.1844 | 45.62981 | 45.21686 | -0.4454143 | 0.1376524 | 0.1376524 | 0.1376524
13.66851 | 45.1801 | 45.61397 | 45.20043 | -0.4338713 | 0.1378457 | 0.1378457 | 0.1378457
13.67851 | 45.1494 | 45.59812 | 45.184 | -0.4487161 | 0.1380396 | 0.1380396 | 0.1380396
13.68851 | 45.1574 | 45.58225 | 45.16755 | -0.4248486 | 0.1382344 | 0.1382344 | 0.1382344
13.69851 | 45.1538 | 45.56637 | 45.15108 | -0.412569 | 0.1384299 | 0.1384299 | 0.1384299
13.7085 | 45.1459 | 45.55049 | 45.13462 | -0.4045932 | 0.138626 | 0.138626 | 0.138626
13.7185 | 45.1531 | 45.53459 | 45.11812 | -0.3814897 | 0.1388231 | 0.1388231 | 0.1388231
13.7285 | 45.1223 | 45.51867 | 45.10161 | -0.3963744 | 0.139021 | 0.139021 | 0.139021
13.7385 | 45.1074 | 45.50275 | 45.08509 | -0.3953474 | 0.1392197 | 0.1392197 | 0.1392197
13.7485 | 45.1083 | 45.48681 | 45.06855 | -0.3785089 | 0.1394192 | 0.1394192 | 0.1394192
13.75849 | 45.1076 | 45.47087 | 45.05202 | -0.3632749 | 0.1396193 | 0.1396193 | 0.1396193
13.76849 | 45.0694 | 45.45491 | 45.03545 | -0.3855135 | 0.1398205 | 0.1398205 | 0.1398205
13.77849 | 45.0786 | 45.43894 | 45.01887 | -0.360341 | 0.1400224 | 0.1400224 | 0.1400224
13.78849 | 45.0861 | 45.42296 | 45.00228 | -0.3368573 | 0.1402252 | 0.1402252 | 0.1402252
13.79849 | 45.0821 | 45.40696 | 44.98568 | -0.3248626 | 0.1404289 | 0.1404289 | 0.1404289
13.80849 | 45.0711 | 45.39096 | 44.96906 | -0.319857 | 0.1406333 | 0.1406333 | 0.1406333
13.81848 | 45.0595 | 45.37496 | 44.95244 | -0.3154567 | 0.1408385 | 0.1408385 | 0.1408385
13.82848 | 45.0526 | 45.35893 | 44.9358 | -0.3063296 | 0.1410446 | 0.1410446 | 0.1410446
13.83848 | 45.0464 | 45.34289 | 44.91914 | -0.2964919 | 0.1412517 | 0.1412517 | 0.1412517
13.84848 | 45.0232 | 45.32684 | 44.90246 | -0.3036438 | 0.1414596 | 0.1414596 | 0.1414596
13.85848 | 44.9863 | 45.31079 | 44.88578 | -0.3244853 | 0.1416684 | 0.1416684 | 0.1416684
13.86847 | 44.9903 | 45.29473 | 44.8691 | -0.3044327 | 0.1418779 | 0.1418779 | 0.1418779
13.87847 | 44.9827 | 45.27865 | 44.85239 | -0.2959538 | 0.1420884 | 0.1420884 | 0.1420884
13.88847 | 44.9673 | 45.26256 | 44.83567 | -0.2952649 | 0.1422999 | 0.1422999 | 0.1422999
13.89847 | 44.9612 | 45.24647 | 44.81893 | -0.2852661 | 0.1425123 | 0.1425123 | 0.1425123
13.90847 | 44.9447 | 45.23036 | 44.80218 | -0.2856574 | 0.1427255 | 0.1427255 | 0.1427255
13.91847 | 44.9592 | 45.21424 | 44.78542 | -0.2550391 | 0.1429397 | 0.1429397 | 0.1429397
13.92846 | 44.9597 | 45.19813 | 44.76866 | -0.2384273 | 0.1431546 | 0.1431546 | 0.1431546
13.93846 | 44.9231 | 45.18199 | 44.75188 | -0.2588899 | 0.1433707 | 0.1433707 | 0.1433707
13.94846 | 44.9115 | 45.16584 | 44.73508 | -0.2543431 | 0.1435877 | 0.1435877 | 0.1435877
13.95846 | 44.8935 | 45.14969 | 44.71827 | -0.256187 | 0.1438056 | 0.1438056 | 0.1438056
13.96846 | 44.8728 | 45.13352 | 44.70145 | -0.2607218 | 0.1440245 | 0.1440245 | 0.1440245
13.97845 | 44.8674 | 45.11736 | 44.68463 | -0.2499637 | 0.1442442 | 0.1442442 | 0.1442442
13.98845 | 44.8557 | 45.10118 | 44.66779 | -0.2454805 | 0.144465 | 0.144465 | 0.144465
13.99845 | 44.8359 | 45.08499 | 44.65093 | -0.2490885 | 0.1446868 | 0.1446868 | 0.1446868
14.00845 | 44.8393 | 45.06879 | 44.63406 | -0.2294878 | 0.1449096 | 0.1449096 | 0.1449096
14.01845 | 44.8265 | 45.05258 | 44.61718 | -0.2260783 | 0.1451333 | 0.1451333 | 0.1451333
14.02845 | 44.824 | 45.03636 | 44.60029 | -0.2123604 | 0.1453581 | 0.1453581 | 0.1453581
14.03844 | 44.8032 | 45.02015 | 44.5834 | -0.2169504 | 0.1455837 | 0.1455837 | 0.1455837
14.04844 | 44.7916 | 45.00392 | 44.56648 | -0.2123158 | 0.1458105 | 0.1458105 | 0.1458105
14.05844 | 44.7838 | 44.98767 | 44.54956 | -0.2038731 | 0.1460383 | 0.1460383 | 0.1460383
14.06844 | 44.7512 | 44.97142 | 44.53262 | -0.2202222 | 0.1462671 | 0.1462671 | 0.1462671
14.07844 | 44.7312 | 44.95516 | 44.51567 | -0.2239635 | 0.146497 | 0.146497 | 0.146497
14.08843 | 44.7255 | 44.93891 | 44.49873 | -0.2134131 | 0.1467277 | 0.1467277 | 0.1467277
14.09843 | 44.7285 | 44.92264 | 44.48176 | -0.1941387 | 0.1469597 | 0.1469597 | 0.1469597
14.10843 | 44.6979 | 44.90636 | 44.46478 | -0.2084567 | 0.1471928 | 0.1471928 | 0.1471928
14.11843 | 44.6811 | 44.89007 | 44.44779 | -0.2089671 | 0.147427 | 0.147427 | 0.147427
14.12843 | 44.6711 | 44.87377 | 44.43078 | -0.2026701 | 0.1476622 | 0.1476622 | 0.1476622
14.13843 | 44.6839 | 44.85747 | 44.41377 | -0.1735659 | 0.1478985 | 0.1478985 | 0.1478985
14.14842 | 44.6371 | 44.84117 | 44.39676 | -0.2040707 | 0.1481357 | 0.1481357 | 0.1481357
14.15842 | 44.618 | 44.82485 | 44.37973 | -0.2068521 | 0.1483742 | 0.1483742 | 0.1483742
14.16842 | 44.5877 | 44.80853 | 44.36269 | -0.2208266 | 0.1486139 | 0.1486139 | 0.1486139
14.17842 | 44.5879 | 44.79219 | 44.34563 | -0.2042941 | 0.1488546 | 0.1488546 | 0.1488546
14.18842 | 44.5594 | 44.77585 | 44.32857 | -0.2164549 | 0.1490965 | 0.1490965 | 0.1490965
14.19841 | 44.5485 | 44.75953 | 44.31151 | -0.2110255 | 0.1493394 | 0.1493394 | 0.1493394
14.20841 | 44.5246 | 44.74317 | 44.29442 | -0.2185731 | 0.1495836 | 0.1495836 | 0.1495836
14.21841 | 44.4953 | 44.72681 | 44.27733 | -0.2315142 | 0.149829 | 0.149829 | 0.149829
14.22841 | 44.4913 | 44.71045 | 44.26022 | -0.2191491 | 0.1500755 | 0.1500755 | 0.1500755
14.23841 | 44.4688 | 44.69408 | 44.24311 | -0.2252777 | 0.1503233 | 0.1503233 | 0.1503233
14.24841 | 44.4465 | 44.6777 | 44.22598 | -0.2312003 | 0.1505722 | 0.1505722 | 0.1505722
14.2584 | 44.4185 | 44.66133 | 44.20887 | -0.2428331 | 0.1508221 | 0.1508221 | 0.1508221
14.2684 | 44.396 | 44.64494 | 44.19172 | -0.2489438 | 0.1510735 | 0.1510735 | 0.1510735
14.2784 | 44.3665 | 44.62855 | 44.17457 | -0.2620487 | 0.1513261 | 0.1513261 | 0.1513261
14.2884 | 44.3531 | 44.61215 | 44.15741 | -0.2590479 | 0.1515799 | 0.1515799 | 0.1515799
14.2984 | 44.3183 | 44.59574 | 44.14024 | -0.2774415 | 0.151835 | 0.151835 | 0.151835
14.30839 | 44.3155 | 44.57935 | 44.12307 | -0.2638461 | 0.1520911 | 0.1520911 | 0.1520911
14.31839 | 44.2938 | 44.56293 | 44.10588 | -0.269129 | 0.1523487 | 0.1523487 | 0.1523487
14.32839 | 44.2621 | 44.54651 | 44.08868 | -0.2844066 | 0.1526076 | 0.1526076 | 0.1526076
14.33839 | 44.2602 | 44.53008 | 44.07148 | -0.2698792 | 0.1528678 | 0.1528678 | 0.1528678
14.34839 | 44.2393 | 44.51365 | 44.05426 | -0.2743467 | 0.1531293 | 0.1531293 | 0.1531293
14.35839 | 44.2233 | 44.49721 | 44.03703 | -0.2739093 | 0.1533921 | 0.1533921 | 0.1533921
14.36838 | 44.2059 | 44.48078 | 44.01982 | -0.2748836 | 0.1536559 | 0.1536559 | 0.1536559
14.37838 | 44.1538 | 44.46434 | 44.00257 | -0.3105368 | 0.1539214 | 0.1539214 | 0.1539214
14.38838 | 44.1746 | 44.44789 | 43.98532 | -0.2732854 | 0.1541882 | 0.1541882 | 0.1541882
14.39838 | 44.1637 | 44.43143 | 43.96806 | -0.2677296 | 0.1544564 | 0.1544564 | 0.1544564
14.40838 | 44.099 | 44.41497 | 43.95079 | -0.3159695 | 0.1547259 | 0.1547259 | 0.1547259
14.41837 | 44.1081 | 44.39852 | 43.93353 | -0.2904215 | 0.1549966 | 0.1549966 | 0.1549966
14.42837 | 44.1009 | 44.38205 | 43.91625 | -0.2811531 | 0.1552689 | 0.1552689 | 0.1552689
14.43837 | 44.0635 | 44.36558 | 43.89895 | -0.3020806 | 0.1555426 | 0.1555426 | 0.1555426
14.44837 | 44.0714 | 44.3491 | 43.88165 | -0.2777042 | 0.1558178 | 0.1558178 | 0.1558178
14.45837 | 44.0636 | 44.33262 | 43.86434 | -0.2690241 | 0.1560944 | 0.1560944 | 0.1560944
14.46837 | 44.0412 | 44.31614 | 43.84702 | -0.2749403 | 0.1563724 | 0.1563724 | 0.1563724
14.47836 | 44.0289 | 44.29967 | 43.82971 | -0.2707695 | 0.1566517 | 0.1566517 | 0.1566517
14.48836 | 44.0085 | 44.28318 | 43.81238 | -0.2746787 | 0.1569326 | 0.1569326 | 0.1569326
14.49836 | 44.0131 | 44.26668 | 43.79504 | -0.2535846 | 0.1572151 | 0.1572151 | 0.1572151
14.50836 | 44.004 | 44.25019 | 43.77769 | -0.2461873 | 0.1574991 | 0.1574991 | 0.1574991
14.51836 | 43.9689 | 44.23369 | 43.76033 | -0.264787 | 0.1577845 | 0.1577845 | 0.1577845
14.52835 | 43.9653 | 44.2172 | 43.74299 | -0.2519001 | 0.1580713 | 0.1580713 | 0.1580713
14.53835 | 43.9375 | 44.20069 | 43.72561 | -0.2631939 | 0.1583598 | 0.1583598 | 0.1583598
14.54835 | 43.9418 | 44.18418 | 43.70824 | -0.242385 | 0.1586499 | 0.1586499 | 0.1586499
14.55835 | 43.9299 | 44.16767 | 43.69085 | -0.2377734 | 0.1589416 | 0.1589416 | 0.1589416
14.56835 | 43.9124 | 44.15116 | 43.67345 | -0.2387593 | 0.1592349 | 0.1592349 | 0.1592349
14.57835 | 43.9264 | 44.13464 | 43.65605 | -0.2082429 | 0.1595297 | 0.1595297 | 0.1595297
14.58834 | 43.9113 | 44.11814 | 43.63866 | -0.2068406 | 0.1598259 | 0.1598259 | 0.1598259
14.59834 | 43.896 | 44.10162 | 43.62125 | -0.2056197 | 0.160124 | 0.160124 | 0.160124
14.60834 | 43.8801 | 44.0851 | 43.60383 | -0.2049967 | 0.1604238 | 0.1604238 | 0.1604238
14.61834 | 43.8629 | 44.06857 | 43.5864 | -0.2056719 | 0.1607252 | 0.1607252 | 0.1607252
14.62834 | 43.8449 | 44.05205 | 43.56896 | -0.2071452 | 0.1610283 | 0.1610283 | 0.1610283
14.63833 | 43.8441 | 44.03553 | 43.55154 | -0.1914333 | 0.1613327 | 0.1613327 | 0.1613327
14.64833 | 43.8235 | 44.019 | 43.53409 | -0.1955034 | 0.1616392 | 0.1616392 | 0.1616392
14.65833 | 43.8099 | 44.00247 | 43.51663 | -0.1925719 | 0.1619474 | 0.1619474 | 0.1619474
14.66833 | 43.7975 | 43.98594 | 43.49917 | -0.1884392 | 0.1622574 | 0.1622574 | 0.1622574
14.67833 | 43.8014 | 43.96941 | 43.4817 | -0.1680052 | 0.1625691 | 0.1625691 | 0.1625691
14.68833 | 43.7763 | 43.95287 | 43.46422 | -0.1765702 | 0.1628826 | 0.1628826 | 0.1628826
14.69832 | 43.7557 | 43.93635 | 43.44676 | -0.1806506 | 0.1631975 | 0.1631975 | 0.1631975
14.70832 | 43.7664 | 43.91981 | 43.42927 | -0.1534138 | 0.1635146 | 0.1635146 | 0.1635146
14.71832 | 43.7619 | 43.90328 | 43.41178 | -0.1413761 | 0.1638335 | 0.1638335 | 0.1638335
14.72832 | 43.7452 | 43.88674 | 43.39428 | -0.1415379 | 0.1641542 | 0.1641542 | 0.1641542
14.73832 | 43.7152 | 43.8702 | 43.37677 | -0.1549992 | 0.1644768 | 0.1644768 | 0.1644768
14.74831 | 43.7111 | 43.85368 | 43.35927 | -0.1425766 | 0.164801 | 0.164801 | 0.164801
14.75831 | 43.7096 | 43.83714 | 43.34176 | -0.1275373 | 0.1651274 | 0.1651274 | 0.1651274
14.76831 | 43.6783 | 43.8206 | 43.32423 | -0.1422978 | 0.1654557 | 0.1654557 | 0.1654557
14.77831 | 43.6701 | 43.80406 | 43.3067 | -0.1339584 | 0.1657859 | 0.1657859 | 0.1657859
14.78831 | 43.6671 | 43.78752 | 43.28916 | -0.120419 | 0.1661181 | 0.1661181 | 0.1661181
14.79831 | 43.6453 | 43.77098 | 43.27162 | -0.12568 | 0.1664522 | 0.1664522 | 0.1664522
14.8083 | 43.6292 | 43.75446 | 43.25409 | -0.1252578 | 0.1667881 | 0.1667881 | 0.1667881
14.8183 | 43.6168 | 43.73792 | 43.23654 | -0.1211196 | 0.1671262 | 0.1671262 | 0.1671262
14.8283 | 43.6029 | 43.72138 | 43.21898 | -0.1184821 | 0.1674664 | 0.1674664 | 0.1674664
14.8383 | 43.6083 | 43.70485 | 43.20142 | -0.09654528 | 0.1678086 | 0.1678086 | 0.1678086
14.8483 | 43.5917 | 43.68831 | 43.18385 | -0.09660939 | 0.1681529 | 0.1681529 | 0.1681529
14.85829 | 43.5763 | 43.67179 | 43.16629 | -0.09549105 | 0.168499 | 0.168499 | 0.168499
14.86829 | 43.5682 | 43.65526 | 43.14871 | -0.08705728 | 0.1688475 | 0.1688475 | 0.1688475
14.87829 | 43.5487 | 43.63872 | 43.13113 | -0.09002478 | 0.1691982 | 0.1691982 | 0.1691982
14.88829 | 43.554 | 43.62219 | 43.11354 | -0.06819373 | 0.169551 | 0.169551 | 0.169551
14.89829 | 43.5166 | 43.60566 | 43.09595 | -0.0890642 | 0.169906 | 0.169906 | 0.169906
14.90829 | 43.4781 | 43.58914 | 43.07835 | -0.1110364 | 0.1702632 | 0.1702632 | 0.1702632
14.91828 | 43.4812 | 43.57263 | 43.06076 | -0.09142683 | 0.1706222 | 0.1706222 | 0.1706222
14.92828 | 43.4561 | 43.5561 | 43.04315 | -0.1000027 | 0.1709839 | 0.1709839 | 0.1709839
14.93828 | 43.4432 | 43.53958 | 43.02554 | -0.09638059 | 0.1713478 | 0.1713478 | 0.1713478
14.94828 | 43.4336 | 43.52306 | 43.00792 | -0.08946075 | 0.171714 | 0.171714 | 0.171714
14.95828 | 43.4196 | 43.50654 | 42.9903 | -0.08694322 | 0.1720825 | 0.1720825 | 0.1720825
14.96827 | 43.4085 | 43.49004 | 42.97269 | -0.08154468 | 0.1724531 | 0.1724531 | 0.1724531
14.97827 | 43.4096 | 43.47353 | 42.95505 | -0.06393223 | 0.1728263 | 0.1728263 | 0.1728263
14.98827 | 43.3839 | 43.45702 | 42.93742 | -0.07312251 | 0.1732019 | 0.1732019 | 0.1732019
14.99827 | 43.3812 | 43.44052 | 42.91978 | -0.05931567 | 0.1735799 | 0.1735799 | 0.1735799
15.00827 | 43.351 | 43.42401 | 42.90213 | -0.07301185 | 0.1739604 | 0.1739604 | 0.1739604
15.01826 | 43.3309 | 43.40753 | 42.8845 | -0.07662771 | 0.174343 | 0.174343 | 0.174343
15.02826 | 43.2966 | 43.39103 | 42.86685 | -0.09443035 | 0.1747284 | 0.1747284 | 0.1747284
15.03826 | 43.307 | 43.37454 | 42.84919 | -0.06753645 | 0.1751164 | 0.1751164 | 0.1751164
15.04826 | 43.2981 | 43.35805 | 42.83153 | -0.05994616 | 0.1755069 | 0.1755069 | 0.1755069
15.05826 | 43.2696 | 43.34156 | 42.81386 | -0.07195954 | 0.1758999 | 0.1758999 | 0.1758999
15.06826 | 43.2494 | 43.32508 | 42.79619 | -0.07567684 | 0.1762956 | 0.1762956 | 0.1762956
15.07825 | 43.2582 | 43.30861 | 42.77853 | -0.05041459 | 0.1766935 | 0.1766935 | 0.1766935
15.08825 | 43.2583 | 43.29214 | 42.76086 | -0.03384005 | 0.1770944 | 0.1770944 | 0.1770944
15.09825 | 43.2475 | 43.27567 | 42.74318 | -0.02816985 | 0.177498 | 0.177498 | 0.177498
15.10825 | 43.2357 | 43.2592 | 42.72549 | -0.02350408 | 0.1779044 | 0.1779044 | 0.1779044
15.11825 | 43.2122 | 43.24274 | 42.7078 | -0.0305429 | 0.1783135 | 0.1783135 | 0.1783135
15.12824 | 43.1981 | 43.2263 | 42.69013 | -0.02820297 | 0.1787249 | 0.1787249 | 0.1787249
15.13824 | 43.1789 | 43.20985 | 42.67243 | -0.03095145 | 0.1791395 | 0.1791395 | 0.1791395
15.14824 | 43.1732 | 43.19341 | 42.65473 | -0.02020501 | 0.179557 | 0.179557 | 0.179557
15.15824 | 43.1723 | 43.17696 | 42.63703 | -0.004663786 | 0.1799774 | 0.1799774 | 0.1799774
15.16824 | 43.1493 | 43.16053 | 42.61933 | -0.01122795 | 0.1804006 | 0.1804006 | 0.1804006
15.17824 | 43.1175 | 43.1441 | 42.60162 | -0.02659759 | 0.1808267 | 0.1808267 | 0.1808267
15.18823 | 43.125 | 43.12769 | 42.58392 | -0.002689339 | 0.1812554 | 0.1812554 | 0.1812554
15.19823 | 43.1216 | 43.11127 | 42.56621 | 0.0103295 | 0.1816875 | 0.1816875 | 0.1816875
15.20823 | 43.111 | 43.09486 | 42.54849 | 0.01614236 | 0.1821227 | 0.1821227 | 0.1821227
15.21823 | 43.0956 | 43.07845 | 42.53077 | 0.01714902 | 0.1825609 | 0.1825609 | 0.1825609
15.22823 | 43.0793 | 43.06205 | 42.51304 | 0.01724941 | 0.1830021 | 0.1830021 | 0.1830021
15.23822 | 43.0555 | 43.04567 | 42.49533 | 0.00982686 | 0.1834461 | 0.1834461 | 0.1834461
15.24822 | 43.0662 | 43.02929 | 42.4776 | 0.03691409 | 0.1838937 | 0.1838937 | 0.1838937
15.25822 | 43.0367 | 43.01291 | 42.45987 | 0.02379453 | 0.1843444 | 0.1843444 | 0.1843444
15.26822 | 43.0139 | 42.99653 | 42.44214 | 0.01736799 | 0.1847984 | 0.1847984 | 0.1847984
15.27822 | 42.9997 | 42.98017 | 42.4244 | 0.01953432 | 0.1852557 | 0.1852557 | 0.1852557
15.28822 | 42.9933 | 42.96381 | 42.40666 | 0.02949332 | 0.1857163 | 0.1857163 | 0.1857163
15.29821 | 42.9754 | 42.94747 | 42.38893 | 0.02792853 | 0.1861797 | 0.1861797 | 0.1861797
15.30821 | 42.983 | 42.93113 | 42.37119 | 0.05187242 | 0.186647 | 0.186647 | 0.186647
15.31821 | 42.9401 | 42.91479 | 42.35344 | 0.02530845 | 0.1871177 | 0.1871177 | 0.1871177
15.32821 | 42.935 | 42.89846 | 42.33569 | 0.03653648 | 0.1875919 | 0.1875919 | 0.1875919
15.33821 | 42.9235 | 42.88214 | 42.31793 | 0.04135635 | 0.1880696 | 0.1880696 | 0.1880696
15.3482 | 42.9029 | 42.86585 | 42.3002 | 0.03705154 | 0.1885504 | 0.1885504 | 0.1885504
15.3582 | 42.8946 | 42.84955 | 42.28244 | 0.04505453 | 0.1890352 | 0.1890352 | 0.1890352
15.3682 | 42.8683 | 42.83325 | 42.26468 | 0.03504877 | 0.1895236 | 0.1895236 | 0.1895236
15.3782 | 42.8673 | 42.81697 | 42.24692 | 0.05033412 | 0.1900157 | 0.1900157 | 0.1900157
15.3882 | 42.8199 | 42.80069 | 42.22915 | 0.01921039 | 0.1905116 | 0.1905116 | 0.1905116
15.3982 | 42.829 | 42.78442 | 42.21139 | 0.04457734 | 0.1910111 | 0.1910111 | 0.1910111
15.40819 | 42.8183 | 42.76818 | 42.19364 | 0.05011866 | 0.191514 | 0.191514 | 0.191514
15.41819 | 42.8074 | 42.75193 | 42.17587 | 0.05546657 | 0.1920212 | 0.1920212 | 0.1920212
15.42819 | 42.7738 | 42.7357 | 42.1581 | 0.03810457 | 0.1925323 | 0.1925323 | 0.1925323
15.43819 | 42.7749 | 42.71947 | 42.14033 | 0.05543257 | 0.1930474 | 0.1930474 | 0.1930474
15.44819 | 42.7493 | 42.70325 | 42.12255 | 0.04605032 | 0.1935664 | 0.1935664 | 0.1935664
15.45818 | 42.7244 | 42.68706 | 42.10479 | 0.03734139 | 0.194089 | 0.194089 | 0.194089
15.46818 | 42.7206 | 42.67086 | 42.08701 | 0.04973808 | 0.1946161 | 0.1946161 | 0.1946161
15.47818 | 42.7074 | 42.65468 | 42.06923 | 0.05272399 | 0.1951473 | 0.1951473 | 0.1951473
15.48818 | 42.6883 | 42.6385 | 42.05145 | 0.0497988 | 0.1956828 | 0.1956828 | 0.1956828
15.49818 | 42.6634 | 42.62234 | 42.03367 | 0.04106235 | 0.1962225 | 0.1962225 | 0.1962225
15.50818 | 42.6523 | 42.60619 | 42.01589 | 0.04611448 | 0.1967664 | 0.1967664 | 0.1967664
15.51817 | 42.6746 | 42.59006 | 41.99812 | 0.08453878 | 0.1973142 | 0.1973142 | 0.1973142
15.52817 | 42.6524 | 42.57393 | 41.98033 | 0.07846737 | 0.1978669 | 0.1978669 | 0.1978669
15.53817 | 42.6205 | 42.55782 | 41.96254 | 0.0626839 | 0.198424 | 0.198424 | 0.198424
15.54817 | 42.6172 | 42.54171 | 41.94476 | 0.07548807 | 0.1989856 | 0.1989856 | 0.1989856
15.55817 | 42.5964 | 42.52562 | 41.92696 | 0.07077975 | 0.1995518 | 0.1995518 | 0.1995518
15.56816 | 42.5668 | 42.50956 | 41.90919 | 0.05724254 | 0.200122 | 0.200122 | 0.200122
15.57816 | 42.5507 | 42.49349 | 41.8914 | 0.05720853 | 0.2006974 | 0.2006974 | 0.2006974
15.58816 | 42.5483 | 42.47744 | 41.87361 | 0.07086124 | 0.2012776 | 0.2012776 | 0.2012776
15.59816 | 42.5154 | 42.4614 | 41.85581 | 0.05400057 | 0.2018625 | 0.2018625 | 0.2018625
15.60816 | 42.4947 | 42.44537 | 41.83802 | 0.04932624 | 0.2024523 | 0.2024523 | 0.2024523
15.61816 | 42.4988 | 42.42936 | 41.82022 | 0.06943795 | 0.203047 | 0.203047 | 0.203047
15.62815 | 42.4874 | 42.41338 | 41.80244 | 0.07401958 | 0.2036461 | 0.2036461 | 0.2036461
15.63815 | 42.478 | 42.3974 | 41.78464 | 0.0806028 | 0.2042508 | 0.2042508 | 0.2042508
15.64815 | 42.4506 | 42.38143 | 41.76685 | 0.06917142 | 0.2048606 | 0.2048606 | 0.2048606
15.65815 | 42.4452 | 42.36547 | 41.74905 | 0.07972516 | 0.2054755 | 0.2054755 | 0.2054755
15.66815 | 42.4312 | 42.34954 | 41.73125 | 0.08166381 | 0.2060957 | 0.2060957 | 0.2060957
15.67814 | 42.3992 | 42.33363 | 41.71347 | 0.0655711 | 0.2067206 | 0.2067206 | 0.2067206
15.68814 | 42.3829 | 42.31772 | 41.69567 | 0.06517874 | 0.2073514 | 0.2073514 | 0.2073514
15.69814 | 42.3655 | 42.30183 | 41.67787 | 0.06367053 | 0.2079877 | 0.2079877 | 0.2079877
15.70814 | 42.3272 | 42.28595 | 41.66007 | 0.04124609 | 0.2086294 | 0.2086294 | 0.2086294
15.71814 | 42.333 | 42.27009 | 41.64226 | 0.06290529 | 0.2092768 | 0.2092768 | 0.2092768
15.72814 | 42.3006 | 42.25425 | 41.62446 | 0.04634784 | 0.2099298 | 0.2099298 | 0.2099298
15.73813 | 42.2859 | 42.23844 | 41.60668 | 0.04745752 | 0.2105878 | 0.2105878 | 0.2105878
15.74813 | 42.2673 | 42.22263 | 41.58888 | 0.04466587 | 0.2112523 | 0.2112523 | 0.2112523
15.75813 | 42.2518 | 42.20684 | 41.57108 | 0.04495674 | 0.2119227 | 0.2119227 | 0.2119227
15.76813 | 42.2229 | 42.19107 | 41.55327 | 0.03182979 | 0.212599 | 0.212599 | 0.212599
15.77813 | 42.2102 | 42.17532 | 41.53547 | 0.03488475 | 0.2132814 | 0.2132814 | 0.2132814
15.78812 | 42.1994 | 42.15959 | 41.51769 | 0.03980569 | 0.2139691 | 0.2139691 | 0.2139691
15.79812 | 42.1774 | 42.14388 | 41.49988 | 0.03352364 | 0.2146638 | 0.2146638 | 0.2146638
15.80812 | 42.1609 | 42.12818 | 41.48208 | 0.03272266 | 0.2153647 | 0.2153647 | 0.2153647
15.81812 | 42.1137 | 42.1125 | 41.46428 | 0.00120242 | 0.216072 | 0.216072 | 0.216072
15.82812 | 42.1324 | 42.09684 | 41.44648 | 0.03556263 | 0.2167858 | 0.2167858 | 0.2167858
15.83812 | 42.0816 | 42.0812 | 41.42868 | 0.0004029494 | 0.217506 | 0.217506 | 0.217506
15.84811 | 42.0683 | 42.06559 | 41.4109 | 0.002707471 | 0.2182322 | 0.2182322 | 0.2182322
15.85811 | 42.0562 | 42.04999 | 41.3931 | 0.006207084 | 0.2189658 | 0.2189658 | 0.2189658
15.86811 | 42.0407 | 42.03441 | 41.3753 | 0.006285877 | 0.2197062 | 0.2197062 | 0.2197062
15.87811 | 42.0108 | 42.01886 | 41.3575 | -0.008056475 | 0.2204535 | 0.2204535 | 0.2204535
15.88811 | 42.0107 | 42.00332 | 41.3397 | 0.00737969 | 0.2212078 | 0.2212078 | 0.2212078
15.8981 | 41.9968 | 41.98782 | 41.32192 | 0.008978552 | 0.2219685 | 0.2219685 | 0.2219685
15.9081 | 41.9914 | 41.97233 | 41.30412 | 0.0190708 | 0.222737 | 0.222737 | 0.222737
15.9181 | 41.9824 | 41.95686 | 41.28632 | 0.02554047 | 0.2235129 | 0.2235129 | 0.2235129
15.9281 | 41.9616 | 41.94141 | 41.26852 | 0.02018727 | 0.2242961 | 0.2242961 | 0.2242961
15.9381 | 41.9596 | 41.92599 | 41.25073 | 0.03361086 | 0.2250869 | 0.2250869 | 0.2250869
15.9481 | 41.964 | 41.91059 | 41.23293 | 0.05341085 | 0.2258852 | 0.2258852 | 0.2258852
15.95809 | 41.9285 | 41.89523 | 41.21516 | 0.03327155 | 0.2266905 | 0.2266905 | 0.2266905
15.96809 | 41.9149 | 41.87988 | 41.19736 | 0.03502328 | 0.2275043 | 0.2275043 | 0.2275043
15.97809 | 41.9275 | 41.86455 | 41.17957 | 0.06295035 | 0.2283261 | 0.2283261 | 0.2283261
15.98809 | 41.9009 | 41.84925 | 41.16178 | 0.05165229 | 0.229156 | 0.229156 | 0.229156
15.99809 | 41.9134 | 41.83397 | 41.14399 | 0.07942879 | 0.2299939 | 0.2299939 | 0.2299939
16.00808 | 41.9088 | 41.81874 | 41.12622 | 0.09006409 | 0.2308394 | 0.2308394 | 0.2308394
16.01808 | 41.9109 | 41.80351 | 41.10843 | 0.1073885 | 0.231694 | 0.231694 | 0.231694
16.02808 | 41.8877 | 41.78831 | 41.09064 | 0.0993862 | 0.2325571 | 0.2325571 | 0.2325571
16.03808 | 41.8933 | 41.77314 | 41.07286 | 0.1201568 | 0.2334289 | 0.2334289 | 0.2334289
16.04808 | 41.88 | 41.758 | 41.05507 | 0.1219998 | 0.2343095 | 0.2343095 | 0.2343095
16.05808 | 41.8779 | 41.74289 | 41.03729 | 0.135015 | 0.2351989 | 0.2351989 | 0.2351989
16.06807 | 41.8657 | 41.72781 | 41.01952 | 0.1378866 | 0.2360965 | 0.2360965 | 0.2360965
16.07807 | 41.8396 | 41.71276 | 41.00174 | 0.1268446 | 0.2370041 | 0.2370041 | 0.2370041
16.08807 | 41.8471 | 41.69773 | 40.98396 | 0.1493733 | 0.2379209 | 0.2379209 | 0.2379209
16.09807 | 41.8509 | 41.68273 | 40.96619 | 0.1681723 | 0.2388472 | 0.2388472 | 0.2388472
16.10807 | 41.848 | 41.66776 | 40.94841 | 0.1802411 | 0.2397831 | 0.2397831 | 0.2397831
16.11806 | 41.8187 | 41.65284 | 40.93065 | 0.1658644 | 0.2407277 | 0.2407277 | 0.2407277
16.12806 | 41.8369 | 41.63793 | 40.91288 | 0.1989715 | 0.2416831 | 0.2416831 | 0.2416831
16.13806 | 41.8208 | 41.62305 | 40.89511 | 0.197747 | 0.2426484 | 0.2426484 | 0.2426484
16.14806 | 41.8045 | 41.60821 | 40.87734 | 0.1962904 | 0.243624 | 0.243624 | 0.243624
16.15806 | 41.7806 | 41.5934 | 40.85957 | 0.1872012 | 0.2446098 | 0.2446098 | 0.2446098
16.16806 | 41.7717 | 41.57862 | 40.8418 | 0.1930789 | 0.245606 | 0.245606 | 0.245606
16.17805 | 41.7514 | 41.56389 | 40.82406 | 0.1875082 | 0.2466119 | 0.2466119 | 0.2466119
16.18805 | 41.734 | 41.54918 | 40.80629 | 0.1848182 | 0.2476295 | 0.2476295 | 0.2476295
16.19805 | 41.7194 | 41.53451 | 40.78853 | 0.1848935 | 0.2486581 | 0.2486581 | 0.2486581
16.20805 | 41.7281 | 41.51987 | 40.77077 | 0.2082336 | 0.2496977 | 0.2496977 | 0.2496977
16.21805 | 41.6925 | 41.50526 | 40.75302 | 0.187238 | 0.2507486 | 0.2507486 | 0.2507486
16.22804 | 41.6682 | 41.49071 | 40.73528 | 0.1774914 | 0.2518099 | 0.2518099 | 0.2518099
16.23804 | 41.6941 | 41.47618 | 40.71753 | 0.2179226 | 0.2528839 | 0.2528839 | 0.2528839
16.24804 | 41.6521 | 41.46168 | 40.69977 | 0.1904162 | 0.2539697 | 0.2539697 | 0.2539697
16.25804 | 41.6292 | 41.44723 | 40.68203 | 0.1819718 | 0.2550674 | 0.2550674 | 0.2550674
16.26804 | 41.6233 | 41.43281 | 40.66428 | 0.1904888 | 0.2561773 | 0.2561773 | 0.2561773
16.27804 | 41.5943 | 41.41843 | 40.64653 | 0.1758665 | 0.2572995 | 0.2572995 | 0.2572995
16.28803 | 41.588 | 41.40411 | 40.62881 | 0.18389 | 0.2584332 | 0.2584332 | 0.2584332
16.29803 | 41.5478 | 41.38981 | 40.61107 | 0.1579873 | 0.2595807 | 0.2595807 | 0.2595807
16.30803 | 41.5312 | 41.37556 | 40.59333 | 0.1556436 | 0.2607412 | 0.2607412 | 0.2607412
16.31803 | 41.5399 | 41.36134 | 40.5756 | 0.1785579 | 0.2619148 | 0.2619148 | 0.2619148
16.32803 | 41.5172 | 41.34717 | 40.55786 | 0.1700299 | 0.2631017 | 0.2631017 | 0.2631017
16.33802 | 41.4945 | 41.33306 | 40.54015 | 0.1614446 | 0.264301 | 0.264301 | 0.264301
16.34802 | 41.4817 | 41.31897 | 40.52242 | 0.1627297 | 0.2655153 | 0.2655153 | 0.2655153
16.35802 | 41.4591 | 41.30493 | 40.5047 | 0.1541703 | 0.2667435 | 0.2667435 | 0.2667435
16.36802 | 41.4493 | 41.29093 | 40.48698 | 0.1583656 | 0.267986 | 0.267986 | 0.267986
16.37802 | 41.4221 | 41.27698 | 40.46926 | 0.145115 | 0.2692429 | 0.2692429 | 0.2692429
16.38802 | 41.4127 | 41.26308 | 40.45154 | 0.1496178 | 0.2705145 | 0.2705145 | 0.2705145
16.39801 | 41.3889 | 41.24924 | 40.43384 | 0.1396593 | 0.2717997 | 0.2717997 | 0.2717997
16.40801 | 41.3566 | 41.23543 | 40.41613 | 0.1211665 | 0.2731013 | 0.2731013 | 0.2731013
16.41801 | 41.3253 | 41.22168 | 40.39842 | 0.1036248 | 0.2744184 | 0.2744184 | 0.2744184
16.42801 | 41.3277 | 41.20797 | 40.38071 | 0.1197334 | 0.275751 | 0.275751 | 0.275751
16.43801 | 41.3267 | 41.19431 | 40.36301 | 0.1323914 | 0.2770996 | 0.2770996 | 0.2770996
16.448 | 41.3075 | 41.18072 | 40.34533 | 0.1267846 | 0.2784629 | 0.2784629 | 0.2784629
16.458 | 41.2722 | 41.16716 | 40.32763 | 0.1050392 | 0.279844 | 0.279844 | 0.279844
16.468 | 41.2804 | 41.15366 | 40.30993 | 0.1267409 | 0.2812417 | 0.2812417 | 0.2812417
16.478 | 41.2443 | 41.14021 | 40.29224 | 0.1040886 | 0.2826565 | 0.2826565 | 0.2826565
16.488 | 41.2224 | 41.12682 | 40.27455 | 0.09558172 | 0.2840884 | 0.2840884 | 0.2840884
16.498 | 41.2093 | 41.11348 | 40.25687 | 0.0958192 | 0.2855379 | 0.2855379 | 0.2855379
16.50799 | 41.2116 | 41.10021 | 40.2392 | 0.111387 | 0.2870036 | 0.2870036 | 0.2870036
16.51799 | 41.1722 | 41.08699 | 40.22152 | 0.08521065 | 0.2884889 | 0.2884889 | 0.2884889
16.52799 | 41.1529 | 41.07382 | 40.20385 | 0.07907594 | 0.2899927 | 0.2899927 | 0.2899927
16.53799 | 41.1473 | 41.06072 | 40.18617 | 0.08658193 | 0.2915151 | 0.2915151 | 0.2915151
16.54799 | 41.1485 | 41.04767 | 40.1685 | 0.1008277 | 0.2930565 | 0.2930565 | 0.2930565
16.55798 | 41.1184 | 41.0347 | 40.15085 | 0.08369918 | 0.2946157 | 0.2946157 | 0.2946157
16.56798 | 41.0974 | 41.02178 | 40.13319 | 0.07562151 | 0.296196 | 0.296196 | 0.296196
16.57798 | 41.0796 | 41.00892 | 40.11553 | 0.07068063 | 0.2977963 | 0.2977963 | 0.2977963
16.58798 | 41.0878 | 40.99612 | 40.09787 | 0.09167537 | 0.2994169 | 0.2994169 | 0.2994169
16.59798 | 41.0826 | 40.9834 | 40.08022 | 0.0992049 | 0.3010581 | 0.3010581 | 0.3010581
16.60798 | 41.0406 | 40.97073 | 40.06257 | 0.06986795 | 0.3027203 | 0.3027203 | 0.3027203
16.61797 | 41.0324 | 40.95815 | 40.04494 | 0.07425085 | 0.3044022 | 0.3044022 | 0.3044022
16.62797 | 41.0273 | 40.94562 | 40.0273 | 0.08167789 | 0.3061074 | 0.3061074 | 0.3061074
16.63797 | 41.0078 | 40.93316 | 40.00966 | 0.07463527 | 0.3078347 | 0.3078347 | 0.3078347
16.64797 | 41.0131 | 40.92078 | 39.99203 | 0.09232178 | 0.3095843 | 0.3095843 | 0.3095843
16.65797 | 41.0129 | 40.90846 | 39.97439 | 0.1044362 | 0.3113568 | 0.3113568 | 0.3113568
16.66796 | 40.9753 | 40.89623 | 39.95678 | 0.07906525 | 0.3131506 | 0.3131506 | 0.3131506
16.67796 | 40.9628 | 40.88407 | 39.93916 | 0.07873215 | 0.3149698 | 0.3149698 | 0.3149698
16.68796 | 40.9626 | 40.87198 | 39.92154 | 0.09062338 | 0.316813 | 0.316813 | 0.316813
16.69796 | 40.9517 | 40.85996 | 39.90392 | 0.09173783 | 0.3186804 | 0.3186804 | 0.3186804
16.70796 | 40.927 | 40.84803 | 39.88631 | 0.07897395 | 0.3205728 | 0.3205728 | 0.3205728
16.71796 | 40.9195 | 40.83617 | 39.8687 | 0.08333068 | 0.3224903 | 0.3224903 | 0.3224903
16.72795 | 40.9297 | 40.82441 | 39.85111 | 0.1052949 | 0.3244315 | 0.3244315 | 0.3244315
16.73795 | 40.8947 | 40.81271 | 39.83351 | 0.08198884 | 0.3264006 | 0.3264006 | 0.3264006
16.74795 | 40.9227 | 40.8011 | 39.81591 | 0.1215993 | 0.3283963 | 0.3283963 | 0.3283963
16.75795 | 40.8758 | 40.78957 | 39.79832 | 0.08622503 | 0.3304189 | 0.3304189 | 0.3304189
16.76795 | 40.8687 | 40.77814 | 39.78073 | 0.09056448 | 0.3324689 | 0.3324689 | 0.3324689
16.77794 | 40.8426 | 40.76679 | 39.76316 | 0.07580518 | 0.3345446 | 0.3345446 | 0.3345446
16.78794 | 40.8308 | 40.75553 | 39.74558 | 0.075268 | 0.3366507 | 0.3366507 | 0.3366507
16.79794 | 40.8267 | 40.74436 | 39.728 | 0.08234013 | 0.3387858 | 0.3387858 | 0.3387858
16.80794 | 40.8115 | 40.73328 | 39.71043 | 0.07822024 | 0.3409501 | 0.3409501 | 0.3409501
16.81794 | 40.7973 | 40.72229 | 39.69286 | 0.0750068 | 0.3431442 | 0.3431442 | 0.3431442
16.82794 | 40.7721 | 40.7114 | 39.6753 | 0.06069818 | 0.3453686 | 0.3453686 | 0.3453686
16.83793 | 40.7713 | 40.70062 | 39.65775 | 0.07068201 | 0.3476216 | 0.3476216 | 0.3476216
16.84793 | 40.775 | 40.68992 | 39.6402 | 0.08507847 | 0.3499081 | 0.3499081 | 0.3499081
16.85793 | 40.7481 | 40.67932 | 39.62265 | 0.06877503 | 0.3522265 | 0.3522265 | 0.3522265
16.86793 | 40.7426 | 40.66883 | 39.6051 | 0.07376995 | 0.3545773 | 0.3545773 | 0.3545773
16.87793 | 40.707 | 40.65844 | 39.58756 | 0.04856169 | 0.3569611 | 0.3569611 | 0.3569611
16.88792 | 40.6937 | 40.64816 | 39.57003 | 0.04553817 | 0.359376 | 0.359376 | 0.359376
16.89792 | 40.6614 | 40.63798 | 39.5525 | 0.02341848 | 0.3618272 | 0.3618272 | 0.3618272
16.90792 | 40.6668 | 40.62791 | 39.53497 | 0.03889028 | 0.3643132 | 0.3643132 | 0.3643132
16.91792 | 40.6445 | 40.61795 | 39.51744 | 0.02655195 | 0.3668344 | 0.3668344 | 0.3668344
16.92792 | 40.6447 | 40.6081 | 39.49992 | 0.03660165 | 0.3693913 | 0.3693913 | 0.3693913
16.93792 | 40.6115 | 40.59836 | 39.48241 | 0.01313755 | 0.3719847 | 0.3719847 | 0.3719847
16.94791 | 40.6491 | 40.58875 | 39.46491 | 0.06034826 | 0.3746125 | 0.3746125 | 0.3746125
16.95791 | 40.5781 | 40.57925 | 39.44741 | -0.001148885 | 0.3772804 | 0.3772804 | 0.3772804
16.96791 | 40.581 | 40.56987 | 39.42991 | 0.01113451 | 0.3799867 | 0.3799867 | 0.3799867
16.97791 | 40.5251 | 40.5606 | 39.41241 | -0.03550347 | 0.3827318 | 0.3827318 | 0.3827318
16.98791 | 40.5379 | 40.55146 | 39.39492 | -0.01356477 | 0.3855165 | 0.3855165 | 0.3855165
16.9979 | 40.4992 | 40.54246 | 39.37744 | -0.04326032 | 0.3883385 | 0.3883385 | 0.3883385
17.0079 | 40.4896 | 40.53357 | 39.35996 | -0.04397401 | 0.3912041 | 0.3912041 | 0.3912041
17.0179 | 40.4711 | 40.52482 | 39.34248 | -0.05371716 | 0.3941113 | 0.3941113 | 0.3941113
17.0279 | 40.4707 | 40.51619 | 39.32501 | -0.0454916 | 0.3970606 | 0.3970606 | 0.3970606
17.0379 | 40.4422 | 40.5077 | 39.30754 | -0.06549957 | 0.4000528 | 0.4000528 | 0.4000528
17.0479 | 40.4644 | 40.49934 | 39.29008 | -0.03494303 | 0.4030885 | 0.4030885 | 0.4030885
17.05789 | 40.4261 | 40.49113 | 39.27264 | -0.06503192 | 0.4061653 | 0.4061653 | 0.4061653
17.06789 | 40.412 | 40.48305 | 39.25518 | -0.07105297 | 0.4092902 | 0.4092902 | 0.4092902
17.07789 | 40.3771 | 40.47512 | 39.23773 | -0.09801586 | 0.4124608 | 0.4124608 | 0.4124608
17.08789 | 40.3682 | 40.46732 | 39.22029 | -0.09912294 | 0.4156777 | 0.4156777 | 0.4156777
17.09789 | 40.3522 | 40.45968 | 39.20285 | -0.1074766 | 0.4189418 | 0.4189418 | 0.4189418
17.10788 | 40.313 | 40.45219 | 39.18543 | -0.1391859 | 0.4222503 | 0.4222503 | 0.4222503
17.11788 | 40.3238 | 40.44484 | 39.16801 | -0.1210386 | 0.4256107 | 0.4256107 | 0.4256107
17.12788 | 40.3102 | 40.43764 | 39.15058 | -0.1274445 | 0.4290205 | 0.4290205 | 0.4290205
17.13788 | 40.3083 | 40.43061 | 39.13316 | -0.1223059 | 0.4324803 | 0.4324803 | 0.4324803
17.14788 | 40.3018 | 40.42372 | 39.11575 | -0.1219249 | 0.435991 | 0.435991 | 0.435991
17.15788 | 40.2997 | 40.417 | 39.09834 | -0.1173041 | 0.4395533 | 0.4395533 | 0.4395533
17.16787 | 40.286 | 40.41045 | 39.08096 | -0.1244521 | 0.4431643 | 0.4431643 | 0.4431643
17.17787 | 40.271 | 40.40406 | 39.06356 | -0.133058 | 0.446832 | 0.446832 | 0.446832
17.18787 | 40.2172 | 40.39783 | 39.04617 | -0.1806309 | 0.4505536 | 0.4505536 | 0.4505536
17.19787 | 40.225 | 40.39177 | 39.02878 | -0.1667731 | 0.4543298 | 0.4543298 | 0.4543298
17.20787 | 40.1949 | 40.38589 | 39.0114 | -0.1909871 | 0.4581615 | 0.4581615 | 0.4581615
17.21786 | 40.189 | 40.38018 | 38.99404 | -0.1911809 | 0.4620456 | 0.4620456 | 0.4620456
17.22786 | 40.1886 | 40.37465 | 38.97667 | -0.1860451 | 0.4659904 | 0.4659904 | 0.4659904
17.23786 | 40.1758 | 40.36929 | 38.95931 | -0.1934881 | 0.469993 | 0.469993 | 0.469993
17.24786 | 40.1843 | 40.36411 | 38.94195 | -0.179812 | 0.4740541 | 0.4740541 | 0.4740541
17.25786 | 40.1825 | 40.35912 | 38.9246 | -0.1766196 | 0.4781746 | 0.4781746 | 0.4781746
17.26786 | 40.1277 | 40.35431 | 38.90725 | -0.2266126 | 0.482355 | 0.482355 | 0.482355
17.27785 | 40.1471 | 40.3497 | 38.88992 | -0.2025978 | 0.4865919 | 0.4865919 | 0.4865919
17.28785 | 40.1043 | 40.34527 | 38.87258 | -0.240969 | 0.4908947 | 0.4908947 | 0.4908947
17.29785 | 40.1163 | 40.34103 | 38.85525 | -0.2247326 | 0.4952597 | 0.4952597 | 0.4952597
17.30785 | 40.0505 | 40.33699 | 38.83793 | -0.2864909 | 0.4996878 | 0.4996878 | 0.4996878
17.31785 | 40.0715 | 40.33315 | 38.82061 | -0.2616462 | 0.5041796 | 0.5041796 | 0.5041796
17.32784 | 40.0415 | 40.3295 | 38.80331 | -0.2880036 | 0.5087311 | 0.5087311 | 0.5087311
17.33784 | 40.0353 | 40.32606 | 38.786 | -0.2907588 | 0.5133525 | 0.5133525 | 0.5133525
17.34784 | 40.0572 | 40.32282 | 38.7687 | -0.2656175 | 0.5180397 | 0.5180397 | 0.5180397
17.35784 | 40.0399 | 40.31978 | 38.7514 | -0.2798812 | 0.5227934 | 0.5227934 | 0.5227934
17.36784 | 39.987 | 40.31695 | 38.73411 | -0.3299521 | 0.5276142 | 0.5276142 | 0.5276142
17.37784 | 39.9784 | 40.31433 | 38.71682 | -0.3359316 | 0.5325025 | 0.5325025 | 0.5325025
17.38783 | 39.9695 | 40.31192 | 38.69956 | -0.3424248 | 0.5374544 | 0.5374544 | 0.5374544
17.39783 | 39.9369 | 40.30973 | 38.68229 | -0.3728277 | 0.54248 | 0.54248 | 0.54248
17.40783 | 39.8807 | 40.30774 | 38.66502 | -0.4270447 | 0.547575 | 0.547575 | 0.547575
17.41783 | 39.9145 | 40.30598 | 38.64776 | -0.3914774 | 0.5527399 | 0.5527399 | 0.5527399
17.42783 | 39.8868 | 40.30443 | 38.6305 | -0.4176271 | 0.5579751 | 0.5579751 | 0.5579751
17.43782 | 39.8661 | 40.3031 | 38.61327 | -0.4369967 | 0.5632759 | 0.5632759 | 0.5632759
17.44782 | 39.8759 | 40.30198 | 38.59602 | -0.4260841 | 0.5686531 | 0.5686531 | 0.5686531
17.45782 | 39.8531 | 40.30109 | 38.57879 | -0.4479921 | 0.5741018 | 0.5741018 | 0.5741018
17.46782 | 39.8182 | 40.30042 | 38.56155 | -0.4822216 | 0.5796223 | 0.5796223 | 0.5796223
17.47782 | 39.8026 | 40.29997 | 38.54433 | -0.4973733 | 0.5852148 | 0.5852148 | 0.5852148
17.48782 | 39.7844 | 40.29975 | 38.52711 | -0.5153477 | 0.5908795 | 0.5908795 | 0.5908795
17.49781 | 39.7534 | 40.29975 | 38.50991 | -0.5463455 | 0.5966109 | 0.5966109 | 0.5966109
17.50781 | 39.7265 | 40.29997 | 38.49271 | -0.5734663 | 0.6024203 | 0.6024203 | 0.6024203
17.51781 | 39.7183 | 40.30041 | 38.4755 | -0.5821106 | 0.6083022 | 0.6083022 | 0.6083022
17.52781 | 39.7001 | 40.30108 | 38.45831 | -0.600978 | 0.6142563 | 0.6142563 | 0.6142563
17.53781 | 39.682 | 40.30197 | 38.44112 | -0.6199682 | 0.6202827 | 0.6202827 | 0.6202827
17.5478 | 39.6881 | 40.30308 | 38.42395 | -0.614979 | 0.6263747 | 0.6263747 | 0.6263747
17.5578 | 39.6628 | 40.30441 | 38.40678 | -0.6416121 | 0.6325445 | 0.6325445 | 0.6325445
17.5678 | 39.639 | 40.30597 | 38.38961 | -0.6669654 | 0.6387856 | 0.6387856 | 0.6387856
17.5778 | 39.6294 | 40.30774 | 38.37244 | -0.678337 | 0.6450974 | 0.6450974 | 0.6450974
17.5878 | 39.5863 | 40.30973 | 38.35529 | -0.7234253 | 0.6514793 | 0.6514793 | 0.6514793
17.5978 | 39.5643 | 40.31193 | 38.33814 | -0.7476284 | 0.6579306 | 0.6579306 | 0.6579306
17.60779 | 39.5428 | 40.31434 | 38.32101 | -0.7715407 | 0.6644438 | 0.6644438 | 0.6644438
17.61779 | 39.5064 | 40.31697 | 38.30387 | -0.810565 | 0.6710313 | 0.6710313 | 0.6710313
17.62779 | 39.507 | 40.3198 | 38.28674 | -0.8127956 | 0.6776854 | 0.6776854 | 0.6776854
17.63779 | 39.5181 | 40.32283 | 38.26961 | -0.8047287 | 0.6844048 | 0.6844048 | 0.6844048
17.64779 | 39.4923 | 40.32606 | 38.2525 | -0.8337606 | 0.6911884 | 0.6911884 | 0.6911884
17.65778 | 39.4787 | 40.32948 | 38.2354 | -0.8507831 | 0.6980275 | 0.6980275 | 0.6980275
17.66778 | 39.4462 | 40.3331 | 38.21829 | -0.8868991 | 0.7049348 | 0.7049348 | 0.7049348
17.67778 | 39.4353 | 40.3369 | 38.2012 | -0.9015994 | 0.7119012 | 0.7119012 | 0.7119012
17.68778 | 39.3939 | 40.34088 | 38.1841 | -0.9469786 | 0.7189251 | 0.7189251 | 0.7189251
17.69778 | 39.3941 | 40.34503 | 38.16702 | -0.9509305 | 0.7260044 | 0.7260044 | 0.7260044
17.70778 | 39.3736 | 40.34935 | 38.14994 | -0.9757484 | 0.7331368 | 0.7331368 | 0.7331368
17.71777 | 39.3352 | 40.35382 | 38.13288 | -1.018621 | 0.7403128 | 0.7403128 | 0.7403128
17.72777 | 39.3314 | 40.35845 | 38.11582 | -1.027048 | 0.747544 | 0.747544 | 0.747544
17.73777 | 39.3495 | 40.36322 | 38.09876 | -1.013719 | 0.7548206 | 0.7548206 | 0.7548206
17.74777 | 39.3384 | 40.36812 | 38.0817 | -1.029724 | 0.7621397 | 0.7621397 | 0.7621397
17.75777 | 39.32 | 40.37315 | 38.06466 | -1.053154 | 0.7694983 | 0.7694983 | 0.7694983
17.76776 | 39.2923 | 40.37829 | 38.04764 | -1.085994 | 0.7768856 | 0.7768856 | 0.7768856
17.77776 | 39.2877 | 40.38354 | 38.0306 | -1.095843 | 0.7843127 | 0.7843127 | 0.7843127
17.78776 | 39.2526 | 40.38889 | 38.01358 | -1.136285 | 0.7917687 | 0.7917687 | 0.7917687
17.79776 | 39.2385 | 40.39431 | 37.99656 | -1.15581 | 0.7992496 | 0.7992496 | 0.7992496
17.80776 | 39.215 | 40.3998 | 37.97955 | -1.184803 | 0.8067515 | 0.8067515 | 0.8067515
17.81776 | 39.2124 | 40.40535 | 37.96254 | -1.192953 | 0.8142698 | 0.8142698 | 0.8142698
17.82775 | 39.1936 | 40.41094 | 37.94556 | -1.21734 | 0.8217924 | 0.8217924 | 0.8217924
17.83775 | 39.2168 | 40.41656 | 37.92857 | -1.199762 | 0.8293301 | 0.8293301 | 0.8293301
17.84775 | 39.2208 | 40.4222 | 37.91159 | -1.201398 | 0.8368701 | 0.8368701 | 0.8368701
17.85775 | 39.2022 | 40.42783 | 37.89461 | -1.225633 | 0.8444075 | 0.8444075 | 0.8444075
17.86775 | 39.1751 | 40.43345 | 37.87764 | -1.258351 | 0.8519368 | 0.8519368 | 0.8519368
17.87774 | 39.1637 | 40.43903 | 37.86069 | -1.27533 | 0.8594452 | 0.8594452 | 0.8594452
17.88774 | 39.17 | 40.44456 | 37.84374 | -1.274563 | 0.8669418 | 0.8669418 | 0.8669418
17.89774 | 39.1275 | 40.45003 | 37.82679 | -1.322528 | 0.8744131 | 0.8744131 | 0.8744131
17.90774 | 39.0923 | 40.45541 | 37.80985 | -1.363106 | 0.8818532 | 0.8818532 | 0.8818532
17.91774 | 39.1077 | 40.46068 | 37.79291 | -1.352979 | 0.8892558 | 0.8892558 | 0.8892558
17.92774 | 39.1002 | 40.46583 | 37.77598 | -1.365627 | 0.8966146 | 0.8966146 | 0.8966146
17.93773 | 39.1084 | 40.47083 | 37.75908 | -1.362425 | 0.9039153 | 0.9039153 | 0.9039153
17.94773 | 39.1002 | 40.47566 | 37.74217 | -1.375465 | 0.9111664 | 0.9111664 | 0.9111664
17.95773 | 39.0919 | 40.48032 | 37.72526 | -1.388419 | 0.9183535 | 0.9183535 | 0.9183535
17.96773 | 39.0735 | 40.48477 | 37.70836 | -1.411268 | 0.9254695 | 0.9254695 | 0.9254695
17.97773 | 39.0617 | 40.48899 | 37.69147 | -1.427289 | 0.9325073 | 0.9325073 | 0.9325073
17.98772 | 39.0669 | 40.49296 | 37.6746 | -1.426058 | 0.9394531 | 0.9394531 | 0.9394531
17.99772 | 39.0184 | 40.49666 | 37.65772 | -1.478261 | 0.9463132 | 0.9463132 | 0.9463132
18.00772 | 38.9679 | 40.50007 | 37.64085 | -1.532171 | 0.9530733 | 0.9530733 | 0.9530733
18.01772 | 38.9634 | 40.50317 | 37.62399 | -1.539766 | 0.9597261 | 0.9597261 | 0.9597261
18.02772 | 38.9687 | 40.50592 | 37.60713 | -1.537225 | 0.9662643 | 0.9662643 | 0.9662643
18.03772 | 38.9904 | 40.50832 | 37.59028 | -1.517924 | 0.9726804 | 0.9726804 | 0.9726804
18.04771 | 38.9454 | 40.51034 | 37.57346 | -1.564941 | 0.9789607 | 0.9789607 | 0.9789607
18.05771 | 38.9616 | 40.51196 | 37.55662 | -1.550356 | 0.9851104 | 0.9851104 | 0.9851104
18.06771 | 38.9315 | 40.51315 | 37.5398 | -1.581645 | 0.9911158 | 0.9911158 | 0.9911158
18.07771 | 38.9065 | 40.51389 | 37.52298 | -1.607388 | 0.9969697 | 0.9969697 | 0.9969697
18.08771 | 38.9056 | 40.51416 | 37.50617 | -1.608561 | 1.002665 | 1.002665 | 1.002665
18.0977 | 38.8804 | 40.51395 | 37.48938 | -1.633545 | 1.008189 | 1.008189 | 1.008189
18.1077 | 38.818 | 40.51322 | 37.47258 | -1.695219 | 1.013545 | 1.013545 | 1.013545
18.1177 | 38.8166 | 40.51196 | 37.45579 | -1.695361 | 1.018723 | 1.018723 | 1.018723
18.1277 | 38.8443 | 40.51015 | 37.43901 | -1.665852 | 1.023714 | 1.023714 | 1.023714
18.1377 | 38.8398 | 40.50777 | 37.42224 | -1.667973 | 1.028512 | 1.028512 | 1.028512
18.1477 | 38.8028 | 40.5048 | 37.40547 | -1.702005 | 1.033112 | 1.033112 | 1.033112
18.15769 | 38.8269 | 40.50123 | 37.38873 | -1.674334 | 1.037503 | 1.037503 | 1.037503
18.16769 | 38.7923 | 40.49704 | 37.37197 | -1.704736 | 1.041687 | 1.041687 | 1.041687
18.17769 | 38.7865 | 40.4922 | 37.35523 | -1.705697 | 1.045656 | 1.045656 | 1.045656
18.18769 | 38.7827 | 40.4867 | 37.33849 | -1.704002 | 1.049403 | 1.049403 | 1.049403
18.19769 | 38.7768 | 40.48054 | 37.32176 | -1.703737 | 1.052924 | 1.052924 | 1.052924
18.20768 | 38.7259 | 40.47369 | 37.30506 | -1.747794 | 1.056212 | 1.056212 | 1.056212
18.21768 | 38.7431 | 40.46615 | 37.28835 | -1.723048 | 1.059268 | 1.059268 | 1.059268
18.22768 | 38.752 | 40.45789 | 37.27164 | -1.705894 | 1.062085 | 1.062085 | 1.062085
18.23768 | 38.748 | 40.44892 | 37.25494 | -1.70092 | 1.06466 | 1.06466 | 1.06466
18.24768 | 38.7371 | 40.43922 | 37.23825 | -1.702117 | 1.066989 | 1.066989 | 1.066989
18.25767 | 38.7356 | 40.42879 | 37.22158 | -1.693188 | 1.069068 | 1.069068 | 1.069068
18.26767 | 38.7503 | 40.4176 | 37.20491 | -1.667304 | 1.070899 | 1.070899 | 1.070899
18.27767 | 38.7211 | 40.40567 | 37.18824 | -1.684569 | 1.072477 | 1.072477 | 1.072477
18.28767 | 38.7328 | 40.39298 | 37.17158 | -1.660179 | 1.0738 | 1.0738 | 1.0738
18.29767 | 38.7163 | 40.37953 | 37.15493 | -1.66323 | 1.074868 | 1.074868 | 1.074868
18.30767 | 38.6944 | 40.36532 | 37.13828 | -1.670918 | 1.075679 | 1.075679 | 1.075679
18.31766 | 38.687 | 40.35036 | 37.12166 | -1.663358 | 1.076232 | 1.076232 | 1.076232
18.32766 | 38.7233 | 40.33462 | 37.10503 | -1.61132 | 1.076529 | 1.076529 | 1.076529
18.33766 | 38.7002 | 40.31812 | 37.08841 | -1.617919 | 1.076569 | 1.076569 | 1.076569
18.34766 | 38.6894 | 40.30086 | 37.0718 | -1.611457 | 1.076353 | 1.076353 | 1.076353
18.35766 | 38.6874 | 40.28284 | 37.05519 | -1.595438 | 1.075881 | 1.075881 | 1.075881
18.36765 | 38.6774 | 40.26408 | 37.03861 | -1.586684 | 1.075157 | 1.075157 | 1.075157
18.37765 | 38.6808 | 40.24456 | 37.02202 | -1.563764 | 1.07418 | 1.07418 | 1.07418
18.38765 | 38.6627 | 40.2243 | 37.00544 | -1.561603 | 1.072954 | 1.072954 | 1.072954
18.39765 | 38.6611 | 40.20331 | 36.98887 | -1.542208 | 1.07148 | 1.07148 | 1.07148
18.40765 | 38.6227 | 40.18159 | 36.9723 | -1.558887 | 1.069762 | 1.069762 | 1.069762
18.41765 | 38.6163 | 40.15915 | 36.95574 | -1.542851 | 1.067802 | 1.067802 | 1.067802
18.42764 | 38.6313 | 40.13603 | 36.93921 | -1.504732 | 1.065607 | 1.065607 | 1.065607
18.43764 | 38.6201 | 40.1122 | 36.92267 | -1.492097 | 1.063176 | 1.063176 | 1.063176
18.44764 | 38.5906 | 40.08768 | 36.90614 | -1.497081 | 1.060515 | 1.060515 | 1.060515
18.45764 | 38.5774 | 40.0625 | 36.88961 | -1.485095 | 1.057628 | 1.057628 | 1.057628
18.46764 | 38.5771 | 40.03666 | 36.87309 | -1.459555 | 1.054521 | 1.054521 | 1.054521
18.47763 | 38.555 | 40.0102 | 36.8566 | -1.455203 | 1.051201 | 1.051201 | 1.051201
18.48763 | 38.5293 | 39.9831 | 36.8401 | -1.453798 | 1.047667 | 1.047667 | 1.047667
18.49763 | 38.5021 | 39.95538 | 36.8236 | -1.453285 | 1.043927 | 1.043927 | 1.043927
18.50763 | 38.4775 | 39.92708 | 36.80712 | -1.44958 | 1.039987 | 1.039987 | 1.039987
18.51763 | 38.4596 | 39.8982 | 36.79064 | -1.438599 | 1.035852 | 1.035852 | 1.035852
18.52763 | 38.4586 | 39.86876 | 36.77417 | -1.410161 | 1.03153 | 1.03153 | 1.03153
18.53762 | 38.4506 | 39.83881 | 36.75773 | -1.388214 | 1.027029 | 1.027029 | 1.027029
18.54762 | 38.4261 | 39.80832 | 36.74127 | -1.382217 | 1.022347 | 1.022347 | 1.022347
18.55762 | 38.3897 | 39.77732 | 36.72483 | -1.387618 | 1.017496 | 1.017496 | 1.017496
18.56762 | 38.3902 | 39.74584 | 36.70839 | -1.355637 | 1.012481 | 1.012481 | 1.012481
18.57762 | 38.3636 | 39.71389 | 36.69197 | -1.350293 | 1.007309 | 1.007309 | 1.007309
18.58761 | 38.322 | 39.68154 | 36.67556 | -1.359538 | 1.001992 | 1.001992 | 1.001992
18.59761 | 38.2736 | 39.64873 | 36.65915 | -1.375129 | 0.9965264 | 0.9965264 | 0.9965264
18.60761 | 38.2439 | 39.61552 | 36.64275 | -1.371617 | 0.9909236 | 0.9909236 | 0.9909236
18.61761 | 38.2614 | 39.58192 | 36.62635 | -1.320522 | 0.9851905 | 0.9851905 | 0.9851905
18.62761 | 38.2198 | 39.54797 | 36.60996 | -1.328165 | 0.9793339 | 0.9793339 | 0.9793339
18.63761 | 38.2129 | 39.51367 | 36.59358 | -1.300767 | 0.9733607 | 0.9733607 | 0.9733607
18.6476 | 38.1893 | 39.47908 | 36.57723 | -1.289781 | 0.9672836 | 0.9672836 | 0.9672836
18.6576 | 38.1386 | 39.44416 | 36.56087 | -1.305561 | 0.9610974 | 0.9610974 | 0.9610974
18.6676 | 38.1326 | 39.40896 | 36.54451 | -1.276359 | 0.9548148 | 0.9548148 | 0.9548148
18.6776 | 38.1015 | 39.3735 | 36.52817 | -1.271996 | 0.9484424 | 0.9484424 | 0.9484424
18.6876 | 38.0874 | 39.33779 | 36.51183 | -1.250392 | 0.9419868 | 0.9419868 | 0.9419868
18.69759 | 38.0201 | 39.3019 | 36.49552 | -1.281803 | 0.9354612 | 0.9354612 | 0.9354612
18.70759 | 38.0025 | 39.26578 | 36.4792 | -1.263275 | 0.9288589 | 0.9288589 | 0.9288589
18.71759 | 38.0151 | 39.22946 | 36.46289 | -1.214365 | 0.9221928 | 0.9221928 | 0.9221928
18.72759 | 37.972 | 39.19299 | 36.44658 | -1.22099 | 0.9154691 | 0.9154691 | 0.9154691
18.73759 | 37.9581 | 39.15637 | 36.43029 | -1.19827 | 0.9086941 | 0.9086941 | 0.9086941
18.74759 | 37.9289 | 39.11962 | 36.414 | -1.190722 | 0.9018738 | 0.9018738 | 0.9018738
18.75758 | 37.9116 | 39.0828 | 36.39774 | -1.171201 | 0.8950208 | 0.8950208 | 0.8950208
18.76758 | 37.9091 | 39.04585 | 36.38147 | -1.13675 | 0.8881274 | 0.8881274 | 0.8881274
18.77758 | 37.8858 | 39.00882 | 36.36521 | -1.123024 | 0.8812059 | 0.8812059 | 0.8812059
18.78758 | 37.8519 | 38.97174 | 36.34895 | -1.119839 | 0.8742619 | 0.8742619 | 0.8742619
18.79758 | 37.8104 | 38.93461 | 36.33271 | -1.124211 | 0.8673006 | 0.8673006 | 0.8673006
18.80757 | 37.7996 | 38.89749 | 36.31649 | -1.097893 | 0.8603344 | 0.8603344 | 0.8603344
18.81757 | 37.7895 | 38.86032 | 36.30026 | -1.070824 | 0.853354 | 0.853354 | 0.853354
18.82757 | 37.769 | 38.82316 | 36.28404 | -1.054157 | 0.8463714 | 0.8463714 | 0.8463714
18.83757 | 37.748 | 38.78601 | 36.26783 | -1.038007 | 0.8393914 | 0.8393914 | 0.8393914
18.84757 | 37.7412 | 38.74889 | 36.25163 | -1.007685 | 0.8324183 | 0.8324183 | 0.8324183
18.85757 | 37.7326 | 38.71181 | 36.23544 | -0.9792066 | 0.8254565 | 0.8254565 | 0.8254565
18.86756 | 37.7221 | 38.67482 | 36.21927 | -0.9527197 | 0.818517 | 0.818517 | 0.818517
18.87756 | 37.6902 | 38.63786 | 36.20309 | -0.9476627 | 0.8115901 | 0.8115901 | 0.8115901
18.88756 | 37.6612 | 38.60098 | 36.18692 | -0.9397843 | 0.8046865 | 0.8046865 | 0.8046865
18.89756 | 37.631 | 38.5642 | 36.17077 | -0.9331951 | 0.7978098 | 0.7978098 | 0.7978098
18.90756 | 37.641 | 38.52751 | 36.15462 | -0.8865056 | 0.7909634 | 0.7909634 | 0.7909634
18.91755 | 37.6096 | 38.49096 | 36.13849 | -0.8813619 | 0.7841574 | 0.7841574 | 0.7841574
18.92755 | 37.6016 | 38.4545 | 36.12236 | -0.8529011 | 0.7773815 | 0.7773815 | 0.7773815
18.93755 | 37.5913 | 38.41817 | 36.10623 | -0.8268681 | 0.7706453 | 0.7706453 | 0.7706453
18.94755 | 37.5804 | 38.38197 | 36.09012 | -0.8015713 | 0.7639516 | 0.7639516 | 0.7639516
18.95755 | 37.5515 | 38.34592 | 36.07401 | -0.7944187 | 0.7573031 | 0.7573031 | 0.7573031
18.96755 | 37.5516 | 38.31002 | 36.05791 | -0.7584178 | 0.7507023 | 0.7507023 | 0.7507023
18.97754 | 37.5482 | 38.27431 | 36.04184 | -0.7261119 | 0.7441582 | 0.7441582 | 0.7441582
18.98754 | 37.5151 | 38.23873 | 36.02576 | -0.7236346 | 0.7376594 | 0.7376594 | 0.7376594
18.99754 | 37.5031 | 38.20333 | 36.00968 | -0.7002284 | 0.7312148 | 0.7312148 | 0.7312148
19.00754 | 37.4547 | 38.1681 | 35.99362 | -0.7133988 | 0.7248261 | 0.7248261 | 0.7248261
19.01754 | 37.473 | 38.13305 | 35.97757 | -0.6600514 | 0.7184952 | 0.7184952 | 0.7184952
19.02753 | 37.4319 | 38.09822 | 35.96154 | -0.666325 | 0.7122297 | 0.7122297 | 0.7122297
19.03753 | 37.4281 | 38.06356 | 35.9455 | -0.6354558 | 0.7060191 | 0.7060191 | 0.7060191
19.04753 | 37.4266 | 38.02908 | 35.92947 | -0.6024811 | 0.6998704 | 0.6998704 | 0.6998704
19.05753 | 37.3978 | 37.99481 | 35.91345 | -0.5970057 | 0.6937852 | 0.6937852 | 0.6937852
19.06753 | 37.3936 | 37.96073 | 35.89744 | -0.5671325 | 0.6877644 | 0.6877644 | 0.6877644
19.07753 | 37.3657 | 37.92686 | 35.88144 | -0.5611644 | 0.6818091 | 0.6818091 | 0.6818091
19.08752 | 37.3776 | 37.89324 | 35.86546 | -0.5156382 | 0.6759261 | 0.6759261 | 0.6759261
19.09752 | 37.3394 | 37.85979 | 35.84948 | -0.520388 | 0.6701042 | 0.6701042 | 0.6701042
19.10752 | 37.3088 | 37.82655 | 35.8335 | -0.5177499 | 0.66435 | 0.66435 | 0.66435
19.11752 | 37.3202 | 37.79353 | 35.81753 | -0.4733257 | 0.6586643 | 0.6586643 | 0.6586643
19.12752 | 37.2906 | 37.76072 | 35.80158 | -0.4701171 | 0.6530474 | 0.6530474 | 0.6530474
19.13751 | 37.3025 | 37.72816 | 35.78564 | -0.425657 | 0.647505 | 0.647505 | 0.647505
19.14751 | 37.268 | 37.69578 | 35.7697 | -0.4277822 | 0.6420269 | 0.6420269 | 0.6420269
19.15751 | 37.2542 | 37.66363 | 35.75377 | -0.4094257 | 0.6366185 | 0.6366185 | 0.6366185
19.16751 | 37.2566 | 37.63169 | 35.73785 | -0.3750882 | 0.6312801 | 0.6312801 | 0.6312801
19.17751 | 37.2231 | 37.59997 | 35.72193 | -0.3768696 | 0.6260117 | 0.6260117 | 0.6260117
19.18751 | 37.2188 | 37.56847 | 35.70603 | -0.3496701 | 0.6208134 | 0.6208134 | 0.6208134
19.1975 | 37.1757 | 37.53722 | 35.69015 | -0.3615208 | 0.6156903 | 0.6156903 | 0.6156903
19.2075 | 37.1739 | 37.50616 | 35.67426 | -0.332259 | 0.6106319 | 0.6106319 | 0.6106319
19.2175 | 37.1541 | 37.47532 | 35.65839 | -0.3212157 | 0.6056434 | 0.6056434 | 0.6056434
19.2275 | 37.1285 | 37.44469 | 35.64252 | -0.3161901 | 0.6007245 | 0.6007245 | 0.6007245
19.2375 | 37.1221 | 37.41428 | 35.62666 | -0.2921815 | 0.5958749 | 0.5958749 | 0.5958749
19.24749 | 37.1036 | 37.38412 | 35.61082 | -0.2805194 | 0.5910993 | 0.5910993 | 0.5910993
19.25749 | 37.0877 | 37.35414 | 35.59498 | -0.2664418 | 0.5863874 | 0.5863874 | 0.5863874
19.26749 | 37.0806 | 37.32438 | 35.57915 | -0.2437783 | 0.5817439 | 0.5817439 | 0.5817439
19.27749 | 37.0727 | 37.29483 | 35.56332 | -0.2221275 | 0.5771683 | 0.5771683 | 0.5771683
19.28749 | 37.031 | 37.26549 | 35.54751 | -0.2344882 | 0.5726601 | 0.5726601 | 0.5726601
19.29749 | 37.0097 | 37.23636 | 35.5317 | -0.2266587 | 0.568219 | 0.568219 | 0.568219
19.30748 | 36.9733 | 37.20747 | 35.51592 | -0.2341665 | 0.5638486 | 0.5638486 | 0.5638486
19.31748 | 36.9905 | 37.17875 | 35.50013 | -0.1882521 | 0.5595398 | 0.5595398 | 0.5595398
19.32748 | 36.9614 | 37.15024 | 35.48435 | -0.1888429 | 0.5552963 | 0.5552963 | 0.5552963
19.33748 | 36.9431 | 37.12194 | 35.46858 | -0.1788371 | 0.5511177 | 0.5511177 | 0.5511177
19.34748 | 36.9417 | 37.09383 | 35.45282 | -0.1521328 | 0.5470031 | 0.5470031 | 0.5470031
19.35747 | 36.9153 | 37.06596 | 35.43709 | -0.1506564 | 0.5429563 | 0.5429563 | 0.5429563
19.36747 | 36.8978 | 37.03825 | 35.42134 | -0.1404493 | 0.5389682 | 0.5389682 | 0.5389682
19.37747 | 36.9265 | 37.01074 | 35.40561 | -0.08423809 | 0.5350423 | 0.5350423 | 0.5350423
19.38747 | 36.8722 | 36.98342 | 35.38989 | -0.1112208 | 0.531178 | 0.531178 | 0.531178
19.39747 | 36.8068 | 36.9563 | 35.37417 | -0.1494952 | 0.5273746 | 0.5273746 | 0.5273746
19.40747 | 36.8333 | 36.92936 | 35.35847 | -0.0960595 | 0.5236314 | 0.5236314 | 0.5236314
19.41746 | 36.8253 | 36.90264 | 35.34278 | -0.07733775 | 0.5199513 | 0.5199513 | 0.5199513
19.42746 | 36.8079 | 36.87607 | 35.3271 | -0.06817485 | 0.5163264 | 0.5163264 | 0.5163264
19.43746 | 36.8142 | 36.8497 | 35.31142 | -0.03549526 | 0.5127595 | 0.5127595 | 0.5127595
19.44746 | 36.8064 | 36.8235 | 35.29575 | -0.01709701 | 0.50925 | 0.50925 | 0.50925
19.45746 | 36.7896 | 36.79748 | 35.28009 | -0.007877695 | 0.5057971 | 0.5057971 | 0.5057971
19.46745 | 36.7982 | 36.77166 | 35.26445 | 0.02653914 | 0.5024034 | 0.5024034 | 0.5024034
19.47745 | 36.7601 | 36.74599 | 35.24881 | 0.01410708 | 0.4990615 | 0.4990615 | 0.4990615
19.48745 | 36.7582 | 36.7205 | 35.23318 | 0.0377025 | 0.4957741 | 0.4957741 | 0.4957741
19.49745 | 36.712 | 36.69517 | 35.21755 | 0.01682755 | 0.4925404 | 0.4925404 | 0.4925404
19.50745 | 36.7442 | 36.67002 | 35.20194 | 0.07418456 | 0.4893596 | 0.4893596 | 0.4893596
19.51745 | 36.7314 | 36.64502 | 35.18633 | 0.08637556 | 0.4862311 | 0.4862311 | 0.4862311
19.52744 | 36.705 | 36.62022 | 35.17075 | 0.08477818 | 0.4831572 | 0.4831572 | 0.4831572
19.53744 | 36.7 | 36.59556 | 35.15516 | 0.1044439 | 0.480131 | 0.480131 | 0.480131
19.54744 | 36.7036 | 36.57105 | 35.13959 | 0.1325502 | 0.4771549 | 0.4771549 | 0.4771549
19.55744 | 36.7191 | 36.5467 | 35.12402 | 0.1723994 | 0.4742281 | 0.4742281 | 0.4742281
19.56744 | 36.6824 | 36.52251 | 35.10846 | 0.1598929 | 0.4713501 | 0.4713501 | 0.4713501
19.57743 | 36.6819 | 36.49849 | 35.09292 | 0.1834099 | 0.4685226 | 0.4685226 | 0.4685226
19.58743 | 36.6428 | 36.4746 | 35.07738 | 0.1682001 | 0.4657396 | 0.4657396 | 0.4657396
19.59743 | 36.6178 | 36.45086 | 35.06185 | 0.1669414 | 0.4630031 | 0.4630031 | 0.4630031
19.60743 | 36.6304 | 36.42726 | 35.04633 | 0.2031359 | 0.4603125 | 0.4603125 | 0.4603125
19.61743 | 36.6277 | 36.40381 | 35.03081 | 0.2238857 | 0.4576669 | 0.4576669 | 0.4576669
19.62743 | 36.6013 | 36.38051 | 35.01531 | 0.220793 | 0.4550659 | 0.4550659 | 0.4550659
19.63742 | 36.5922 | 36.35736 | 34.99983 | 0.2348362 | 0.4525112 | 0.4525112 | 0.4525112
19.64742 | 36.5862 | 36.33434 | 34.98434 | 0.2518643 | 0.449997 | 0.449997 | 0.449997
19.65742 | 36.5932 | 36.31144 | 34.96887 | 0.2817557 | 0.4475253 | 0.4475253 | 0.4475253
19.66742 | 36.5316 | 36.28869 | 34.9534 | 0.2429124 | 0.4450953 | 0.4450953 | 0.4450953
19.67742 | 36.5504 | 36.26606 | 34.93794 | 0.2843362 | 0.4427066 | 0.4427066 | 0.4427066
19.68741 | 36.4999 | 36.24359 | 34.92251 | 0.2563071 | 0.4403606 | 0.4403606 | 0.4403606
19.69741 | 36.493 | 36.22123 | 34.90707 | 0.2717713 | 0.4380522 | 0.4380522 | 0.4380522
19.70741 | 36.4816 | 36.19899 | 34.89164 | 0.2826084 | 0.435783 | 0.435783 | 0.435783
19.71741 | 36.4765 | 36.17688 | 34.87622 | 0.2996202 | 0.4335525 | 0.4335525 | 0.4335525
19.72741 | 36.4626 | 36.15489 | 34.86081 | 0.3077086 | 0.4313601 | 0.4313601 | 0.4313601
19.73741 | 36.4462 | 36.13302 | 34.84541 | 0.3131754 | 0.429205 | 0.429205 | 0.429205
19.7474 | 36.4705 | 36.1113 | 34.83003 | 0.3592007 | 0.4270889 | 0.4270889 | 0.4270889
19.7574 | 36.425 | 36.08967 | 34.81465 | 0.3353294 | 0.425007 | 0.425007 | 0.425007
19.7674 | 36.4204 | 36.06816 | 34.79928 | 0.3522419 | 0.4229607 | 0.4229607 | 0.4229607
19.7774 | 36.4023 | 36.04676 | 34.78391 | 0.3555395 | 0.4209496 | 0.4209496 | 0.4209496
19.7874 | 36.3195 | 36.02548 | 34.76856 | 0.2940241 | 0.4189731 | 0.4189731 | 0.4189731
19.79739 | 36.3666 | 36.00432 | 34.75323 | 0.3622761 | 0.4170325 | 0.4170325 | 0.4170325
19.80739 | 36.3471 | 35.98326 | 34.73789 | 0.3638395 | 0.4151234 | 0.4151234 | 0.4151234
19.81739 | 36.3218 | 35.96231 | 34.72256 | 0.3594949 | 0.4132472 | 0.4132472 | 0.4132472
19.82739 | 36.3164 | 35.94146 | 34.70725 | 0.3749436 | 0.4114034 | 0.4114034 | 0.4114034
19.83739 | 36.321 | 35.92071 | 34.69194 | 0.4002872 | 0.4095916 | 0.4095916 | 0.4095916
19.84739 | 36.2987 | 35.90007 | 34.67664 | 0.3986272 | 0.4078111 | 0.4078111 | 0.4078111
19.85738 | 36.2787 | 35.87956 | 34.66137 | 0.3991448 | 0.4060632 | 0.4060632 | 0.4060632
19.86738 | 36.2609 | 35.85912 | 34.64609 | 0.4017823 | 0.404344 | 0.404344 | 0.404344
19.87738 | 36.2555 | 35.83878 | 34.63082 | 0.4167207 | 0.4026546 | 0.4026546 | 0.4026546
19.88738 | 36.2061 | 35.81854 | 34.61555 | 0.3875614 | 0.4009947 | 0.4009947 | 0.4009947
19.89738 | 36.2136 | 35.79839 | 34.6003 | 0.4152058 | 0.3993638 | 0.3993638 | 0.3993638
19.90737 | 36.2008 | 35.77836 | 34.58508 | 0.4224353 | 0.3977629 | 0.3977629 | 0.3977629
19.91737 | 36.1949 | 35.75841 | 34.56984 | 0.4364915 | 0.3961884 | 0.3961884 | 0.3961884
19.92737 | 36.1713 | 35.73854 | 34.55462 | 0.4327553 | 0.3946415 | 0.3946415 | 0.3946415
19.93737 | 36.1606 | 35.71877 | 34.53941 | 0.4418283 | 0.3931218 | 0.3931218 | 0.3931218
19.94737 | 36.1662 | 35.69909 | 34.5242 | 0.4671116 | 0.3916288 | 0.3916288 | 0.3916288
19.95737 | 36.1315 | 35.67949 | 34.50901 | 0.4520066 | 0.3901622 | 0.3901622 | 0.3901622
19.96736 | 36.1302 | 35.66001 | 34.49384 | 0.470195 | 0.3887228 | 0.3887228 | 0.3887228
19.97736 | 36.0934 | 35.64058 | 34.47866 | 0.4528171 | 0.3873074 | 0.3873074 | 0.3873074
19.98736 | 36.0585 | 35.62125 | 34.46349 | 0.4372547 | 0.3859171 | 0.3859171 | 0.3859171
19.99736 | 36.1 | 35.60199 | 34.44834 | 0.4980087 | 0.3845514 | 0.3845514 | 0.3845514
20.00736 | 36.0393 | 35.58282 | 34.43319 | 0.4564804 | 0.38321 | 0.38321 | 0.38321
20.01735 | 36.0384 | 35.56375 | 34.41807 | 0.4746519 | 0.3818938 | 0.3818938 | 0.3818938
20.02735 | 36.0401 | 35.54474 | 34.40294 | 0.4953625 | 0.3805999 | 0.3805999 | 0.3805999
20.03735 | 36 | 35.52581 | 34.38782 | 0.4741941 | 0.379329 | 0.379329 | 0.379329
20.04735 | 36.0024 | 35.50695 | 34.37271 | 0.4954479 | 0.378081 | 0.378081 | 0.378081
20.05735 | 35.9866 | 35.48818 | 34.35761 | 0.498425 | 0.3768553 | 0.3768553 | 0.3768553
20.06735 | 35.9539 | 35.46947 | 34.34252 | 0.4844262 | 0.3756518 | 0.3756518 | 0.3756518
20.07734 | 35.9466 | 35.45087 | 34.32745 | 0.4957342 | 0.3744712 | 0.3744712 | 0.3744712
20.08734 | 35.9062 | 35.43231 | 34.31238 | 0.4738871 | 0.3733107 | 0.3733107 | 0.3733107
20.09734 | 35.9114 | 35.41383 | 34.29732 | 0.4975673 | 0.3721714 | 0.3721714 | 0.3721714
20.10734 | 35.8888 | 35.39542 | 34.28227 | 0.4933758 | 0.3710527 | 0.3710527 | 0.3710527
20.11734 | 35.8888 | 35.37709 | 34.26722 | 0.5117134 | 0.3699546 | 0.3699546 | 0.3699546
20.12733 | 35.8466 | 35.35884 | 34.2522 | 0.4877628 | 0.3688776 | 0.3688776 | 0.3688776
20.13733 | 35.8352 | 35.34064 | 34.23718 | 0.4945618 | 0.3678193 | 0.3678193 | 0.3678193
20.14733 | 35.8175 | 35.32251 | 34.22217 | 0.4949927 | 0.3667805 | 0.3667805 | 0.3667805
20.15733 | 35.7906 | 35.30444 | 34.20716 | 0.4861564 | 0.3657609 | 0.3657609 | 0.3657609
20.16733 | 35.7736 | 35.28645 | 34.19217 | 0.487154 | 0.3647602 | 0.3647602 | 0.3647602
20.17733 | 35.7642 | 35.26851 | 34.17718 | 0.4956861 | 0.3637781 | 0.3637781 | 0.3637781
20.18732 | 35.7433 | 35.25066 | 34.16222 | 0.4926357 | 0.3628153 | 0.3628153 | 0.3628153
20.19732 | 35.7403 | 35.23286 | 34.14725 | 0.5074395 | 0.3618697 | 0.3618697 | 0.3618697
20.20732 | 35.7439 | 35.21512 | 34.13229 | 0.5287804 | 0.3609418 | 0.3609418 | 0.3609418
20.21732 | 35.692 | 35.19744 | 34.11735 | 0.4945591 | 0.3600314 | 0.3600314 | 0.3600314
20.22732 | 35.7002 | 35.17982 | 34.10241 | 0.5203765 | 0.3591384 | 0.3591384 | 0.3591384
20.23731 | 35.7004 | 35.16228 | 34.08749 | 0.5381158 | 0.3582631 | 0.3582631 | 0.3582631
20.24731 | 35.6454 | 35.14479 | 34.07258 | 0.5006128 | 0.3574038 | 0.3574038 | 0.3574038
20.25731 | 35.6285 | 35.12735 | 34.05767 | 0.5011506 | 0.356561 | 0.356561 | 0.356561
20.26731 | 35.6372 | 35.10997 | 34.04277 | 0.5272301 | 0.3557344 | 0.3557344 | 0.3557344
20.27731 | 35.6142 | 35.09265 | 34.02788 | 0.5215518 | 0.3549239 | 0.3549239 | 0.3549239
20.28731 | 35.5894 | 35.07538 | 34.013 | 0.5140166 | 0.3541292 | 0.3541292 | 0.3541292
20.2973 | 35.6102 | 35.05819 | 33.99814 | 0.552008 | 0.3533508 | 0.3533508 | 0.3533508
20.3073 | 35.5884 | 35.04104 | 33.98328 | 0.5473609 | 0.3525871 | 0.3525871 | 0.3525871
20.3173 | 35.5641 | 35.02394 | 33.96843 | 0.5401589 | 0.3518384 | 0.3518384 | 0.3518384
20.3273 | 35.5821 | 35.0069 | 33.95358 | 0.5752024 | 0.3511046 | 0.3511046 | 0.3511046
20.3373 | 35.5533 | 34.98991 | 33.93875 | 0.5633923 | 0.3503856 | 0.3503856 | 0.3503856
20.34729 | 35.5468 | 34.97299 | 33.92394 | 0.5738123 | 0.3496817 | 0.3496817 | 0.3496817
20.35729 | 35.5107 | 34.9561 | 33.90913 | 0.5545967 | 0.3489914 | 0.3489914 | 0.3489914
20.36729 | 35.5014 | 34.93927 | 33.89433 | 0.5621293 | 0.3483152 | 0.3483152 | 0.3483152
20.37729 | 35.4949 | 34.92249 | 33.87953 | 0.5724106 | 0.3476529 | 0.3476529 | 0.3476529
20.38729 | 35.5085 | 34.90576 | 33.86475 | 0.6027411 | 0.3470043 | 0.3470043 | 0.3470043
20.39729 | 35.485 | 34.88908 | 33.84997 | 0.5959216 | 0.3463692 | 0.3463692 | 0.3463692
20.40728 | 35.4727 | 34.87246 | 33.83522 | 0.6002358 | 0.345748 | 0.345748 | 0.345748
20.41728 | 35.4653 | 34.85588 | 33.82046 | 0.6094176 | 0.3451394 | 0.3451394 | 0.3451394
20.42728 | 35.4671 | 34.83935 | 33.80572 | 0.627751 | 0.3445437 | 0.3445437 | 0.3445437
20.43728 | 35.446 | 34.82286 | 33.79098 | 0.6231364 | 0.3439608 | 0.3439608 | 0.3439608
20.44728 | 35.4244 | 34.80643 | 33.77625 | 0.6179744 | 0.3433904 | 0.3433904 | 0.3433904
20.45727 | 35.4076 | 34.79005 | 33.76155 | 0.6175489 | 0.3428332 | 0.3428332 | 0.3428332
20.46727 | 35.4126 | 34.77371 | 33.74684 | 0.6388936 | 0.3422875 | 0.3422875 | 0.3422875
20.47727 | 35.3926 | 34.75741 | 33.73215 | 0.6351922 | 0.3417541 | 0.3417541 | 0.3417541
20.48727 | 35.3821 | 34.74115 | 33.71746 | 0.6409453 | 0.3412325 | 0.3412325 | 0.3412325
20.49727 | 35.3642 | 34.72495 | 33.70278 | 0.6392533 | 0.3407228 | 0.3407228 | 0.3407228
20.50727 | 35.3639 | 34.70878 | 33.68811 | 0.6551169 | 0.3402247 | 0.3402247 | 0.3402247
20.51726 | 35.3473 | 34.69268 | 33.67346 | 0.6546202 | 0.3397386 | 0.3397386 | 0.3397386
20.52726 | 35.3243 | 34.6766 | 33.65881 | 0.6476961 | 0.3392633 | 0.3392633 | 0.3392633
20.53726 | 35.3371 | 34.66057 | 33.64417 | 0.6765286 | 0.3387993 | 0.3387993 | 0.3387993
20.54726 | 35.302 | 34.64458 | 33.62954 | 0.6574183 | 0.3383463 | 0.3383463 | 0.3383463
20.55726 | 35.3 | 34.62863 | 33.61492 | 0.6713655 | 0.3379042 | 0.3379042 | 0.3379042
20.56725 | 35.2958 | 34.61275 | 33.60032 | 0.683055 | 0.3374733 | 0.3374733 | 0.3374733
20.57725 | 35.2843 | 34.59688 | 33.58572 | 0.6874188 | 0.3370527 | 0.3370527 | 0.3370527
20.58725 | 35.2718 | 34.58106 | 33.57113 | 0.6907415 | 0.3366425 | 0.3366425 | 0.3366425
20.59725 | 35.231 | 34.56528 | 33.55655 | 0.6657232 | 0.3362427 | 0.3362427 | 0.3362427
20.60725 | 35.2305 | 34.54954 | 33.54198 | 0.6809645 | 0.3358533 | 0.3358533 | 0.3358533
20.61725 | 35.234 | 34.53383 | 33.52741 | 0.7001658 | 0.3354739 | 0.3354739 | 0.3354739
20.62724 | 35.2137 | 34.51819 | 33.51287 | 0.6955118 | 0.3351049 | 0.3351049 | 0.3351049
20.63724 | 35.1611 | 34.50257 | 33.49833 | 0.6585341 | 0.3347454 | 0.3347454 | 0.3347454
20.64724 | 35.183 | 34.48698 | 33.4838 | 0.6960175 | 0.3343957 | 0.3343957 | 0.3343957
20.65724 | 35.1692 | 34.47144 | 33.46927 | 0.6977623 | 0.3340556 | 0.3340556 | 0.3340556
20.66724 | 35.1672 | 34.45593 | 33.45476 | 0.7112687 | 0.3337251 | 0.3337251 | 0.3337251
20.67723 | 35.1362 | 34.44048 | 33.44027 | 0.6957217 | 0.3334043 | 0.3334043 | 0.3334043
20.68723 | 35.1365 | 34.42505 | 33.42577 | 0.7114526 | 0.3330925 | 0.3330925 | 0.3330925
20.69723 | 35.111 | 34.40965 | 33.41128 | 0.7013461 | 0.33279 | 0.33279 | 0.33279
20.70723 | 35.1114 | 34.3943 | 33.39681 | 0.7171027 | 0.3324965 | 0.3324965 | 0.3324965
20.71723 | 35.1015 | 34.37898 | 33.38234 | 0.7225227 | 0.3322121 | 0.3322121 | 0.3322121
20.72723 | 35.0824 | 34.36369 | 33.36788 | 0.7187062 | 0.3319365 | 0.3319365 | 0.3319365
20.73722 | 35.0716 | 34.34846 | 33.35345 | 0.7231384 | 0.33167 | 0.33167 | 0.33167
20.74722 | 35.054 | 34.33325 | 33.33901 | 0.7207501 | 0.331412 | 0.331412 | 0.331412
20.75722 | 35.0539 | 34.31807 | 33.32459 | 0.7358262 | 0.3311626 | 0.3311626 | 0.3311626
20.76722 | 35.0494 | 34.30293 | 33.31017 | 0.7464671 | 0.3309217 | 0.3309217 | 0.3309217
20.77722 | 35.0192 | 34.28783 | 33.29576 | 0.7313731 | 0.3306892 | 0.3306892 | 0.3306892
20.78721 | 35.0002 | 34.27277 | 33.28137 | 0.7274293 | 0.3304653 | 0.3304653 | 0.3304653
20.79721 | 35.0164 | 34.25773 | 33.26699 | 0.7586662 | 0.3302494 | 0.3302494 | 0.3302494
20.80721 | 34.979 | 34.24273 | 33.25261 | 0.7362689 | 0.3300417 | 0.3300417 | 0.3300417
20.81721 | 34.9745 | 34.22776 | 33.23824 | 0.7467377 | 0.329842 | 0.329842 | 0.329842
20.82721 | 34.976 | 34.21283 | 33.22388 | 0.7631729 | 0.3296504 | 0.3296504 | 0.3296504
20.83721 | 34.9405 | 34.19793 | 33.20953 | 0.7425746 | 0.3294666 | 0.3294666 | 0.3294666
20.8472 | 34.9621 | 34.18307 | 33.1952 | 0.7790283 | 0.3292909 | 0.3292909 | 0.3292909
20.8572 | 34.9421 | 34.16824 | 33.18087 | 0.773864 | 0.3291227 | 0.3291227 | 0.3291227
20.8672 | 34.9319 | 34.15343 | 33.16655 | 0.7784669 | 0.3289622 | 0.3289622 | 0.3289622
20.8772 | 34.9164 | 34.13866 | 33.15223 | 0.7777372 | 0.3288094 | 0.3288094 | 0.3288094
20.8872 | 34.8947 | 34.12392 | 33.13793 | 0.7707754 | 0.328664 | 0.328664 | 0.328664
20.89719 | 34.9005 | 34.10923 | 33.12365 | 0.7912668 | 0.3285263 | 0.3285263 | 0.3285263
20.90719 | 34.9076 | 34.09456 | 33.10937 | 0.8130412 | 0.3283957 | 0.3283957 | 0.3283957
20.91719 | 34.8624 | 34.07992 | 33.0951 | 0.782484 | 0.3282725 | 0.3282725 | 0.3282725
20.92719 | 34.8384 | 34.0653 | 33.08084 | 0.7730952 | 0.3281566 | 0.3281566 | 0.3281566
20.93719 | 34.8493 | 34.05072 | 33.06658 | 0.7985754 | 0.3280478 | 0.3280478 | 0.3280478
20.94719 | 34.8375 | 34.03618 | 33.05234 | 0.8013244 | 0.3279461 | 0.3279461 | 0.3279461
20.95718 | 34.8192 | 34.02167 | 33.03812 | 0.7975281 | 0.3278516 | 0.3278516 | 0.3278516
20.96718 | 34.794 | 34.00718 | 33.02389 | 0.7868159 | 0.3277639 | 0.3277639 | 0.3277639
20.97718 | 34.7942 | 33.99273 | 33.00968 | 0.801473 | 0.3276831 | 0.3276831 | 0.3276831
20.98718 | 34.7753 | 33.9783 | 32.99547 | 0.797 | 0.3276092 | 0.3276092 | 0.3276092
20.99718 | 34.7883 | 33.9639 | 32.98128 | 0.8243968 | 0.3275422 | 0.3275422 | 0.3275422
21.00717 | 34.7528 | 33.94955 | 32.9671 | 0.8032495 | 0.3274819 | 0.3274819 | 0.3274819
21.01717 | 34.7284 | 33.93521 | 32.95293 | 0.7931868 | 0.3274282 | 0.3274282 | 0.3274282
21.02717 | 34.7245 | 33.92091 | 32.93876 | 0.8035945 | 0.3273812 | 0.3273812 | 0.3273812
21.03717 | 34.7215 | 33.90663 | 32.92461 | 0.8148727 | 0.3273407 | 0.3273407 | 0.3273407
21.04717 | 34.7111 | 33.89238 | 32.91046 | 0.8187218 | 0.3273068 | 0.3273068 | 0.3273068
21.05717 | 34.6936 | 33.87816 | 32.89632 | 0.8154418 | 0.3272793 | 0.3272793 | 0.3272793
21.06716 | 34.6828 | 33.86398 | 32.88221 | 0.8188186 | 0.3272583 | 0.3272583 | 0.3272583
21.07716 | 34.6659 | 33.84982 | 32.86809 | 0.816081 | 0.3272436 | 0.3272436 | 0.3272436
21.08716 | 34.6465 | 33.83569 | 32.85398 | 0.8108146 | 0.3272352 | 0.3272352 | 0.3272352
21.09716 | 34.6652 | 33.82158 | 32.83988 | 0.8436198 | 0.327233 | 0.327233 | 0.327233
21.10716 | 34.6344 | 33.8075 | 32.82579 | 0.8268967 | 0.3272372 | 0.3272372 | 0.3272372
21.11715 | 34.6253 | 33.79347 | 32.81173 | 0.8318312 | 0.3272474 | 0.3272474 | 0.3272474
21.12715 | 34.6127 | 33.77945 | 32.79766 | 0.8332519 | 0.3272638 | 0.3272638 | 0.3272638
21.13715 | 34.6018 | 33.76546 | 32.7836 | 0.8363446 | 0.3272863 | 0.3272863 | 0.3272863
21.14715 | 34.5821 | 33.75149 | 32.76955 | 0.8306096 | 0.3273148 | 0.3273148 | 0.3273148
21.15715 | 34.5954 | 33.73755 | 32.75551 | 0.8578469 | 0.3273493 | 0.3273493 | 0.3273493
21.16715 | 34.5647 | 33.72364 | 32.74147 | 0.8410565 | 0.3273898 | 0.3273898 | 0.3273898
21.17714 | 34.5545 | 33.70978 | 32.72747 | 0.844725 | 0.3274361 | 0.3274361 | 0.3274361
21.18714 | 34.5671 | 33.69592 | 32.71346 | 0.8711801 | 0.3274883 | 0.3274883 | 0.3274883
21.19714 | 34.541 | 33.68209 | 32.69945 | 0.8589079 | 0.3275464 | 0.3275464 | 0.3275464
21.20714 | 34.5109 | 33.66829 | 32.68546 | 0.8426088 | 0.3276102 | 0.3276102 | 0.3276102
21.21714 | 34.5169 | 33.65452 | 32.67148 | 0.8623827 | 0.3276798 | 0.3276798 | 0.3276798
21.22713 | 34.5098 | 33.64078 | 32.65752 | 0.869016 | 0.3277551 | 0.3277551 | 0.3277551
21.23713 | 34.4692 | 33.62706 | 32.64356 | 0.8421364 | 0.3278361 | 0.3278361 | 0.3278361
21.24713 | 34.4626 | 33.61337 | 32.6296 | 0.8492301 | 0.3279228 | 0.3279228 | 0.3279228
21.25713 | 34.4495 | 33.5997 | 32.61566 | 0.8497973 | 0.328015 | 0.328015 | 0.328015
21.26713 | 34.4354 | 33.58606 | 32.60172 | 0.8493383 | 0.3281129 | 0.3281129 | 0.3281129
21.27713 | 34.4271 | 33.57245 | 32.5878 | 0.8546527 | 0.3282163 | 0.3282163 | 0.3282163
21.28712 | 34.4097 | 33.55887 | 32.5739 | 0.8508274 | 0.3283251 | 0.3283251 | 0.3283251
21.29712 | 34.3987 | 33.54531 | 32.55999 | 0.8533896 | 0.3284395 | 0.3284395 | 0.3284395
21.30712 | 34.361 | 33.53177 | 32.5461 | 0.8292257 | 0.3285594 | 0.3285594 | 0.3285594
21.31712 | 34.3446 | 33.51826 | 32.53221 | 0.8263359 | 0.3286846 | 0.3286846 | 0.3286846
21.32712 | 34.3425 | 33.50478 | 32.51833 | 0.8377204 | 0.3288153 | 0.3288153 | 0.3288153
21.33711 | 34.2916 | 33.49133 | 32.50448 | 0.8002655 | 0.3289512 | 0.3289512 | 0.3289512
21.34711 | 34.2805 | 33.4779 | 32.49062 | 0.8025984 | 0.3290926 | 0.3290926 | 0.3290926
21.35711 | 34.2608 | 33.46449 | 32.47678 | 0.7963058 | 0.3292393 | 0.3292393 | 0.3292393
21.36711 | 34.2471 | 33.45111 | 32.46294 | 0.7959875 | 0.3293913 | 0.3293913 | 0.3293913
21.37711 | 34.2266 | 33.43776 | 32.44911 | 0.7888439 | 0.3295486 | 0.3295486 | 0.3295486
21.38711 | 34.1999 | 33.42443 | 32.43529 | 0.775475 | 0.329711 | 0.329711 | 0.329711
21.3971 | 34.1744 | 33.41113 | 32.4215 | 0.7632674 | 0.3298786 | 0.3298786 | 0.3298786
21.4071 | 34.1863 | 33.39785 | 32.4077 | 0.7884479 | 0.3300515 | 0.3300515 | 0.3300515
21.4171 | 34.1302 | 33.3846 | 32.39391 | 0.7456032 | 0.3302295 | 0.3302295 | 0.3302295
21.4271 | 34.114 | 33.37137 | 32.38013 | 0.7426335 | 0.3304127 | 0.3304127 | 0.3304127
21.4371 | 34.1142 | 33.35816 | 32.36636 | 0.7560388 | 0.330601 | 0.330601 | 0.330601
21.44709 | 34.0765 | 33.34499 | 32.35261 | 0.7315059 | 0.3307943 | 0.3307943 | 0.3307943
21.45709 | 34.0612 | 33.33184 | 32.33886 | 0.7293614 | 0.3309928 | 0.3309928 | 0.3309928
21.46709 | 34.0498 | 33.31871 | 32.32512 | 0.7310919 | 0.3311964 | 0.3311964 | 0.3311964
21.47709 | 34.0396 | 33.3056 | 32.31139 | 0.7339978 | 0.331405 | 0.331405 | 0.331405
21.48709 | 34.0209 | 33.29252 | 32.29767 | 0.7283788 | 0.3316186 | 0.3316186 | 0.3316186
21.49709 | 34.0022 | 33.27946 | 32.28395 | 0.7227352 | 0.3318373 | 0.3318373 | 0.3318373
21.50708 | 33.987 | 33.26645 | 32.27026 | 0.7205541 | 0.3320607 | 0.3320607 | 0.3320607
21.51708 | 33.9704 | 33.25344 | 32.25657 | 0.7169614 | 0.3322893 | 0.3322893 | 0.3322893
21.52708 | 33.9546 | 33.24046 | 32.24289 | 0.7141442 | 0.3325229 | 0.3325229 | 0.3325229
21.53708 | 33.9411 | 33.2275 | 32.22921 | 0.7136024 | 0.3327614 | 0.3327614 | 0.3327614
21.54708 | 33.9332 | 33.21456 | 32.21555 | 0.7186363 | 0.3330049 | 0.3330049 | 0.3330049
21.55707 | 33.9217 | 33.20167 | 32.20191 | 0.720033 | 0.333253 | 0.333253 | 0.333253
21.56707 | 33.9068 | 33.18878 | 32.18826 | 0.7180181 | 0.3335062 | 0.3335062 | 0.3335062
21.57707 | 33.9191 | 33.17592 | 32.17463 | 0.743179 | 0.3337644 | 0.3337644 | 0.3337644
21.58707 | 33.8912 | 33.16308 | 32.161 | 0.7281157 | 0.3340274 | 0.3340274 | 0.3340274
21.59707 | 33.8819 | 33.15027 | 32.14739 | 0.7316282 | 0.3342953 | 0.3342953 | 0.3342953
21.60706 | 33.8885 | 33.1375 | 32.13379 | 0.7510037 | 0.3345678 | 0.3345678 | 0.3345678
21.61706 | 33.8829 | 33.12473 | 32.1202 | 0.758168 | 0.3348453 | 0.3348453 | 0.3348453
21.62706 | 33.8523 | 33.11199 | 32.10661 | 0.740308 | 0.3351278 | 0.3351278 | 0.3351278
21.63706 | 33.8579 | 33.09928 | 32.09303 | 0.7586241 | 0.335415 | 0.335415 | 0.335415
21.64706 | 33.8555 | 33.08658 | 32.07946 | 0.7689161 | 0.335707 | 0.335707 | 0.335707
21.65706 | 33.8526 | 33.07392 | 32.0659 | 0.778684 | 0.3360038 | 0.3360038 | 0.3360038
21.66705 | 33.8492 | 33.06128 | 32.05237 | 0.7879156 | 0.3363051 | 0.3363051 | 0.3363051
21.67705 | 33.8346 | 33.04866 | 32.03883 | 0.7859355 | 0.3366116 | 0.3366116 | 0.3366116
21.68705 | 33.8292 | 33.03607 | 32.0253 | 0.7931317 | 0.3369227 | 0.3369227 | 0.3369227
21.69705 | 33.8225 | 33.0235 | 32.01178 | 0.7990039 | 0.3372387 | 0.3372387 | 0.3372387
21.70705 | 33.8126 | 33.01095 | 31.99827 | 0.8016523 | 0.3375594 | 0.3375594 | 0.3375594
21.71704 | 33.807 | 32.99844 | 31.98478 | 0.8085641 | 0.3378846 | 0.3378846 | 0.3378846
21.72704 | 33.8062 | 32.98594 | 31.97129 | 0.8202649 | 0.3382147 | 0.3382147 | 0.3382147
21.73704 | 33.8053 | 32.97346 | 31.95781 | 0.8318417 | 0.3385497 | 0.3385497 | 0.3385497
21.74704 | 33.7981 | 32.96101 | 31.94434 | 0.8370947 | 0.3388894 | 0.3388894 | 0.3388894
21.75704 | 33.7944 | 32.94858 | 31.93087 | 0.8458239 | 0.3392339 | 0.3392339 | 0.3392339
21.76704 | 33.7766 | 32.93617 | 31.91742 | 0.8404294 | 0.3395831 | 0.3395831 | 0.3395831
21.77703 | 33.7738 | 32.9238 | 31.90399 | 0.8499986 | 0.3399367 | 0.3399367 | 0.3399367
21.78703 | 33.7646 | 32.91144 | 31.89056 | 0.8531564 | 0.3402953 | 0.3402953 | 0.3402953
21.79703 | 33.7611 | 32.89911 | 31.87713 | 0.8619906 | 0.3406587 | 0.3406587 | 0.3406587
21.80703 | 33.7287 | 32.8868 | 31.86372 | 0.841901 | 0.3410268 | 0.3410268 | 0.3410268
21.81703 | 33.7242 | 32.87451 | 31.85031 | 0.8496877 | 0.3413996 | 0.3413996 | 0.3413996
21.82702 | 33.7295 | 32.86226 | 31.83693 | 0.8672384 | 0.3417767 | 0.3417767 | 0.3417767
21.83702 | 33.7223 | 32.85002 | 31.82355 | 0.8722775 | 0.342159 | 0.342159 | 0.342159
21.84702 | 33.7179 | 32.83781 | 31.81017 | 0.8800931 | 0.342546 | 0.342546 | 0.342546
21.85702 | 33.6858 | 32.82562 | 31.7968 | 0.8601848 | 0.3429377 | 0.3429377 | 0.3429377
21.86702 | 33.6734 | 32.81345 | 31.78344 | 0.8599529 | 0.3433341 | 0.3433341 | 0.3433341
21.87702 | 33.6913 | 32.8013 | 31.7701 | 0.8899971 | 0.3437353 | 0.3437353 | 0.3437353
21.88701 | 33.6514 | 32.78919 | 31.75677 | 0.8622057 | 0.3441408 | 0.3441408 | 0.3441408
21.89701 | 33.6344 | 32.7771 | 31.74344 | 0.8573026 | 0.3445514 | 0.3445514 | 0.3445514
21.90701 | 33.6273 | 32.76502 | 31.73012 | 0.8622757 | 0.3449668 | 0.3449668 | 0.3449668
21.91701 | 33.6231 | 32.75297 | 31.71681 | 0.8701251 | 0.3453868 | 0.3453868 | 0.3453868
21.92701 | 33.6007 | 32.74095 | 31.70351 | 0.8597507 | 0.3458117 | 0.3458117 | 0.3458117
21.937 | 33.6038 | 32.72896 | 31.69024 | 0.8748406 | 0.3462408 | 0.3462408 | 0.3462408
21.947 | 33.5812 | 32.71698 | 31.67696 | 0.8642187 | 0.3466751 | 0.3466751 | 0.3466751
21.957 | 33.5632 | 32.70503 | 31.66368 | 0.8581729 | 0.3471142 | 0.3471142 | 0.3471142
21.967 | 33.556 | 32.6931 | 31.65042 | 0.8629035 | 0.347558 | 0.347558 | 0.347558
21.977 | 33.5282 | 32.68119 | 31.63717 | 0.8470101 | 0.3480066 | 0.3480066 | 0.3480066
21.987 | 33.522 | 32.66931 | 31.62393 | 0.852693 | 0.34846 | 0.34846 | 0.34846
21.99699 | 33.4944 | 32.65746 | 31.61071 | 0.8369401 | 0.3489177 | 0.3489177 | 0.3489177
22.00699 | 33.4986 | 32.64562 | 31.59748 | 0.8529753 | 0.3493806 | 0.3493806 | 0.3493806
22.01699 | 33.4823 | 32.63381 | 31.58427 | 0.8484866 | 0.3498483 | 0.3498483 | 0.3498483
22.02699 | 33.4591 | 32.62203 | 31.57106 | 0.8370739 | 0.3503208 | 0.3503208 | 0.3503208
22.03699 | 33.467 | 32.61026 | 31.55787 | 0.8567373 | 0.3507981 | 0.3507981 | 0.3507981
22.04698 | 33.4408 | 32.59853 | 31.5447 | 0.842265 | 0.3512798 | 0.3512798 | 0.3512798
22.05698 | 33.4185 | 32.58682 | 31.53152 | 0.8316805 | 0.3517668 | 0.3517668 | 0.3517668
22.06698 | 33.4034 | 32.57513 | 31.51835 | 0.828272 | 0.3522586 | 0.3522586 | 0.3522586
22.07698 | 33.3941 | 32.56346 | 31.50519 | 0.8306395 | 0.3527553 | 0.3527553 | 0.3527553
22.08698 | 33.3673 | 32.55182 | 31.49205 | 0.8154829 | 0.3532568 | 0.3532568 | 0.3532568
22.09698 | 33.373 | 32.5402 | 31.47891 | 0.8328022 | 0.3537632 | 0.3537632 | 0.3537632
22.10697 | 33.3471 | 32.52861 | 31.46579 | 0.8184859 | 0.3542739 | 0.3542739 | 0.3542739
22.11697 | 33.335 | 32.51704 | 31.45267 | 0.8179568 | 0.3547901 | 0.3547901 | 0.3547901
22.12697 | 33.3399 | 32.5055 | 31.43956 | 0.8344037 | 0.3553111 | 0.3553111 | 0.3553111
22.13697 | 33.3225 | 32.49397 | 31.42646 | 0.8285262 | 0.3558371 | 0.3558371 | 0.3558371
22.14697 | 33.29 | 32.48248 | 31.41337 | 0.8075248 | 0.356368 | 0.356368 | 0.356368
22.15696 | 33.2995 | 32.47101 | 31.4003 | 0.8284873 | 0.3569033 | 0.3569033 | 0.3569033
22.16696 | 33.2829 | 32.45956 | 31.38723 | 0.823337 | 0.3574442 | 0.3574442 | 0.3574442
22.17696 | 33.2692 | 32.44814 | 31.37417 | 0.8210624 | 0.35799 | 0.35799 | 0.35799
22.18696 | 33.2758 | 32.43674 | 31.36111 | 0.8390632 | 0.3585408 | 0.3585408 | 0.3585408
22.19696 | 33.2436 | 32.42536 | 31.34807 | 0.8182398 | 0.3590965 | 0.3590965 | 0.3590965
22.20696 | 33.2544 | 32.41401 | 31.33504 | 0.8403916 | 0.3596574 | 0.3596574 | 0.3596574
22.21695 | 33.252 | 32.40269 | 31.32202 | 0.8493078 | 0.3602226 | 0.3602226 | 0.3602226
22.22695 | 33.2303 | 32.39139 | 31.30901 | 0.8389106 | 0.3607935 | 0.3607935 | 0.3607935
22.23695 | 33.21 | 32.38011 | 31.296 | 0.8298888 | 0.3613695 | 0.3613695 | 0.3613695
22.24695 | 33.2146 | 32.36886 | 31.28301 | 0.8457422 | 0.3619506 | 0.3619506 | 0.3619506
22.25695 | 33.1994 | 32.35763 | 31.27002 | 0.8417709 | 0.3625368 | 0.3625368 | 0.3625368
22.26694 | 33.1983 | 32.34644 | 31.25705 | 0.8518636 | 0.3631275 | 0.3631275 | 0.3631275
22.27694 | 33.2042 | 32.33526 | 31.24409 | 0.8689427 | 0.3637239 | 0.3637239 | 0.3637239
22.28694 | 33.1926 | 32.3241 | 31.23113 | 0.8684968 | 0.3643255 | 0.3643255 | 0.3643255
22.29694 | 33.1851 | 32.31297 | 31.21818 | 0.872126 | 0.3649323 | 0.3649323 | 0.3649323
22.30694 | 33.1967 | 32.30187 | 31.20524 | 0.8948301 | 0.3655444 | 0.3655444 | 0.3655444
22.31694 | 33.1771 | 32.29079 | 31.19231 | 0.8863091 | 0.3661616 | 0.3661616 | 0.3661616
22.32693 | 33.17 | 32.27975 | 31.1794 | 0.8902521 | 0.3667834 | 0.3667834 | 0.3667834
22.33693 | 33.1626 | 32.26872 | 31.16649 | 0.8938807 | 0.3674112 | 0.3674112 | 0.3674112
22.34693 | 33.1349 | 32.25772 | 31.15358 | 0.8771842 | 0.3680442 | 0.3680442 | 0.3680442
22.35693 | 33.1421 | 32.24674 | 31.14069 | 0.8953623 | 0.3686826 | 0.3686826 | 0.3686826
22.36693 | 33.1482 | 32.23579 | 31.12781 | 0.912415 | 0.3693263 | 0.3693263 | 0.3693263
22.37692 | 33.1297 | 32.22487 | 31.11494 | 0.9048314 | 0.3699747 | 0.3699747 | 0.3699747
22.38692 | 33.1234 | 32.21397 | 31.10208 | 0.909433 | 0.3706292 | 0.3706292 | 0.3706292
22.39692 | 33.1272 | 32.20309 | 31.08922 | 0.9241092 | 0.371289 | 0.371289 | 0.371289
22.40692 | 33.1293 | 32.19224 | 31.07638 | 0.9370595 | 0.3719543 | 0.3719543 | 0.3719543
22.41692 | 33.1027 | 32.18142 | 31.06354 | 0.9212842 | 0.3726251 | 0.3726251 | 0.3726251
22.42692 | 33.0776 | 32.17062 | 31.05071 | 0.906983 | 0.3733013 | 0.3733013 | 0.3733013
22.43691 | 33.08 | 32.15985 | 31.03791 | 0.9201451 | 0.3739824 | 0.3739824 | 0.3739824
22.44691 | 33.0654 | 32.14911 | 31.0251 | 0.9162921 | 0.3746697 | 0.3746697 | 0.3746697
22.45691 | 33.0767 | 32.13839 | 31.0123 | 0.938313 | 0.3753626 | 0.3753626 | 0.3753626
22.46691 | 33.0514 | 32.12769 | 30.99951 | 0.9237077 | 0.3760611 | 0.3760611 | 0.3760611
22.47691 | 33.0397 | 32.11702 | 30.98673 | 0.9226762 | 0.3767652 | 0.3767652 | 0.3767652
22.4869 | 33.0509 | 32.10639 | 30.97397 | 0.9445078 | 0.3774743 | 0.3774743 | 0.3774743
22.4969 | 33.0471 | 32.09578 | 30.96121 | 0.9513236 | 0.3781897 | 0.3781897 | 0.3781897
22.5069 | 33.0133 | 32.08519 | 30.94845 | 0.9281128 | 0.3789109 | 0.3789109 | 0.3789109
22.5169 | 33.0171 | 32.07462 | 30.93571 | 0.9424756 | 0.3796379 | 0.3796379 | 0.3796379
22.5269 | 32.9845 | 32.06409 | 30.92298 | 0.9204118 | 0.3803706 | 0.3803706 | 0.3803706
22.5369 | 32.9806 | 32.05358 | 30.91025 | 0.927021 | 0.3811091 | 0.3811091 | 0.3811091
22.54689 | 32.9585 | 32.04311 | 30.89755 | 0.915393 | 0.3818527 | 0.3818527 | 0.3818527
22.55689 | 32.9545 | 32.03265 | 30.88484 | 0.9218486 | 0.382603 | 0.382603 | 0.382603
22.56689 | 32.9436 | 32.02222 | 30.87215 | 0.921377 | 0.3833592 | 0.3833592 | 0.3833592
22.57689 | 32.9315 | 32.01182 | 30.85946 | 0.9196784 | 0.3841213 | 0.3841213 | 0.3841213
22.58689 | 32.9319 | 32.00145 | 30.84678 | 0.9304525 | 0.3848894 | 0.3848894 | 0.3848894
22.59688 | 32.9042 | 31.99111 | 30.83412 | 0.913089 | 0.3856627 | 0.3856627 | 0.3856627
22.60688 | 32.8889 | 31.98079 | 30.82146 | 0.9081083 | 0.3864428 | 0.3864428 | 0.3864428
22.61688 | 32.8801 | 31.9705 | 30.80881 | 0.9096003 | 0.387229 | 0.387229 | 0.387229
22.62688 | 32.8679 | 31.96024 | 30.79617 | 0.9076644 | 0.3880214 | 0.3880214 | 0.3880214
22.63688 | 32.8509 | 31.95 | 30.78354 | 0.9009008 | 0.38882 | 0.38882 | 0.38882
22.64688 | 32.8045 | 31.93979 | 30.77092 | 0.8647093 | 0.3896247 | 0.3896247 | 0.3896247
22.65687 | 32.8198 | 31.92962 | 30.75832 | 0.8901797 | 0.3904349 | 0.3904349 | 0.3904349
22.66687 | 32.8117 | 31.91947 | 30.74571 | 0.8922321 | 0.3912521 | 0.3912521 | 0.3912521
22.67687 | 32.7976 | 31.90934 | 30.73312 | 0.8882564 | 0.3920757 | 0.3920757 | 0.3920757
22.68687 | 32.7821 | 31.89925 | 30.72053 | 0.8828523 | 0.3929056 | 0.3929056 | 0.3929056
22.69687 | 32.7503 | 31.88918 | 30.70795 | 0.8611198 | 0.393742 | 0.393742 | 0.393742
22.70686 | 32.7516 | 31.87915 | 30.6954 | 0.8724487 | 0.3945839 | 0.3945839 | 0.3945839
22.71686 | 32.7179 | 31.86914 | 30.68284 | 0.8487589 | 0.3954332 | 0.3954332 | 0.3954332
22.72686 | 32.7339 | 31.85916 | 30.67029 | 0.8747403 | 0.396289 | 0.396289 | 0.396289
22.73686 | 32.7013 | 31.84921 | 30.65775 | 0.8520927 | 0.3971513 | 0.3971513 | 0.3971513
22.74686 | 32.689 | 31.83928 | 30.64522 | 0.8497161 | 0.3980203 | 0.3980203 | 0.3980203
22.75686 | 32.6766 | 31.82939 | 30.6327 | 0.8472103 | 0.3988959 | 0.3988959 | 0.3988959
22.76685 | 32.6822 | 31.81953 | 30.6202 | 0.8626653 | 0.3997774 | 0.3997774 | 0.3997774
22.77685 | 32.6594 | 31.8097 | 30.6077 | 0.8497007 | 0.4006665 | 0.4006665 | 0.4006665
22.78685 | 32.6362 | 31.79989 | 30.59521 | 0.8363064 | 0.4015624 | 0.4015624 | 0.4015624
22.79685 | 32.634 | 31.79012 | 30.58272 | 0.8438825 | 0.4024652 | 0.4024652 | 0.4024652
22.80685 | 32.6253 | 31.78037 | 30.57025 | 0.8449287 | 0.4033748 | 0.4033748 | 0.4033748
22.81684 | 32.6215 | 31.77066 | 30.55779 | 0.8508353 | 0.4042904 | 0.4042904 | 0.4042904
22.82684 | 32.5963 | 31.76098 | 30.54534 | 0.8353215 | 0.4052139 | 0.4052139 | 0.4052139
22.83684 | 32.5796 | 31.75132 | 30.53289 | 0.828277 | 0.4061446 | 0.4061446 | 0.4061446
22.84684 | 32.5729 | 31.7417 | 30.52045 | 0.8312022 | 0.4070824 | 0.4070824 | 0.4070824
22.85684 | 32.5686 | 31.7321 | 30.50802 | 0.8364968 | 0.4080272 | 0.4080272 | 0.4080272
22.86684 | 32.5433 | 31.72254 | 30.4956 | 0.8207607 | 0.4089793 | 0.4089793 | 0.4089793
22.87683 | 32.5466 | 31.71302 | 30.4832 | 0.8335839 | 0.4099377 | 0.4099377 | 0.4099377
22.88683 | 32.5189 | 31.70351 | 30.4708 | 0.8153858 | 0.4109043 | 0.4109043 | 0.4109043
22.89683 | 32.5095 | 31.69404 | 30.45841 | 0.8154564 | 0.4118783 | 0.4118783 | 0.4118783
22.90683 | 32.4997 | 31.6846 | 30.44603 | 0.8150956 | 0.4128598 | 0.4128598 | 0.4128598
22.91683 | 32.4981 | 31.6752 | 30.43365 | 0.8229029 | 0.4138487 | 0.4138487 | 0.4138487
22.92682 | 32.4699 | 31.66583 | 30.4213 | 0.8040695 | 0.4148441 | 0.4148441 | 0.4148441
22.93682 | 32.4694 | 31.65649 | 30.40894 | 0.8129134 | 0.4158482 | 0.4158482 | 0.4158482
22.94682 | 32.4489 | 31.64717 | 30.3966 | 0.8017253 | 0.4168599 | 0.4168599 | 0.4168599
22.95682 | 32.4254 | 31.6379 | 30.38426 | 0.787505 | 0.4178792 | 0.4178792 | 0.4178792
22.96682 | 32.4246 | 31.62865 | 30.37193 | 0.7959522 | 0.4189064 | 0.4189064 | 0.4189064
22.97682 | 32.4177 | 31.61943 | 30.35961 | 0.7982668 | 0.4199414 | 0.4199414 | 0.4199414
22.98681 | 32.3827 | 31.61026 | 30.34731 | 0.7724395 | 0.4209832 | 0.4209832 | 0.4209832
22.99681 | 32.3719 | 31.60111 | 30.33501 | 0.7707883 | 0.4220341 | 0.4220341 | 0.4220341
23.00681 | 32.3694 | 31.592 | 30.32272 | 0.7774041 | 0.4230929 | 0.4230929 | 0.4230929
23.01681 | 32.3749 | 31.58291 | 30.31043 | 0.7919865 | 0.4241598 | 0.4241598 | 0.4241598
23.02681 | 32.3297 | 31.57386 | 30.29816 | 0.7558353 | 0.425235 | 0.425235 | 0.425235
23.0368 | 32.3188 | 31.56486 | 30.28591 | 0.7539412 | 0.4263172 | 0.4263172 | 0.4263172
23.0468 | 32.3128 | 31.55588 | 30.27365 | 0.7569224 | 0.4274088 | 0.4274088 | 0.4274088
23.0568 | 32.3298 | 31.54693 | 30.2614 | 0.7828695 | 0.4285088 | 0.4285088 | 0.4285088
23.0668 | 32.2895 | 31.53802 | 30.24917 | 0.7514822 | 0.4296171 | 0.4296171 | 0.4296171
23.0768 | 32.2612 | 31.52914 | 30.23694 | 0.7320604 | 0.430734 | 0.430734 | 0.430734
23.0868 | 32.2634 | 31.5203 | 30.22472 | 0.7431038 | 0.4318594 | 0.4318594 | 0.4318594
23.09679 | 32.2714 | 31.5115 | 30.21252 | 0.7599034 | 0.4329924 | 0.4329924 | 0.4329924
23.10679 | 32.2562 | 31.50272 | 30.20032 | 0.7534766 | 0.4341352 | 0.4341352 | 0.4341352
23.11679 | 32.2287 | 31.49399 | 30.18813 | 0.7347146 | 0.4352867 | 0.4352867 | 0.4352867
23.12679 | 32.211 | 31.48528 | 30.17594 | 0.725717 | 0.4364471 | 0.4364471 | 0.4364471
23.13679 | 32.224 | 31.47662 | 30.16377 | 0.7473835 | 0.4376164 | 0.4376164 | 0.4376164
23.14678 | 32.1934 | 31.46799 | 30.15161 | 0.7254053 | 0.4387936 | 0.4387936 | 0.4387936
23.15678 | 32.1982 | 31.4594 | 30.13946 | 0.7387995 | 0.439981 | 0.439981 | 0.439981
23.16678 | 32.181 | 31.45084 | 30.12731 | 0.7301572 | 0.4411776 | 0.4411776 | 0.4411776
23.17678 | 32.1651 | 31.44232 | 30.11517 | 0.7227781 | 0.4423835 | 0.4423835 | 0.4423835
23.18678 | 32.1609 | 31.43384 | 30.10304 | 0.727062 | 0.4435987 | 0.4435987 | 0.4435987
23.19678 | 32.1444 | 31.42539 | 30.09092 | 0.7190087 | 0.4448232 | 0.4448232 | 0.4448232
23.20677 | 32.1373 | 31.41699 | 30.07882 | 0.7203095 | 0.4460561 | 0.4460561 | 0.4460561
23.21677 | 32.1393 | 31.40862 | 30.06672 | 0.730681 | 0.4472998 | 0.4472998 | 0.4472998
23.22677 | 32.1313 | 31.40029 | 30.05463 | 0.7310145 | 0.4485531 | 0.4485531 | 0.4485531
23.23677 | 32.0945 | 31.39199 | 30.04254 | 0.7025099 | 0.4498162 | 0.4498162 | 0.4498162
23.24677 | 32.0875 | 31.38373 | 30.03047 | 0.7037667 | 0.4510891 | 0.4510891 | 0.4510891
23.25676 | 32.094 | 31.37552 | 30.01841 | 0.718477 | 0.4523705 | 0.4523705 | 0.4523705
23.26676 | 32.0942 | 31.36734 | 30.00635 | 0.7268561 | 0.4536634 | 0.4536634 | 0.4536634
23.27676 | 32.0509 | 31.3592 | 29.99431 | 0.6916955 | 0.4549664 | 0.4549664 | 0.4549664
23.28676 | 32.0535 | 31.3511 | 29.98227 | 0.7023958 | 0.4562796 | 0.4562796 | 0.4562796
23.29676 | 32.0449 | 31.34304 | 29.97023 | 0.7018563 | 0.457603 | 0.457603 | 0.457603
23.30676 | 32.0418 | 31.33502 | 29.95821 | 0.7067766 | 0.4589369 | 0.4589369 | 0.4589369
23.31675 | 32.04 | 31.32705 | 29.94621 | 0.712949 | 0.4602797 | 0.4602797 | 0.4602797
23.32675 | 31.9971 | 31.31911 | 29.93421 | 0.6779883 | 0.4616346 | 0.4616346 | 0.4616346
23.33675 | 31.9862 | 31.31121 | 29.92221 | 0.6749867 | 0.4630002 | 0.4630002 | 0.4630002
23.34675 | 31.9895 | 31.30336 | 29.91023 | 0.6861438 | 0.4643765 | 0.4643765 | 0.4643765
23.35675 | 31.9803 | 31.29554 | 29.89825 | 0.6847593 | 0.4657638 | 0.4657638 | 0.4657638
23.36674 | 31.9762 | 31.28777 | 29.88629 | 0.6884252 | 0.4671606 | 0.4671606 | 0.4671606
23.37674 | 31.9475 | 31.28004 | 29.87433 | 0.6674567 | 0.4685699 | 0.4685699 | 0.4685699
23.38674 | 31.941 | 31.27235 | 29.86238 | 0.6686457 | 0.4699905 | 0.4699905 | 0.4699905
23.39674 | 31.9312 | 31.26471 | 29.85044 | 0.666492 | 0.4714223 | 0.4714223 | 0.4714223
23.40674 | 31.9317 | 31.2571 | 29.83851 | 0.6745951 | 0.4728655 | 0.4728655 | 0.4728655
23.41674 | 31.9071 | 31.24955 | 29.82658 | 0.6575548 | 0.4743202 | 0.4743202 | 0.4743202
23.42673 | 31.8978 | 31.24204 | 29.81468 | 0.6557632 | 0.4757851 | 0.4757851 | 0.4757851
23.43673 | 31.8858 | 31.23456 | 29.80278 | 0.6512352 | 0.4772632 | 0.4772632 | 0.4772632
23.44673 | 31.882 | 31.22714 | 29.79088 | 0.6548626 | 0.4787532 | 0.4787532 | 0.4787532
23.45673 | 31.8532 | 31.21975 | 29.77899 | 0.6334453 | 0.4802551 | 0.4802551 | 0.4802551
23.46673 | 31.8678 | 31.21242 | 29.76711 | 0.6553828 | 0.4817691 | 0.4817691 | 0.4817691
23.47672 | 31.8451 | 31.20513 | 29.75525 | 0.6399676 | 0.4832939 | 0.4832939 | 0.4832939
23.48672 | 31.8393 | 31.19789 | 29.74339 | 0.6414139 | 0.4848324 | 0.4848324 | 0.4848324
23.49672 | 31.8273 | 31.19069 | 29.73154 | 0.636614 | 0.4863834 | 0.4863834 | 0.4863834
23.50672 | 31.815 | 31.18353 | 29.71969 | 0.6314676 | 0.487947 | 0.487947 | 0.487947
23.51672 | 31.8066 | 31.17643 | 29.70786 | 0.6301742 | 0.4895232 | 0.4895232 | 0.4895232
23.52672 | 31.7754 | 31.16937 | 29.69603 | 0.6060336 | 0.4911123 | 0.4911123 | 0.4911123
23.53671 | 31.796 | 31.16236 | 29.68422 | 0.6336386 | 0.4927127 | 0.4927127 | 0.4927127
23.54671 | 31.7812 | 31.1554 | 29.67241 | 0.6258023 | 0.4943278 | 0.4943278 | 0.4943278
23.55671 | 31.7801 | 31.14848 | 29.66061 | 0.6316175 | 0.4959561 | 0.4959561 | 0.4959561
23.56671 | 31.7659 | 31.14162 | 29.64882 | 0.624284 | 0.4975978 | 0.4975978 | 0.4975978
23.57671 | 31.7475 | 31.1348 | 29.63704 | 0.6127012 | 0.499253 | 0.499253 | 0.499253
23.5867 | 31.7432 | 31.12804 | 29.62528 | 0.6151621 | 0.50092 | 0.50092 | 0.50092
23.5967 | 31.7502 | 31.12132 | 29.61351 | 0.6288796 | 0.5026026 | 0.5026026 | 0.5026026
23.6067 | 31.724 | 31.11465 | 29.60176 | 0.6093468 | 0.504299 | 0.504299 | 0.504299
23.6167 | 31.7171 | 31.10804 | 29.59001 | 0.609063 | 0.5060094 | 0.5060094 | 0.5060094
23.6267 | 31.7095 | 31.10147 | 29.57827 | 0.608028 | 0.507734 | 0.507734 | 0.507734
23.6367 | 31.7127 | 31.09496 | 29.56654 | 0.6177411 | 0.509473 | 0.509473 | 0.509473
23.64669 | 31.7015 | 31.0885 | 29.55483 | 0.6129959 | 0.5112246 | 0.5112246 | 0.5112246
23.65669 | 31.7013 | 31.0821 | 29.54312 | 0.6192042 | 0.5129927 | 0.5129927 | 0.5129927
23.66669 | 31.7016 | 31.07574 | 29.53141 | 0.6258597 | 0.5147755 | 0.5147755 | 0.5147755
23.67669 | 31.6678 | 31.06944 | 29.51972 | 0.5983616 | 0.5165732 | 0.5165732 | 0.5165732
23.68669 | 31.6749 | 31.06319 | 29.50803 | 0.6117096 | 0.518386 | 0.518386 | 0.518386
23.69668 | 31.664 | 31.057 | 29.49637 | 0.6069967 | 0.5202123 | 0.5202123 | 0.5202123
23.70668 | 31.6546 | 31.05086 | 29.4847 | 0.6037355 | 0.5220557 | 0.5220557 | 0.5220557
23.71668 | 31.6599 | 31.04478 | 29.47304 | 0.6151188 | 0.5239147 | 0.5239147 | 0.5239147
23.72668 | 31.6541 | 31.03875 | 29.46139 | 0.6153461 | 0.5257895 | 0.5257895 | 0.5257895
23.73668 | 31.6193 | 31.03278 | 29.44974 | 0.5865172 | 0.5276801 | 0.5276801 | 0.5276801
23.74668 | 31.6395 | 31.02687 | 29.43811 | 0.6126314 | 0.5295867 | 0.5295867 | 0.5295867
23.75667 | 31.6145 | 31.02102 | 29.42649 | 0.5934821 | 0.5315078 | 0.5315078 | 0.5315078
23.76667 | 31.6169 | 31.01522 | 29.41488 | 0.6016812 | 0.533447 | 0.533447 | 0.533447
23.77667 | 31.6005 | 31.00948 | 29.40327 | 0.5910219 | 0.5354028 | 0.5354028 | 0.5354028
23.78667 | 31.5995 | 31.0038 | 29.39167 | 0.5957035 | 0.5373755 | 0.5373755 | 0.5373755
23.79667 | 31.5804 | 30.99817 | 29.38008 | 0.5822258 | 0.539365 | 0.539365 | 0.539365
23.80666 | 31.5598 | 30.99262 | 29.36851 | 0.5671824 | 0.5413697 | 0.5413697 | 0.5413697
23.81666 | 31.5674 | 30.98712 | 29.35694 | 0.5802842 | 0.5433936 | 0.5433936 | 0.5433936
23.82666 | 31.5615 | 30.98168 | 29.34537 | 0.5798248 | 0.545435 | 0.545435 | 0.545435
23.83666 | 31.5336 | 30.9763 | 29.33381 | 0.557304 | 0.547494 | 0.547494 | 0.547494
23.84666 | 31.544 | 30.97098 | 29.32227 | 0.573021 | 0.5495709 | 0.5495709 | 0.5495709
23.85666 | 31.5141 | 30.96573 | 29.31073 | 0.548375 | 0.5516659 | 0.5516659 | 0.5516659
23.86665 | 31.5141 | 30.96054 | 29.29921 | 0.5535605 | 0.5537771 | 0.5537771 | 0.5537771
23.87665 | 31.4915 | 30.95541 | 29.28769 | 0.5360875 | 0.5559087 | 0.5559087 | 0.5559087
23.88665 | 31.4777 | 30.95035 | 29.27617 | 0.5273498 | 0.5580589 | 0.5580589 | 0.5580589
23.89665 | 31.4625 | 30.94535 | 29.26467 | 0.5171471 | 0.5602281 | 0.5602281 | 0.5602281
23.90665 | 31.4626 | 30.94042 | 29.25317 | 0.5221787 | 0.5624162 | 0.5624162 | 0.5624162
23.91664 | 31.4568 | 30.93556 | 29.2417 | 0.5212389 | 0.5646214 | 0.5646214 | 0.5646214
23.92664 | 31.44 | 30.93076 | 29.23022 | 0.5092371 | 0.5668483 | 0.5668483 | 0.5668483
23.93664 | 31.4203 | 30.92603 | 29.21875 | 0.4942676 | 0.5690949 | 0.5690949 | 0.5690949
23.94664 | 31.3932 | 30.92137 | 29.20729 | 0.4718301 | 0.5713613 | 0.5713613 | 0.5713613
23.95664 | 31.399 | 30.91678 | 29.19583 | 0.4822237 | 0.5736478 | 0.5736478 | 0.5736478
23.96664 | 31.3935 | 30.91225 | 29.18439 | 0.4812475 | 0.5759547 | 0.5759547 | 0.5759547
23.97663 | 31.3795 | 30.9078 | 29.17296 | 0.4716975 | 0.5782796 | 0.5782796 | 0.5782796
23.98663 | 31.3625 | 30.90342 | 29.16154 | 0.4590806 | 0.5806277 | 0.5806277 | 0.5806277
23.99663 | 31.3599 | 30.89911 | 29.15012 | 0.4607919 | 0.582997 | 0.582997 | 0.582997
24.00663 | 31.3414 | 30.89487 | 29.13871 | 0.4465308 | 0.5853874 | 0.5853874 | 0.5853874
24.01663 | 31.3282 | 30.8907 | 29.1273 | 0.4374969 | 0.5877994 | 0.5877994 | 0.5877994
24.02662 | 31.3067 | 30.88661 | 29.11592 | 0.4200852 | 0.5902306 | 0.5902306 | 0.5902306
24.03662 | 31.3156 | 30.8826 | 29.10454 | 0.4330034 | 0.5926862 | 0.5926862 | 0.5926862
24.04662 | 31.3099 | 30.87865 | 29.09316 | 0.4312466 | 0.5951639 | 0.5951639 | 0.5951639
24.05662 | 31.2886 | 30.87479 | 29.08179 | 0.4138138 | 0.5976641 | 0.5976641 | 0.5976641
24.06662 | 31.2837 | 30.871 | 29.07043 | 0.4127044 | 0.600187 | 0.600187 | 0.600187
24.07662 | 31.2532 | 30.86728 | 29.05908 | 0.3859176 | 0.6027329 | 0.6027329 | 0.6027329
24.08661 | 31.2422 | 30.86365 | 29.04775 | 0.3785492 | 0.6052994 | 0.6052994 | 0.6052994
24.09661 | 31.2528 | 30.86009 | 29.03642 | 0.3927057 | 0.6078919 | 0.6078919 | 0.6078919
24.10661 | 31.2366 | 30.85662 | 29.02509 | 0.3799825 | 0.6105081 | 0.6105081 | 0.6105081
24.11661 | 31.2083 | 30.85322 | 29.01378 | 0.3550788 | 0.6131483 | 0.6131483 | 0.6131483
24.12661 | 31.2171 | 30.84991 | 29.00247 | 0.3671941 | 0.6158127 | 0.6158127 | 0.6158127
24.1366 | 31.2036 | 30.84668 | 28.99118 | 0.3569244 | 0.6184989 | 0.6184989 | 0.6184989
24.1466 | 31.2138 | 30.84353 | 28.97989 | 0.3702747 | 0.6212126 | 0.6212126 | 0.6212126
24.1566 | 31.1758 | 30.84046 | 28.9686 | 0.3353416 | 0.6239514 | 0.6239514 | 0.6239514
24.1666 | 31.1644 | 30.83748 | 28.95733 | 0.3269239 | 0.6267155 | 0.6267155 | 0.6267155
24.1766 | 31.1589 | 30.83458 | 28.94606 | 0.3243209 | 0.6295053 | 0.6295053 | 0.6295053
24.1866 | 31.154 | 30.83177 | 28.93481 | 0.3222317 | 0.632321 | 0.632321 | 0.632321
24.19659 | 31.1416 | 30.82905 | 28.92357 | 0.3125526 | 0.6351601 | 0.6351601 | 0.6351601
24.20659 | 31.1476 | 30.82641 | 28.91233 | 0.3211886 | 0.6380285 | 0.6380285 | 0.6380285
24.21659 | 31.1193 | 30.82386 | 28.90109 | 0.2954356 | 0.6409237 | 0.6409237 | 0.6409237
24.22659 | 31.114 | 30.82141 | 28.88987 | 0.2925932 | 0.6438459 | 0.6438459 | 0.6438459
24.23659 | 31.1121 | 30.81904 | 28.87865 | 0.29306 | 0.6467956 | 0.6467956 | 0.6467956
24.24658 | 31.0853 | 30.81677 | 28.86746 | 0.2685332 | 0.64977 | 0.64977 | 0.64977
24.25658 | 31.0921 | 30.81458 | 28.85626 | 0.2775163 | 0.6527753 | 0.6527753 | 0.6527753
24.26658 | 31.073 | 30.81249 | 28.84507 | 0.260506 | 0.655809 | 0.655809 | 0.655809
24.27658 | 31.0587 | 30.8105 | 28.83388 | 0.2482014 | 0.6588714 | 0.6588714 | 0.6588714
24.28658 | 31.0605 | 30.8086 | 28.82271 | 0.2519016 | 0.6619626 | 0.6619626 | 0.6619626
24.29658 | 31.053 | 30.80679 | 28.81154 | 0.2462057 | 0.6650832 | 0.6650832 | 0.6650832
24.30657 | 31.0422 | 30.80509 | 28.8004 | 0.2371108 | 0.6682302 | 0.6682302 | 0.6682302
24.31657 | 31.0293 | 30.80348 | 28.78925 | 0.2258196 | 0.6714103 | 0.6714103 | 0.6714103
24.32657 | 31.0217 | 30.80197 | 28.77811 | 0.2197293 | 0.6746206 | 0.6746206 | 0.6746206
24.33657 | 30.9973 | 30.80056 | 28.76698 | 0.1967388 | 0.6778615 | 0.6778615 | 0.6778615
24.34657 | 30.9948 | 30.79925 | 28.75585 | 0.1955472 | 0.6811334 | 0.6811334 | 0.6811334
24.35656 | 30.9856 | 30.79805 | 28.74475 | 0.187552 | 0.6844333 | 0.6844333 | 0.6844333
24.36656 | 30.9744 | 30.79694 | 28.73364 | 0.1774552 | 0.687768 | 0.687768 | 0.687768
24.37656 | 30.9841 | 30.79595 | 28.72254 | 0.1881541 | 0.6911348 | 0.6911348 | 0.6911348
24.38656 | 30.9616 | 30.79505 | 28.71145 | 0.1665478 | 0.6945338 | 0.6945338 | 0.6945338
24.39656 | 30.9482 | 30.79426 | 28.70037 | 0.1539351 | 0.6979655 | 0.6979655 | 0.6979655
24.40656 | 30.9312 | 30.79358 | 28.68929 | 0.137615 | 0.7014303 | 0.7014303 | 0.7014303
24.41655 | 30.9363 | 30.79301 | 28.67824 | 0.1432858 | 0.704925 | 0.704925 | 0.704925
24.42655 | 30.9322 | 30.79255 | 28.66718 | 0.1396478 | 0.7084569 | 0.7084569 | 0.7084569
24.43655 | 30.8938 | 30.7922 | 28.65613 | 0.101599 | 0.712023 | 0.712023 | 0.712023
24.44655 | 30.909 | 30.79196 | 28.64509 | 0.1170387 | 0.7156235 | 0.7156235 | 0.7156235
24.45655 | 30.8981 | 30.79183 | 28.63406 | 0.1062654 | 0.7192589 | 0.7192589 | 0.7192589
24.46654 | 30.8854 | 30.79182 | 28.62304 | 0.09357797 | 0.7229259 | 0.7229259 | 0.7229259
24.47654 | 30.8785 | 30.79192 | 28.61203 | 0.08657692 | 0.7266317 | 0.7266317 | 0.7266317
24.48654 | 30.8728 | 30.79214 | 28.60102 | 0.08065829 | 0.730374 | 0.730374 | 0.730374
24.49654 | 30.8466 | 30.79248 | 28.59002 | 0.05412229 | 0.7341526 | 0.7341526 | 0.7341526
24.50654 | 30.8562 | 30.79293 | 28.57903 | 0.06326776 | 0.7379681 | 0.7379681 | 0.7379681
24.51654 | 30.8336 | 30.79351 | 28.56804 | 0.04009346 | 0.7418207 | 0.7418207 | 0.7418207
24.52653 | 30.817 | 30.7942 | 28.55708 | 0.02279881 | 0.745707 | 0.745707 | 0.745707
24.53653 | 30.808 | 30.79502 | 28.54611 | 0.01298166 | 0.7496351 | 0.7496351 | 0.7496351
24.54653 | 30.8144 | 30.79596 | 28.53515 | 0.01844121 | 0.7536016 | 0.7536016 | 0.7536016
24.55653 | 30.8018 | 30.79702 | 28.5242 | 0.004776279 | 0.7576068 | 0.7576068 | 0.7576068
24.56653 | 30.7875 | 30.79821 | 28.51326 | -0.01071425 | 0.7616511 | 0.7616511 | 0.7616511
24.57652 | 30.7512 | 30.79953 | 28.50234 | -0.04833047 | 0.765731 | 0.765731 | 0.765731
24.58652 | 30.7541 | 30.80098 | 28.49141 | -0.04687594 | 0.7698549 | 0.7698549 | 0.7698549
24.59652 | 30.7433 | 30.80255 | 28.48049 | -0.05925057 | 0.7740192 | 0.7740192 | 0.7740192
24.60652 | 30.7377 | 30.80426 | 28.46958 | -0.06655588 | 0.7782242 | 0.7782242 | 0.7782242
24.61652 | 30.7169 | 30.80609 | 28.45868 | -0.08919297 | 0.7824705 | 0.7824705 | 0.7824705
24.62652 | 30.6997 | 30.80806 | 28.44779 | -0.108363 | 0.7867584 | 0.7867584 | 0.7867584
24.63651 | 30.6958 | 30.81017 | 28.43691 | -0.1143655 | 0.7910841 | 0.7910841 | 0.7910841
24.64651 | 30.6733 | 30.81241 | 28.42604 | -0.1391052 | 0.7954564 | 0.7954564 | 0.7954564
24.65651 | 30.6752 | 30.81478 | 28.41517 | -0.1395816 | 0.7998716 | 0.7998716 | 0.7998716
24.66651 | 30.6393 | 30.8173 | 28.40431 | -0.177996 | 0.8043301 | 0.8043301 | 0.8043301
24.67651 | 30.6427 | 30.81995 | 28.39345 | -0.1772498 | 0.8088324 | 0.8088324 | 0.8088324
24.6865 | 30.6084 | 30.82274 | 28.38262 | -0.2143406 | 0.813374 | 0.813374 | 0.813374
24.6965 | 30.6113 | 30.82568 | 28.37178 | -0.2143764 | 0.8179649 | 0.8179649 | 0.8179649
24.7065 | 30.5925 | 30.82876 | 28.36095 | -0.2362553 | 0.8226007 | 0.8226007 | 0.8226007
24.7165 | 30.5817 | 30.83198 | 28.35013 | -0.2502785 | 0.827282 | 0.827282 | 0.827282
24.7265 | 30.5806 | 30.83535 | 28.33932 | -0.2547471 | 0.832009 | 0.832009 | 0.832009
24.7365 | 30.5553 | 30.83886 | 28.32852 | -0.2835625 | 0.8367823 | 0.8367823 | 0.8367823
24.74649 | 30.5306 | 30.84252 | 28.31773 | -0.3119226 | 0.8415975 | 0.8415975 | 0.8415975
24.75649 | 30.5273 | 30.84634 | 28.30694 | -0.3190353 | 0.8464645 | 0.8464645 | 0.8464645
24.76649 | 30.5222 | 30.8503 | 28.29616 | -0.3280985 | 0.8513791 | 0.8513791 | 0.8513791
24.77649 | 30.5048 | 30.85441 | 28.28539 | -0.3496136 | 0.8563415 | 0.8563415 | 0.8563415
24.78649 | 30.5056 | 30.85868 | 28.27462 | -0.3530816 | 0.8613522 | 0.8613522 | 0.8613522
24.79648 | 30.4663 | 30.8631 | 28.26388 | -0.3967995 | 0.8664067 | 0.8664067 | 0.8664067
24.80648 | 30.4696 | 30.86768 | 28.25313 | -0.3980769 | 0.8715152 | 0.8715152 | 0.8715152
24.81648 | 30.4632 | 30.87241 | 28.24239 | -0.4092115 | 0.8766734 | 0.8766734 | 0.8766734
24.82648 | 30.4514 | 30.8773 | 28.23166 | -0.4259039 | 0.8818816 | 0.8818816 | 0.8818816
24.83648 | 30.4441 | 30.88236 | 28.22094 | -0.4382553 | 0.8871401 | 0.8871401 | 0.8871401
24.84648 | 30.4265 | 30.88757 | 28.21022 | -0.4610672 | 0.8924494 | 0.8924494 | 0.8924494
24.85647 | 30.4113 | 30.89294 | 28.19952 | -0.4816354 | 0.8978046 | 0.8978046 | 0.8978046
24.86647 | 30.4047 | 30.89847 | 28.18882 | -0.4937711 | 0.9032165 | 0.9032165 | 0.9032165
24.87647 | 30.4084 | 30.90417 | 28.17813 | -0.4957707 | 0.9086804 | 0.9086804 | 0.9086804
24.88647 | 30.3784 | 30.91004 | 28.16745 | -0.5316355 | 0.9141967 | 0.9141967 | 0.9141967
24.89647 | 30.37 | 30.91607 | 28.15677 | -0.5460663 | 0.9197657 | 0.9197657 | 0.9197657
24.90646 | 30.3744 | 30.92226 | 28.14611 | -0.547858 | 0.9253821 | 0.9253821 | 0.9253821
24.91646 | 30.355 | 30.92862 | 28.13545 | -0.5736243 | 0.9310577 | 0.9310577 | 0.9310577
24.92646 | 30.3477 | 30.93516 | 28.1248 | -0.5874595 | 0.9367868 | 0.9367868 | 0.9367868
24.93646 | 30.326 | 30.94187 | 28.11415 | -0.6158652 | 0.9425702 | 0.9425702 | 0.9425702
24.94646 | 30.3173 | 30.94874 | 28.10352 | -0.6314425 | 0.9484081 | 0.9484081 | 0.9484081
24.95645 | 30.3258 | 30.95579 | 28.0929 | -0.6299853 | 0.9542949 | 0.9542949 | 0.9542949
24.96645 | 30.3089 | 30.96301 | 28.08228 | -0.654108 | 0.9602427 | 0.9602427 | 0.9602427
24.97645 | 30.3032 | 30.97041 | 28.07167 | -0.6672051 | 0.966246 | 0.966246 | 0.966246
24.98645 | 30.271 | 30.97798 | 28.06106 | -0.7069775 | 0.972305 | 0.972305 | 0.972305
24.99645 | 30.27 | 30.98573 | 28.05047 | -0.7157258 | 0.97842 | 0.97842 | 0.97842
25.00645 | 30.2652 | 30.99365 | 28.03988 | -0.728451 | 0.9845914 | 0.9845914 | 0.9845914
25.01644 | 30.262 | 31.00175 | 28.02931 | -0.7397461 | 0.9908133 | 0.9908133 | 0.9908133
25.02644 | 30.2392 | 31.01003 | 28.01873 | -0.7708275 | 0.9970981 | 0.9970981 | 0.9970981
25.03644 | 30.2279 | 31.01849 | 28.00817 | -0.7905881 | 1.00344 | 1.00344 | 1.00344
25.04644 | 30.2328 | 31.02713 | 27.99761 | -0.7943286 | 1.009839 | 1.009839 | 1.009839
25.05644 | 30.2059 | 31.03595 | 27.98706 | -0.8300497 | 1.016296 | 1.016296 | 1.016296
25.06643 | 30.2192 | 31.04494 | 27.97653 | -0.8257411 | 1.022804 | 1.022804 | 1.022804
25.07643 | 30.2095 | 31.05412 | 27.966 | -0.8446247 | 1.029376 | 1.029376 | 1.029376
25.08643 | 30.1833 | 31.06349 | 27.95547 | -0.8801911 | 1.036007 | 1.036007 | 1.036007
25.09643 | 30.1639 | 31.07304 | 27.94495 | -0.9091398 | 1.042696 | 1.042696 | 1.042696
25.10643 | 30.1734 | 31.08277 | 27.93444 | -0.9093716 | 1.049443 | 1.049443 | 1.049443
25.11643 | 30.155 | 31.09269 | 27.92394 | -0.9376868 | 1.056249 | 1.056249 | 1.056249
25.12642 | 30.155 | 31.10278 | 27.91345 | -0.947776 | 1.063107 | 1.063107 | 1.063107
25.13642 | 30.1485 | 31.11306 | 27.90297 | -0.9645586 | 1.07003 | 1.07003 | 1.07003
25.14642 | 30.1364 | 31.12353 | 27.89249 | -0.9871256 | 1.077012 | 1.077012 | 1.077012
25.15642 | 30.1298 | 31.13418 | 27.88202 | -1.004377 | 1.084053 | 1.084053 | 1.084053
25.16642 | 30.121 | 31.14501 | 27.87155 | -1.024013 | 1.091153 | 1.091153 | 1.091153
25.17641 | 30.1083 | 31.15602 | 27.86111 | -1.047722 | 1.098304 | 1.098304 | 1.098304
25.18641 | 30.104 | 31.16723 | 27.85066 | -1.063225 | 1.105521 | 1.105521 | 1.105521
25.19641 | 30.0939 | 31.17861 | 27.84022 | -1.084713 | 1.112797 | 1.112797 | 1.112797
25.20641 | 30.0916 | 31.19018 | 27.82979 | -1.098584 | 1.120132 | 1.120132 | 1.120132
25.21641 | 30.0998 | 31.20194 | 27.81936 | -1.102139 | 1.127525 | 1.127525 | 1.127525
25.22641 | 30.0789 | 31.21388 | 27.80895 | -1.134977 | 1.134977 | 1.134977 | 1.134977
25.2364 | 30.0745 | 31.22599 | 27.79855 | -1.151485 | 1.142479 | 1.142479 | 1.142479
25.2464 | 30.0515 | 31.23829 | 27.78815 | -1.186787 | 1.150047 | 1.150047 | 1.150047
25.2564 | 30.0744 | 31.25077 | 27.77775 | -1.17637 | 1.157672 | 1.157672 | 1.157672
25.2664 | 30.0505 | 31.26343 | 27.76737 | -1.212934 | 1.165355 | 1.165355 | 1.165355
25.2764 | 30.054 | 31.27628 | 27.75699 | -1.222277 | 1.173096 | 1.173096 | 1.173096
25.28639 | 30.0624 | 31.28928 | 27.74663 | -1.226885 | 1.180885 | 1.180885 | 1.180885
25.29639 | 30.0471 | 31.30248 | 27.73627 | -1.255384 | 1.188739 | 1.188739 | 1.188739
25.30639 | 30.0452 | 31.31586 | 27.72591 | -1.27066 | 1.196649 | 1.196649 | 1.196649
25.31639 | 30.058 | 31.32941 | 27.71556 | -1.27141 | 1.204615 | 1.204615 | 1.204615
25.32639 | 30.0597 | 31.34313 | 27.70522 | -1.283435 | 1.212637 | 1.212637 | 1.212637
25.33639 | 30.048 | 31.35703 | 27.69489 | -1.309032 | 1.220713 | 1.220713 | 1.220713
25.34638 | 30.0751 | 31.37109 | 27.68458 | -1.295985 | 1.228835 | 1.228835 | 1.228835
25.35638 | 30.0739 | 31.38532 | 27.67426 | -1.311422 | 1.23702 | 1.23702 | 1.23702
25.36638 | 30.1012 | 31.39973 | 27.66395 | -1.298526 | 1.245257 | 1.245257 | 1.245257
25.37638 | 30.0933 | 31.41429 | 27.65365 | -1.320995 | 1.253548 | 1.253548 | 1.253548
25.38638 | 30.1172 | 31.42903 | 27.64336 | -1.311827 | 1.26189 | 1.26189 | 1.26189
25.39637 | 30.1337 | 31.44391 | 27.63308 | -1.310207 | 1.270275 | 1.270275 | 1.270275
25.40637 | 30.1727 | 31.45896 | 27.6228 | -1.286259 | 1.278718 | 1.278718 | 1.278718
25.41637 | 30.1992 | 31.47417 | 27.61253 | -1.274968 | 1.287211 | 1.287211 | 1.287211
25.42637 | 30.2298 | 31.48953 | 27.60227 | -1.259731 | 1.295753 | 1.295753 | 1.295753
25.43637 | 30.2521 | 31.50504 | 27.59202 | -1.252945 | 1.304343 | 1.304343 | 1.304343
25.44637 | 30.2925 | 31.52071 | 27.58177 | -1.228208 | 1.31298 | 1.31298 | 1.31298
25.45636 | 30.3502 | 31.5365 | 27.57154 | -1.1863 | 1.321654 | 1.321654 | 1.321654
25.46636 | 30.404 | 31.55245 | 27.5613 | -1.148451 | 1.330382 | 1.330382 | 1.330382
25.47636 | 30.4637 | 31.56854 | 27.55108 | -1.104841 | 1.339154 | 1.339154 | 1.339154
25.48636 | 30.5307 | 31.58477 | 27.54086 | -1.054067 | 1.347968 | 1.347968 | 1.347968
25.49636 | 30.6037 | 31.60113 | 27.53065 | -0.9974257 | 1.356824 | 1.356824 | 1.356824
25.50635 | 30.6635 | 31.6176 | 27.52046 | -0.9540977 | 1.365712 | 1.365712 | 1.365712
25.51635 | 30.7626 | 31.63421 | 27.51027 | -0.8716106 | 1.374648 | 1.374648 | 1.374648
25.52635 | 30.8792 | 31.65095 | 27.50008 | -0.7717452 | 1.383622 | 1.383622 | 1.383622
25.53635 | 30.971 | 31.6678 | 27.4899 | -0.6967975 | 1.392633 | 1.392633 | 1.392633
25.54635 | 31.0974 | 31.68476 | 27.47973 | -0.5873627 | 1.401679 | 1.401679 | 1.401679
25.55635 | 31.2211 | 31.70184 | 27.46956 | -0.4807372 | 1.410758 | 1.410758 | 1.410758
25.56634 | 31.3727 | 31.719 | 27.45942 | -0.3462997 | 1.419862 | 1.419862 | 1.419862
25.57634 | 31.5245 | 31.73628 | 27.44927 | -0.211779 | 1.429004 | 1.429004 | 1.429004
25.58634 | 31.6968 | 31.75365 | 27.43912 | -0.0568537 | 1.438177 | 1.438177 | 1.438177
25.59634 | 31.8761 | 31.77112 | 27.42899 | 0.1049807 | 1.447377 | 1.447377 | 1.447377
25.60634 | 32.0731 | 31.78867 | 27.41886 | 0.2844298 | 1.456603 | 1.456603 | 1.456603
25.61633 | 32.2774 | 31.80628 | 27.40875 | 0.471119 | 1.465843 | 1.465843 | 1.465843
25.62633 | 32.5163 | 31.82399 | 27.39864 | 0.6923123 | 1.475116 | 1.475116 | 1.475116
25.63633 | 32.7624 | 31.84176 | 27.38854 | 0.9206355 | 1.484409 | 1.484409 | 1.484409
25.64633 | 33.0288 | 31.85961 | 27.37844 | 1.169194 | 1.493722 | 1.493722 | 1.493722
25.65633 | 33.3011 | 31.87751 | 27.36835 | 1.423595 | 1.503052 | 1.503052 | 1.503052
25.66633 | 33.5974 | 31.89546 | 27.35827 | 1.701942 | 1.512397 | 1.512397 | 1.512397
25.67632 | 33.9101 | 31.91344 | 27.3482 | 1.99666 | 1.521746 | 1.521746 | 1.521746
25.68632 | 34.2572 | 31.93148 | 27.33814 | 2.325719 | 1.531115 | 1.531115 | 1.531115
25.69632 | 34.5923 | 31.94956 | 27.32808 | 2.642744 | 1.540493 | 1.540493 | 1.540493
25.70632 | 34.9697 | 31.96766 | 27.31802 | 3.002041 | 1.549878 | 1.549878 | 1.549878
25.71632 | 35.3616 | 31.98578 | 27.30798 | 3.375815 | 1.559268 | 1.559268 | 1.559268
25.72631 | 35.7756 | 32.00391 | 27.29795 | 3.771692 | 1.568652 | 1.568652 | 1.568652
25.73631 | 36.1921 | 32.02206 | 27.28792 | 4.170043 | 1.578045 | 1.578045 | 1.578045
25.74631 | 36.6274 | 32.04021 | 27.2779 | 4.587193 | 1.587436 | 1.587436 | 1.587436
25.75631 | 37.0809 | 32.05835 | 27.26788 | 5.022548 | 1.596822 | 1.596822 | 1.596822
25.76631 | 37.5628 | 32.07648 | 27.25788 | 5.486316 | 1.606202 | 1.606202 | 1.606202
25.77631 | 38.0352 | 32.0946 | 27.24788 | 5.940603 | 1.615573 | 1.615573 | 1.615573
25.7863 | 38.5281 | 32.11266 | 27.23789 | 6.415436 | 1.624923 | 1.624923 | 1.624923
25.7963 | 39.0427 | 32.13071 | 27.22791 | 6.911986 | 1.634268 | 1.634268 | 1.634268
25.8063 | 39.565 | 32.14872 | 27.21793 | 7.416279 | 1.643597 | 1.643597 | 1.643597
25.8163 | 40.0553 | 32.16668 | 27.20796 | 7.888623 | 1.652906 | 1.652906 | 1.652906
25.8263 | 40.6135 | 32.18458 | 27.198 | 8.428924 | 1.662193 | 1.662193 | 1.662193
25.83629 | 41.1307 | 32.20239 | 27.18805 | 8.928312 | 1.671446 | 1.671446 | 1.671446
25.84629 | 41.6746 | 32.22015 | 27.1781 | 9.454454 | 1.680681 | 1.680681 | 1.680681
25.85629 | 42.1997 | 32.23782 | 27.16816 | 9.96188 | 1.689887 | 1.689887 | 1.689887
25.86629 | 42.7183 | 32.2554 | 27.15823 | 10.4629 | 1.699059 | 1.699059 | 1.699059
25.87629 | 43.2801 | 32.27288 | 27.1483 | 11.00722 | 1.708195 | 1.708195 | 1.708195
25.88629 | 43.7829 | 32.29026 | 27.13838 | 11.49264 | 1.717293 | 1.717293 | 1.717293
25.89628 | 44.2781 | 32.3075 | 27.12848 | 11.9706 | 1.72634 | 1.72634 | 1.72634
25.90628 | 44.7934 | 32.32463 | 27.11857 | 12.46877 | 1.735351 | 1.735351 | 1.735351
25.91628 | 45.2687 | 32.34162 | 27.10868 | 12.92708 | 1.744315 | 1.744315 | 1.744315
25.92628 | 45.7214 | 32.35847 | 27.09879 | 13.36293 | 1.753228 | 1.753228 | 1.753228
25.93628 | 46.1822 | 32.37516 | 27.0889 | 13.80704 | 1.762087 | 1.762087 | 1.762087
25.94627 | 46.6164 | 32.39168 | 27.07904 | 14.22472 | 1.77088 | 1.77088 | 1.77088
25.95627 | 46.9974 | 32.40804 | 27.06917 | 14.58936 | 1.779622 | 1.779622 | 1.779622
25.96627 | 47.3535 | 32.42421 | 27.05931 | 14.92929 | 1.788301 | 1.788301 | 1.788301
25.97627 | 47.721 | 32.44019 | 27.04945 | 15.28081 | 1.796913 | 1.796913 | 1.796913
25.98627 | 48.0097 | 32.45597 | 27.03961 | 15.55373 | 1.805455 | 1.805455 | 1.805455
25.99627 | 48.2946 | 32.47154 | 27.02977 | 15.82306 | 1.813923 | 1.813923 | 1.813923
26.00626 | 48.5469 | 32.48687 | 27.01995 | 16.06003 | 1.822307 | 1.822307 | 1.822307
26.01626 | 48.7678 | 32.50198 | 27.01012 | 16.26582 | 1.830619 | 1.830619 | 1.830619
26.02626 | 48.9072 | 32.51685 | 27.0003 | 16.39035 | 1.838848 | 1.838848 | 1.838848
26.03626 | 49.0348 | 32.53146 | 26.99049 | 16.50334 | 1.846989 | 1.846989 | 1.846989
26.04626 | 49.1284 | 32.54581 | 26.98069 | 16.58259 | 1.85504 | 1.85504 | 1.85504
26.05625 | 49.172 | 32.55987 | 26.97091 | 16.61213 | 1.86299 | 1.86299 | 1.86299
26.06625 | 49.2222 | 32.57367 | 26.96112 | 16.64853 | 1.87085 | 1.87085 | 1.87085
26.07625 | 49.1348 | 32.58716 | 26.95134 | 16.54764 | 1.878608 | 1.878608 | 1.878608
26.08625 | 49.0939 | 32.60035 | 26.94156 | 16.49355 | 1.886262 | 1.886262 | 1.886262
26.09625 | 48.9937 | 32.61322 | 26.93179 | 16.38048 | 1.893808 | 1.893808 | 1.893808
26.10625 | 48.8413 | 32.62576 | 26.92203 | 16.21554 | 1.901241 | 1.901241 | 1.901241
26.11624 | 48.5886 | 32.63795 | 26.91229 | 15.95065 | 1.908552 | 1.908552 | 1.908552
26.12624 | 48.4643 | 32.6498 | 26.90255 | 15.8145 | 1.915751 | 1.915751 | 1.915751
26.13624 | 48.1413 | 32.66129 | 26.89281 | 15.48001 | 1.922827 | 1.922827 | 1.922827
26.14624 | 47.8686 | 32.6724 | 26.88308 | 15.1962 | 1.929776 | 1.929776 | 1.929776
26.15624 | 47.4823 | 32.68314 | 26.87335 | 14.79916 | 1.936595 | 1.936595 | 1.936595
26.16623 | 47.1491 | 32.69346 | 26.86365 | 14.45564 | 1.943273 | 1.943273 | 1.943273
26.17623 | 46.719 | 32.7034 | 26.85394 | 14.0156 | 1.94982 | 1.94982 | 1.94982
26.18623 | 46.2834 | 32.71291 | 26.84423 | 13.57049 | 1.956226 | 1.956226 | 1.956226
26.19623 | 45.872 | 32.722 | 26.83454 | 13.15 | 1.962486 | 1.962486 | 1.962486
26.20623 | 45.3922 | 32.73064 | 26.82485 | 12.66156 | 1.968597 | 1.968597 | 1.968597
26.21623 | 44.8935 | 32.73884 | 26.81517 | 12.15466 | 1.974556 | 1.974556 | 1.974556
26.22622 | 44.3449 | 32.74656 | 26.8055 | 11.59834 | 1.980353 | 1.980353 | 1.980353
26.23622 | 43.8231 | 32.75382 | 26.79584 | 11.06928 | 1.985996 | 1.985996 | 1.985996
26.24622 | 43.2619 | 32.7606 | 26.78618 | 10.5013 | 1.991476 | 1.991476 | 1.991476
26.25622 | 42.751 | 32.76689 | 26.77652 | 9.984109 | 1.996789 | 1.996789 | 1.996789
26.26622 | 42.1615 | 32.77267 | 26.76688 | 9.388826 | 2.001932 | 2.001932 | 2.001932
26.27621 | 41.6369 | 32.77794 | 26.75725 | 8.858963 | 2.006896 | 2.006896 | 2.006896
26.28621 | 41.0483 | 32.78268 | 26.74762 | 8.265618 | 2.011688 | 2.011688 | 2.011688
26.29621 | 40.4613 | 32.78689 | 26.73799 | 7.674408 | 2.016299 | 2.016299 | 2.016299
26.30621 | 39.8937 | 32.79056 | 26.72838 | 7.103143 | 2.020727 | 2.020727 | 2.020727
26.31621 | 39.3448 | 32.79367 | 26.71877 | 6.55113 | 2.024968 | 2.024968 | 2.024968
26.32621 | 38.7826 | 32.79622 | 26.70916 | 5.986381 | 2.029019 | 2.029019 | 2.029019
26.3362 | 38.2374 | 32.79819 | 26.69958 | 5.439207 | 2.032873 | 2.032873 | 2.032873
26.3462 | 37.6773 | 32.79959 | 26.68999 | 4.87771 | 2.036534 | 2.036534 | 2.036534
26.3562 | 37.1521 | 32.8004 | 26.6804 | 4.351704 | 2.039997 | 2.039997 | 2.039997
26.3662 | 36.6565 | 32.8006 | 26.67083 | 3.855896 | 2.043258 | 2.043258 | 2.043258
26.3762 | 36.1429 | 32.80021 | 26.66126 | 3.342692 | 2.046316 | 2.046316 | 2.046316
26.38619 | 35.6739 | 32.7992 | 26.65171 | 2.874701 | 2.049163 | 2.049163 | 2.049163
26.39619 | 35.2251 | 32.79757 | 26.64216 | 2.427533 | 2.051804 | 2.051804 | 2.051804
26.40619 | 34.7496 | 32.79531 | 26.63261 | 1.954289 | 2.054234 | 2.054234 | 2.054234
26.41619 | 34.3291 | 32.79242 | 26.62307 | 1.536681 | 2.05645 | 2.05645 | 2.05645
26.42619 | 33.9285 | 32.78889 | 26.61353 | 1.139612 | 2.058451 | 2.058451 | 2.058451
26.43619 | 33.5113 | 32.78471 | 26.60401 | 0.7265882 | 2.060234 | 2.060234 | 2.060234
26.44618 | 33.1429 | 32.77989 | 26.5945 | 0.363011 | 2.061797 | 2.061797 | 2.061797
26.45618 | 32.8013 | 32.77441 | 26.58499 | 0.02689231 | 2.06314 | 2.06314 | 2.06314
26.46618 | 32.4734 | 32.76827 | 26.57548 | -0.2948671 | 2.064262 | 2.064262 | 2.064262
26.47618 | 32.1542 | 32.76146 | 26.56598 | -0.607263 | 2.06516 | 2.06516 | 2.06516
26.48618 | 31.8696 | 32.75399 | 26.55649 | -0.8843927 | 2.065834 | 2.065834 | 2.065834
26.49617 | 31.5901 | 32.74586 | 26.54702 | -1.155762 | 2.066282 | 2.066282 | 2.066282
26.50617 | 31.3221 | 32.73705 | 26.53754 | -1.414953 | 2.066505 | 2.066505 | 2.066505
26.51617 | 31.0919 | 32.72757 | 26.52807 | -1.63567 | 2.066501 | 2.066501 | 2.066501
26.52617 | 30.8593 | 32.71741 | 26.5186 | -1.858113 | 2.06627 | 2.06627 | 2.06627
26.53617 | 30.6399 | 32.70658 | 26.50915 | -2.066683 | 2.065812 | 2.065812 | 2.065812
26.54617 | 30.4522 | 32.69508 | 26.4997 | -2.242877 | 2.065126 | 2.065126 | 2.065126
26.55616 | 30.2865 | 32.68291 | 26.49026 | -2.396409 | 2.064215 | 2.064215 | 2.064215
26.56616 | 30.1001 | 32.67006 | 26.48083 | -2.569958 | 2.063077 | 2.063077 | 2.063077
26.57616 | 29.975 | 32.65654 | 26.4714 | -2.681535 | 2.061712 | 2.061712 | 2.061712
26.58616 | 29.7977 | 32.64234 | 26.46198 | -2.844643 | 2.060122 | 2.060122 | 2.060122
26.59616 | 29.6766 | 32.62749 | 26.45256 | -2.950886 | 2.058308 | 2.058308 | 2.058308
26.60615 | 29.5499 | 32.61198 | 26.44316 | -3.062081 | 2.056273 | 2.056273 | 2.056273
26.61615 | 29.4431 | 32.5958 | 26.43376 | -3.152702 | 2.054014 | 2.054014 | 2.054014
26.62615 | 29.3372 | 32.57897 | 26.42436 | -3.24177 | 2.051535 | 2.051535 | 2.051535
26.63615 | 29.2391 | 32.56149 | 26.41498 | -3.322388 | 2.048837 | 2.048837 | 2.048837
26.64615 | 29.1587 | 32.54336 | 26.4056 | -3.384662 | 2.045922 | 2.045922 | 2.045922
26.65615 | 29.0679 | 32.5246 | 26.39622 | -3.456699 | 2.042793 | 2.042793 | 2.042793
26.66614 | 29.0095 | 32.50522 | 26.38686 | -3.495725 | 2.039454 | 2.039454 | 2.039454
26.67614 | 28.9247 | 32.48521 | 26.3775 | -3.560508 | 2.035902 | 2.035902 | 2.035902
26.68614 | 28.8672 | 32.46458 | 26.36815 | -3.597375 | 2.032142 | 2.032142 | 2.032142
26.69614 | 28.8035 | 32.44333 | 26.3588 | -3.639835 | 2.028178 | 2.028178 | 2.028178
26.70614 | 28.7529 | 32.4215 | 26.34946 | -3.668595 | 2.024011 | 2.024011 | 2.024011
26.71613 | 28.681 | 32.39909 | 26.34014 | -3.718089 | 2.01965 | 2.01965 | 2.01965
26.72613 | 28.637 | 32.37608 | 26.33081 | -3.739079 | 2.01509 | 2.01509 | 2.01509
26.73613 | 28.5954 | 32.3525 | 26.32149 | -3.7571 | 2.010337 | 2.010337 | 2.010337
26.74613 | 28.561 | 32.32836 | 26.31218 | -3.767361 | 2.005394 | 2.005394 | 2.005394
26.75613 | 28.5328 | 32.30367 | 26.30287 | -3.770872 | 2.000267 | 2.000267 | 2.000267
26.76613 | 28.4729 | 32.27845 | 26.29357 | -3.805546 | 1.994958 | 1.994958 | 1.994958
26.77612 | 28.4443 | 32.25272 | 26.28429 | -3.808421 | 1.989477 | 1.989477 | 1.989477
26.78612 | 28.3932 | 32.22645 | 26.275 | -3.833254 | 1.983817 | 1.983817 | 1.983817
26.79612 | 28.3702 | 32.19969 | 26.26572 | -3.829485 | 1.977987 | 1.977987 | 1.977987
26.80612 | 28.3358 | 32.17243 | 26.25645 | -3.836626 | 1.971992 | 1.971992 | 1.971992
26.81612 | 28.3072 | 32.14469 | 26.24718 | -3.83749 | 1.965835 | 1.965835 | 1.965835
26.82611 | 28.2882 | 32.11652 | 26.23793 | -3.828318 | 1.959528 | 1.959528 | 1.959528
26.83611 | 28.2462 | 32.08787 | 26.22868 | -3.841669 | 1.953062 | 1.953062 | 1.953062
26.84611 | 28.2157 | 32.05878 | 26.21944 | -3.843081 | 1.946448 | 1.946448 | 1.946448
26.85611 | 28.1971 | 32.02927 | 26.2102 | -3.832169 | 1.93969 | 1.93969 | 1.93969
26.86611 | 28.1757 | 31.99935 | 26.20097 | -3.823648 | 1.932794 | 1.932794 | 1.932794
26.87611 | 28.1312 | 31.96903 | 26.19174 | -3.837832 | 1.925764 | 1.925764 | 1.925764
26.8861 | 28.124 | 31.93836 | 26.18253 | -3.814363 | 1.918611 | 1.918611 | 1.918611
26.8961 | 28.0931 | 31.9073 | 26.17332 | -3.814196 | 1.911326 | 1.911326 | 1.911326
26.9061 | 28.0782 | 31.87588 | 26.16411 | -3.797676 | 1.903921 | 1.903921 | 1.903921
26.9161 | 28.0538 | 31.84412 | 26.15491 | -3.790316 | 1.896401 | 1.896401 | 1.896401
26.9261 | 28.0121 | 31.81203 | 26.14572 | -3.799933 | 1.88877 | 1.88877 | 1.88877
26.93609 | 28.0137 | 31.77967 | 26.13655 | -3.76597 | 1.881041 | 1.881041 | 1.881041
26.94609 | 27.9841 | 31.74698 | 26.12737 | -3.762879 | 1.873204 | 1.873204 | 1.873204
26.95609 | 27.958 | 31.71401 | 26.1182 | -3.756006 | 1.86527 | 1.86527 | 1.86527
26.96609 | 27.9527 | 31.68077 | 26.10903 | -3.728065 | 1.857245 | 1.857245 | 1.857245
26.97609 | 27.9104 | 31.64727 | 26.09987 | -3.736871 | 1.849133 | 1.849133 | 1.849133
26.98609 | 27.8932 | 31.61354 | 26.09072 | -3.720337 | 1.840939 | 1.840939 | 1.840939
26.99608 | 27.8804 | 31.57961 | 26.08158 | -3.699214 | 1.832677 | 1.832677 | 1.832677
27.00608 | 27.8506 | 31.54544 | 26.07244 | -3.694843 | 1.824333 | 1.824333 | 1.824333
27.01608 | 27.841 | 31.51107 | 26.06331 | -3.670075 | 1.815921 | 1.815921 | 1.815921
27.02608 | 27.8145 | 31.47652 | 26.05419 | -3.662023 | 1.807445 | 1.807445 | 1.807445
27.03608 | 27.7904 | 31.4418 | 26.04507 | -3.651399 | 1.798911 | 1.798911 | 1.798911
27.04607 | 27.7802 | 31.40695 | 26.03596 | -3.626754 | 1.79033 | 1.79033 | 1.79033
27.05607 | 27.7567 | 31.37193 | 26.02686 | -3.615229 | 1.78169 | 1.78169 | 1.78169
27.06607 | 27.7471 | 31.33677 | 26.01776 | -3.589674 | 1.773005 | 1.773005 | 1.773005
27.07607 | 27.7236 | 31.3015 | 26.00867 | -3.5779 | 1.764278 | 1.764278 | 1.764278
27.08607 | 27.6962 | 31.26612 | 25.99958 | -3.569921 | 1.755513 | 1.755513 | 1.755513
27.09607 | 27.6844 | 31.23065 | 25.9905 | -3.546246 | 1.746715 | 1.746715 | 1.746715
27.10606 | 27.6582 | 31.19513 | 25.98144 | -3.536927 | 1.737897 | 1.737897 | 1.737897
27.11606 | 27.6538 | 31.1595 | 25.97237 | -3.505702 | 1.729044 | 1.729044 | 1.729044
27.12606 | 27.6362 | 31.12382 | 25.96331 | -3.487619 | 1.72017 | 1.72017 | 1.72017
27.13606 | 27.6142 | 31.08809 | 25.95426 | -3.47389 | 1.711278 | 1.711278 | 1.711278
27.14606 | 27.597 | 31.05232 | 25.94521 | -3.455325 | 1.702371 | 1.702371 | 1.702371
27.15605 | 27.5845 | 31.01657 | 25.93618 | -3.43207 | 1.693463 | 1.693463 | 1.693463
27.16605 | 27.5626 | 30.98077 | 25.92715 | -3.418165 | 1.68454 | 1.68454 | 1.68454
27.17605 | 27.555 | 30.94496 | 25.91812 | -3.389957 | 1.675613 | 1.675613 | 1.675613
27.18605 | 27.5373 | 30.90916 | 25.9091 | -3.371855 | 1.666686 | 1.666686 | 1.666686
27.19605 | 27.5198 | 30.87337 | 25.90008 | -3.353569 | 1.657762 | 1.657762 | 1.657762
27.20605 | 27.5187 | 30.83761 | 25.89108 | -3.318908 | 1.648844 | 1.648844 | 1.648844
27.21604 | 27.5051 | 30.80192 | 25.88208 | -3.296816 | 1.639944 | 1.639944 | 1.639944
27.22604 | 27.4993 | 30.76623 | 25.87309 | -3.266934 | 1.631048 | 1.631048 | 1.631048
27.23604 | 27.4668 | 30.7306 | 25.8641 | -3.263803 | 1.622167 | 1.622167 | 1.622167
27.24604 | 27.4682 | 30.69503 | 25.85512 | -3.226832 | 1.613304 | 1.613304 | 1.613304
27.25604 | 27.4578 | 30.65953 | 25.84614 | -3.201731 | 1.604462 | 1.604462 | 1.604462
27.26603 | 27.4456 | 30.62414 | 25.83718 | -3.178541 | 1.595652 | 1.595652 | 1.595652
27.27603 | 27.4315 | 30.5888 | 25.82822 | -3.157299 | 1.586859 | 1.586859 | 1.586859
27.28603 | 27.428 | 30.55355 | 25.81927 | -3.125549 | 1.578094 | 1.578094 | 1.578094
27.29603 | 27.424 | 30.5184 | 25.81032 | -3.094398 | 1.56936 | 1.56936 | 1.56936
27.30603 | 27.397 | 30.48335 | 25.80137 | -3.086351 | 1.560659 | 1.560659 | 1.560659
27.31603 | 27.4025 | 30.44842 | 25.79244 | -3.045916 | 1.551993 | 1.551993 | 1.551993
27.32602 | 27.3761 | 30.41363 | 25.78352 | -3.037533 | 1.543372 | 1.543372 | 1.543372
27.33602 | 27.3717 | 30.37894 | 25.77459 | -3.00724 | 1.534782 | 1.534782 | 1.534782
27.34602 | 27.3644 | 30.34438 | 25.76568 | -2.979975 | 1.526233 | 1.526233 | 1.526233
27.35602 | 27.3498 | 30.30995 | 25.75676 | -2.960146 | 1.517727 | 1.517727 | 1.517727
27.36602 | 27.3563 | 30.27566 | 25.74786 | -2.919358 | 1.509266 | 1.509266 | 1.509266
27.37601 | 27.3242 | 30.24155 | 25.73897 | -2.917351 | 1.50086 | 1.50086 | 1.50086
27.38601 | 27.321 | 30.20756 | 25.73008 | -2.886557 | 1.492493 | 1.492493 | 1.492493
27.39601 | 27.3218 | 30.17372 | 25.72119 | -2.851918 | 1.484175 | 1.484175 | 1.484175
27.40601 | 27.3013 | 30.14004 | 25.71232 | -2.838737 | 1.475907 | 1.475907 | 1.475907
27.41601 | 27.2982 | 30.10652 | 25.70344 | -2.808319 | 1.467692 | 1.467692 | 1.467692
27.42601 | 27.2865 | 30.07317 | 25.69458 | -2.786667 | 1.45953 | 1.45953 | 1.45953
27.436 | 27.2679 | 30.04002 | 25.68573 | -2.772119 | 1.451431 | 1.451431 | 1.451431
27.446 | 27.2531 | 30.00701 | 25.67687 | -2.753911 | 1.44338 | 1.44338 | 1.44338
27.456 | 27.2525 | 29.97418 | 25.66803 | -2.721681 | 1.435385 | 1.435385 | 1.435385
27.466 | 27.2249 | 29.94153 | 25.65918 | -2.71663 | 1.427449 | 1.427449 | 1.427449
27.476 | 27.231 | 29.90906 | 25.65035 | -2.678063 | 1.419571 | 1.419571 | 1.419571
27.48599 | 27.2167 | 29.87681 | 25.64153 | -2.660112 | 1.41176 | 1.41176 | 1.41176
27.49599 | 27.2276 | 29.84472 | 25.63271 | -2.617118 | 1.404003 | 1.404003 | 1.404003
27.50599 | 27.1929 | 29.81281 | 25.62389 | -2.619915 | 1.396307 | 1.396307 | 1.396307
27.51599 | 27.1799 | 29.7811 | 25.61509 | -2.601203 | 1.388672 | 1.388672 | 1.388672
27.52599 | 27.1943 | 29.74959 | 25.60628 | -2.555286 | 1.381101 | 1.381101 | 1.381101
27.53599 | 27.1663 | 29.71827 | 25.59749 | -2.551966 | 1.373593 | 1.373593 | 1.373593
27.54598 | 27.1587 | 29.68717 | 25.58871 | -2.528475 | 1.366156 | 1.366156 | 1.366156
27.55598 | 27.1414 | 29.65625 | 25.57992 | -2.514852 | 1.358777 | 1.358777 | 1.358777
27.56598 | 27.1506 | 29.62553 | 25.57114 | -2.474929 | 1.351462 | 1.351462 | 1.351462
27.57598 | 27.1305 | 29.59501 | 25.56237 | -2.464509 | 1.344212 | 1.344212 | 1.344212
27.58598 | 27.1104 | 29.56469 | 25.55361 | -2.454289 | 1.337027 | 1.337027 | 1.337027
27.59597 | 27.1181 | 29.53461 | 25.54486 | -2.416507 | 1.329916 | 1.329916 | 1.329916
27.60597 | 27.085 | 29.5047 | 25.53611 | -2.419699 | 1.322864 | 1.322864 | 1.322864
27.61597 | 27.0923 | 29.475 | 25.52736 | -2.382696 | 1.315879 | 1.315879 | 1.315879
27.62597 | 27.0674 | 29.4455 | 25.51862 | -2.3781 | 1.30896 | 1.30896 | 1.30896
27.63597 | 27.0648 | 29.41621 | 25.50989 | -2.35141 | 1.302108 | 1.302108 | 1.302108
27.64597 | 27.0541 | 29.38713 | 25.50116 | -2.333028 | 1.295323 | 1.295323 | 1.295323
27.65596 | 27.0496 | 29.35828 | 25.49245 | -2.308681 | 1.288611 | 1.288611 | 1.288611
27.66596 | 27.0417 | 29.32961 | 25.48373 | -2.287913 | 1.28196 | 1.28196 | 1.28196
27.67596 | 27.0144 | 29.30115 | 25.47502 | -2.286753 | 1.275376 | 1.275376 | 1.275376
27.68596 | 27 | 29.2729 | 25.46632 | -2.272901 | 1.26886 | 1.26886 | 1.26886
27.69596 | 26.9918 | 29.24486 | 25.45763 | -2.253057 | 1.26241 | 1.26241 | 1.26241
27.70595 | 27.0031 | 29.21705 | 25.44894 | -2.213947 | 1.256034 | 1.256034 | 1.256034
27.71595 | 26.9754 | 29.18942 | 25.44026 | -2.214017 | 1.249719 | 1.249719 | 1.249719
27.72595 | 26.9592 | 29.16199 | 25.43158 | -2.202793 | 1.24347 | 1.24347 | 1.24347
27.73595 | 26.9665 | 29.13478 | 25.42291 | -2.168277 | 1.237288 | 1.237288 | 1.237288
27.74595 | 26.9407 | 29.10777 | 25.41425 | -2.167066 | 1.231173 | 1.231173 | 1.231173
27.75595 | 26.9372 | 29.08096 | 25.40559 | -2.143761 | 1.225124 | 1.225124 | 1.225124
27.76594 | 26.9334 | 29.05439 | 25.39694 | -2.120986 | 1.219148 | 1.219148 | 1.219148
27.77594 | 26.9089 | 29.02799 | 25.3883 | -2.11909 | 1.213231 | 1.213231 | 1.213231
27.78594 | 26.8923 | 29.0018 | 25.37966 | -2.109497 | 1.20738 | 1.20738 | 1.20738
27.79594 | 26.8924 | 28.97581 | 25.37102 | -2.083407 | 1.201595 | 1.201595 | 1.201595
27.80594 | 26.8828 | 28.95002 | 25.36239 | -2.067219 | 1.195875 | 1.195875 | 1.195875
27.81593 | 26.8674 | 28.92446 | 25.35378 | -2.057056 | 1.190225 | 1.190225 | 1.190225
27.82593 | 26.859 | 28.89907 | 25.34516 | -2.040069 | 1.184635 | 1.184635 | 1.184635
27.83593 | 26.8412 | 28.87388 | 25.33656 | -2.032681 | 1.179109 | 1.179109 | 1.179109
27.84593 | 26.8264 | 28.84889 | 25.32795 | -2.022491 | 1.173647 | 1.173647 | 1.173647
27.85593 | 26.8305 | 28.8241 | 25.31935 | -1.993599 | 1.168248 | 1.168248 | 1.168248
27.86593 | 26.7993 | 28.7995 | 25.31076 | -2.000202 | 1.162913 | 1.162913 | 1.162913
27.87592 | 26.8123 | 28.77513 | 25.30219 | -1.962827 | 1.157647 | 1.157647 | 1.157647
27.88592 | 26.7915 | 28.75092 | 25.29361 | -1.959416 | 1.152436 | 1.152436 | 1.152436
27.89592 | 26.7665 | 28.7269 | 25.28503 | -1.960401 | 1.147289 | 1.147289 | 1.147289
27.90592 | 26.7675 | 28.70308 | 25.27647 | -1.935577 | 1.142203 | 1.142203 | 1.142203
27.91592 | 26.7371 | 28.67944 | 25.26791 | -1.942343 | 1.137179 | 1.137179 | 1.137179
27.92591 | 26.7425 | 28.65602 | 25.25936 | -1.913524 | 1.132221 | 1.132221 | 1.132221
27.93591 | 26.732 | 28.63277 | 25.25081 | -1.900768 | 1.127319 | 1.127319 | 1.127319
27.94591 | 26.7259 | 28.6097 | 25.24227 | -1.883797 | 1.122476 | 1.122476 | 1.122476
27.95591 | 26.7147 | 28.58681 | 25.23373 | -1.872112 | 1.117693 | 1.117693 | 1.117693
27.96591 | 26.7094 | 28.56411 | 25.2252 | -1.854711 | 1.112969 | 1.112969 | 1.112969
27.97591 | 26.6972 | 28.54159 | 25.21668 | -1.844392 | 1.108305 | 1.108305 | 1.108305
27.9859 | 26.6781 | 28.51928 | 25.20817 | -1.841177 | 1.103703 | 1.103703 | 1.103703
27.9959 | 26.6741 | 28.49712 | 25.19966 | -1.823019 | 1.099154 | 1.099154 | 1.099154
28.0059 | 26.6724 | 28.47514 | 25.19115 | -1.802739 | 1.094663 | 1.094663 | 1.094663
28.0159 | 26.641 | 28.45334 | 25.18265 | -1.812337 | 1.090229 | 1.090229 | 1.090229
28.0259 | 26.648 | 28.43171 | 25.17416 | -1.783711 | 1.085852 | 1.085852 | 1.085852
28.03589 | 26.6326 | 28.41028 | 25.16568 | -1.77768 | 1.081534 | 1.081534 | 1.081534
28.04589 | 26.6236 | 28.389 | 25.15719 | -1.7654 | 1.077269 | 1.077269 | 1.077269
28.05589 | 26.621 | 28.36789 | 25.14872 | -1.746893 | 1.073058 | 1.073058 | 1.073058
28.06589 | 26.6018 | 28.34695 | 25.14025 | -1.745155 | 1.068902 | 1.068902 | 1.068902
28.07589 | 26.6068 | 28.32619 | 25.13178 | -1.719386 | 1.0648 | 1.0648 | 1.0648
28.08589 | 26.5772 | 28.30558 | 25.12333 | -1.728384 | 1.060752 | 1.060752 | 1.060752
28.09588 | 26.584 | 28.28517 | 25.11488 | -1.701169 | 1.056762 | 1.056762 | 1.056762
28.10588 | 26.5583 | 28.2649 | 25.10644 | -1.706598 | 1.05282 | 1.05282 | 1.05282
28.11588 | 26.549 | 28.24479 | 25.098 | -1.695789 | 1.048931 | 1.048931 | 1.048931
28.12588 | 26.543 | 28.22484 | 25.08956 | -1.681842 | 1.045093 | 1.045093 | 1.045093
28.13588 | 26.5392 | 28.20506 | 25.08114 | -1.665855 | 1.041307 | 1.041307 | 1.041307
28.14587 | 26.5195 | 28.18545 | 25.07272 | -1.665946 | 1.037575 | 1.037575 | 1.037575
28.15587 | 26.5187 | 28.16598 | 25.06431 | -1.647276 | 1.03389 | 1.03389 | 1.03389
28.16587 | 26.4968 | 28.14666 | 25.0559 | -1.649861 | 1.030255 | 1.030255 | 1.030255
28.17587 | 26.4948 | 28.1275 | 25.04749 | -1.632701 | 1.02667 | 1.02667 | 1.02667
28.18587 | 26.4921 | 28.10849 | 25.03909 | -1.616393 | 1.023134 | 1.023134 | 1.023134
28.19586 | 26.4678 | 28.08966 | 25.03071 | -1.621856 | 1.019649 | 1.019649 | 1.019649
28.20586 | 26.4567 | 28.07095 | 25.02232 | -1.614251 | 1.01621 | 1.01621 | 1.01621
28.21586 | 26.4525 | 28.0524 | 25.01394 | -1.599895 | 1.012818 | 1.012818 | 1.012818
28.22586 | 26.4388 | 28.03399 | 25.00557 | -1.595186 | 1.009473 | 1.009473 | 1.009473
28.23586 | 26.435 | 28.01572 | 24.9972 | -1.580724 | 1.006175 | 1.006175 | 1.006175
28.24586 | 26.4093 | 27.99761 | 24.98884 | -1.588307 | 1.002924 | 1.002924 | 1.002924
28.25585 | 26.4106 | 27.97965 | 24.98049 | -1.56905 | 0.9997209 | 0.9997209 | 0.9997209
28.26585 | 26.3928 | 27.96182 | 24.97214 | -1.569019 | 0.9965607 | 0.9965607 | 0.9965607
28.27585 | 26.384 | 27.94413 | 24.96379 | -1.560128 | 0.9934452 | 0.9934452 | 0.9934452
28.28585 | 26.3681 | 27.92658 | 24.95545 | -1.558476 | 0.9903745 | 0.9903745 | 0.9903745
28.29585 | 26.3533 | 27.90916 | 24.94712 | -1.555863 | 0.9873478 | 0.9873478 | 0.9873478
28.30584 | 26.3485 | 27.8919 | 24.9388 | -1.543404 | 0.9843677 | 0.9843677 | 0.9843677
28.31584 | 26.3372 | 27.87476 | 24.93048 | -1.537563 | 0.9814279 | 0.9814279 | 0.9814279
28.32584 | 26.3288 | 27.85776 | 24.92216 | -1.528956 | 0.9785308 | 0.9785308 | 0.9785308
28.33584 | 26.3155 | 27.84088 | 24.91385 | -1.525383 | 0.9756762 | 0.9756762 | 0.9756762
28.34584 | 26.293 | 27.82414 | 24.90555 | -1.531141 | 0.9728636 | 0.9728636 | 0.9728636
28.35584 | 26.281 | 27.80753 | 24.89725 | -1.526529 | 0.9700924 | 0.9700924 | 0.9700924
28.36583 | 26.2668 | 27.79106 | 24.88897 | -1.524263 | 0.967365 | 0.967365 | 0.967365
28.37583 | 26.2541 | 27.77471 | 24.88068 | -1.520609 | 0.9646758 | 0.9646758 | 0.9646758
28.38583 | 26.2454 | 27.75848 | 24.8724 | -1.513082 | 0.9620268 | 0.9620268 | 0.9620268
28.39583 | 26.2277 | 27.74238 | 24.86413 | -1.51468 | 0.9594177 | 0.9594177 | 0.9594177
28.40583 | 26.2109 | 27.7264 | 24.85586 | -1.515502 | 0.956848 | 0.956848 | 0.956848
28.41582 | 26.2059 | 27.71056 | 24.8476 | -1.504664 | 0.95432 | 0.95432 | 0.95432
28.42582 | 26.1913 | 27.69483 | 24.83935 | -1.503531 | 0.9518282 | 0.9518282 | 0.9518282
28.43582 | 26.1689 | 27.67922 | 24.8311 | -1.510319 | 0.9493747 | 0.9493747 | 0.9493747
28.44582 | 26.1664 | 27.66373 | 24.82285 | -1.497327 | 0.9469592 | 0.9469592 | 0.9469592
28.45582 | 26.1379 | 27.64835 | 24.81461 | -1.510454 | 0.9445813 | 0.9445813 | 0.9445813
28.46582 | 26.1406 | 27.6331 | 24.80638 | -1.492497 | 0.9422404 | 0.9422404 | 0.9422404
28.47581 | 26.1127 | 27.61797 | 24.79816 | -1.505273 | 0.9399391 | 0.9399391 | 0.9399391
28.48581 | 26.1167 | 27.60295 | 24.78993 | -1.486247 | 0.9376711 | 0.9376711 | 0.9376711
28.49581 | 26.1074 | 27.58804 | 24.78172 | -1.480636 | 0.9354395 | 0.9354395 | 0.9354395
28.50581 | 26.0852 | 27.57324 | 24.77351 | -1.488038 | 0.9332437 | 0.9332437 | 0.9332437
28.51581 | 26.0852 | 27.55855 | 24.7653 | -1.473351 | 0.9310833 | 0.9310833 | 0.9310833
28.5258 | 26.0819 | 27.54399 | 24.75711 | -1.462091 | 0.9289603 | 0.9289603 | 0.9289603
28.5358 | 26.0467 | 27.52953 | 24.74892 | -1.482826 | 0.9268695 | 0.9268695 | 0.9268695
28.5458 | 26.0424 | 27.51517 | 24.74073 | -1.472768 | 0.9248129 | 0.9248129 | 0.9248129
28.5558 | 26.0344 | 27.50092 | 24.73255 | -1.466519 | 0.9227904 | 0.9227904 | 0.9227904
28.5658 | 26.0219 | 27.48678 | 24.72437 | -1.464875 | 0.9208014 | 0.9208014 | 0.9208014
28.5758 | 26.0222 | 27.47274 | 24.7162 | -1.450538 | 0.9188457 | 0.9188457 | 0.9188457
28.58579 | 26.0153 | 27.45882 | 24.70804 | -1.443519 | 0.9169248 | 0.9169248 | 0.9169248
28.59579 | 26.0048 | 27.44499 | 24.69989 | -1.440189 | 0.9150346 | 0.9150346 | 0.9150346
28.60579 | 25.9967 | 27.43126 | 24.69173 | -1.434562 | 0.9131768 | 0.9131768 | 0.9131768
28.61579 | 25.9743 | 27.41764 | 24.68358 | -1.443337 | 0.9113507 | 0.9113507 | 0.9113507
28.62579 | 25.9801 | 27.40411 | 24.67544 | -1.424013 | 0.9095567 | 0.9095567 | 0.9095567
28.63578 | 25.9591 | 27.3907 | 24.66731 | -1.431601 | 0.9077953 | 0.9077953 | 0.9077953
28.64578 | 25.9469 | 27.37737 | 24.65918 | -1.430475 | 0.9060635 | 0.9060635 | 0.9060635
28.65578 | 25.9404 | 27.36415 | 24.65106 | -1.423747 | 0.9043625 | 0.9043625 | 0.9043625
28.66578 | 25.9421 | 27.35102 | 24.64294 | -1.408916 | 0.9026918 | 0.9026918 | 0.9026918
28.67578 | 25.9255 | 27.33798 | 24.63483 | -1.412481 | 0.9010511 | 0.9010511 | 0.9010511
28.68578 | 25.9226 | 27.32504 | 24.62672 | -1.402441 | 0.8994403 | 0.8994403 | 0.8994403
28.69577 | 25.9191 | 27.31221 | 24.61863 | -1.393109 | 0.8978609 | 0.8978609 | 0.8978609
28.70577 | 25.9081 | 27.29946 | 24.61053 | -1.391356 | 0.896309 | 0.896309 | 0.896309
28.71577 | 25.891 | 27.2868 | 24.60244 | -1.395797 | 0.894786 | 0.894786 | 0.894786
28.72577 | 25.8863 | 27.27423 | 24.59435 | -1.387929 | 0.8932917 | 0.8932917 | 0.8932917
28.73577 | 25.8728 | 27.26175 | 24.58627 | -1.388952 | 0.8918258 | 0.8918258 | 0.8918258
28.74576 | 25.864 | 27.24938 | 24.57821 | -1.385378 | 0.8903896 | 0.8903896 | 0.8903896
28.75576 | 25.8538 | 27.23708 | 24.57014 | -1.38328 | 0.8889797 | 0.8889797 | 0.8889797
28.76576 | 25.8419 | 27.22487 | 24.56208 | -1.382971 | 0.8875974 | 0.8875974 | 0.8875974
28.77576 | 25.834 | 27.21275 | 24.55402 | -1.37875 | 0.8862426 | 0.8862426 | 0.8862426
28.78576 | 25.8214 | 27.20072 | 24.54597 | -1.379315 | 0.8849148 | 0.8849148 | 0.8849148
28.79576 | 25.8096 | 27.18877 | 24.53793 | -1.379167 | 0.8836138 | 0.8836138 | 0.8836138
28.80575 | 25.8085 | 27.17692 | 24.52989 | -1.368416 | 0.8823407 | 0.8823407 | 0.8823407
28.81575 | 25.8078 | 27.16514 | 24.52186 | -1.357338 | 0.8810927 | 0.8810927 | 0.8810927
28.82575 | 25.797 | 27.15344 | 24.51383 | -1.356443 | 0.8798707 | 0.8798707 | 0.8798707
28.83575 | 25.7808 | 27.14183 | 24.50581 | -1.361032 | 0.8786746 | 0.8786746 | 0.8786746
28.84575 | 25.765 | 27.1303 | 24.49779 | -1.365303 | 0.8775041 | 0.8775041 | 0.8775041
28.85574 | 25.7653 | 27.11887 | 24.48979 | -1.353567 | 0.87636 | 0.87636 | 0.87636
28.86574 | 25.7576 | 27.1075 | 24.48178 | -1.349901 | 0.87524 | 0.87524 | 0.87524
28.87574 | 25.7429 | 27.09622 | 24.47378 | -1.353315 | 0.8741449 | 0.8741449 | 0.8741449
28.88574 | 25.7556 | 27.08501 | 24.46579 | -1.329409 | 0.8730744 | 0.8730744 | 0.8730744
28.89574 | 25.7267 | 27.07388 | 24.4578 | -1.347182 | 0.8720285 | 0.8720285 | 0.8720285
28.90574 | 25.7266 | 27.06283 | 24.44981 | -1.336233 | 0.8710067 | 0.8710067 | 0.8710067
28.91573 | 25.723 | 27.05187 | 24.44184 | -1.328872 | 0.87001 | 0.87001 | 0.87001
28.92573 | 25.6924 | 27.04098 | 24.43387 | -1.348577 | 0.869036 | 0.869036 | 0.869036
28.93573 | 25.6964 | 27.03016 | 24.4259 | -1.333759 | 0.8680857 | 0.8680857 | 0.8680857
28.94573 | 25.6858 | 27.01942 | 24.41794 | -1.333617 | 0.8671588 | 0.8671588 | 0.8671588
28.95573 | 25.6818 | 27.00875 | 24.40998 | -1.32695 | 0.866255 | 0.866255 | 0.866255
28.96572 | 25.6815 | 26.99817 | 24.40204 | -1.316667 | 0.865375 | 0.865375 | 0.865375
28.97572 | 25.6725 | 26.98765 | 24.3941 | -1.315148 | 0.864517 | 0.864517 | 0.864517
28.98572 | 25.673 | 26.9772 | 24.38616 | -1.304202 | 0.8636815 | 0.8636815 | 0.8636815
28.99572 | 25.6436 | 26.96683 | 24.37822 | -1.323229 | 0.8628684 | 0.8628684 | 0.8628684
29.00572 | 25.6341 | 26.95653 | 24.3703 | -1.322428 | 0.8620775 | 0.8620775 | 0.8620775
29.01572 | 25.6312 | 26.9463 | 24.36237 | -1.315099 | 0.8613087 | 0.8613087 | 0.8613087
29.02571 | 25.6329 | 26.93615 | 24.35446 | -1.303251 | 0.8605624 | 0.8605624 | 0.8605624
29.03571 | 25.6169 | 26.92606 | 24.34655 | -1.309162 | 0.8598369 | 0.8598369 | 0.8598369
29.04571 | 25.6058 | 26.91604 | 24.33865 | -1.310244 | 0.8591329 | 0.8591329 | 0.8591329
29.05571 | 25.5968 | 26.9061 | 24.33074 | -1.309295 | 0.8584501 | 0.8584501 | 0.8584501
29.06571 | 25.5857 | 26.89621 | 24.32285 | -1.310515 | 0.8577885 | 0.8577885 | 0.8577885
29.0757 | 25.594 | 26.88641 | 24.31497 | -1.292414 | 0.8571487 | 0.8571487 | 0.8571487
29.0857 | 25.5732 | 26.87667 | 24.30708 | -1.303469 | 0.8565287 | 0.8565287 | 0.8565287
29.0957 | 25.557 | 26.86699 | 24.2992 | -1.309993 | 0.8559294 | 0.8559294 | 0.8559294
29.1057 | 25.5527 | 26.85738 | 24.29133 | -1.304682 | 0.8553504 | 0.8553504 | 0.8553504
29.1157 | 25.548 | 26.84784 | 24.28346 | -1.299838 | 0.8547917 | 0.8547917 | 0.8547917
29.1257 | 25.5491 | 26.83836 | 24.2756 | -1.28926 | 0.8542531 | 0.8542531 | 0.8542531
29.13569 | 25.5421 | 26.82896 | 24.26775 | -1.286856 | 0.8537349 | 0.8537349 | 0.8537349
29.14569 | 25.5316 | 26.81961 | 24.2599 | -1.288009 | 0.8532361 | 0.8532361 | 0.8532361
29.15569 | 25.5242 | 26.81032 | 24.25205 | -1.286125 | 0.8527568 | 0.8527568 | 0.8527568
29.16569 | 25.5095 | 26.8011 | 24.24421 | -1.291605 | 0.852297 | 0.852297 | 0.852297
29.17569 | 25.5199 | 26.79195 | 24.23638 | -1.272048 | 0.8518566 | 0.8518566 | 0.8518566
29.18568 | 25.5073 | 26.78286 | 24.22856 | -1.275564 | 0.8514357 | 0.8514357 | 0.8514357
29.19568 | 25.497 | 26.77383 | 24.22073 | -1.276833 | 0.8510335 | 0.8510335 | 0.8510335
29.20568 | 25.5064 | 26.76486 | 24.21291 | -1.258464 | 0.8506501 | 0.8506501 | 0.8506501
29.21568 | 25.4976 | 26.75596 | 24.2051 | -1.258357 | 0.8502855 | 0.8502855 | 0.8502855
29.22568 | 25.483 | 26.74711 | 24.19729 | -1.264111 | 0.8499395 | 0.8499395 | 0.8499395
29.23568 | 25.4717 | 26.73833 | 24.18949 | -1.266626 | 0.849612 | 0.849612 | 0.849612
29.24567 | 25.4747 | 26.72961 | 24.1817 | -1.25491 | 0.8493033 | 0.8493033 | 0.8493033
29.25567 | 25.4704 | 26.72095 | 24.17391 | -1.250546 | 0.8490123 | 0.8490123 | 0.8490123
29.26567 | 25.4559 | 26.71234 | 24.16612 | -1.256441 | 0.8487394 | 0.8487394 | 0.8487394
29.27567 | 25.4445 | 26.7038 | 24.15834 | -1.259295 | 0.8484845 | 0.8484845 | 0.8484845
29.28567 | 25.453 | 26.69531 | 24.15057 | -1.242309 | 0.8482476 | 0.8482476 | 0.8482476
29.29566 | 25.4459 | 26.68689 | 24.1428 | -1.240988 | 0.8480283 | 0.8480283 | 0.8480283
29.30566 | 25.4239 | 26.67852 | 24.13504 | -1.254618 | 0.8478263 | 0.8478263 | 0.8478263
29.31566 | 25.4228 | 26.67021 | 24.12728 | -1.247406 | 0.8476422 | 0.8476422 | 0.8476422
29.32566 | 25.4225 | 26.66195 | 24.11953 | -1.239451 | 0.8474752 | 0.8474752 | 0.8474752
29.33566 | 25.4187 | 26.65375 | 24.11178 | -1.235053 | 0.8473254 | 0.8473254 | 0.8473254
29.34566 | 25.4116 | 26.64561 | 24.10403 | -1.234012 | 0.8471928 | 0.8471928 | 0.8471928
29.35565 | 25.3874 | 26.63754 | 24.0963 | -1.250135 | 0.8470773 | 0.8470773 | 0.8470773
29.36565 | 25.3916 | 26.62951 | 24.08857 | -1.237906 | 0.8469786 | 0.8469786 | 0.8469786
29.37565 | 25.3738 | 26.62153 | 24.08084 | -1.247733 | 0.8468965 | 0.8468965 | 0.8468965
29.38565 | 25.3614 | 26.61362 | 24.07312 | -1.252215 | 0.8468312 | 0.8468312 | 0.8468312
29.39565 | 25.3685 | 26.60575 | 24.06541 | -1.237253 | 0.8467827 | 0.8467827 | 0.8467827
29.40564 | 25.3547 | 26.59795 | 24.0577 | -1.243252 | 0.8467503 | 0.8467503 | 0.8467503
29.41564 | 25.3434 | 26.5902 | 24.05 | -1.246799 | 0.8467343 | 0.8467343 | 0.8467343
29.42564 | 25.3299 | 26.5825 | 24.0423 | -1.2526 | 0.846735 | 0.846735 | 0.846735
29.43564 | 25.331 | 26.57485 | 24.0346 | -1.243854 | 0.8467514 | 0.8467514 | 0.8467514
29.44564 | 25.3189 | 26.56726 | 24.02691 | -1.248362 | 0.8467841 | 0.8467841 | 0.8467841
29.45564 | 25.312 | 26.55972 | 24.01923 | -1.247724 | 0.8468327 | 0.8468327 | 0.8468327
29.46563 | 25.2932 | 26.55225 | 24.01155 | -1.259046 | 0.8468972 | 0.8468972 | 0.8468972
29.47563 | 25.2967 | 26.54481 | 24.00388 | -1.248113 | 0.8469776 | 0.8469776 | 0.8469776
29.48563 | 25.2952 | 26.53743 | 23.99621 | -1.242232 | 0.8470736 | 0.8470736 | 0.8470736
29.49563 | 25.2796 | 26.5301 | 23.98855 | -1.250504 | 0.8471853 | 0.8471853 | 0.8471853
29.50563 | 25.2777 | 26.52283 | 23.98089 | -1.245127 | 0.8473124 | 0.8473124 | 0.8473124
29.51562 | 25.2686 | 26.51561 | 23.97324 | -1.24701 | 0.847455 | 0.847455 | 0.847455
29.52562 | 25.2777 | 26.50844 | 23.9656 | -1.230736 | 0.8476129 | 0.8476129 | 0.8476129
29.53562 | 25.2633 | 26.50131 | 23.95795 | -1.238014 | 0.8477863 | 0.8477863 | 0.8477863
29.54562 | 25.2484 | 26.49424 | 23.95032 | -1.245842 | 0.8479747 | 0.8479747 | 0.8479747
29.55562 | 25.2484 | 26.48722 | 23.94269 | -1.238822 | 0.8481784 | 0.8481784 | 0.8481784
29.56562 | 25.2495 | 26.48025 | 23.93506 | -1.230751 | 0.8483971 | 0.8483971 | 0.8483971
29.57561 | 25.2351 | 26.47334 | 23.92745 | -1.238238 | 0.8486304 | 0.8486304 | 0.8486304
29.58561 | 25.222 | 26.46647 | 23.91983 | -1.244468 | 0.848879 | 0.848879 | 0.848879
29.59561 | 25.2271 | 26.45965 | 23.91222 | -1.232547 | 0.8491423 | 0.8491423 | 0.8491423
29.60561 | 25.2189 | 26.45288 | 23.90461 | -1.233976 | 0.8494205 | 0.8494205 | 0.8494205
29.61561 | 25.2216 | 26.44615 | 23.89701 | -1.224554 | 0.8497132 | 0.8497132 | 0.8497132
29.6256 | 25.2139 | 26.43949 | 23.88943 | -1.225588 | 0.8500202 | 0.8500202 | 0.8500202
29.6356 | 25.2106 | 26.43286 | 23.88184 | -1.222264 | 0.8503422 | 0.8503422 | 0.8503422
29.6456 | 25.1901 | 26.42629 | 23.87425 | -1.236189 | 0.8506786 | 0.8506786 | 0.8506786
29.6556 | 25.199 | 26.41976 | 23.86667 | -1.220762 | 0.8510294 | 0.8510294 | 0.8510294
29.6656 | 25.1761 | 26.41328 | 23.8591 | -1.237183 | 0.8513947 | 0.8513947 | 0.8513947
29.6756 | 25.1767 | 26.40685 | 23.85153 | -1.230153 | 0.8517741 | 0.8517741 | 0.8517741
29.68559 | 25.188 | 26.40048 | 23.84397 | -1.212477 | 0.8521676 | 0.8521676 | 0.8521676
29.69559 | 25.1455 | 26.39414 | 23.83642 | -1.248642 | 0.8525754 | 0.8525754 | 0.8525754
29.70559 | 25.1623 | 26.38786 | 23.82886 | -1.225555 | 0.8529974 | 0.8529974 | 0.8529974
29.71559 | 25.1614 | 26.38162 | 23.82131 | -1.220215 | 0.8534335 | 0.8534335 | 0.8534335
29.72559 | 25.1398 | 26.37542 | 23.81377 | -1.235623 | 0.8538835 | 0.8538835 | 0.8538835
29.73558 | 25.136 | 26.36928 | 23.80624 | -1.233283 | 0.854347 | 0.854347 | 0.854347
29.74558 | 25.1207 | 26.36318 | 23.79871 | -1.242484 | 0.8548249 | 0.8548249 | 0.8548249
29.75558 | 25.1137 | 26.35713 | 23.79118 | -1.243432 | 0.8553166 | 0.8553166 | 0.8553166
29.76558 | 25.1134 | 26.35113 | 23.78366 | -1.237726 | 0.855822 | 0.855822 | 0.855822
29.77558 | 25.1051 | 26.34517 | 23.77614 | -1.240067 | 0.8563413 | 0.8563413 | 0.8563413
29.78558 | 25.1008 | 26.33925 | 23.76863 | -1.238454 | 0.8568741 | 0.8568741 | 0.8568741
29.79557 | 25.0905 | 26.33339 | 23.76113 | -1.242893 | 0.8574201 | 0.8574201 | 0.8574201
29.80557 | 25.0784 | 26.32757 | 23.75363 | -1.249171 | 0.8579801 | 0.8579801 | 0.8579801
29.81557 | 25.0777 | 26.3218 | 23.74613 | -1.244096 | 0.8585539 | 0.8585539 | 0.8585539
29.82557 | 25.0804 | 26.31607 | 23.73864 | -1.235666 | 0.8591409 | 0.8591409 | 0.8591409
29.83557 | 25.0512 | 26.31038 | 23.73116 | -1.259183 | 0.8597417 | 0.8597417 | 0.8597417
29.84556 | 25.0594 | 26.30475 | 23.72368 | -1.245349 | 0.860355 | 0.860355 | 0.860355
29.85556 | 25.0629 | 26.29916 | 23.71621 | -1.236256 | 0.8609824 | 0.8609824 | 0.8609824
29.86556 | 25.0449 | 26.29361 | 23.70874 | -1.248707 | 0.8616231073 | 0.8616231073 | 0.8616231073
29.87556 | 25.0565 | 26.2881 | 23.70127 | -1.231604 | 0.8622771 | 0.8622771 | 0.8622771
29.88556 | 25.0313 | 26.28265 | 23.69381 | -1.251345 | 0.8629445 | 0.8629445 | 0.8629445
29.89556 | 25.0306 | 26.27723 | 23.68636 | -1.246632 | 0.863625 | 0.863625 | 0.863625
29.90555 | 25.0289 | 26.27187 | 23.67891 | -1.242968 | 0.8643181 | 0.8643181 | 0.8643181
29.91555 | 25.0187 | 26.26654 | 23.67147 | -1.247844 | 0.865025 | 0.865025 | 0.865025
29.92555 | 25.0161 | 26.26126 | 23.66403 | -1.245164 | 0.865745 | 0.865745 | 0.865745
29.93555 | 25.0077 | 26.25603 | 23.65659 | -1.248329 | 0.866478 | 0.866478 | 0.866478
29.94555 | 25.0046 | 26.25084 | 23.64916 | -1.246237 | 0.8672241 | 0.8672241 | 0.8672241
29.95554 | 25.0073 | 26.2457 | 23.64175 | -1.238395 | 0.8679825 | 0.8679825 | 0.8679825
29.96554 | 24.9952 | 26.24059 | 23.63433 | -1.245392 | 0.8687547 | 0.8687547 | 0.8687547
29.97554 | 24.9922 | 26.23553 | 23.62691 | -1.243333 | 0.8695398 | 0.8695398 | 0.8695398
29.98554 | 24.9855 | 26.23052 | 23.6195 | -1.245018 | 0.8703378 | 0.8703378 | 0.8703378
29.99554 | 24.976 | 26.22555 | 23.6121 | -1.249546 | 0.8711488 | 0.8711488 | 0.8711488
30.00554 | 24.982 | 26.22062 | 23.6047 | -1.238619 | 0.8719726 | 0.8719726 | 0.8719726
30.01553 | 24.9806 | 26.21574 | 23.59731 | -1.23514 | 0.8728085 | 0.8728085 | 0.8728085
30.02553 | 24.9663 | 26.2109 | 23.58993 | -1.244599 | 0.873658 | 0.873658 | 0.873658
30.03553 | 24.9738 | 26.2061 | 23.58254 | -1.232302 | 0.8745203 | 0.8745203 | 0.8745203
30.04553 | 24.9573 | 26.20135 | 23.57516 | -1.244048 | 0.8753954 | 0.8753954 | 0.8753954
30.05553 | 24.9565 | 26.19664 | 23.56779 | -1.240138 | 0.8762833 | 0.8762833 | 0.8762833
30.06552 | 24.9417 | 26.19198 | 23.56043 | -1.250276 | 0.877183 | 0.877183 | 0.877183
30.07552 | 24.9528 | 26.18735 | 23.55306 | -1.234552 | 0.8780963 | 0.8780963 | 0.8780963
30.08552 | 24.9423 | 26.18277 | 23.5457 | -1.240471 | 0.8790224 | 0.8790224 | 0.8790224
30.09552 | 24.9272 | 26.17823 | 23.53835 | -1.251034 | 0.8799611 | 0.8799611 | 0.8799611
30.10552 | 24.9343 | 26.17374 | 23.531 | -1.239439 | 0.8809125 | 0.8809125 | 0.8809125
30.11552 | 24.9146 | 26.16929 | 23.52366 | -1.254688 | 0.8818766 | 0.8818766 | 0.8818766
30.12551 | 24.9186 | 26.16488 | 23.51633 | -1.246283 | 0.8828523 | 0.8828523 | 0.8828523
30.13551 | 24.9089 | 26.16052 | 23.50899 | -1.251618 | 0.8838416 | 0.8838416 | 0.8838416
30.14551 | 24.8812 | 26.15619 | 23.50166 | -1.274995 | 0.8848435 | 0.8848435 | 0.8848435
30.15551 | 24.8996 | 26.15191 | 23.49434 | -1.252315 | 0.8858581 | 0.8858581 | 0.8858581
30.16551 | 24.8739 | 26.14768 | 23.48702 | -1.273777 | 0.8868851 | 0.8868851 | 0.8868851
30.1755 | 24.8878 | 26.14349 | 23.47972 | -1.255687 | 0.8879238 | 0.8879238 | 0.8879238
30.1855 | 24.8769 | 26.13934 | 23.47241 | -1.262435 | 0.8889761 | 0.8889761 | 0.8889761
30.1955 | 24.8612 | 26.13523 | 23.4651 | -1.274026 | 0.8900408 | 0.8900408 | 0.8900408
30.2055 | 24.8556 | 26.13116 | 23.4578 | -1.275559 | 0.8911181 | 0.8911181 | 0.8911181
30.2155 | 24.8554 | 26.12713 | 23.45051 | -1.271735 | 0.892208 | 0.892208 | 0.892208
30.2255 | 24.8411 | 26.12315 | 23.44322 | -1.282053 | 0.8933102 | 0.8933102 | 0.8933102
30.23549 | 24.8328 | 26.11922 | 23.43595 | -1.286418 | 0.8944241 | 0.8944241 | 0.8944241
30.24549 | 24.8361 | 26.11532 | 23.42867 | -1.279221 | 0.8955513 | 0.8955513 | 0.8955513
30.25549 | 24.8291 | 26.11147 | 23.42139 | -1.282367 | 0.8966912 | 0.8966912 | 0.8966912
30.26549 | 24.814 | 26.10766 | 23.41412 | -1.293655 | 0.8978435 | 0.8978435 | 0.8978435
30.27549 | 24.8079 | 26.10389 | 23.40686 | -1.295986 | 0.8990084 | 0.8990084 | 0.8990084
30.28548 | 24.8167 | 26.10016 | 23.39961 | -1.283462 | 0.9001845 | 0.9001845 | 0.9001845
30.29548 | 24.8055 | 26.09648 | 23.39236 | -1.290977 | 0.9013741 | 0.9013741 | 0.9013741
30.30548 | 24.7867 | 26.09284 | 23.38511 | -1.306136 | 0.9025765 | 0.9025765 | 0.9025765
30.31548 | 24.8085 | 26.08924 | 23.37786 | -1.280735 | 0.9037911 | 0.9037911 | 0.9037911
30.32548 | 24.7973 | 26.08568 | 23.37062 | -1.288378 | 0.9050184 | 0.9050184 | 0.9050184
30.33548 | 24.787 | 26.08216 | 23.36339 | -1.295163 | 0.906258 | 0.906258 | 0.906258
30.34547 | 24.7866 | 26.07869 | 23.35617 | -1.292093 | 0.9075088 | 0.9075088 | 0.9075088
30.35547 | 24.7725 | 26.07526 | 23.34894 | -1.302763 | 0.9087735 | 0.9087735 | 0.9087735
30.36547 | 24.773 | 26.07187 | 23.34172 | -1.298874 | 0.9100505 | 0.9100505 | 0.9100505
30.37547 | 24.7802 | 26.06853 | 23.33451 | -1.288329 | 0.9113401 | 0.9113401 | 0.9113401
30.38547 | 24.7557 | 26.06522 | 23.3273 | -1.309525 | 0.912642 | 0.912642 | 0.912642
30.39546 | 24.7678 | 26.06197 | 23.3201 | -1.294167 | 0.9139552 | 0.9139552 | 0.9139552
30.40546 | 24.7575 | 26.05875 | 23.3129 | -1.301248 | 0.9152821 | 0.9152821 | 0.9152821
30.41546 | 24.7527 | 26.05557 | 23.30571 | -1.302871 | 0.9166215 | 0.9166215 | 0.9166215
30.42546 | 24.7487 | 26.05244 | 23.29852 | -1.303736 | 0.9179733 | 0.9179733 | 0.9179733
30.43546 | 24.7501 | 26.04934 | 23.29133 | -1.299245 | 0.9193377 | 0.9193377 | 0.9193377
30.44546 | 24.7405 | 26.04629 | 23.28415 | -1.305795 | 0.9207144 | 0.9207144 | 0.9207144
30.45545 | 24.7407 | 26.04329 | 23.27698 | -1.302591 | 0.9221024 | 0.9221024 | 0.9221024
30.46545 | 24.7371 | 26.04033 | 23.26981 | -1.303226 | 0.9235043 | 0.9235043 | 0.9235043
30.47545 | 24.7333 | 26.0374 | 23.26265 | -1.304103 | 0.9249185 | 0.9249185 | 0.9249185
30.48545 | 24.7324 | 26.03452 | 23.25549 | -1.302122 | 0.9263453 | 0.9263453 | 0.9263453
30.49545 | 24.7171 | 26.03168 | 23.24833 | -1.314584 | 0.9277843 | 0.9277843 | 0.9277843
30.50544 | 24.7316 | 26.02889 | 23.24119 | -1.297291 | 0.9292347 | 0.9292347 | 0.9292347
30.51544 | 24.7219 | 26.02614 | 23.23404 | -1.304238 | 0.930699 | 0.930699 | 0.930699
30.52544 | 24.7238 | 26.02343 | 23.2269 | -1.299628 | 0.9321759 | 0.9321759 | 0.9321759
30.53544 | 24.7048 | 26.02076 | 23.21976 | -1.31596 | 0.9336656 | 0.9336656 | 0.9336656
30.54544 | 24.7342 | 26.01813 | 23.21263 | -1.283934 | 0.9351673 | 0.9351673 | 0.9351673
30.55544 | 24.7205 | 26.01555 | 23.20551 | -1.295051 | 0.936682 | 0.936682 | 0.936682
30.56543 | 24.7085 | 26.01301 | 23.19839 | -1.304513 | 0.9382073 | 0.9382073 | 0.9382073
30.57543 | 24.7234 | 26.01051 | 23.19127 | -1.287114 | 0.9397469 | 0.9397469 | 0.9397469
30.58543 | 24.7227 | 26.00806 | 23.18416 | -1.285359 | 0.9412991 | 0.9412991 | 0.9412991
30.59543 | 24.7254 | 26.00565 | 23.17705 | -1.280246 | 0.9428638 | 0.9428638 | 0.9428638
30.60543 | 24.7115 | 26.00328 | 23.16995 | -1.291776 | 0.9444413 | 0.9444413 | 0.9444413
30.61542 | 24.7222 | 26.00095 | 23.16286 | -1.27875 | 0.9460297 | 0.9460297 | 0.9460297
30.62542 | 24.7273 | 25.99867 | 23.15577 | -1.271365 | 0.9476322 | 0.9476322 | 0.9476322
30.63542 | 24.7176 | 25.99642 | 23.14868 | -1.278823 | 0.9492475 | 0.9492475 | 0.9492475
30.64542 | 24.7223 | 25.99422 | 23.1416 | -1.271923 | 0.9508753 | 0.9508753 | 0.9508753
30.65542 | 24.7271 | 25.99207 | 23.13452 | -1.264966 | 0.9525157 | 0.9525157 | 0.9525157
30.66542 | 24.7249 | 25.98995 | 23.12745 | -1.265052 | 0.9541689 | 0.9541689 | 0.9541689
30.67541 | 24.7098 | 25.98788 | 23.12038 | -1.278082 | 0.955833 | 0.955833 | 0.955833
30.68541 | 24.7282 | 25.98585 | 23.11332 | -1.257654 | 0.9575115 | 0.9575115 | 0.9575115
30.69541 | 24.7123 | 25.98387 | 23.10626 | -1.271568 | 0.9592027 | 0.9592027 | 0.9592027
30.70541 | 24.7094 | 25.98193 | 23.09921 | -1.272525 | 0.9609065 | 0.9609065 | 0.9609065
30.71541 | 24.719 | 25.98003 | 23.09216 | -1.261025 | 0.962623 | 0.962623 | 0.962623
30.7254 | 24.7052 | 25.97817 | 23.08512 | -1.27297 | 0.9643506 | 0.9643506 | 0.9643506
30.7354 | 24.7115 | 25.97636 | 23.07808 | -1.264856 | 0.9660924 | 0.9660924 | 0.9660924
30.7454 | 24.7142 | 25.97458 | 23.07104 | -1.260385 | 0.9678473 | 0.9678473 | 0.9678473
30.7554 | 24.711 | 25.97286 | 23.06401 | -1.261856 | 0.9696146 | 0.9696146 | 0.9696146
30.7654 | 24.6981 | 25.97117 | 23.05699 | -1.273071 | 0.9713949 | 0.9713949 | 0.9713949
30.7754 | 24.7013 | 25.96953 | 23.04997 | -1.268229 | 0.9731877 | 0.9731877 | 0.9731877
30.78539 | 24.7028 | 25.96793 | 23.04296 | -1.265132 | 0.9749917 | 0.9749917 | 0.9749917
30.79539 | 24.6912 | 25.96638 | 23.03594 | -1.275175 | 0.9768102 | 0.9768102 | 0.9768102
30.80539 | 24.7047 | 25.96486 | 23.02894 | -1.260163 | 0.9786415 | 0.9786415 | 0.9786415
30.81539 | 24.6966 | 25.96339 | 23.02194 | -1.266793 | 0.9804856 | 0.9804856 | 0.9804856
30.82539 | 24.6878 | 25.96197 | 23.01494 | -1.274167 | 0.9823425 | 0.9823425 | 0.9823425
30.83538 | 24.7048 | 25.96058 | 23.00795 | -1.255785 | 0.9842105 | 0.9842105 | 0.9842105
30.84538 | 24.691 | 25.95924 | 23.00097 | -1.268245 | 0.986093 | 0.986093 | 0.986093
30.85538 | 24.685 | 25.95795 | 22.99398 | -1.272948 | 0.9879884 | 0.9879884 | 0.9879884
30.86538 | 24.6917 | 25.95669 | 22.987 | -1.264994 | 0.9898966 | 0.9898966 | 0.9898966
30.87538 | 24.6948 | 25.95548 | 22.98003 | -1.260684 | 0.9918177 | 0.9918177 | 0.9918177
30.88538 | 24.6825 | 25.95432 | 22.97306 | -1.271817 | 0.9937516 | 0.9937516 | 0.9937516
30.89537 | 24.6948 | 25.95319 | 22.9661 | -1.258393 | 0.9956962 | 0.9956962 | 0.9956962
30.90537 | 24.6902 | 25.95211 | 22.95915 | -1.261914 | 0.9976562 | 0.9976562 | 0.9976562
30.91537 | 24.6867 | 25.95108 | 22.95219 | -1.264376 | 0.9996284 | 0.9996284 | 0.9996284
30.92537 | 24.6874 | 25.95008 | 22.94524 | -1.262683 | 1.001614 | 1.001614 | 1.001614
30.93537 | 24.6871 | 25.94913 | 22.9383 | -1.262033 | 1.003613 | 1.003613 | 1.003613
30.94536 | 24.6912 | 25.94823 | 22.93136 | -1.257026 | 1.005621 | 1.005621 | 1.005621
30.95536 | 24.6919 | 25.94736 | 22.92443 | -1.255463 | 1.007646 | 1.007646 | 1.007646
30.96536 | 24.6851 | 25.94654 | 22.91749 | -1.261442 | 1.009683 | 1.009683 | 1.009683
30.97536 | 24.691 | 25.94577 | 22.91057 | -1.254766 | 1.011733 | 1.011733 | 1.011733
30.98536 | 24.664 | 25.94503 | 22.90365 | -1.281032 | 1.013795 | 1.013795 | 1.013795
30.99536 | 24.701 | 25.94434 | 22.89673 | -1.243343 | 1.015871 | 1.015871 | 1.015871
31.00535 | 24.6816 | 25.9437 | 22.88982 | -1.262097 | 1.017958 | 1.017958 | 1.017958
31.01535 | 24.6808 | 25.94309 | 22.88292 | -1.262293 | 1.020059 | 1.020059 | 1.020059
31.02535 | 24.6907 | 25.94253 | 22.87601 | -1.251834 | 1.022174 | 1.022174 | 1.022174
31.03535 | 24.6794 | 25.94202 | 22.86911 | -1.262617 | 1.024301 | 1.024301 | 1.024301
31.04535 | 24.6778 | 25.94154 | 22.86222 | -1.263745 | 1.026442 | 1.026442 | 1.026442
31.05534 | 24.7059 | 25.94112 | 22.85534 | -1.235216 | 1.028593 | 1.028593 | 1.028593
31.06534 | 24.684 | 25.94073 | 22.84845 | -1.25673 | 1.030759 | 1.030759 | 1.030759
31.07534 | 24.7037 | 25.94039 | 22.84157 | -1.236687 | 1.032938 | 1.032938 | 1.032938
31.08534 | 24.6975 | 25.94009 | 22.8347 | -1.242588 | 1.03513 | 1.03513 | 1.03513
31.09534 | 24.7015 | 25.93983 | 22.82783 | -1.238332 | 1.037335 | 1.037335 | 1.037335
31.10534 | 24.7087 | 25.93962 | 22.82096 | -1.230919 | 1.039553 | 1.039553 | 1.039553
31.11533 | 24.7041 | 25.93945 | 22.81411 | -1.23535 | 1.041781 | 1.041781 | 1.041781
31.12533 | 24.7064 | 25.93932 | 22.80725 | -1.232924 | 1.044025 | 1.044025 | 1.044025
31.13533 | 24.7155 | 25.93924 | 22.8004 | -1.223741 | 1.046281 | 1.046281 | 1.046281
31.14533 | 24.7255 | 25.9392 | 22.79355 | -1.213702 | 1.04855 | 1.04855 | 1.04855
31.15533 | 24.719 | 25.93921 | 22.78671 | -1.220205 | 1.050832 | 1.050832 | 1.050832
31.16532 | 24.7293 | 25.93925 | 22.77988 | -1.209953 | 1.053125 | 1.053125 | 1.053125
31.17532 | 24.7209 | 25.93934 | 22.77304 | -1.218443 | 1.055433 | 1.055433 | 1.055433
31.18532 | 24.7394 | 25.93948 | 22.76621 | -1.200076 | 1.057754 | 1.057754 | 1.057754
31.19532 | 24.7354 | 25.93965 | 22.75939 | -1.204252 | 1.060087 | 1.060087 | 1.060087
31.20532 | 24.7381 | 25.93987 | 22.75257 | -1.201771 | 1.062434 | 1.062434 | 1.062434
31.21532 | 24.7338 | 25.94013 | 22.74575 | -1.206334 | 1.064793 | 1.064793 | 1.064793
31.22531 | 24.7369 | 25.94044 | 22.73895 | -1.203539 | 1.067162 | 1.067162 | 1.067162
31.23531 | 24.7371 | 25.94079 | 22.73215 | -1.203687 | 1.069547 | 1.069547 | 1.069547
31.24531 | 24.7464 | 25.94118 | 22.72534 | -1.194778 | 1.071945 | 1.071945 | 1.071945
31.25531 | 24.7469 | 25.94161 | 22.71855 | -1.194711 | 1.074355 | 1.074355 | 1.074355
31.26531 | 24.7364 | 25.94209 | 22.71175 | -1.205688 | 1.076778 | 1.076778 | 1.076778
31.2753 | 24.7663 | 25.94261 | 22.70497 | -1.176307 | 1.079211 | 1.079211 | 1.079211
31.2853 | 24.7485 | 25.94317 | 22.69819 | -1.194669 | 1.081659 | 1.081659 | 1.081659
31.2953 | 24.7547 | 25.94377 | 22.69141 | -1.189073 | 1.08412 | 1.08412 | 1.08412
31.3053 | 24.7614 | 25.94442 | 22.68464 | -1.18302 | 1.086594 | 1.086594 | 1.086594
31.3153 | 24.7474 | 25.94511 | 22.67787 | -1.197709 | 1.08908 | 1.08908 | 1.08908
31.3253 | 24.765 | 25.94584 | 22.6711 | -1.18084 | 1.091579 | 1.091579 | 1.091579
31.33529 | 24.7474 | 25.94661 | 22.66435 | -1.199214 | 1.094088 | 1.094088 | 1.094088
31.34529 | 24.7775 | 25.94743 | 22.6576 | -1.16993 | 1.096611 | 1.096611 | 1.096611
31.35529 | 24.7694 | 25.94829 | 22.65084 | -1.178888 | 1.099148 | 1.099148 | 1.099148
31.36529 | 24.7774 | 25.94919 | 22.6441 | -1.171789 | 1.101697 | 1.101697 | 1.101697
31.37529 | 24.7893 | 25.95013 | 22.63736 | -1.160831 | 1.104258 | 1.104258 | 1.104258
31.38528 | 24.8032 | 25.95111 | 22.63063 | -1.147914 | 1.10683 | 1.10683 | 1.10683
31.39528 | 24.8032 | 25.95214 | 22.62389 | -1.14894 | 1.109416 | 1.109416 | 1.109416
31.40528 | 24.8096 | 25.95321 | 22.61716 | -1.143607 | 1.112014 | 1.112014 | 1.112014
31.41528 | 24.8289 | 25.95432 | 22.61044 | -1.125417 | 1.114626 | 1.114626 | 1.114626
31.42528 | 24.8247 | 25.95547 | 22.60372 | -1.130767 | 1.117249 | 1.117249 | 1.117249
31.43528 | 24.8455 | 25.95666 | 22.59701 | -1.11116 | 1.119885 | 1.119885 | 1.119885
31.44527 | 24.8532 | 25.95789 | 22.5903 | -1.104693 | 1.12253 | 1.12253 | 1.12253
31.45527 | 24.8627 | 25.95917 | 22.5836 | -1.096467 | 1.12519 | 1.12519 | 1.12519
31.46527 | 24.8821 | 25.96048 | 22.5769 | -1.078384 | 1.127863 | 1.127863 | 1.127863
31.47527 | 24.8776 | 25.96184 | 22.5702 | -1.084241 | 1.130548 | 1.130548 | 1.130548
31.48527 | 24.9154 | 25.96324 | 22.56351 | -1.04784 | 1.133245 | 1.133245 | 1.133245
31.49526 | 24.9052 | 25.96468 | 22.55683 | -1.059477 | 1.135951 | 1.135951 | 1.135951
31.50526 | 24.9251 | 25.96616 | 22.55014 | -1.041057 | 1.138672 | 1.138672 | 1.138672
31.51526 | 24.9302 | 25.96768 | 22.54346 | -1.037477 | 1.141405 | 1.141405 | 1.141405
31.52526 | 24.948 | 25.96924 | 22.53679 | -1.021239 | 1.14415 | 1.14415 | 1.14415
31.53526 | 24.9663 | 25.97084 | 22.53012 | -1.00454 | 1.146907 | 1.146907 | 1.146907
31.54525 | 24.9778 | 25.97248 | 22.52346 | -0.9946812 | 1.149674 | 1.149674 | 1.149674
31.55525 | 24.9902 | 25.97416 | 22.5168 | -0.9839635 | 1.152455 | 1.152455 | 1.152455
31.56525 | 25.0041 | 25.97589 | 22.51014 | -0.9717862 | 1.155248 | 1.155248 | 1.155248
31.57525 | 25.0208 | 25.97765 | 22.50349 | -0.956849 | 1.158052 | 1.158052 | 1.158052
31.58525 | 25.0314 | 25.97945 | 22.49684 | -0.9480516 | 1.160869 | 1.160869 | 1.160869
31.59525 | 25.0315 | 25.98129 | 22.4902 | -0.9497943 | 1.163698 | 1.163698 | 1.163698
31.60524 | 25.0488 | 25.98317 | 22.48357 | -0.9343747 | 1.166535 | 1.166535 | 1.166535
31.61524 | 25.0663 | 25.9851 | 22.47694 | -0.9187972 | 1.169387 | 1.169387 | 1.169387
31.62524 | 25.0789 | 25.98706 | 22.47031 | -0.9081588 | 1.172251 | 1.172251 | 1.172251
31.63524 | 25.0955 | 25.98906 | 22.46368 | -0.8935599 | 1.175126 | 1.175126 | 1.175126
31.64524 | 25.0968 | 25.9911 | 22.45706 | -0.8943004 | 1.178013 | 1.178013 | 1.178013
31.65523 | 25.1223 | 25.99318 | 22.45045 | -0.8708776 | 1.180909 | 1.180909 | 1.180909
31.66523 | 25.1281 | 25.9953 | 22.44384 | -0.867197 | 1.183819 | 1.183819 | 1.183819
31.67523 | 25.134 | 25.99746 | 22.43723 | -0.8634556 | 1.186741 | 1.186741 | 1.186741
31.68523 | 25.1566 | 25.99965 | 22.43063 | -0.8430531 | 1.189675 | 1.189675 | 1.189675
31.69523 | 25.1648 | 26.00189 | 22.42403 | -0.8370898 | 1.19262 | 1.19262 | 1.19262
31.70523 | 25.1873 | 26.00417 | 22.41744 | -0.8168653 | 1.195576 | 1.195576 | 1.195576
31.71522 | 25.1832 | 26.00648 | 22.41085 | -0.8232778 | 1.198541 | 1.198541 | 1.198541
31.72522 | 25.2112 | 26.00883 | 22.40427 | -0.7976309 | 1.201521 | 1.201521 | 1.201521
31.73522 | 25.2128 | 26.01122 | 22.39769 | -0.7984227 | 1.204512 | 1.204512 | 1.204512
31.74522 | 25.2319 | 26.01365 | 22.39111 | -0.7817533 | 1.207514 | 1.207514 | 1.207514
31.75522 | 25.2292 | 26.01612 | 22.38454 | -0.7869226 | 1.210528 | 1.210528 | 1.210528
31.76521 | 25.2443 | 26.01863 | 22.37798 | -0.7743283 | 1.21355 | 1.21355 | 1.21355
31.77521 | 25.2577 | 26.02117 | 22.37142 | -0.7634745 | 1.216586 | 1.216586 | 1.216586
31.78521 | 25.2705 | 26.02376 | 22.36486 | -0.7532593 | 1.219634 | 1.219634 | 1.219634
31.79521 | 25.2934 | 26.02638 | 22.3583 | -0.7329825 | 1.222693 | 1.222693 | 1.222693
31.80521 | 25.2941 | 26.02904 | 22.35175 | -0.7349442 | 1.225764 | 1.225764 | 1.225764
31.81521 | 25.3031 | 26.03174 | 22.34521 | -0.728644 | 1.228845 | 1.228845 | 1.228845
31.8252 | 25.3189 | 26.03448 | 22.33867 | -0.7155794 | 1.231935 | 1.231935 | 1.231935
31.8352 | 25.3225 | 26.03726 | 22.33214 | -0.7147567 | 1.23504 | 1.23504 | 1.23504
31.8452 | 25.3394 | 26.04007 | 22.3256 | -0.7006721 | 1.238156 | 1.238156 | 1.238156
31.8552 | 25.3362 | 26.04293 | 22.31908 | -0.7067253 | 1.241283 | 1.241283 | 1.241283
31.8652 | 25.3657 | 26.04582 | 22.31255 | -0.6801171 | 1.244421 | 1.244421 | 1.244421
31.87519 | 25.3554 | 26.04874 | 22.30604 | -0.6933438 | 1.247568 | 1.247568 | 1.247568
31.88519 | 25.3848 | 26.05171 | 22.29953 | -0.6669128 | 1.250729 | 1.250729 | 1.250729
31.89519 | 25.3827 | 26.05472 | 22.29302 | -0.6720192 | 1.253901 | 1.253901 | 1.253901
31.90519 | 25.384 | 26.05776 | 22.28651 | -0.673765 | 1.257085 | 1.257085 | 1.257085
31.91519 | 25.3921 | 26.06085 | 22.28001 | -0.6687482 | 1.26028 | 1.26028 | 1.26028
31.92519 | 25.3897 | 26.06397 | 22.27351 | -0.6742713 | 1.263487 | 1.263487 | 1.263487
31.93518 | 25.4 | 26.06713 | 22.26702 | -0.6671289 | 1.266702 | 1.266702 | 1.266702
31.94518 | 25.409 | 26.07033 | 22.26054 | -0.6613283 | 1.269931 | 1.269931 | 1.269931
31.95518 | 25.4098 | 26.07357 | 22.25405 | -0.6637671 | 1.273172 | 1.273172 | 1.273172
31.96518 | 25.4226 | 26.07684 | 22.24757 | -0.6542446 | 1.276424 | 1.276424 | 1.276424
31.97518 | 25.4215 | 26.08016 | 22.2411 | -0.6586607 | 1.279688 | 1.279688 | 1.279688
31.98517 | 25.4234 | 26.08351 | 22.23463 | -0.6601128 | 1.28296 | 1.28296 | 1.28296
31.99517 | 25.4439 | 26.08691 | 22.22816 | -0.6430072 | 1.286248 | 1.286248 | 1.286248
32.00517 | 25.4386 | 26.09034 | 22.2217 | -0.6517415 | 1.289546 | 1.289546 | 1.289546
32.01517 | 25.4445 | 26.09381 | 22.21524 | -0.6493147 | 1.292857 | 1.292857 | 1.292857
32.02517 | 25.4407 | 26.09733 | 22.20879 | -0.6566279 | 1.296179 | 1.296179 | 1.296179
32.03517 | 25.4475 | 26.10088 | 22.20234 | -0.6533804 | 1.299513 | 1.299513 | 1.299513
32.04516 | 25.4542 | 26.10447 | 22.1959 | -0.6502697 | 1.302856 | 1.302856 | 1.302856
32.05516 | 25.4492 | 26.1081 | 22.18946 | -0.6589011 | 1.306213 | 1.306213 | 1.306213
32.06516 | 25.461 | 26.11178 | 22.18302 | -0.6507757 | 1.309584 | 1.309584 | 1.309584
32.07516 | 25.4612 | 26.11549 | 22.17659 | -0.6542879 | 1.312965 | 1.312965 | 1.312965
32.08516 | 25.4715 | 26.11924 | 22.17016 | -0.6477441 | 1.31636 | 1.31636 | 1.31636
32.09515 | 25.4735 | 26.12303 | 22.16375 | -0.6495344 | 1.319762 | 1.319762 | 1.319762
32.10515 | 25.4669 | 26.12687 | 22.15733 | -0.6599711 | 1.323181 | 1.323181 | 1.323181
32.11515 | 25.4741 | 26.13075 | 22.15091 | -0.6566511 | 1.326613 | 1.326613 | 1.326613
32.12515 | 25.4873 | 26.13467 | 22.1445 | -0.6473696 | 1.330056 | 1.330056 | 1.330056
32.13515 | 25.4726 | 26.13863 | 22.1381 | -0.6660333 | 1.333513 | 1.333513 | 1.333513
32.14515 | 25.4908 | 26.14264 | 22.13169 | -0.651836 | 1.336981 | 1.336981 | 1.336981
32.15514 | 25.5004 | 26.14668 | 22.1253 | -0.6462794 | 1.340459 | 1.340459 | 1.340459
32.16514 | 25.4974 | 26.15077 | 22.11891 | -0.6533696 | 1.343954 | 1.343954 | 1.343954
32.17514 | 25.4979 | 26.1549 | 22.11252 | -0.6570027 | 1.347461 | 1.347461 | 1.347461
32.18514 | 25.498 | 26.15908 | 22.10613 | -0.66108 | 1.350982 | 1.350982 | 1.350982
32.19514 | 25.5196 | 26.1633 | 22.09975 | -0.643701 | 1.354516 | 1.354516 | 1.354516
32.20513 | 25.513 | 26.16756 | 22.09338 | -0.6545622 | 1.35806 | 1.35806 | 1.35806
32.21513 | 25.5276 | 26.17187 | 22.08701 | -0.6442724 | 1.36162 | 1.36162 | 1.36162
32.22513 | 25.5357 | 26.17623 | 22.08064 | -0.6405279 | 1.365195 | 1.365195 | 1.365195
32.23513 | 25.5394 | 26.18063 | 22.07428 | -0.6412286 | 1.368783 | 1.368783 | 1.368783
32.24513 | 25.5225 | 26.18508 | 22.06792 | -0.6625756 | 1.372385 | 1.372385 | 1.372385
32.25513 | 25.5572 | 26.18957 | 22.06156 | -0.6323688 | 1.376001 | 1.376001 | 1.376001
32.26512 | 25.5531 | 26.1941 | 22.05522 | -0.6410047 | 1.379628 | 1.379628 | 1.379628
32.27512 | 25.5579 | 26.19869 | 22.04887 | -0.6407921 | 1.383273 | 1.383273 | 1.383273
32.28512 | 25.5713 | 26.20333 | 22.04253 | -0.6320271 | 1.386932 | 1.386932 | 1.386932
32.29512 | 25.5812 | 26.20801 | 22.03619 | -0.6268107 | 1.390606 | 1.390606 | 1.390606
32.30512 | 25.588 | 26.21274 | 22.02986 | -0.624743 | 1.394295 | 1.394295 | 1.394295
32.31511 | 25.5794 | 26.21752 | 22.02354 | -0.6381199 | 1.397995 | 1.397995 | 1.397995
32.32511 | 25.6065 | 26.22235 | 22.01721 | -0.6158511 | 1.401714 | 1.401714 | 1.401714
32.33511 | 25.5962 | 26.22723 | 22.01089 | -0.6310324 | 1.405448 | 1.405448 | 1.405448
32.34511 | 25.6049 | 26.23216 | 22.00457 | -0.6272648 | 1.409197 | 1.409197 | 1.409197
32.35511 | 25.6268 | 26.23715 | 21.99826 | -0.6103483 | 1.412963 | 1.412963 | 1.412963
32.36511 | 25.6222 | 26.24218 | 21.99195 | -0.619984 | 1.416744 | 1.416744 | 1.416744
32.3751 | 25.6217 | 26.24727 | 21.98565 | -0.6255673 | 1.420538 | 1.420538 | 1.420538
32.3851 | 25.6393 | 26.25241 | 21.97935 | -0.6131086 | 1.424352 | 1.424352 | 1.424352
32.3951 | 25.6569 | 26.2576 | 21.97306 | -0.6007035 | 1.428182 | 1.428182 | 1.428182
32.4051 | 25.6535 | 26.26285 | 21.96677 | -0.6093527 | 1.432029 | 1.432029 | 1.432029
32.4151 | 25.6654 | 26.26816 | 21.96048 | -0.6027569 | 1.435893 | 1.435893 | 1.435893
32.42509 | 25.6892 | 26.27351 | 21.9542 | -0.584311 | 1.43977 | 1.43977 | 1.43977
32.43509 | 25.6937 | 26.27893 | 21.94792 | -0.5852271 | 1.443668 | 1.443668 | 1.443668
32.44509 | 25.7101 | 26.2844 | 21.94165 | -0.5742997 | 1.447584 | 1.447584 | 1.447584
32.45509 | 25.7232 | 26.28993 | 21.93538 | -0.5667299 | 1.451518 | 1.451518 | 1.451518
32.46509 | 25.7314 | 26.29552 | 21.92911 | -0.5641178 | 1.455469 | 1.455469 | 1.455469
32.47509 | 25.7639 | 26.30116 | 21.92285 | -0.5372648 | 1.459439 | 1.459439 | 1.459439
32.48508 | 25.7633 | 26.30687 | 21.9166 | -0.5435659 | 1.463423 | 1.463423 | 1.463423
32.49508 | 25.7759 | 26.31263 | 21.91034 | -0.5367326 | 1.46743 | 1.46743 | 1.46743
32.50508 | 25.7984 | 26.31846 | 21.90409 | -0.5200597 | 1.471456 | 1.471456 | 1.471456
32.51508 | 25.8179 | 26.32435 | 21.89785 | -0.5064483 | 1.4755 | 1.4755 | 1.4755
32.52508 | 25.8426 | 26.3303 | 21.89161 | -0.4876997 | 1.479565 | 1.479565 | 1.479565
32.53507 | 25.8655 | 26.33631 | 21.88537 | -0.4708078 | 1.483644 | 1.483644 | 1.483644
32.54507 | 25.872 | 26.34238 | 21.87914 | -0.4703849 | 1.487748 | 1.487748 | 1.487748
32.55507 | 25.8986 | 26.34853 | 21.87291 | -0.449928 | 1.491872 | 1.491872 | 1.491872
32.56507 | 25.9146 | 26.35473 | 21.86669 | -0.4401337 | 1.496015 | 1.496015 | 1.496015
32.57507 | 25.926 | 26.36101 | 21.86047 | -0.4350083 | 1.50018 | 1.50018 | 1.50018
32.58507 | 25.9499 | 26.36735 | 21.85425 | -0.4174467 | 1.504365 | 1.504365 | 1.504365
32.59506 | 25.9696 | 26.37375 | 21.84805 | -0.4041478 | 1.508568 | 1.508568 | 1.508568
32.60506 | 25.9857 | 26.38022 | 21.84184 | -0.3945231 | 1.512795 | 1.512795 | 1.512795
32.61506 | 26.0034 | 26.38677 | 21.83563 | -0.3833674 | 1.517045 | 1.517045 | 1.517045
32.62506 | 26.026 | 26.39338 | 21.82943 | -0.3673812 | 1.521316 | 1.521316 | 1.521316
32.63506 | 26.0571 | 26.40007 | 21.82324 | -0.3429654 | 1.525609 | 1.525609 | 1.525609
32.64505 | 26.05 | 26.40681 | 21.81705 | -0.3568146 | 1.529921 | 1.529921 | 1.529921
32.65505 | 26.0809 | 26.41364 | 21.81087 | -0.3327418 | 1.534259 | 1.534259 | 1.534259
32.66505 | 26.0949 | 26.42054 | 21.80468 | -0.325642 | 1.53862 | 1.53862 | 1.53862
32.67505 | 26.1115 | 26.42752 | 21.7985 | -0.3160159 | 1.543004 | 1.543004 | 1.543004
32.68505 | 26.1487 | 26.43456 | 21.79233 | -0.2858639 | 1.547412 | 1.547412 | 1.547412
32.69505 | 26.1498 | 26.44169 | 21.78616 | -0.2918876 | 1.551843 | 1.551843 | 1.551843
32.70504 | 26.1693 | 26.44888 | 21.78 | -0.2795802 | 1.556294 | 1.556294 | 1.556294
32.71504 | 26.1858 | 26.45616 | 21.77383 | -0.2703558 | 1.560774 | 1.560774 | 1.560774
32.72504 | 26.1901 | 26.46351 | 21.76768 | -0.2734098 | 1.565278 | 1.565278 | 1.565278
32.73504 | 26.235 | 26.47094 | 21.76152 | -0.2359415 | 1.569807 | 1.569807 | 1.569807
32.74504 | 26.2406 | 26.47845 | 21.75537 | -0.2378529 | 1.574361 | 1.574361 | 1.574361
32.75503 | 26.2665 | 26.48603 | 21.74923 | -0.2195346 | 1.578934 | 1.578934 | 1.578934
32.76503 | 26.2931 | 26.49371 | 21.74309 | -0.2006084 | 1.58354 | 1.58354 | 1.58354
32.77503 | 26.3047 | 26.50146 | 21.73695 | -0.1967601 | 1.58817 | 1.58817 | 1.58817
32.78503 | 26.334 | 26.5093 | 21.73082 | -0.1752981 | 1.592827 | 1.592827 | 1.592827
32.79503 | 26.3598 | 26.51722 | 21.72469 | -0.1574151 | 1.597509 | 1.597509 | 1.597509
32.80503 | 26.3622 | 26.52522 | 21.71856 | -0.1630209 | 1.60222 | 1.60222 | 1.60222
32.81502 | 26.4019 | 26.5333 | 21.71245 | -0.1313991 | 1.606951 | 1.606951 | 1.606951
32.82502 | 26.4059 | 26.54147 | 21.70633 | -0.1355729 | 1.611715 | 1.611715 | 1.611715
32.83502 | 26.4555 | 26.54973 | 21.70022 | -0.09423337 | 1.616506 | 1.616506 | 1.616506
32.84502 | 26.4657 | 26.55808 | 21.69411 | -0.0923813 | 1.621325 | 1.621325 | 1.621325
32.85502 | 26.479 | 26.56652 | 21.688 | -0.08751762 | 1.626172 | 1.626172 | 1.626172
32.86501 | 26.5162 | 26.57503 | 21.68191 | -0.05883404 | 1.631043 | 1.631043 | 1.631043
32.87501 | 26.5279 | 26.58365 | 21.67581 | -0.05574944 | 1.635947 | 1.635947 | 1.635947
32.88501 | 26.5627 | 26.59236 | 21.66972 | -0.02965508 | 1.64088 | 1.64088 | 1.64088
32.89501 | 26.5862 | 26.60115 | 21.66363 | -0.01495255 | 1.645842 | 1.645842 | 1.645842
32.90501 | 26.598 | 26.61004 | 21.65754 | -0.01204222 | 1.650833 | 1.650833 | 1.650833
32.91501 | 26.6303 | 26.61903 | 21.65146 | 0.01127485 | 1.655854 | 1.655854 | 1.655854
32.925 | 26.6492 | 26.62809 | 21.64539 | 0.02110663 | 1.660901 | 1.660901 | 1.660901
32.935 | 26.6745 | 26.63727 | 21.63932 | 0.03723483 | 1.665982 | 1.665982 | 1.665982
32.945 | 26.71 | 26.64653 | 21.63325 | 0.06346736 | 1.671094 | 1.671094 | 1.671094
32.955 | 26.7087 | 26.6559 | 21.62719 | 0.05280318 | 1.676237 | 1.676237 | 1.676237
32.965 | 26.7511 | 26.66536 | 21.62112 | 0.08574179 | 1.681411 | 1.681411 | 1.681411
32.97499 | 26.7693 | 26.67491 | 21.61507 | 0.09439128 | 1.686611 | 1.686611 | 1.686611
32.98499 | 26.8008 | 26.68457 | 21.60902 | 0.1162322 | 1.691849 | 1.691849 | 1.691849
32.99499 | 26.8364 | 26.69433 | 21.60297 | 0.1420737 | 1.697118 | 1.697118 | 1.697118
33.00499 | 26.8591 | 26.70419 | 21.59693 | 0.1549141 | 1.702419 | 1.702419 | 1.702419
33.01499 | 26.8709 | 26.71415 | 21.59089 | 0.1567531 | 1.707753 | 1.707753 | 1.707753
33.02499 | 26.8953 | 26.72421 | 21.58485 | 0.1710892 | 1.713119 | 1.713119 | 1.713119
33.03498 | 26.9508 | 26.73437 | 21.57883 | 0.2164337 | 1.718513 | 1.718513 | 1.718513
33.04498 | 26.9658 | 26.74464 | 21.5728 | 0.2211616 | 1.723947 | 1.723947 | 1.723947
33.05498 | 27.0031 | 26.75501 | 21.56677 | 0.2480863 | 1.729413 | 1.729413 | 1.729413
33.06498 | 27.0167 | 26.7655 | 21.56075 | 0.2512033 | 1.734914 | 1.734914 | 1.734914
33.07498 | 27.0501 | 26.77608 | 21.55474 | 0.2740161 | 1.740449 | 1.740449 | 1.740449
33.08497 | 27.0785 | 26.78677 | 21.54873 | 0.29173 | 1.746013 | 1.746013 | 1.746013
33.09497 | 27.1105 | 26.79757 | 21.54272 | 0.3129257 | 1.751617 | 1.751617 | 1.751617
33.10497 | 27.1429 | 26.80849 | 21.53672 | 0.3344116 | 1.757256 | 1.757256 | 1.757256
33.11497 | 27.1782 | 26.81951 | 21.53072 | 0.3586875 | 1.762931 | 1.762931 | 1.762931
33.12497 | 27.2021 | 26.83065 | 21.52472 | 0.3714524 | 1.768642 | 1.768642 | 1.768642
33.13497 | 27.2393 | 26.84189 | 21.51873 | 0.3974059 | 1.774388 | 1.774388 | 1.774388
33.14496 | 27.258 | 26.85324 | 21.51275 | 0.4047573 | 1.780165 | 1.780165 | 1.780165
33.15496 | 27.2831 | 26.86472 | 21.50676 | 0.418384 | 1.785984 | 1.785984 | 1.785984
33.16496 | 27.3204 | 26.8763 | 21.50078 | 0.4440962 | 1.79184 | 1.79184 | 1.79184
33.17496 | 27.3507 | 26.88801 | 21.49481 | 0.4626935 | 1.797733 | 1.797733 | 1.797733
33.18496 | 27.3787 | 26.89983 | 21.48884 | 0.4788742 | 1.803663 | 1.803663 | 1.803663
33.19495 | 27.4315 | 26.91175 | 21.48287 | 0.5197492 | 1.809626 | 1.809626 | 1.809626
33.20495 | 27.4296 | 26.9238 | 21.47691 | 0.5057951 | 1.815632 | 1.815632 | 1.815632
33.21495 | 27.4726 | 26.93598 | 21.47095 | 0.5366223 | 1.821676 | 1.821676 | 1.821676
33.22495 | 27.509 | 26.94827 | 21.46499 | 0.5607294 | 1.827759 | 1.827759 | 1.827759
33.23495 | 27.5296 | 26.96068 | 21.45904 | 0.5689156 | 1.833881 | 1.833881 | 1.833881
33.24495 | 27.557 | 26.97322 | 21.45309 | 0.5837804 | 1.840042 | 1.840042 | 1.840042
33.25494 | 27.5994 | 26.98586 | 21.44715 | 0.6135384 | 1.846236 | 1.846236 | 1.846236
33.26494 | 27.6423 | 26.99865 | 21.44121 | 0.6436547 | 1.852477 | 1.852477 | 1.852477
33.27494 | 27.6648 | 27.01155 | 21.43528 | 0.6532529 | 1.858757 | 1.858757 | 1.858757
33.28494 | 27.6874 | 27.02458 | 21.42934 | 0.6628226 | 1.865078 | 1.865078 | 1.865078
33.29494 | 27.732 | 27.03773 | 21.42342 | 0.6942669 | 1.871439 | 1.871439 | 1.871439
33.30493 | 27.7539 | 27.051 | 21.4175 | 0.7028968 | 1.877835 | 1.877835 | 1.877835
33.31493 | 27.8065 | 27.06441 | 21.41158 | 0.7420856 | 1.884279 | 1.884279 | 1.884279
33.32493 | 27.8347 | 27.07795 | 21.40566 | 0.7567462 | 1.890764 | 1.890764 | 1.890764
33.33493 | 27.859 | 27.09162 | 21.39975 | 0.7673769 | 1.897292 | 1.897292 | 1.897292
33.34493 | 27.9142 | 27.10542 | 21.39384 | 0.8087765 | 1.903861 | 1.903861 | 1.903861
33.35493 | 27.931 | 27.11935 | 21.38793 | 0.8116452 | 1.910473 | 1.910473 | 1.910473
33.36492 | 27.9775 | 27.13341 | 21.38204 | 0.8440937 | 1.917122 | 1.917122 | 1.917122
33.37492 | 28.0096 | 27.1476 | 21.37614 | 0.8619971 | 1.92382 | 1.92382 | 1.92382
33.38492 | 28.0419 | 27.16194 | 21.37025 | 0.8799649 | 1.930562 | 1.930562 | 1.930562
33.39492 | 28.0838 | 27.1764 | 21.36436 | 0.9073967 | 1.937348 | 1.937348 | 1.937348
33.40492 | 28.1176 | 27.19101 | 21.35848 | 0.9265928 | 1.944177 | 1.944177 | 1.944177
33.41491 | 28.1493 | 27.20573 | 21.3526 | 0.9435657 | 1.951045 | 1.951045 | 1.951045
33.42491 | 28.1814 | 27.22061 | 21.34672 | 0.9607859 | 1.957964 | 1.957964 | 1.957964
33.43491 | 28.2281 | 27.23563 | 21.34085 | 0.9924676 | 1.964928 | 1.964928 | 1.964928
33.44491 | 28.2476 | 27.25079 | 21.33498 | 0.9968084 | 1.971937 | 1.971937 | 1.971937
33.45491 | 28.2931 | 27.26609 | 21.32911 | 1.027008 | 1.978993 | 1.978993 | 1.978993
33.46491 | 28.3263 | 27.28154 | 21.32325 | 1.044765 | 1.986094 | 1.986094 | 1.986094
33.4749 | 28.3649 | 27.29711 | 21.3174 | 1.067794 | 1.993235 | 1.993235 | 1.993235
33.4849 | 28.4001 | 27.31284 | 21.31155 | 1.087263 | 2.00043 | 2.00043 | 2.00043
33.4949 | 28.4286 | 27.32871 | 21.3057 | 1.099888 | 2.007672 | 2.007672 | 2.007672
33.5049 | 28.4595 | 27.34473 | 21.29985 | 1.114767 | 2.014961 | 2.014961 | 2.014961
33.5149 | 28.5003 | 27.3609 | 21.29401 | 1.139397 | 2.022298 | 2.022298 | 2.022298
33.52489 | 28.5378 | 27.3772 | 21.28818 | 1.160595 | 2.029676 | 2.029676 | 2.029676
33.53489 | 28.5648 | 27.39367 | 21.28234 | 1.171128 | 2.03711 | 2.03711 | 2.03711
33.54489 | 28.5908 | 27.41029 | 21.27651 | 1.18051 | 2.044593 | 2.044593 | 2.044593
33.55489 | 28.6525 | 27.42706 | 21.27069 | 1.225441 | 2.052125 | 2.052125 | 2.052125
33.56489 | 28.6673 | 27.44398 | 21.26486 | 1.223319 | 2.059706 | 2.059706 | 2.059706
33.57489 | 28.709 | 27.46106 | 21.25904 | 1.247944 | 2.067338 | 2.067338 | 2.067338
33.58488 | 28.7484 | 27.47827 | 21.25323 | 1.27013 | 2.075012 | 2.075012 | 2.075012
33.59488 | 28.7785 | 27.49566 | 21.24742 | 1.282843 | 2.082745 | 2.082745 | 2.082745
33.60488 | 28.8251 | 27.5132 | 21.24162 | 1.3119 | 2.090528 | 2.090528 | 2.090528
33.61488 | 28.85 | 27.5309 | 21.23581 | 1.319098 | 2.098363 | 2.098363 | 2.098363
33.62488 | 28.8984 | 27.54876 | 21.23001 | 1.349637 | 2.10625 | 2.10625 | 2.10625
33.63487 | 28.9184 | 27.56677 | 21.22422 | 1.351634 | 2.114181 | 2.114181 | 2.114181
33.64487 | 28.9641 | 27.58495 | 21.21843 | 1.37915 | 2.122173 | 2.122173 | 2.122173
33.65487 | 28.998 | 27.6033 | 21.21264 | 1.394705 | 2.130217 | 2.130217 | 2.130217
33.66487 | 29.0285 | 27.6218 | 21.20686 | 1.406696 | 2.138314 | 2.138314 | 2.138314
33.67487 | 29.0891 | 27.64048 | 21.20108 | 1.448622 | 2.146466 | 2.146466 | 2.146466
33.68487 | 29.1234 | 27.65932 | 21.1953 | 1.464082 | 2.154672 | 2.154672 | 2.154672
33.69486 | 29.1539 | 27.67831 | 21.18954 | 1.475593 | 2.162923 | 2.162923 | 2.162923
33.70486 | 29.1918 | 27.69748 | 21.18377 | 1.494317 | 2.171238 | 2.171238 | 2.171238
33.71486 | 29.2422 | 27.71683 | 21.178 | 1.525371 | 2.179608 | 2.179608 | 2.179608
33.72486 | 29.3033 | 27.73635 | 21.17224 | 1.566952 | 2.188035 | 2.188035 | 2.188035
33.73486 | 29.3228 | 27.75604 | 21.16649 | 1.566763 | 2.196517 | 2.196517 | 2.196517
33.74485 | 29.3752 | 27.77588 | 21.16074 | 1.599321 | 2.205047 | 2.205047 | 2.205047
33.75485 | 29.4246 | 27.79592 | 21.15499 | 1.628683 | 2.213642 | 2.213642 | 2.213642
33.76485 | 29.4731 | 27.81613 | 21.14924 | 1.65697 | 2.222295 | 2.222295 | 2.222295
33.77485 | 29.5196 | 27.83652 | 21.1435 | 1.68308 | 2.231006 | 2.231006 | 2.231006
33.78485 | 29.5738 | 27.85709 | 21.13776 | 1.716711 | 2.239775 | 2.239775 | 2.239775
33.79485 | 29.623 | 27.87784 | 21.13203 | 1.745162 | 2.248603 | 2.248603 | 2.248603
33.80484 | 29.6778 | 27.89875 | 21.12631 | 1.779052 | 2.257481 | 2.257481 | 2.257481
33.81484 | 29.6998 | 27.91986 | 21.12058 | 1.779939 | 2.266427 | 2.266427 | 2.266427
33.82484 | 29.7656 | 27.94116 | 21.11486 | 1.824443 | 2.275433 | 2.275433 | 2.275433
33.83484 | 29.8265 | 27.96264 | 21.10914 | 1.863862 | 2.2845 | 2.2845 | 2.2845
33.84484 | 29.8623 | 27.98431 | 21.10342 | 1.877995 | 2.293628 | 2.293628 | 2.293628
33.85483 | 29.9161 | 28.00614 | 21.09772 | 1.909961 | 2.302807 | 2.302807 | 2.302807
33.86483 | 29.9674 | 28.02818 | 21.09201 | 1.939216 | 2.312058 | 2.312058 | 2.312058
33.87483 | 30.0208 | 28.05042 | 21.08631 | 1.970381 | 2.321371 | 2.321371 | 2.321371
33.88483 | 30.06 | 28.07285 | 21.08061 | 1.987155 | 2.330746 | 2.330746 | 2.330746
33.89483 | 30.1062 | 28.09546 | 21.07491 | 2.010735 | 2.340185 | 2.340185 | 2.340185
33.90483 | 30.1603 | 28.11828 | 21.06922 | 2.04202 | 2.349687 | 2.349687 | 2.349687
33.91482 | 30.212 | 28.14126 | 21.06354 | 2.070735 | 2.359243 | 2.359243 | 2.359243
33.92482 | 30.2476 | 28.16447 | 21.05785 | 2.083127 | 2.368874 | 2.368874 | 2.368874
33.93482 | 30.3061 | 28.18788 | 21.05217 | 2.118219 | 2.37857 | 2.37857 | 2.37857
33.94482 | 30.3512 | 28.21149 | 21.04649 | 2.139711 | 2.388332 | 2.388332 | 2.388332
33.95482 | 30.4017 | 28.2353 | 21.04082 | 2.166401 | 2.39816 | 2.39816 | 2.39816
33.96481 | 30.449 | 28.25929 | 21.03516 | 2.189711 | 2.408044 | 2.408044 | 2.408044
33.97481 | 30.5037 | 28.28351 | 21.02949 | 2.220192 | 2.418006 | 2.418006 | 2.418006
33.98481 | 30.5414 | 28.30793 | 21.02383 | 2.233467 | 2.428035 | 2.428035 | 2.428035
33.99481 | 30.5851 | 28.33257 | 21.01817 | 2.252534 | 2.438132 | 2.438132 | 2.438132
34.00481 | 30.6456 | 28.35741 | 21.01252 | 2.288191 | 2.448298 | 2.448298 | 2.448298
34.01481 | 30.6931 | 28.38246 | 21.00687 | 2.310638 | 2.458532 | 2.458532 | 2.458532
34.0248 | 30.7458 | 28.4077 | 21.00122 | 2.338095 | 2.468827 | 2.468827 | 2.468827
34.0348 | 30.7962 | 28.43318 | 20.99558 | 2.363015 | 2.479201 | 2.479201 | 2.479201
34.0448 | 30.8359 | 28.45888 | 20.98994 | 2.377018 | 2.489647 | 2.489647 | 2.489647
34.0548 | 30.8942 | 28.4848 | 20.98431 | 2.409403 | 2.500164 | 2.500164 | 2.500164
34.0648 | 30.93 | 28.51093 | 20.97867 | 2.41907 | 2.510752 | 2.510752 | 2.510752
34.07479 | 31.0011 | 28.53726 | 20.97305 | 2.46384 | 2.521402 | 2.521402 | 2.521402
34.08479 | 31.0421 | 28.56384 | 20.96743 | 2.478263 | 2.532136 | 2.532136 | 2.532136
34.09479 | 31.0924 | 28.59064 | 20.96181 | 2.501762 | 2.542944 | 2.542944 | 2.542944
34.10479 | 31.1576 | 28.61766 | 20.95619 | 2.539935 | 2.553825 | 2.553825 | 2.553825
34.11479 | 31.2025 | 28.64492 | 20.95058 | 2.557581 | 2.56478 | 2.56478 | 2.56478
34.12479 | 31.2555 | 28.6724 | 20.94497 | 2.583096 | 2.575812 | 2.575812 | 2.575812
34.13478 | 31.3007 | 28.70009 | 20.93937 | 2.600608 | 2.586908 | 2.586908 | 2.586908
34.14478 | 31.3584 | 28.72804 | 20.93377 | 2.630361 | 2.598091 | 2.598091 | 2.598091
34.15478 | 31.4242 | 28.75622 | 20.92817 | 2.667978 | 2.609351 | 2.609351 | 2.609351
34.16478 | 31.4623 | 28.78464 | 20.92257 | 2.67766 | 2.620689 | 2.620689 | 2.620689
34.17478 | 31.5262 | 28.8133 | 20.91698 | 2.712904 | 2.632104 | 2.632104 | 2.632104
34.18477 | 31.5809 | 28.84216 | 20.9114 | 2.738735 | 2.643588 | 2.643588 | 2.643588
34.19477 | 31.6273 | 28.8713 | 20.90582 | 2.756 | 2.65516 | 2.65516 | 2.65516
34.20477 | 31.693 | 28.90068 | 20.90024 | 2.792318 | 2.666814 | 2.666814 | 2.666814
34.21477 | 31.7338 | 28.93031 | 20.89466 | 2.80349 | 2.678549 | 2.678549 | 2.678549
34.22477 | 31.8015 | 28.96019 | 20.88909 | 2.841315 | 2.690365 | 2.690365 | 2.690365
34.23477 | 31.8485 | 28.99031 | 20.88352 | 2.858191 | 2.702262 | 2.702262 | 2.702262
34.24476 | 31.9174 | 29.02065 | 20.87796 | 2.896745 | 2.71423 | 2.71423 | 2.71423
34.25476 | 31.9711 | 29.05128 | 20.8724 | 2.919818 | 2.726293 | 2.726293 | 2.726293
34.26476 | 32.0174 | 29.08217 | 20.86685 | 2.935234 | 2.73844 | 2.73844 | 2.73844
34.27476 | 32.0909 | 29.11331 | 20.86129 | 2.977594 | 2.750671 | 2.750671 | 2.750671
34.28476 | 32.1511 | 29.14471 | 20.85574 | 3.006395 | 2.762988 | 2.762988 | 2.762988
34.29475 | 32.2111 | 29.17633 | 20.8502 | 3.034766 | 2.775378 | 2.775378 | 2.775378
34.30475 | 32.2486 | 29.20826 | 20.84466 | 3.040342 | 2.787866 | 2.787866 | 2.787866
34.31475 | 32.3294 | 29.24045 | 20.83912 | 3.088953 | 2.800442 | 2.800442 | 2.800442
34.32475 | 32.3906 | 29.2729 | 20.83359 | 3.117699 | 2.813105 | 2.813105 | 2.813105
34.33475 | 32.4504 | 29.30563 | 20.82805 | 3.144774 | 2.825857 | 2.825857 | 2.825857
34.34475 | 32.5037 | 29.33862 | 20.82253 | 3.165078 | 2.838699 | 2.838699 | 2.838699
34.35474 | 32.5776 | 29.37186 | 20.81701 | 3.205741 | 2.851617 | 2.851617 | 2.851617
34.36474 | 32.6272 | 29.4054 | 20.81149 | 3.221797 | 2.864639 | 2.864639 | 2.864639
34.37474 | 32.702 | 29.43922 | 20.80597 | 3.262775 | 2.877751 | 2.877751 | 2.877751
34.38474 | 32.7594 | 29.47333 | 20.80046 | 3.286074 | 2.890956 | 2.890956 | 2.890956
34.39474 | 32.8049 | 29.50771 | 20.79495 | 3.29719 | 2.904254 | 2.904254 | 2.904254
34.40473 | 32.8877 | 29.54234 | 20.78945 | 3.345356 | 2.917632 | 2.917632 | 2.917632
34.41473 | 32.9555 | 29.5773 | 20.78395 | 3.378202 | 2.931117 | 2.931117 | 2.931117
34.42473 | 33.0149 | 29.61254 | 20.77845 | 3.402361 | 2.944697 | 2.944697 | 2.944697
34.43473 | 33.0879 | 29.64807 | 20.77295 | 3.439827 | 2.958373 | 2.958373 | 2.958373
34.44473 | 33.1309 | 29.68389 | 20.76746 | 3.447007 | 2.972143 | 2.972143 | 2.972143
34.45473 | 33.2207 | 29.72001 | 20.76198 | 3.500686 | 2.986013 | 2.986013 | 2.986013
34.46472 | 33.2699 | 29.7564 | 20.7565 | 3.513502 | 2.999967 | 2.999967 | 2.999967
34.47472 | 33.3625 | 29.79312 | 20.75102 | 3.569383 | 3.014033 | 3.014033 | 3.014033
34.48472 | 33.4018 | 29.83014 | 20.74554 | 3.571662 | 3.028199 | 3.028199 | 3.028199
34.49472 | 33.471 | 29.86746 | 20.74007 | 3.603536 | 3.042465 | 3.042465 | 3.042465
34.50472 | 33.5369 | 29.9051 | 20.7346 | 3.631803 | 3.056833 | 3.056833 | 3.056833
34.51471 | 33.6189 | 29.943 | 20.72914 | 3.675898 | 3.071288 | 3.071288 | 3.071288
34.52471 | 33.664 | 29.98126 | 20.72368 | 3.682744 | 3.08586 | 3.08586 | 3.08586
34.53471 | 33.7343 | 30.01982 | 20.71822 | 3.714476 | 3.100535 | 3.100535 | 3.100535
34.54471 | 33.8038 | 30.05871 | 20.71276 | 3.745091 | 3.115315 | 3.115315 | 3.115315
34.55471 | 33.8622 | 30.09791 | 20.70731 | 3.764286 | 3.1302 | 3.1302 | 3.1302
34.56471 | 33.9288 | 30.13744 | 20.70187 | 3.791361 | 3.145191 | 3.145191 | 3.145191
34.5747 | 34.0024 | 30.17725 | 20.69643 | 3.825149 | 3.160274 | 3.160274 | 3.160274
34.5847 | 34.045 | 30.21743 | 20.69099 | 3.827573 | 3.17548 | 3.17548 | 3.17548
34.5947 | 34.138 | 30.25793 | 20.68555 | 3.880067 | 3.190794 | 3.190794 | 3.190794
34.6047 | 34.1868 | 30.29877 | 20.68012 | 3.888029 | 3.206218 | 3.206218 | 3.206218
34.6147 | 34.252 | 30.33994 | 20.67469 | 3.912057 | 3.221751 | 3.221751 | 3.221751
34.62469 | 34.3393 | 30.38141 | 20.66927 | 3.957887 | 3.237381 | 3.237381 | 3.237381
34.63469 | 34.3943 | 30.42326 | 20.66385 | 3.971038 | 3.253138 | 3.253138 | 3.253138
34.64469 | 34.4507 | 30.46545 | 20.65843 | 3.985248 | 3.269008 | 3.269008 | 3.269008
34.65469 | 34.5306 | 30.50799 | 20.65301 | 4.022612 | 3.284991 | 3.284991 | 3.284991
34.66469 | 34.6125 | 30.55087 | 20.6476 | 4.061627 | 3.30109 | 3.30109 | 3.30109
34.67469 | 34.6775 | 30.59411 | 20.6422 | 4.083394 | 3.317304 | 3.317304 | 3.317304
34.68468 | 34.7292 | 30.63765 | 20.6368 | 4.091548 | 3.333618 | 3.333618 | 3.333618
34.69468 | 34.8263 | 30.68159 | 20.6314 | 4.144705 | 3.350066 | 3.350066 | 3.350066
34.70468 | 34.8924 | 30.7259 | 20.626 | 4.166503 | 3.366632 | 3.366632 | 3.366632
34.71468 | 34.9588 | 30.77056 | 20.62061 | 4.18824 | 3.383318 | 3.383318 | 3.383318
34.72468 | 35.0317 | 30.81559 | 20.61522 | 4.216113 | 3.400123 | 3.400123 | 3.400123
34.73467 | 35.0938 | 30.86094 | 20.60984 | 4.232864 | 3.417033 | 3.417033 | 3.417033
34.74467 | 35.1932 | 30.9067 | 20.60445 | 4.286499 | 3.434082 | 3.434082 | 3.434082
34.75467 | 35.2473 | 30.95284 | 20.59908 | 4.294462 | 3.451254 | 3.451254 | 3.451254
34.76467 | 35.3046 | 30.99935 | 20.5937 | 4.30525 | 3.46855 | 3.46855 | 3.46855
34.77467 | 35.4162 | 31.04624 | 20.58833 | 4.369958 | 3.485971 | 3.485971 | 3.485971
34.78467 | 35.4691 | 31.09351 | 20.58296 | 4.375585 | 3.503518 | 3.503518 | 3.503518
34.79466 | 35.544 | 31.14113 | 20.5776 | 4.402874 | 3.521175 | 3.521175 | 3.521175
34.80466 | 35.6258 | 31.18917 | 20.57224 | 4.43663 | 3.538976 | 3.538976 | 3.538976
34.81466 | 35.7036 | 31.2376 | 20.56688 | 4.465995 | 3.556907 | 3.556907 | 3.556907
34.82466 | 35.7671 | 31.28643 | 20.56153 | 4.480666 | 3.574968 | 3.574968 | 3.574968
34.83466 | 35.8547 | 31.33566 | 20.55618 | 4.519042 | 3.59316 | 3.59316 | 3.59316
34.84465 | 35.9192 | 31.38523 | 20.55084 | 4.533971 | 3.611464 | 3.611464 | 3.611464
34.85465 | 36.0116 | 31.43526 | 20.54549 | 4.576345 | 3.62992 | 3.62992 | 3.62992
34.86465 | 36.0705 | 31.48569 | 20.54016 | 4.584813 | 3.648511 | 3.648511 | 3.648511
34.87465 | 36.1457 | 31.53653 | 20.53482 | 4.609174 | 3.667236 | 3.667236 | 3.667236
34.88465 | 36.2285 | 31.58778 | 20.52949 | 4.64072 | 3.686098 | 3.686098 | 3.686098
34.89464 | 36.3178 | 31.6394 | 20.52416 | 4.678404 | 3.705078 | 3.705078 | 3.705078
34.90464 | 36.3763 | 31.69148 | 20.51884 | 4.684819 | 3.724215 | 3.724215 | 3.724215
34.91464 | 36.4536 | 31.74399 | 20.51352 | 4.709613 | 3.74349 | 3.74349 | 3.74349
34.92464 | 36.5531 | 31.79692 | 20.5082 | 4.756182 | 3.762907 | 3.762907 | 3.762907
34.93464 | 36.595 | 31.85028 | 20.50288 | 4.744724 | 3.782464 | 3.782464 | 3.782464
34.94464 | 36.702 | 31.90407 | 20.49757 | 4.797934 | 3.802165 | 3.802165 | 3.802165
34.95463 | 36.7574 | 31.95824 | 20.49227 | 4.799165 | 3.821989 | 3.821989 | 3.821989
34.96463 | 36.8197 | 32.0129 | 20.48697 | 4.806804 | 3.841977 | 3.841977 | 3.841977
34.97463 | 36.9477 | 32.068 | 20.48166 | 4.879704 | 3.862111 | 3.862111 | 3.862111
34.98463 | 36.9815 | 32.12354 | 20.47637 | 4.857957 | 3.882392 | 3.882392 | 3.882392
34.99463 | 37.0622 | 32.17953 | 20.47107 | 4.882667 | 3.90282 | 3.90282 | 3.90282
35.00462 | 37.1766 | 32.23592 | 20.46579 | 4.94068 | 3.923377 | 3.923377 | 3.923377
35.01462 | 37.2171 | 32.29282 | 20.4605 | 4.924284 | 3.944104 | 3.944104 | 3.944104
35.02462 | 37.3417 | 32.35017 | 20.45522 | 4.991531 | 3.964983 | 3.964983 | 3.964983
35.03462 | 37.3803 | 32.40798 | 20.44994 | 4.972316 | 3.986015 | 3.986015 | 3.986015
35.04462 | 37.4875 | 32.46626 | 20.44466 | 5.021238 | 4.007199 | 4.007199 | 4.007199
35.05462 | 37.5852 | 32.525 | 20.43939 | 5.060195 | 4.028538 | 4.028538 | 4.028538
35.06461 | 37.6311 | 32.58415 | 20.43413 | 5.046948 | 4.050008 | 4.050008 | 4.050008
35.07461 | 37.7439 | 32.64384 | 20.42886 | 5.100059 | 4.071659 | 4.071659 | 4.071659
35.08461 | 37.8465 | 32.70401 | 20.4236 | 5.142492 | 4.093469 | 4.093469 | 4.093469
35.09461 | 37.8933 | 32.76466 | 20.41834 | 5.128645 | 4.115438 | 4.115438 | 4.115438
35.10461 | 37.9992 | 32.82579 | 20.41309 | 5.173411 | 4.137567 | 4.137567 | 4.137567
35.1146 | 38.0748 | 32.88735 | 20.40784 | 5.187453 | 4.159835 | 4.159835 | 4.159835
35.1246 | 38.1905 | 32.94946 | 20.40259 | 5.241042 | 4.182288 | 4.182288 | 4.182288
35.1346 | 38.2839 | 33.01206 | 20.39735 | 5.271837 | 4.204905 | 4.204905 | 4.204905
35.1446 | 38.3221 | 33.07517 | 20.39211 | 5.246933 | 4.227687 | 4.227687 | 4.227687
35.1546 | 38.4476 | 33.13877 | 20.38687 | 5.308827 | 4.250634 | 4.250634 | 4.250634
35.1646 | 38.5358 | 33.20288 | 20.38164 | 5.332919 | 4.273748 | 4.273748 | 4.273748
35.17459 | 38.5951 | 33.26744 | 20.37641 | 5.327661 | 4.297009 | 4.297009 | 4.297009
35.18459 | 38.7113 | 33.33257 | 20.37118 | 5.378729 | 4.320463 | 4.320463 | 4.320463
35.19459 | 38.7578 | 33.39822 | 20.36596 | 5.359581 | 4.344086 | 4.344086 | 4.344086
35.20459 | 38.8873 | 33.46439 | 20.36074 | 5.422915 | 4.367882 | 4.367882 | 4.367882
35.21459 | 38.9627 | 33.53107 | 20.35552 | 5.431625 | 4.39185 | 4.39185 | 4.39185
35.22458 | 39.0106 | 33.59822 | 20.35032 | 5.412376 | 4.41597 | 4.41597 | 4.41597
35.23458 | 39.131 | 33.66597 | 20.34511 | 5.465029 | 4.440288 | 4.440288 | 4.440288
35.24458 | 39.18 | 33.73425 | 20.3399 | 5.445752 | 4.464783 | 4.464783 | 4.464783
35.25458 | 39.2966 | 33.80306 | 20.3347 | 5.493538 | 4.489455 | 4.489455 | 4.489455
35.26458 | 39.3712 | 33.87242 | 20.3295 | 5.49878 | 4.514308 | 4.514308 | 4.514308
35.27458 | 39.4252 | 33.94232 | 20.3243 | 5.482879 | 4.53934 | 4.53934 | 4.53934
35.28457 | 39.5499 | 34.0127 | 20.31911 | 5.537201 | 4.564528 | 4.564528 | 4.564528
35.29457 | 39.5935 | 34.0837 | 20.31393 | 5.509802 | 4.589924 | 4.589924 | 4.589924
35.30457 | 39.7057 | 34.15525 | 20.30874 | 5.550449 | 4.615504 | 4.615504 | 4.615504
35.31457 | 39.7847 | 34.22736 | 20.30356 | 5.557337 | 4.641268 | 4.641268 | 4.641268
35.32457 | 39.8306 | 34.30004 | 20.29838 | 5.530565 | 4.667219 | 4.667219 | 4.667219
35.33456 | 39.9561 | 34.3732 | 20.29321 | 5.582898 | 4.693331 | 4.693331 | 4.693331
35.34456 | 40.0037 | 34.44701 | 20.28804 | 5.556692 | 4.719657 | 4.719657 | 4.719657
35.35456 | 40.0875 | 34.52139 | 20.28287 | 5.566114 | 4.746172 | 4.746172 | 4.746172
35.36456 | 40.1814 | 34.59634 | 20.2777 | 5.585059 | 4.772879 | 4.772879 | 4.772879
35.37456 | 40.2424 | 34.67187 | 20.27254 | 5.570527 | 4.799777 | 4.799777 | 4.799777
35.38456 | 40.3295 | 34.74799 | 20.26738 | 5.58151 | 4.826869 | 4.826869 | 4.826869
35.39455 | 40.3984 | 34.82461 | 20.26223 | 5.573791 | 4.854125 | 4.854125 | 4.854125
35.40455 | 40.4816 | 34.9019 | 20.25708 | 5.579701 | 4.881605 | 4.881605 | 4.881605
35.41455 | 40.5587 | 34.97978 | 20.25194 | 5.578917 | 4.909282 | 4.909282 | 4.909282
35.42455 | 40.6244 | 35.05826 | 20.24679 | 5.566138 | 4.937157 | 4.937157 | 4.937157
35.43455 | 40.7267 | 35.13734 | 20.24165 | 5.58936 | 4.96523 | 4.96523 | 4.96523
35.44454 | 40.7895 | 35.21694 | 20.23652 | 5.572558 | 4.993474 | 4.993474 | 4.993474
35.45454 | 40.8743 | 35.29723 | 20.23138 | 5.57707 | 5.021949 | 5.021949 | 5.021949
35.46454 | 40.9661 | 35.37813 | 20.22625 | 5.587974 | 5.050624 | 5.050624 | 5.050624
35.47454 | 41.0224 | 35.45963 | 20.22113 | 5.562766 | 5.079503 | 5.079503 | 5.079503
35.48454 | 41.1367 | 35.54176 | 20.216 | 5.594943 | 5.108585 | 5.108585 | 5.108585
35.49454 | 41.2013 | 35.6245 | 20.21088 | 5.576798 | 5.137873 | 5.137873 | 5.137873
35.50453 | 41.2908 | 35.70778 | 20.20577 | 5.583016 | 5.167338 | 5.167338 | 5.167338
35.51453 | 41.3917 | 35.79177 | 20.20066 | 5.599926 | 5.197039 | 5.197039 | 5.197039
35.52453 | 41.4421 | 35.87639 | 20.19555 | 5.565708 | 5.226949 | 5.226949 | 5.226949
35.53453 | 41.5614 | 35.96164 | 20.19044 | 5.59976 | 5.257067 | 5.257067 | 5.257067
35.54453 | 41.6295 | 36.04752 | 20.18534 | 5.581975 | 5.287396 | 5.287396 | 5.287396
35.55452 | 41.7195 | 36.13396 | 20.18024 | 5.585541 | 5.317906 | 5.317906 | 5.317906
35.56452 | 41.8092 | 36.22111 | 20.17514 | 5.588095 | 5.348654 | 5.348654 | 5.348654
35.57452 | 41.8739 | 36.30891 | 20.17005 | 5.564993 | 5.379619 | 5.379619 | 5.379619
35.58452 | 41.9975 | 36.39736 | 20.16496 | 5.600144 | 5.410798 | 5.410798 | 5.410798
35.59452 | 42.0552 | 36.48645 | 20.15987 | 5.568748 | 5.442193 | 5.442193 | 5.442193
35.60452 | 42.1635 | 36.5762 | 20.15479 | 5.5873 | 5.473803 | 5.473803 | 5.473803
35.61451 | 42.2445 | 36.66651 | 20.14972 | 5.577986 | 5.505599 | 5.505599 | 5.505599
35.62451 | 42.3377 | 36.75757 | 20.14464 | 5.580131 | 5.537643 | 5.537643 | 5.537643
35.63451 | 42.4371 | 36.84928 | 20.13957 | 5.587816 | 5.569906 | 5.569906 | 5.569906
35.64451 | 42.4994 | 36.94166 | 20.1345 | 5.557739 | 5.602388 | 5.602388 | 5.602388
35.65451 | 42.6064 | 37.0347 | 20.12943 | 5.571698 | 5.63509 | 5.63509 | 5.63509
35.6645 | 42.6937 | 37.12831 | 20.12437 | 5.565386 | 5.66798 | 5.66798 | 5.66798
35.6745 | 42.7815 | 37.22269 | 20.11931 | 5.558814 | 5.701124 | 5.701124 | 5.701124
35.6845 | 42.8914 | 37.31773 | 20.11426 | 5.573672 | 5.73449 | 5.73449 | 5.73449
35.6945 | 42.9459 | 37.41344 | 20.1092 | 5.532458 | 5.768079 | 5.768079 | 5.768079
35.7045 | 43.0572 | 37.50983 | 20.10415 | 5.54737 | 5.801892 | 5.801892 | 5.801892
35.7145 | 43.1206 | 37.60689 | 20.09911 | 5.513708 | 5.835928 | 5.835928 | 5.835928
35.72449 | 43.2294 | 37.70454 | 20.09407 | 5.524863 | 5.870155 | 5.870155 | 5.870155
35.73449 | 43.3102 | 37.80296 | 20.08903 | 5.507244 | 5.904642 | 5.904642 | 5.904642
35.74449 | 43.3973 | 37.90206 | 20.08399 | 5.495245 | 5.939354 | 5.939354 | 5.939354
35.75449 | 43.504 | 38.00183 | 20.07896 | 5.502166 | 5.974291 | 5.974291 | 5.974291
35.76449 | 43.5662 | 38.1023 | 20.07393 | 5.4639 | 6.009456 | 6.009456 | 6.009456
35.77448 | 43.6802 | 38.20335 | 20.06891 | 5.476852 | 6.044812 | 6.044812 | 6.044812
35.78448 | 43.7474 | 38.30518 | 20.06389 | 5.442218 | 6.080431 | 6.080431 | 6.080431
35.79448 | 43.8306 | 38.4077 | 20.05887 | 5.4229 | 6.116277 | 6.116277 | 6.116277
35.80448 | 43.9326 | 38.51091 | 20.05385 | 5.421695 | 6.152351 | 6.152351 | 6.152351
35.81448 | 43.99 | 38.6148 | 20.04884 | 5.375199 | 6.188654 | 6.188654 | 6.188654
35.82448 | 44.0912 | 38.71938 | 20.04383 | 5.371816 | 6.225185 | 6.225185 | 6.225185
35.83447 | 44.1621 | 38.82455 | 20.03883 | 5.337549 | 6.261907 | 6.261907 | 6.261907
35.84447 | 44.2435 | 38.93051 | 20.03383 | 5.31299 | 6.298895 | 6.298895 | 6.298895
35.85447 | 44.3304 | 39.03716 | 20.02883 | 5.293241 | 6.336111 | 6.336111 | 6.336111
35.86447 | 44.4076 | 39.1445 | 20.02383 | 5.263104 | 6.373555 | 6.373555 | 6.373555
35.87447 | 44.4869 | 39.25252 | 20.01884 | 5.234376 | 6.411229 | 6.411229 | 6.411229
35.88446 | 44.5687 | 39.36113 | 20.01385 | 5.207569 | 6.449093 | 6.449093 | 6.449093
35.89446 | 44.6464 | 39.47053 | 20.00887 | 5.175865 | 6.487223 | 6.487223 | 6.487223
35.90446 | 44.7329 | 39.58062 | 20.00388 | 5.152276 | 6.52558 | 6.52558 | 6.52558
35.91446 | 44.8329 | 39.6914 | 19.9989 | 5.1415 | 6.564166 | 6.564166 | 6.564166
35.92446 | 44.9023 | 39.80286 | 19.99393 | 5.099441 | 6.602977 | 6.602977 | 6.602977
35.93446 | 45.0138 | 39.91501 | 19.98895 | 5.098795 | 6.642017 | 6.642017 | 6.642017
35.94445 | 45.0719 | 40.02772 | 19.98399 | 5.044183 | 6.681243 | 6.681243 | 6.681243
35.95445 | 45.1751 | 40.14123 | 19.97902 | 5.033866 | 6.720737 | 6.720737 | 6.720737
35.96445 | 45.2448 | 40.25542 | 19.97406 | 4.989379 | 6.760454 | 6.760454 | 6.760454
35.97445 | 45.3353 | 40.37028 | 19.9691 | 4.965015 | 6.800395 | 6.800395 | 6.800395
35.98445 | 45.4274 | 40.48582 | 19.96414 | 4.941575 | 6.840561 | 6.840561 | 6.840561
35.99444 | 45.489 | 40.60191 | 19.95919 | 4.887089 | 6.880905 | 6.880905 | 6.880905
36.00444 | 45.5891 | 40.71879 | 19.95424 | 4.870308 | 6.921516 | 6.921516 | 6.921516
36.01444 | 45.6627 | 40.83634 | 19.9493 | 4.826361 | 6.962347 | 6.962347 | 6.962347
36.02444 | 45.7702 | 40.95455 | 19.94435 | 4.81565 | 7.003399 | 7.003399 | 7.003399
36.03444 | 45.8318 | 41.07342 | 19.93941 | 4.758383 | 7.044668 | 7.044668 | 7.044668
36.04444 | 45.9393 | 41.19294 | 19.93448 | 4.746357 | 7.086155 | 7.086155 | 7.086155
36.05443 | 46.004 | 41.313 | 19.92955 | 4.690998 | 7.127818 | 7.127818 | 7.127818
36.06443 | 46.0722 | 41.43383 | 19.92462 | 4.638375 | 7.169736 | 7.169736 | 7.169736
36.07443 | 46.1923 | 41.55529 | 19.91969 | 4.637007 | 7.211868 | 7.211868 | 7.211868
36.08443 | 46.2448 | 41.6774 | 19.91477 | 4.567399 | 7.254212 | 7.254212 | 7.254212
36.09443 | 46.3364 | 41.80014 | 19.90985 | 4.536261 | 7.296765 | 7.296765 | 7.296765
36.10442 | 46.4185 | 41.92339 | 19.90493 | 4.495115 | 7.339484 | 7.339484 | 7.339484
36.11442 | 46.4767 | 42.04738 | 19.90002 | 4.429325 | 7.382452 | 7.382452 | 7.382452
36.12442 | 46.583 | 42.17198 | 19.89511 | 4.411019 | 7.425624 | 7.425624 | 7.425624
36.13442 | 46.6398 | 42.29719 | 19.8902 | 4.342605 | 7.468998 | 7.468998 | 7.468998
36.14442 | 46.7368 | 42.42301 | 19.8853 | 4.313787 | 7.512573 | 7.512573 | 7.512573
36.15442 | 46.7941 | 42.54943 | 19.88039 | 4.244672 | 7.556345 | 7.556345 | 7.556345
36.16441 | 46.8953 | 42.67629 | 19.8755 | 4.219014 | 7.600262 | 7.600262 | 7.600262
36.17441 | 46.9594 | 42.80387 | 19.87061 | 4.15553 | 7.644421 | 7.644421 | 7.644421
36.18441 | 47.0403 | 42.93203 | 19.86571 | 4.108272 | 7.688771 | 7.688771 | 7.688771
36.19441 | 47.1161 | 43.06075 | 19.86083 | 4.055349 | 7.733308 | 7.733308 | 7.733308
36.20441 | 47.196 | 43.19003 | 19.85594 | 4.00597 | 7.77803 | 7.77803 | 7.77803
36.2144 | 47.2688 | 43.31973 | 19.85106 | 3.949069 | 7.822889 | 7.822889 | 7.822889
36.2244 | 47.332 | 43.4501 | 19.84619 | 3.881905 | 7.86797 | 7.86797 | 7.86797
36.2344 | 47.4453 | 43.58099 | 19.84131 | 3.864311 | 7.913226 | 7.913226 | 7.913226
36.2444 | 47.4954 | 43.7124 | 19.83644 | 3.783002 | 7.958653 | 7.958653 | 7.958653
36.2544 | 47.6057 | 43.84432 | 19.83157 | 3.761383 | 8.004249 | 8.004249 | 8.004249
36.2644 | 47.6641 | 43.97673 | 19.8267 | 3.687371 | 8.050008 | 8.050008 | 8.050008
36.27439 | 47.7555 | 44.1095 | 19.82185 | 3.645998 | 8.095885 | 8.095885 | 8.095885
36.28439 | 47.8542 | 44.24287 | 19.81699 | 3.611328 | 8.141962 | 8.141962 | 8.141962
36.29439 | 47.9357 | 44.37671 | 19.81213 | 3.558993 | 8.188192 | 8.188192 | 8.188192
36.30439 | 48.0194 | 44.51099 | 19.80728 | 3.508411 | 8.23457 | 8.23457 | 8.23457
36.31439 | 48.1039 | 44.64571 | 19.80243 | 3.458193 | 8.281093 | 8.281093 | 8.281093
36.32438 | 48.2015 | 44.78071 | 19.79759 | 3.420786 | 8.327709 | 8.327709 | 8.327709
36.33438 | 48.2947 | 44.91626 | 19.79274 | 3.378439 | 8.374506 | 8.374506 | 8.374506
36.34438 | 48.3752 | 45.0522 | 19.7879 | 3.323 | 8.421432 | 8.421432 | 8.421432
36.35438 | 48.4774 | 45.18852 | 19.78307 | 3.28888 | 8.468484 | 8.468484 | 8.468484
36.36438 | 48.5593 | 45.3252 | 19.77823 | 3.234097 | 8.515657 | 8.515657 | 8.515657
36.37438 | 48.6502 | 45.46223 | 19.7734 | 3.187966 | 8.562944 | 8.562944 | 8.562944
36.38437 | 48.7355 | 45.59946 | 19.76858 | 3.136039 | 8.610294 | 8.610294 | 8.610294
36.39437 | 48.8228 | 45.73714 | 19.76376 | 3.085664 | 8.657794 | 8.657794 | 8.657794
36.40437 | 48.9335 | 45.87511 | 19.75893 | 3.058394 | 8.70539 | 8.70539 | 8.70539
36.41437 | 49.0155 | 46.01336 | 19.75412 | 3.002139 | 8.753081 | 8.753081 | 8.753081
36.42437 | 49.1366 | 46.15187 | 19.7493 | 2.984729 | 8.800856 | 8.800856 | 8.800856
36.43436 | 49.2469 | 46.29049 | 19.7445 | 2.956405 | 8.848666 | 8.848666 | 8.848666
36.44436 | 49.3507 | 46.42947 | 19.73969 | 2.92123 | 8.896594 | 8.896594 | 8.896594
36.45436 | 49.4697 | 46.56866 | 19.73488 | 2.901045 | 8.944591 | 8.944591 | 8.944591
36.46436 | 49.5774 | 46.70802 | 19.73008 | 2.869381 | 8.992646 | 8.992646 | 8.992646
36.47436 | 49.7192 | 46.84755 | 19.72528 | 2.871646 | 9.040757 | 9.040757 | 9.040757
36.48436 | 49.8259 | 46.98722 | 19.72049 | 2.838677 | 9.088912 | 9.088912 | 9.088912
36.49435 | 49.9676 | 47.12688 | 19.7157 | 2.840723 | 9.137059 | 9.137059 | 9.137059
36.50435 | 50.1142 | 47.26677 | 19.71091 | 2.847433 | 9.185286 | 9.185286 | 9.185286
36.51435 | 50.239 | 47.40672 | 19.70612 | 2.832279 | 9.233532 | 9.233532 | 9.233532
36.52435 | 50.3878 | 47.54674 | 19.70134 | 2.841064 | 9.281798 | 9.281798 | 9.281798
36.53435 | 50.5467 | 47.68679 | 19.69656 | 2.859909 | 9.330077 | 9.330077 | 9.330077
36.54434 | 50.6944 | 47.82669 | 19.69179 | 2.867709 | 9.3783 | 9.3783 | 9.3783
36.55434 | 50.8372 | 47.96671 | 19.68702 | 2.870485 | 9.426566 | 9.426566 | 9.426566
36.56434 | 51.0044 | 48.1067 | 19.68225 | 2.897703 | 9.474817 | 9.474817 | 9.474817
36.57434 | 51.1888 | 48.2466 | 19.67748 | 2.942198 | 9.523041 | 9.523041 | 9.523041
36.58434 | 51.347 | 48.38641 | 19.67271 | 2.96059 | 9.571232 | 9.571232 | 9.571232
36.59434 | 51.5256 | 48.52609 | 19.66795 | 2.999506 | 9.61938 | 9.61938 | 9.61938
36.60433 | 51.7292 | 48.66549 | 19.6632 | 3.063712 | 9.667429 | 9.667429 | 9.667429
36.61433 | 51.8787 | 48.80483 | 19.65845 | 3.073865 | 9.715463 | 9.715463 | 9.715463
36.62433 | 52.093 | 48.94398 | 19.65369 | 3.149024 | 9.763427 | 9.763427 | 9.763427
36.63433 | 52.2898 | 49.08287 | 19.64895 | 3.206925 | 9.81131 | 9.81131 | 9.81131
36.64433 | 52.4666 | 49.22151 | 19.6442 | 3.245091 | 9.859103 | 9.859103 | 9.859103
36.65432 | 52.6982 | 49.35971 | 19.63946 | 3.338491 | 9.906749 | 9.906749 | 9.906749
36.66432 | 52.8877 | 49.49772 | 19.63472 | 3.389984 | 9.954331 | 9.954331 | 9.954331
36.67432 | 53.1279 | 49.63536 | 19.62999 | 3.492536 | 10.00179 | 10.00179 | 10.00179
36.68432 | 53.3338 | 49.77262 | 19.62526 | 3.561176 | 10.04912 | 10.04912 | 10.04912
36.69432 | 53.5494 | 49.90946 | 19.62053 | 3.63994 | 10.09631 | 10.09631 | 10.09631
36.70432 | 53.791 | 50.04584 | 19.6158 | 3.745157 | 10.14335 | 10.14335 | 10.14335
36.71431 | 53.9917 | 50.18158 | 19.61108 | 3.810117 | 10.19017 | 10.19017 | 10.19017
36.72431 | 54.2323 | 50.31696 | 19.60636 | 3.91534 | 10.23687 | 10.23687 | 10.23687
36.73431 | 54.4718 | 50.45178 | 19.60164 | 4.020018 | 10.28338 | 10.28338 | 10.28338
36.74431 | 54.689 | 50.58602 | 19.59693 | 4.102984 | 10.3297 | 10.3297 | 10.3297
36.75431 | 54.9453 | 50.71965 | 19.59222 | 4.225649 | 10.37581 | 10.37581 | 10.37581
36.7643 | 55.168 | 50.85246 | 19.58751 | 4.315544 | 10.42165 | 10.42165 | 10.42165
36.7743 | 55.4119 | 50.98472 | 19.58281 | 4.427179 | 10.4673 | 10.4673 | 10.4673
36.7843 | 55.6366 | 51.11626 | 19.57811 | 4.52034 | 10.51272 | 10.51272 | 10.51272
36.7943 | 55.8965 | 51.24703 | 19.57341 | 4.649468 | 10.55787 | 10.55787 | 10.55787
36.8043 | 56.1154 | 51.37701 | 19.56871 | 4.738394 | 10.60276 | 10.60276 | 10.60276
36.8143 | 56.3605 | 51.50614 | 19.56402 | 4.854356 | 10.64737 | 10.64737 | 10.64737
36.82429 | 56.6081 | 51.63429 | 19.55934 | 4.973814 | 10.69165 | 10.69165 | 10.69165
36.83429 | 56.8229 | 51.76164 | 19.55465 | 5.061255 | 10.73567 | 10.73567 | 10.73567
36.84429 | 57.0697 | 51.88806 | 19.54997 | 5.181642 | 10.77936 | 10.77936 | 10.77936
36.85429 | 57.2961 | 52.01348 | 19.54529 | 5.282619 | 10.82273 | 10.82273 | 10.82273
36.86429 | 57.5151 | 52.13789 | 19.54061 | 5.377212 | 10.86576 | 10.86576 | 10.86576
36.87428 | 57.7337 | 52.26111 | 19.53594 | 5.472589 | 10.90839 | 10.90839 | 10.90839
36.88428 | 57.949 | 52.38336 | 19.53127 | 5.565641 | 10.9507 | 10.9507 | 10.9507
36.89428 | 58.1537 | 52.50447 | 19.5266 | 5.649232 | 10.99262 | 10.99262 | 10.99262
36.90428 | 58.3665 | 52.6244 | 19.52194 | 5.742096 | 11.03416 | 11.03416 | 11.03416
36.91428 | 58.5443 | 52.74313 | 19.51727 | 5.801174 | 11.07528 | 11.07528 | 11.07528
36.92428 | 58.7643 | 52.86059 | 19.51261 | 5.903706 | 11.11599 | 11.11599 | 11.11599
36.93427 | 58.9062 | 52.97666 | 19.50796 | 5.929541 | 11.15623 | 11.15623 | 11.15623
36.94427 | 59.1114 | 53.09151 | 19.50331 | 6.019891 | 11.19607 | 11.19607 | 11.19607
36.95427 | 59.24 | 53.20499 | 19.49866 | 6.03501 | 11.23544 | 11.23544 | 11.23544
36.96427 | 59.425 | 53.31707 | 19.49401 | 6.107933 | 11.27435 | 11.27435 | 11.27435
36.97427 | 59.5538 | 53.4277 | 19.48937 | 6.126102 | 11.31278 | 11.31278 | 11.31278
36.98426 | 59.6919 | 53.53674 | 19.48474 | 6.155162 | 11.35067 | 11.35067 | 11.35067
36.99426 | 59.8065 | 53.64436 | 19.4801 | 6.162137 | 11.38809 | 11.38809 | 11.38809
37.00426 | 59.9408 | 53.75043 | 19.47546 | 6.190374 | 11.42499 | 11.42499 | 11.42499
37.01426 | 60.0371 | 53.85489 | 19.47083 | 6.182208 | 11.46135 | 11.46135 | 11.46135
37.02426 | 60.1072 | 53.95772 | 19.4662 | 6.149481 | 11.49717 | 11.49717 | 11.49717
37.03426 | 60.2405 | 54.05888 | 19.46158 | 6.181624 | 11.53243 | 11.53243 | 11.53243
37.04425 | 60.2683 | 54.15822 | 19.45696 | 6.110083 | 11.56709 | 11.56709 | 11.56709
37.05425 | 60.3653 | 54.25591 | 19.45234 | 6.109387 | 11.60119 | 11.60119 | 11.60119
37.06425 | 60.4062 | 54.35182 | 19.44772 | 6.05438 | 11.6347 | 11.6347 | 11.6347
37.07425 | 60.4372 | 54.44591 | 19.44311 | 5.991293 | 11.6676 | 11.6676 | 11.6676
37.08425 | 60.4715 | 54.53813 | 19.4385 | 5.93337 | 11.69988 | 11.69988 | 11.69988
37.09424 | 60.4836 | 54.62837 | 19.4339 | 5.855232 | 11.73149 | 11.73149 | 11.73149
37.10424 | 60.502 | 54.71677 | 19.42929 | 5.785232 | 11.76249 | 11.76249 | 11.76249
37.11424 | 60.5025 | 54.80321 | 19.42469 | 5.699293 | 11.79284 | 11.79284 | 11.79284
37.12424 | 60.4447 | 54.88765 | 19.42009 | 5.557053 | 11.82252 | 11.82252 | 11.82252
37.13424 | 60.4481 | 54.97005 | 19.4155 | 5.478048 | 11.85152 | 11.85152 | 11.85152
37.14424 | 60.3797 | 55.05039 | 19.41091 | 5.329308 | 11.87983 | 11.87983 | 11.87983
37.15423 | 60.3754 | 55.12856 | 19.40632 | 5.246841 | 11.90741 | 11.90741 | 11.90741
37.16423 | 60.2645 | 55.20467 | 19.40174 | 5.059829 | 11.93431 | 11.93431 | 11.93431
37.17423 | 60.2354 | 55.27862 | 19.39715 | 4.956779 | 11.96049 | 11.96049 | 11.96049
37.18423 | 60.1277 | 55.35038 | 19.39257 | 4.77732 | 11.98594 | 11.98594 | 11.98594
37.19423 | 60.0361 | 55.41991 | 19.388 | 4.616186 | 12.01064 | 12.01064 | 12.01064
37.20422 | 59.9367 | 55.48714 | 19.38343 | 4.449564 | 12.03457 | 12.03457 | 12.03457
37.21422 | 59.8287 | 55.55214 | 19.37885 | 4.276558 | 12.05776 | 12.05776 | 12.05776
37.22422 | 59.7059 | 55.61484 | 19.37429 | 4.091059 | 12.08018 | 12.08018 | 12.08018
37.23422 | 59.5995 | 55.6752 | 19.36972 | 3.924297 | 12.10183 | 12.10183 | 12.10183
37.24422 | 59.4439 | 55.73321 | 19.36516 | 3.710692 | 12.12268 | 12.12268 | 12.12268
37.25422 | 59.3334 | 55.78883 | 19.3606 | 3.544573 | 12.14274 | 12.14274 | 12.14274
37.26421 | 59.1635 | 55.84199 | 19.35605 | 3.321513 | 12.16198 | 12.16198 | 12.16198
37.27421 | 59.0185 | 55.89277 | 19.35149 | 3.125733 | 12.18042 | 12.18042 | 12.18042
37.28421 | 58.8386 | 55.94109 | 19.34694 | 2.897509 | 12.19805 | 12.19805 | 12.19805
37.29421 | 58.6951 | 55.98694 | 19.3424 | 2.70816 | 12.21485 | 12.21485 | 12.21485
37.30421 | 58.493 | 56.0303 | 19.33785 | 2.462703 | 12.23082 | 12.23082 | 12.23082
37.3142 | 58.3516 | 56.07109 | 19.33331 | 2.280507 | 12.24593 | 12.24593 | 12.24593
37.3242 | 58.1676 | 56.1094 | 19.32878 | 2.058198 | 12.26021 | 12.26021 | 12.26021
37.3342 | 57.9721 | 56.14517 | 19.32424 | 1.826932 | 12.27364 | 12.27364 | 12.27364
37.3442 | 57.7946 | 56.17836 | 19.31971 | 1.616238 | 12.28622 | 12.28622 | 12.28622
37.3542 | 57.6028 | 56.20898 | 19.31518 | 1.393817 | 12.29794 | 12.29794 | 12.29794
37.3642 | 57.4464 | 56.237 | 19.31065 | 1.209399 | 12.30878 | 12.30878 | 12.30878
37.37419 | 57.2315 | 56.2624 | 19.30613 | 0.9691043 | 12.31875 | 12.31875 | 12.31875
37.38419 | 57.0326 | 56.2852 | 19.30161 | 0.7474012 | 12.32786 | 12.32786 | 12.32786
37.39419 | 56.8323 | 56.30538 | 19.29709 | 0.5269246 | 12.33609 | 12.33609 | 12.33609
37.40419 | 56.612 | 56.32292 | 19.29258 | 0.2890812 | 12.34345 | 12.34345 | 12.34345
37.41419 | 56.425 | 56.33782 | 19.28806 | 0.08718389 | 12.34992 | 12.34992 | 12.34992
37.42418 | 56.209 | 56.35005 | 19.28356 | -0.1410501 | 12.3555 | 12.3555 | 12.3555
37.43418 | 55.996 | 56.35965 | 19.27905 | -0.3636451 | 12.3602 | 12.3602 | 12.3602
37.44418 | 55.8119 | 56.36658 | 19.27455 | -0.5546803 | 12.36401 | 12.36401 | 12.36401
37.45418 | 55.5586 | 56.37086 | 19.27005 | -0.8122568 | 12.36694 | 12.36694 | 12.36694
37.46418 | 55.3608 | 56.37247 | 19.26555 | -1.011668 | 12.36897 | 12.36897 | 12.36897
37.47418 | 55.1002 | 56.37141 | 19.26106 | -1.271212 | 12.37012 | 12.37012 | 12.37012
37.48417 | 54.8979 | 56.3677 | 19.25657 | -1.469803 | 12.37038 | 12.37038 | 12.37038
37.49417 | 54.6706 | 56.36133 | 19.25208 | -1.690728 | 12.36975 | 12.36975 | 12.36975
37.50417 | 54.4327 | 56.3523 | 19.2476 | -1.919597 | 12.36823 | 12.36823 | 12.36823
37.51417 | 54.1871 | 56.34061 | 19.24311 | -2.153513 | 12.36583 | 12.36583 | 12.36583
37.52417 | 53.9524 | 56.32628 | 19.23863 | -2.373881 | 12.36255 | 12.36255 | 12.36255
37.53416 | 53.7306 | 56.30933 | 19.23416 | -2.578729 | 12.35839 | 12.35839 | 12.35839
37.54416 | 53.4953 | 56.28973 | 19.22969 | -2.79443 | 12.35335 | 12.35335 | 12.35335
37.55416 | 53.2655 | 56.26751 | 19.22521 | -3.002011 | 12.34743 | 12.34743 | 12.34743
37.56416 | 53.0232 | 56.24268 | 19.22075 | -3.219482 | 12.34065 | 12.34065 | 12.34065
37.57416 | 52.8256 | 56.21525 | 19.21628 | -3.389649 | 12.33299 | 12.33299 | 12.33299
37.58416 | 52.5681 | 56.18523 | 19.21182 | -3.617129 | 12.32447 | 12.32447 | 12.32447
37.59415 | 52.3824 | 56.15268 | 19.20736 | -3.770276 | 12.3151 | 12.3151 | 12.3151
37.60415 | 52.128 | 56.11753 | 19.2029 | -3.98953 | 12.30488 | 12.30488 | 12.30488
37.61415 | 51.9609 | 56.07984 | 19.19845 | -4.118943 | 12.2938 | 12.2938 | 12.2938
37.62415 | 51.7398 | 56.03964 | 19.194 | -4.299837 | 12.28188 | 12.28188 | 12.28188
37.63415 | 51.4982 | 55.99692 | 19.18955 | -4.49872 | 12.26912 | 12.26912 | 12.26912
37.64414 | 51.3185 | 55.95177 | 19.18511 | -4.633266 | 12.25555 | 12.25555 | 12.25555
37.65414 | 51.0874 | 55.90411 | 19.18067 | -4.816708 | 12.24115 | 12.24115 | 12.24115
37.66414 | 50.9291 | 55.85401 | 19.17623 | -4.924908 | 12.22593 | 12.22593 | 12.22593
37.67414 | 50.6921 | 55.80149 | 19.17179 | -5.109387 | 12.2099 | 12.2099 | 12.2099
37.68414 | 50.5092 | 55.74657 | 19.16736 | -5.237367 | 12.19307 | 12.19307 | 12.19307
37.69414 | 50.3197 | 55.68927 | 19.16293 | -5.369575 | 12.17545 | 12.17545 | 12.17545
37.70413 | 50.1173 | 55.62971 | 19.1585 | -5.512407 | 12.15707 | 12.15707 | 12.15707
37.71413 | 49.9511 | 55.56775 | 19.15408 | -5.616652 | 12.13789 | 12.13789 | 12.13789
37.72413 | 49.7429 | 55.50351 | 19.14965 | -5.760606 | 12.11795 | 12.11795 | 12.11795
37.73413 | 49.5772 | 55.437 | 19.14523 | -5.859798 | 12.09725 | 12.09725 | 12.09725
37.74413 | 49.3996 | 55.36825 | 19.14082 | -5.968653 | 12.07581 | 12.07581 | 12.07581
37.75412 | 49.2125 | 55.29737 | 19.13641 | -6.084874 | 12.05366 | 12.05366 | 12.05366
37.76412 | 49.0807 | 55.22425 | 19.132 | -6.14355 | 12.03075 | 12.03075 | 12.03075
37.77412 | 48.8912 | 55.14898 | 19.12759 | -6.257782 | 12.00713 | 12.00713 | 12.00713
37.78412 | 48.7319 | 55.0716 | 19.12318 | -6.339701 | 11.98281 | 11.98281 | 11.98281
37.79412 | 48.5664 | 54.99214 | 19.11878 | -6.42574 | 11.95779 | 11.95779 | 11.95779
37.80412 | 48.4216 | 54.91064 | 19.11438 | -6.489039 | 11.93209 | 11.93209 | 11.93209
37.81411 | 48.2757 | 54.8272 | 19.10999 | -6.5515 | 11.90574 | 11.90574 | 11.90574
37.82411 | 48.1478 | 54.74171 | 19.10559 | -6.593908 | 11.8787 | 11.8787 | 11.8787
37.83411 | 47.988 | 54.65427 | 19.1012 | -6.666269 | 11.85102 | 11.85102 | 11.85102
37.84411 | 47.8794 | 54.56492 | 19.09681 | -6.68552 | 11.8227 | 11.8227 | 11.8227
37.85411 | 47.7122 | 54.4737 | 19.09243 | -6.7615 | 11.79376 | 11.79376 | 11.79376
37.8641 | 47.6245 | 54.38075 | 19.08805 | -6.756255 | 11.76424 | 11.76424 | 11.76424
37.8741 | 47.4695 | 54.2859 | 19.08367 | -6.816399 | 11.73408 | 11.73408 | 11.73408
37.8841 | 47.3612 | 54.18928 | 19.07929 | -6.828084 | 11.70333 | 11.70333 | 11.70333
37.8941 | 47.2239 | 54.09094 | 19.07492 | -6.867044 | 11.67201 | 11.67201 | 11.67201
37.9041 | 47.1116 | 53.99092 | 19.07054 | -6.879315 | 11.64012 | 11.64012 | 11.64012
37.9141 | 47.0286 | 53.88924 | 19.06618 | -6.860638 | 11.60769 | 11.60769 | 11.60769
37.92409 | 46.8941 | 53.78605 | 19.06181 | -6.891951 | 11.57475 | 11.57475 | 11.57475
37.93409 | 46.7953 | 53.68119 | 19.05745 | -6.885888 | 11.54125 | 11.54125 | 11.54125
37.94409 | 46.6938 | 53.57479 | 19.05309 | -6.880992 | 11.50723 | 11.50723 | 11.50723
37.95409 | 46.5829 | 53.4669 | 19.04873 | -6.884002 | 11.47272 | 11.47272 | 11.47272
37.96409 | 46.4855 | 53.35755 | 19.04438 | -6.872054 | 11.43773 | 11.43773 | 11.43773
37.97408 | 46.3804 | 53.2469 | 19.04003 | -6.866495 | 11.40229 | 11.40229 | 11.40229
37.98408 | 46.2887 | 53.13475 | 19.03568 | -6.846053 | 11.36636 | 11.36636 | 11.36636
37.99408 | 46.1878 | 53.02127 | 19.03133 | -6.833471 | 11.32998 | 11.32998 | 11.32998
38.00408 | 46.0695 | 52.90649 | 19.02699 | -6.836988 | 11.29317 | 11.29317 | 11.29317
38.01408 | 45.9995 | 52.79044 | 19.02265 | -6.790942 | 11.25593 | 11.25593 | 11.25593
38.02408 | 45.8827 | 52.67317 | 19.01831 | -6.790475 | 11.21829 | 11.21829 | 11.21829
38.03407 | 45.7959 | 52.55484 | 19.01398 | -6.758941 | 11.18029 | 11.18029 | 11.18029
38.04407 | 45.6992 | 52.43525 | 19.00965 | -6.736045 | 11.14187 | 11.14187 | 11.14187
38.05407 | 45.5924 | 52.31455 | 19.00532 | -6.722148 | 11.10308 | 11.10308 | 11.10308
38.06407 | 45.5211 | 52.19278 | 19.00099 | -6.671681 | 11.06393 | 11.06393 | 11.06393
38.07407 | 45.3655 | 52.06998 | 18.99667 | -6.704483 | 11.02444 | 11.02444 | 11.02444
38.08406 | 45.3221 | 51.94632 | 18.99235 | -6.624218 | 10.98466 | 10.98466 | 10.98466
38.09406 | 45.2169 | 51.82158 | 18.98803 | -6.60468 | 10.94452 | 10.94452 | 10.94452
38.10406 | 45.1042 | 51.69593 | 18.98371 | -6.591726 | 10.90407 | 10.90407 | 10.90407
38.11406 | 45.0284 | 51.5694 | 18.9794 | -6.540996 | 10.86333 | 10.86333 | 10.86333
38.12406 | 44.9213 | 51.44203 | 18.97509 | -6.520731 | 10.82231 | 10.82231 | 10.82231
38.13405 | 44.8309 | 51.31398 | 18.97079 | -6.483084 | 10.78107 | 10.78107 | 10.78107
38.14405 | 44.7201 | 51.18505 | 18.96648 | -6.464949 | 10.73952 | 10.73952 | 10.73952
38.15405 | 44.6285 | 51.05538 | 18.96218 | -6.426883 | 10.69774 | 10.69774 | 10.69774
38.16405 | 44.5441 | 50.92503 | 18.95788 | -6.380928 | 10.65572 | 10.65572 | 10.65572
38.17405 | 44.4172 | 50.79401 | 18.95358 | -6.376811 | 10.61348 | 10.61348 | 10.61348
38.18405 | 44.3574 | 50.66238 | 18.94929 | -6.304975 | 10.57103 | 10.57103 | 10.57103
38.19404 | 44.2563 | 50.53028 | 18.945 | -6.273979 | 10.52843 | 10.52843 | 10.52843
38.20404 | 44.1695 | 50.3975 | 18.94071 | -6.228003 | 10.4856 | 10.4856 | 10.4856
38.21404 | 44.0429 | 50.26421 | 18.93642 | -6.22131 | 10.4426 | 10.4426 | 10.4426
38.22404 | 43.969 | 50.13043 | 18.93214 | -6.16143 | 10.39943 | 10.39943 | 10.39943
38.23404 | 43.8709 | 49.9962 | 18.92786 | -6.125304 | 10.35611 | 10.35611 | 10.35611
38.24403 | 43.7664 | 49.8617 | 18.92359 | -6.095297 | 10.3127 | 10.3127 | 10.3127
38.25403 | 43.6828 | 49.72666 | 18.91931 | -6.043865 | 10.26912 | 10.26912 | 10.26912
38.26403 | 43.5884 | 49.59128 | 18.91504 | -6.002878 | 10.22541 | 10.22541 | 10.22541
38.27403 | 43.4769 | 49.45557 | 18.91077 | -5.978672 | 10.1816 | 10.1816 | 10.1816
38.28403 | 43.3962 | 49.31957 | 18.9065 | -5.923373 | 10.13769 | 10.13769 | 10.13769
38.29403 | 43.3022 | 49.18331 | 18.90224 | -5.881113 | 10.09369 | 10.09369 | 10.09369
38.30402 | 43.2304 | 49.04696 | 18.89798 | -5.816556 | 10.04966 | 10.04966 | 10.04966
38.31402 | 43.1257 | 48.91027 | 18.89372 | -5.78457 | 10.00552 | 10.00552 | 10.00552
38.32402 | 43.0288 | 48.77341 | 18.88946 | -5.74461 | 9.961315 | 9.961315 | 9.961315
38.33402 | 42.9323 | 48.63641 | 18.88521 | -5.704108 | 9.917066 | 9.917066 | 9.917066
38.34402 | 42.8376 | 48.49929 | 18.88096 | -5.661688 | 9.872776 | 9.872776 | 9.872776
38.35401 | 42.7537 | 48.36222 | 18.87672 | -5.608518 | 9.828501 | 9.828501 | 9.828501
38.36401 | 42.6568 | 48.22495 | 18.87247 | -5.568152 | 9.784161 | 9.784161 | 9.784161
38.37401 | 42.5797 | 48.08765 | 18.86823 | -5.507952 | 9.739808 | 9.739808 | 9.739808
38.38401 | 42.4935 | 47.95035 | 18.86399 | -5.456849 | 9.695454 | 9.695454 | 9.695454
38.39401 | 42.3894 | 47.81306 | 18.85975 | -5.423661 | 9.651104 | 9.651104 | 9.651104
38.40401 | 42.3038 | 47.67581 | 18.85552 | -5.372013 | 9.606766 | 9.606766 | 9.606766
38.414 | 42.2044 | 47.53877 | 18.85129 | -5.334371 | 9.562494 | 9.562494 | 9.562494
38.424 | 42.1586 | 47.40168 | 18.84706 | -5.243084 | 9.518209 | 9.518209 | 9.518209
38.434 | 42.0046 | 47.26471 | 18.84283 | -5.260113 | 9.473961 | 9.473961 | 9.473961
38.444 | 41.955 | 47.12788 | 18.83861 | -5.172881 | 9.429758 | 9.429758 | 9.429758
38.454 | 41.834 | 46.99121 | 18.83438 | -5.157206 | 9.385607 | 9.385607 | 9.385607
38.46399 | 41.754 | 46.85487 | 18.83017 | -5.100874 | 9.341568 | 9.341568 | 9.341568
38.47399 | 41.6826 | 46.71859 | 18.82595 | -5.035988 | 9.297545 | 9.297545 | 9.297545
38.48399 | 41.551 | 46.58252 | 18.82174 | -5.031521 | 9.253593 | 9.253593 | 9.253593
38.49399 | 41.5128 | 46.4467 | 18.81753 | -4.933905 | 9.209725 | 9.209725 | 9.209725
38.50399 | 41.3733 | 46.31115 | 18.81332 | -4.937849 | 9.165943 | 9.165943 | 9.165943
38.51399 | 41.3011 | 46.17588 | 18.80912 | -4.874778 | 9.122254 | 9.122254 | 9.122254
38.52398 | 41.219 | 46.04105 | 18.80492 | -4.822046 | 9.07871 | 9.07871 | 9.07871
38.53398 | 41.1021 | 45.9064 | 18.80072 | -4.804295 | 9.035226 | 9.035226 | 9.035226
38.54398 | 41.0582 | 45.77209 | 18.79652 | -4.71389 | 8.991857 | 8.991857 | 8.991857
38.55398 | 40.945 | 45.63814 | 18.79232 | -4.693139 | 8.948605 | 8.948605 | 8.948605
38.56398 | 40.8314 | 45.50456 | 18.78813 | -4.673159 | 8.905476 | 8.905476 | 8.905476
38.57397 | 40.7688 | 45.3715 | 18.78395 | -4.602702 | 8.862519 | 8.862519 | 8.862519
38.58397 | 40.6714 | 45.23872 | 18.77976 | -4.567319 | 8.819654 | 8.819654 | 8.819654
38.59397 | 40.5898 | 45.10636 | 18.77557 | -4.516557 | 8.776928 | 8.776928 | 8.776928
38.60397 | 40.4706 | 44.97443 | 18.77139 | -4.503828 | 8.734346 | 8.734346 | 8.734346
38.61397 | 40.3839 | 44.84295 | 18.76721 | -4.459054 | 8.691914 | 8.691914 | 8.691914
38.62397 | 40.3255 | 44.71194 | 18.76303 | -4.386443 | 8.649636 | 8.649636 | 8.649636
38.63396 | 40.2133 | 44.58154 | 18.75886 | -4.368239 | 8.607558 | 8.607558 | 8.607558
38.64396 | 40.1349 | 44.4515 | 18.75469 | -4.316596 | 8.565601 | 8.565601 | 8.565601
38.65396 | 40.0374 | 44.32196 | 18.75052 | -4.284557 | 8.523811 | 8.523811 | 8.523811
38.66396 | 39.9207 | 44.19294 | 18.74636 | -4.272238 | 8.482193 | 8.482193 | 8.482193
38.67396 | 39.8783 | 44.06445 | 18.74219 | -4.186147 | 8.440751 | 8.440751 | 8.440751
38.68395 | 39.7483 | 43.93662 | 18.73804 | -4.188321 | 8.399528 | 8.399528 | 8.399528
38.69395 | 39.666 | 43.80922 | 18.73388 | -4.14322 | 8.358447 | 8.358447 | 8.358447
38.70395 | 39.5925 | 43.68238 | 18.72972 | -4.089883 | 8.317554 | 8.317554 | 8.317554
38.71395 | 39.4733 | 43.55612 | 18.72557 | -4.082817 | 8.276849 | 8.276849 | 8.276849
38.72395 | 39.4451 | 43.43043 | 18.72142 | -3.985335 | 8.236339 | 8.236339 | 8.236339
38.73395 | 39.3038 | 43.30534 | 18.71727 | -4.001542 | 8.196024 | 8.196024 | 8.196024
38.74394 | 39.213 | 43.18098 | 18.71313 | -3.967975 | 8.155949 | 8.155949 | 8.155949
38.75394 | 39.1554 | 43.0571 | 18.70899 | -3.901695 | 8.116037 | 8.116037 | 8.116037
38.76394 | 39.0062 | 42.93383 | 18.70484 | -3.927635 | 8.07633 | 8.07633 | 8.07633
38.77394 | 38.9734 | 42.8112 | 18.70071 | -3.837799 | 8.036831 | 8.036831 | 8.036831
38.78394 | 38.8408 | 42.6892 | 18.69657 | -3.8484 | 7.997543 | 7.997543 | 7.997543
38.79393 | 38.754 | 42.56797 | 18.69244 | -3.813974 | 7.958511 | 7.958511 | 7.958511
38.80393 | 38.6651 | 42.44727 | 18.68831 | -3.782166 | 7.919651 | 7.919651 | 7.919651
38.81393 | 38.585 | 42.32721 | 18.68418 | -3.742214 | 7.88101 | 7.88101 | 7.88101
38.82393 | 38.489 | 42.20782 | 18.68006 | -3.718825 | 7.842589 | 7.842589 | 7.842589
38.83393 | 38.4119 | 42.08911 | 18.67594 | -3.677206 | 7.80439 | 7.80439 | 7.80439
38.84393 | 38.291 | 41.97106 | 18.67182 | -3.680057 | 7.766414 | 7.766414 | 7.766414
38.85392 | 38.2231 | 41.85381 | 18.6677 | -3.63071 | 7.728702 | 7.728702 | 7.728702
38.86392 | 38.1261 | 41.73713 | 18.66359 | -3.611032 | 7.691181 | 7.691181 | 7.691181
38.87392 | 38.0475 | 41.62114 | 18.65948 | -3.573643 | 7.653889 | 7.653889 | 7.653889
38.88392 | 37.992 | 41.50585 | 18.65537 | -3.513851 | 7.616828 | 7.616828 | 7.616828
38.89392 | 37.8746 | 41.39126 | 18.65126 | -3.516659 | 7.58 | 7.58 | 7.58
38.90391 | 37.8121 | 41.27748 | 18.64716 | -3.465379 | 7.543441 | 7.543441 | 7.543441
38.91391 | 37.7127 | 41.1643 | 18.64306 | -3.451601 | 7.507082 | 7.507082 | 7.507082
38.92391 | 37.6315 | 41.05183 | 18.63896 | -3.420331 | 7.470959 | 7.470959 | 7.470959
38.93391 | 37.5747 | 40.94008 | 18.63486 | -3.36538 | 7.435074 | 7.435074 | 7.435074
38.94391 | 37.4713 | 40.82904 | 18.63076 | -3.357745 | 7.399427 | 7.399427 | 7.399427
38.95391 | 37.407 | 40.71874 | 18.62667 | -3.311736 | 7.364022 | 7.364022 | 7.364022
38.9639 | 37.2989 | 40.60925 | 18.62259 | -3.310354 | 7.32889 | 7.32889 | 7.32889
38.9739 | 37.2666 | 40.50039 | 18.6185 | -3.233794 | 7.293965 | 7.293965 | 7.293965
38.9839 | 37.1421 | 40.39226 | 18.61441 | -3.250162 | 7.259283 | 7.259283 | 7.259283
38.9939 | 37.0852 | 40.28487 | 18.61033 | -3.199665 | 7.224845 | 7.224845 | 7.224845
39.0039 | 37.0085 | 40.1782 | 18.60625 | -3.1697 | 7.190649 | 7.190649 | 7.190649
39.01389 | 36.9169 | 40.07239 | 18.60218 | -3.15549 | 7.156737 | 7.156737 | 7.156737
39.02389 | 36.8632 | 39.9672 | 18.5981 | -3.103999 | 7.123032 | 7.123032 | 7.123032
39.03389 | 36.7631 | 39.86275 | 18.59403 | -3.099646 | 7.089571 | 7.089571 | 7.089571
39.04389 | 36.6929 | 39.75903 | 18.58996 | -3.06613 | 7.056356 | 7.056356 | 7.056356
39.05389 | 36.6253 | 39.65606 | 18.58589 | -3.030757 | 7.023388 | 7.023388 | 7.023388
39.06389 | 36.5585 | 39.55382 | 18.58183 | -2.995324 | 6.990665 | 6.990665 | 6.990665
39.07388 | 36.4773 | 39.45243 | 18.57777 | -2.975134 | 6.958221 | 6.958221 | 6.958221
39.08388 | 36.3853 | 39.35168 | 18.57371 | -2.966385 | 6.925991 | 6.925991 | 6.925991
39.09388 | 36.3342 | 39.25168 | 18.56965 | -2.917481 | 6.894009 | 6.894009 | 6.894009
39.10388 | 36.2643 | 39.15242 | 18.5656 | -2.888121 | 6.862274 | 6.862274 | 6.862274
39.11388 | 36.1794 | 39.0539 | 18.56155 | -2.874504 | 6.830786 | 6.830786 | 6.830786
39.12387 | 36.1142 | 38.95623 | 18.5575 | -2.842026 | 6.799575 | 6.799575 | 6.799575
39.13387 | 36.0483 | 38.85919 | 18.55345 | -2.810894 | 6.76858 | 6.76858 | 6.76858
39.14387 | 35.9684 | 38.76291 | 18.54941 | -2.794507 | 6.737832 | 6.737832 | 6.737832
39.15387 | 35.8866 | 38.66736 | 18.54537 | -2.780762 | 6.707332 | 6.707332 | 6.707332
39.16387 | 35.8061 | 38.57256 | 18.54133 | -2.766459 | 6.677077 | 6.677077 | 6.677077
39.17387 | 35.74 | 38.4785 | 18.53729 | -2.738498 | 6.647069 | 6.647069 | 6.647069
39.18386 | 35.7104 | 38.38527 | 18.53326 | -2.674867 | 6.617336 | 6.617336 | 6.617336
39.19386 | 35.5977 | 38.29269 | 18.52923 | -2.694986 | 6.58782 | 6.58782 | 6.58782
39.20386 | 35.5486 | 38.20084 | 18.5252 | -2.652244 | 6.55855 | 6.55855 | 6.55855
39.21386 | 35.4578 | 38.10974 | 18.52117 | -2.651937 | 6.529523 | 6.529523 | 6.529523
39.22386 | 35.4003 | 38.01937 | 18.51714 | -2.619069 | 6.500742 | 6.500742 | 6.500742
39.23385 | 35.2917 | 37.92982 | 18.51312 | -2.638121 | 6.472233 | 6.472233 | 6.472233
39.24385 | 35.2373 | 37.84092 | 18.5091 | -2.60362 | 6.443939 | 6.443939 | 6.443939
39.25385 | 35.1612 | 37.75275 | 18.50508 | -2.591551 | 6.415889 | 6.415889 | 6.415889
39.26385 | 35.084 | 37.66531 | 18.50107 | -2.581313 | 6.388081 | 6.388081 | 6.388081
39.27385 | 35.0411 | 37.5786 | 18.49706 | -2.537504 | 6.360516 | 6.360516 | 6.360516
39.28385 | 34.9518 | 37.49262 | 18.49305 | -2.540823 | 6.333193 | 6.333193 | 6.333193
39.29384 | 34.884 | 37.40745 | 18.48904 | -2.523448 | 6.306136 | 6.306136 | 6.306136
39.30384 | 34.8084 | 37.32292 | 18.48504 | -2.514515 | 6.279293 | 6.279293 | 6.279293
39.31384 | 34.7245 | 37.2391 | 18.48103 | -2.514603 | 6.252691 | 6.252691 | 6.252691
39.32384 | 34.6758 | 37.15601 | 18.47703 | -2.480212 | 6.226327 | 6.226327 | 6.226327
39.33384 | 34.5835 | 37.07364 | 18.47303 | -2.490136 | 6.200202 | 6.200202 | 6.200202
39.34383 | 34.5436 | 36.99206 | 18.46904 | -2.448456 | 6.174339 | 6.174339 | 6.174339
39.35383 | 34.468 | 36.91111 | 18.46505 | -2.443111 | 6.148688 | 6.148688 | 6.148688
39.36383 | 34.4158 | 36.83088 | 18.46105 | -2.415077 | 6.123274 | 6.123274 | 6.123274
39.37383 | 34.3447 | 36.75135 | 18.45707 | -2.406648 | 6.098094 | 6.098094 | 6.098094
39.38383 | 34.2647 | 36.67253 | 18.45308 | -2.407829 | 6.07315 | 6.07315 | 6.07315
39.39383 | 34.2235 | 36.59441 | 18.44909 | -2.370914 | 6.04844 | 6.04844 | 6.04844
39.40382 | 34.1317 | 36.51708 | 18.44512 | -2.385382 | 6.023988 | 6.023988 | 6.023988
39.41382 | 34.0785 | 36.44036 | 18.44114 | -2.361865 | 5.999743 | 5.999743 | 5.999743
39.42382 | 34.012 | 36.36435 | 18.43716 | -2.352345 | 5.975729 | 5.975729 | 5.975729
39.43382 | 33.9415 | 36.28902 | 18.43318 | -2.347521 | 5.951945 | 5.951945 | 5.951945
39.44382 | 33.9012 | 36.21439 | 18.42921 | -2.313189 | 5.928392 | 5.928392 | 5.928392
39.45381 | 33.8387 | 36.14052 | 18.42525 | -2.301817 | 5.90509 | 5.90509 | 5.90509
39.46381 | 33.7691 | 36.06726 | 18.42128 | -2.298157 | 5.881993 | 5.881993 | 5.881993
39.47381 | 33.7127 | 35.99468 | 18.41731 | -2.281983 | 5.859123 | 5.859123 | 5.859123
39.48381 | 33.6478 | 35.92279 | 18.41335 | -2.274987 | 5.836479 | 5.836479 | 5.836479
39.49381 | 33.5938 | 35.85157 | 18.40939 | -2.25777 | 5.81406 | 5.81406 | 5.81406
39.50381 | 33.5437 | 35.78103 | 18.40543 | -2.237331 | 5.791866 | 5.791866 | 5.791866
39.5138 | 33.493 | 35.71123 | 18.40148 | -2.218232 | 5.769917 | 5.769917 | 5.769917
39.5238 | 33.418 | 35.64203 | 18.39753 | -2.224033 | 5.748169 | 5.748169 | 5.748169
39.5338 | 33.3618 | 35.5735 | 18.39358 | -2.211702 | 5.726642 | 5.726642 | 5.726642
39.5438 | 33.3373 | 35.50564 | 18.38963 | -2.168335 | 5.705336 | 5.705336 | 5.705336
39.5538 | 33.2757 | 35.43843 | 18.38568 | -2.162729 | 5.684249 | 5.684249 | 5.684249
39.56379 | 33.2038 | 35.37195 | 18.38174 | -2.168147 | 5.663403 | 5.663403 | 5.663403
39.57379 | 33.1563 | 35.30605 | 18.3778 | -2.149755 | 5.642752 | 5.642752 | 5.642752
39.58379 | 33.0902 | 35.24082 | 18.37386 | -2.150617 | 5.622319 | 5.622319 | 5.622319
39.59379 | 33.0592 | 35.17623 | 18.36992 | -2.117028 | 5.602102 | 5.602102 | 5.602102
39.60379 | 32.9876 | 35.11229 | 18.36599 | -2.124685 | 5.582099 | 5.582099 | 5.582099
39.61379 | 32.9395 | 35.04899 | 18.36205 | -2.10949 | 5.562312 | 5.562312 | 5.562312
39.62378 | 32.9109 | 34.9864 | 18.35813 | -2.075503 | 5.542758 | 5.542758 | 5.542758
39.63378 | 32.8413 | 34.92439 | 18.3542 | -2.083085 | 5.523395 | 5.523395 | 5.523395
39.64378 | 32.7893 | 34.863 | 18.35028 | -2.073702 | 5.504242 | 5.504242 | 5.504242
39.65378 | 32.733 | 34.80225 | 18.34635 | -2.069251 | 5.4853 | 5.4853 | 5.4853
39.66378 | 32.6665 | 34.74213 | 18.34243 | -2.075632 | 5.466567 | 5.466567 | 5.466567
39.67377 | 32.6507 | 34.68269 | 18.33852 | -2.031995 | 5.448059 | 5.448059 | 5.448059
39.68377 | 32.5559 | 34.62383 | 18.3346 | -2.067926 | 5.429742 | 5.429742 | 5.429742
39.69377 | 32.5367 | 34.56558 | 18.33069 | -2.028878 | 5.411631 | 5.411631 | 5.411631
39.70377 | 32.4824 | 34.50795 | 18.32677 | -2.025546 | 5.393724 | 5.393724 | 5.393724
39.71377 | 32.4317 | 34.45093 | 18.32287 | -2.01923 | 5.376022 | 5.376022 | 5.376022
39.72377 | 32.3767 | 34.39453 | 18.31896 | -2.017828 | 5.358523 | 5.358523 | 5.358523
39.73376 | 32.3236 | 34.33879 | 18.31506 | -2.015188 | 5.341243 | 5.341243 | 5.341243
39.74376 | 32.2619 | 34.2836 | 18.31115 | -2.0217 | 5.324149 | 5.324149 | 5.324149
39.75376 | 32.2329 | 34.22902 | 18.30725 | -1.996117 | 5.307254 | 5.307254 | 5.307254
39.76376 | 32.179 | 34.17503 | 18.30336 | -1.996033 | 5.290559 | 5.290559 | 5.290559
39.77376 | 32.1358 | 34.12165 | 18.29946 | -1.985848 | 5.274062 | 5.274062 | 5.274062
39.78375 | 32.0949 | 34.06891 | 18.29557 | -1.974011 | 5.25778 | 5.25778 | 5.25778
39.79375 | 32.0546 | 34.01671 | 18.29168 | -1.962111 | 5.241677 | 5.241677 | 5.241677
39.80375 | 31.9767 | 33.9651 | 18.28779 | -1.988404 | 5.225771 | 5.225771 | 5.225771
39.81375 | 31.9725 | 33.91408 | 18.28391 | -1.941582 | 5.210059 | 5.210059 | 5.210059
39.82375 | 31.9103 | 33.86364 | 18.28002 | -1.953345 | 5.194541 | 5.194541 | 5.194541
39.83375 | 31.8777 | 33.81379 | 18.27614 | -1.936089 | 5.179217 | 5.179217 | 5.179217
39.84374 | 31.8427 | 33.76456 | 18.27226 | -1.921858 | 5.164098 | 5.164098 | 5.164098
39.85374 | 31.7756 | 33.71585 | 18.26839 | -1.940255 | 5.149156 | 5.149156 | 5.149156
39.86374 | 31.7863 | 33.66772 | 18.26451 | -1.881425 | 5.134405 | 5.134405 | 5.134405
39.87374 | 31.7149 | 33.62017 | 18.26064 | -1.905265 | 5.119843 | 5.119843 | 5.119843
39.88374 | 31.6829 | 33.57317 | 18.25677 | -1.890274 | 5.105469 | 5.105469 | 5.105469
39.89373 | 31.6591 | 33.52679 | 18.2529 | -1.867691 | 5.091296 | 5.091296 | 5.091296
39.90373 | 31.6216 | 33.48093 | 18.24904 | -1.859328 | 5.077297 | 5.077297 | 5.077297
39.91373 | 31.5793 | 33.43562 | 18.24517 | -1.856321 | 5.063483 | 5.063483 | 5.063483
39.92373 | 31.5433 | 33.39087 | 18.24131 | -1.847573 | 5.049854 | 5.049854 | 5.049854
39.93373 | 31.5028 | 33.34668 | 18.23745 | -1.843879 | 5.036409 | 5.036409 | 5.036409
39.94373 | 31.4836 | 33.30304 | 18.23359 | -1.819437 | 5.023148 | 5.023148 | 5.023148
39.95372 | 31.4293 | 33.25999 | 18.22974 | -1.830688 | 5.010082 | 5.010082 | 5.010082
39.96372 | 31.4273 | 33.21744 | 18.22589 | -1.790141 | 4.997184 | 4.997184 | 4.997184
39.97372 | 31.3839 | 33.17544 | 18.22204 | -1.791537 | 4.984466 | 4.984466 | 4.984466
39.98372 | 31.3313 | 33.13398 | 18.21819 | -1.802677 | 4.971929 | 4.971929 | 4.971929
39.99372 | 31.3106 | 33.09305 | 18.21434 | -1.782453 | 4.95957 | 4.95957 | 4.95957
40.00371 | 31.2743 | 33.05271 | 18.2105 | -1.778406 | 4.947401 | 4.947401 | 4.947401
40.01371 | 31.2488 | 33.01285 | 18.20666 | -1.764054 | 4.935398 | 4.935398 | 4.935398
40.02371 | 31.2404 | 32.97353 | 18.20282 | -1.733131 | 4.92357 | 4.92357 | 4.92357
40.03371 | 31.1827 | 32.93474 | 18.19898 | -1.75204 | 4.911919 | 4.911919 | 4.911919
40.04371 | 31.1702 | 32.89647 | 18.19515 | -1.726274 | 4.900442 | 4.900442 | 4.900442
40.05371 | 31.1078 | 32.85873 | 18.19132 | -1.750935 | 4.88914 | 4.88914 | 4.88914
40.0637 | 31.1117 | 32.82155 | 18.18749 | -1.709849 | 4.87802 | 4.87802 | 4.87802
40.0737 | 31.0508 | 32.78485 | 18.18366 | -1.73405 | 4.867063 | 4.867063 | 4.867063
40.0837 | 31.023 | 32.74867 | 18.17983 | -1.725669 | 4.856279 | 4.856279 | 4.856279
40.0937 | 31.0007 | 32.713 | 18.17601 | -1.712301 | 4.845664 | 4.845664 | 4.845664
40.1037 | 30.9628 | 32.67785 | 18.17219 | -1.715048 | 4.83522 | 4.83522 | 4.83522
40.11369 | 30.9622 | 32.64325 | 18.16837 | -1.681047 | 4.824959 | 4.824959 | 4.824959
40.12369 | 30.9131 | 32.60911 | 18.16455 | -1.696011 | 4.814853 | 4.814853 | 4.814853
40.13369 | 30.8993 | 32.57548 | 18.16074 | -1.676182 | 4.804915 | 4.804915 | 4.804915
40.14369 | 30.8631 | 32.54236 | 18.15692 | -1.679257 | 4.795144 | 4.795144 | 4.795144
40.15369 | 30.8323 | 32.50973 | 18.15311 | -1.677425 | 4.785538 | 4.785538 | 4.785538
40.16369 | 30.816 | 32.4776 | 18.1493 | -1.661603 | 4.7761 | 4.7761 | 4.7761
40.17368 | 30.7842 | 32.44602 | 18.1455 | -1.661816 | 4.766839 | 4.766839 | 4.766839
40.18368 | 30.7994 | 32.41488 | 18.1417 | -1.615484 | 4.75773 | 4.75773 | 4.75773
40.19368 | 30.7336 | 32.38425 | 18.13789 | -1.650647 | 4.748785 | 4.748785 | 4.748785
40.20368 | 30.7297 | 32.3541 | 18.13409 | -1.624403 | 4.740003 | 4.740003 | 4.740003
40.21368 | 30.718 | 32.32445 | 18.13029 | -1.606445 | 4.731384 | 4.731384 | 4.731384
40.22367 | 30.6829 | 32.2953 | 18.1265 | -1.612405 | 4.722934 | 4.722934 | 4.722934
40.23367 | 30.6764 | 32.26662 | 18.12271 | -1.590221 | 4.714638 | 4.714638 | 4.714638
40.24367 | 30.6499 | 32.23842 | 18.11892 | -1.588519 | 4.706501 | 4.706501 | 4.706501
40.25367 | 30.6305 | 32.2107 | 18.11513 | -1.5802 | 4.698525 | 4.698525 | 4.698525
40.26367 | 30.6245 | 32.18346 | 18.11134 | -1.55896 | 4.690708 | 4.690708 | 4.690708
40.27367 | 30.5948 | 32.1567 | 18.10755 | -1.561898 | 4.683049 | 4.683049 | 4.683049
40.28366 | 30.5859 | 32.13044 | 18.10377 | -1.544538 | 4.675555 | 4.675555 | 4.675555
40.29366 | 30.5794 | 32.10462 | 18.09999 | -1.525224 | 4.668211 | 4.668211 | 4.668211
40.30366 | 30.5355 | 32.07928 | 18.09621 | -1.543784 | 4.661024 | 4.661024 | 4.661024
40.31366 | 30.5451 | 32.05441 | 18.09243 | -1.509312 | 4.653993 | 4.653993 | 4.653993
40.32366 | 30.5068 | 32.03001 | 18.08866 | -1.523212 | 4.647117 | 4.647117 | 4.647117
40.33365 | 30.527 | 32.0061 | 18.08489 | -1.479099 | 4.640403 | 4.640403 | 4.640403
40.34365 | 30.4967 | 31.98263 | 18.08112 | -1.485929 | 4.633837 | 4.633837 | 4.633837
40.35365 | 30.5113 | 31.95962 | 18.07735 | -1.448322 | 4.627424 | 4.627424 | 4.627424
40.36365 | 30.5054 | 31.93708 | 18.07358 | -1.431676 | 4.621164 | 4.621164 | 4.621164
40.37365 | 30.4537 | 31.91499 | 18.06982 | -1.461291 | 4.615057 | 4.615057 | 4.615057
40.38365 | 30.4603 | 31.89336 | 18.06606 | -1.433064 | 4.609102 | 4.609102 | 4.609102
40.39364 | 30.4346 | 31.87221 | 18.0623 | -1.437613 | 4.603304 | 4.603304 | 4.603304
40.40364 | 30.4799 | 31.8515 | 18.05854 | -1.371597 | 4.597652 | 4.597652 | 4.597652
40.41364 | 30.4241 | 31.83123 | 18.05479 | -1.407135 | 4.59215 | 4.59215 | 4.59215
40.42364 | 30.4329 | 31.81142 | 18.05103 | -1.378524 | 4.586797 | 4.586797 | 4.586797
40.43364 | 30.4184 | 31.79206 | 18.04728 | -1.373664 | 4.581595 | 4.581595 | 4.581595
40.44363 | 30.3798 | 31.77317 | 18.04353 | -1.39337 | 4.576546 | 4.576546 | 4.576546
40.45363 | 30.385 | 31.75471 | 18.03979 | -1.369707 | 4.57164 | 4.57164 | 4.57164
40.46363 | 30.3756 | 31.73669 | 18.03604 | -1.361089 | 4.566883 | 4.566883 | 4.566883
40.47363 | 30.3707 | 31.71911 | 18.0323 | -1.348413 | 4.562272 | 4.562272 | 4.562272
40.48363 | 30.3706 | 31.70198 | 18.02855 | -1.331382 | 4.557809 | 4.557809 | 4.557809
40.49363 | 30.352 | 31.68529 | 18.02481 | -1.333293 | 4.553493 | 4.553493 | 4.553493
40.50362 | 30.3346 | 31.66906 | 18.02108 | -1.334457 | 4.549325 | 4.549325 | 4.549325
40.51362 | 30.3454 | 31.65324 | 18.01735 | -1.307845 | 4.5453 | 4.5453 | 4.5453
40.52362 | 30.3047 | 31.63787 | 18.01361 | -1.333172 | 4.54142 | 4.54142 | 4.54142
40.53362 | 30.3368 | 31.62293 | 18.00988 | -1.286133 | 4.537684 | 4.537684 | 4.537684
40.54362 | 30.3053 | 31.60843 | 18.00615 | -1.303129 | 4.534093 | 4.534093 | 4.534093
40.55361 | 30.3249 | 31.59438 | 18.00243 | -1.269477 | 4.53065 | 4.53065 | 4.53065
40.56361 | 30.302 | 31.58074 | 17.9987 | -1.278739 | 4.527346 | 4.527346 | 4.527346
40.57361 | 30.2955 | 31.56753 | 17.99498 | -1.272031 | 4.524184 | 4.524184 | 4.524184
40.58361 | 30.288 | 31.55475 | 17.99126 | -1.266753 | 4.521165 | 4.521165 | 4.521165
40.59361 | 30.2721 | 31.5424 | 17.98754 | -1.270304 | 4.518289 | 4.518289 | 4.518289
40.60361 | 30.3029 | 31.53048 | 17.98382 | -1.227583 | 4.515554 | 4.515554 | 4.515554
40.6136 | 30.2899 | 31.519 | 17.98011 | -1.229098 | 4.512963 | 4.512963 | 4.512963
40.6236 | 30.2966 | 31.50793 | 17.9764 | -1.211326 | 4.51051 | 4.51051 | 4.51051
40.6336 | 30.2829 | 31.49728 | 17.97268 | -1.214378 | 4.508198 | 4.508198 | 4.508198
40.6436 | 30.2777 | 31.48705 | 17.96898 | -1.209352 | 4.506026 | 4.506026 | 4.506026
40.6536 | 30.2939 | 31.47725 | 17.96527 | -1.183349 | 4.503994 | 4.503994 | 4.503994
40.66359 | 30.2861 | 31.46787 | 17.96157 | -1.181774 | 4.502102 | 4.502102 | 4.502102
40.67359 | 30.3019 | 31.45891 | 17.95786 | -1.157009 | 4.500349 | 4.500349 | 4.500349
40.68359 | 30.3046 | 31.45036 | 17.95416 | -1.145763 | 4.498733 | 4.498733 | 4.498733
40.69359 | 30.2983 | 31.44223 | 17.95046 | -1.143933 | 4.497257 | 4.497257 | 4.497257
40.70359 | 30.3206 | 31.43452 | 17.94677 | -1.113919 | 4.495918 | 4.495918 | 4.495918
40.71359 | 30.3236 | 31.42722 | 17.94307 | -1.103622 | 4.494717 | 4.494717 | 4.494717
40.72358 | 30.3213 | 31.42034 | 17.93938 | -1.099038 | 4.493652 | 4.493652 | 4.493652
40.73358 | 30.3482 | 31.41387 | 17.93569 | -1.065667 | 4.492726 | 4.492726 | 4.492726
40.74358 | 30.3258 | 31.40781 | 17.932 | -1.082009 | 4.491936 | 4.491936 | 4.491936
40.75358 | 30.3672 | 31.40216 | 17.92831 | -1.034961 | 4.491283 | 4.491283 | 4.491283
40.76358 | 30.3741 | 31.39693 | 17.92463 | -1.022829 | 4.490767 | 4.490767 | 4.490767
40.77357 | 30.3826 | 31.3921 | 17.92095 | -1.009504 | 4.490385 | 4.490385 | 4.490385
40.78357 | 30.3888 | 31.38768 | 17.91727 | -0.998884 | 4.490139 | 4.490139 | 4.490139
40.79357 | 30.4047 | 31.38367 | 17.91359 | -0.9789721 | 4.490028 | 4.490028 | 4.490028
40.80357 | 30.4189 | 31.38007 | 17.90991 | -0.9611662 | 4.490052 | 4.490052 | 4.490052
40.81357 | 30.4106 | 31.37687 | 17.90623 | -0.9662663 | 4.490211 | 4.490211 | 4.490211
40.82357 | 30.4511 | 31.37407 | 17.90256 | -0.9229719 | 4.490504 | 4.490504 | 4.490504
40.83356 | 30.4362 | 31.37168 | 17.89889 | -0.935484 | 4.490931 | 4.490931 | 4.490931
40.84356 | 30.4629 | 31.3697 | 17.89522 | -0.9067955 | 4.491491 | 4.491491 | 4.491491
40.85356 | 30.457 | 31.36811 | 17.89155 | -0.9111119 | 4.492186 | 4.492186 | 4.492186
40.86356 | 30.4597 | 31.36693 | 17.88789 | -0.9072293 | 4.493013 | 4.493013 | 4.493013
40.87356 | 30.5101 | 31.36615 | 17.88423 | -0.8560481 | 4.493974 | 4.493974 | 4.493974
40.88355 | 30.4964 | 31.36577 | 17.88057 | -0.8693668 | 4.495067 | 4.495067 | 4.495067
40.89355 | 30.5131 | 31.36579 | 17.87691 | -0.852685 | 4.496293 | 4.496293 | 4.496293
40.90355 | 30.5361 | 31.3662 | 17.87325 | -0.8301024 | 4.497651 | 4.497651 | 4.497651
40.91355 | 30.5194 | 31.36702 | 17.86959 | -0.847617 | 4.499142 | 4.499142 | 4.499142
40.92355 | 30.5531 | 31.36823 | 17.86594 | -0.8151305 | 4.500764 | 4.500764 | 4.500764
40.93355 | 30.5629 | 31.36984 | 17.86229 | -0.80694 | 4.502518 | 4.502518 | 4.502518
40.94354 | 30.5759 | 31.37184 | 17.85864 | -0.7959407 | 4.504401 | 4.504401 | 4.504401
40.95354 | 30.5936 | 31.37425 | 17.85499 | -0.7806452 | 4.506418 | 4.506418 | 4.506418
40.96354 | 30.6021 | 31.37704 | 17.85134 | -0.7749411 | 4.508566 | 4.508566 | 4.508566
40.97354 | 30.6408 | 31.38023 | 17.8477 | -0.7394322 | 4.510844 | 4.510844 | 4.510844
40.98354 | 30.6413 | 31.38382 | 17.84406 | -0.7425161 | 4.513253 | 4.513253 | 4.513253
40.99353 | 30.6608 | 31.38779 | 17.84042 | -0.7269883 | 4.51579 | 4.51579 | 4.51579
41.00353 | 30.6909 | 31.39216 | 17.83678 | -0.7012562 | 4.518459 | 4.518459 | 4.518459
41.01353 | 30.6845 | 31.39692 | 17.83314 | -0.7124174 | 4.521258 | 4.521258 | 4.521258
41.02353 | 30.7374 | 31.40207 | 17.82951 | -0.6646702 | 4.524188 | 4.524188 | 4.524188
41.03353 | 30.7286 | 31.40761 | 17.82587 | -0.6790128 | 4.527246 | 4.527246 | 4.527246
41.04353 | 30.7593 | 31.41355 | 17.82224 | -0.6542465 | 4.530435 | 4.530435 | 4.530435
41.05352 | 30.7944 | 31.41986 | 17.81862 | -0.625463 | 4.533749 | 4.533749 | 4.533749
41.06352 | 30.8117 | 31.42657 | 17.81499 | -0.6148749 | 4.537196 | 4.537196 | 4.537196
41.07352 | 30.843 | 31.43367 | 17.81136 | -0.590675 | 4.540771 | 4.540771 | 4.540771
41.08352 | 30.8394 | 31.44116 | 17.80774 | -0.6017631 | 4.544475 | 4.544475 | 4.544475
41.09352 | 30.8842 | 31.44904 | 17.80412 | -0.5648398 | 4.548308 | 4.548308 | 4.548308
41.10351 | 30.9268 | 31.45729 | 17.8005 | -0.5304947 | 4.552265 | 4.552265 | 4.552265
41.11351 | 30.9389 | 31.46594 | 17.79688 | -0.5270448 | 4.556355 | 4.556355 | 4.556355
41.12351 | 31.0127 | 31.47498 | 17.79326 | -0.4622805 | 4.560572 | 4.560572 | 4.560572
41.13351 | 31.0089 | 31.4844 | 17.78965 | -0.4755017 | 4.564918 | 4.564918 | 4.564918
41.14351 | 31.049 | 31.49421 | 17.78604 | -0.4452081 | 4.569391 | 4.569391 | 4.569391
41.15351 | 31.0906 | 31.5044 | 17.78243 | -0.4137999 | 4.573992 | 4.573992 | 4.573992
41.1635 | 31.1253 | 31.51497 | 17.77882 | -0.3896652 | 4.578715 | 4.578715 | 4.578715
41.1735 | 31.1894 | 31.52592 | 17.77521 | -0.336524 | 4.583571 | 4.583571 | 4.583571
41.1835 | 31.2102 | 31.53727 | 17.77161 | -0.3270676 | 4.588554 | 4.588554 | 4.588554
41.1935 | 31.2486 | 31.54899 | 17.768 | -0.3003928 | 4.593663 | 4.593663 | 4.593663
41.2035 | 31.2952 | 31.5611 | 17.7644 | -0.2659012 | 4.5989 | 4.5989 | 4.5989
41.21349 | 31.3176 | 31.57358 | 17.7608 | -0.2559788 | 4.604258 | 4.604258 | 4.604258
41.22349 | 31.3949 | 31.58645 | 17.75721 | -0.1915497 | 4.609748 | 4.609748 | 4.609748
41.23349 | 31.4118 | 31.5997 | 17.75361 | -0.1879034 | 4.615365 | 4.615365 | 4.615365
41.24349 | 31.4682 | 31.61334 | 17.75001 | -0.1451376 | 4.621108 | 4.621108 | 4.621108
41.25349 | 31.4759 | 31.62735 | 17.74642 | -0.1514521 | 4.626977 | 4.626977 | 4.626977
41.26349 | 31.5115 | 31.64175 | 17.74283 | -0.1302462 | 4.632972 | 4.632972 | 4.632972
41.27348 | 31.5734 | 31.65651 | 17.73924 | -0.08310527 | 4.639087 | 4.639087 | 4.639087
41.28348 | 31.5952 | 31.67166 | 17.73566 | -0.07645946 | 4.645334 | 4.645334 | 4.645334
41.29348 | 31.6701 | 31.68719 | 17.73207 | -0.01709128 | 4.651706 | 4.651706 | 4.651706
41.30348 | 31.6751 | 31.7031 | 17.72849 | -0.02800247 | 4.658205 | 4.658205 | 4.658205
41.31348 | 31.7175 | 31.71939 | 17.72491 | -0.001891581 | 4.664829 | 4.664829 | 4.664829
41.32347 | 31.7587 | 31.73604 | 17.72133 | 0.02265874 | 4.671571 | 4.671571 | 4.671571
41.33347 | 31.7771 | 31.75308 | 17.71775 | 0.0240153 | 4.678445 | 4.678445 | 4.678445
41.34347 | 31.8604 | 31.77051 | 17.71417 | 0.08989498 | 4.685444 | 4.685444 | 4.685444
41.35347 | 31.8811 | 31.7883 | 17.7106 | 0.09279834 | 4.692568 | 4.692568 | 4.692568
41.36347 | 31.9213 | 31.80647 | 17.70703 | 0.1148259 | 4.699816 | 4.699816 | 4.699816
41.37347 | 31.9689 | 31.82502 | 17.70345 | 0.1438761 | 4.70719 | 4.70719 | 4.70719
41.38346 | 32.001 | 31.84393 | 17.69989 | 0.157071 | 4.71468 | 4.71468 | 4.71468
41.39346 | 32.0497 | 31.86323 | 17.69632 | 0.1864733 | 4.722302 | 4.722302 | 4.722302
41.40346 | 32.0917 | 31.8829 | 17.69275 | 0.2088008 | 4.730048 | 4.730048 | 4.730048
41.41346 | 32.1184 | 31.90295 | 17.68919 | 0.2154538 | 4.737919 | 4.737919 | 4.737919
41.42346 | 32.1612 | 31.92337 | 17.68563 | 0.2378326 | 4.745913 | 4.745913 | 4.745913
41.43345 | 32.1687 | 31.94414 | 17.68207 | 0.2245601 | 4.754023 | 4.754023 | 4.754023
41.44345 | 32.2375 | 31.96531 | 17.67851 | 0.2721944 | 4.762265 | 4.762265 | 4.762265
41.45345 | 32.2426 | 31.98684 | 17.67495 | 0.255757 | 4.77063 | 4.77063 | 4.77063
41.46345 | 32.2836 | 32.00875 | 17.6714 | 0.2748476 | 4.779118 | 4.779118 | 4.779118
41.47345 | 32.3347 | 32.03103 | 17.66784 | 0.3036655 | 4.78773 | 4.78773 | 4.78773
41.48344 | 32.3546 | 32.05366 | 17.66429 | 0.3009369 | 4.796456 | 4.796456 | 4.796456
41.49344 | 32.397 | 32.07668 | 17.66074 | 0.3203175 | 4.805313 | 4.805313 | 4.805313
41.50344 | 32.4065 | 32.10007 | 17.6572 | 0.3064259 | 4.814293 | 4.814293 | 4.814293
41.51344 | 32.4387 | 32.12383 | 17.65365 | 0.3148663 | 4.823395 | 4.823395 | 4.823395
41.52344 | 32.4711 | 32.14796 | 17.6501 | 0.3231378 | 4.83262 | 4.83262 | 4.83262
41.53344 | 32.517 | 32.17246 | 17.64656 | 0.3445401 | 4.841967 | 4.841967 | 4.841967
41.54343 | 32.5516 | 32.1973 | 17.64302 | 0.3543012 | 4.851426 | 4.851426 | 4.851426
41.55343 | 32.5604 | 32.22253 | 17.63948 | 0.3378705 | 4.861016 | 4.861016 | 4.861016
41.56343 | 32.5919 | 32.24813 | 17.63594 | 0.3437744 | 4.870728 | 4.870728 | 4.870728
41.57343 | 32.6273 | 32.27409 | 17.63241 | 0.3532115 | 4.880561 | 4.880561 | 4.880561
41.58343 | 32.6374 | 32.30042 | 17.62887 | 0.336985 | 4.890515 | 4.890515 | 4.890515
41.59342 | 32.676 | 32.32708 | 17.62534 | 0.3489218 | 4.900579 | 4.900579 | 4.900579
41.60342 | 32.6978 | 32.35413 | 17.62181 | 0.3436678 | 4.910774 | 4.910774 | 4.910774
41.61342 | 32.7292 | 32.38155 | 17.61828 | 0.3476498 | 4.92109 | 4.92109 | 4.92109
41.62342 | 32.7521 | 32.40933 | 17.61475 | 0.3427719 | 4.931526 | 4.931526 | 4.931526
41.63342 | 32.7812 | 32.43747 | 17.61122 | 0.3437339 | 4.942081 | 4.942081 | 4.942081
41.64342 | 32.8154 | 32.46597 | 17.6077 | 0.3494336 | 4.952756 | 4.952756 | 4.952756
41.65341 | 32.8484 | 32.4948 | 17.60418 | 0.3536012 | 4.96354 | 4.96354 | 4.96354
41.66341 | 32.8681 | 32.52402 | 17.60066 | 0.3440843 | 4.974453 | 4.974453 | 4.974453
41.67341 | 32.8866 | 32.55359 | 17.59714 | 0.33301 | 4.985484 | 4.985484 | 4.985484
41.68341 | 32.9074 | 32.58352 | 17.59362 | 0.3238779 | 4.996634 | 4.996634 | 4.996634
41.69341 | 32.9558 | 32.61381 | 17.5901 | 0.3419904 | 5.007902 | 5.007902 | 5.007902
41.7034 | 32.9729 | 32.64442 | 17.58659 | 0.3284802 | 5.019276 | 5.019276 | 5.019276
41.7134 | 33.0358 | 32.67542 | 17.58308 | 0.3603842 | 5.030779 | 5.030779 | 5.030779
41.7234 | 33.0224 | 32.70676 | 17.57957 | 0.315636 | 5.042399 | 5.042399 | 5.042399
41.7334 | 33.0608 | 32.73846 | 17.57606 | 0.322338 | 5.054135 | 5.054135 | 5.054135
41.7434 | 33.0907 | 32.77051 | 17.57255 | 0.3201882 | 5.065988 | 5.065988 | 5.065988
41.7534 | 33.1153 | 32.80291 | 17.56904 | 0.3123901 | 5.077956 | 5.077956 | 5.077956
41.76339 | 33.1397 | 32.83562 | 17.56554 | 0.3040759 | 5.090028 | 5.090028 | 5.090028
41.77339 | 33.1708 | 32.86871 | 17.56204 | 0.302085 | 5.102226 | 5.102226 | 5.102226
41.78339 | 33.1893 | 32.90215 | 17.55853 | 0.2871486 | 5.114539 | 5.114539 | 5.114539
41.79339 | 33.2399 | 32.93593 | 17.55503 | 0.3039678 | 5.126966 | 5.126966 | 5.126966
41.80339 | 33.2401 | 32.97005 | 17.55154 | 0.2700461 | 5.139506 | 5.139506 | 5.139506
41.81338 | 33.3091 | 33.00448 | 17.54804 | 0.3046161 | 5.152147 | 5.152147 | 5.152147
41.82338 | 33.2975 | 33.03928 | 17.54455 | 0.2582161 | 5.164912 | 5.164912 | 5.164912
41.83338 | 33.3583 | 33.07442 | 17.54105 | 0.2838767 | 5.17779 | 5.17779 | 5.17779
41.84338 | 33.383 | 33.1099 | 17.53756 | 0.2731023 | 5.190779 | 5.190779 | 5.190779
41.85338 | 33.4082 | 33.14571 | 17.53407 | 0.2624935 | 5.203879 | 5.203879 | 5.203879
41.86338 | 33.4509 | 33.18185 | 17.53058 | 0.2690535 | 5.217088 | 5.217088 | 5.217088
41.87337 | 33.4564 | 33.21828 | 17.5271 | 0.2381237 | 5.230393 | 5.230393 | 5.230393
41.88337 | 33.5209 | 33.25507 | 17.52361 | 0.2658282 | 5.24382 | 5.24382 | 5.24382
41.89337 | 33.5173 | 33.2922 | 17.52013 | 0.2251004 | 5.257357 | 5.257357 | 5.257357
41.90337 | 33.5533 | 33.32965 | 17.51665 | 0.2236538 | 5.271 | 5.271 | 5.271
41.91337 | 33.5889 | 33.36742 | 17.51316 | 0.2214791 | 5.284752 | 5.284752 | 5.284752
41.92336 | 33.5977 | 33.40548 | 17.50969 | 0.1922249 | 5.298595 | 5.298595 | 5.298595
41.93336 | 33.617 | 33.44388 | 17.50621 | 0.1731153 | 5.312558 | 5.312558 | 5.312558
41.94336 | 33.6624 | 33.48261 | 17.50273 | 0.1797907 | 5.326625 | 5.326625 | 5.326625
41.95336 | 33.6575 | 33.52165 | 17.49926 | 0.1358542 | 5.340795 | 5.340795 | 5.340795
41.96336 | 33.7035 | 33.56099 | 17.49579 | 0.1425061 | 5.355069 | 5.355069 | 5.355069
41.97336 | 33.6994 | 33.60065 | 17.49232 | 0.09875271 | 5.369444 | 5.369444 | 5.369444
41.98335 | 33.752 | 33.64057 | 17.48885 | 0.1114287 | 5.383907 | 5.383907 | 5.383907
41.99335 | 33.7626 | 33.68083 | 17.48538 | 0.08176511 | 5.398485 | 5.398485 | 5.398485
42.00335 | 33.7839 | 33.7214 | 17.48191 | 0.06250322 | 5.413161 | 5.413161 | 5.413161
42.01335 | 33.8023 | 33.76226 | 17.47845 | 0.04004349 | 5.427936 | 5.427936 | 5.427936
42.02335 | 33.8185 | 33.80341 | 17.47499 | 0.01509004 | 5.442808 | 5.442808 | 5.442808
42.03334 | 33.8474 | 33.84481 | 17.47153 | 0.002587322 | 5.457762 | 5.457762 | 5.457762
42.04334 | 33.8768 | 33.88654 | 17.46807 | -0.009744563 | 5.472826 | 5.472826 | 5.472826
42.05334 | 33.8734 | 33.92856 | 17.46461 | -0.05515968 | 5.487984 | 5.487984 | 5.487984
42.06334 | 33.9145 | 33.97085 | 17.46115 | -0.05635485 | 5.503235 | 5.503235 | 5.503235
42.07334 | 33.9042 | 34.01343 | 17.45769 | -0.1092278 | 5.518578 | 5.518578 | 5.518578
42.08334 | 33.9492 | 34.05627 | 17.45424 | -0.1070746 | 5.534012 | 5.534012 | 5.534012
42.09333 | 33.9439 | 34.09933 | 17.45079 | -0.1554296 | 5.549514 | 5.549514 | 5.549514
42.10333 | 33.941 | 34.14271 | 17.44734 | -0.2017129 | 5.565125 | 5.565125 | 5.565125
42.11333 | 33.979 | 34.18636 | 17.44389 | -0.207359 | 5.580824 | 5.580824 | 5.580824
42.12333 | 33.9584 | 34.23026 | 17.44044 | -0.2718635 | 5.596608 | 5.596608 | 5.596608
42.13333 | 34.0197 | 34.27442 | 17.43699 | -0.2547213 | 5.612476 | 5.612476 | 5.612476
42.14332 | 34.0256 | 34.31879 | 17.43355 | -0.2931865 | 5.628412 | 5.628412 | 5.628412
42.15332 | 34.0176 | 34.36344 | 17.43011 | -0.3458404 | 5.644445 | 5.644445 | 5.644445
42.16332 | 34.0418 | 34.40834 | 17.42666 | -0.3665365 | 5.660558 | 5.660558 | 5.660558
42.17332 | 34.0485 | 34.45347 | 17.42322 | -0.4049692 | 5.676749 | 5.676749 | 5.676749
42.18332 | 34.0864 | 34.49884 | 17.41978 | -0.4124391 | 5.693019 | 5.693019 | 5.693019
42.19332 | 34.1059 | 34.54443 | 17.41635 | -0.4385281 | 5.709361 | 5.709361 | 5.709361
42.20331 | 34.1099 | 34.5902 | 17.41291 | -0.4803021 | 5.725763 | 5.725763 | 5.725763
42.21331 | 34.1347 | 34.63624 | 17.40948 | -0.5015361 | 5.742253 | 5.742253 | 5.742253
42.22331 | 34.157 | 34.68248 | 17.40604 | -0.5254798 | 5.758812 | 5.758812 | 5.758812
42.23331 | 34.1998 | 34.72893 | 17.40261 | -0.5291314 | 5.77544 | 5.77544 | 5.77544
42.24331 | 34.2079 | 34.77558 | 17.39918 | -0.5676828 | 5.792134 | 5.792134 | 5.792134
42.2533 | 34.2016 | 34.82239 | 17.39576 | -0.6207909 | 5.808878 | 5.808878 | 5.808878
42.2633 | 34.23 | 34.86943 | 17.39233 | -0.6394329 | 5.825702 | 5.825702 | 5.825702
42.2733 | 34.2456 | 34.91666 | 17.3889 | -0.671057 | 5.842585 | 5.842585 | 5.842585
42.2833 | 34.2921 | 34.96406 | 17.38548 | -0.6719632 | 5.859529 | 5.859529 | 5.859529
42.2933 | 34.2883 | 35.01164 | 17.38205 | -0.723342 | 5.876529 | 5.876529 | 5.876529
42.3033 | 34.3122 | 35.05939 | 17.37863 | -0.7471863 | 5.893585 | 5.893585 | 5.893585
42.31329 | 34.332 | 35.10724 | 17.37521 | -0.7752447 | 5.910677 | 5.910677 | 5.910677
42.32329 | 34.3652 | 35.1553 | 17.3718 | -0.7901041 | 5.927836 | 5.927836 | 5.927836
42.33329 | 34.3838 | 35.20351 | 17.36838 | -0.8197095 | 5.945044 | 5.945044 | 5.945044
42.34329 | 34.3889 | 35.25186 | 17.36496 | -0.8629578 | 5.962298 | 5.962298 | 5.962298
42.35329 | 34.427 | 35.30034 | 17.36155 | -0.8733386 | 5.979597 | 5.979597 | 5.979597
42.36328 | 34.445 | 35.3489 | 17.35814 | -0.9039003 | 5.996921 | 5.996921 | 5.996921
42.37328 | 34.4519 | 35.39763 | 17.35473 | -0.9457288 | 6.014301 | 6.014301 | 6.014301
42.38328 | 34.5001 | 35.44647 | 17.35132 | -0.9463681 | 6.031717 | 6.031717 | 6.031717
42.39328 | 34.4902 | 35.49541 | 17.34791 | -1.005214 | 6.049169 | 6.049169 | 6.049169
42.40328 | 34.5323 | 35.54446 | 17.3445 | -1.01216 | 6.066653 | 6.066653 | 6.066653
42.41328 | 34.5482 | 35.59359 | 17.34109 | -1.045393 | 6.084166 | 6.084166 | 6.084166
42.42327 | 34.5444 | 35.64276 | 17.33769 | -1.098359 | 6.101689 | 6.101689 | 6.101689
42.43327 | 34.5902 | 35.69205 | 17.33429 | -1.101849 | 6.119253 | 6.119253 | 6.119253
42.44327 | 34.5791 | 35.74141 | 17.33089 | -1.162305 | 6.136839 | 6.136839 | 6.136839
42.45327 | 34.6297 | 35.79082 | 17.32749 | -1.161116 | 6.154443 | 6.154443 | 6.154443
42.46327 | 34.6269 | 35.84028 | 17.32409 | -1.213378 | 6.172064 | 6.172064 | 6.172064
42.47326 | 34.664 | 35.88973 | 17.32069 | -1.225734 | 6.18968 | 6.18968 | 6.18968
42.48326 | 34.6697 | 35.93927 | 17.3173 | -1.269567 | 6.207323 | 6.207323 | 6.207323
42.49326 | 34.6903 | 35.98883 | 17.3139 | -1.298526 | 6.224975 | 6.224975 | 6.224975
42.50326 | 34.7236 | 36.0384 | 17.31051 | -1.314798 | 6.24263 | 6.24263 | 6.24263
42.51326 | 34.7371 | 36.08797 | 17.30712 | -1.350874 | 6.260286 | 6.260286 | 6.260286
42.52326 | 34.7445 | 36.13755 | 17.30373 | -1.393046 | 6.27794 | 6.27794 | 6.27794
42.53325 | 34.7902 | 36.18706 | 17.30034 | -1.396857 | 6.295572 | 6.295572 | 6.295572
42.54325 | 34.8027 | 36.23659 | 17.29695 | -1.43389 | 6.313213 | 6.313213 | 6.313213
42.55325 | 34.8371 | 36.28609 | 17.29356 | -1.448994 | 6.330843 | 6.330843 | 6.330843
42.56325 | 34.8563 | 36.33555 | 17.29018 | -1.47925 | 6.348457 | 6.348457 | 6.348457
42.57325 | 34.8576 | 36.38496 | 17.2868 | -1.527358 | 6.366054 | 6.366054 | 6.366054
42.58324 | 34.9117 | 36.43425 | 17.28342 | -1.522551 | 6.383612 | 6.383612 | 6.383612
42.59324 | 34.9226 | 36.48352 | 17.28003 | -1.560921 | 6.401162 | 6.401162 | 6.401162
42.60324 | 34.9588 | 36.53271 | 17.27666 | -1.573905 | 6.418683 | 6.418683 | 6.418683
42.61324 | 34.951 | 36.5818 | 17.27328 | -1.630797 | 6.436174 | 6.436174 | 6.436174
42.62324 | 34.9898 | 36.63078 | 17.2699 | -1.640982 | 6.453628 | 6.453628 | 6.453628
42.63324 | 35.0212 | 36.67965 | 17.26652 | -1.658453 | 6.471043 | 6.471043 | 6.471043
42.64323 | 35.0733 | 36.72835 | 17.26315 | -1.65505 | 6.488399 | 6.488399 | 6.488399
42.65323 | 35.0637 | 36.77696 | 17.25978 | -1.713256 | 6.505726 | 6.505726 | 6.505726
42.66323 | 35.0774 | 36.82541 | 17.25641 | -1.748011 | 6.523001 | 6.523001 | 6.523001
42.67323 | 35.1164 | 36.87371 | 17.25304 | -1.757309 | 6.540224 | 6.540224 | 6.540224
42.68323 | 35.1408 | 36.92183 | 17.24967 | -1.781033 | 6.557389 | 6.557389 | 6.557389
42.69322 | 35.1707 | 36.96973 | 17.2463 | -1.799027 | 6.574475 | 6.574475 | 6.574475
42.70322 | 35.1879 | 37.01747 | 17.24294 | -1.829574 | 6.591513 | 6.591513 | 6.591513
42.71322 | 35.1888 | 37.06501 | 17.23957 | -1.876214 | 6.608481 | 6.608481 | 6.608481
42.72322 | 35.2421 | 37.11233 | 17.23621 | -1.870234 | 6.625376 | 6.625376 | 6.625376
42.73322 | 35.263 | 37.15943 | 17.23284 | -1.896425 | 6.642194 | 6.642194 | 6.642194
42.74322 | 35.2679 | 37.20627 | 17.22948 | -1.938374 | 6.658931 | 6.658931 | 6.658931
42.75321 | 35.3137 | 37.25282 | 17.22613 | -1.939121 | 6.675565 | 6.675565 | 6.675565
42.76321 | 35.3226 | 37.29915 | 17.22277 | -1.976548 | 6.692127 | 6.692127 | 6.692127
42.77321 | 35.3481 | 37.3452 | 17.21941 | -1.997095 | 6.708596 | 6.708596 | 6.708596
42.78321 | 35.3766 | 37.39095 | 17.21605 | -2.01435 | 6.724966 | 6.724966 | 6.724966
42.79321 | 35.4085 | 37.4364 | 17.2127 | -2.0279 | 6.741234 | 6.741234 | 6.741234
42.8032 | 35.4359 | 37.48149 | 17.20935 | -2.045592 | 6.757382 | 6.757382 | 6.757382
42.8132 | 35.4406 | 37.52629 | 17.20599 | -2.085694 | 6.773433 | 6.773433 | 6.773433
42.8232 | 35.4964 | 37.57076 | 17.20264 | -2.074357 | 6.789371 | 6.789371 | 6.789371
42.8332 | 35.4932 | 37.61486 | 17.19929 | -2.121664 | 6.80519 | 6.80519 | 6.80519
42.8432 | 35.5404 | 37.6586 | 17.19594 | -2.118204 | 6.820886 | 6.820886 | 6.820886
42.8532 | 35.5574 | 37.70196 | 17.1926 | -2.144562 | 6.836455 | 6.836455 | 6.836455
42.86319 | 35.5676 | 37.74489 | 17.18925 | -2.177286 | 6.851877 | 6.851877 | 6.851877
42.87319 | 35.6095 | 37.78744 | 17.18591 | -2.177942 | 6.867177 | 6.867177 | 6.867177
42.88319 | 35.6132 | 37.82958 | 17.18257 | -2.216381 | 6.882339 | 6.882339 | 6.882339
42.89319 | 35.651 | 37.87129 | 17.17922 | -2.220287 | 6.897355 | 6.897355 | 6.897355
42.90319 | 35.6871 | 37.91255 | 17.17588 | -2.225449 | 6.912222 | 6.912222 | 6.912222
42.91318 | 35.6639 | 37.95331 | 17.17255 | -2.28941 | 6.926922 | 6.926922 | 6.926922
42.92318 | 35.7193 | 37.99364 | 17.16921 | -2.274337 | 6.941477 | 6.941477 | 6.941477
42.93318 | 35.7221 | 38.03348 | 17.16587 | -2.311382 | 6.955871 | 6.955871 | 6.955871
42.94318 | 35.7551 | 38.07283 | 17.16253 | -2.31773 | 6.970099 | 6.970099 | 6.970099
42.95318 | 35.7731 | 38.11166 | 17.1592 | -2.338562 | 6.984155 | 6.984155 | 6.984155
42.96318 | 35.7572 | 38.14998 | 17.15586 | -2.392775 | 6.998037 | 6.998037 | 6.998037
42.97317 | 35.8068 | 38.18771 | 17.15253 | -2.38091 | 7.011725 | 7.011725 | 7.011725
42.98317 | 35.8173 | 38.22493 | 17.1492 | -2.407633 | 7.025243 | 7.025243 | 7.025243
42.99317 | 35.8457 | 38.26159 | 17.14587 | -2.415894 | 7.038574 | 7.038574 | 7.038574
43.00317 | 35.8494 | 38.29768 | 17.14254 | -2.448276 | 7.051711 | 7.051711 | 7.051711
43.01317 | 35.8597 | 38.33317 | 17.13922 | -2.473468 | 7.064651 | 7.064651 | 7.064651
43.02316 | 35.9092 | 38.36802 | 17.13589 | -2.458818 | 7.077375 | 7.077375 | 7.077375
43.03316 | 35.9164 | 38.4023 | 17.13257 | -2.485898 | 7.08991 | 7.08991 | 7.08991
43.04316 | 35.9234 | 38.43595 | 17.12924 | -2.512548 | 7.102235 | 7.102235 | 7.102235
43.05316 | 35.9659 | 38.46896 | 17.12592 | -2.503057 | 7.114346 | 7.114346 | 7.114346
43.06316 | 35.9709 | 38.50131 | 17.1226 | -2.530414 | 7.126239 | 7.126239 | 7.126239
43.07316 | 36.0091 | 38.53301 | 17.11928 | -2.523907 | 7.13791 | 7.13791 | 7.13791
43.08315 | 36.0134 | 38.56399 | 17.11596 | -2.55059 | 7.149343 | 7.149343 | 7.149343
43.09315 | 36.0445 | 38.59432 | 17.11264 | -2.549817 | 7.160558 | 7.160558 | 7.160558
43.10315 | 36.0613 | 38.62394 | 17.10933 | -2.562642 | 7.171539 | 7.171539 | 7.171539
43.11315 | 36.0627 | 38.65285 | 17.10601 | -2.590152 | 7.182281 | 7.182281 | 7.182281
43.12315 | 36.1018 | 38.68104 | 17.10269 | -2.579235 | 7.19278 | 7.19278 | 7.19278
43.13314 | 36.108 | 38.70846 | 17.09938 | -2.600459 | 7.203025 | 7.203025 | 7.203025
43.14314 | 36.1418 | 38.73516 | 17.09607 | -2.593355 | 7.213028 | 7.213028 | 7.213028
43.15314 | 36.1546 | 38.7611 | 17.09276 | -2.606496 | 7.222779 | 7.222779 | 7.222779
43.16314 | 36.1632 | 38.78626 | 17.08945 | -2.623061 | 7.232271 | 7.232271 | 7.232271
43.17314 | 36.1748 | 38.81065 | 17.08614 | -2.635845 | 7.241502 | 7.241502 | 7.241502
43.18314 | 36.2044 | 38.83424 | 17.08283 | -2.629836 | 7.250468 | 7.250468 | 7.250468
43.19313 | 36.2311 | 38.85701 | 17.07953 | -2.625906 | 7.259159 | 7.259159 | 7.259159
43.20313 | 36.2317 | 38.87898 | 17.07622 | -2.647277 | 7.267585 | 7.267585 | 7.267585
43.21313 | 36.2333 | 38.90013 | 17.07292 | -2.666828 | 7.275737 | 7.275737 | 7.275737
43.22313 | 36.2674 | 38.92044 | 17.06962 | -2.653039 | 7.283608 | 7.283608 | 7.283608
43.23313 | 36.2745 | 38.93991 | 17.06631 | -2.665405 | 7.291197 | 7.291197 | 7.291197
43.24312 | 36.2963 | 38.9585 | 17.06302 | -2.662196 | 7.298494 | 7.298494 | 7.298494
43.25312 | 36.276 | 38.97624 | 17.05971 | -2.700243 | 7.305509 | 7.305509 | 7.305509
43.26312 | 36.3162 | 38.99313 | 17.05642 | -2.676925 | 7.312236 | 7.312236 | 7.312236
43.27312 | 36.3203 | 39.00912 | 17.05312 | -2.688815 | 7.318666 | 7.318666 | 7.318666
43.28312 | 36.3105 | 39.02422 | 17.04982 | -2.713723 | 7.324801 | 7.324801 | 7.324801
43.29312 | 36.3207 | 39.03842 | 17.04653 | -2.717725 | 7.330633 | 7.330633 | 7.330633
43.30311 | 36.3371 | 39.05171 | 17.04323 | -2.714611 | 7.336159 | 7.336159 | 7.336159
43.31311 | 36.3403 | 39.0641 | 17.03994 | -2.723795 | 7.341385 | 7.341385 | 7.341385
43.32311 | 36.3541 | 39.07555 | 17.03665 | -2.721452 | 7.346301 | 7.346301 | 7.346301
43.33311 | 36.3393 | 39.08608 | 17.03336 | -2.74678 | 7.350908 | 7.350908 | 7.350908
43.34311 | 36.364 | 39.09567 | 17.03007 | -2.731672 | 7.355202 | 7.355202 | 7.355202
43.3531 | 36.3659 | 39.10431 | 17.02678 | -2.73841 | 7.359176 | 7.359176 | 7.359176
43.3631 | 36.3798 | 39.11201 | 17.02349 | -2.732208 | 7.362838 | 7.362838 | 7.362838
43.3731 | 36.3797 | 39.11874 | 17.02021 | -2.739045 | 7.36618 | 7.36618 | 7.36618
43.3831 | 36.3848 | 39.12452 | 17.01692 | -2.739722 | 7.369201 | 7.369201 | 7.369201
43.3931 | 36.4077 | 39.12933 | 17.01363 | -2.721629 | 7.371898 | 7.371898 | 7.371898
43.4031 | 36.3909 | 39.13316 | 17.01035 | -2.742263 | 7.374271 | 7.374271 | 7.374271
43.41309 | 36.4195 | 39.13602 | 17.00707 | -2.716516 | 7.376315 | 7.376315 | 7.376315
43.42309 | 36.4241 | 39.13789 | 17.00379 | -2.713785 | 7.378032 | 7.378032 | 7.378032
43.43309 | 36.4194 | 39.13877 | 17.00051 | -2.71937 | 7.37942 | 7.37942 | 7.37942
43.44309 | 36.4219 | 39.13866 | 16.99723 | -2.71676 | 7.380477 | 7.380477 | 7.380477
43.45309 | 36.451 | 39.13756 | 16.99395 | -2.686557 | 7.381202 | 7.381202 | 7.381202
43.46308 | 36.4404 | 39.13546 | 16.99068 | -2.695058 | 7.381594 | 7.381594 | 7.381594
43.47308 | 36.4551 | 39.13236 | 16.9874 | -2.677257 | 7.381652 | 7.381652 | 7.381652
43.48308 | 36.453 | 39.12825 | 16.98412 | -2.675248 | 7.381374 | 7.381374 | 7.381374
43.49308 | 36.4765 | 39.12313 | 16.98085 | -2.646634 | 7.380761 | 7.380761 | 7.380761
43.50308 | 36.5029 | 39.11701 | 16.97758 | -2.614112 | 7.379812 | 7.379812 | 7.379812
43.51308 | 36.4888 | 39.10988 | 16.9743 | -2.621079 | 7.378525 | 7.378525 | 7.378525
43.52307 | 36.5087 | 39.10174 | 16.97104 | -2.593041 | 7.376902 | 7.376902 | 7.376902
43.53307 | 36.4985 | 39.09259 | 16.96777 | -2.594085 | 7.37494 | 7.37494 | 7.37494
43.54307 | 36.5394 | 39.08241 | 16.9645 | -2.543014 | 7.372639 | 7.372639 | 7.372639
43.55307 | 36.5441 | 39.07123 | 16.96123 | -2.527132 | 7.370001 | 7.370001 | 7.370001
43.56307 | 36.5252 | 39.05903 | 16.95796 | -2.533835 | 7.367025 | 7.367025 | 7.367025
43.57306 | 36.5683 | 39.04584 | 16.9547 | -2.47754 | 7.363714 | 7.363714 | 7.363714
43.58306 | 36.5563 | 39.03162 | 16.95143 | -2.475319 | 7.360062 | 7.360062 | 7.360062
43.59306 | 36.6055 | 39.01639 | 16.94817 | -2.410888 | 7.356073 | 7.356073 | 7.356073
43.60306 | 36.5549 | 39.00015 | 16.9449 | -2.445247 | 7.351747 | 7.351747 | 7.351747
43.61306 | 36.5864 | 38.9829 | 16.94164 | -2.396499 | 7.347086 | 7.347086 | 7.347086
43.62306 | 36.5884 | 38.96464 | 16.93838 | -2.376244 | 7.342088 | 7.342088 | 7.342088
43.63305 | 36.6067 | 38.94541 | 16.93512 | -2.33871 | 7.336762 | 7.336762 | 7.336762
43.64305 | 36.5908 | 38.92515 | 16.93186 | -2.334354 | 7.331097 | 7.331097 | 7.331097
43.65305 | 36.5939 | 38.9039 | 16.92861 | -2.310001 | 7.325099 | 7.325099 | 7.325099
43.66305 | 36.6147 | 38.88166 | 16.92535 | -2.266955 | 7.318769 | 7.318769 | 7.318769
43.67305 | 36.5954 | 38.85842 | 16.92209 | -2.263019 | 7.312109 | 7.312109 | 7.312109
43.68304 | 36.5984 | 38.83422 | 16.91884 | -2.235824 | 7.305128 | 7.305128 | 7.305128
43.69304 | 36.6011 | 38.80902 | 16.91558 | -2.207924 | 7.297813 | 7.297813 | 7.297813
43.70304 | 36.5889 | 38.78285 | 16.91233 | -2.193946 | 7.290172 | 7.290172 | 7.290172
43.71304 | 36.5772 | 38.7557 | 16.90908 | -2.178498 | 7.282207 | 7.282207 | 7.282207
43.72304 | 36.5935 | 38.72758 | 16.90583 | -2.134085 | 7.27392 | 7.27392 | 7.27392
43.73304 | 36.5672 | 38.69851 | 16.90258 | -2.131311 | 7.265312 | 7.265312 | 7.265312
43.74303 | 36.5846 | 38.66851 | 16.89933 | -2.083913 | 7.256395 | 7.256395 | 7.256395
43.75303 | 36.5265 | 38.63754 | 16.89608 | -2.111038 | 7.247153 | 7.247153 | 7.247153
43.76303 | 36.5628 | 38.60562 | 16.89283 | -2.042821 | 7.237597 | 7.237597 | 7.237597
43.77303 | 36.5333 | 38.57277 | 16.88958 | -2.039474 | 7.22773 | 7.22773 | 7.22773
43.78303 | 36.5256 | 38.539 | 16.88634 | -2.013396 | 7.217553 | 7.217553 | 7.217553
43.79302 | 36.4974 | 38.50433 | 16.8831 | -2.006933 | 7.207079 | 7.207079 | 7.207079
43.80302 | 36.4849 | 38.46873 | 16.87985 | -1.983825 | 7.196291 | 7.196291 | 7.196291
43.81302 | 36.5038 | 38.43221 | 16.87661 | -1.928415 | 7.185202 | 7.185202 | 7.185202
43.82302 | 36.4771 | 38.39481 | 16.87337 | -1.917707 | 7.173814 | 7.173814 | 7.173814
43.83302 | 36.449 | 38.35651 | 16.87012 | -1.907512 | 7.162129 | 7.162129 | 7.162129
43.84302 | 36.4529 | 38.31734 | 16.86688 | -1.86444 | 7.150152 | 7.150152 | 7.150152
43.85301 | 36.4434 | 38.27734 | 16.86365 | -1.833936 | 7.137896 | 7.137896 | 7.137896
43.86301 | 36.4147 | 38.23643 | 16.86041 | -1.821731 | 7.125341 | 7.125341 | 7.125341
43.87301 | 36.4135 | 38.19468 | 16.85717 | -1.781178 | 7.112503 | 7.112503 | 7.112503
43.88301 | 36.3994 | 38.15208 | 16.85393 | -1.752681 | 7.099383 | 7.099383 | 7.099383
43.89301 | 36.4042 | 38.10865 | 16.8507 | -1.704454 | 7.085986 | 7.085986 | 7.085986
43.903 | 36.3482 | 38.06445 | 16.84746 | -1.716247 | 7.072327 | 7.072327 | 7.072327
43.913 | 36.3748 | 38.01939 | 16.84423 | -1.644585 | 7.058385 | 7.058385 | 7.058385
43.923 | 36.3473 | 37.97352 | 16.841 | -1.626224 | 7.044176 | 7.044176 | 7.044176
43.933 | 36.3415 | 37.92687 | 16.83776 | -1.585368 | 7.029702 | 7.029702 | 7.029702
43.943 | 36.31 | 37.87943 | 16.83453 | -1.569434 | 7.014968 | 7.014968 | 7.014968
43.953 | 36.3004 | 37.83123 | 16.8313 | -1.53083 | 6.999977 | 6.999977 | 6.999977
43.96299 | 36.3035 | 37.78231 | 16.82807 | -1.478814 | 6.984747 | 6.984747 | 6.984747
43.97299 | 36.2696 | 37.73261 | 16.82484 | -1.463009 | 6.969255 | 6.969255 | 6.969255
43.98299 | 36.2642 | 37.68216 | 16.82162 | -1.417963 | 6.953516 | 6.953516 | 6.953516
43.99299 | 36.2669 | 37.63099 | 16.81839 | -1.364094 | 6.937535 | 6.937535 | 6.937535
44.00299 | 36.2335 | 37.57911 | 16.81516 | -1.345612 | 6.921317 | 6.921317 | 6.921317
44.01298 | 36.212 | 37.52658 | 16.81194 | -1.31458 | 6.904881 | 6.904881 | 6.904881
44.02298 | 36.1993 | 37.47331 | 16.80871 | -1.274007 | 6.888198 | 6.888198 | 6.888198
44.03298 | 36.2008 | 37.41936 | 16.80549 | -1.218557 | 6.871289 | 6.871289 | 6.871289
44.04298 | 36.1763 | 37.36474 | 16.80227 | -1.188439 | 6.854158 | 6.854158 | 6.854158
44.05298 | 36.1433 | 37.30947 | 16.79904 | -1.166171 | 6.836809 | 6.836809 | 6.836809
44.06298 | 36.1522 | 37.25356 | 16.79582 | -1.101358 | 6.819246 | 6.819246 | 6.819246
44.07297 | 36.1235 | 37.19708 | 16.7926 | -1.073576 | 6.801491 | 6.801491 | 6.801491
44.08297 | 36.1155 | 37.13992 | 16.78938 | -1.024418 | 6.783512 | 6.783512 | 6.783512
44.09297 | 36.0714 | 37.08216 | 16.78616 | -1.010756 | 6.765331 | 6.765331 | 6.765331
44.10297 | 36.078 | 37.0238 | 16.78294 | -0.9458011 | 6.746952 | 6.746952 | 6.746952
44.11297 | 36.0439 | 36.96487 | 16.77973 | -0.9209672 | 6.72838 | 6.72838 | 6.72838
44.12296 | 36.0029 | 36.90542 | 16.77651 | -0.9025248 | 6.709637 | 6.709637 | 6.709637
44.13296 | 36.0119 | 36.84537 | 16.7733 | -0.8334658 | 6.69069 | 6.69069 | 6.69069
44.14296 | 35.9817 | 36.78477 | 16.77008 | -0.8030669 | 6.671562 | 6.671562 | 6.671562
44.15296 | 35.9502 | 36.72364 | 16.76687 | -0.7734378 | 6.652257 | 6.652257 | 6.652257
44.16296 | 35.9499 | 36.66199 | 16.76365 | -0.7120924 | 6.63278 | 6.63278 | 6.63278
44.17296 | 35.892 | 36.59984 | 16.76044 | -0.7078404 | 6.613133 | 6.613133 | 6.613133
44.18295 | 35.9158 | 36.53727 | 16.75723 | -0.6214656 | 6.593345 | 6.593345 | 6.593345
44.19295 | 35.8507 | 36.47414 | 16.75402 | -0.6234434 | 6.573374 | 6.573374 | 6.573374
44.20295 | 35.8438 | 36.41055 | 16.75081 | -0.5667506 | 6.553247 | 6.553247 | 6.553247
44.21295 | 35.837 | 36.34651 | 16.7476 | -0.509506 | 6.532969 | 6.532969 | 6.532969
44.22295 | 35.788 | 36.28202 | 16.74439 | -0.4940169 | 6.512542 | 6.512542 | 6.512542
44.23294 | 35.783 | 36.21716 | 16.74119 | -0.4341643 | 6.491993 | 6.491993 | 6.491993
44.24294 | 35.762 | 36.15183 | 16.73798 | -0.3898266 | 6.471283 | 6.471283 | 6.471283
44.25294 | 35.7321 | 36.08609 | 16.73477 | -0.3539862 | 6.450439 | 6.450439 | 6.450439
44.26294 | 35.7035 | 36.01995 | 16.73156 | -0.3164526 | 6.429463 | 6.429463 | 6.429463
44.27294 | 35.675 | 35.95344 | 16.72836 | -0.2784378 | 6.40836 | 6.40836 | 6.40836
44.28294 | 35.664 | 35.88655 | 16.72515 | -0.2225549 | 6.387133 | 6.387133 | 6.387133
44.29293 | 35.613 | 35.81938 | 16.72195 | -0.2063812 | 6.365809 | 6.365809 | 6.365809
44.30293 | 35.6242 | 35.7518 | 16.71875 | -0.1275969 | 6.344349 | 6.344349 | 6.344349
44.31293 | 35.59 | 35.68388 | 16.71555 | -0.09388143 | 6.322778 | 6.322778 | 6.322778
44.32293 | 35.5655 | 35.61564 | 16.71235 | -0.05014387 | 6.301099 | 6.301099 | 6.301099
44.33293 | 35.5266 | 35.5471 | 16.70915 | -0.02050037 | 6.279318 | 6.279318 | 6.279318
44.34292 | 35.5047 | 35.47832 | 16.70595 | 0.02637587 | 6.257459 | 6.257459 | 6.257459
44.35292 | 35.4852 | 35.4092 | 16.70275 | 0.07600343 | 6.235483 | 6.235483 | 6.235483
44.36292 | 35.4499 | 35.3398 | 16.69955 | 0.1101027 | 6.213416 | 6.213416 | 6.213416
44.37292 | 35.4199 | 35.27013 | 16.69635 | 0.1497667 | 6.19126 | 6.19126 | 6.19126
44.38292 | 35.4235 | 35.20022 | 16.69315 | 0.2232808 | 6.169021 | 6.169021 | 6.169021
44.39292 | 35.3868 | 35.13007 | 16.68996 | 0.2567337 | 6.146703 | 6.146703 | 6.146703
44.40291 | 35.3395 | 35.05977 | 16.68677 | 0.2797255 | 6.124336 | 6.124336 | 6.124336
44.41291 | 35.3243 | 34.98918 | 16.68357 | 0.3351249 | 6.101868 | 6.101868 | 6.101868
44.42291 | 35.3044 | 34.91837 | 16.68038 | 0.3860303 | 6.079331 | 6.079331 | 6.079331
44.43291 | 35.2654 | 34.84737 | 16.67718 | 0.4180304 | 6.056729 | 6.056729 | 6.056729
44.44291 | 35.2381 | 34.77618 | 16.67399 | 0.4619154 | 6.034065 | 6.034065 | 6.034065
44.4529 | 35.1981 | 34.70489 | 16.6708 | 0.4932062 | 6.011365 | 6.011365 | 6.011365
44.4629 | 35.188 | 34.63337 | 16.66761 | 0.5546287 | 5.988588 | 5.988588 | 5.988588
44.4729 | 35.1393 | 34.56169 | 16.66442 | 0.5776075 | 5.965759 | 5.965759 | 5.965759
44.4829 | 35.1259 | 34.48987 | 16.66123 | 0.6360259 | 5.942883 | 5.942883 | 5.942883
44.4929 | 35.0847 | 34.41792 | 16.65804 | 0.6667802 | 5.919961 | 5.919961 | 5.919961
44.5029 | 35.0653 | 34.34584 | 16.65485 | 0.7194557 | 5.896999 | 5.896999 | 5.896999
44.51289 | 35.0346 | 34.27373 | 16.65166 | 0.7608742 | 5.874022 | 5.874022 | 5.874022
44.52289 | 34.9836 | 34.20144 | 16.64847 | 0.7821645 | 5.850987 | 5.850987 | 5.850987
44.53289 | 34.9621 | 34.12905 | 16.64529 | 0.8330521 | 5.827921 | 5.827921 | 5.827921
44.54289 | 34.9301 | 34.05658 | 16.6421 | 0.8735219 | 5.804826 | 5.804826 | 5.804826
44.55289 | 34.8946 | 33.98403 | 16.63891 | 0.9105709 | 5.781705 | 5.781705 | 5.781705
44.56288 | 34.8686 | 33.91149 | 16.63573 | 0.9571094 | 5.758586 | 5.758586 | 5.758586
44.57288 | 34.8213 | 33.83882 | 16.63255 | 0.982478 | 5.735425 | 5.735425 | 5.735425
44.58288 | 34.8092 | 33.76611 | 16.62936 | 1.043095 | 5.712247 | 5.712247 | 5.712247
44.59288 | 34.7555 | 33.69335 | 16.62618 | 1.062151 | 5.689056 | 5.689056 | 5.689056
44.60288 | 34.7194 | 33.62056 | 16.623 | 1.098836 | 5.665856 | 5.665856 | 5.665856
44.61288 | 34.6915 | 33.54775 | 16.61981 | 1.143746 | 5.642646 | 5.642646 | 5.642646
44.62287 | 34.6438 | 33.475 | 16.61664 | 1.168796 | 5.619456 | 5.619456 | 5.619456
44.63287 | 34.6001 | 33.40217 | 16.61346 | 1.197925 | 5.59624 | 5.59624 | 5.59624
44.64287 | 34.566 | 33.32935 | 16.61028 | 1.236649 | 5.573025 | 5.573025 | 5.573025
44.65287 | 34.5487 | 33.25653 | 16.6071 | 1.292166 | 5.549813 | 5.549813 | 5.549813
44.66287 | 34.4916 | 33.18374 | 16.60392 | 1.307862 | 5.526607 | 5.526607 | 5.526607
44.67286 | 34.4351 | 33.11104 | 16.60074 | 1.324061 | 5.503432 | 5.503432 | 5.503432
44.68286 | 34.4347 | 33.0383 | 16.59756 | 1.396398 | 5.480246 | 5.480246 | 5.480246
44.69286 | 34.3698 | 32.9656 | 16.59439 | 1.404196 | 5.457073 | 5.457073 | 5.457073
44.70286 | 34.3293 | 32.89296 | 16.59121 | 1.436343 | 5.433916 | 5.433916 | 5.433916
44.71286 | 34.2823 | 32.82036 | 16.58803 | 1.461935 | 5.410777 | 5.410777 | 5.410777
44.72286 | 34.2588 | 32.74783 | 16.58486 | 1.510965 | 5.387659 | 5.387659 | 5.387659
44.73285 | 34.2088 | 32.67544 | 16.58169 | 1.533357 | 5.364585 | 5.364585 | 5.364585
44.74285 | 34.161 | 32.60305 | 16.57851 | 1.557945 | 5.341514 | 5.341514 | 5.341514
44.75285 | 34.1267 | 32.53075 | 16.57534 | 1.595948 | 5.318471 | 5.318471 | 5.318471
44.76285 | 34.0929 | 32.45854 | 16.57217 | 1.634363 | 5.295457 | 5.295457 | 5.295457
44.77285 | 34.0153 | 32.38642 | 16.56899 | 1.628883 | 5.272475 | 5.272475 | 5.272475
44.78284 | 34.0096 | 32.31447 | 16.56582 | 1.695132 | 5.249548 | 5.249548 | 5.249548
44.79284 | 33.9278 | 32.24256 | 16.56265 | 1.685244 | 5.226635 | 5.226635 | 5.226635
44.80284 | 33.9123 | 32.17076 | 16.55948 | 1.741544 | 5.203758 | 5.203758 | 5.203758
44.81284 | 33.848 | 32.09907 | 16.55631 | 1.748926 | 5.180921 | 5.180921 | 5.180921
44.82284 | 33.8242 | 32.02752 | 16.55314 | 1.796682 | 5.158125 | 5.158125 | 5.158125
44.83283 | 33.7519 | 31.95616 | 16.54998 | 1.795739 | 5.135395 | 5.135395 | 5.135395
44.84283 | 33.7368 | 31.88487 | 16.54681 | 1.851931 | 5.112687 | 5.112687 | 5.112687
44.85283 | 33.6734 | 31.81372 | 16.54364 | 1.859681 | 5.090027 | 5.090027 | 5.090027
44.86283 | 33.6296 | 31.74271 | 16.54047 | 1.886886 | 5.067414 | 5.067414 | 5.067414
44.87283 | 33.5889 | 31.67186 | 16.5373 | 1.917042 | 5.044851 | 5.044851 | 5.044851
44.88283 | 33.5637 | 31.60116 | 16.53414 | 1.962542 | 5.02234 | 5.02234 | 5.02234
44.89282 | 33.4789 | 31.53069 | 16.53097 | 1.948213 | 4.999904 | 4.999904 | 4.999904
44.90282 | 33.4679 | 31.46031 | 16.52781 | 2.007588 | 4.977501 | 4.977501 | 4.977501
44.91282 | 33.425 | 31.3901 | 16.52464 | 2.034895 | 4.955154 | 4.955154 | 4.955154
44.92282 | 33.3711 | 31.32007 | 16.52148 | 2.051027 | 4.932865 | 4.932865 | 4.932865
44.93282 | 33.3109 | 31.25022 | 16.51832 | 2.060682 | 4.910634 | 4.910634 | 4.910634
44.94281 | 33.2929 | 31.18061 | 16.51516 | 2.112286 | 4.888486 | 4.888486 | 4.888486
44.95281 | 33.2604 | 31.11113 | 16.51199 | 2.149273 | 4.866378 | 4.866378 | 4.866378
44.96281 | 33.1696 | 31.04183 | 16.50883 | 2.127769 | 4.844334 | 4.844334 | 4.844334
44.97281 | 33.1562 | 30.97273 | 16.50567 | 2.183473 | 4.822353 | 4.822353 | 4.822353
44.98281 | 33.1297 | 30.90382 | 16.50251 | 2.225878 | 4.800438 | 4.800438 | 4.800438
44.99281 | 33.0437 | 30.83512 | 16.49935 | 2.208582 | 4.778591 | 4.778591 | 4.778591
45.0028 | 33.0494 | 30.76669 | 16.49619 | 2.282715 | 4.756832 | 4.756832 | 4.756832
45.0128 | 32.9891 | 30.69839 | 16.49303 | 2.290707 | 4.735121 | 4.735121 | 4.735121
45.0228 | 32.9513 | 30.63031 | 16.48987 | 2.320987 | 4.713481 | 4.713481 | 4.713481
45.0328 | 32.9002 | 30.56245 | 16.48671 | 2.337754 | 4.691912 | 4.691912 | 4.691912
45.0428 | 32.8773 | 30.4948 | 16.48355 | 2.382503 | 4.670415 | 4.670415 | 4.670415
45.05279 | 32.828 | 30.42743 | 16.4804 | 2.400567 | 4.649012 | 4.649012 | 4.649012
45.06279 | 32.7997 | 30.36023 | 16.47724 | 2.439472 | 4.627663 | 4.627663 | 4.627663
45.07279 | 32.7468 | 30.29325 | 16.47408 | 2.453551 | 4.606389 | 4.606389 | 4.606389
45.08279 | 32.6991 | 30.2265 | 16.47092 | 2.472601 | 4.585191 | 4.585191 | 4.585191
45.09279 | 32.6648 | 30.15998 | 16.46777 | 2.504822 | 4.56407 | 4.56407 | 4.56407
45.10279 | 32.6364 | 30.09369 | 16.46461 | 2.542707 | 4.543027 | 4.543027 | 4.543027
45.11278 | 32.5598 | 30.02771 | 16.46146 | 2.532093 | 4.522082 | 4.522082 | 4.522082
45.12278 | 32.5314 | 29.9619 | 16.45831 | 2.569503 | 4.501197 | 4.501197 | 4.501197
45.13278 | 32.5095 | 29.89633 | 16.45515 | 2.613172 | 4.480392 | 4.480392 | 4.480392
45.14278 | 32.4284 | 29.831 | 16.452 | 2.597399 | 4.459668 | 4.459668 | 4.459668
45.15278 | 32.4017 | 29.76592 | 16.44884 | 2.635783 | 4.439025 | 4.439025 | 4.439025
45.16277 | 32.374 | 29.70115 | 16.44569 | 2.672854 | 4.418484 | 4.418484 | 4.418484
45.17277 | 32.3016 | 29.63656 | 16.44254 | 2.66504 | 4.398007 | 4.398007 | 4.398007
45.18277 | 32.2584 | 29.57222 | 16.43939 | 2.686176 | 4.377612 | 4.377612 | 4.377612
45.19277 | 32.2046 | 29.50814 | 16.43624 | 2.69646 | 4.357301 | 4.357301 | 4.357301
45.20277 | 32.1974 | 29.44431 | 16.43309 | 2.753089 | 4.337075 | 4.337075 | 4.337075
45.21277 | 32.1035 | 29.38074 | 16.42993 | 2.722763 | 4.316934 | 4.316934 | 4.316934
45.22276 | 32.0844 | 29.31748 | 16.42679 | 2.766918 | 4.296899 | 4.296899 | 4.296899
45.23276 | 32.0488 | 29.25442 | 16.42364 | 2.794376 | 4.276929 | 4.276929 | 4.276929
45.24276 | 31.9661 | 29.19163 | 16.42049 | 2.774474 | 4.257046 | 4.257046 | 4.257046
45.25276 | 31.9385 | 29.12909 | 16.41734 | 2.809411 | 4.23725 | 4.23725 | 4.23725
45.26276 | 31.8968 | 29.06681 | 16.41419 | 2.829986 | 4.217542 | 4.217542 | 4.217542
45.27275 | 31.8486 | 29.00486 | 16.41104 | 2.843736 | 4.197941 | 4.197941 | 4.197941
45.28275 | 31.7854 | 28.94312 | 16.40789 | 2.842283 | 4.178408 | 4.178408 | 4.178408
45.29275 | 31.7414 | 28.88164 | 16.40475 | 2.859763 | 4.158963 | 4.158963 | 4.158963
45.30275 | 31.71 | 28.82042 | 16.4016 | 2.889578 | 4.139608 | 4.139608 | 4.139608
45.31275 | 31.658 | 28.75948 | 16.39845 | 2.898524 | 4.120341 | 4.120341 | 4.120341
45.32275 | 31.6092 | 28.6988 | 16.39531 | 2.910402 | 4.101164 | 4.101164 | 4.101164
45.33274 | 31.5469 | 28.63846 | 16.39216 | 2.908444 | 4.082098 | 4.082098 | 4.082098
45.34274 | 31.5392 | 28.57832 | 16.38902 | 2.960883 | 4.0631 | 4.0631 | 4.0631
45.35274 | 31.4724 | 28.51845 | 16.38587 | 2.953951 | 4.044193 | 4.044193 | 4.044193
45.36274 | 31.4027 | 28.45885 | 16.38272 | 2.943848 | 4.025376 | 4.025376 | 4.025376
45.37274 | 31.3956 | 28.39953 | 16.37958 | 2.996074 | 4.006649 | 4.006649 | 4.006649
45.38273 | 31.3466 | 28.34053 | 16.37644 | 3.00607 | 3.98803 | 3.98803 | 3.98803
45.39273 | 31.2608 | 28.28175 | 16.37329 | 2.979051 | 3.969485 | 3.969485 | 3.969485
45.40273 | 31.2567 | 28.22324 | 16.37015 | 3.033459 | 3.95103 | 3.95103 | 3.95103
45.41273 | 31.222 | 28.16501 | 16.36701 | 3.056993 | 3.932667 | 3.932667 | 3.932667
45.42273 | 31.1284 | 28.10705 | 16.36386 | 3.021354 | 3.914394 | 3.914394 | 3.914394
45.43273 | 31.109 | 28.04936 | 16.36072 | 3.059642 | 3.896212 | 3.896212 | 3.896212
45.44272 | 31.084 | 27.992 | 16.35758 | 3.091997 | 3.87814 | 3.87814 | 3.87814
45.45272 | 30.971 | 27.93486 | 16.35444 | 3.036137 | 3.860141 | 3.860141 | 3.860141
45.46272 | 30.9688 | 27.878 | 16.3513 | 3.090802 | 3.842234 | 3.842234 | 3.842234
45.47272 | 30.9243 | 27.82141 | 16.34816 | 3.10289 | 3.824418 | 3.824418 | 3.824418
45.48272 | 30.859 | 27.76509 | 16.34501 | 3.093906 | 3.806693 | 3.806693 | 3.806693
45.49271 | 30.7994 | 27.70911 | 16.34188 | 3.090292 | 3.789077 | 3.789077 | 3.789077
45.50271 | 30.7812 | 27.65334 | 16.33874 | 3.127859 | 3.771535 | 3.771535 | 3.771535
45.51271 | 30.7172 | 27.59785 | 16.3356 | 3.119351 | 3.754084 | 3.754084 | 3.754084
45.52271 | 30.6742 | 27.54263 | 16.33246 | 3.13157 | 3.736724 | 3.736724 | 3.736724
45.53271 | 30.6113 | 27.48768 | 16.32932 | 3.123617 | 3.719456 | 3.719456 | 3.719456
45.54271 | 30.5789 | 27.43301 | 16.32618 | 3.145886 | 3.702279 | 3.702279 | 3.702279
45.5527 | 30.5334 | 27.37867 | 16.32304 | 3.15473 | 3.68521 | 3.68521 | 3.68521
45.5627 | 30.4704 | 27.32455 | 16.3199 | 3.145854 | 3.668214 | 3.668214 | 3.668214
45.5727 | 30.4377 | 27.27069 | 16.31676 | 3.167005 | 3.65131 | 3.65131 | 3.65131
45.5827 | 30.409 | 27.21712 | 16.31363 | 3.191884 | 3.634497 | 3.634497 | 3.634497
45.5927 | 30.3085 | 27.16381 | 16.31049 | 3.144692 | 3.617773 | 3.617773 | 3.617773
45.60269 | 30.2942 | 27.11084 | 16.30735 | 3.18336 | 3.601162 | 3.601162 | 3.601162
45.61269 | 30.2523 | 27.05808 | 16.30422 | 3.194224 | 3.58462 | 3.58462 | 3.58462
45.62269 | 30.1728 | 27.00558 | 16.30108 | 3.167218 | 3.568168 | 3.568168 | 3.568168
45.63269 | 30.1261 | 26.95336 | 16.29794 | 3.17274 | 3.551806 | 3.551806 | 3.551806
45.64269 | 30.1118 | 26.90141 | 16.29481 | 3.210393 | 3.535534 | 3.535534 | 3.535534
45.65269 | 30.0429 | 26.84972 | 16.29167 | 3.193176 | 3.519352 | 3.519352 | 3.519352
45.66268 | 29.9768 | 26.79836 | 16.28854 | 3.178442 | 3.503274 | 3.503274 | 3.503274
45.67268 | 29.9632 | 26.74721 | 16.2854 | 3.215989 | 3.48727 | 3.48727 | 3.48727
45.68268 | 29.8916 | 26.69633 | 16.28226 | 3.195268 | 3.471356 | 3.471356 | 3.471356
45.69268 | 29.8197 | 26.64572 | 16.27913 | 3.173982 | 3.455529 | 3.455529 | 3.455529
45.70268 | 29.8182 | 26.59537 | 16.27599 | 3.222829 | 3.439792 | 3.439792 | 3.439792
45.71267 | 29.7274 | 26.54534 | 16.27286 | 3.182062 | 3.424159 | 3.424159 | 3.424159
45.72267 | 29.6941 | 26.49552 | 16.26973 | 3.198579 | 3.408598 | 3.408598 | 3.408598
45.73267 | 29.655 | 26.44597 | 16.26659 | 3.209032 | 3.393125 | 3.393125 | 3.393125
45.74267 | 29.5926 | 26.39668 | 16.26346 | 3.195922 | 3.377739 | 3.377739 | 3.377739
45.75267 | 29.5377 | 26.34765 | 16.26033 | 3.19005 | 3.362441 | 3.362441 | 3.362441
45.76267 | 29.4804 | 26.29888 | 16.25719 | 3.181516 | 3.347231 | 3.347231 | 3.347231
45.77266 | 29.4378 | 26.25043 | 16.25406 | 3.187373 | 3.332122 | 3.332122 | 3.332122
45.78266 | 29.3873 | 26.20218 | 16.25093 | 3.18512 | 3.317084 | 3.317084 | 3.317084
45.79266 | 29.2918 | 26.15419 | 16.2478 | 3.137607 | 3.302133 | 3.302133 | 3.302133
45.80266 | 29.2897 | 26.10646 | 16.24466 | 3.183235 | 3.287267 | 3.287267 | 3.287267
45.81266 | 29.2245 | 26.05899 | 16.24153 | 3.165506 | 3.272488 | 3.272488 | 3.272488
45.82265 | 29.1545 | 26.01183 | 16.2384 | 3.142675 | 3.257808 | 3.257808 | 3.257808
45.83265 | 29.1313 | 25.96487 | 16.23527 | 3.166435 | 3.243199 | 3.243199 | 3.243199
45.84265 | 29.0694 | 25.91816 | 16.23214 | 3.15124 | 3.228675 | 3.228675 | 3.228675
45.85265 | 28.9942 | 25.87171 | 16.229 | 3.122492 | 3.214234 | 3.214234 | 3.214234
45.86265 | 28.9543 | 25.82551 | 16.22587 | 3.12879 | 3.199879 | 3.199879 | 3.199879
45.87265 | 28.9364 | 25.77956 | 16.22274 | 3.156838 | 3.185607 | 3.185607 | 3.185607
45.88264 | 28.8342 | 25.73391 | 16.21961 | 3.10029 | 3.171432 | 3.171432 | 3.171432
45.89264 | 28.8169 | 25.68846 | 16.21648 | 3.128437 | 3.157327 | 3.157327 | 3.157327
45.90264 | 28.7759 | 25.64327 | 16.21335 | 3.132635 | 3.143304 | 3.143304 | 3.143304
45.91264 | 28.6929 | 25.59831 | 16.21022 | 3.094586 | 3.129364 | 3.129364 | 3.129364
45.92264 | 28.6624 | 25.55361 | 16.20709 | 3.108791 | 3.115506 | 3.115506 | 3.115506
45.93263 | 28.603 | 25.50919 | 16.20396 | 3.093806 | 3.101744 | 3.101744 | 3.101744
45.94263 | 28.5652 | 25.46498 | 16.20083 | 3.10022 | 3.088049 | 3.088049 | 3.088049
45.95263 | 28.4877 | 25.42101 | 16.1977 | 3.066692 | 3.074435 | 3.074435 | 3.074435
45.96263 | 28.4483 | 25.37728 | 16.19457 | 3.07102 | 3.060902 | 3.060902 | 3.060902
45.97263 | 28.4084 | 25.33379 | 16.19144 | 3.074606 | 3.04745 | 3.04745 | 3.04745
45.98263 | 28.363 | 25.29055 | 16.18831 | 3.072453 | 3.034078 | 3.034078 | 3.034078
45.99262 | 28.2842 | 25.24758 | 16.18519 | 3.036619 | 3.020798 | 3.020798 | 3.020798
46.00262 | 28.2634 | 25.20481 | 16.18206 | 3.058589 | 3.007584 | 3.007584 | 3.007584
46.01262 | 28.1936 | 25.16228 | 16.17893 | 3.031322 | 2.99445 | 2.99445 | 2.99445
46.02262 | 28.1495 | 25.11998 | 16.1758 | 3.029519 | 2.981394 | 2.981394 | 2.981394
46.03262 | 28.1152 | 25.07792 | 16.17267 | 3.037282 | 2.968416 | 2.968416 | 2.968416
46.04261 | 28.0456 | 25.03613 | 16.16955 | 3.00947 | 2.955528 | 2.955528 | 2.955528
46.05261 | 27.996 | 24.99453 | 16.16642 | 3.001466 | 2.942706 | 2.942706 | 2.942706
46.06261 | 27.9704 | 24.95317 | 16.16329 | 3.017232 | 2.92996 | 2.92996 | 2.92996
46.07261 | 27.8974 | 24.91203 | 16.16016 | 2.985367 | 2.917291 | 2.917291 | 2.917291
46.08261 | 27.8653 | 24.87113 | 16.15703 | 2.994173 | 2.904699 | 2.904699 | 2.904699
46.09261 | 27.8223 | 24.83045 | 16.1539 | 2.991851 | 2.892182 | 2.892182 | 2.892182
46.1026 | 27.7709 | 24.79004 | 16.15078 | 2.980861 | 2.879754 | 2.879754 | 2.879754
46.1126 | 27.6968 | 24.74981 | 16.14765 | 2.946987 | 2.867388 | 2.867388 | 2.867388
46.1226 | 27.6847 | 24.70981 | 16.14452 | 2.974889 | 2.855096 | 2.855096 | 2.855096
46.1326 | 27.6157 | 24.67003 | 16.14139 | 2.945666 | 2.84288 | 2.84288 | 2.84288
46.1426 | 27.5646 | 24.63048 | 16.13827 | 2.934122 | 2.830737 | 2.830737 | 2.830737
46.15259 | 27.5315 | 24.59118 | 16.13514 | 2.940318 | 2.81868 | 2.81868 | 2.81868
46.16259 | 27.4842 | 24.55207 | 16.13201 | 2.932133 | 2.806684 | 2.806684 | 2.806684
46.17259 | 27.4383 | 24.51317 | 16.12889 | 2.925128 | 2.794761 | 2.794761 | 2.794761
46.18259 | 27.3919 | 24.47449 | 16.12576 | 2.917407 | 2.782911 | 2.782911 | 2.782911
46.19259 | 27.3539 | 24.43603 | 16.12263 | 2.917869 | 2.771133 | 2.771133 | 2.771133
46.20259 | 27.2973 | 24.39778 | 16.11951 | 2.899516 | 2.759426 | 2.759426 | 2.759426
46.21258 | 27.2446 | 24.35979 | 16.11638 | 2.884812 | 2.747802 | 2.747802 | 2.747802
46.22258 | 27.2143 | 24.32197 | 16.11325 | 2.892332 | 2.736238 | 2.736238 | 2.736238
46.23258 | 27.1526 | 24.28436 | 16.11013 | 2.86824 | 2.724744 | 2.724744 | 2.724744
46.24258 | 27.1292 | 24.24696 | 16.107 | 2.882238 | 2.71332 | 2.71332 | 2.71332
46.25258 | 27.0844 | 24.20977 | 16.10387 | 2.874627 | 2.701966 | 2.701966 | 2.701966
46.26257 | 26.984 | 24.17283 | 16.10075 | 2.81117 | 2.690693 | 2.690693 | 2.690693
46.27257 | 27.0157 | 24.13606 | 16.09762 | 2.879643 | 2.679478 | 2.679478 | 2.679478
46.28257 | 26.9189 | 24.09949 | 16.0945 | 2.819411 | 2.668331 | 2.668331 | 2.668331
46.29257 | 26.8552 | 24.06313 | 16.09137 | 2.792073 | 2.657252 | 2.657252 | 2.657252
46.30257 | 26.846 | 24.02697 | 16.08824 | 2.819031 | 2.646242 | 2.646242 | 2.646242
46.31257 | 26.7749 | 23.99101 | 16.08512 | 2.783887 | 2.635299 | 2.635299 | 2.635299
46.32256 | 26.7225 | 23.95529 | 16.08199 | 2.767208 | 2.624433 | 2.624433 | 2.624433
46.33256 | 26.7238 | 23.91974 | 16.07887 | 2.804064 | 2.613623 | 2.613623 | 2.613623
46.34256 | 26.6132 | 23.88438 | 16.07574 | 2.728819 | 2.60288 | 2.60288 | 2.60288
46.35256 | 26.5823 | 23.84922 | 16.07261 | 2.733078 | 2.592203 | 2.592203 | 2.592203
46.36256 | 26.5311 | 23.81426 | 16.06949 | 2.716839 | 2.581591 | 2.581591 | 2.581591
46.37255 | 26.4902 | 23.77953 | 16.06636 | 2.710671 | 2.571055 | 2.571055 | 2.571055
46.38255 | 26.4474 | 23.74496 | 16.06324 | 2.702443 | 2.560573 | 2.560573 | 2.560573
46.39255 | 26.3823 | 23.71058 | 16.06011 | 2.671722 | 2.550156 | 2.550156 | 2.550156
46.40255 | 26.3652 | 23.67639 | 16.05699 | 2.688808 | 2.539802 | 2.539802 | 2.539802
46.41255 | 26.2881 | 23.6424 | 16.05386 | 2.645704 | 2.529512 | 2.529512 | 2.529512
46.42255 | 26.2424 | 23.60859 | 16.05073 | 2.63381 | 2.519286 | 2.519286 | 2.519286
46.43254 | 26.2167 | 23.57501 | 16.04761 | 2.641688 | 2.509134 | 2.509134 | 2.509134
46.44254 | 26.1213 | 23.54158 | 16.04448 | 2.579718 | 2.499033 | 2.499033 | 2.499033
46.45254 | 26.1129 | 23.50834 | 16.04136 | 2.60456 | 2.488994 | 2.488994 | 2.488994
46.46254 | 26.0628 | 23.47528 | 16.03823 | 2.587518 | 2.479017 | 2.479017 | 2.479017
46.47254 | 25.9824 | 23.44241 | 16.0351 | 2.539992 | 2.469102 | 2.469102 | 2.469102
46.48253 | 25.9774 | 23.40975 | 16.03198 | 2.56765 | 2.459257 | 2.459257 | 2.459257
46.49253 | 25.911 | 23.37724 | 16.02885 | 2.533758 | 2.449463 | 2.449463 | 2.449463
46.50253 | 25.8645 | 23.34491 | 16.02573 | 2.519586 | 2.439729 | 2.439729 | 2.439729
46.51253 | 25.8355 | 23.31277 | 16.0226 | 2.522733 | 2.430055 | 2.430055 | 2.430055
46.52253 | 25.7597 | 23.2808 | 16.01947 | 2.478902 | 2.420441 | 2.420441 | 2.420441
46.53253 | 25.7424 | 23.24901 | 16.01635 | 2.493393 | 2.410886 | 2.410886 | 2.410886
46.54252 | 25.6905 | 23.21742 | 16.01322 | 2.473077 | 2.401399 | 2.401399 | 2.401399
46.55252 | 25.6434 | 23.18598 | 16.0101 | 2.457416 | 2.391962 | 2.391962 | 2.391962
46.56252 | 25.6061 | 23.15472 | 16.00697 | 2.451381 | 2.382582 | 2.382582 | 2.382582
46.57252 | 25.5475 | 23.12363 | 16.00385 | 2.423873 | 2.373261 | 2.373261 | 2.373261
46.58252 | 25.53 | 23.09271 | 16.00072 | 2.437292 | 2.363997 | 2.363997 | 2.363997
46.59251 | 25.4714 | 23.06199 | 15.99759 | 2.409411 | 2.354798 | 2.354798 | 2.354798
46.60251 | 25.4264 | 23.03141 | 15.99447 | 2.394989 | 2.345648 | 2.345648 | 2.345648
46.61251 | 25.3945 | 23.001 | 15.99134 | 2.393498 | 2.336554 | 2.336554 | 2.336554
46.62251 | 25.3247 | 22.97076 | 15.98821 | 2.353939 | 2.327516 | 2.327516 | 2.327516
46.63251 | 25.2994 | 22.94069 | 15.98509 | 2.358714 | 2.318533 | 2.318533 | 2.318533
46.64251 | 25.2618 | 22.91078 | 15.98196 | 2.351022 | 2.309606 | 2.309606 | 2.309606
46.6525 | 25.1875 | 22.88107 | 15.97884 | 2.306429 | 2.300745 | 2.300745 | 2.300745
46.6625 | 25.174 | 22.85149 | 15.97571 | 2.322509 | 2.291927 | 2.291927 | 2.291927
46.6725 | 25.1095 | 22.82207 | 15.97258 | 2.287425 | 2.283164 | 2.283164 | 2.283164
46.6825 | 25.0973 | 22.79282 | 15.96945 | 2.304481 | 2.274455 | 2.274455 | 2.274455
46.6925 | 25.0378 | 22.76372 | 15.96633 | 2.274075 | 2.265799 | 2.265799 | 2.265799
46.70249 | 24.9842 | 22.73482 | 15.9632 | 2.249382 | 2.257205 | 2.257205 | 2.257205
46.71249 | 24.9509 | 22.70604 | 15.96007 | 2.244858 | 2.248656 | 2.248656 | 2.248656
46.72249 | 24.9075 | 22.67742 | 15.95695 | 2.230077 | 2.240159 | 2.240159 | 2.240159
46.73249 | 24.8714 | 22.64896 | 15.95382 | 2.222438 | 2.231714 | 2.231714 | 2.231714
46.74249 | 24.8274 | 22.62066 | 15.95069 | 2.206744 | 2.223322 | 2.223322 | 2.223322
46.75249 | 24.7848 | 22.5925 | 15.94756 | 2.192295 | 2.214981 | 2.214981 | 2.214981
46.76248 | 24.7349 | 22.56453 | 15.94444 | 2.170365 | 2.206699 | 2.206699 | 2.206699
46.77248 | 24.7143 | 22.53669 | 15.94131 | 2.17761 | 2.19846 | 2.19846 | 2.19846
46.78248 | 24.6493 | 22.509 | 15.93818 | 2.140302 | 2.190272 | 2.190272 | 2.190272
46.79248 | 24.6064 | 22.48146 | 15.93505 | 2.124945 | 2.182134 | 2.182134 | 2.182134
46.80248 | 24.5612 | 22.45406 | 15.93192 | 2.107137 | 2.174046 | 2.174046 | 2.174046
46.81247 | 24.5481 | 22.42685 | 15.9288 | 2.121253 | 2.166016 | 2.166016 | 2.166016
46.82247 | 24.4657 | 22.39975 | 15.92567 | 2.065948 | 2.158027 | 2.158027 | 2.158027
46.83247 | 24.476 | 22.3728 | 15.92254 | 2.103197 | 2.150087 | 2.150087 | 2.150087
46.84247 | 24.4062 | 22.346 | 15.91941 | 2.060199 | 2.142196 | 2.142196 | 2.142196
46.85247 | 24.3721 | 22.31934 | 15.91628 | 2.052756 | 2.134354 | 2.134354 | 2.134354
46.86247 | 24.3284 | 22.29283 | 15.91315 | 2.035568 | 2.126559 | 2.126559 | 2.126559
46.87246 | 24.2759 | 22.26649 | 15.91003 | 2.009412 | 2.11882 | 2.11882 | 2.11882
46.88246 | 24.2567 | 22.24026 | 15.9069 | 2.016439 | 2.111121 | 2.111121 | 2.111121
46.89246 | 24.1965 | 22.21418 | 15.90377 | 1.982325 | 2.103469 | 2.103469 | 2.103469
46.90246 | 24.1734 | 22.18823 | 15.90064 | 1.98517 | 2.095864 | 2.095864 | 2.095864
46.91246 | 24.1335 | 22.16243 | 15.89751 | 1.971075 | 2.088306 | 2.088306 | 2.088306
46.92245 | 24.077 | 22.13678 | 15.89438 | 1.940216 | 2.080801 | 2.080801 | 2.080801
46.93245 | 24.0613 | 22.11125 | 15.89125 | 1.950046 | 2.073335 | 2.073335 | 2.073335
46.94245 | 24.0018 | 22.08586 | 15.88812 | 1.915938 | 2.065914 | 2.065914 | 2.065914
46.95245 | 23.9664 | 22.06061 | 15.88499 | 1.905792 | 2.058539 | 2.058539 | 2.058539
46.96245 | 23.9159 | 22.03549 | 15.88186 | 1.880413 | 2.051209 | 2.051209 | 2.051209
46.97245 | 23.8782 | 22.0105 | 15.87873 | 1.8677 | 2.043924 | 2.043924 | 2.043924
46.98244 | 23.8779 | 21.98567 | 15.8756 | 1.892228 | 2.036691 | 2.036691 | 2.036691
46.99244 | 23.7675 | 21.96095 | 15.87247 | 1.806548 | 2.029495 | 2.029495 | 2.029495
47.00244 | 23.7774 | 21.93636 | 15.86934 | 1.841036 | 2.022342 | 2.022342 | 2.022342
47.01244 | 23.7238 | 21.91191 | 15.8662 | 1.811894 | 2.015234 | 2.015234 | 2.015234
47.02244 | 23.6805 | 21.88758 | 15.86307 | 1.792921 | 2.008169 | 2.008169 | 2.008169
47.03243 | 23.6591 | 21.8634 | 15.85994 | 1.795696 | 2.001153 | 2.001153 | 2.001153
47.04243 | 23.5845 | 21.83933 | 15.85681 | 1.745165 | 1.994174 | 1.994174 | 1.994174
47.05243 | 23.5851 | 21.81539 | 15.85368 | 1.769707 | 1.987238 | 1.987238 | 1.987238
47.06243 | 23.5176 | 21.79158 | 15.85055 | 1.726023 | 1.980343 | 1.980343 | 1.980343
47.07243 | 23.4939 | 21.76789 | 15.84741 | 1.726012 | 1.973491 | 1.973491 | 1.973491
47.08243 | 23.4603 | 21.74432 | 15.84428 | 1.715977 | 1.966681 | 1.966681 | 1.966681
47.09242 | 23.4105 | 21.72091 | 15.84115 | 1.689594 | 1.959919 | 1.959919 | 1.959919
47.10242 | 23.3837 | 21.69759 | 15.83802 | 1.68611 | 1.953191 | 1.953191 | 1.953191
47.11242 | 23.3219 | 21.6744 | 15.83488 | 1.647504 | 1.946504 | 1.946504 | 1.946504
47.12242 | 23.306 | 21.65132 | 15.83175 | 1.654676 | 1.939858 | 1.939858 | 1.939858
47.13242 | 23.247 | 21.62837 | 15.82862 | 1.618627 | 1.933253 | 1.933253 | 1.933253
47.14241 | 23.2254 | 21.60557 | 15.82548 | 1.619835 | 1.926694 | 1.926694 | 1.926694
47.15241 | 23.202 | 21.58285 | 15.82235 | 1.619145 | 1.920168 | 1.920168 | 1.920168
47.16241 | 23.1379 | 21.56026 | 15.81921 | 1.577638 | 1.913683 | 1.913683 | 1.913683
47.17241 | 23.1423 | 21.53779 | 15.81608 | 1.604512 | 1.907236 | 1.907236 | 1.907236
47.18241 | 23.0641 | 21.51543 | 15.81294 | 1.548668 | 1.900829 | 1.900829 | 1.900829
47.19241 | 23.0438 | 21.49319 | 15.80981 | 1.550609 | 1.894461 | 1.894461 | 1.894461
47.2024 | 23.0176 | 21.47109 | 15.80668 | 1.546511 | 1.888137 | 1.888137 | 1.888137
47.2124 | 22.9734 | 21.44908 | 15.80354 | 1.524321 | 1.881846 | 1.881846 | 1.881846
47.2224 | 22.9439 | 21.42718 | 15.8004 | 1.516716 | 1.875593 | 1.875593 | 1.875593
47.2324 | 22.9044 | 21.4054 | 15.79727 | 1.498998 | 1.869378 | 1.869378 | 1.869378
47.2424 | 22.8637 | 21.38373 | 15.79413 | 1.479967 | 1.863201 | 1.863201 | 1.863201
47.25239 | 22.8476 | 21.3622 | 15.791 | 1.485402 | 1.857067 | 1.857067 | 1.857067
47.26239 | 22.7906 | 21.34075 | 15.78786 | 1.449848 | 1.850964 | 1.850964 | 1.850964
47.27239 | 22.7618 | 21.31942 | 15.78472 | 1.442382 | 1.844898 | 1.844898 | 1.844898
47.28239 | 22.7265 | 21.29819 | 15.78158 | 1.428307 | 1.838869 | 1.838869 | 1.838869
47.29239 | 22.6791 | 21.27708 | 15.77845 | 1.402023 | 1.832877 | 1.832877 | 1.832877
47.30239 | 22.6546 | 21.25607 | 15.77531 | 1.39853 | 1.826921 | 1.826921 | 1.826921
47.31238 | 22.6207 | 21.23519 | 15.77217 | 1.385509 | 1.821006 | 1.821006 | 1.821006
47.32238 | 22.5656 | 21.2144 | 15.76903 | 1.351201 | 1.815122 | 1.815122 | 1.815122
47.33238 | 22.5643 | 21.19371 | 15.76589 | 1.370587 | 1.809273 | 1.809273 | 1.809273
47.34238 | 22.4839 | 21.17313 | 15.76276 | 1.310767 | 1.803459 | 1.803459 | 1.803459
47.35238 | 22.4723 | 21.15266 | 15.75962 | 1.319641 | 1.797681 | 1.797681 | 1.797681
47.36237 | 22.4379 | 21.13231 | 15.75648 | 1.305592 | 1.791943 | 1.791943 | 1.791943
47.37237 | 22.3845 | 21.11204 | 15.75334 | 1.272459 | 1.786234 | 1.786234 | 1.786234
47.38237 | 22.3953 | 21.09188 | 15.7502 | 1.303422 | 1.78056 | 1.78056 | 1.78056
47.39237 | 22.2953 | 21.07182 | 15.74706 | 1.223484 | 1.77492 | 1.77492 | 1.77492
47.40237 | 22.3096 | 21.05186 | 15.74392 | 1.257743 | 1.769314 | 1.769314 | 1.769314
47.41237 | 22.2531 | 21.032 | 15.74077 | 1.221102 | 1.763741 | 1.763741 | 1.763741
47.42236 | 22.2097 | 21.01226 | 15.73764 | 1.19744 | 1.758208 | 1.758208 | 1.758208
47.43236 | 22.1921 | 20.9926 | 15.73449 | 1.199498 | 1.752703 | 1.752703 | 1.752703
47.44236 | 22.1528 | 20.97304 | 15.73135 | 1.179757 | 1.74723 | 1.74723 | 1.74723
47.45236 | 22.1164 | 20.95358 | 15.72821 | 1.162818 | 1.741791 | 1.741791 | 1.741791
47.46236 | 22.0878 | 20.93422 | 15.72507 | 1.153581 | 1.736384 | 1.736384 | 1.736384
47.47235 | 22.0509 | 20.91497 | 15.72193 | 1.135927 | 1.731016 | 1.731016 | 1.731016
47.48235 | 22.0042 | 20.8958 | 15.71878 | 1.108396 | 1.725674 | 1.725674 | 1.725674
47.49235 | 21.9941 | 20.87673 | 15.71564 | 1.117369 | 1.720364 | 1.720364 | 1.720364
47.50235 | 21.9347 | 20.85775 | 15.71249 | 1.076946 | 1.715086 | 1.715086 | 1.715086
47.51235 | 21.947 | 20.83887 | 15.70935 | 1.108129 | 1.709841 | 1.709841 | 1.709841
47.52235 | 21.8622 | 20.82008 | 15.7062 | 1.042117 | 1.704626 | 1.704626 | 1.704626
47.53234 | 21.8588 | 20.80141 | 15.70306 | 1.057393 | 1.699448 | 1.699448 | 1.699448
47.54234 | 21.8127 | 20.78281 | 15.69992 | 1.029895 | 1.694296 | 1.694296 | 1.694296
47.55234 | 21.7869 | 20.7643 | 15.69677 | 1.022604 | 1.689175 | 1.689175 | 1.689175
47.56234 | 21.7769 | 20.74588 | 15.69362 | 1.031022 | 1.684084 | 1.684084 | 1.684084
47.57234 | 21.7012 | 20.72755 | 15.69048 | 0.9736481 | 1.679025 | 1.679025 | 1.679025
47.58233 | 21.6969 | 20.70933 | 15.68733 | 0.9875659 | 1.674 | 1.674 | 1.674
47.59233 | 21.6534 | 20.69119 | 15.68419 | 0.9622113 | 1.669001 | 1.669001 | 1.669001
47.60233 | 21.6358 | 20.67313 | 15.68104 | 0.9626674 | 1.664031 | 1.664031 | 1.664031
47.61233 | 21.5862 | 20.65517 | 15.67789 | 0.9310347 | 1.659091 | 1.659091 | 1.659091
47.62233 | 21.5436 | 20.63729 | 15.67474 | 0.9063133 | 1.654181 | 1.654181 | 1.654181
47.63233 | 21.5222 | 20.6195 | 15.67159 | 0.9027041 | 1.649301 | 1.649301 | 1.649301
47.64232 | 21.509 | 20.60181 | 15.66845 | 0.9071884 | 1.644454 | 1.644454 | 1.644454
47.65232 | 21.4486 | 20.58419 | 15.6653 | 0.8644076 | 1.639631 | 1.639631 | 1.639631
47.66232 | 21.4529 | 20.56666 | 15.66215 | 0.8862366 | 1.634838 | 1.634838 | 1.634838
47.67232 | 21.3958 | 20.54922 | 15.659 | 0.8465834 | 1.630073 | 1.630073 | 1.630073
47.68232 | 21.3735 | 20.53186 | 15.65585 | 0.8416417 | 1.625337 | 1.625337 | 1.625337
47.69231 | 21.3454 | 20.5146 | 15.6527 | 0.8307998 | 1.620633 | 1.620633 | 1.620633
47.70231 | 21.2867 | 20.49741 | 15.64955 | 0.7892918 | 1.615953 | 1.615953 | 1.615953
47.71231 | 21.3023 | 20.4803 | 15.6464 | 0.822001 | 1.611301 | 1.611301 | 1.611301
47.72231 | 21.2298 | 20.46327 | 15.64325 | 0.7665264 | 1.606676 | 1.606676 | 1.606676
47.73231 | 21.2375 | 20.44633 | 15.64009 | 0.7911686 | 1.60208 | 1.60208 | 1.60208
47.74231 | 21.1915 | 20.42947 | 15.63694 | 0.7620298 | 1.59751 | 1.59751 | 1.59751
47.7523 | 21.1715 | 20.41271 | 15.63379 | 0.7587935 | 1.592972 | 1.592972 | 1.592972
47.7623 | 21.1375 | 20.39601 | 15.63064 | 0.7414921 | 1.588457 | 1.588457 | 1.588457
47.7723 | 21.1018 | 20.37939 | 15.62748 | 0.7224115 | 1.583969 | 1.583969 | 1.583969
47.7823 | 21.0794 | 20.36285 | 15.62433 | 0.7165509 | 1.579507 | 1.579507 | 1.579507
47.7923 | 21.0603 | 20.34639 | 15.62117 | 0.7139102 | 1.575072 | 1.575072 | 1.575072
47.80229 | 21.0321 | 20.33002 | 15.61802 | 0.7020751 | 1.570668 | 1.570668 | 1.570668
47.81229 | 21.0043 | 20.31372 | 15.61486 | 0.6905782 | 1.566286 | 1.566286 | 1.566286
47.82229 | 20.9687 | 20.2975 | 15.61171 | 0.6712024 | 1.56193 | 1.56193 | 1.56193
47.83229 | 20.9357 | 20.28135 | 15.60855 | 0.6543497 | 1.557599 | 1.557599 | 1.557599
47.84229 | 20.9301 | 20.26528 | 15.60539 | 0.6648208 | 1.553295 | 1.553295 | 1.553295
47.85229 | 20.8808 | 20.24928 | 15.60224 | 0.6315156 | 1.549016 | 1.549016 | 1.549016
47.86228 | 20.9034 | 20.23338 | 15.59908 | 0.6700181 | 1.544766 | 1.544766 | 1.544766
47.87228 | 20.8065 | 20.21754 | 15.59592 | 0.5889579 | 1.540539 | 1.540539 | 1.540539
47.88228 | 20.8436 | 20.20177 | 15.59277 | 0.6418299 | 1.536335 | 1.536335 | 1.536335
47.89228 | 20.7645 | 20.18608 | 15.58961 | 0.5784199 | 1.532158 | 1.532158 | 1.532158
47.90228 | 20.7768 | 20.17046 | 15.58645 | 0.6063439 | 1.528003 | 1.528003 | 1.528003
47.91227 | 20.7421 | 20.15493 | 15.58329 | 0.5871716 | 1.523879 | 1.523879 | 1.523879
47.92227 | 20.6845 | 20.13945 | 15.58013 | 0.5450455 | 1.519775 | 1.519775 | 1.519775
47.93227 | 20.7053 | 20.12405 | 15.57697 | 0.5812469 | 1.515695 | 1.515695 | 1.515695
47.94227 | 20.6383 | 20.10872 | 15.57381 | 0.5295758 | 1.511639 | 1.511639 | 1.511639
47.95227 | 20.6293 | 20.09347 | 15.57065 | 0.5358332 | 1.507607 | 1.507607 | 1.507607
47.96227 | 20.6051 | 20.07828 | 15.56748 | 0.5268197 | 1.503599 | 1.503599 | 1.503599
47.97226 | 20.5558 | 20.06318 | 15.56432 | 0.4926205 | 1.499618 | 1.499618 | 1.499618
47.98226 | 20.5433 | 20.04813 | 15.56116 | 0.4951661 | 1.495658 | 1.495658 | 1.495658
47.99226 | 20.5204 | 20.03316 | 15.558 | 0.4872418 | 1.49172 | 1.49172 | 1.49172
48.00226 | 20.4793 | 20.01825 | 15.55483 | 0.4610484 | 1.487806 | 1.487806 | 1.487806
48.01226 | 20.4761 | 20.00341 | 15.55167 | 0.4726858 | 1.483915 | 1.483915 | 1.483915
48.02225 | 20.4017 | 19.98866 | 15.54851 | 0.4130402 | 1.480051 | 1.480051 | 1.480051
48.03225 | 20.4166 | 19.97396 | 15.54534 | 0.4426411 | 1.476206 | 1.476206 | 1.476206
48.04225 | 20.3487 | 19.95933 | 15.54218 | 0.3893747 | 1.472383 | 1.472383 | 1.472383
48.05225 | 20.3655 | 19.94476 | 15.53901 | 0.4207409 | 1.468583 | 1.468583 | 1.468583
48.06225 | 20.2999 | 19.93026 | 15.53584 | 0.3696405 | 1.464806 | 1.464806 | 1.464806
48.07224 | 20.2981 | 19.91584 | 15.53268 | 0.3822596 | 1.461054 | 1.461054 | 1.461054
48.08224 | 20.2706 | 19.90147 | 15.52951 | 0.369127 | 1.457321 | 1.457321 | 1.457321
48.09224 | 20.2366 | 19.88717 | 15.52634 | 0.349429 | 1.45361 | 1.45361 | 1.45361
48.10224 | 20.205 | 19.87293 | 15.52317 | 0.3320661 | 1.44992 | 1.44992 | 1.44992
48.11224 | 20.1761 | 19.85876 | 15.52 | 0.3173381 | 1.446253 | 1.446253 | 1.446253
48.12224 | 20.1378 | 19.84465 | 15.51683 | 0.2931465 | 1.442606 | 1.442606 | 1.442606
48.13223 | 20.1442 | 19.83062 | 15.51367 | 0.3135772 | 1.438985 | 1.438985 | 1.438985
48.14223 | 20.0981 | 19.81664 | 15.5105 | 0.2814581 | 1.435382 | 1.435382 | 1.435382
48.15223 | 20.0891 | 19.80272 | 15.50732 | 0.2863762 | 1.4318 | 1.4318 | 1.4318
48.16223 | 20.0425 | 19.78887 | 15.50415 | 0.2536316 | 1.428238 | 1.428238 | 1.428238
48.17223 | 20.0229 | 19.77507 | 15.50098 | 0.2478253 | 1.424698 | 1.424698 | 1.424698
48.18222 | 20.0011 | 19.76136 | 15.49781 | 0.2397435 | 1.421182 | 1.421182 | 1.421182
48.19222 | 19.9762 | 19.74769 | 15.49464 | 0.2285138 | 1.417683 | 1.417683 | 1.417683
48.20222 | 19.9458 | 19.73408 | 15.49146 | 0.2117237 | 1.414204 | 1.414204 | 1.414204
48.21222 | 19.9273 | 19.72053 | 15.48829 | 0.2067726 | 1.410746 | 1.410746 | 1.410746
48.22222 | 19.9061 | 19.70704 | 15.48511 | 0.1990612 | 1.407308 | 1.407308 | 1.407308
48.23222 | 19.8766 | 19.69361 | 15.48194 | 0.1829902 | 1.40389 | 1.40389 | 1.40389
48.24221 | 19.8472 | 19.68025 | 15.47877 | 0.166947 | 1.400495 | 1.400495 | 1.400495
48.25221 | 19.8224 | 19.66694 | 15.47559 | 0.1554579 | 1.397117 | 1.397117 | 1.397117
48.26221 | 19.799 | 19.65369 | 15.47241 | 0.1453103 | 1.393759 | 1.393759 | 1.393759
48.27221 | 19.7852 | 19.6405 | 15.46924 | 0.1447042 | 1.39042 | 1.39042 | 1.39042
48.28221 | 19.7459 | 19.62736 | 15.46606 | 0.1185406 | 1.387101 | 1.387101 | 1.387101
48.2922 | 19.7342 | 19.61429 | 15.46288 | 0.1199065 | 1.383804 | 1.383804 | 1.383804
48.3022 | 19.6844 | 19.60127 | 15.4597 | 0.08312832 | 1.380523 | 1.380523 | 1.380523
48.3122 | 19.6914 | 19.58831 | 15.45652 | 0.1030935 | 1.377261 | 1.377261 | 1.377261
48.3222 | 19.6343 | 19.5754 | 15.45334 | 0.05890276 | 1.374018 | 1.374018 | 1.374018
48.3322 | 19.6435 | 19.56254 | 15.45016 | 0.08095561 | 1.370794 | 1.370794 | 1.370794
48.3422 | 19.6109 | 19.54975 | 15.44698 | 0.06115321 | 1.367588 | 1.367588 | 1.367588
48.35219 | 19.5696 | 19.53702 | 15.4438 | 0.03258317 | 1.364405 | 1.364405 | 1.364405
48.36219 | 19.5787 | 19.52433 | 15.44062 | 0.0543705 | 1.361236 | 1.361236 | 1.361236
48.37219 | 19.5035 | 19.5117 | 15.43744 | -0.008196159 | 1.358086 | 1.358086 | 1.358086
48.38219 | 19.5274 | 19.49912 | 15.43425 | 0.02828298 | 1.354954 | 1.354954 | 1.354954
48.39219 | 19.4797 | 19.48659 | 15.43107 | -0.006891369 | 1.35184 | 1.35184 | 1.35184
48.40218 | 19.4577 | 19.47413 | 15.42789 | -0.01643165 | 1.348748 | 1.348748 | 1.348748
48.41218 | 19.4555 | 19.46171 | 15.4247 | -0.006212314 | 1.34567 | 1.34567 | 1.34567
48.42218 | 19.4014 | 19.44935 | 15.42152 | -0.04794539 | 1.342609 | 1.342609 | 1.342609
48.43218 | 19.4032 | 19.43703 | 15.41833 | -0.03383143 | 1.339567 | 1.339567 | 1.339567
48.44218 | 19.3574 | 19.42477 | 15.41514 | -0.06736874 | 1.336541 | 1.336541 | 1.336541
48.45218 | 19.3491 | 19.41256 | 15.41196 | -0.06345753 | 1.333534 | 1.333534 | 1.333534
48.46217 | 19.306 | 19.40041 | 15.40877 | -0.0944096 | 1.330546 | 1.330546 | 1.330546
48.47217 | 19.3096 | 19.3883 | 15.40558 | -0.07870067 | 1.327572 | 1.327572 | 1.327572
48.48217 | 19.2634 | 19.37624 | 15.40239 | -0.112842 | 1.324616 | 1.324616 | 1.324616
48.49217 | 19.2631 | 19.36423 | 15.3992 | -0.1011335 | 1.321676 | 1.321676 | 1.321676
48.50217 | 19.2122 | 19.35227 | 15.39601 | -0.1400745 | 1.318753 | 1.318753 | 1.318753
48.51216 | 19.2233 | 19.34038 | 15.39283 | -0.1170769 | 1.31585 | 1.31585 | 1.31585
48.52216 | 19.1793 | 19.32852 | 15.38963 | -0.1492165 | 1.312961 | 1.312961 | 1.312961
48.53216 | 19.1559 | 19.31671 | 15.38644 | -0.1608051 | 1.310088 | 1.310088 | 1.310088
48.54216 | 19.1487 | 19.30494 | 15.38325 | -0.1562415 | 1.307231 | 1.307231 | 1.307231
48.55216 | 19.1152 | 19.29323 | 15.38006 | -0.1780263 | 1.30439 | 1.30439 | 1.30439
48.56216 | 19.1024 | 19.28156 | 15.37686 | -0.1791587 | 1.301565 | 1.301565 | 1.301565
48.57215 | 19.0744 | 19.26995 | 15.37367 | -0.19555 | 1.29876 | 1.29876 | 1.29876
48.58215 | 19.049 | 19.25838 | 15.37048 | -0.2093769 | 1.295967 | 1.295967 | 1.295967
48.59215 | 19.0503 | 19.24685 | 15.36728 | -0.19655 | 1.29319 | 1.29319 | 1.29319
48.60215 | 18.9946 | 19.23537 | 15.36408 | -0.2407697 | 1.290429 | 1.290429 | 1.290429
48.61215 | 19.0091 | 19.22394 | 15.36089 | -0.2148355 | 1.287683 | 1.287683 | 1.287683
48.62214 | 18.9437 | 19.21256 | 15.35769 | -0.2688582 | 1.284955 | 1.284955 | 1.284955
48.63214 | 18.9825 | 19.20121 | 15.35449 | -0.2187148 | 1.28224 | 1.28224 | 1.28224
48.64214 | 18.896 | 19.18992 | 15.3513 | -0.2939169 | 1.27954 | 1.27954 | 1.27954
48.65214 | 18.9258 | 19.17866 | 15.3481 | -0.2528633 | 1.276856 | 1.276856 | 1.276856
48.66214 | 18.8644 | 19.16745 | 15.3449 | -0.3030538 | 1.274186 | 1.274186 | 1.274186
48.67214 | 18.8828 | 19.15629 | 15.3417 | -0.2734887 | 1.271531 | 1.271531 | 1.271531
48.68213 | 18.8416 | 19.14518 | 15.3385 | -0.3035781 | 1.268894 | 1.268894 | 1.268894
48.69213 | 18.8291 | 19.1341 | 15.3353 | -0.3050009 | 1.266269 | 1.266269 | 1.266269
48.70213 | 18.7928 | 19.12306 | 15.33209 | -0.3302647 | 1.263657 | 1.263657 | 1.263657
48.71213 | 18.7893 | 19.11207 | 15.32889 | -0.3227736 | 1.261061 | 1.261061 | 1.261061
48.72213 | 18.7613 | 19.10112 | 15.32569 | -0.3398223 | 1.258479 | 1.258479 | 1.258479
48.73212 | 18.7417 | 19.09023 | 15.32248 | -0.3485262 | 1.255914 | 1.255914 | 1.255914
48.74212 | 18.7488 | 19.07936 | 15.31928 | -0.3305602 | 1.25336 | 1.25336 | 1.25336
48.75212 | 18.6812 | 19.06854 | 15.31607 | -0.3873351 | 1.25082 | 1.25082 | 1.25082
48.76212 | 18.7161 | 19.05775 | 15.31287 | -0.3416514 | 1.248295 | 1.248295 | 1.248295
48.77212 | 18.6342 | 19.04701 | 15.30966 | -0.4128088 | 1.245783 | 1.245783 | 1.245783
48.78212 | 18.6683 | 19.03631 | 15.30645 | -0.3680067 | 1.243285 | 1.243285 | 1.243285
48.79211 | 18.6094 | 19.02565 | 15.30325 | -0.4162548 | 1.240802 | 1.240802 | 1.240802
48.80211 | 18.632 | 19.01503 | 15.30004 | -0.3830327 | 1.238331 | 1.238331 | 1.238331
48.81211 | 18.5698 | 19.00445 | 15.29683 | -0.4346499 | 1.235874 | 1.235874 | 1.235874
48.82211 | 18.598 | 18.99391 | 15.29362 | -0.3959065 | 1.233429 | 1.233429 | 1.233429
48.83211 | 18.5326 | 18.9834 | 15.29041 | -0.450802 | 1.230998 | 1.230998 | 1.230998
48.8421 | 18.5606 | 18.97295 | 15.2872 | -0.4123465 | 1.228583 | 1.228583 | 1.228583
48.8521 | 18.5167 | 18.96252 | 15.28399 | -0.4458192 | 1.226178 | 1.226178 | 1.226178
48.8621 | 18.5012 | 18.95213 | 15.28077 | -0.4509297 | 1.223785 | 1.223785 | 1.223785
48.8721 | 18.5004 | 18.94178 | 15.27756 | -0.441378 | 1.221406 | 1.221406 | 1.221406
48.8821 | 18.4623 | 18.93146 | 15.27435 | -0.4691636 | 1.219039 | 1.219039 | 1.219039
48.8921 | 18.488 | 18.92119 | 15.27113 | -0.4331868 | 1.216685 | 1.216685 | 1.216685
48.90209 | 18.413 | 18.91096 | 15.26792 | -0.4979588 | 1.214347 | 1.214347 | 1.214347
48.91209 | 18.4651 | 18.90075 | 15.2647 | -0.4356528 | 1.212017 | 1.212017 | 1.212017
48.92209 | 18.3888 | 18.89059 | 15.26148 | -0.5017876 | 1.209701 | 1.209701 | 1.209701
48.93209 | 18.4303 | 18.88045 | 15.25827 | -0.4501539 | 1.207396 | 1.207396 | 1.207396
48.94209 | 18.3439 | 18.87036 | 15.25505 | -0.5264603 | 1.205104 | 1.205104 | 1.205104
48.95208 | 18.3836 | 18.86031 | 15.25183 | -0.4767097 | 1.202826 | 1.202826 | 1.202826
48.96208 | 18.3455 | 18.85028 | 15.24861 | -0.5047844 | 1.200557 | 1.200557 | 1.200557
48.97208 | 18.3415 | 18.84029 | 15.24539 | -0.4987938 | 1.1983 | 1.1983 | 1.1983
48.98208 | 18.3158 | 18.83034 | 15.24217 | -0.5145378 | 1.196055 | 1.196055 | 1.196055
48.99208 | 18.317 | 18.82042 | 15.23895 | -0.5034161 | 1.193822 | 1.193822 | 1.193822
49.00208 | 18.2984 | 18.81053 | 15.23573 | -0.5121283 | 1.1916 | 1.1916 | 1.1916
49.01207 | 18.2789 | 18.80068 | 15.23251 | -0.5217838 | 1.189392 | 1.189392 | 1.189392
49.02207 | 18.2792 | 18.79086 | 15.22928 | -0.5116629 | 1.187193 | 1.187193 | 1.187193
49.03207 | 18.2343 | 18.78108 | 15.22606 | -0.5467752 | 1.185006 | 1.185006 | 1.185006
49.04207 | 18.2758 | 18.77132 | 15.22283 | -0.4955201 | 1.182829 | 1.182829 | 1.182829
49.05207 | 18.202 | 18.7616 | 15.21961 | -0.5595979 | 1.180664 | 1.180664 | 1.180664
49.06206 | 18.2235 | 18.75192 | 15.21638 | -0.5284173 | 1.178511 | 1.178511 | 1.178511
49.07206 | 18.2106 | 18.74226 | 15.21316 | -0.5316594 | 1.176368 | 1.176368 | 1.176368
49.08206 | 18.1901 | 18.73263 | 15.20993 | -0.5425329 | 1.174235 | 1.174235 | 1.174235
49.09206 | 18.1966 | 18.72304 | 15.2067 | -0.526438 | 1.172113 | 1.172113 | 1.172113
49.10206 | 18.1703 | 18.71347 | 15.20347 | -0.5431741 | 1.170002 | 1.170002 | 1.170002
49.11206 | 18.1576 | 18.70394 | 15.20024 | -0.5463414 | 1.167901 | 1.167901 | 1.167901
49.12205 | 18.1574 | 18.69445 | 15.19701 | -0.537049 | 1.165813 | 1.165813 | 1.165813
49.13205 | 18.1562 | 18.68498 | 15.19378 | -0.5287773 | 1.163733 | 1.163733 | 1.163733
49.14205 | 18.1307 | 18.67554 | 15.19055 | -0.5448353 | 1.161663 | 1.161663 | 1.161663
49.15205 | 18.1162 | 18.66612 | 15.18731 | -0.5499236 | 1.159603 | 1.159603 | 1.159603
49.16205 | 18.1371 | 18.65674 | 15.18408 | -0.5196417 | 1.157554 | 1.157554 | 1.157554
49.17204 | 18.107 | 18.6474 | 15.18085 | -0.5403977 | 1.155516 | 1.155516 | 1.155516
49.18204 | 18.1354 | 18.63807 | 15.17761 | -0.5026741 | 1.153487 | 1.153487 | 1.153487
49.19204 | 18.0925 | 18.62878 | 15.17438 | -0.5362794 | 1.151468 | 1.151468 | 1.151468
49.20204 | 18.1379 | 18.61951 | 15.17114 | -0.4816133 | 1.149458 | 1.149458 | 1.149458
49.21204 | 18.0733 | 18.61027 | 15.1679 | -0.536975 | 1.147458 | 1.147458 | 1.147458
49.22204 | 18.1219 | 18.60107 | 15.16466 | -0.479165 | 1.145467 | 1.145467 | 1.145467
49.23203 | 18.0891 | 18.59189 | 15.16143 | -0.5027925 | 1.143488 | 1.143488 | 1.143488
49.24203 | 18.103 | 18.58274 | 15.15819 | -0.4797376 | 1.141516 | 1.141516 | 1.141516
49.25203 | 18.1092 | 18.57361 | 15.15495 | -0.4644106 | 1.139554 | 1.139554 | 1.139554
49.26203 | 18.0986 | 18.56451 | 15.15171 | -0.4659108 | 1.137602 | 1.137602 | 1.137602
49.27203 | 18.1117 | 18.55544 | 15.14846 | -0.4437377 | 1.135658 | 1.135658 | 1.135658
49.28202 | 18.0951 | 18.5464 | 15.14522 | -0.4513 | 1.133725 | 1.133725 | 1.133725
49.29202 | 18.1001 | 18.53738 | 15.14198 | -0.4372797 | 1.1318 | 1.1318 | 1.1318
49.30202 | 18.1221 | 18.52839 | 15.13874 | -0.4062859 | 1.129883 | 1.129883 | 1.129883
49.31202 | 18.0949 | 18.51942 | 15.13549 | -0.424518 | 1.127975 | 1.127975 | 1.127975
49.32202 | 18.1515 | 18.51048 | 15.13225 | -0.3589755 | 1.126077 | 1.126077 | 1.126077
49.33202 | 18.105 | 18.50156 | 15.129 | -0.3965585 | 1.124186 | 1.124186 | 1.124186
49.34201 | 18.1487 | 18.49268 | 15.12575 | -0.3439759 | 1.122307 | 1.122307 | 1.122307
49.35201 | 18.1161 | 18.48381 | 15.12251 | -0.367709 | 1.120434 | 1.120434 | 1.120434
49.36201 | 18.1489 | 18.47497 | 15.11926 | -0.3260672 | 1.11857 | 1.11857 | 1.11857
49.37201 | 18.1346 | 18.46615 | 15.11601 | -0.3315499 | 1.116714 | 1.116714 | 1.116714
49.38201 | 18.1645 | 18.45736 | 15.11276 | -0.2928569 | 1.114866 | 1.114866 | 1.114866
49.392 | 18.1636 | 18.4486 | 15.10951 | -0.2849968 | 1.113029 | 1.113029 | 1.113029
49.402 | 18.1661 | 18.43985 | 15.10626 | -0.2737519 | 1.111198 | 1.111198 | 1.111198
49.412 | 18.1785 | 18.43113 | 15.10301 | -0.2526303 | 1.109375 | 1.109375 | 1.109375
49.422 | 18.1771 | 18.42243 | 15.09975 | -0.2453327 | 1.10756 | 1.10756 | 1.10756
49.432 | 18.1724 | 18.41376 | 15.0965 | -0.2413581 | 1.105754 | 1.105754 | 1.105754
49.442 | 18.2102 | 18.40511 | 15.09324 | -0.1949068 | 1.103955 | 1.103955 | 1.103955
49.45199 | 18.1804 | 18.39649 | 15.08999 | -0.2160867 | 1.102166 | 1.102166 | 1.102166
49.46199 | 18.2347 | 18.38788 | 15.08673 | -0.1531807 | 1.100383 | 1.100383 | 1.100383
49.47199 | 18.1812 | 18.3793 | 15.08348 | -0.1980974 | 1.098607 | 1.098607 | 1.098607
49.48199 | 18.2376 | 18.37074 | 15.08022 | -0.1331362 | 1.09684 | 1.09684 | 1.09684
49.49199 | 18.2012 | 18.3622 | 15.07696 | -0.160997 | 1.09508 | 1.09508 | 1.09508
49.50198 | 18.2471 | 18.35369 | 15.0737 | -0.1065883 | 1.093329 | 1.093329 | 1.093329
49.51198 | 18.2356 | 18.34519 | 15.07044 | -0.1095925 | 1.091584 | 1.091584 | 1.091584
49.52198 | 18.237 | 18.33672 | 15.06718 | -0.09971837 | 1.089846 | 1.089846 | 1.089846
49.53198 | 18.2443 | 18.32827 | 15.06392 | -0.0839656 | 1.088116 | 1.088116 | 1.088116
49.54198 | 18.2351 | 18.31983 | 15.06065 | -0.08473372 | 1.086393 | 1.086393 | 1.086393
49.55198 | 18.2341 | 18.31142 | 15.05739 | -0.07732292 | 1.084677 | 1.084677 | 1.084677
49.56197 | 18.2656 | 18.30304 | 15.05413 | -0.03744128 | 1.082971 | 1.082971 | 1.082971
49.57197 | 18.2203 | 18.29467 | 15.05086 | -0.07437171 | 1.081269 | 1.081269 | 1.081269
49.58197 | 18.2923 | 18.28632 | 15.0476 | 0.005977428 | 1.079575 | 1.079575 | 1.079575
49.59197 | 18.193 | 18.27799 | 15.04433 | -0.08499363 | 1.077888 | 1.077888 | 1.077888
49.60197 | 18.2475 | 18.26968 | 15.04106 | -0.02218473 | 1.076207 | 1.076207 | 1.076207
49.61196 | 18.2295 | 18.2614 | 15.0378 | -0.03190367 | 1.074535 | 1.074535 | 1.074535
49.62196 | 18.2111 | 18.25313 | 15.03453 | -0.04203448 | 1.072869 | 1.072869 | 1.072869
49.63196 | 18.2307 | 18.24488 | 15.03126 | -0.01418468 | 1.071209 | 1.071209 | 1.071209
49.64196 | 18.1814 | 18.23665 | 15.02799 | -0.05525405 | 1.069556 | 1.069556 | 1.069556
49.65196 | 18.1943 | 18.22844 | 15.02471 | -0.03414275 | 1.067909 | 1.067909 | 1.067909
49.66196 | 18.1774 | 18.22025 | 15.02144 | -0.04285045 | 1.06627 | 1.06627 | 1.06627
49.67195 | 18.1526 | 18.21209 | 15.01817 | -0.0594853 | 1.064638 | 1.064638 | 1.064638
49.68195 | 18.1648 | 18.20393 | 15.0149 | -0.03913052 | 1.063011 | 1.063011 | 1.063011
49.69195 | 18.1138 | 18.19579 | 15.01162 | -0.08199451 | 1.061391 | 1.061391 | 1.061391
49.70195 | 18.0928 | 18.18768 | 15.00835 | -0.09487662 | 1.059777 | 1.059777 | 1.059777
49.71195 | 18.1036 | 18.17958 | 15.00507 | -0.07597727 | 1.058169 | 1.058169 | 1.058169
49.72194 | 18.0374 | 18.1715 | 15.00179 | -0.1341039 | 1.05657 | 1.05657 | 1.05657
49.73194 | 18.0676 | 18.16344 | 14.99852 | -0.09584034 | 1.054975 | 1.054975 | 1.054975
49.74194 | 17.9911 | 18.15539 | 14.99524 | -0.1642948 | 1.053386 | 1.053386 | 1.053386
49.75194 | 17.9801 | 18.14737 | 14.99196 | -0.1672672 | 1.051803 | 1.051803 | 1.051803
49.76194 | 17.9571 | 18.13936 | 14.98868 | -0.1822567 | 1.050227 | 1.050227 | 1.050227
49.77194 | 17.9181 | 18.13136 | 14.98539 | -0.2132638 | 1.048657 | 1.048657 | 1.048657
49.78193 | 17.8856 | 18.1234 | 14.98211 | -0.2377959 | 1.047094 | 1.047094 | 1.047094
49.79193 | 17.8755 | 18.11544 | 14.97883 | -0.2399375 | 1.045535 | 1.045535 | 1.045535
49.80193 | 17.8052 | 18.1075 | 14.97555 | -0.3022958 | 1.043983 | 1.043983 | 1.043983
49.81193 | 17.8117 | 18.09957 | 14.97226 | -0.2878713 | 1.042436 | 1.042436 | 1.042436
49.82193 | 17.7394 | 18.09166 | 14.96898 | -0.3522633 | 1.040896 | 1.040896 | 1.040896
49.83192 | 17.7396 | 18.08378 | 14.96569 | -0.34418 | 1.039363 | 1.039363 | 1.039363
49.84192 | 17.713 | 18.07591 | 14.9624 | -0.3629052 | 1.037833 | 1.037833 | 1.037833
49.85192 | 17.6412 | 18.06805 | 14.95912 | -0.426847 | 1.03631 | 1.03631 | 1.03631
49.86192 | 17.6564 | 18.0602 | 14.95583 | -0.4038046 | 1.034793 | 1.034793 | 1.034793
49.87192 | 17.5677 | 18.05238 | 14.95254 | -0.4846787 | 1.033281 | 1.033281 | 1.033281
49.88192 | 17.5728 | 18.04457 | 14.94925 | -0.4717689 | 1.031774 | 1.031774 | 1.031774
49.89191 | 17.5428 | 18.03678 | 14.94596 | -0.4939825 | 1.030275 | 1.030275 | 1.030275
49.90191 | 17.4915 | 18.029 | 14.94266 | -0.5375042 | 1.02878 | 1.02878 | 1.02878
49.91191 | 17.4691 | 18.02124 | 14.93937 | -0.5521417 | 1.02729 | 1.02729 | 1.02729
49.92191 | 17.4385 | 18.01349 | 14.93608 | -0.5749949 | 1.025806 | 1.025806 | 1.025806
49.93191 | 17.3803 | 18.00576 | 14.93278 | -0.6254635 | 1.024328 | 1.024328 | 1.024328
49.9419 | 17.3854 | 17.99806 | 14.92949 | -0.6126562 | 1.022856 | 1.022856 | 1.022856
49.9519 | 17.3181 | 17.99036 | 14.92619 | -0.6722553 | 1.021388 | 1.021388 | 1.021388
49.9619 | 17.3115 | 17.98267 | 14.92289 | -0.6711698 | 1.019926 | 1.019926 | 1.019926
49.9719 | 17.2837 | 17.975 | 14.91959 | -0.6912995 | 1.018469 | 1.018469 | 1.018469
49.9819 | 17.2421 | 17.96734 | 14.91629 | -0.725244 | 1.017017 | 1.017017 | 1.017017
49.9919 | 17.2328 | 17.9597 | 14.91299 | -0.7269029 | 1.01557 | 1.01557 | 1.01557
50.00189 | 17.1707 | 17.95209 | 14.9097 | -0.7813855 | 1.01413 | 1.01413 | 1.01413
50.01189 | 17.1912 | 17.94447 | 14.90639 | -0.7532749 | 1.012694 | 1.012694 | 1.012694
50.02189 | 17.1154 | 17.93688 | 14.90309 | -0.8214789 | 1.011263 | 1.011263 | 1.011263
50.03189 | 17.1158 | 17.9293 | 14.89979 | -0.8134969 | 1.009837 | 1.009837 | 1.009837
50.04189 | 17.0772 | 17.92173 | 14.89648 | -0.8445297 | 1.008416 | 1.008416 | 1.008416
50.05188 | 17.0499 | 17.91418 | 14.89318 | -0.8642848 | 1.007002 | 1.007002 | 1.007002
50.06188 | 17.0321 | 17.90665 | 14.88987 | -0.874546 | 1.005591 | 1.005591 | 1.005591
50.07188 | 17.0078 | 17.89912 | 14.88656 | -0.8913222 | 1.004186 | 1.004186 | 1.004186
50.08188 | 16.9762 | 17.89161 | 14.88326 | -0.9154123 | 1.002785 | 1.002785 | 1.002785
50.09188 | 16.9514 | 17.88412 | 14.87995 | -0.9327164 | 1.00139 | 1.00139 | 1.00139
50.10188 | 16.9319 | 17.87663 | 14.87664 | -0.9447341 | 0.9999992 | 0.9999992 | 0.9999992
50.11187 | 16.8973 | 17.86917 | 14.87333 | -0.9718743 | 0.9986152 | 0.9986152 | 0.9986152
50.12187 | 16.898 | 17.86172 | 14.87002 | -0.9637198 | 0.9972344 | 0.9972344 | 0.9972344
50.13187 | 16.8427 | 17.85428 | 14.8667 | -1.01158 | 0.9958587 | 0.9958587 | 0.9958587
50.14187 | 16.8676 | 17.84685 | 14.86339 | -0.9792537 | 0.9944878 | 0.9944878 | 0.9944878
50.15187 | 16.8065 | 17.83944 | 14.86008 | -1.032941 | 0.9931219 | 0.9931219 | 0.9931219
50.16186 | 16.8004 | 17.83205 | 14.85676 | -1.031651 | 0.9917624 | 0.9917624 | 0.9917624
50.17186 | 16.7869 | 17.82466 | 14.85345 | -1.037764 | 0.9904058 | 0.9904058 | 0.9904058
50.18186 | 16.7523 | 17.81729 | 14.85013 | -1.064994 | 0.9890546 | 0.9890546 | 0.9890546
50.19186 | 16.7699 | 17.80993 | 14.84681 | -1.040034 | 0.9877074 | 0.9877074 | 0.9877074
50.20186 | 16.715 | 17.80259 | 14.84349 | -1.087589 | 0.9863655 | 0.9863655 | 0.9863655
50.21186 | 16.7201 | 17.79526 | 14.84017 | -1.075158 | 0.9850284 | 0.9850284 | 0.9850284
50.22185 | 16.6854 | 17.78795 | 14.83685 | -1.102547 | 0.9836972 | 0.9836972 | 0.9836972
50.23185 | 16.6674 | 17.78064 | 14.83353 | -1.113243 | 0.98237 | 0.98237 | 0.98237
50.24185 | 16.6775 | 17.77335 | 14.83021 | -1.095851 | 0.9810469 | 0.9810469 | 0.9810469
50.25185 | 16.6372 | 17.76607 | 14.82689 | -1.128873 | 0.9797285 | 0.9797285 | 0.9797285
50.26185 | 16.6259 | 17.75881 | 14.82356 | -1.132907 | 0.9784149 | 0.9784149 | 0.9784149
50.27184 | 16.6127 | 17.75156 | 14.82024 | -1.138862 | 0.9771072 | 0.9771072 | 0.9771072
50.28184 | 16.6073 | 17.74432 | 14.81691 | -1.137023 | 0.9758029 | 0.9758029 | 0.9758029
50.29184 | 16.5708 | 17.7371 | 14.81359 | -1.166297 | 0.9745032 | 0.9745032 | 0.9745032
50.30184 | 16.5895 | 17.72988 | 14.81026 | -1.140384 | 0.9732082 | 0.9732082 | 0.9732082
50.31184 | 16.5555 | 17.72268 | 14.80693 | -1.167183 | 0.9719178 | 0.9719178 | 0.9719178
50.32184 | 16.5449 | 17.7155 | 14.8036 | -1.170596 | 0.9706319 | 0.9706319 | 0.9706319
50.33183 | 16.5455 | 17.70833 | 14.80027 | -1.162829 | 0.969352 | 0.969352 | 0.969352
50.34183 | 16.5086 | 17.70117 | 14.79694 | -1.192567 | 0.9680753 | 0.9680753 | 0.9680753
50.35183 | 16.5282 | 17.69402 | 14.79361 | -1.165818 | 0.9668033 | 0.9668033 | 0.9668033
50.36183 | 16.477 | 17.68688 | 14.79027 | -1.209882 | 0.9655358 | 0.9655358 | 0.9655358
50.37183 | 16.4954 | 17.67976 | 14.78694 | -1.184359 | 0.9642729 | 0.9642729 | 0.9642729
50.38182 | 16.4789 | 17.67266 | 14.78361 | -1.193755 | 0.9630157 | 0.9630157 | 0.9630157
50.39182 | 16.4462 | 17.66556 | 14.78027 | -1.219357 | 0.9617619 | 0.9617619 | 0.9617619
50.40182 | 16.4701 | 17.65847 | 14.77693 | -1.188372 | 0.9605126 | 0.9605126 | 0.9605126
50.41182 | 16.4253 | 17.6514 | 14.7736 | -1.2261 | 0.9592677 | 0.9592677 | 0.9592677
50.42182 | 16.4408 | 17.64434 | 14.77026 | -1.20354 | 0.9580275 | 0.9580275 | 0.9580275
50.43182 | 16.3982 | 17.63729 | 14.76692 | -1.239093 | 0.9567918 | 0.9567918 | 0.9567918
50.44181 | 16.3981 | 17.63027 | 14.76358 | -1.232165 | 0.9555617 | 0.9555617 | 0.9555617
50.45181 | 16.3966 | 17.62324 | 14.76024 | -1.226643 | 0.954335 | 0.954335 | 0.954335
50.46181 | 16.3729 | 17.61623 | 14.7569 | -1.243334 | 0.9531127 | 0.9531127 | 0.9531127
50.47181 | 16.387 | 17.60924 | 14.75355 | -1.222237 | 0.9518949 | 0.9518949 | 0.9518949
50.48181 | 16.354 | 17.60225 | 14.75021 | -1.248252 | 0.9506817 | 0.9506817 | 0.9506817
50.4918 | 16.3454 | 17.59529 | 14.74687 | -1.249887 | 0.9494741 | 0.9494741 | 0.9494741
50.5018 | 16.3456 | 17.58833 | 14.74352 | -1.242728 | 0.9482698 | 0.9482698 | 0.9482698
50.5118 | 16.3309 | 17.58138 | 14.74017 | -1.250481 | 0.94707 | 0.94707 | 0.94707
50.5218 | 16.3267 | 17.57445 | 14.73682 | -1.247747 | 0.9458746 | 0.9458746 | 0.9458746
50.5318 | 16.3106 | 17.56752 | 14.73347 | -1.256925 | 0.9446837 | 0.9446837 | 0.9446837
50.5418 | 16.3094 | 17.56062 | 14.73012 | -1.251215 | 0.9434973 | 0.9434973 | 0.9434973
50.55179 | 16.289 | 17.55373 | 14.72678 | -1.264725 | 0.9423165 | 0.9423165 | 0.9423165
50.56179 | 16.2909 | 17.54684 | 14.72342 | -1.255941 | 0.9411391 | 0.9411391 | 0.9411391
50.57179 | 16.2786 | 17.53997 | 14.72007 | -1.261369 | 0.939966 | 0.939966 | 0.939966
50.58179 | 16.2585 | 17.53311 | 14.71672 | -1.274609 | 0.9387975 | 0.9387975 | 0.9387975
50.59179 | 16.2644 | 17.52626 | 14.71336 | -1.261862 | 0.9376335 | 0.9376335 | 0.9376335
50.60178 | 16.2463 | 17.51943 | 14.71001 | -1.273134 | 0.936475 | 0.936475 | 0.936475
50.61178 | 16.2365 | 17.51261 | 14.70665 | -1.276112 | 0.9353198 | 0.9353198 | 0.9353198
50.62178 | 16.2382 | 17.5058 | 14.7033 | -1.267603 | 0.9341691 | 0.9341691 | 0.9341691
50.63178 | 16.2326 | 17.49901 | 14.69994 | -1.266405 | 0.9330229 | 0.9330229 | 0.9330229
50.64178 | 16.2313 | 17.49222 | 14.69658 | -1.26092 | 0.9318811 | 0.9318811 | 0.9318811
50.65178 | 16.207 | 17.48545 | 14.69322 | -1.278448 | 0.9307438 | 0.9307438 | 0.9307438
50.66177 | 16.212 | 17.47869 | 14.68986 | -1.266695 | 0.9296121 | 0.9296121 | 0.9296121
50.67177 | 16.2009 | 17.47195 | 14.6865 | -1.271047 | 0.9284837 | 0.9284837 | 0.9284837
50.68177 | 16.1938 | 17.46521 | 14.68313 | -1.271413 | 0.9273599 | 0.9273599 | 0.9273599
50.69177 | 16.1916 | 17.45849 | 14.67977 | -1.26689 | 0.9262405 | 0.9262405 | 0.9262405
50.70177 | 16.1704 | 17.45178 | 14.6764 | -1.28138 | 0.9251256 | 0.9251256 | 0.9251256
50.71176 | 16.1713 | 17.44509 | 14.67304 | -1.273789 | 0.9240162 | 0.9240162 | 0.9240162
50.72176 | 16.1525 | 17.4384 | 14.66967 | -1.285904 | 0.9229103 | 0.9229103 | 0.9229103
50.73176 | 16.1671 | 17.43173 | 14.66631 | -1.264632 | 0.9218088 | 0.9218088 | 0.9218088
50.74176 | 16.1557 | 17.42507 | 14.66294 | -1.269372 | 0.9207118 | 0.9207118 | 0.9207118
50.75176 | 16.128 | 17.41842 | 14.65957 | -1.290424 | 0.9196193 | 0.9196193 | 0.9196193
50.76176 | 16.1349 | 17.41179 | 14.6562 | -1.27689 | 0.9185313 | 0.9185313 | 0.9185313
50.77175 | 16.1193 | 17.40517 | 14.65283 | -1.285874 | 0.9174489 | 0.9174489 | 0.9174489
50.78175 | 16.1179 | 17.39856 | 14.64945 | -1.280664 | 0.91637 | 0.91637 | 0.91637
50.79175 | 16.1218 | 17.39197 | 14.64608 | -1.270167 | 0.9152955 | 0.9152955 | 0.9152955
50.80175 | 16.0797 | 17.38538 | 14.64271 | -1.305683 | 0.9142256 | 0.9142256 | 0.9142256
50.81175 | 16.099 | 17.37881 | 14.63933 | -1.279811 | 0.9131601 | 0.9131601 | 0.9131601
50.82174 | 16.0875 | 17.37226 | 14.63596 | -1.284758 | 0.9121003 | 0.9121003 | 0.9121003
50.83174 | 16.0706 | 17.36571 | 14.63258 | -1.295111 | 0.9110439 | 0.9110439 | 0.9110439
50.84174 | 16.0801 | 17.35918 | 14.6292 | -1.279077 | 0.9099921 | 0.9099921 | 0.9099921
50.85174 | 16.0414 | 17.35266 | 14.62582 | -1.311256 | 0.9089448 | 0.9089448 | 0.9089448
50.86174 | 16.0538 | 17.34615 | 14.62244 | -1.292347 | 0.9079021 | 0.9079021 | 0.9079021
50.87174 | 16.0495 | 17.33965 | 14.61906 | -1.290151 | 0.9068639 | 0.9068639 | 0.9068639
50.88173 | 16.0179 | 17.33317 | 14.61568 | -1.315274 | 0.9058313 | 0.9058313 | 0.9058313
50.89173 | 16.0297 | 17.3267 | 14.6123 | -1.297004 | 0.9048022 | 0.9048022 | 0.9048022
50.90173 | 16.0081 | 17.32025 | 14.60891 | -1.312146 | 0.9037778 | 0.9037778 | 0.9037778
50.91173 | 15.9933 | 17.3138 | 14.60553 | -1.320501 | 0.9027579 | 0.9027579 | 0.9027579
50.92173 | 16.0039 | 17.30737 | 14.60214 | -1.303469 | 0.9017425 | 0.9017425 | 0.9017425
50.93172 | 15.9659 | 17.30096 | 14.59876 | -1.335056 | 0.9007328 | 0.9007328 | 0.9007328
50.94172 | 15.9876 | 17.29455 | 14.59537 | -1.30695 | 0.8997268 | 0.8997268 | 0.8997268
50.95172 | 15.962 | 17.28816 | 14.59198 | -1.326156 | 0.8987252 | 0.8987252 | 0.8987252
50.96172 | 15.9599 | 17.28178 | 14.58859 | -1.321875 | 0.8977284 | 0.8977284 | 0.8977284
50.97172 | 15.9462 | 17.27541 | 14.5852 | -1.329208 | 0.8967362 | 0.8967362 | 0.8967362
50.98172 | 15.9408 | 17.26905 | 14.58181 | -1.328252 | 0.8957483 | 0.8957483 | 0.8957483
50.99171 | 15.9365 | 17.26272 | 14.57842 | -1.326217 | 0.8947664 | 0.8947664 | 0.8947664
51.00171 | 15.9285 | 17.25639 | 14.57502 | -1.327887 | 0.893788 | 0.893788 | 0.893788
51.01171 | 15.9107 | 17.25007 | 14.57163 | -1.339371 | 0.8928141 | 0.8928141 | 0.8928141
51.02171 | 15.9087 | 17.24377 | 14.56823 | -1.335068 | 0.8918452 | 0.8918452 | 0.8918452
51.03171 | 15.8877 | 17.23748 | 14.56484 | -1.349778 | 0.8908807 | 0.8908807 | 0.8908807
51.0417 | 15.9017 | 17.23121 | 14.56144 | -1.329507 | 0.8899218 | 0.8899218 | 0.8899218
51.0517 | 15.8774 | 17.22494 | 14.55804 | -1.347543 | 0.8889668 | 0.8889668 | 0.8889668
51.0617 | 15.8831 | 17.21869 | 14.55464 | -1.335592 | 0.8880164 | 0.8880164 | 0.8880164
51.0717 | 15.8595 | 17.21245 | 14.55124 | -1.352954 | 0.8870706 | 0.8870706 | 0.8870706
51.0817 | 15.8531 | 17.20623 | 14.54784 | -1.353129 | 0.8861295 | 0.8861295 | 0.8861295
51.0917 | 15.85 | 17.20002 | 14.54444 | -1.350017 | 0.8851933 | 0.8851933 | 0.8851933
51.10169 | 15.8401 | 17.19382 | 14.54104 | -1.353725 | 0.8842625 | 0.8842625 | 0.8842625
51.11169 | 15.8299 | 17.18764 | 14.53763 | -1.357739 | 0.8833356 | 0.8833356 | 0.8833356
51.12169 | 15.8349 | 17.18147 | 14.53423 | -1.346567 | 0.8824135 | 0.8824135 | 0.8824135
51.13169 | 15.8085 | 17.17531 | 14.53082 | -1.366808 | 0.8814959 | 0.8814959 | 0.8814959
51.14169 | 15.815 | 17.16916 | 14.52741 | -1.354162 | 0.8805832 | 0.8805832 | 0.8805832
51.15168 | 15.8054 | 17.16304 | 14.52401 | -1.357637 | 0.8796764 | 0.8796764 | 0.8796764
51.16168 | 15.7917 | 17.15692 | 14.5206 | -1.365217 | 0.8787729 | 0.8787729 | 0.8787729
51.17168 | 15.789 | 17.15081 | 14.51719 | -1.361812 | 0.8778748 | 0.8778748 | 0.8778748
51.18168 | 15.767 | 17.14472 | 14.51378 | -1.377718 | 0.8769807 | 0.8769807 | 0.8769807
51.19168 | 15.7707 | 17.13864 | 14.51036 | -1.367939 | 0.8760918 | 0.8760918 | 0.8760918
51.20168 | 15.761 | 17.13257 | 14.50695 | -1.371573 | 0.8752076 | 0.8752076 | 0.8752076
51.21167 | 15.7511 | 17.12653 | 14.50354 | -1.375427 | 0.8743291 | 0.8743291 | 0.8743291
51.22167 | 15.749 | 17.12049 | 14.50012 | -1.371488 | 0.8734548 | 0.8734548 | 0.8734548
51.23167 | 15.7233 | 17.11446 | 14.49671 | -1.391162 | 0.8725847 | 0.8725847 | 0.8725847
51.24167 | 15.7279 | 17.10845 | 14.49329 | -1.38055 | 0.87172 | 0.87172 | 0.87172
51.25167 | 15.7087 | 17.10245 | 14.48987 | -1.39375 | 0.8708595 | 0.8708595 | 0.8708595
51.26166 | 15.7068 | 17.09647 | 14.48646 | -1.389672 | 0.8700053 | 0.8700053 | 0.8700053
51.27166 | 15.6976 | 17.0905 | 14.48304 | -1.3929 | 0.8691547 | 0.8691547 | 0.8691547
51.28166 | 15.6955 | 17.08454 | 14.47961 | -1.389041 | 0.8683089 | 0.8683089 | 0.8683089
51.29166 | 15.6837 | 17.0786 | 14.47619 | -1.394896 | 0.867468 | 0.867468 | 0.867468
51.30166 | 15.6788 | 17.07266 | 14.47277 | -1.393865 | 0.866632 | 0.866632 | 0.866632
51.31166 | 15.6618 | 17.06675 | 14.46934 | -1.404947 | 0.8658007 | 0.8658007 | 0.8658007
51.32165 | 15.6637 | 17.06085 | 14.46592 | -1.397148 | 0.8649751 | 0.8649751 | 0.8649751
51.33165 | 15.6537 | 17.05496 | 14.4625 | -1.401257 | 0.8641536 | 0.8641536 | 0.8641536
51.34165 | 15.6295 | 17.04908 | 14.45907 | -1.41958 | 0.8633368 | 0.8633368 | 0.8633368
51.35165 | 15.6502 | 17.04322 | 14.45564 | -1.393016 | 0.8625249 | 0.8625249 | 0.8625249
51.36165 | 15.6264 | 17.03737 | 14.45221 | -1.410966 | 0.861718 | 0.861718 | 0.861718
51.37164 | 15.6243 | 17.03154 | 14.44879 | -1.407235 | 0.8609166 | 0.8609166 | 0.8609166
51.38164 | 15.6252 | 17.02571 | 14.44535 | -1.400512 | 0.8601194 | 0.8601194 | 0.8601194
51.39164 | 15.6025 | 17.0199 | 14.44192 | -1.417403 | 0.8593269 | 0.8593269 | 0.8593269
51.40164 | 15.6058 | 17.01411 | 14.43849 | -1.408307 | 0.8585395 | 0.8585395 | 0.8585395
51.41164 | 15.5952 | 17.00833 | 14.43505 | -1.413125 | 0.8577567 | 0.8577567 | 0.8577567
51.42163 | 15.5759 | 17.00256 | 14.43162 | -1.426663 | 0.8569798 | 0.8569798 | 0.8569798
51.43163 | 15.5998 | 16.99681 | 14.42819 | -1.397008 | 0.8562069 | 0.8562069 | 0.8562069
51.44163 | 15.5686 | 16.99107 | 14.42475 | -1.422467 | 0.8554389 | 0.8554389 | 0.8554389
51.45163 | 15.5693 | 16.98534 | 14.42131 | -1.41604 | 0.8546759 | 0.8546759 | 0.8546759
51.46163 | 15.5812 | 16.97963 | 14.41787 | -1.398426 | 0.8539176 | 0.8539176 | 0.8539176
51.47163 | 15.5535 | 16.97393 | 14.41443 | -1.420426 | 0.8531642 | 0.8531642 | 0.8531642
51.48162 | 15.5634 | 16.96825 | 14.411 | -1.404845 | 0.8524166 | 0.8524166 | 0.8524166
51.49162 | 15.5551 | 16.96257 | 14.40755 | -1.407472 | 0.851673 | 0.851673 | 0.851673
51.50162 | 15.5362 | 16.95691 | 14.40411 | -1.420714 | 0.8509344 | 0.8509344 | 0.8509344
51.51162 | 15.5405 | 16.95127 | 14.40067 | -1.410768 | 0.8502006 | 0.8502006 | 0.8502006
51.52162 | 15.5431 | 16.94564 | 14.39722 | -1.402537 | 0.8494718 | 0.8494718 | 0.8494718
51.53161 | 15.5182 | 16.94002 | 14.39378 | -1.421825 | 0.8487485 | 0.8487485 | 0.8487485
51.54161 | 15.5292 | 16.93442 | 14.39033 | -1.405221 | 0.8480295 | 0.8480295 | 0.8480295
51.55161 | 15.5084 | 16.92883 | 14.38688 | -1.42043 | 0.8473153 | 0.8473153 | 0.8473153
51.56161 | 15.504 | 16.92325 | 14.38344 | -1.419253 | 0.8466059 | 0.8466059 | 0.8466059
51.57161 | 15.5063 | 16.91769 | 14.37999 | -1.411391 | 0.8459016 | 0.8459016 | 0.8459016
51.58161 | 15.4909 | 16.91214 | 14.37653 | -1.421241 | 0.8452021 | 0.8452021 | 0.8452021
51.5916 | 15.4977 | 16.90661 | 14.37309 | -1.408911 | 0.8445082 | 0.8445082 | 0.8445082
51.6016 | 15.4817 | 16.90109 | 14.36963 | -1.419389 | 0.8438185 | 0.8438185 | 0.8438185
51.6116 | 15.4804 | 16.89558 | 14.36618 | -1.415181 | 0.8431336 | 0.8431336 | 0.8431336
51.6216 | 15.4753 | 16.89009 | 14.36272 | -1.414786 | 0.8424537 | 0.8424537 | 0.8424537
51.6316 | 15.463 | 16.88461 | 14.35927 | -1.421605 | 0.8417787 | 0.8417787 | 0.8417787
51.64159 | 15.4578 | 16.87914 | 14.35582 | -1.421343 | 0.8411091 | 0.8411091 | 0.8411091
51.65159 | 15.4552 | 16.87369 | 14.35236 | -1.418489 | 0.8404438 | 0.8404438 | 0.8404438
51.66159 | 15.4369 | 16.86825 | 14.3489 | -1.431349 | 0.8397834 | 0.8397834 | 0.8397834
51.67159 | 15.4346 | 16.86282 | 14.34544 | -1.428223 | 0.8391279 | 0.8391279 | 0.8391279
51.68159 | 15.42 | 16.85741 | 14.34198 | -1.43741 | 0.8384772 | 0.8384772 | 0.8384772
51.69159 | 15.4252 | 16.85201 | 14.33852 | -1.426811 | 0.8378313 | 0.8378313 | 0.8378313
51.70158 | 15.4097 | 16.84663 | 14.33506 | -1.436931 | 0.837191 | 0.837191 | 0.837191
51.71158 | 15.405 | 16.84126 | 14.33159 | -1.436258 | 0.8365549 | 0.8365549 | 0.8365549
51.72158 | 15.3881 | 16.8359 | 14.32813 | -1.4478 | 0.8359236 | 0.8359236 | 0.8359236
51.73158 | 15.3782 | 16.83055 | 14.32466 | -1.452355 | 0.8352972 | 0.8352972 | 0.8352972
51.74158 | 15.381 | 16.82522 | 14.3212 | -1.444223 | 0.8346756 | 0.8346756 | 0.8346756
51.75157 | 15.3713 | 16.81991 | 14.31773 | -1.44861 | 0.8340594 | 0.8340594 | 0.8340594
51.76157 | 15.3621 | 16.81461 | 14.31426 | -1.452506 | 0.8334474 | 0.8334474 | 0.8334474
51.77157 | 15.3463 | 16.80931 | 14.31079 | -1.463015 | 0.8328403 | 0.8328403 | 0.8328403
51.78157 | 15.3524 | 16.80404 | 14.30732 | -1.451637 | 0.832238 | 0.832238 | 0.832238
51.79157 | 15.348 | 16.79877 | 14.30385 | -1.450773 | 0.8316405 | 0.8316405 | 0.8316405
51.80157 | 15.3275 | 16.79352 | 14.30038 | -1.466022 | 0.8310477 | 0.8310477 | 0.8310477
51.81156 | 15.3323 | 16.78829 | 14.29691 | -1.45599 | 0.8304603 | 0.8304603 | 0.8304603
51.82156 | 15.3246 | 16.78307 | 14.29343 | -1.458466 | 0.8298772 | 0.8298772 | 0.8298772
51.83156 | 15.3088 | 16.77785 | 14.28996 | -1.469055 | 0.8292988 | 0.8292988 | 0.8292988
51.84156 | 15.3095 | 16.77266 | 14.28648 | -1.463157 | 0.8287251 | 0.8287251 | 0.8287251
51.85156 | 15.3079 | 16.76747 | 14.283 | -1.459573 | 0.8281562 | 0.8281562 | 0.8281562
51.86155 | 15.2888 | 16.76231 | 14.27953 | -1.473507 | 0.8275926 | 0.8275926 | 0.8275926
51.87155 | 15.2996 | 16.75715 | 14.27605 | -1.457549 | 0.8270331 | 0.8270331 | 0.8270331
51.88155 | 15.2903 | 16.752 | 14.27257 | -1.461704 | 0.8264784 | 0.8264784 | 0.8264784
51.89155 | 15.2802 | 16.74687 | 14.26909 | -1.466673 | 0.8259284 | 0.8259284 | 0.8259284
51.90155 | 15.2791 | 16.74175 | 14.26561 | -1.462654 | 0.8253831 | 0.8253831 | 0.8253831
51.91155 | 15.2752 | 16.73665 | 14.26212 | -1.461449 | 0.8248424 | 0.8248424 | 0.8248424
51.92154 | 15.2697 | 16.73156 | 14.25864 | -1.461862 | 0.824307 | 0.824307 | 0.824307
51.93154 | 15.2696 | 16.72648 | 14.25516 | -1.456882 | 0.8237757 | 0.8237757 | 0.8237757
51.94154 | 15.2572 | 16.72142 | 14.25167 | -1.464216 | 0.823249 | 0.823249 | 0.823249
51.95154 | 15.2642 | 16.71636 | 14.24818 | -1.452162 | 0.822727 | 0.822727 | 0.822727
51.96154 | 15.2659 | 16.71132 | 14.24469 | -1.445421 | 0.8222096 | 0.8222096 | 0.8222096
51.97153 | 15.2497 | 16.7063 | 14.24121 | -1.456599 | 0.8216973 | 0.8216973 | 0.8216973
51.98153 | 15.2538 | 16.70128 | 14.23772 | -1.447484 | 0.8211891 | 0.8211891 | 0.8211891
51.99153 | 15.2419 | 16.69628 | 14.23422 | -1.454381 | 0.8206855 | 0.8206855 | 0.8206855
52.00153 | 15.2447 | 16.69129 | 14.23073 | -1.446592 | 0.8201864 | 0.8201864 | 0.8201864
52.01153 | 15.2483 | 16.68632 | 14.22724 | -1.438015 | 0.8196919 | 0.8196919 | 0.8196919
52.02153 | 15.2335 | 16.68135 | 14.22374 | -1.447851 | 0.819202 | 0.819202 | 0.819202
52.03152 | 15.2382 | 16.6764 | 14.22025 | -1.438204 | 0.818717 | 0.818717 | 0.818717
52.04152 | 15.2408 | 16.67147 | 14.21676 | -1.430665 | 0.8182361 | 0.8182361 | 0.8182361
52.05152 | 15.2203 | 16.66654 | 14.21326 | -1.446238 | 0.8177597 | 0.8177597 | 0.8177597
52.06152 | 15.2309 | 16.66162 | 14.20976 | -1.430724 | 0.8172877 | 0.8172877 | 0.8172877
52.07152 | 15.2139 | 16.65672 | 14.20626 | -1.442822 | 0.8168202 | 0.8168202 | 0.8168202
52.08151 | 15.2303 | 16.65184 | 14.20276 | -1.421537 | 0.8163575 | 0.8163575 | 0.8163575
52.09151 | 15.2373 | 16.64696 | 14.19926 | -1.40966 | 0.8158989 | 0.8158989 | 0.8158989
52.10151 | 15.2092 | 16.6421 | 14.19576 | -1.432895 | 0.8154446 | 0.8154446 | 0.8154446
52.11151 | 15.2298 | 16.63724 | 14.19226 | -1.407442 | 0.8149947 | 0.8149947 | 0.8149947
52.12151 | 15.2168 | 16.6324 | 14.18875 | -1.415602 | 0.8145492 | 0.8145492 | 0.8145492
52.13151 | 15.206 | 16.62757 | 14.18525 | -1.421573 | 0.8141081 | 0.8141081 | 0.8141081
52.1415 | 15.2199 | 16.62276 | 14.18175 | -1.402861 | 0.8136717 | 0.8136717 | 0.8136717
52.1515 | 15.2042 | 16.61796 | 14.17824 | -1.413756 | 0.8132391 | 0.8132391 | 0.8132391
52.1615 | 15.2048 | 16.61316 | 14.17473 | -1.408364 | 0.8128109 | 0.8128109 | 0.8128109
52.1715 | 15.2184 | 16.60838 | 14.17122 | -1.389983 | 0.812387 | 0.812387 | 0.812387
52.1815 | 15.2027 | 16.60361 | 14.16771 | -1.400914 | 0.8119673 | 0.8119673 | 0.8119673
52.19149 | 15.2002 | 16.59886 | 14.1642 | -1.398661 | 0.8115522 | 0.8115522 | 0.8115522
52.20149 | 15.1936 | 16.59412 | 14.16069 | -1.400515 | 0.811141 | 0.811141 | 0.811141
52.21149 | 15.1963 | 16.58938 | 14.15718 | -1.393081 | 0.8107338 | 0.8107338 | 0.8107338
52.22149 | 15.196 | 16.58466 | 14.15367 | -1.388658 | 0.810331 | 0.810331 | 0.810331
52.23149 | 15.1837 | 16.57995 | 14.15015 | -1.396247 | 0.8099322 | 0.8099322 | 0.8099322
52.24149 | 15.1866 | 16.57525 | 14.14663 | -1.388647 | 0.8095377 | 0.8095377 | 0.8095377
52.25148 | 15.1907 | 16.57056 | 14.14312 | -1.379863 | 0.8091475 | 0.8091475 | 0.8091475
52.26148 | 15.1734 | 16.56589 | 14.1396 | -1.392486 | 0.8087612 | 0.8087612 | 0.8087612
52.27148 | 15.191 | 16.56122 | 14.13608 | -1.37022 | 0.8083787 | 0.8083787 | 0.8083787
52.28148 | 15.1701 | 16.55657 | 14.13256 | -1.386465 | 0.8080004 | 0.8080004 | 0.8080004
52.29148 | 15.1835 | 16.55192 | 14.12904 | -1.368421 | 0.8076259 | 0.8076259 | 0.8076259
52.30147 | 15.1765 | 16.54729 | 14.12552 | -1.370793 | 0.8072561 | 0.8072561 | 0.8072561
52.31147 | 15.1643 | 16.54267 | 14.122 | -1.378371 | 0.8068897 | 0.8068897 | 0.8068897
52.32147 | 15.166 | 16.53806 | 14.11848 | -1.37206 | 0.8065273 | 0.8065273 | 0.8065273
52.33147 | 15.1589 | 16.53346 | 14.11495 | -1.37456 | 0.8061688 | 0.8061688 | 0.8061688
52.34147 | 15.1557 | 16.52887 | 14.11143 | -1.373171 | 0.8058143 | 0.8058143 | 0.8058143
52.35147 | 15.1612 | 16.52429 | 14.1079 | -1.363092 | 0.8054635 | 0.8054635 | 0.8054635
52.36146 | 15.1474 | 16.51973 | 14.10438 | -1.372328 | 0.8051171 | 0.8051171 | 0.8051171
52.37146 | 15.1456 | 16.51517 | 14.10085 | -1.36957 | 0.8047739 | 0.8047739 | 0.8047739
52.38146 | 15.1496 | 16.51062 | 14.09732 | -1.361022 | 0.8044345 | 0.8044345 | 0.8044345
52.39146 | 15.1234 | 16.50609 | 14.09379 | -1.382686 | 0.804099 | 0.804099 | 0.804099
52.40146 | 15.1554 | 16.50156 | 14.09026 | -1.346159 | 0.8037673 | 0.8037673 | 0.8037673
52.41145 | 15.1342 | 16.49705 | 14.08673 | -1.362847 | 0.8034395 | 0.8034395 | 0.8034395
52.42145 | 15.1311 | 16.49254 | 14.08319 | -1.36144 | 0.8031152 | 0.8031152 | 0.8031152
52.43145 | 15.1409 | 16.48804 | 14.07966 | -1.347144 | 0.8027947 | 0.8027947 | 0.8027947
52.44145 | 15.1299 | 16.48356 | 14.07612 | -1.353657 | 0.8024773 | 0.8024773 | 0.8024773
52.45145 | 15.1291 | 16.47908 | 14.07259 | -1.34998 | 0.802164 | 0.802164 | 0.802164
52.46145 | 15.1345 | 16.47461 | 14.06905 | -1.340114 | 0.8018542 | 0.8018542 | 0.8018542
52.47144 | 15.1325 | 16.47016 | 14.06552 | -1.337661 | 0.8015481 | 0.8015481 | 0.8015481
52.48144 | 15.1253 | 16.46571 | 14.06198 | -1.340413 | 0.8012455 | 0.8012455 | 0.8012455
52.49144 | 15.1167 | 16.46128 | 14.05844 | -1.344576 | 0.8009464 | 0.8009464 | 0.8009464
52.50144 | 15.1396 | 16.45685 | 14.0549 | -1.317247 | 0.8006506 | 0.8006506 | 0.8006506
52.51144 | 15.1298 | 16.45243 | 14.05135 | -1.322628 | 0.800358 | 0.800358 | 0.800358
52.52143 | 15.1372 | 16.44802 | 14.04781 | -1.310823 | 0.8000696 | 0.8000696 | 0.8000696
52.53143 | 15.1342 | 16.44362 | 14.04427 | -1.309423 | 0.7997842 | 0.7997842 | 0.7997842
52.54143 | 15.1315 | 16.43923 | 14.04073 | -1.307731 | 0.7995019 | 0.7995019 | 0.7995019
52.55143 | 15.1426 | 16.43485 | 14.03718 | -1.292249 | 0.7992234 | 0.7992234 | 0.7992234
52.56143 | 15.1587 | 16.43048 | 14.03363 | -1.271776 | 0.7989479 | 0.7989479 | 0.7989479
52.57143 | 15.1548 | 16.42611 | 14.03008 | -1.271311 | 0.7986757 | 0.7986757 | 0.7986757
52.58142 | 15.1784 | 16.42176 | 14.02654 | -1.24336 | 0.7984071 | 0.7984071 | 0.7984071
52.59142 | 15.1741 | 16.41741 | 14.02299 | -1.243313 | 0.7981413 | 0.7981413 | 0.7981413
52.60142 | 15.1867 | 16.41307 | 14.01944 | -1.226375 | 0.7978788 | 0.7978788 | 0.7978788
52.61142 | 15.204 | 16.40875 | 14.01589 | -1.204745 | 0.7976195 | 0.7976195 | 0.7976195
52.62142 | 15.2189 | 16.40442 | 14.01233 | -1.185524 | 0.7973633 | 0.7973633 | 0.7973633
52.63141 | 15.249 | 16.40012 | 14.00878 | -1.151116 | 0.7971105 | 0.7971105 | 0.7971105
52.64141 | 15.2556 | 16.39581 | 14.00523 | -1.140211 | 0.7968605 | 0.7968605 | 0.7968605
52.65141 | 15.2686 | 16.39151 | 14.00167 | -1.122915 | 0.7966136 | 0.7966136 | 0.7966136
52.66141 | 15.3062 | 16.38723 | 13.99812 | -1.081027 | 0.7963697 | 0.7963697 | 0.7963697
52.67141 | 15.3226 | 16.38295 | 13.99456 | -1.060347 | 0.7961288 | 0.7961288 | 0.7961288
52.68141 | 15.3558 | 16.37867 | 13.991 | -1.022875 | 0.7958909 | 0.7958909 | 0.7958909
52.6914 | 15.3847 | 16.37441 | 13.98745 | -0.9897146 | 0.7956561 | 0.7956561 | 0.7956561
52.7014 | 15.4034 | 16.37016 | 13.98389 | -0.9667581 | 0.7954241 | 0.7954241 | 0.7954241
52.7114 | 15.4611 | 16.36591 | 13.98032 | -0.9048093 | 0.7951948 | 0.7951948 | 0.7951948
52.7214 | 15.4979 | 16.36167 | 13.97676 | -0.8637682 | 0.7949685 | 0.7949685 | 0.7949685
52.7314 | 15.5364 | 16.35743 | 13.9732 | -0.8210346 | 0.794745 | 0.794745 | 0.794745
52.74139 | 15.5806 | 16.35321 | 13.96964 | -0.7726125 | 0.7945245 | 0.7945245 | 0.7945245
52.75139 | 15.6269 | 16.34899 | 13.96607 | -0.7220936 | 0.7943065 | 0.7943065 | 0.7943065
52.76139 | 15.6886 | 16.34478 | 13.96251 | -0.656182 | 0.7940912 | 0.7940912 | 0.7940912
52.77139 | 15.7386 | 16.34058 | 13.95894 | -0.6019777 | 0.7938787 | 0.7938787 | 0.7938787
52.78139 | 15.7939 | 16.33638 | 13.95537 | -0.5424804 | 0.7936689 | 0.7936689 | 0.7936689
52.79139 | 15.8644 | 16.33219 | 13.95181 | -0.4677902 | 0.7934617 | 0.7934617 | 0.7934617
52.80138 | 15.9208 | 16.32801 | 13.94824 | -0.407211 | 0.7932573 | 0.7932573 | 0.7932573
52.81138 | 15.9838 | 16.32383 | 13.94467 | -0.3400344 | 0.7930553 | 0.7930553 | 0.7930553
52.82138 | 16.0727 | 16.31966 | 13.9411 | -0.2469647 | 0.7928559 | 0.7928559 | 0.7928559
52.83138 | 16.1354 | 16.3155 | 13.93752 | -0.1801015 | 0.792659 | 0.792659 | 0.792659
52.84138 | 16.2188 | 16.31135 | 13.93395 | -0.09254506 | 0.7924646 | 0.7924646 | 0.7924646
52.85137 | 16.3001 | 16.3072 | 13.93038 | -0.007098952 | 0.7922728 | 0.7922728 | 0.7922728
52.86137 | 16.3804 | 16.30306 | 13.92681 | 0.07734456 | 0.7920834 | 0.7920834 | 0.7920834
52.87137 | 16.4758 | 16.29892 | 13.92323 | 0.1768818 | 0.7918964 | 0.7918964 | 0.7918964
52.88137 | 16.5621 | 16.29479 | 13.91965 | 0.2673129 | 0.7917117 | 0.7917117 | 0.7917117
52.89137 | 16.6653 | 16.29066 | 13.91607 | 0.3746379 | 0.7915294 | 0.7915294 | 0.7915294
52.90137 | 16.7679 | 16.28654 | 13.9125 | 0.4813569 | 0.7913494 | 0.7913494 | 0.7913494
52.91136 | 16.86 | 16.28243 | 13.90892 | 0.5775656 | 0.7911719 | 0.7911719 | 0.7911719
52.92136 | 16.9753 | 16.27833 | 13.90534 | 0.6969725 | 0.7909965 | 0.7909965 | 0.7909965
52.93136 | 17.0789 | 16.27423 | 13.90176 | 0.8046736 | 0.7908234 | 0.7908234 | 0.7908234
52.94136 | 17.1807 | 16.27013 | 13.89817 | 0.910569 | 0.7906524 | 0.7906524 | 0.7906524
52.95136 | 17.3078 | 16.26604 | 13.89459 | 1.041759 | 0.7904837 | 0.7904837 | 0.7904837
52.96135 | 17.4063 | 16.26196 | 13.89101 | 1.144339 | 0.7903173 | 0.7903173 | 0.7903173
52.97135 | 17.5239 | 16.25788 | 13.88742 | 1.266018 | 0.7901528 | 0.7901528 | 0.7901528
52.98135 | 17.6454 | 16.25381 | 13.88384 | 1.391591 | 0.7899905 | 0.7899905 | 0.7899905
52.99135 | 17.7605 | 16.24974 | 13.88025 | 1.510759 | 0.7898302 | 0.7898302 | 0.7898302
53.00135 | 17.8894 | 16.24568 | 13.87666 | 1.643722 | 0.789672 | 0.789672 | 0.789672
53.01135 | 18.0087 | 16.24162 | 13.87307 | 1.767079 | 0.7895159 | 0.7895159 | 0.7895159
53.02134 | 18.1313 | 16.23757 | 13.86949 | 1.893728 | 0.7893618 | 0.7893618 | 0.7893618
53.03134 | 18.2626 | 16.23353 | 13.8659 | 2.029075 | 0.7892097 | 0.7892097 | 0.7892097
53.04134 | 18.3756 | 16.22948 | 13.8623 | 2.146117 | 0.7890594 | 0.7890594 | 0.7890594
53.05134 | 18.5092 | 16.22544 | 13.85871 | 2.283755 | 0.7889111 | 0.7889111 | 0.7889111
53.06134 | 18.6412 | 16.22141 | 13.85512 | 2.419788 | 0.7887647 | 0.7887647 | 0.7887647
53.07133 | 18.7617 | 16.21739 | 13.85153 | 2.544312 | 0.7886203 | 0.7886203 | 0.7886203
53.08133 | 18.9011 | 16.21336 | 13.84793 | 2.687736 | 0.7884775 | 0.7884775 | 0.7884775
53.09133 | 19.0024 | 16.20935 | 13.84434 | 2.793055 | 0.7883366 | 0.7883366 | 0.7883366
53.10133 | 19.1489 | 16.20533 | 13.84074 | 2.943569 | 0.7881976 | 0.7881976 | 0.7881976
53.11133 | 19.2645 | 16.20132 | 13.83714 | 3.063179 | 0.7880602 | 0.7880602 | 0.7880602
53.12133 | 19.3886 | 16.19731 | 13.83354 | 3.191285 | 0.7879246 | 0.7879246 | 0.7879246
53.13132 | 19.5054 | 16.19332 | 13.82994 | 3.312083 | 0.7877908 | 0.7877908 | 0.7877908
53.14132 | 19.6224 | 16.18932 | 13.82634 | 3.43308 | 0.7876587 | 0.7876587 | 0.7876587
53.15132 | 19.7525 | 16.18533 | 13.82274 | 3.567173 | 0.7875282 | 0.7875282 | 0.7875282
53.16132 | 19.8702 | 16.18134 | 13.81914 | 3.688862 | 0.7873994 | 0.7873994 | 0.7873994
53.17132 | 19.9672 | 16.17735 | 13.81554 | 3.789847 | 0.7872721 | 0.7872721 | 0.7872721
53.18131 | 20.1105 | 16.17338 | 13.81194 | 3.937125 | 0.7871465 | 0.7871465 | 0.7871465
53.19131 | 20.2129 | 16.1694 | 13.80833 | 4.043502 | 0.7870225 | 0.7870225 | 0.7870225
53.20131 | 20.3096 | 16.16542 | 13.80472 | 4.144176 | 0.7869 | 0.7869 | 0.7869
53.21131 | 20.4281 | 16.16145 | 13.80112 | 4.266645 | 0.7867791 | 0.7867791 | 0.7867791
53.22131 | 20.5187 | 16.15749 | 13.79751 | 4.361212 | 0.7866596 | 0.7866596 | 0.7866596
53.23131 | 20.6295 | 16.15353 | 13.7939 | 4.475975 | 0.7865416 | 0.7865416 | 0.7865416
53.2413 | 20.7321 | 16.14957 | 13.79029 | 4.58253 | 0.7864253 | 0.7864253 | 0.7864253
53.2513 | 20.8312 | 16.14561 | 13.78668 | 4.685586 | 0.7863102 | 0.7863102 | 0.7863102
53.2613 | 20.9203 | 16.14166 | 13.78307 | 4.778638 | 0.7861965 | 0.7861965 | 0.7861965
53.2713 | 21.0147 | 16.13771 | 13.77946 | 4.876987 | 0.7860844 | 0.7860844 | 0.7860844
53.2813 | 21.1101 | 16.13377 | 13.77585 | 4.976333 | 0.7859735 | 0.7859735 | 0.7859735
53.29129 | 21.1976 | 16.12983 | 13.77224 | 5.067771 | 0.7858641 | 0.7858641 | 0.7858641
53.30129 | 21.2653 | 16.12589 | 13.76862 | 5.139411 | 0.785756 | 0.785756 | 0.785756
53.31129 | 21.3866 | 16.12195 | 13.76501 | 5.264647 | 0.7856491 | 0.7856491 | 0.7856491
53.32129 | 21.4581 | 16.11802 | 13.76139 | 5.34008 | 0.7855436 | 0.7855436 | 0.7855436
53.33129 | 21.5255 | 16.11409 | 13.75777 | 5.411411 | 0.7854393 | 0.7854393 | 0.7854393
53.34129 | 21.6312 | 16.11016 | 13.75415 | 5.521038 | 0.7853363 | 0.7853363 | 0.7853363
53.35128 | 21.6979 | 16.10624 | 13.75054 | 5.591659 | 0.7852346 | 0.7852346 | 0.7852346
53.36128 | 21.773 | 16.10232 | 13.74692 | 5.67068 | 0.7851342 | 0.7851342 | 0.7851342
53.37128 | 21.8638 | 16.0984 | 13.7433 | 5.765399 | 0.7850349 | 0.7850349 | 0.7850349
53.38128 | 21.9199 | 16.09448 | 13.73967 | 5.825415 | 0.7849368 | 0.7849368 | 0.7849368
53.39128 | 22.0079 | 16.09057 | 13.73605 | 5.917329 | 0.7848398 | 0.7848398 | 0.7848398
53.40127 | 22.0684 | 16.08666 | 13.73243 | 5.981736 | 0.7847443 | 0.7847443 | 0.7847443
53.41127 | 22.1381 | 16.08276 | 13.72881 | 6.055345 | 0.7846494 | 0.7846494 | 0.7846494
53.42127 | 22.2087 | 16.07885 | 13.72518 | 6.12985 | 0.784556 | 0.784556 | 0.784556
53.43127 | 22.2695 | 16.07495 | 13.72156 | 6.194553 | 0.7844637 | 0.7844637 | 0.7844637
53.44127 | 22.3454 | 16.07105 | 13.71793 | 6.274354 | 0.7843725 | 0.7843725 | 0.7843725
53.45127 | 22.3889 | 16.06715 | 13.7143 | 6.321753 | 0.784282 | 0.784282 | 0.784282
53.46126 | 22.4374 | 16.06326 | 13.71068 | 6.374145 | 0.7841932 | 0.7841932 | 0.7841932
53.47126 | 22.5136 | 16.05936 | 13.70705 | 6.454239 | 0.7841049 | 0.7841049 | 0.7841049
53.48126 | 22.5636 | 16.05547 | 13.70342 | 6.508131 | 0.7840177 | 0.7840177 | 0.7840177
53.49126 | 22.6075 | 16.05158 | 13.69978 | 6.555921 | 0.7839317 | 0.7839317 | 0.7839317
53.50126 | 22.6622 | 16.04769 | 13.69615 | 6.614507 | 0.7838469 | 0.7838469 | 0.7838469
53.51125 | 22.6921 | 16.04381 | 13.69252 | 6.648289 | 0.7837626 | 0.7837626 | 0.7837626
53.52125 | 22.7325 | 16.03993 | 13.68889 | 6.692572 | 0.7836796 | 0.7836796 | 0.7836796
53.53125 | 22.7797 | 16.03605 | 13.68525 | 6.743653 | 0.7835976 | 0.7835976 | 0.7835976
53.54125 | 22.7964 | 16.03217 | 13.68162 | 6.764232 | 0.7835164 | 0.7835164 | 0.7835164
53.55125 | 22.826 | 16.02829 | 13.67798 | 6.797709 | 0.783436 | 0.783436 | 0.783436
53.56125 | 22.8409 | 16.02442 | 13.67435 | 6.816484 | 0.7833568 | 0.7833568 | 0.7833568
53.57124 | 22.8664 | 16.02055 | 13.67071 | 6.845853 | 0.7832785 | 0.7832785 | 0.7832785
53.58124 | 22.8736 | 16.01668 | 13.66707 | 6.856924 | 0.7832011 | 0.7832011 | 0.7832011
53.59124 | 22.8749 | 16.01281 | 13.66343 | 6.862094 | 0.7831245 | 0.7831245 | 0.7831245
53.60124 | 22.8912 | 16.00894 | 13.65979 | 6.882261 | 0.7830488 | 0.7830488 | 0.7830488
53.61124 | 22.8638 | 16.00507 | 13.65615 | 6.858727 | 0.782974 | 0.782974 | 0.782974
53.62123 | 22.8468 | 16.00121 | 13.65251 | 6.845587 | 0.7829 | 0.7829 | 0.7829
53.63123 | 22.8607 | 15.99735 | 13.64887 | 6.863349 | 0.782827 | 0.782827 | 0.782827
53.64123 | 22.8248 | 15.99349 | 13.64523 | 6.83131 | 0.7827547 | 0.7827547 | 0.7827547
53.65123 | 22.8017 | 15.98963 | 13.64158 | 6.812068 | 0.7826834 | 0.7826834 | 0.7826834
53.66123 | 22.7688 | 15.98577 | 13.63794 | 6.783026 | 0.7826127 | 0.7826127 | 0.7826127
53.67123 | 22.7348 | 15.98192 | 13.63429 | 6.752881 | 0.7825429 | 0.7825429 | 0.7825429
53.68122 | 22.6999 | 15.97807 | 13.63065 | 6.721831 | 0.782474 | 0.782474 | 0.782474
53.69122 | 22.6296 | 15.97422 | 13.627 | 6.655384 | 0.7824059 | 0.7824059 | 0.7824059
53.70122 | 22.5923 | 15.97037 | 13.62335 | 6.621934 | 0.7823385 | 0.7823385 | 0.7823385
53.71122 | 22.5339 | 15.96652 | 13.6197 | 6.567383 | 0.7822721 | 0.7822721 | 0.7822721
53.72122 | 22.4367 | 15.96267 | 13.61605 | 6.47403 | 0.7822063 | 0.7822063 | 0.7822063
53.73121 | 22.4032 | 15.95883 | 13.6124 | 6.444373 | 0.7821412 | 0.7821412 | 0.7821412
53.74121 | 22.3312 | 15.95498 | 13.60875 | 6.376217 | 0.7820771 | 0.7820771 | 0.7820771
53.75121 | 22.2282 | 15.95114 | 13.6051 | 6.277061 | 0.7820135 | 0.7820135 | 0.7820135
53.76121 | 22.1559 | 15.9473 | 13.60145 | 6.208602 | 0.7819509 | 0.7819509 | 0.7819509
53.77121 | 22.0696 | 15.94346 | 13.59779 | 6.126142 | 0.7818889 | 0.7818889 | 0.7818889
53.78121 | 21.9787 | 15.93962 | 13.59414 | 6.03908 | 0.7818278 | 0.7818278 | 0.7818278
53.7912 | 21.8712 | 15.93579 | 13.59048 | 5.935414 | 0.7817674 | 0.7817674 | 0.7817674
53.8012 | 21.7809 | 15.93195 | 13.58683 | 5.848949 | 0.7817077 | 0.7817077 | 0.7817077
53.8112 | 21.6944 | 15.92812 | 13.58317 | 5.766284 | 0.7816487 | 0.7816487 | 0.7816487
53.8212 | 21.5682 | 15.92428 | 13.57951 | 5.643917 | 0.7815904 | 0.7815904 | 0.7815904
53.8312 | 21.4828 | 15.92045 | 13.57585 | 5.562348 | 0.7815329 | 0.7815329 | 0.7815329
53.84119 | 21.3689 | 15.91663 | 13.5722 | 5.452274 | 0.7814762 | 0.7814762 | 0.7814762
53.85119 | 21.24 | 15.9128 | 13.56854 | 5.327203 | 0.7814202 | 0.7814202 | 0.7814202
53.86119 | 21.1551 | 15.90897 | 13.56488 | 5.24613 | 0.7813649 | 0.7813649 | 0.7813649
53.87119 | 21.029 | 15.90514 | 13.56121 | 5.123856 | 0.7813102 | 0.7813102 | 0.7813102
53.88119 | 20.9145 | 15.90132 | 13.55755 | 5.013181 | 0.7812563 | 0.7812563 | 0.7812563
53.89119 | 20.8011 | 15.8975 | 13.55389 | 4.903604 | 0.7812031 | 0.7812031 | 0.7812031
53.90118 | 20.6767 | 15.89368 | 13.55023 | 4.783022 | 0.7811507 | 0.7811507 | 0.7811507
53.91118 | 20.5767 | 15.88986 | 13.54656 | 4.686842 | 0.781099 | 0.781099 | 0.781099
53.92118 | 20.4362 | 15.88604 | 13.5429 | 4.550161 | 0.7810479 | 0.7810479 | 0.7810479
53.93118 | 20.3332 | 15.88222 | 13.53923 | 4.450979 | 0.7809976 | 0.7809976 | 0.7809976
53.94118 | 20.2119 | 15.87841 | 13.53556 | 4.333495 | 0.780948 | 0.780948 | 0.780948
53.95117 | 20.0907 | 15.87459 | 13.5319 | 4.216106 | 0.7808992 | 0.7808992 | 0.7808992
53.96117 | 19.9875 | 15.87078 | 13.52823 | 4.116719 | 0.780851 | 0.780851 | 0.780851
53.97117 | 19.8584 | 15.86697 | 13.52456 | 3.991431 | 0.7808036 | 0.7808036 | 0.7808036
53.98117 | 19.7352 | 15.86316 | 13.52089 | 3.872042 | 0.7807568 | 0.7807568 | 0.7807568
53.99117 | 19.6366 | 15.85935 | 13.51722 | 3.777251 | 0.7807108 | 0.7807108 | 0.7807108
54.00117 | 19.5235 | 15.85554 | 13.51354 | 3.667959 | 0.7806655 | 0.7806655 | 0.7806655
54.01116 | 19.401 | 15.85174 | 13.50988 | 3.549262 | 0.7806209 | 0.7806209 | 0.7806209
54.02116 | 19.2858 | 15.84793 | 13.5062 | 3.437867 | 0.780577 | 0.780577 | 0.780577
54.03116 | 19.1848 | 15.84413 | 13.50253 | 3.340671 | 0.7805339 | 0.7805339 | 0.7805339
54.04116 | 19.0653 | 15.84033 | 13.49885 | 3.224973 | 0.7804915 | 0.7804915 | 0.7804915
54.05116 | 18.9551 | 15.83653 | 13.49518 | 3.118574 | 0.7804497 | 0.7804497 | 0.7804497
54.06115 | 18.8324 | 15.83273 | 13.4915 | 2.999669 | 0.7804088 | 0.7804088 | 0.7804088
54.07115 | 18.738 | 15.82893 | 13.48783 | 2.909067 | 0.7803686 | 0.7803686 | 0.7803686
54.08115 | 18.6161 | 15.82514 | 13.48415 | 2.790963 | 0.7803291 | 0.7803291 | 0.7803291
54.09115 | 18.5072 | 15.82134 | 13.48047 | 2.685858 | 0.7802904 | 0.7802904 | 0.7802904
54.10115 | 18.3937 | 15.81755 | 13.47679 | 2.576151 | 0.7802525 | 0.7802525 | 0.7802525
54.11115 | 18.2853 | 15.81376 | 13.47311 | 2.471543 | 0.7802152 | 0.7802152 | 0.7802152
54.12114 | 18.1806 | 15.80997 | 13.46943 | 2.370629 | 0.7801788 | 0.7801788 | 0.7801788
54.13114 | 18.0657 | 15.80618 | 13.46575 | 2.259518 | 0.780143 | 0.780143 | 0.780143
54.14114 | 17.9574 | 15.8024 | 13.46207 | 2.155005 | 0.7801081 | 0.7801081 | 0.7801081
54.15114 | 17.8615 | 15.79861 | 13.45839 | 2.06289 | 0.780074 | 0.780074 | 0.780074
54.16114 | 17.7381 | 15.79483 | 13.4547 | 1.943274 | 0.7800406 | 0.7800406 | 0.7800406
54.17113 | 17.6481 | 15.79105 | 13.45102 | 1.857052 | 0.780008 | 0.780008 | 0.780008
54.18113 | 17.5272 | 15.78727 | 13.44734 | 1.739932 | 0.7799762 | 0.7799762 | 0.7799762
54.19113 | 17.4188 | 15.78349 | 13.44365 | 1.635311 | 0.7799452 | 0.7799452 | 0.7799452
54.20113 | 17.3182 | 15.77971 | 13.43997 | 1.538488 | 0.779915 | 0.779915 | 0.779915
54.21113 | 17.2203 | 15.77594 | 13.43628 | 1.444364 | 0.7798856 | 0.7798856 | 0.7798856
54.22113 | 17.1124 | 15.77216 | 13.43259 | 1.340237 | 0.779857 | 0.779857 | 0.779857
54.23112 | 17.0035 | 15.76839 | 13.42891 | 1.235105 | 0.7798293 | 0.7798293 | 0.7798293
54.24112 | 16.902 | 15.76462 | 13.42522 | 1.137375 | 0.7798024 | 0.7798024 | 0.7798024
54.25112 | 16.8053 | 15.76086 | 13.42153 | 1.044443 | 0.7797763 | 0.7797763 | 0.7797763
54.26112 | 16.6999 | 15.75709 | 13.41784 | 0.9428095 | 0.7797511 | 0.7797511 | 0.7797511
54.27112 | 16.5909 | 15.75333 | 13.41415 | 0.8375738 | 0.7797268 | 0.7797268 | 0.7797268
54.28111 | 16.5038 | 15.74957 | 13.41046 | 0.7542324 | 0.7797033 | 0.7797033 | 0.7797033
54.29111 | 16.4069 | 15.74581 | 13.40677 | 0.6610929 | 0.7796807 | 0.7796807 | 0.7796807
54.30111 | 16.2919 | 15.74205 | 13.40307 | 0.5498513 | 0.779659 | 0.779659 | 0.779659
54.31111 | 16.2167 | 15.73829 | 13.39938 | 0.478408 | 0.7796381 | 0.7796381 | 0.7796381
54.32111 | 16.12 | 15.73454 | 13.39568 | 0.3854623 | 0.7796182 | 0.7796182 | 0.7796182
54.33111 | 16.0277 | 15.73079 | 13.39199 | 0.2969146 | 0.7795993 | 0.7795993 | 0.7795993
54.3411 | 15.9443 | 15.72704 | 13.3883 | 0.2172612 | 0.7795812 | 0.7795812 | 0.7795812
54.3511 | 15.8509 | 15.72329 | 13.3846 | 0.1276094 | 0.779564 | 0.779564 | 0.779564
54.3611 | 15.775 | 15.71954 | 13.3809 | 0.05545523 | 0.7795478 | 0.7795478 | 0.7795478
54.3711 | 15.6913 | 15.7158 | 13.3772 | -0.02450108 | 0.7795326 | 0.7795326 | 0.7795326
54.3811 | 15.6003 | 15.71206 | 13.3735 | -0.1117597 | 0.7795184 | 0.7795184 | 0.7795184
54.39109 | 15.54 | 15.70832 | 13.36981 | -0.1683242 | 0.7795051 | 0.7795051 | 0.7795051
54.40109 | 15.4453 | 15.70459 | 13.36611 | -0.2592873 | 0.7794928 | 0.7794928 | 0.7794928
54.41109 | 15.3747 | 15.70085 | 13.36241 | -0.3261529 | 0.7794815 | 0.7794815 | 0.7794815
54.42109 | 15.3243 | 15.69712 | 13.35871 | -0.3728207 | 0.7794713 | 0.7794713 | 0.7794713
54.43109 | 15.2236 | 15.69339 | 13.35501 | -0.4697911 | 0.779462 | 0.779462 | 0.779462
54.44109 | 15.1795 | 15.68966 | 13.3513 | -0.5101641 | 0.7794539 | 0.7794539 | 0.7794539
54.45108 | 15.108 | 15.68594 | 13.3476 | -0.577943 | 0.7794467 | 0.7794467 | 0.7794467
54.46108 | 15.049 | 15.68222 | 13.3439 | -0.6332209 | 0.7794406 | 0.7794406 | 0.7794406
54.47108 | 14.9928 | 15.6785 | 13.34019 | -0.6857015 | 0.7794356 | 0.7794356 | 0.7794356
54.48108 | 14.927 | 15.67478 | 13.33649 | -0.7477846 | 0.7794317 | 0.7794317 | 0.7794317
54.49108 | 14.888 | 15.67107 | 13.33278 | -0.7830706 | 0.779429 | 0.779429 | 0.779429
54.50107 | 14.834 | 15.66736 | 13.32908 | -0.8333632 | 0.7794274 | 0.7794274 | 0.7794274
54.51107 | 14.776 | 15.66365 | 13.32537 | -0.8876547 | 0.7794269 | 0.7794269 | 0.7794269
54.52107 | 14.7371 | 15.65995 | 13.32167 | -0.9228487 | 0.7794275 | 0.7794275 | 0.7794275
54.53107 | 14.6925 | 15.65625 | 13.31796 | -0.9637457 | 0.7794292 | 0.7794292 | 0.7794292
54.54107 | 14.6449 | 15.65255 | 13.31425 | -1.007646 | 0.7794322 | 0.7794322 | 0.7794322
54.55107 | 14.6238 | 15.64885 | 13.31054 | -1.025049 | 0.7794364 | 0.7794364 | 0.7794364
54.56106 | 14.5678 | 15.64516 | 13.30683 | -1.077359 | 0.7794418 | 0.7794418 | 0.7794418
54.57106 | 14.5209 | 15.64147 | 13.30312 | -1.120568 | 0.7794484 | 0.7794484 | 0.7794484
54.58106 | 14.5077 | 15.63778 | 13.29941 | -1.13008 | 0.7794564 | 0.7794564 | 0.7794564
54.59106 | 14.4648 | 15.6341 | 13.2957 | -1.169295 | 0.7794654 | 0.7794654 | 0.7794654
54.60106 | 14.4312 | 15.63041 | 13.29199 | -1.199214 | 0.7794758 | 0.7794758 | 0.7794758
54.61105 | 14.4067 | 15.62674 | 13.28828 | -1.22004 | 0.7794875 | 0.7794875 | 0.7794875
54.62105 | 14.3576 | 15.62306 | 13.28456 | -1.265465 | 0.7795005 | 0.7795005 | 0.7795005
54.63105 | 14.3468 | 15.61939 | 13.28085 | -1.272593 | 0.7795147 | 0.7795147 | 0.7795147
54.64105 | 14.3231 | 15.61573 | 13.27713 | -1.292626 | 0.7795305 | 0.7795305 | 0.7795305
54.65105 | 14.2958 | 15.61206 | 13.27342 | -1.316261 | 0.7795475 | 0.7795475 | 0.7795475
54.66105 | 14.2744 | 15.6084 | 13.2697 | -1.334 | 0.779566 | 0.779566 | 0.779566
54.67104 | 14.2523 | 15.60475 | 13.26599 | -1.352446 | 0.7795856 | 0.7795856 | 0.7795856
54.68104 | 14.2341 | 15.60109 | 13.26227 | -1.366993 | 0.779607 | 0.779607 | 0.779607
54.69104 | 14.2141 | 15.59744 | 13.25855 | -1.383342 | 0.7796293 | 0.7796293 | 0.7796293
54.70104 | 14.1953 | 15.5938 | 13.25484 | -1.398496 | 0.7796534 | 0.7796534 | 0.7796534
54.71104 | 14.1824 | 15.59015 | 13.25112 | -1.407755 | 0.7796792 | 0.7796792 | 0.7796792
54.72103 | 14.1659 | 15.58652 | 13.2474 | -1.420619 | 0.779706 | 0.779706 | 0.779706
54.73103 | 14.1437 | 15.58288 | 13.24368 | -1.439185 | 0.7797345 | 0.7797345 | 0.7797345
54.74103 | 14.1423 | 15.57926 | 13.23996 | -1.436955 | 0.7797649 | 0.7797649 | 0.7797649
54.75103 | 14.1138 | 15.57563 | 13.23624 | -1.461829 | 0.7797966 | 0.7797966 | 0.7797966
54.76103 | 14.108 | 15.57201 | 13.23252 | -1.464006 | 0.7798295 | 0.7798295 | 0.7798295
54.77102 | 14.0898 | 15.56839 | 13.2288 | -1.478592 | 0.7798645 | 0.7798645 | 0.7798645
54.78102 | 14.083 | 15.56478 | 13.22508 | -1.481778 | 0.7799007 | 0.7799007 | 0.7799007
54.79102 | 14.0798 | 15.56117 | 13.22135 | -1.481368 | 0.7799386 | 0.7799386 | 0.7799386
54.80102 | 14.0596 | 15.55756 | 13.21763 | -1.497963 | 0.7799783 | 0.7799783 | 0.7799783
54.81102 | 14.0518 | 15.55396 | 13.2139 | -1.502164 | 0.7800199 | 0.7800199 | 0.7800199
54.82102 | 14.0398 | 15.55037 | 13.21018 | -1.510567 | 0.7800626 | 0.7800626 | 0.7800626
54.83101 | 14.0397 | 15.54678 | 13.20646 | -1.507079 | 0.7801074 | 0.7801074 | 0.7801074
54.84101 | 14.0309 | 15.54319 | 13.20273 | -1.512292 | 0.7801538 | 0.7801538 | 0.7801538
54.85101 | 14.0314 | 15.53961 | 13.199 | -1.50821 | 0.7802019 | 0.7802019 | 0.7802019
54.86101 | 14.0113 | 15.53603 | 13.19528 | -1.524732 | 0.7802519 | 0.7802519 | 0.7802519
54.87101 | 14.0131 | 15.53246 | 13.19155 | -1.51936 | 0.7803038 | 0.7803038 | 0.7803038
54.881 | 13.9926 | 15.5289 | 13.18782 | -1.536296 | 0.7803572 | 0.7803572 | 0.7803572
54.891 | 13.9966 | 15.52533 | 13.1841 | -1.528734 | 0.7804127 | 0.7804127 | 0.7804127
54.901 | 13.9906 | 15.52178 | 13.18037 | -1.531176 | 0.78047 | 0.78047 | 0.78047
54.911 | 13.9893 | 15.51822 | 13.17664 | -1.528924 | 0.7805291 | 0.7805291 | 0.7805291
54.921 | 13.975 | 15.51468 | 13.17291 | -1.539676 | 0.7805901 | 0.7805901 | 0.7805901
54.931 | 13.9654 | 15.51113 | 13.16918 | -1.545735 | 0.7806531 | 0.7806531 | 0.7806531
54.94099 | 13.9637 | 15.5076 | 13.16545 | -1.543902 | 0.780718 | 0.780718 | 0.780718
54.95099 | 13.9587 | 15.50407 | 13.16172 | -1.54537 | 0.7807849 | 0.7807849 | 0.7807849
54.96099 | 13.9606 | 15.50054 | 13.15798 | -1.539945 | 0.7808538 | 0.7808538 | 0.7808538
54.97099 | 13.9413 | 15.49702 | 13.15425 | -1.555725 | 0.7809247 | 0.7809247 | 0.7809247
54.98099 | 13.9408 | 15.49351 | 13.15052 | -1.55271 | 0.7809976 | 0.7809976 | 0.7809976
54.99098 | 13.9368 | 15.49 | 13.14679 | -1.553205 | 0.7810725 | 0.7810725 | 0.7810725
55.00098 | 13.9324 | 15.4865 | 13.14305 | -1.554102 | 0.7811497 | 0.7811497 | 0.7811497
55.01098 | 13.9232 | 15.483 | 13.13932 | -1.559805 | 0.7812289 | 0.7812289 | 0.7812289
55.02098 | 13.924 | 15.47951 | 13.13558 | -1.555513 | 0.7813102 | 0.7813102 | 0.7813102
55.03098 | 13.9093 | 15.47603 | 13.13185 | -1.566728 | 0.7813937 | 0.7813937 | 0.7813937
55.04098 | 13.9101 | 15.47255 | 13.12811 | -1.562449 | 0.7814794 | 0.7814794 | 0.7814794
55.05097 | 13.9007 | 15.46908 | 13.12438 | -1.568379 | 0.7815672 | 0.7815672 | 0.7815672
55.06097 | 13.8867 | 15.46561 | 13.12064 | -1.578912 | 0.7816573 | 0.7816573 | 0.7816573
55.07097 | 13.8848 | 15.46215 | 13.1169 | -1.577352 | 0.7817497 | 0.7817497 | 0.7817497
55.08097 | 13.8769 | 15.4587 | 13.11316 | -1.581798 | 0.7818443 | 0.7818443 | 0.7818443
55.09097 | 13.8533 | 15.45525 | 13.10943 | -1.60195 | 0.7819412 | 0.7819412 | 0.7819412
55.10096 | 13.8657 | 15.45181 | 13.10569 | -1.586112 | 0.7820404 | 0.7820404 | 0.7820404
55.11096 | 13.8457 | 15.44838 | 13.10195 | -1.602678 | 0.7821421 | 0.7821421 | 0.7821421
55.12096 | 13.8502 | 15.44495 | 13.09821 | -1.59475 | 0.7822461 | 0.7822461 | 0.7822461
55.13096 | 13.8286 | 15.44153 | 13.09447 | -1.612929 | 0.7823525 | 0.7823525 | 0.7823525
55.14096 | 13.8238 | 15.43811 | 13.09073 | -1.614314 | 0.7824613 | 0.7824613 | 0.7824613
55.15096 | 13.8222 | 15.43471 | 13.08699 | -1.612507 | 0.7825726 | 0.7825726 | 0.7825726
55.16095 | 13.8134 | 15.43131 | 13.08325 | -1.61791 | 0.7826863 | 0.7826863 | 0.7826863
55.17095 | 13.8058 | 15.42792 | 13.07951 | -1.622117 | 0.7828026 | 0.7828026 | 0.7828026
55.18095 | 13.7999 | 15.42453 | 13.07577 | -1.624631 | 0.7829213 | 0.7829213 | 0.7829213
55.19095 | 13.783 | 15.42115 | 13.07202 | -1.638152 | 0.7830427 | 0.7830427 | 0.7830427
55.20095 | 13.791 | 15.41778 | 13.06828 | -1.62678 | 0.7831666 | 0.7831666 | 0.7831666
55.21094 | 13.7814 | 15.41442 | 13.06454 | -1.633019 | 0.783293 | 0.783293 | 0.783293
55.22094 | 13.7628 | 15.41106 | 13.0608 | -1.648262 | 0.7834221 | 0.7834221 | 0.7834221
55.23094 | 13.7663 | 15.40771 | 13.05705 | -1.641413 | 0.7835539 | 0.7835539 | 0.7835539
55.24094 | 13.7554 | 15.40437 | 13.05331 | -1.648972 | 0.7836884 | 0.7836884 | 0.7836884
55.25094 | 13.7462 | 15.40104 | 13.04956 | -1.654838 | 0.7838256 | 0.7838256 | 0.7838256
55.26094 | 13.7402 | 15.39771 | 13.04582 | -1.657512 | 0.7839655 | 0.7839655 | 0.7839655
55.27093 | 13.739 | 15.3944 | 13.04207 | -1.655397 | 0.784108 | 0.784108 | 0.784108
55.28093 | 13.7309 | 15.39109 | 13.03833 | -1.660186 | 0.7842534 | 0.7842534 | 0.7842534
55.29093 | 13.7404 | 15.38778 | 13.03458 | -1.647384 | 0.7844017 | 0.7844017 | 0.7844017
55.30093 | 13.712 | 15.38449 | 13.03083 | -1.67249 | 0.7845528 | 0.7845528 | 0.7845528
55.31093 | 13.7298 | 15.3812 | 13.02708 | -1.651404 | 0.7847067 | 0.7847067 | 0.7847067
55.32092 | 13.7163 | 15.37793 | 13.02334 | -1.661629 | 0.7848634 | 0.7848634 | 0.7848634
55.33092 | 13.7127 | 15.37466 | 13.01959 | -1.66196 | 0.7850231 | 0.7850231 | 0.7850231
55.34092 | 13.7179 | 15.3714 | 13.01584 | -1.653499 | 0.7851857 | 0.7851857 | 0.7851857
55.35092 | 13.705 | 15.36815 | 13.01209 | -1.663146 | 0.7853513 | 0.7853513 | 0.7853513
55.36092 | 13.7061 | 15.3649 | 13.00834 | -1.658802 | 0.78552 | 0.78552 | 0.78552
55.37092 | 13.7041 | 15.36167 | 13.00459 | -1.657567 | 0.7856916 | 0.7856916 | 0.7856916
55.38091 | 13.6977 | 15.35844 | 13.00085 | -1.660744 | 0.785866 | 0.785866 | 0.785866
55.39091 | 13.6913 | 15.35523 | 12.99709 | -1.663926 | 0.7860437 | 0.7860437 | 0.7860437
55.40091 | 13.6922 | 15.35202 | 12.99334 | -1.659817 | 0.7862245 | 0.7862245 | 0.7862245
55.41091 | 13.6781 | 15.34882 | 12.98959 | -1.670717 | 0.7864083 | 0.7864083 | 0.7864083
55.42091 | 13.6854 | 15.34563 | 12.98584 | -1.660227 | 0.7865954 | 0.7865954 | 0.7865954
55.4309 | 13.6759 | 15.34245 | 12.98209 | -1.666548 | 0.7867854 | 0.7867854 | 0.7867854
55.4409 | 13.6763 | 15.33928 | 12.97834 | -1.662976 | 0.7869787 | 0.7869787 | 0.7869787
55.4509 | 13.6744 | 15.33611 | 12.97459 | -1.661712 | 0.7871753 | 0.7871753 | 0.7871753
55.4609 | 13.6665 | 15.33296 | 12.97083 | -1.666459 | 0.7873751 | 0.7873751 | 0.7873751
55.4709 | 13.6625 | 15.32981 | 12.96708 | -1.667315 | 0.7875782 | 0.7875782 | 0.7875782
55.4809 | 13.6672 | 15.32668 | 12.96333 | -1.65948 | 0.7877845 | 0.7877845 | 0.7877845
55.49089 | 13.6561 | 15.32356 | 12.95958 | -1.667458 | 0.787994 | 0.787994 | 0.787994
55.50089 | 13.6531 | 15.32044 | 12.95582 | -1.667342 | 0.788207 | 0.788207 | 0.788207
55.51089 | 13.6583 | 15.31734 | 12.95207 | -1.659036 | 0.7884233 | 0.7884233 | 0.7884233
55.52089 | 13.6352 | 15.31424 | 12.94831 | -1.67904 | 0.7886431 | 0.7886431 | 0.7886431
55.53089 | 13.6456 | 15.31115 | 12.94456 | -1.665555 | 0.7888663 | 0.7888663 | 0.7888663
55.54088 | 13.6378 | 15.30808 | 12.9408 | -1.670282 | 0.7890926 | 0.7890926 | 0.7890926
55.55088 | 13.6225 | 15.30502 | 12.93705 | -1.682516 | 0.7893226 | 0.7893226 | 0.7893226
55.56088 | 13.6223 | 15.30196 | 12.93329 | -1.67966 | 0.7895562 | 0.7895562 | 0.7895562
55.57088 | 13.6071 | 15.29891 | 12.92953 | -1.691814 | 0.7897932 | 0.7897932 | 0.7897932
55.58088 | 13.6216 | 15.29588 | 12.92578 | -1.674279 | 0.7900338 | 0.7900338 | 0.7900338
55.59088 | 13.6102 | 15.29285 | 12.92202 | -1.682654 | 0.7902779 | 0.7902779 | 0.7902779
55.60087 | 13.5974 | 15.28984 | 12.91827 | -1.692443 | 0.7905254 | 0.7905254 | 0.7905254
55.61087 | 13.6015 | 15.28684 | 12.91451 | -1.685339 | 0.7907767 | 0.7907767 | 0.7907767
55.62087 | 13.5955 | 15.28385 | 12.91075 | -1.688346 | 0.7910316 | 0.7910316 | 0.7910316
55.63087 | 13.5932 | 15.28086 | 12.90699 | -1.687663 | 0.7912903 | 0.7912903 | 0.7912903
55.64087 | 13.588 | 15.27789 | 12.90323 | -1.689891 | 0.7915524 | 0.7915524 | 0.7915524
55.65086 | 13.5773 | 15.27493 | 12.89948 | -1.697633 | 0.7918182 | 0.7918182 | 0.7918182
55.66086 | 13.5758 | 15.27198 | 12.89572 | -1.696183 | 0.7920879 | 0.7920879 | 0.7920879
55.67086 | 13.5784 | 15.26904 | 12.89196 | -1.690643 | 0.792361 | 0.792361 | 0.792361
55.68086 | 13.5755 | 15.26612 | 12.8882 | -1.690616 | 0.7926385 | 0.7926385 | 0.7926385
55.69086 | 13.5604 | 15.2632 | 12.88444 | -1.702798 | 0.7929193 | 0.7929193 | 0.7929193
55.70086 | 13.5638 | 15.26029 | 12.88068 | -1.696493 | 0.7932043 | 0.7932043 | 0.7932043
55.71085 | 13.5502 | 15.2574 | 12.87692 | -1.707201 | 0.7934924 | 0.7934924 | 0.7934924
55.72085 | 13.5467 | 15.25452 | 12.87316 | -1.707818 | 0.7937849 | 0.7937849 | 0.7937849
55.73085 | 13.5556 | 15.25165 | 12.8694 | -1.696046 | 0.7940813 | 0.7940813 | 0.7940813
55.74085 | 13.5311 | 15.24879 | 12.86564 | -1.717686 | 0.7943815 | 0.7943815 | 0.7943815
55.75085 | 13.5524 | 15.24594 | 12.86188 | -1.693538 | 0.794686 | 0.794686 | 0.794686
55.76084 | 13.5383 | 15.2431 | 12.85812 | -1.704803 | 0.7949937 | 0.7949937 | 0.7949937
55.77084 | 13.5262 | 15.24028 | 12.85436 | -1.714078 | 0.7953058 | 0.7953058 | 0.7953058
55.78084 | 13.5446 | 15.23746 | 12.8506 | -1.692864 | 0.795622 | 0.795622 | 0.795622
55.79084 | 13.5259 | 15.23466 | 12.84684 | -1.708763 | 0.7959422 | 0.7959422 | 0.7959422
55.80084 | 13.5308 | 15.23187 | 12.84307 | -1.701073 | 0.7962664 | 0.7962664 | 0.7962664
55.81084 | 13.5303 | 15.22909 | 12.83931 | -1.698795 | 0.7965946 | 0.7965946 | 0.7965946
55.82083 | 13.5165 | 15.22633 | 12.83555 | -1.709832 | 0.7969267 | 0.7969267 | 0.7969267
55.83083 | 13.5316 | 15.22358 | 12.83179 | -1.691979 | 0.7972632 | 0.7972632 | 0.7972632
55.84083 | 13.5172 | 15.22084 | 12.82803 | -1.703637 | 0.7976038 | 0.7976038 | 0.7976038
55.85083 | 13.5127 | 15.21811 | 12.82426 | -1.705408 | 0.7979485 | 0.7979485 | 0.7979485
55.86083 | 13.5202 | 15.21539 | 12.8205 | -1.695191 | 0.7982975 | 0.7982975 | 0.7982975
55.87082 | 13.5086 | 15.21269 | 12.81674 | -1.704089 | 0.7986503 | 0.7986503 | 0.7986503
55.88082 | 13.4994 | 15.21 | 12.81297 | -1.710597 | 0.7990076 | 0.7990076 | 0.7990076
55.89082 | 13.5138 | 15.20732 | 12.80921 | -1.693518 | 0.7993691 | 0.7993691 | 0.7993691
55.90082 | 13.4966 | 15.20465 | 12.80545 | -1.708051 | 0.799735 | 0.799735 | 0.799735
55.91082 | 13.5086 | 15.202 | 12.80168 | -1.693397 | 0.8001051 | 0.8001051 | 0.8001051
55.92082 | 13.5024 | 15.19936 | 12.79792 | -1.696955 | 0.8004794 | 0.8004794 | 0.8004794
55.93081 | 13.4931 | 15.19673 | 12.79416 | -1.703629 | 0.8008578 | 0.8008578 | 0.8008578
55.94081 | 13.5131 | 15.19411 | 12.79039 | -1.681014 | 0.8012409 | 0.8012409 | 0.8012409
55.95081 | 13.498 | 15.19151 | 12.78663 | -1.693511 | 0.8016283 | 0.8016283 | 0.8016283
55.96081 | 13.4933 | 15.18892 | 12.78286 | -1.695621 | 0.8020201 | 0.8020201 | 0.8020201
55.97081 | 13.5071 | 15.18634 | 12.7791 | -1.679244 | 0.8024161 | 0.8024161 | 0.8024161
55.9808 | 13.4963 | 15.18378 | 12.77533 | -1.687483 | 0.8028163 | 0.8028163 | 0.8028163
55.9908 | 13.4994 | 15.18123 | 12.77157 | -1.681832 | 0.8032214 | 0.8032214 | 0.8032214
56.0008 | 13.5004 | 15.17869 | 12.7678 | -1.678295 | 0.8036309 | 0.8036309 | 0.8036309
56.0108 | 13.4909 | 15.17617 | 12.76404 | -1.685271 | 0.8040449 | 0.8040449 | 0.8040449
56.0208 | 13.4949 | 15.17366 | 12.76027 | -1.67876 | 0.8044634 | 0.8044634 | 0.8044634
56.0308 | 13.4945 | 15.17116 | 12.7565 | -1.676663 | 0.8048864 | 0.8048864 | 0.8048864
56.04079 | 13.4755 | 15.16868 | 12.75274 | -1.693182 | 0.8053135 | 0.8053135 | 0.8053135
56.05079 | 13.5033 | 15.16621 | 12.74897 | -1.662912 | 0.8057456 | 0.8057456 | 0.8057456
56.06079 | 13.4848 | 15.16376 | 12.74521 | -1.678955 | 0.8061823 | 0.8061823 | 0.8061823
56.07079 | 13.4822 | 15.16131 | 12.74144 | -1.679113 | 0.8066236 | 0.8066236 | 0.8066236
56.08079 | 13.4963 | 15.15888 | 12.73768 | -1.662584 | 0.8070695 | 0.8070695 | 0.8070695
56.09078 | 13.4846 | 15.15647 | 12.73391 | -1.671871 | 0.8075196 | 0.8075196 | 0.8075196
56.10078 | 13.4833 | 15.15407 | 12.73015 | -1.670769 | 0.8079748 | 0.8079748 | 0.8079748
56.11078 | 13.4925 | 15.15168 | 12.72638 | -1.659182 | 0.8084346 | 0.8084346 | 0.8084346
56.12078 | 13.4771 | 15.14931 | 12.72261 | -1.672208 | 0.8088991 | 0.8088991 | 0.8088991
56.13078 | 13.4851 | 15.14695 | 12.71884 | -1.661849 | 0.8093683 | 0.8093683 | 0.8093683
56.14078 | 13.4826 | 15.1446 | 12.71508 | -1.662004 | 0.8098424 | 0.8098424 | 0.8098424
56.15077 | 13.4705 | 15.14228 | 12.71131 | -1.671775 | 0.8103206 | 0.8103206 | 0.8103206
56.16077 | 13.4758 | 15.13996 | 12.70755 | -1.664158 | 0.8108041 | 0.8108041 | 0.8108041
56.17077 | 13.4826 | 15.13766 | 12.70378 | -1.655055 | 0.8112924 | 0.8112924 | 0.8112924
56.18077 | 13.4589 | 15.13537 | 12.70001 | -1.676467 | 0.8117854 | 0.8117854 | 0.8117854
56.19077 | 13.4635 | 15.13309 | 12.69624 | -1.669593 | 0.8122834 | 0.8122834 | 0.8122834
56.20076 | 13.4544 | 15.13084 | 12.69248 | -1.676436 | 0.8127856 | 0.8127856 | 0.8127856
56.21076 | 13.4529 | 15.12859 | 12.68871 | -1.675691 | 0.8132932 | 0.8132932 | 0.8132932
56.22076 | 13.4556 | 15.12636 | 12.68494 | -1.670761 | 0.8138056 | 0.8138056 | 0.8138056
56.23076 | 13.4554 | 15.12415 | 12.68118 | -1.668745 | 0.814323 | 0.814323 | 0.814323
56.24076 | 13.4401 | 15.12194 | 12.67741 | -1.681844 | 0.8148452 | 0.8148452 | 0.8148452
56.25076 | 13.4468 | 15.11976 | 12.67364 | -1.672958 | 0.8153724 | 0.8153724 | 0.8153724
56.26075 | 13.4299 | 15.11759 | 12.66988 | -1.687689 | 0.815904 | 0.815904 | 0.815904
56.27075 | 13.4422 | 15.11543 | 12.66611 | -1.673232 | 0.816441 | 0.816441 | 0.816441
56.28075 | 13.4234 | 15.11329 | 12.66234 | -1.68989 | 0.8169831 | 0.8169831 | 0.8169831
56.29075 | 13.4238 | 15.11116 | 12.65857 | -1.687364 | 0.8175301 | 0.8175301 | 0.8175301
56.30075 | 13.4328 | 15.10905 | 12.65481 | -1.676252 | 0.8180822 | 0.8180822 | 0.8180822
56.31074 | 13.4106 | 15.10696 | 12.65104 | -1.696358 | 0.8186388 | 0.8186388 | 0.8186388
56.32074 | 13.4158 | 15.10488 | 12.64727 | -1.689076 | 0.8192009 | 0.8192009 | 0.8192009
56.33074 | 13.4149 | 15.10281 | 12.64351 | -1.68791 | 0.819768 | 0.819768 | 0.819768
56.34074 | 13.4009 | 15.10076 | 12.63974 | -1.699859 | 0.8203403 | 0.8203403 | 0.8203403
56.35074 | 13.3865 | 15.09872 | 12.63597 | -1.712223 | 0.8209178 | 0.8209178 | 0.8209178
56.36074 | 13.4016 | 15.0967 | 12.6322 | -1.695103 | 0.8215002 | 0.8215002 | 0.8215002
56.37073 | 13.3918 | 15.0947 | 12.62844 | -1.7029 | 0.8220873 | 0.8220873 | 0.8220873
56.38073 | 13.3897 | 15.09271 | 12.62467 | -1.703011 | 0.82268 | 0.82268 | 0.82268
56.39073 | 13.3856 | 15.09074 | 12.6209 | -1.705137 | 0.823278 | 0.823278 | 0.823278
56.40073 | 13.3824 | 15.08878 | 12.61714 | -1.706378 | 0.8238811 | 0.8238811 | 0.8238811
56.41073 | 13.3839 | 15.08684 | 12.61337 | -1.702936 | 0.8244894 | 0.8244894 | 0.8244894
56.42072 | 13.3772 | 15.08491 | 12.6096 | -1.707711 | 0.8251023 | 0.8251023 | 0.8251023
56.43072 | 13.3806 | 15.083 | 12.60584 | -1.702399 | 0.8257211 | 0.8257211 | 0.8257211
56.44072 | 13.3839 | 15.0811 | 12.60207 | -1.697204 | 0.8263452 | 0.8263452 | 0.8263452
56.45072 | 13.3759 | 15.07922 | 12.5983 | -1.703324 | 0.8269744 | 0.8269744 | 0.8269744
56.46072 | 13.3702 | 15.07736 | 12.59453 | -1.707161 | 0.827609 | 0.827609 | 0.827609
56.47072 | 13.3713 | 15.07551 | 12.59077 | -1.704213 | 0.8282488 | 0.8282488 | 0.8282488
56.48071 | 13.3717 | 15.07368 | 12.587 | -1.701983 | 0.8288934 | 0.8288934 | 0.8288934
56.49071 | 13.3598 | 15.07187 | 12.58324 | -1.712067 | 0.8295439 | 0.8295439 | 0.8295439
56.50071 | 13.363 | 15.07007 | 12.57947 | -1.707068 | 0.8301998 | 0.8301998 | 0.8301998
56.51071 | 13.3665 | 15.06828 | 12.5757 | -1.701784 | 0.830861 | 0.830861 | 0.830861
56.52071 | 13.3565 | 15.06652 | 12.57193 | -1.710017 | 0.8315276 | 0.8315276 | 0.8315276
56.5307 | 13.363 | 15.06477 | 12.56817 | -1.701768 | 0.832199 | 0.832199 | 0.832199
56.5407 | 13.3657 | 15.06303 | 12.5644 | -1.697334 | 0.8328764 | 0.8328764 | 0.8328764
56.5507 | 13.3627 | 15.06132 | 12.56064 | -1.698616 | 0.8335593 | 0.8335593 | 0.8335593
56.5607 | 13.365 | 15.05961 | 12.55687 | -1.694614 | 0.8342476 | 0.8342476 | 0.8342476
56.5707 | 13.3541 | 15.05793 | 12.55311 | -1.703829 | 0.8349414 | 0.8349414 | 0.8349414
56.5807 | 13.3645 | 15.05626 | 12.54934 | -1.691761 | 0.8356406 | 0.8356406 | 0.8356406
56.59069 | 13.3683 | 15.05461 | 12.54558 | -1.68631 | 0.8363446 | 0.8363446 | 0.8363446
56.60069 | 13.3524 | 15.05298 | 12.54181 | -1.700575 | 0.8370549 | 0.8370549 | 0.8370549
56.61069 | 13.36 | 15.05136 | 12.53804 | -1.691357 | 0.8377708 | 0.8377708 | 0.8377708
56.62069 | 13.364 | 15.04975 | 12.53428 | -1.685755 | 0.8384921 | 0.8384921 | 0.8384921
56.63069 | 13.3525 | 15.04817 | 12.53051 | -1.69567 | 0.839219 | 0.839219 | 0.839219
56.64068 | 13.3618 | 15.0466 | 12.52675 | -1.684803 | 0.8399508 | 0.8399508 | 0.8399508
56.65068 | 13.3483 | 15.04505 | 12.52299 | -1.696752 | 0.8406888 | 0.8406888 | 0.8406888
56.66068 | 13.3549 | 15.04352 | 12.51922 | -1.688618 | 0.8414325 | 0.8414325 | 0.8414325
56.67068 | 13.3544 | 15.042 | 12.51546 | -1.687601 | 0.8421819 | 0.8421819 | 0.8421819
56.68068 | 13.3464 | 15.0405 | 12.51169 | -1.694101 | 0.8429369 | 0.8429369 | 0.8429369
56.69068 | 13.3525 | 15.03902 | 12.50793 | -1.686519 | 0.8436976 | 0.8436976 | 0.8436976
56.70067 | 13.3611 | 15.03755 | 12.50416 | -1.676454 | 0.8444631 | 0.8444631 | 0.8444631
56.71067 | 13.3531 | 15.03611 | 12.5004 | -1.683006 | 0.8452351 | 0.8452351 | 0.8452351
56.72067 | 13.3558 | 15.03468 | 12.49664 | -1.678875 | 0.8460129 | 0.8460129 | 0.8460129
56.73067 | 13.3614 | 15.03326 | 12.49287 | -1.671862 | 0.8467964 | 0.8467964 | 0.8467964
56.74067 | 13.3496 | 15.03187 | 12.48911 | -1.682265 | 0.8475856 | 0.8475856 | 0.8475856
56.75066 | 13.3622 | 15.03049 | 12.48535 | -1.668288 | 0.8483799 | 0.8483799 | 0.8483799
56.76066 | 13.3548 | 15.02913 | 12.48159 | -1.674327 | 0.8491806 | 0.8491806 | 0.8491806
56.77066 | 13.3545 | 15.02778 | 12.47782 | -1.673283 | 0.8499872 | 0.8499872 | 0.8499872
56.78066 | 13.3595 | 15.02646 | 12.47406 | -1.666957 | 0.8507996 | 0.8507996 | 0.8507996
56.79066 | 13.357 | 15.02515 | 12.4703 | -1.668149 | 0.8516179 | 0.8516179 | 0.8516179
56.80066 | 13.3685 | 15.02386 | 12.46653 | -1.655359 | 0.8524419 | 0.8524419 | 0.8524419
56.81065 | 13.3522 | 15.02259 | 12.46277 | -1.670388 | 0.8532711 | 0.8532711 | 0.8532711
56.82065 | 13.3512 | 15.02133 | 12.45901 | -1.670133 | 0.854107 | 0.854107 | 0.854107
56.83065 | 13.3716 | 15.0201 | 12.45525 | -1.648497 | 0.8549487 | 0.8549487 | 0.8549487
56.84065 | 13.3652 | 15.01888 | 12.45149 | -1.653678 | 0.8557963 | 0.8557963 | 0.8557963
56.85065 | 13.3611 | 15.01768 | 12.44773 | -1.656577 | 0.8566499 | 0.8566499 | 0.8566499
56.86064 | 13.3725 | 15.0165 | 12.44397 | -1.643996 | 0.8575087 | 0.8575087 | 0.8575087
56.87064 | 13.3656 | 15.01533 | 12.44021 | -1.649731 | 0.8583742 | 0.8583742 | 0.8583742
56.88064 | 13.3671 | 15.01419 | 12.43645 | -1.647085 | 0.8592457 | 0.8592457 | 0.8592457
56.89064 | 13.3795 | 15.01306 | 12.43269 | -1.633557 | 0.8601233 | 0.8601233 | 0.8601233
56.90064 | 13.3711 | 15.01195 | 12.42893 | -1.640848 | 0.8610068 | 0.8610068 | 0.8610068
56.91064 | 13.3705 | 15.01086 | 12.42517 | -1.640356 | 0.8618963 | 0.8618963 | 0.8618963
56.92063 | 13.3778 | 15.00978 | 12.42141 | -1.631985 | 0.8627911 | 0.8627911 | 0.8627911
56.93063 | 13.3608 | 15.00873 | 12.41765 | -1.647931 | 0.8636929 | 0.8636929 | 0.8636929
56.94063 | 13.3824 | 15.0077 | 12.41389 | -1.625295 | 0.8646007 | 0.8646007 | 0.8646007
56.95063 | 13.3801 | 15.00668 | 12.41013 | -1.626578 | 0.8655147 | 0.8655147 | 0.8655147
56.96063 | 13.3669 | 15.00568 | 12.40638 | -1.63878 | 0.8664348 | 0.8664348 | 0.8664348
56.97062 | 13.3677 | 15.0047 | 12.40262 | -1.637001 | 0.8673601 | 0.8673601 | 0.8673601
56.98062 | 13.3713 | 15.00374 | 12.39886 | -1.632439 | 0.8682919 | 0.8682919 | 0.8682919
56.99062 | 13.3621 | 15.0028 | 12.39511 | -1.640698 | 0.8692309 | 0.8692309 | 0.8692309
57.00062 | 13.38 | 15.00187 | 12.39135 | -1.621874 | 0.8701753 | 0.8701753 | 0.8701753
57.01062 | 13.3734 | 15.00097 | 12.38759 | -1.627572 | 0.8711268 | 0.8711268 | 0.8711268
57.02062 | 13.367 | 15.00009 | 12.38383 | -1.633085 | 0.8720836 | 0.8720836 | 0.8720836
57.03061 | 13.3775 | 14.99922 | 12.38008 | -1.62172 | 0.8730462 | 0.8730462 | 0.8730462
57.04061 | 13.3661 | 14.99837 | 12.37633 | -1.632274 | 0.874016 | 0.874016 | 0.874016
57.05061 | 13.3606 | 14.99755 | 12.37257 | -1.636946 | 0.874992 | 0.874992 | 0.874992
57.06061 | 13.3783 | 14.99674 | 12.36881 | -1.618439 | 0.8759746 | 0.8759746 | 0.8759746
57.07061 | 13.3602 | 14.99595 | 12.36506 | -1.63575 | 0.8769633 | 0.8769633 | 0.8769633
57.0806 | 13.3709 | 14.99518 | 12.36131 | -1.624281 | 0.8779575 | 0.8779575 | 0.8779575
57.0906 | 13.3722 | 14.99443 | 12.35755 | -1.622231 | 0.8789589 | 0.8789589 | 0.8789589
57.1006 | 13.3567 | 14.9937 | 12.3538 | -1.637001 | 0.8799668 | 0.8799668 | 0.8799668
57.1106 | 13.3768 | 14.99299 | 12.35005 | -1.61619 | 0.8809811 | 0.8809811 | 0.8809811
57.1206 | 13.3552 | 14.9923 | 12.34629 | -1.637099 | 0.8820019 | 0.8820019 | 0.8820019
57.1306 | 13.3648 | 14.99163 | 12.34254 | -1.626828 | 0.883029 | 0.883029 | 0.883029
57.14059 | 13.3637 | 14.99098 | 12.33879 | -1.627277 | 0.8840616 | 0.8840616 | 0.8840616
57.15059 | 13.3637 | 14.99035 | 12.33504 | -1.626646 | 0.8851018 | 0.8851018 | 0.8851018
57.16059 | 13.3629 | 14.98973 | 12.33129 | -1.626834 | 0.8861485 | 0.8861485 | 0.8861485
57.17059 | 13.3737 | 14.98914 | 12.32754 | -1.615442 | 0.8872016 | 0.8872016 | 0.8872016
57.18059 | 13.3645 | 14.98857 | 12.32379 | -1.62407 | 0.8882613 | 0.8882613 | 0.8882613
57.19058 | 13.3786 | 14.98802 | 12.32004 | -1.60942 | 0.8893267 | 0.8893267 | 0.8893267
57.20058 | 13.3827 | 14.98749 | 12.31629 | -1.604788 | 0.8903994 | 0.8903994 | 0.8903994
57.21058 | 13.3728 | 14.98698 | 12.31254 | -1.614177 | 0.891479 | 0.891479 | 0.891479
57.22058 | 13.386 | 14.98649 | 12.30879 | -1.600486 | 0.8925652 | 0.8925652 | 0.8925652
57.23058 | 13.3857 | 14.98602 | 12.30504 | -1.600315 | 0.8936579 | 0.8936579 | 0.8936579
57.24058 | 13.3786 | 14.98557 | 12.30129 | -1.606965 | 0.8947573 | 0.8947573 | 0.8947573
57.25057 | 13.3938 | 14.98514 | 12.29755 | -1.591336 | 0.8958624 | 0.8958624 | 0.8958624
57.26057 | 13.3991 | 14.98473 | 12.2938 | -1.585627 | 0.8969752 | 0.8969752 | 0.8969752
57.27057 | 13.3937 | 14.98434 | 12.29005 | -1.590639 | 0.8980948 | 0.8980948 | 0.8980948
57.28057 | 13.4085 | 14.98397 | 12.28631 | -1.575471 | 0.8992211 | 0.8992211 | 0.8992211
57.29057 | 13.4018 | 14.98362 | 12.28256 | -1.581824 | 0.9003542 | 0.9003542 | 0.9003542
57.30056 | 13.4027 | 14.9833 | 12.27882 | -1.580599 | 0.901493 | 0.901493 | 0.901493
57.31056 | 13.416 | 14.98299 | 12.27507 | -1.566993 | 0.9026397 | 0.9026397 | 0.9026397
57.32056 | 13.4159 | 14.98271 | 12.27133 | -1.566809 | 0.9037932 | 0.9037932 | 0.9037932
57.33056 | 13.4199 | 14.98245 | 12.26759 | -1.562546 | 0.9049536 | 0.9049536 | 0.9049536
57.34056 | 13.4337 | 14.9822 | 12.26384 | -1.548504 | 0.9061209 | 0.9061209 | 0.9061209
57.35056 | 13.4306 | 14.98198 | 12.2601 | -1.551383 | 0.907295 | 0.907295 | 0.907295
57.36055 | 13.4329 | 14.98178 | 12.25636 | -1.548884 | 0.908475 | 0.908475 | 0.908475
57.37055 | 13.4477 | 14.98161 | 12.25262 | -1.533906 | 0.909663 | 0.909663 | 0.909663
57.38055 | 13.4322 | 14.98145 | 12.24887 | -1.549249 | 0.910858 | 0.910858 | 0.910858
57.39055 | 13.4526 | 14.98131 | 12.24513 | -1.528713 | 0.9120599 | 0.9120599 | 0.9120599
57.40055 | 13.4481 | 14.9812 | 12.24139 | -1.533099 | 0.9132689 | 0.9132689 | 0.9132689
57.41054 | 13.4489 | 14.98111 | 12.23766 | -1.532207 | 0.9144838 | 0.9144838 | 0.9144838
57.42054 | 13.4585 | 14.98104 | 12.23392 | -1.522537 | 0.9157068 | 0.9157068 | 0.9157068
57.43054 | 13.4576 | 14.98099 | 12.23018 | -1.523388 | 0.9169369 | 0.9169369 | 0.9169369
57.44054 | 13.4523 | 14.98096 | 12.22644 | -1.528661 | 0.9181741 | 0.9181741 | 0.9181741
57.45054 | 13.4636 | 14.98096 | 12.2227 | -1.517355 | 0.9194185 | 0.9194185 | 0.9194185
57.46054 | 13.4661 | 14.98097 | 12.21896 | -1.514872 | 0.9206699 | 0.9206699 | 0.9206699
57.47053 | 13.4708 | 14.98101 | 12.21523 | -1.510211 | 0.9219273 | 0.9219273 | 0.9219273
57.48053 | 13.4732 | 14.98107 | 12.21149 | -1.507872 | 0.9231931 | 0.9231931 | 0.9231931
57.49053 | 13.4751 | 14.98115 | 12.20776 | -1.506055 | 0.9244661 | 0.9244661 | 0.9244661
57.50053 | 13.4735 | 14.98126 | 12.20402 | -1.50776 | 0.9257464 | 0.9257464 | 0.9257464
57.51053 | 13.4878 | 14.98139 | 12.20029 | -1.493587 | 0.9270338 | 0.9270338 | 0.9270338
57.52052 | 13.4762 | 14.98154 | 12.19656 | -1.505337 | 0.9283273 | 0.9283273 | 0.9283273
57.53052 | 13.4865 | 14.98171 | 12.19282 | -1.49521 | 0.9296293 | 0.9296293 | 0.9296293
57.54052 | 13.4887 | 14.9819 | 12.18909 | -1.493204 | 0.9309387 | 0.9309387 | 0.9309387
57.55052 | 13.4862 | 14.98212 | 12.18536 | -1.495922 | 0.9322554 | 0.9322554 | 0.9322554
57.56052 | 13.5027 | 14.98236 | 12.18162 | -1.479662 | 0.9335794 | 0.9335794 | 0.9335794
57.57052 | 13.4896 | 14.98263 | 12.17789 | -1.493025 | 0.9349109 | 0.9349109 | 0.9349109
57.58051 | 13.495 | 14.98291 | 12.17417 | -1.487911 | 0.9362484 | 0.9362484 | 0.9362484
57.59051 | 13.4929 | 14.98322 | 12.17044 | -1.490319 | 0.9375947 | 0.9375947 | 0.9375947
57.60051 | 13.5 | 14.98355 | 12.16671 | -1.483551 | 0.9389485 | 0.9389485 | 0.9389485
57.61051 | 13.4943 | 14.98391 | 12.16298 | -1.489606 | 0.9403097 | 0.9403097 | 0.9403097
57.62051 | 13.5048 | 14.98428 | 12.15925 | -1.479484 | 0.9416785 | 0.9416785 | 0.9416785
57.6305 | 13.5082 | 14.98468 | 12.15552 | -1.476484 | 0.9430533 | 0.9430533 | 0.9430533
57.6405 | 13.503 | 14.98511 | 12.1518 | -1.482109 | 0.9444372 | 0.9444372 | 0.9444372
57.6505 | 13.5164 | 14.98556 | 12.14807 | -1.469157 | 0.9458286 | 0.9458286 | 0.9458286
57.6605 | 13.5066 | 14.98603 | 12.14435 | -1.479428 | 0.9472276 | 0.9472276 | 0.9472276
57.6705 | 13.5112 | 14.98652 | 12.14062 | -1.475322 | 0.9486341 | 0.9486341 | 0.9486341
57.6805 | 13.509 | 14.98704 | 12.1369 | -1.478041 | 0.9500483 | 0.9500483 | 0.9500483
57.69049 | 13.5095 | 14.98758 | 12.13318 | -1.478082 | 0.9514689 | 0.9514689 | 0.9514689
57.70049 | 13.5144 | 14.98815 | 12.12945 | -1.473748 | 0.9528985 | 0.9528985 | 0.9528985
57.71049 | 13.5162 | 14.98874 | 12.12573 | -1.472537 | 0.9543358 | 0.9543358 | 0.9543358
57.72049 | 13.5145 | 14.98935 | 12.12201 | -1.474851 | 0.9557809 | 0.9557809 | 0.9557809
57.73049 | 13.513 | 14.98999 | 12.11829 | -1.476988 | 0.9572337 | 0.9572337 | 0.9572337
57.74048 | 13.5077 | 14.99065 | 12.11457 | -1.482949 | 0.9586929 | 0.9586929 | 0.9586929
57.75048 | 13.503 | 14.99133 | 12.11085 | -1.488335 | 0.9601613 | 0.9601613 | 0.9601613
57.76048 | 13.5118 | 14.99204 | 12.10713 | -1.480244 | 0.9616375 | 0.9616375 | 0.9616375
57.77048 | 13.5031 | 14.99278 | 12.10341 | -1.489679 | 0.9631217 | 0.9631217 | 0.9631217
57.78048 | 13.5095 | 14.99354 | 12.0997 | -1.484037 | 0.9646137 | 0.9646137 | 0.9646137
57.79048 | 13.5117 | 14.99432 | 12.09598 | -1.48262 | 0.9661137 | 0.9661137 | 0.9661137
57.80047 | 13.5124 | 14.99513 | 12.09227 | -1.482727 | 0.9676201 | 0.9676201 | 0.9676201
57.81047 | 13.5059 | 14.99596 | 12.08855 | -1.490059 | 0.9691359 | 0.9691359 | 0.9691359
57.82047 | 13.5117 | 14.99682 | 12.08484 | -1.485115 | 0.9706597 | 0.9706597 | 0.9706597
57.83047 | 13.5041 | 14.9977 | 12.08112 | -1.493597 | 0.9721915 | 0.9721915 | 0.9721915
57.84047 | 13.5033 | 14.9986 | 12.07741 | -1.495304 | 0.9737315 | 0.9737315 | 0.9737315
57.85046 | 13.5076 | 14.99953 | 12.0737 | -1.491934 | 0.9752779 | 0.9752779 | 0.9752779
57.86046 | 13.5083 | 15.00049 | 12.06999 | -1.49219 | 0.9768339 | 0.9768339 | 0.9768339
57.87046 | 13.5017 | 15.00147 | 12.06628 | -1.499772 | 0.978398 | 0.978398 | 0.978398
57.88046 | 13.5063 | 15.00248 | 12.06257 | -1.496179 | 0.9799703 | 0.9799703 | 0.9799703
57.89046 | 13.5004 | 15.00351 | 12.05886 | -1.50311 | 0.9815508 | 0.9815508 | 0.9815508
57.90046 | 13.4993 | 15.00457 | 12.05515 | -1.505268 | 0.9831394 | 0.9831394 | 0.9831394
57.91045 | 13.4949 | 15.00565 | 12.05145 | -1.510749 | 0.9847347 | 0.9847347 | 0.9847347
57.92045 | 13.4977 | 15.00676 | 12.04774 | -1.509057 | 0.9863397 | 0.9863397 | 0.9863397
57.93045 | 13.5013 | 15.00789 | 12.04403 | -1.506591 | 0.9879531 | 0.9879531 | 0.9879531
57.94045 | 13.4979 | 15.00905 | 12.04033 | -1.511151 | 0.9895748 | 0.9895748 | 0.9895748
57.95045 | 13.4942 | 15.01024 | 12.03662 | -1.516036 | 0.9912049 | 0.9912049 | 0.9912049
57.96044 | 13.5015 | 15.01145 | 12.03292 | -1.509946 | 0.9928415 | 0.9928415 | 0.9928415
57.97044 | 13.5055 | 15.01268 | 12.02922 | -1.507183 | 0.9944882 | 0.9944882 | 0.9944882
57.98044 | 13.4972 | 15.01395 | 12.02552 | -1.516746 | 0.9961433 | 0.9961433 | 0.9961433
57.99044 | 13.5048 | 15.01523 | 12.02181 | -1.510433 | 0.9978061 | 0.9978061 | 0.9978061
58.00044 | 13.4991 | 15.01655 | 12.01811 | -1.51745 | 0.9994786 | 0.9994786 | 0.9994786
58.01044 | 13.4945 | 15.01789 | 12.01441 | -1.52339 | 1.001159 | 1.001159 | 1.001159
58.02043 | 13.5042 | 15.01926 | 12.01072 | -1.515057 | 1.002846 | 1.002846 | 1.002846
58.03043 | 13.5008 | 15.02065 | 12.00702 | -1.519851 | 1.004543 | 1.004543 | 1.004543
58.04043 | 13.5035 | 15.02207 | 12.00332 | -1.518572 | 1.006249 | 1.006249 | 1.006249
58.05043 | 13.504 | 15.02352 | 11.99963 | -1.519519 | 1.007964 | 1.007964 | 1.007964
58.06043 | 13.503 | 15.02499 | 11.99593 | -1.521993 | 1.009687 | 1.009687 | 1.009687
58.07042 | 13.5001 | 15.02649 | 11.99224 | -1.526393 | 1.011417 | 1.011417 | 1.011417
58.08042 | 13.5115 | 15.02802 | 11.98855 | -1.516521 | 1.013158 | 1.013158 | 1.013158
58.09042 | 13.512 | 15.02958 | 11.98485 | -1.517575 | 1.014907 | 1.014907 | 1.014907
58.10042 | 13.516 | 15.03116 | 11.98116 | -1.515157 | 1.016665 | 1.016665 | 1.016665
58.11042 | 13.5221 | 15.03277 | 11.97747 | -1.510666 | 1.018431 | 1.018431 | 1.018431
58.12041 | 13.5174 | 15.0344 | 11.97379 | -1.517 | 1.020205 | 1.020205 | 1.020205
58.13041 | 13.525 | 15.03606 | 11.9701 | -1.511064 | 1.021989 | 1.021989 | 1.021989
58.14041 | 13.5386 | 15.03775 | 11.96641 | -1.499154 | 1.023782 | 1.023782 | 1.023782
58.15041 | 13.532 | 15.03947 | 11.96272 | -1.507472 | 1.025584 | 1.025584 | 1.025584
58.16041 | 13.5402 | 15.04122 | 11.95903 | -1.501018 | 1.027395 | 1.027395 | 1.027395
58.17041 | 13.5439 | 15.04299 | 11.95535 | -1.499091 | 1.029214 | 1.029214 | 1.029214
58.1804 | 13.5435 | 15.04479 | 11.95167 | -1.50129 | 1.031041 | 1.031041 | 1.031041
58.1904 | 13.5583 | 15.04662 | 11.94798 | -1.488319 | 1.032879 | 1.032879 | 1.032879
58.2004 | 13.5605 | 15.04848 | 11.9443 | -1.487976 | 1.034725 | 1.034725 | 1.034725
58.2104 | 13.5484 | 15.05036 | 11.94062 | -1.50196 | 1.036581 | 1.036581 | 1.036581
58.2204 | 13.5676 | 15.05227 | 11.93694 | -1.484673 | 1.038445 | 1.038445 | 1.038445
58.23039 | 13.5709 | 15.05421 | 11.93326 | -1.483312 | 1.040317 | 1.040317 | 1.040317
58.24039 | 13.5738 | 15.05618 | 11.92958 | -1.48238 | 1.042199 | 1.042199 | 1.042199
58.25039 | 13.5924 | 15.05818 | 11.9259 | -1.465778 | 1.044091 | 1.044091 | 1.044091
58.26039 | 13.5823 | 15.0602 | 11.92223 | -1.477903 | 1.045992 | 1.045992 | 1.045992
58.27039 | 13.5876 | 15.06226 | 11.91855 | -1.474658 | 1.047902 | 1.047902 | 1.047902
58.28039 | 13.6023 | 15.06434 | 11.91488 | -1.462041 | 1.049822 | 1.049822 | 1.049822
58.29038 | 13.6022 | 15.06645 | 11.91121 | -1.46425 | 1.051748 | 1.051748 | 1.051748
58.30038 | 13.6096 | 15.06859 | 11.90753 | -1.458991 | 1.053686 | 1.053686 | 1.053686
58.31038 | 13.6191 | 15.07076 | 11.90386 | -1.45166 | 1.055633 | 1.055633 | 1.055633
58.32038 | 13.6148 | 15.07296 | 11.90019 | -1.458158 | 1.057589 | 1.057589 | 1.057589
58.33038 | 13.6238 | 15.07519 | 11.89652 | -1.451385 | 1.059555 | 1.059555 | 1.059555
58.34037 | 13.6346 | 15.07744 | 11.89285 | -1.442839 | 1.061528 | 1.061528 | 1.061528
58.35037 | 13.6287 | 15.07972 | 11.88919 | -1.451025 | 1.063513 | 1.063513 | 1.063513
58.36037 | 13.6355 | 15.08204 | 11.88552 | -1.44654 | 1.065507 | 1.065507 | 1.065507
58.37037 | 13.6487 | 15.08438 | 11.88185 | -1.435684 | 1.06751 | 1.06751 | 1.06751
58.38037 | 13.6366 | 15.08676 | 11.87819 | -1.450157 | 1.069523 | 1.069523 | 1.069523
58.39037 | 13.6613 | 15.08916 | 11.87452 | -1.427861 | 1.071545 | 1.071545 | 1.071545
58.40036 | 13.6649 | 15.09159 | 11.87087 | -1.426691 | 1.073575 | 1.073575 | 1.073575
58.41036 | 13.6605 | 15.09405 | 11.8672 | -1.433554 | 1.075617 | 1.075617 | 1.075617
58.42036 | 13.6761 | 15.09655 | 11.86354 | -1.420446 | 1.077668 | 1.077668 | 1.077668
58.43036 | 13.6787 | 15.09907 | 11.85988 | -1.420369 | 1.079728 | 1.079728 | 1.079728
58.44036 | 13.6747 | 15.10162 | 11.85623 | -1.426921 | 1.081799 | 1.081799 | 1.081799
58.45035 | 13.695 | 15.1042 | 11.85257 | -1.409201 | 1.083877 | 1.083877 | 1.083877
58.46035 | 13.6994 | 15.10681 | 11.84892 | -1.407414 | 1.085966 | 1.085966 | 1.085966
58.47035 | 13.693 | 15.10946 | 11.84526 | -1.416457 | 1.088066 | 1.088066 | 1.088066
58.48035 | 13.7154 | 15.11213 | 11.84161 | -1.39673 | 1.090175 | 1.090175 | 1.090175
58.49035 | 13.7156 | 15.11483 | 11.83795 | -1.399234 | 1.092294 | 1.092294 | 1.092294
58.50035 | 13.7159 | 15.11757 | 11.8343 | -1.401669 | 1.094422 | 1.094422 | 1.094422
58.51034 | 13.7203 | 15.12033 | 11.83065 | -1.400031 | 1.096559 | 1.096559 | 1.096559
58.52034 | 13.7245 | 15.12313 | 11.827 | -1.398627 | 1.098707 | 1.098707 | 1.098707
58.53034 | 13.7291 | 15.12595 | 11.82336 | -1.396853 | 1.100866 | 1.100866 | 1.100866
58.54034 | 13.744 | 15.12881 | 11.81971 | -1.384811 | 1.103034 | 1.103034 | 1.103034
58.55034 | 13.7389 | 15.1317 | 11.81606 | -1.392799 | 1.105212 | 1.105212 | 1.105212
58.56033 | 13.7571 | 15.13462 | 11.81242 | -1.377516 | 1.107398 | 1.107398 | 1.107398
58.57033 | 13.7636 | 15.13757 | 11.80878 | -1.373967 | 1.109597 | 1.109597 | 1.109597
58.58033 | 13.7578 | 15.14055 | 11.80513 | -1.382749 | 1.111805 | 1.111805 | 1.111805
58.59033 | 13.7728 | 15.14356 | 11.80149 | -1.370762 | 1.114023 | 1.114023 | 1.114023
58.60033 | 13.7793 | 15.14661 | 11.79785 | -1.367307 | 1.116252 | 1.116252 | 1.116252
58.61033 | 13.7805 | 15.14968 | 11.79421 | -1.369184 | 1.11849 | 1.11849 | 1.11849
58.62032 | 13.7939 | 15.15279 | 11.79058 | -1.358889 | 1.120737 | 1.120737 | 1.120737
58.63032 | 13.8008 | 15.15593 | 11.78694 | -1.355129 | 1.122996 | 1.122996 | 1.122996
58.64032 | 13.7928 | 15.1591 | 11.78331 | -1.366301 | 1.125265 | 1.125265 | 1.125265
58.65032 | 13.8221 | 15.1623 | 11.77967 | -1.340204 | 1.127544 | 1.127544 | 1.127544
58.66032 | 13.8195 | 15.16554 | 11.77604 | -1.34604 | 1.129834 | 1.129834 | 1.129834
58.67031 | 13.8148 | 15.1688 | 11.77241 | -1.354004 | 1.132131 | 1.132131 | 1.132131
58.68031 | 13.8363 | 15.1721 | 11.76878 | -1.335804 | 1.134442 | 1.134442 | 1.134442
58.69031 | 13.8413 | 15.17544 | 11.76515 | -1.334137 | 1.136762 | 1.136762 | 1.136762
58.70031 | 13.8447 | 15.1788 | 11.76152 | -1.334101 | 1.139093 | 1.139093 | 1.139093
58.71031 | 13.8653 | 15.1822 | 11.75789 | -1.316898 | 1.141435 | 1.141435 | 1.141435
58.72031 | 13.871 | 15.18563 | 11.75427 | -1.314628 | 1.143786 | 1.143786 | 1.143786
58.7303 | 13.8786 | 15.18909 | 11.75065 | -1.310487 | 1.146146 | 1.146146 | 1.146146
58.7403 | 13.8902 | 15.19258 | 11.74702 | -1.302382 | 1.148519 | 1.148519 | 1.148519
58.7503 | 13.8969 | 15.19611 | 11.7434 | -1.29921 | 1.150903 | 1.150903 | 1.150903
58.7603 | 13.8979 | 15.19967 | 11.73978 | -1.301771 | 1.153296 | 1.153296 | 1.153296
58.7703 | 13.9257 | 15.20326 | 11.73616 | -1.277565 | 1.155701 | 1.155701 | 1.155701
58.78029 | 13.9262 | 15.20689 | 11.73255 | -1.280688 | 1.158114 | 1.158114 | 1.158114
58.79029 | 13.9284 | 15.21055 | 11.72893 | -1.282148 | 1.160539 | 1.160539 | 1.160539
58.80029 | 13.9548 | 15.21424 | 11.72531 | -1.259442 | 1.162976 | 1.162976 | 1.162976
58.81029 | 13.9444 | 15.21797 | 11.7217 | -1.273569 | 1.165423 | 1.165423 | 1.165423
58.82029 | 13.9567 | 15.22173 | 11.71809 | -1.265029 | 1.167881 | 1.167881 | 1.167881
58.83029 | 13.9743 | 15.22552 | 11.71448 | -1.251223 | 1.170349 | 1.170349 | 1.170349
58.84028 | 13.9772 | 15.22935 | 11.71087 | -1.252147 | 1.172826 | 1.172826 | 1.172826
58.85028 | 13.9937 | 15.23321 | 11.70726 | -1.239509 | 1.175316 | 1.175316 | 1.175316
58.86028 | 14.0031 | 15.2371 | 11.70365 | -1.234004 | 1.177817 | 1.177817 | 1.177817
58.87028 | 14.0066 | 15.24103 | 11.70005 | -1.234434 | 1.180329 | 1.180329 | 1.180329
58.88028 | 14.0257 | 15.245 | 11.69644 | -1.219297 | 1.182852 | 1.182852 | 1.182852
58.89027 | 14.0302 | 15.24899 | 11.69284 | -1.21879 | 1.185383 | 1.185383 | 1.185383
58.90027 | 14.0382 | 15.25302 | 11.68924 | -1.214822 | 1.187928 | 1.187928 | 1.187928
58.91027 | 14.0538 | 15.25709 | 11.68564 | -1.203288 | 1.190484 | 1.190484 | 1.190484
58.92027 | 14.0528 | 15.26119 | 11.68204 | -1.208389 | 1.193051 | 1.193051 | 1.193051
58.93027 | 14.0677 | 15.26532 | 11.67844 | -1.197624 | 1.195628 | 1.195628 | 1.195628
58.94027 | 14.0868 | 15.26949 | 11.67484 | -1.182694 | 1.198217 | 1.198217 | 1.198217
58.95026 | 14.0868 | 15.27369 | 11.67125 | -1.186894 | 1.200815 | 1.200815 | 1.200815
58.96026 | 14.1001 | 15.27793 | 11.66766 | -1.177833 | 1.203426 | 1.203426 | 1.203426
58.97026 | 14.1085 | 15.28221 | 11.66406 | -1.173708 | 1.206048 | 1.206048 | 1.206048
58.98026 | 14.1184 | 15.28652 | 11.66047 | -1.168117 | 1.208682 | 1.208682 | 1.208682
58.99026 | 14.1258 | 15.29086 | 11.65688 | -1.165061 | 1.211326 | 1.211326 | 1.211326
59.00025 | 14.1502 | 15.29524 | 11.6533 | -1.145036 | 1.21398 | 1.21398 | 1.21398
59.01025 | 14.1515 | 15.29965 | 11.64971 | -1.148151 | 1.216647 | 1.216647 | 1.216647
59.02025 | 14.1653 | 15.3041 | 11.64612 | -1.138801 | 1.219326 | 1.219326 | 1.219326
59.03025 | 14.1795 | 15.30859 | 11.64254 | -1.129087 | 1.222016 | 1.222016 | 1.222016
59.04025 | 14.1901 | 15.31311 | 11.63896 | -1.123008 | 1.224717 | 1.224717 | 1.224717
59.05025 | 14.1921 | 15.31767 | 11.63538 | -1.125565 | 1.22743 | 1.22743 | 1.22743
59.06024 | 14.2116 | 15.32225 | 11.6318 | -1.110653 | 1.230151 | 1.230151 | 1.230151
59.07024 | 14.2246 | 15.32688 | 11.62822 | -1.102282 | 1.232887 | 1.232887 | 1.232887
59.08024 | 14.2293 | 15.33155 | 11.62464 | -1.102246 | 1.235634 | 1.235634 | 1.235634
59.09024 | 14.2494 | 15.33625 | 11.62107 | -1.086847 | 1.238393 | 1.238393 | 1.238393
59.10024 | 14.2543 | 15.34098 | 11.61749 | -1.086683 | 1.241163 | 1.241163 | 1.241163
59.11023 | 14.2611 | 15.34575 | 11.61393 | -1.084652 | 1.243942 | 1.243942 | 1.243942
59.12023 | 14.2687 | 15.35056 | 11.61035 | -1.081861 | 1.246736 | 1.246736 | 1.246736
59.13023 | 14.2848 | 15.35541 | 11.60678 | -1.070607 | 1.249541 | 1.249541 | 1.249541
59.14023 | 14.2892 | 15.36029 | 11.60322 | -1.071089 | 1.252357 | 1.252357 | 1.252357
59.15023 | 14.31 | 15.36521 | 11.59965 | -1.055208 | 1.255186 | 1.255186 | 1.255186
59.16023 | 14.3185 | 15.37016 | 11.59608 | -1.051663 | 1.258026 | 1.258026 | 1.258026
59.17022 | 14.3188 | 15.37515 | 11.59252 | -1.056351 | 1.260875 | 1.260875 | 1.260875
59.18022 | 14.3359 | 15.38018 | 11.58896 | -1.04428 | 1.263739 | 1.263739 | 1.263739
59.19022 | 14.3513 | 15.38525 | 11.5854 | -1.033947 | 1.266615 | 1.266615 | 1.266615
59.20022 | 14.3576 | 15.39035 | 11.58184 | -1.03275 | 1.269502 | 1.269502 | 1.269502
59.21022 | 14.3765 | 15.39549 | 11.57829 | -1.018991 | 1.272402 | 1.272402 | 1.272402
59.22021 | 14.3783 | 15.40066 | 11.57473 | -1.022364 | 1.27531 | 1.27531 | 1.27531
59.23021 | 14.3885 | 15.40588 | 11.57118 | -1.017378 | 1.278233 | 1.278233 | 1.278233
59.24021 | 14.4124 | 15.41113 | 11.56763 | -0.9987325 | 1.281169 | 1.281169 | 1.281169
59.25021 | 14.4169 | 15.41642 | 11.56408 | -0.9995218 | 1.284116 | 1.284116 | 1.284116
59.26021 | 14.4238 | 15.42175 | 11.56053 | -0.9979518 | 1.287075 | 1.287075 | 1.287075
59.27021 | 14.4428 | 15.42712 | 11.55698 | -0.9843164 | 1.290046 | 1.290046 | 1.290046
59.2802 | 14.4515 | 15.43251 | 11.55343 | -0.9810122 | 1.293026 | 1.293026 | 1.293026
59.2902 | 14.4695 | 15.43796 | 11.54989 | -0.9684557 | 1.296022 | 1.296022 | 1.296022
59.3002 | 14.4888 | 15.44343 | 11.54635 | -0.9546348 | 1.299029 | 1.299029 | 1.299029
59.3102 | 14.4973 | 15.44895 | 11.5428 | -0.9516546 | 1.30205 | 1.30205 | 1.30205
59.3202 | 14.5204 | 15.45451 | 11.53926 | -0.9341098 | 1.305082 | 1.305082 | 1.305082
59.33019 | 14.5421 | 15.4601 | 11.53573 | -0.9179996 | 1.308123 | 1.308123 | 1.308123
59.34019 | 14.5525 | 15.46573 | 11.53219 | -0.9132331 | 1.31118 | 1.31118 | 1.31118
59.35019 | 14.57 | 15.47141 | 11.52866 | -0.9014053 | 1.314249 | 1.314249 | 1.314249
59.36019 | 14.5947 | 15.47712 | 11.52512 | -0.8824159 | 1.317331 | 1.317331 | 1.317331
59.37019 | 14.6068 | 15.48287 | 11.52159 | -0.8760659 | 1.320424 | 1.320424 | 1.320424
59.38019 | 14.6299 | 15.48865 | 11.51806 | -0.8587546 | 1.323531 | 1.323531 | 1.323531
59.39018 | 14.65 | 15.49448 | 11.51454 | -0.8444765 | 1.326646 | 1.326646 | 1.326646
59.40018 | 14.6607 | 15.50034 | 11.51101 | -0.8396434 | 1.329778 | 1.329778 | 1.329778
59.41018 | 14.6966 | 15.50625 | 11.50748 | -0.8096493 | 1.332921 | 1.332921 | 1.332921
59.42018 | 14.7055 | 15.51219 | 11.50396 | -0.8066944 | 1.336078 | 1.336078 | 1.336078
59.43018 | 14.7207 | 15.51818 | 11.50044 | -0.7974791 | 1.339247 | 1.339247 | 1.339247
59.44017 | 14.7556 | 15.5242 | 11.49692 | -0.7685977 | 1.342425 | 1.342425 | 1.342425
59.45017 | 14.7699 | 15.53026 | 11.4934 | -0.760361 | 1.345619 | 1.345619 | 1.345619
59.46017 | 14.7849 | 15.53636 | 11.48989 | -0.7514646 | 1.348826 | 1.348826 | 1.348826
59.47017 | 14.8184 | 15.54251 | 11.48637 | -0.724108 | 1.352045 | 1.352045 | 1.352045
59.48017 | 14.8376 | 15.54869 | 11.48286 | -0.7110913 | 1.355278 | 1.355278 | 1.355278
59.49017 | 14.8452 | 15.55491 | 11.47935 | -0.7097144 | 1.358522 | 1.358522 | 1.358522
59.50016 | 14.8881 | 15.56117 | 11.47584 | -0.6730713 | 1.361777 | 1.361777 | 1.361777
59.51016 | 14.9049 | 15.56748 | 11.47233 | -0.6625752 | 1.365048 | 1.365048 | 1.365048
59.52016 | 14.9174 | 15.57382 | 11.46883 | -0.6564189 | 1.368331 | 1.368331 | 1.368331
59.53016 | 14.9535 | 15.5802 | 11.46532 | -0.626703 | 1.371627 | 1.371627 | 1.371627
59.54016 | 14.9685 | 15.58663 | 11.46182 | -0.618128 | 1.374937 | 1.374937 | 1.374937
59.55015 | 14.9887 | 15.59309 | 11.45832 | -0.6043868 | 1.378256 | 1.378256 | 1.378256
59.56015 | 15.0244 | 15.59959 | 11.45482 | -0.5751929 | 1.381591 | 1.381591 | 1.381591
59.57015 | 15.0377 | 15.60614 | 11.45132 | -0.5684401 | 1.384939 | 1.384939 | 1.384939
59.58015 | 15.054 | 15.61273 | 11.44783 | -0.5587278 | 1.3883 | 1.3883 | 1.3883
59.59015 | 15.0961 | 15.61936 | 11.44433 | -0.5232565 | 1.391675 | 1.391675 | 1.391675
59.60015 | 15.1181 | 15.62603 | 11.44084 | -0.5079267 | 1.395062 | 1.395062 | 1.395062
59.61014 | 15.1274 | 15.63273 | 11.43735 | -0.5053314 | 1.398459 | 1.398459 | 1.398459
59.62014 | 15.1756 | 15.63948 | 11.43386 | -0.4638838 | 1.401873 | 1.401873 | 1.401873
59.63014 | 15.1962 | 15.64628 | 11.43038 | -0.4500777 | 1.4053 | 1.4053 | 1.4053
59.64014 | 15.2156 | 15.65311 | 11.42689 | -0.4375133 | 1.40874 | 1.40874 | 1.40874
59.65014 | 15.2607 | 15.65999 | 11.42341 | -0.3992902 | 1.412194 | 1.412194 | 1.412194
59.66013 | 15.2839 | 15.6669 | 11.41993 | -0.383002 | 1.415657 | 1.415657 | 1.415657
59.67013 | 15.3099 | 15.67386 | 11.41645 | -0.3639628 | 1.419137 | 1.419137 | 1.419137
59.68013 | 15.3521 | 15.68087 | 11.41297 | -0.3287655 | 1.422631 | 1.422631 | 1.422631
59.69013 | 15.3757 | 15.68791 | 11.4095 | -0.31221 | 1.426138 | 1.426138 | 1.426138
59.70013 | 15.4113 | 15.695 | 11.40602 | -0.2836967 | 1.429658 | 1.429658 | 1.429658
59.71013 | 15.4497 | 15.70213 | 11.40255 | -0.2524255 | 1.433192 | 1.433192 | 1.433192
59.72012 | 15.4705 | 15.70929 | 11.39908 | -0.2387897 | 1.436735 | 1.436735 | 1.436735
59.73012 | 15.5137 | 15.7165 | 11.39562 | -0.2028034 | 1.440296 | 1.440296 | 1.440296
59.74012 | 15.5546 | 15.72376 | 11.39215 | -0.1691594 | 1.44387 | 1.44387 | 1.44387
59.75012 | 15.5769 | 15.73106 | 11.38868 | -0.1541583 | 1.447458 | 1.447458 | 1.447458
59.76012 | 15.6163 | 15.7384 | 11.38522 | -0.1220999 | 1.45106 | 1.45106 | 1.45106
59.77011 | 15.6686 | 15.74578 | 11.38176 | -0.07717685 | 1.454671 | 1.454671 | 1.454671
59.78011 | 15.6989 | 15.7532 | 11.3783 | -0.05430408 | 1.4583 | 1.4583 | 1.4583
59.79011 | 15.7358 | 15.76067 | 11.37485 | -0.02487454 | 1.461943 | 1.461943 | 1.461943
59.80011 | 15.7822 | 15.76819 | 11.37139 | 0.01401221 | 1.465599 | 1.465599 | 1.465599
59.81011 | 15.8165 | 15.77574 | 11.36794 | 0.04075602 | 1.469269 | 1.469269 | 1.469269
59.82011 | 15.856 | 15.78334 | 11.36449 | 0.07265587 | 1.472953 | 1.472953 | 1.472953
59.8301 | 15.9038 | 15.79098 | 11.36104 | 0.1128203 | 1.476647 | 1.476647 | 1.476647
59.8401 | 15.9392 | 15.79867 | 11.35759 | 0.1405337 | 1.480358 | 1.480358 | 1.480358
59.8501 | 15.9804 | 15.8064 | 11.35415 | 0.1740033 | 1.484083 | 1.484083 | 1.484083
59.8601 | 16.0253 | 15.81417 | 11.3507 | 0.2111293 | 1.487823 | 1.487823 | 1.487823
59.8701 | 16.0566 | 15.82199 | 11.34726 | 0.2346113 | 1.491576 | 1.491576 | 1.491576
59.88009 | 16.1063 | 15.82984 | 11.34383 | 0.2764575 | 1.495339 | 1.495339 | 1.495339
59.89009 | 16.1493 | 15.83775 | 11.34039 | 0.311552 | 1.49912 | 1.49912 | 1.49912
59.90009 | 16.1902 | 15.8457 | 11.33695 | 0.3445024 | 1.502915 | 1.502915 | 1.502915
59.91009 | 16.238 | 15.85369 | 11.33352 | 0.3843085 | 1.506725 | 1.506725 | 1.506725
59.92009 | 16.2807 | 15.86173 | 11.33009 | 0.41897 | 1.510548 | 1.510548 | 1.510548
59.93009 | 16.3247 | 15.86981 | 11.32666 | 0.454888 | 1.514385 | 1.514385 | 1.514385
59.94008 | 16.3709 | 15.87793 | 11.32323 | 0.4929691 | 1.518233 | 1.518233 | 1.518233
59.95008 | 16.4168 | 15.8861 | 11.31981 | 0.5306973 | 1.522099 | 1.522099 | 1.522099
59.96008 | 16.4619 | 15.89432 | 11.31638 | 0.5675817 | 1.525979 | 1.525979 | 1.525979
59.97008 | 16.5007 | 15.90258 | 11.31296 | 0.5981216 | 1.529873 | 1.529873 | 1.529873
59.98008 | 16.5551 | 15.91088 | 11.30954 | 0.6442159 | 1.533781 | 1.533781 | 1.533781
59.99007 | 16.6033 | 15.91923 | 11.30613 | 0.6840741 | 1.5377 | 1.5377 | 1.5377
60.00007 | 16.6423 | 15.92762 | 11.30271 | 0.7146787 | 1.541637 | 1.541637 | 1.541637
60.01007 | 16.7002 | 15.93606 | 11.2993 | 0.7641382 | 1.545589 | 1.545589 | 1.545589
60.02007 | 16.7406 | 15.94455 | 11.29588 | 0.7960537 | 1.549554 | 1.549554 | 1.549554
60.03007 | 16.7881 | 15.95308 | 11.29248 | 0.8350227 | 1.553534 | 1.553534 | 1.553534
60.04007 | 16.8403 | 15.96165 | 11.28907 | 0.8786474 | 1.557528 | 1.557528 | 1.557528
60.05006 | 16.8908 | 15.97027 | 11.28567 | 0.9205343 | 1.561533 | 1.561533 | 1.561533
60.06006 | 16.9327 | 15.97893 | 11.28226 | 0.9537677 | 1.565557 | 1.565557 | 1.565557
60.07006 | 16.987 | 15.98764 | 11.27886 | 0.9993557 | 1.569594 | 1.569594 | 1.569594
60.08006 | 17.0408 | 15.9964 | 11.27546 | 1.044398 | 1.573647 | 1.573647 | 1.573647
60.09006 | 17.0892 | 16.0052 | 11.27206 | 1.083995 | 1.577713 | 1.577713 | 1.577713
60.10005 | 17.1408 | 16.01405 | 11.26867 | 1.126754 | 1.581791 | 1.581791 | 1.581791
60.11005 | 17.193 | 16.02294 | 11.26528 | 1.17006 | 1.585887 | 1.585887 | 1.585887
60.12005 | 17.2456 | 16.03188 | 11.26189 | 1.213719 | 1.589997 | 1.589997 | 1.589997
60.13005 | 17.2969 | 16.04087 | 11.2585 | 1.256032 | 1.594122 | 1.594122 | 1.594122
60.14005 | 17.3519 | 16.0499 | 11.25511 | 1.302 | 1.598262 | 1.598262 | 1.598262
60.15005 | 17.4004 | 16.05898 | 11.25173 | 1.341421 | 1.602416 | 1.602416 | 1.602416
60.16004 | 17.4548 | 16.06809 | 11.24835 | 1.386705 | 1.606581 | 1.606581 | 1.606581
60.17004 | 17.5055 | 16.07727 | 11.24497 | 1.428235 | 1.610765 | 1.610765 | 1.610765
60.18004 | 17.5526 | 16.08648 | 11.24159 | 1.466117 | 1.614963 | 1.614963 | 1.614963
60.19004 | 17.613 | 16.09575 | 11.23822 | 1.517254 | 1.619176 | 1.619176 | 1.619176
60.20004 | 17.6602 | 16.10506 | 11.23484 | 1.555143 | 1.623404 | 1.623404 | 1.623404
60.21003 | 17.7101 | 16.1144 | 11.23148 | 1.595696 | 1.627643 | 1.627643 | 1.627643
60.22003 | 17.7669 | 16.12381 | 11.22811 | 1.643093 | 1.6319 | 1.6319 | 1.6319
60.23003 | 17.8176 | 16.13326 | 11.22474 | 1.684343 | 1.636172 | 1.636172 | 1.636172
60.24003 | 17.8681 | 16.14275 | 11.22138 | 1.725347 | 1.640459 | 1.640459 | 1.640459
60.25003 | 17.9208 | 16.1523 | 11.21801 | 1.768505 | 1.644761 | 1.644761 | 1.644761
60.26003 | 17.9722 | 16.16189 | 11.21465 | 1.810315 | 1.649077 | 1.649077 | 1.649077
60.27002 | 18.0191 | 16.17151 | 11.2113 | 1.847588 | 1.653405 | 1.653405 | 1.653405
60.28002 | 18.0711 | 16.18119 | 11.20794 | 1.889906 | 1.657751 | 1.657751 | 1.657751
60.29002 | 18.1239 | 16.19092 | 11.20459 | 1.932976 | 1.662112 | 1.662112 | 1.662112
60.30002 | 18.1664 | 16.2007 | 11.20124 | 1.965699 | 1.666488 | 1.666488 | 1.666488
60.31002 | 18.2199 | 16.21052 | 11.19789 | 2.009375 | 1.670879 | 1.670879 | 1.670879
60.32001 | 18.2614 | 16.22038 | 11.19454 | 2.041019 | 1.675279 | 1.675279 | 1.675279
60.33001 | 18.3068 | 16.2303 | 11.1912 | 2.076502 | 1.6797 | 1.6797 | 1.6797
60.34001 | 18.3553 | 16.24026 | 11.18786 | 2.115037 | 1.684135 | 1.684135 | 1.684135
60.35001 | 18.4067 | 16.25027 | 11.18452 | 2.156426 | 1.688586 | 1.688586 | 1.688586
60.36001 | 18.4453 | 16.26033 | 11.18118 | 2.184968 | 1.693051 | 1.693051 | 1.693051
60.37001 | 18.4929 | 16.27044 | 11.17784 | 2.222462 | 1.697532 | 1.697532 | 1.697532
60.38 | 18.5327 | 16.28058 | 11.17451 | 2.252119 | 1.702022 | 1.702022 | 1.702022
60.39 | 18.5739 | 16.29078 | 11.17118 | 2.28312 | 1.706533 | 1.706533 | 1.706533
60.4 | 18.615 | 16.30103 | 11.16785 | 2.313973 | 1.711058 | 1.711058 | 1.711058
60.41 | 18.656 | 16.31132 | 11.16453 | 2.344679 | 1.715598 | 1.715598 | 1.715598
60.42 | 18.6952 | 16.32166 | 11.1612 | 2.373539 | 1.720153 | 1.720153 | 1.720153
60.42999 | 18.731 | 16.33204 | 11.15788 | 2.398961 | 1.724718 | 1.724718 | 1.724718
60.43999 | 18.7662 | 16.34247 | 11.15456 | 2.423726 | 1.729303 | 1.729303 | 1.729303
60.44999 | 18.7989 | 16.35296 | 11.15125 | 2.445943 | 1.733903 | 1.733903 | 1.733903
60.45999 | 18.8391 | 16.36349 | 11.14793 | 2.475614 | 1.738518 | 1.738518 | 1.738518
60.46999 | 18.8587 | 16.37406 | 11.14462 | 2.484638 | 1.743147 | 1.743147 | 1.743147
60.47999 | 18.8858 | 16.38469 | 11.14131 | 2.501114 | 1.747792 | 1.747792 | 1.747792
60.48998 | 18.9282 | 16.39534 | 11.13801 | 2.532856 | 1.752446 | 1.752446 | 1.752446
60.49998 | 18.9534 | 16.40606 | 11.1347 | 2.547339 | 1.75712 | 1.75712 | 1.75712
60.50998 | 18.9734 | 16.41683 | 11.1314 | 2.556575 | 1.761809 | 1.761809 | 1.761809
60.51998 | 19.0106 | 16.42764 | 11.1281 | 2.582963 | 1.766513 | 1.766513 | 1.766513
60.52998 | 19.0241 | 16.4385 | 11.1248 | 2.585604 | 1.771232 | 1.771232 | 1.771232
60.53997 | 19.0429 | 16.44939 | 11.12151 | 2.59351 | 1.775961 | 1.775961 | 1.775961
60.54997 | 19.077 | 16.46034 | 11.11821 | 2.616658 | 1.78071 | 1.78071 | 1.78071
60.55997 | 19.0852 | 16.47134 | 11.11492 | 2.613859 | 1.785473 | 1.785473 | 1.785473
60.56997 | 19.1079 | 16.48239 | 11.11163 | 2.625514 | 1.790251 | 1.790251 | 1.790251
60.57997 | 19.1244 | 16.49348 | 11.10835 | 2.630921 | 1.795044 | 1.795044 | 1.795044
60.58997 | 19.1398 | 16.50462 | 11.10506 | 2.635182 | 1.799852 | 1.799852 | 1.799852
60.59996 | 19.1415 | 16.51579 | 11.10179 | 2.625707 | 1.804669 | 1.804669 | 1.804669
60.60996 | 19.1568 | 16.52702 | 11.09851 | 2.629775 | 1.809506 | 1.809506 | 1.809506
60.61996 | 19.1668 | 16.5383 | 11.09523 | 2.628496 | 1.814358 | 1.814358 | 1.814358
60.62996 | 19.1638 | 16.54963 | 11.09196 | 2.614171 | 1.819224 | 1.819224 | 1.819224
60.63996 | 19.1866 | 16.561 | 11.08868 | 2.625599 | 1.824105 | 1.824105 | 1.824105
60.64995 | 19.1867 | 16.57241 | 11.08542 | 2.614294 | 1.828996 | 1.828996 | 1.828996
60.65995 | 19.1821 | 16.58387 | 11.08215 | 2.59823 | 1.833906 | 1.833906 | 1.833906
60.66995 | 19.1969 | 16.59538 | 11.07889 | 2.60152 | 1.838831 | 1.838831 | 1.838831
60.67995 | 19.1872 | 16.60693 | 11.07563 | 2.580265 | 1.84377 | 1.84377 | 1.84377
60.68995 | 19.1848 | 16.61854 | 11.07237 | 2.566264 | 1.848723 | 1.848723 | 1.848723
60.69995 | 19.194 | 16.63018 | 11.06911 | 2.563816 | 1.853691 | 1.853691 | 1.853691
60.70994 | 19.1902 | 16.64186 | 11.06586 | 2.548335 | 1.858669 | 1.858669 | 1.858669
60.71994 | 19.1757 | 16.6536 | 11.06261 | 2.522097 | 1.863665 | 1.863665 | 1.863665
60.72994 | 19.1694 | 16.66539 | 11.05936 | 2.504013 | 1.868676 | 1.868676 | 1.868676
60.73994 | 19.17 | 16.67722 | 11.05611 | 2.492785 | 1.873701 | 1.873701 | 1.873701
60.74994 | 19.1463 | 16.68909 | 11.05287 | 2.457211 | 1.87874 | 1.87874 | 1.87874
60.75993 | 19.1544 | 16.701 | 11.04963 | 2.453404 | 1.883789 | 1.883789 | 1.883789
60.76993 | 19.1321 | 16.71296 | 11.04639 | 2.41914 | 1.888857 | 1.888857 | 1.888857
60.77993 | 19.1074 | 16.72497 | 11.04315 | 2.382433 | 1.893938 | 1.893938 | 1.893938
60.78993 | 19.109 | 16.73702 | 11.03992 | 2.37198 | 1.899033 | 1.899033 | 1.899033
60.79993 | 19.0969 | 16.74912 | 11.03669 | 2.347783 | 1.904143 | 1.904143 | 1.904143
60.80993 | 19.078 | 16.76126 | 11.03346 | 2.316742 | 1.909266 | 1.909266 | 1.909266
60.81992 | 19.0707 | 16.77343 | 11.03024 | 2.297269 | 1.914398 | 1.914398 | 1.914398
60.82992 | 19.045 | 16.78566 | 11.02701 | 2.259341 | 1.919549 | 1.919549 | 1.919549
60.83992 | 19.0218 | 16.79793 | 11.02379 | 2.223868 | 1.924713 | 1.924713 | 1.924713
60.84992 | 19.0165 | 16.81025 | 11.02057 | 2.206253 | 1.929891 | 1.929891 | 1.929891
60.85992 | 18.9931 | 16.82261 | 11.01736 | 2.170494 | 1.935083 | 1.935083 | 1.935083
60.86991 | 18.9716 | 16.83499 | 11.01415 | 2.136605 | 1.940282 | 1.940282 | 1.940282
60.87991 | 18.9566 | 16.84744 | 11.01094 | 2.109161 | 1.9455 | 1.9455 | 1.9455
60.88991 | 18.9381 | 16.85993 | 11.00773 | 2.078174 | 1.950732 | 1.950732 | 1.950732
60.89991 | 18.8993 | 16.87245 | 11.00452 | 2.026845 | 1.955977 | 1.955977 | 1.955977
60.90991 | 18.8963 | 16.88503 | 11.00132 | 2.011274 | 1.961235 | 1.961235 | 1.961235
60.91991 | 18.8623 | 16.89764 | 10.99812 | 1.964661 | 1.966506 | 1.966506 | 1.966506
60.9299 | 18.846 | 16.91028 | 10.99493 | 1.93572 | 1.971785 | 1.971785 | 1.971785
60.9399 | 18.8259 | 16.92298 | 10.99173 | 1.902924 | 1.977081 | 1.977081 | 1.977081
60.9499 | 18.8018 | 16.93571 | 10.98854 | 1.866087 | 1.982391 | 1.982391 | 1.982391
60.9599 | 18.7748 | 16.94849 | 10.98535 | 1.82631 | 1.987713 | 1.987713 | 1.987713
60.9699 | 18.7629 | 16.96131 | 10.98216 | 1.801592 | 1.993048 | 1.993048 | 1.993048
60.97989 | 18.74 | 16.97415 | 10.97898 | 1.765847 | 1.99839 | 1.99839 | 1.99839
60.98989 | 18.7267 | 16.98705 | 10.9758 | 1.739649 | 2.00375 | 2.00375 | 2.00375
60.99989 | 18.7036 | 16.99999 | 10.97262 | 1.703612 | 2.009122 | 2.009122 | 2.009122
61.00989 | 18.6816 | 17.01297 | 10.96945 | 1.668635 | 2.014506 | 2.014506 | 2.014506
61.01989 | 18.6708 | 17.02598 | 10.96627 | 1.64482 | 2.019902 | 2.019902 | 2.019902
61.02989 | 18.6529 | 17.03903 | 10.9631 | 1.613866 | 2.025311 | 2.025311 | 2.025311
61.03988 | 18.649 | 17.05211 | 10.95994 | 1.596886 | 2.030725 | 2.030725 | 2.030725
61.04988 | 18.6203 | 17.06524 | 10.95677 | 1.555057 | 2.036157 | 2.036157 | 2.036157
61.05988 | 18.596 | 17.07841 | 10.95361 | 1.517589 | 2.0416 | 2.0416 | 2.0416
61.06988 | 18.5927 | 17.09162 | 10.95045 | 1.501084 | 2.047055 | 2.047055 | 2.047055
61.07988 | 18.5817 | 17.10486 | 10.94729 | 1.476843 | 2.052521 | 2.052521 | 2.052521
61.08987 | 18.5806 | 17.11812 | 10.94414 | 1.462478 | 2.057993 | 2.057993 | 2.057993
61.09987 | 18.5666 | 17.13144 | 10.94099 | 1.435164 | 2.063482 | 2.063482 | 2.063482
61.10987 | 18.5536 | 17.14479 | 10.93784 | 1.408815 | 2.068981 | 2.068981 | 2.068981
61.11987 | 18.5501 | 17.15817 | 10.9347 | 1.39193 | 2.074491 | 2.074491 | 2.074491
61.12987 | 18.5607 | 17.17159 | 10.93155 | 1.389111 | 2.080012 | 2.080012 | 2.080012
61.13987 | 18.5529 | 17.18504 | 10.92841 | 1.367857 | 2.085543 | 2.085543 | 2.085543
61.14986 | 18.5361 | 17.19852 | 10.92528 | 1.337583 | 2.09108 | 2.09108 | 2.09108
61.15986 | 18.5459 | 17.21204 | 10.92214 | 1.333861 | 2.096632 | 2.096632 | 2.096632
61.16986 | 18.552 | 17.22559 | 10.91901 | 1.326407 | 2.102194 | 2.102194 | 2.102194
61.17986 | 18.5465 | 17.23918 | 10.91588 | 1.30732 | 2.107766 | 2.107766 | 2.107766
61.18986 | 18.5685 | 17.2528 | 10.91276 | 1.315701 | 2.113347 | 2.113347 | 2.113347
61.19985 | 18.5554 | 17.26644 | 10.90964 | 1.288964 | 2.118933 | 2.118933 | 2.118933
61.20985 | 18.5555 | 17.28012 | 10.90652 | 1.275382 | 2.124534 | 2.124534 | 2.124534
61.21985 | 18.5712 | 17.29383 | 10.9034 | 1.27737 | 2.130144 | 2.130144 | 2.130144
61.22985 | 18.583 | 17.30757 | 10.90028 | 1.275428 | 2.135763 | 2.135763 | 2.135763
61.23985 | 18.5809 | 17.32134 | 10.89717 | 1.259556 | 2.141391 | 2.141391 | 2.141391
61.24985 | 18.5921 | 17.33515 | 10.89406 | 1.256955 | 2.147028 | 2.147028 | 2.147028
61.25984 | 18.6112 | 17.34896 | 10.89096 | 1.262238 | 2.152668 | 2.152668 | 2.152668
61.26984 | 18.6159 | 17.36282 | 10.88785 | 1.253081 | 2.158322 | 2.158322 | 2.158322
61.27984 | 18.6436 | 17.3767 | 10.88475 | 1.266896 | 2.163983 | 2.163983 | 2.163983
61.28984 | 18.6491 | 17.39062 | 10.88166 | 1.258484 | 2.169653 | 2.169653 | 2.169653
61.29984 | 18.6518 | 17.40455 | 10.87856 | 1.247246 | 2.175331 | 2.175331 | 2.175331
61.30983 | 18.6831 | 17.4185 | 10.87547 | 1.264596 | 2.181011 | 2.181011 | 2.181011
61.31983 | 18.6992 | 17.43249 | 10.87238 | 1.266708 | 2.186703 | 2.186703 | 2.186703
61.32983 | 18.7036 | 17.44651 | 10.8693 | 1.257094 | 2.192403 | 2.192403 | 2.192403
61.33983 | 18.714 | 17.46054 | 10.86621 | 1.253457 | 2.19811 | 2.19811 | 2.19811
61.34983 | 18.7496 | 17.4746 | 10.86313 | 1.274997 | 2.203823 | 2.203823 | 2.203823
61.35982 | 18.7583 | 17.48867 | 10.86006 | 1.269628 | 2.209538 | 2.209538 | 2.209538
61.36982 | 18.7657 | 17.50278 | 10.85698 | 1.262923 | 2.215264 | 2.215264 | 2.215264
61.37982 | 18.7868 | 17.5169 | 10.85391 | 1.269897 | 2.220997 | 2.220997 | 2.220997
61.38982 | 18.8036 | 17.53105 | 10.85084 | 1.27255 | 2.226735 | 2.226735 | 2.226735
61.39982 | 18.8281 | 17.54522 | 10.84778 | 1.282883 | 2.23248 | 2.23248 | 2.23248
61.40982 | 18.8525 | 17.5594 | 10.84472 | 1.293098 | 2.238229 | 2.238229 | 2.238229
61.41981 | 18.8643 | 17.57359 | 10.84166 | 1.290708 | 2.243978 | 2.243978 | 2.243978
61.42981 | 18.872 | 17.58781 | 10.8386 | 1.284186 | 2.249737 | 2.249737 | 2.249737
61.43981 | 18.9124 | 17.60205 | 10.83555 | 1.310347 | 2.255502 | 2.255502 | 2.255502
61.44981 | 18.9267 | 17.61631 | 10.8325 | 1.310392 | 2.26127 | 2.26127 | 2.26127
61.45981 | 18.9381 | 17.63058 | 10.82945 | 1.30752 | 2.267043 | 2.267043 | 2.267043
61.4698 | 18.9596 | 17.64485 | 10.82641 | 1.314749 | 2.272815 | 2.272815 | 2.272815
61.4798 | 18.9824 | 17.65915 | 10.82337 | 1.323249 | 2.278595 | 2.278595 | 2.278595
61.4898 | 19.0021 | 17.67346 | 10.82033 | 1.328636 | 2.284379 | 2.284379 | 2.284379
61.4998 | 19.0382 | 17.68779 | 10.81729 | 1.350411 | 2.290166 | 2.290166 | 2.290166
61.5098 | 19.0257 | 17.70213 | 10.81426 | 1.323574 | 2.295956 | 2.295956 | 2.295956
61.5198 | 19.0523 | 17.71647 | 10.81123 | 1.335826 | 2.301748 | 2.301748 | 2.301748
61.52979 | 19.0899 | 17.73081 | 10.80821 | 1.359088 | 2.307536 | 2.307536 | 2.307536
61.53979 | 19.1107 | 17.74518 | 10.80518 | 1.365521 | 2.313333 | 2.313333 | 2.313333
61.54979 | 19.1052 | 17.75955 | 10.80216 | 1.345646 | 2.319131 | 2.319131 | 2.319131
61.55979 | 19.1578 | 17.77394 | 10.79914 | 1.383863 | 2.324931 | 2.324931 | 2.324931
61.56979 | 19.175 | 17.78833 | 10.79613 | 1.386673 | 2.330733 | 2.330733 | 2.330733
61.57978 | 19.1905 | 17.8027 | 10.79312 | 1.387796 | 2.336528 | 2.336528 | 2.336528
61.58978 | 19.2092 | 17.8171 | 10.79011 | 1.392096 | 2.342331 | 2.342331 | 2.342331
61.59978 | 19.2424 | 17.83151 | 10.78711 | 1.410892 | 2.348134 | 2.348134 | 2.348134
61.60978 | 19.2579 | 17.84592 | 10.7841 | 1.411982 | 2.353938 | 2.353938 | 2.353938
61.61978 | 19.2956 | 17.86032 | 10.78111 | 1.435277 | 2.359739 | 2.359739 | 2.359739
61.62978 | 19.3022 | 17.87473 | 10.77811 | 1.427467 | 2.365541 | 2.365541 | 2.365541
61.63977 | 19.3361 | 17.88913 | 10.77512 | 1.446971 | 2.371336 | 2.371336 | 2.371336
61.64977 | 19.3582 | 17.90354 | 10.77213 | 1.454662 | 2.377136 | 2.377136 | 2.377136
61.65977 | 19.3771 | 17.91795 | 10.76914 | 1.459155 | 2.382934 | 2.382934 | 2.382934
61.66977 | 19.3943 | 17.93235 | 10.76616 | 1.46195 | 2.38873 | 2.38873 | 2.38873
61.67977 | 19.4195 | 17.94675 | 10.76318 | 1.472749 | 2.394524 | 2.394524 | 2.394524
61.68976 | 19.4618 | 17.96113 | 10.76021 | 1.500667 | 2.400309 | 2.400309 | 2.400309
61.69976 | 19.4767 | 17.97552 | 10.75723 | 1.501178 | 2.406097 | 2.406097 | 2.406097
61.70976 | 19.4996 | 17.98991 | 10.75426 | 1.509694 | 2.411882 | 2.411882 | 2.411882
61.71976 | 19.5332 | 18.00428 | 10.75129 | 1.528919 | 2.417663 | 2.417663 | 2.417663
61.72976 | 19.5577 | 18.01865 | 10.74833 | 1.539052 | 2.42344 | 2.42344 | 2.42344
61.73976 | 19.5679 | 18.033 | 10.74537 | 1.534896 | 2.429212 | 2.429212 | 2.429212
61.74975 | 19.6081 | 18.04734 | 10.74241 | 1.560764 | 2.434975 | 2.434975 | 2.434975
61.75975 | 19.6334 | 18.06167 | 10.73946 | 1.571731 | 2.440737 | 2.440737 | 2.440737
61.76975 | 19.6542 | 18.07599 | 10.73651 | 1.57821 | 2.446495 | 2.446495 | 2.446495
61.77975 | 19.6734 | 18.0903 | 10.73356 | 1.583105 | 2.452246 | 2.452246 | 2.452246
61.78975 | 19.7031 | 18.10459 | 10.73061 | 1.598515 | 2.457991 | 2.457991 | 2.457991
61.79974 | 19.7263 | 18.11885 | 10.72767 | 1.607455 | 2.463724 | 2.463724 | 2.463724
61.80974 | 19.7468 | 18.1331 | 10.72473 | 1.613699 | 2.469456 | 2.469456 | 2.469456
61.81974 | 19.766 | 18.14734 | 10.7218 | 1.618662 | 2.47518 | 2.47518 | 2.47518
61.82974 | 19.7892 | 18.16156 | 10.71886 | 1.627645 | 2.480897 | 2.480897 | 2.480897
61.83974 | 19.8249 | 18.17575 | 10.71594 | 1.649149 | 2.486605 | 2.486605 | 2.486605
61.84974 | 19.8384 | 18.18992 | 10.71301 | 1.648475 | 2.492305 | 2.492305 | 2.492305
61.85973 | 19.8563 | 18.20406 | 10.71009 | 1.652239 | 2.497991 | 2.497991 | 2.497991
61.86973 | 19.8953 | 18.21819 | 10.70717 | 1.677114 | 2.503672 | 2.503672 | 2.503672
61.87973 | 19.9133 | 18.23229 | 10.70425 | 1.681015 | 2.509344 | 2.509344 | 2.509344
61.88973 | 19.9171 | 18.24636 | 10.70134 | 1.670743 | 2.515006 | 2.515006 | 2.515006
61.89973 | 19.9482 | 18.2604 | 10.69843 | 1.6878 | 2.520657 | 2.520657 | 2.520657
61.90972 | 19.9812 | 18.2744 | 10.69553 | 1.706798 | 2.526292 | 2.526292 | 2.526292
61.91972 | 19.9845 | 18.28838 | 10.69262 | 1.696116 | 2.53192 | 2.53192 | 2.53192
61.92972 | 20.0119 | 18.30233 | 10.68972 | 1.709565 | 2.537537 | 2.537537 | 2.537537
61.93972 | 20.048 | 18.31625 | 10.68683 | 1.731748 | 2.543141 | 2.543141 | 2.543141
61.94972 | 20.0466 | 18.33014 | 10.68393 | 1.716465 | 2.548734 | 2.548734 | 2.548734
61.95972 | 20.0649 | 18.34398 | 10.68104 | 1.720918 | 2.554312 | 2.554312 | 2.554312
61.96971 | 20.1063 | 18.35778 | 10.67816 | 1.748522 | 2.559872 | 2.559872 | 2.559872
61.97971 | 20.1262 | 18.37155 | 10.67528 | 1.754652 | 2.565424 | 2.565424 | 2.565424
61.98971 | 20.1257 | 18.38528 | 10.6724 | 1.74042 | 2.570961 | 2.570961 | 2.570961
61.99971 | 20.1724 | 18.39897 | 10.66952 | 1.77343 | 2.576483 | 2.576483 | 2.576483
62.00971 | 20.1907 | 18.41262 | 10.66665 | 1.778083 | 2.58199 | 2.58199 | 2.58199
62.0197 | 20.1969 | 18.42621 | 10.66378 | 1.770692 | 2.587476 | 2.587476 | 2.587476
62.0297 | 20.2334 | 18.43977 | 10.66091 | 1.793635 | 2.59295 | 2.59295 | 2.59295
62.0397 | 20.2534 | 18.45328 | 10.65805 | 1.800122 | 2.598409 | 2.598409 | 2.598409
62.0497 | 20.2667 | 18.46674 | 10.65519 | 1.799959 | 2.60385 | 2.60385 | 2.60385
62.0597 | 20.3 | 18.48016 | 10.65233 | 1.819844 | 2.609274 | 2.609274 | 2.609274
62.0697 | 20.3232 | 18.49352 | 10.64948 | 1.829681 | 2.614679 | 2.614679 | 2.614679
62.07969 | 20.3426 | 18.50682 | 10.64663 | 1.835781 | 2.620061 | 2.620061 | 2.620061
62.08969 | 20.3573 | 18.52008 | 10.64379 | 1.837223 | 2.62543 | 2.62543 | 2.62543
62.09969 | 20.38 | 18.53328 | 10.64095 | 1.846719 | 2.630779 | 2.630779 | 2.630779
62.10969 | 20.4092 | 18.54643 | 10.63811 | 1.862771 | 2.636108 | 2.636108 | 2.636108
62.11969 | 20.4189 | 18.55952 | 10.63527 | 1.859382 | 2.641416 | 2.641416 | 2.641416
62.12968 | 20.4542 | 18.57254 | 10.63244 | 1.881663 | 2.646699 | 2.646699 | 2.646699
62.13968 | 20.4743 | 18.58551 | 10.62961 | 1.888792 | 2.651966 | 2.651966 | 2.651966
62.14968 | 20.4886 | 18.59842 | 10.62679 | 1.890184 | 2.65721 | 2.65721 | 2.65721
62.15968 | 20.5205 | 18.61126 | 10.62396 | 1.909238 | 2.662433 | 2.662433 | 2.662433
62.16968 | 20.5426 | 18.62404 | 10.62114 | 1.918556 | 2.667633 | 2.667633 | 2.667633
62.17968 | 20.5518 | 18.63676 | 10.61833 | 1.915042 | 2.67281 | 2.67281 | 2.67281
62.18967 | 20.5854 | 18.64939 | 10.61552 | 1.936007 | 2.677958 | 2.677958 | 2.677958
62.19967 | 20.6099 | 18.66197 | 10.61271 | 1.947928 | 2.683087 | 2.683087 | 2.683087
62.20967 | 20.614 | 18.67448 | 10.60991 | 1.93952 | 2.688191 | 2.688191 | 2.688191
62.21967 | 20.6487 | 18.68692 | 10.6071 | 1.961784 | 2.69327 | 2.69327 | 2.69327
62.22967 | 20.6728 | 18.69928 | 10.60431 | 1.973521 | 2.698324 | 2.698324 | 2.698324
62.23966 | 20.686 | 18.71156 | 10.60151 | 1.974445 | 2.703347 | 2.703347 | 2.703347
62.24966 | 20.6944 | 18.72377 | 10.59872 | 1.970634 | 2.708348 | 2.708348 | 2.708348
62.25966 | 20.7316 | 18.7359 | 10.59594 | 1.995699 | 2.713322 | 2.713322 | 2.713322
62.26966 | 20.743 | 18.74796 | 10.59315 | 1.995043 | 2.718268 | 2.718268 | 2.718268
62.27966 | 20.7583 | 18.75993 | 10.59037 | 1.998369 | 2.723187 | 2.723187 | 2.723187
62.28966 | 20.7867 | 18.77182 | 10.58759 | 2.014876 | 2.728076 | 2.728076 | 2.728076
62.29965 | 20.8004 | 18.78362 | 10.58482 | 2.016781 | 2.732932 | 2.732932 | 2.732932
62.30965 | 20.8095 | 18.79534 | 10.58205 | 2.014155 | 2.737764 | 2.737764 | 2.737764
62.31965 | 20.8465 | 18.80698 | 10.57929 | 2.039518 | 2.742565 | 2.742565 | 2.742565
62.32965 | 20.8442 | 18.81853 | 10.57652 | 2.025668 | 2.747336 | 2.747336 | 2.747336
62.33965 | 20.8529 | 18.82999 | 10.57377 | 2.022908 | 2.752075 | 2.752075 | 2.752075
62.34964 | 20.8882 | 18.84135 | 10.57101 | 2.04685 | 2.756779 | 2.756779 | 2.756779
62.35964 | 20.8966 | 18.85263 | 10.56826 | 2.043973 | 2.761456 | 2.761456 | 2.761456
62.36964 | 20.9011 | 18.86381 | 10.56551 | 2.03729 | 2.766099 | 2.766099 | 2.766099
62.37964 | 20.9319 | 18.8749 | 10.56277 | 2.057001 | 2.770711 | 2.770711 | 2.770711
62.38964 | 20.9277 | 18.88589 | 10.56003 | 2.04181 | 2.775288 | 2.775288 | 2.775288
62.39964 | 20.9401 | 18.89678 | 10.55729 | 2.043317 | 2.779832 | 2.779832 | 2.779832
62.40963 | 20.9743 | 18.90757 | 10.55456 | 2.066734 | 2.784337 | 2.784337 | 2.784337
62.41963 | 20.9733 | 18.91826 | 10.55183 | 2.055042 | 2.788811 | 2.788811 | 2.788811
62.42963 | 20.9883 | 18.92885 | 10.5491 | 2.059452 | 2.79325 | 2.79325 | 2.79325
62.43963 | 21.0067 | 18.93933 | 10.54637 | 2.067367 | 2.797653 | 2.797653 | 2.797653
62.44963 | 21.0149 | 18.94971 | 10.54366 | 2.065186 | 2.802019 | 2.802019 | 2.802019
62.45962 | 21.0275 | 18.95998 | 10.54094 | 2.067523 | 2.806345 | 2.806345 | 2.806345
62.46962 | 21.0451 | 18.97014 | 10.53823 | 2.074958 | 2.810638 | 2.810638 | 2.810638
62.47962 | 21.052 | 18.9802 | 10.53552 | 2.071802 | 2.814893 | 2.814893 | 2.814893
62.48962 | 21.0692 | 18.99014 | 10.53282 | 2.079057 | 2.819109 | 2.819109 | 2.819109
62.49962 | 21.083 | 18.99997 | 10.53011 | 2.083025 | 2.823287 | 2.823287 | 2.823287
62.50962 | 21.0862 | 19.00969 | 10.52742 | 2.076507 | 2.827426 | 2.827426 | 2.827426
62.51961 | 21.1121 | 19.01929 | 10.52472 | 2.092815 | 2.83152 | 2.83152 | 2.83152
62.52961 | 21.1151 | 19.02877 | 10.52203 | 2.086329 | 2.835579 | 2.835579 | 2.835579
62.53961 | 21.1278 | 19.03814 | 10.51935 | 2.089662 | 2.839597 | 2.839597 | 2.839597
62.54961 | 21.1519 | 19.04739 | 10.51666 | 2.104514 | 2.843574 | 2.843574 | 2.843574
62.55961 | 21.1411 | 19.05651 | 10.51398 | 2.084587 | 2.84751 | 2.84751 | 2.84751
62.5696 | 21.1775 | 19.06551 | 10.51131 | 2.11199 | 2.8514 | 2.8514 | 2.8514
62.5796 | 21.1974 | 19.07439 | 10.50864 | 2.123009 | 2.855251 | 2.855251 | 2.855251
62.5896 | 21.1882 | 19.08315 | 10.50597 | 2.105054 | 2.859059 | 2.859059 | 2.859059
62.5996 | 21.2104 | 19.09178 | 10.50331 | 2.118624 | 2.862824 | 2.862824 | 2.862824
62.6096 | 21.2377 | 19.10028 | 10.50064 | 2.137423 | 2.866544 | 2.866544 | 2.866544
62.6196 | 21.2321 | 19.10865 | 10.49799 | 2.12345 | 2.870221 | 2.870221 | 2.870221
62.62959 | 21.2509 | 19.11688 | 10.49534 | 2.134019 | 2.873848 | 2.873848 | 2.873848
62.63959 | 21.2724 | 19.12499 | 10.49269 | 2.147409 | 2.877435 | 2.877435 | 2.877435
62.64959 | 21.2831 | 19.13297 | 10.49004 | 2.15013 | 2.880977 | 2.880977 | 2.880977
62.65959 | 21.2995 | 19.14082 | 10.4874 | 2.158684 | 2.884473 | 2.884473 | 2.884473
62.66959 | 21.3024 | 19.14852 | 10.48476 | 2.153879 | 2.88792 | 2.88792 | 2.88792
62.67958 | 21.3242 | 19.15608 | 10.48213 | 2.168115 | 2.891319 | 2.891319 | 2.891319
62.68958 | 21.3257 | 19.16352 | 10.4795 | 2.162182 | 2.894674 | 2.894674 | 2.894674
62.69958 | 21.3486 | 19.17081 | 10.47687 | 2.177788 | 2.897981 | 2.897981 | 2.897981
62.70958 | 21.3692 | 19.17797 | 10.47425 | 2.191234 | 2.90124 | 2.90124 | 2.90124
62.71958 | 21.3539 | 19.18498 | 10.47163 | 2.168922 | 2.904451 | 2.904451 | 2.904451
62.72958 | 21.3892 | 19.19185 | 10.46901 | 2.197353 | 2.907612 | 2.907612 | 2.907612
62.73957 | 21.4074 | 19.19856 | 10.4664 | 2.208835 | 2.910721 | 2.910721 | 2.910721
62.74957 | 21.3985 | 19.20514 | 10.46379 | 2.193356 | 2.913784 | 2.913784 | 2.913784
62.75957 | 21.424 | 19.21158 | 10.46119 | 2.212423 | 2.916796 | 2.916796 | 2.916796
62.76957 | 21.4242 | 19.21786 | 10.45859 | 2.206337 | 2.919759 | 2.919759 | 2.919759
62.77957 | 21.4398 | 19.224 | 10.45599 | 2.215799 | 2.92267 | 2.92267 | 2.92267
62.78956 | 21.4526 | 19.22998 | 10.4534 | 2.222618 | 2.925527 | 2.925527 | 2.925527
62.79956 | 21.4528 | 19.23582 | 10.45081 | 2.216981 | 2.928336 | 2.928336 | 2.928336
62.80956 | 21.4764 | 19.2415 | 10.44823 | 2.234896 | 2.931093 | 2.931093 | 2.931093
62.81956 | 21.4665 | 19.24704 | 10.44564 | 2.219464 | 2.933797 | 2.933797 | 2.933797
62.82956 | 21.4836 | 19.25241 | 10.44307 | 2.231186 | 2.936449 | 2.936449 | 2.936449
62.83956 | 21.4962 | 19.25764 | 10.44049 | 2.238562 | 2.939048 | 2.939048 | 2.939048
62.84955 | 21.4853 | 19.2627 | 10.43793 | 2.2226 | 2.941591 | 2.941591 | 2.941591
62.85955 | 21.5165 | 19.26761 | 10.43536 | 2.24889 | 2.944083 | 2.944083 | 2.944083
62.86955 | 21.5162 | 19.27236 | 10.4328 | 2.243837 | 2.946522 | 2.946522 | 2.946522
62.87955 | 21.5236 | 19.27696 | 10.43024 | 2.246643 | 2.948906 | 2.948906 | 2.948906
62.88955 | 21.5379 | 19.28139 | 10.42769 | 2.256508 | 2.951236 | 2.951236 | 2.951236
62.89954 | 21.5383 | 19.28566 | 10.42514 | 2.252638 | 2.953508 | 2.953508 | 2.953508
62.90954 | 21.5572 | 19.28977 | 10.42259 | 2.267427 | 2.955728 | 2.955728 | 2.955728
62.91954 | 21.5458 | 19.29372 | 10.42005 | 2.252076 | 2.957892 | 2.957892 | 2.957892
62.92954 | 21.575 | 19.29751 | 10.41751 | 2.27749 | 2.96 | 2.96 | 2.96
62.93954 | 21.5861 | 19.30113 | 10.41497 | 2.284967 | 2.962053 | 2.962053 | 2.962053
62.94954 | 21.5705 | 19.30459 | 10.41244 | 2.26591 | 2.964049 | 2.964049 | 2.964049
62.95953 | 21.6074 | 19.30788 | 10.40992 | 2.29952 | 2.965987 | 2.965987 | 2.965987
62.96953 | 21.5952 | 19.311 | 10.4074 | 2.284195 | 2.967869 | 2.967869 | 2.967869
62.97953 | 21.5981 | 19.31396 | 10.40488 | 2.284136 | 2.969696 | 2.969696 | 2.969696
62.98953 | 21.6228 | 19.31676 | 10.40236 | 2.306045 | 2.971464 | 2.971464 | 2.971464
62.99953 | 21.6376 | 19.31938 | 10.39985 | 2.318223 | 2.973175 | 2.973175 | 2.973175
63.00952 | 21.6471 | 19.32183 | 10.39735 | 2.325272 | 2.974827 | 2.974827 | 2.974827
63.01952 | 21.6395 | 19.32411 | 10.39484 | 2.315387 | 2.976423 | 2.976423 | 2.976423
63.02952 | 21.6799 | 19.32623 | 10.39234 | 2.353674 | 2.977961 | 2.977961 | 2.977961
63.03952 | 21.6611 | 19.32817 | 10.38985 | 2.332932 | 2.97944 | 2.97944 | 2.97944
63.04952 | 21.6898 | 19.32994 | 10.38736 | 2.359861 | 2.980861 | 2.980861 | 2.980861
63.05952 | 21.6937 | 19.33154 | 10.38487 | 2.362162 | 2.982223 | 2.982223 | 2.982223
63.06951 | 21.7067 | 19.33296 | 10.38239 | 2.373738 | 2.983524 | 2.983524 | 2.983524
63.07951 | 21.7166 | 19.33422 | 10.37991 | 2.382384 | 2.984769 | 2.984769 | 2.984769
63.08951 | 21.7196 | 19.3353 | 10.37743 | 2.384304 | 2.985954 | 2.985954 | 2.985954
63.09951 | 21.7469 | 19.3362 | 10.37496 | 2.410699 | 2.987079 | 2.987079 | 2.987079
63.10951 | 21.7332 | 19.33693 | 10.3725 | 2.396269 | 2.988145 | 2.988145 | 2.988145
63.1195 | 21.7509 | 19.33749 | 10.37004 | 2.413413 | 2.989151 | 2.989151 | 2.989151
63.1295 | 21.764 | 19.33787 | 10.36758 | 2.426132 | 2.990097 | 2.990097 | 2.990097
63.1395 | 21.7693 | 19.33807 | 10.36512 | 2.431227 | 2.990984 | 2.990984 | 2.990984
63.1495 | 21.7803 | 19.3381 | 10.36267 | 2.442198 | 2.991811 | 2.991811 | 2.991811
63.1595 | 21.8056 | 19.33796 | 10.36022 | 2.467645 | 2.992578 | 2.992578 | 2.992578
63.1695 | 21.8071 | 19.33763 | 10.35778 | 2.469469 | 2.993284 | 2.993284 | 2.993284
63.17949 | 21.8035 | 19.33713 | 10.35534 | 2.466368 | 2.99393 | 2.99393 | 2.99393
63.18949 | 21.8375 | 19.33645 | 10.35291 | 2.501045 | 2.994516 | 2.994516 | 2.994516
63.19949 | 21.8273 | 19.3356 | 10.35048 | 2.491699 | 2.995041 | 2.995041 | 2.995041
63.20949 | 21.833 | 19.33457 | 10.34805 | 2.498431 | 2.995506 | 2.995506 | 2.995506
63.21949 | 21.8514 | 19.33336 | 10.34563 | 2.51804 | 2.995911 | 2.995911 | 2.995911
63.22948 | 21.8656 | 19.33197 | 10.34321 | 2.533626 | 2.996254 | 2.996254 | 2.996254
63.23948 | 21.8544 | 19.33041 | 10.3408 | 2.523991 | 2.996537 | 2.996537 | 2.996537
63.24948 | 21.8761 | 19.32867 | 10.33839 | 2.547433 | 2.99676 | 2.99676 | 2.99676
63.25948 | 21.8749 | 19.32675 | 10.33598 | 2.548154 | 2.996922 | 2.996922 | 2.996922
63.26948 | 21.8757 | 19.32465 | 10.33358 | 2.551051 | 2.997024 | 2.997024 | 2.997024
63.27948 | 21.8977 | 19.32237 | 10.33118 | 2.575327 | 2.997064 | 2.997064 | 2.997064
63.28947 | 21.8866 | 19.31992 | 10.32879 | 2.566678 | 2.997045 | 2.997045 | 2.997045
63.29947 | 21.9083 | 19.31729 | 10.3264 | 2.591011 | 2.996964 | 2.996964 | 2.996964
63.30947 | 21.9023 | 19.31448 | 10.32401 | 2.587819 | 2.996823 | 2.996823 | 2.996823
63.31947 | 21.9215 | 19.31149 | 10.32163 | 2.610005 | 2.996621 | 2.996621 | 2.996621
63.32947 | 21.9089 | 19.30833 | 10.31925 | 2.60057 | 2.996359 | 2.996359 | 2.996359
63.33946 | 21.917 | 19.30499 | 10.31688 | 2.612008 | 2.996036 | 2.996036 | 2.996036
63.34946 | 21.9269 | 19.30147 | 10.31451 | 2.625426 | 2.995653 | 2.995653 | 2.995653
63.35946 | 21.9385 | 19.29778 | 10.31215 | 2.640721 | 2.99521 | 2.99521 | 2.99521
63.36946 | 21.9151 | 19.29391 | 10.30979 | 2.621193 | 2.994706 | 2.994706 | 2.994706
63.37946 | 21.9342 | 19.28986 | 10.30743 | 2.644342 | 2.994142 | 2.994142 | 2.994142
63.38946 | 21.9316 | 19.28563 | 10.30508 | 2.645966 | 2.993518 | 2.993518 | 2.993518
63.39945 | 21.9321 | 19.28124 | 10.30273 | 2.650862 | 2.992835 | 2.992835 | 2.992835
63.40945 | 21.9271 | 19.27666 | 10.30039 | 2.650437 | 2.992091 | 2.992091 | 2.992091
63.41945 | 21.9291 | 19.27191 | 10.29805 | 2.657188 | 2.991287 | 2.991287 | 2.991287
63.42945 | 21.9334 | 19.26699 | 10.29571 | 2.666414 | 2.990424 | 2.990424 | 2.990424
63.43945 | 21.928 | 19.26189 | 10.29338 | 2.666113 | 2.989502 | 2.989502 | 2.989502
63.44944 | 21.9352 | 19.25662 | 10.29106 | 2.67858 | 2.988521 | 2.988521 | 2.988521
63.45944 | 21.9289 | 19.25117 | 10.28873 | 2.677727 | 2.98748 | 2.98748 | 2.98748
63.46944 | 21.9189 | 19.24555 | 10.28642 | 2.673346 | 2.986379 | 2.986379 | 2.986379
63.47944 | 21.928 | 19.23976 | 10.2841 | 2.688238 | 2.98522 | 2.98522 | 2.98522
63.48944 | 21.9189 | 19.2338 | 10.28179 | 2.685102 | 2.984003 | 2.984003 | 2.984003
63.49944 | 21.9025 | 19.22766 | 10.27948 | 2.674836 | 2.982726 | 2.982726 | 2.982726
63.50943 | 21.908 | 19.22137 | 10.27719 | 2.686634 | 2.981394 | 2.981394 | 2.981394
63.51943 | 21.897 | 19.21489 | 10.27489 | 2.682109 | 2.980001 | 2.980001 | 2.980001
63.52943 | 21.8884 | 19.20825 | 10.27259 | 2.680154 | 2.978551 | 2.978551 | 2.978551
63.53943 | 21.8751 | 19.20143 | 10.27031 | 2.673668 | 2.977042 | 2.977042 | 2.977042
63.54943 | 21.8583 | 19.19445 | 10.26802 | 2.66385 | 2.975477 | 2.975477 | 2.975477
63.55942 | 21.8553 | 19.18731 | 10.26574 | 2.667991 | 2.973856 | 2.973856 | 2.973856
63.56942 | 21.8329 | 19.17999 | 10.26347 | 2.652906 | 2.972176 | 2.972176 | 2.972176
63.57942 | 21.8376 | 19.17251 | 10.26119 | 2.665087 | 2.97044 | 2.97044 | 2.97044
63.58942 | 21.8115 | 19.16487 | 10.25893 | 2.646633 | 2.968647 | 2.968647 | 2.968647
63.59942 | 21.8017 | 19.15706 | 10.25666 | 2.644644 | 2.966798 | 2.966798 | 2.966798
63.60942 | 21.7783 | 19.14908 | 10.2544 | 2.629218 | 2.964893 | 2.964893 | 2.964893
63.61941 | 21.7691 | 19.14095 | 10.25215 | 2.628148 | 2.962933 | 2.962933 | 2.962933
63.62941 | 21.7521 | 19.13265 | 10.2499 | 2.619446 | 2.960918 | 2.960918 | 2.960918
63.63941 | 21.7279 | 19.12419 | 10.24765 | 2.603705 | 2.958847 | 2.958847 | 2.958847
63.64941 | 21.7155 | 19.11558 | 10.24541 | 2.599924 | 2.956721 | 2.956721 | 2.956721
63.65941 | 21.6943 | 19.1068 | 10.24318 | 2.587504 | 2.95454 | 2.95454 | 2.95454
63.6694 | 21.6633 | 19.09787 | 10.24094 | 2.565432 | 2.952308 | 2.952308 | 2.952308
63.6794 | 21.6628 | 19.08877 | 10.23872 | 2.574026 | 2.950019 | 2.950019 | 2.950019
63.6894 | 21.6188 | 19.07952 | 10.23649 | 2.539277 | 2.947677 | 2.947677 | 2.947677
63.6994 | 21.6056 | 19.07012 | 10.23427 | 2.535483 | 2.945282 | 2.945282 | 2.945282
63.7094 | 21.5787 | 19.06056 | 10.23206 | 2.518143 | 2.942834 | 2.942834 | 2.942834
63.7194 | 21.5669 | 19.05084 | 10.22984 | 2.516056 | 2.940333 | 2.940333 | 2.940333
63.72939 | 21.5382 | 19.04099 | 10.22764 | 2.497212 | 2.937783 | 2.937783 | 2.937783
63.73939 | 21.5162 | 19.03097 | 10.22544 | 2.485229 | 2.935178 | 2.935178 | 2.935178
63.74939 | 21.5002 | 19.0208 | 10.22324 | 2.479395 | 2.932522 | 2.932522 | 2.932522
63.75939 | 21.4761 | 19.01049 | 10.22104 | 2.465611 | 2.929815 | 2.929815 | 2.929815
63.76939 | 21.4426 | 19.00003 | 10.21885 | 2.442574 | 2.927057 | 2.927057 | 2.927057
63.77938 | 21.4376 | 18.98943 | 10.21667 | 2.448171 | 2.924253 | 2.924253 | 2.924253
63.78938 | 21.4036 | 18.97867 | 10.21449 | 2.424926 | 2.921394 | 2.921394 | 2.921394
63.79938 | 21.388 | 18.96777 | 10.21231 | 2.42023 | 2.918485 | 2.918485 | 2.918485
63.80938 | 21.3593 | 18.95673 | 10.21014 | 2.40257 | 2.915529 | 2.915529 | 2.915529
63.81938 | 21.3498 | 18.94554 | 10.20797 | 2.404255 | 2.912523 | 2.912523 | 2.912523
63.82938 | 21.314 | 18.93422 | 10.20581 | 2.379782 | 2.909469 | 2.909469 | 2.909469
63.83937 | 21.2847 | 18.92276 | 10.20366 | 2.361937 | 2.906369 | 2.906369 | 2.906369
63.84937 | 21.2778 | 18.91116 | 10.2015 | 2.366641 | 2.90322 | 2.90322 | 2.90322
63.85937 | 21.254 | 18.89942 | 10.19935 | 2.354582 | 2.900022 | 2.900022 | 2.900022
63.86937 | 21.2253 | 18.88754 | 10.19721 | 2.337759 | 2.896778 | 2.896778 | 2.896778
63.87937 | 21.2168 | 18.87553 | 10.19506 | 2.341271 | 2.893488 | 2.893488 | 2.893488
63.88936 | 21.1966 | 18.8634 | 10.19293 | 2.333203 | 2.890156 | 2.890156 | 2.890156
63.89936 | 21.1656 | 18.85112 | 10.1908 | 2.314479 | 2.886774 | 2.886774 | 2.886774
63.90936 | 21.1513 | 18.83871 | 10.18867 | 2.312588 | 2.883347 | 2.883347 | 2.883347
63.91936 | 21.1286 | 18.82618 | 10.18655 | 2.302424 | 2.879876 | 2.879876 | 2.879876
63.92936 | 21.1131 | 18.81351 | 10.18443 | 2.29959 | 2.876361 | 2.876361 | 2.876361
63.93936 | 21.082 | 18.80072 | 10.18231 | 2.281282 | 2.872801 | 2.872801 | 2.872801
63.94935 | 21.0719 | 18.78781 | 10.18021 | 2.284087 | 2.869202 | 2.869202 | 2.869202
63.95935 | 21.0521 | 18.77477 | 10.1781 | 2.277328 | 2.865557 | 2.865557 | 2.865557
63.96935 | 21.0204 | 18.76161 | 10.176 | 2.258792 | 2.861869 | 2.861869 | 2.861869
63.97935 | 21.0065 | 18.74832 | 10.1739 | 2.258176 | 2.85814 | 2.85814 | 2.85814
63.98935 | 20.9829 | 18.73492 | 10.17181 | 2.247982 | 2.854369 | 2.854369 | 2.854369
63.99934 | 20.9617 | 18.72141 | 10.16973 | 2.240292 | 2.85056 | 2.85056 | 2.85056
64.00934 | 20.9447 | 18.70777 | 10.16764 | 2.236931 | 2.846708 | 2.846708 | 2.846708
64.01934 | 20.9368 | 18.69401 | 10.16557 | 2.242789 | 2.842815 | 2.842815 | 2.842815
64.02934 | 20.8985 | 18.68014 | 10.16349 | 2.218359 | 2.838883 | 2.838883 | 2.838883
64.03934 | 20.8889 | 18.66616 | 10.16142 | 2.222742 | 2.834911 | 2.834911 | 2.834911
64.04934 | 20.8718 | 18.65206 | 10.15936 | 2.219736 | 2.830901 | 2.830901 | 2.830901
64.05933 | 20.8521 | 18.63787 | 10.1573 | 2.214227 | 2.826857 | 2.826857 | 2.826857
64.06933 | 20.8193 | 18.62356 | 10.15525 | 2.195739 | 2.822772 | 2.822772 | 2.822772
64.07933 | 20.813 | 18.60914 | 10.15319 | 2.20386 | 2.818649 | 2.818649 | 2.818649
64.08933 | 20.793 | 18.59461 | 10.15115 | 2.198385 | 2.814489 | 2.814489 | 2.814489
64.09933 | 20.7695 | 18.57998 | 10.14911 | 2.189515 | 2.810293 | 2.810293 | 2.810293
64.10932 | 20.7425 | 18.56527 | 10.14707 | 2.177233 | 2.806066 | 2.806066 | 2.806066
64.11932 | 20.7333 | 18.55043 | 10.14504 | 2.182866 | 2.801799 | 2.801799 | 2.801799
64.12932 | 20.6989 | 18.5355 | 10.14301 | 2.1634 | 2.797497 | 2.797497 | 2.797497
64.13932 | 20.6808 | 18.52047 | 10.14099 | 2.160331 | 2.793161 | 2.793161 | 2.793161
64.14932 | 20.6665 | 18.50534 | 10.13897 | 2.161159 | 2.788791 | 2.788791 | 2.788791
64.15932 | 20.6408 | 18.49012 | 10.13695 | 2.150684 | 2.784388 | 2.784388 | 2.784388
64.16931 | 20.6205 | 18.47481 | 10.13494 | 2.145685 | 2.779957 | 2.779957 | 2.779957
64.17931 | 20.6029 | 18.4594 | 10.13294 | 2.143496 | 2.775488 | 2.775488 | 2.775488
64.18931 | 20.5825 | 18.4439 | 10.13094 | 2.138596 | 2.770989 | 2.770989 | 2.770989
64.19931 | 20.5569 | 18.42832 | 10.12894 | 2.128585 | 2.766458 | 2.766458 | 2.766458
64.20931 | 20.5372 | 18.41264 | 10.12695 | 2.124564 | 2.761895 | 2.761895 | 2.761895
64.2193 | 20.5177 | 18.39689 | 10.12497 | 2.120812 | 2.757307 | 2.757307 | 2.757307
64.2293 | 20.4976 | 18.38104 | 10.12298 | 2.116562 | 2.752685 | 2.752685 | 2.752685
64.2393 | 20.4632 | 18.36511 | 10.12101 | 2.098094 | 2.748033 | 2.748033 | 2.748033
64.2493 | 20.4634 | 18.34909 | 10.11903 | 2.114308 | 2.743353 | 2.743353 | 2.743353
64.2593 | 20.4225 | 18.333 | 10.11706 | 2.089503 | 2.738644 | 2.738644 | 2.738644
64.2693 | 20.3978 | 18.31682 | 10.1151 | 2.080977 | 2.733907 | 2.733907 | 2.733907
64.27929 | 20.3789 | 18.30059 | 10.11314 | 2.078313 | 2.729148 | 2.729148 | 2.729148
64.28929 | 20.3614 | 18.28426 | 10.11119 | 2.07714 | 2.724357 | 2.724357 | 2.724357
64.29929 | 20.3395 | 18.26786 | 10.10924 | 2.071642 | 2.71954 | 2.71954 | 2.71954
64.30929 | 20.3151 | 18.25138 | 10.10729 | 2.063717 | 2.714696 | 2.714696 | 2.714696
64.31929 | 20.3004 | 18.23484 | 10.10535 | 2.065563 | 2.709828 | 2.709828 | 2.709828
64.32928 | 20.2746 | 18.21824 | 10.10342 | 2.056364 | 2.704939 | 2.704939 | 2.704939
64.33928 | 20.248 | 18.20155 | 10.10149 | 2.046448 | 2.700021 | 2.700021 | 2.700021
64.34928 | 20.2288 | 18.1848 | 10.09956 | 2.044 | 2.695079 | 2.695079 | 2.695079
64.35928 | 20.2106 | 18.16798 | 10.09764 | 2.042619 | 2.690114 | 2.690114 | 2.690114
64.36928 | 20.1879 | 18.1511 | 10.09572 | 2.036801 | 2.685125 | 2.685125 | 2.685125
64.37928 | 20.1617 | 18.13415 | 10.09381 | 2.027546 | 2.680115 | 2.680115 | 2.680115
64.38927 | 20.1405 | 18.11716 | 10.0919 | 2.023336 | 2.675086 | 2.675086 | 2.675086
64.39927 | 20.1094 | 18.1001 | 10.09 | 2.009302 | 2.670032 | 2.670032 | 2.670032
64.40927 | 20.0802 | 18.08297 | 10.0881 | 1.997226 | 2.664957 | 2.664957 | 2.664957
64.41927 | 20.0727 | 18.06579 | 10.08621 | 2.006908 | 2.659861 | 2.659861 | 2.659861
64.42927 | 20.0463 | 18.04855 | 10.08432 | 1.997745 | 2.654745 | 2.654745 | 2.654745
64.43926 | 20.0188 | 18.03128 | 10.08244 | 1.98752 | 2.649614 | 2.649614 | 2.649614
64.44926 | 19.9898 | 18.01394 | 10.08056 | 1.975864 | 2.644459 | 2.644459 | 2.644459
64.45926 | 19.984 | 17.99654 | 10.07868 | 1.987459 | 2.639286 | 2.639286 | 2.639286
64.46926 | 19.9445 | 17.9791 | 10.07681 | 1.965404 | 2.634094 | 2.634094 | 2.634094
64.47926 | 19.9192 | 17.9616 | 10.07495 | 1.957598 | 2.628884 | 2.628884 | 2.628884
64.48926 | 19.9032 | 17.94406 | 10.07309 | 1.959139 | 2.623658 | 2.623658 | 2.623658
64.49925 | 19.8809 | 17.92649 | 10.07123 | 1.954408 | 2.618419 | 2.618419 | 2.618419
64.50925 | 19.8364 | 17.90886 | 10.06938 | 1.927539 | 2.613159 | 2.613159 | 2.613159
64.51925 | 19.825 | 17.89119 | 10.06754 | 1.933813 | 2.607883 | 2.607883 | 2.607883
64.52925 | 19.8074 | 17.87347 | 10.0657 | 1.933929 | 2.602592 | 2.602592 | 2.602592
64.53925 | 19.7603 | 17.85572 | 10.06386 | 1.904585 | 2.597286 | 2.597286 | 2.597286
64.54924 | 19.7384 | 17.83794 | 10.06203 | 1.900461 | 2.59197 | 2.59197 | 2.59197
64.55924 | 19.7179 | 17.82011 | 10.0602 | 1.897794 | 2.586635 | 2.586635 | 2.586635
64.56924 | 19.6978 | 17.80224 | 10.05838 | 1.895562 | 2.581286 | 2.581286 | 2.581286
64.57924 | 19.6482 | 17.78433 | 10.05656 | 1.863865 | 2.575924 | 2.575924 | 2.575924
64.58924 | 19.6507 | 17.7664 | 10.05475 | 1.884302 | 2.57055 | 2.57055 | 2.57055
64.59924 | 19.6125 | 17.74843 | 10.05294 | 1.864071 | 2.565163 | 2.565163 | 2.565163
64.60923 | 19.5856 | 17.73045 | 10.05114 | 1.855154 | 2.559769 | 2.559769 | 2.559769
64.61923 | 19.5584 | 17.71242 | 10.04934 | 1.845983 | 2.554359 | 2.554359 | 2.554359
64.62923 | 19.5344 | 17.69436 | 10.04755 | 1.840041 | 2.548938 | 2.548938 | 2.548938
64.63923 | 19.5101 | 17.67627 | 10.04576 | 1.833826 | 2.543505 | 2.543505 | 2.543505
64.64923 | 19.471 | 17.65816 | 10.04397 | 1.812837 | 2.538063 | 2.538063 | 2.538063
64.65922 | 19.4575 | 17.64005 | 10.0422 | 1.817455 | 2.532616 | 2.532616 | 2.532616
64.66922 | 19.4275 | 17.62189 | 10.04042 | 1.805613 | 2.527155 | 2.527155 | 2.527155
64.67922 | 19.3962 | 17.60371 | 10.03865 | 1.792494 | 2.521685 | 2.521685 | 2.521685
64.68922 | 19.3563 | 17.5855 | 10.03689 | 1.770795 | 2.516206 | 2.516206 | 2.516206
64.69922 | 19.3412 | 17.56728 | 10.03513 | 1.773917 | 2.510719 | 2.510719 | 2.510719
64.70921 | 19.315 | 17.54906 | 10.03337 | 1.765939 | 2.505229 | 2.505229 | 2.505229
64.71921 | 19.2736 | 17.5308 | 10.03162 | 1.742796 | 2.499727 | 2.499727 | 2.499727
64.72921 | 19.2667 | 17.51253 | 10.02988 | 1.754169 | 2.494218 | 2.494218 | 2.494218
64.73921 | 19.2366 | 17.49424 | 10.02814 | 1.742357 | 2.488702 | 2.488702 | 2.488702
64.74921 | 19.2054 | 17.47594 | 10.0264 | 1.729457 | 2.48318 | 2.48318 | 2.48318
64.75921 | 19.1769 | 17.45763 | 10.02467 | 1.719272 | 2.477653 | 2.477653 | 2.477653
64.7692 | 19.1552 | 17.43932 | 10.02295 | 1.715879 | 2.472125 | 2.472125 | 2.472125
64.7792 | 19.1263 | 17.42099 | 10.02123 | 1.705314 | 2.466587 | 2.466587 | 2.466587
64.7892 | 19.0931 | 17.40264 | 10.01951 | 1.690459 | 2.461044 | 2.461044 | 2.461044
64.7992 | 19.0776 | 17.38429 | 10.0178 | 1.693312 | 2.455497 | 2.455497 | 2.455497
64.8092 | 19.0465 | 17.36593 | 10.01609 | 1.680572 | 2.449946 | 2.449946 | 2.449946
64.81919 | 19.0161 | 17.34758 | 10.01439 | 1.668519 | 2.444397 | 2.444397 | 2.444397
64.82919 | 18.988 | 17.32921 | 10.01269 | 1.658788 | 2.438839 | 2.438839 | 2.438839
64.83919 | 18.9681 | 17.31084 | 10.011 | 1.657262 | 2.433279 | 2.433279 | 2.433279
64.84919 | 18.9406 | 17.29246 | 10.00932 | 1.648138 | 2.427716 | 2.427716 | 2.427716
64.85919 | 18.9077 | 17.27408 | 10.00763 | 1.633616 | 2.42215 | 2.42215 | 2.42215
64.86919 | 18.8994 | 17.25571 | 10.00596 | 1.643694 | 2.416583 | 2.416583 | 2.416583
64.87918 | 18.8659 | 17.23735 | 10.00429 | 1.628553 | 2.411021 | 2.411021 | 2.411021
64.88918 | 18.8393 | 17.21897 | 10.00262 | 1.620329 | 2.405451 | 2.405451 | 2.405451
64.89918 | 18.8224 | 17.2006 | 10.00096 | 1.621803 | 2.399881 | 2.399881 | 2.399881
64.90918 | 18.7986 | 17.18223 | 9.999298 | 1.616372 | 2.39431 | 2.39431 | 2.39431
64.91918 | 18.7704 | 17.16386 | 9.997645 | 1.606537 | 2.388739 | 2.388739 | 2.388739
64.92917 | 18.7399 | 17.14553 | 9.995999 | 1.594373 | 2.383176 | 2.383176 | 2.383176
64.93917 | 18.7247 | 17.12717 | 9.994356 | 1.597525 | 2.377606 | 2.377606 | 2.377606
64.94917 | 18.6981 | 17.10883 | 9.992719 | 1.589271 | 2.372037 | 2.372037 | 2.372037
64.95917 | 18.663 | 17.09049 | 9.991086 | 1.572508 | 2.366469 | 2.366469 | 2.366469
64.96917 | 18.6451 | 17.07216 | 9.989458 | 1.572936 | 2.360902 | 2.360902 | 2.360902
64.97917 | 18.6236 | 17.05385 | 9.987835 | 1.569753 | 2.355337 | 2.355337 | 2.355337
64.98916 | 18.595 | 17.03556 | 9.986218 | 1.559441 | 2.34978 | 2.34978 | 2.34978
64.99916 | 18.5723 | 17.01727 | 9.984605 | 1.555035 | 2.34422 | 2.34422 | 2.34422
65.00916 | 18.5539 | 16.99898 | 9.982997 | 1.554915 | 2.338663 | 2.338663 | 2.338663
65.01916 | 18.5274 | 16.98072 | 9.981394 | 1.546683 | 2.333108 | 2.333108 | 2.333108
65.02916 | 18.4983 | 16.96247 | 9.979796 | 1.535835 | 2.327556 | 2.327556 | 2.327556
65.03915 | 18.4825 | 16.94425 | 9.978204 | 1.53825 | 2.322015 | 2.322015 | 2.322015
65.04915 | 18.4545 | 16.92603 | 9.976616 | 1.52847 | 2.316471 | 2.316471 | 2.316471
65.05915 | 18.4241 | 16.90783 | 9.975033 | 1.516274 | 2.310931 | 2.310931 | 2.310931
65.06915 | 18.3959 | 16.88964 | 9.973455 | 1.506258 | 2.305396 | 2.305396 | 2.305396
65.07915 | 18.3822 | 16.87148 | 9.971881 | 1.510724 | 2.299865 | 2.299865 | 2.299865
65.08915 | 18.348 | 16.85333 | 9.970313 | 1.494672 | 2.294338 | 2.294338 | 2.294338
65.09914 | 18.3147 | 16.83522 | 9.968751 | 1.479478 | 2.288824 | 2.288824 | 2.288824
65.10914 | 18.2897 | 16.81712 | 9.967193 | 1.472582 | 2.283308 | 2.283308 | 2.283308
65.11914 | 18.2753 | 16.79904 | 9.96564 | 1.476264 | 2.277799 | 2.277799 | 2.277799
65.12914 | 18.2403 | 16.78098 | 9.964091 | 1.459324 | 2.272295 | 2.272295 | 2.272295
65.13914 | 18.2117 | 16.76294 | 9.962548 | 1.448759 | 2.266798 | 2.266798 | 2.266798
65.14913 | 18.1932 | 16.74495 | 9.961011 | 1.448253 | 2.261312 | 2.261312 | 2.261312
65.15913 | 18.1644 | 16.72696 | 9.959478 | 1.437439 | 2.255828 | 2.255828 | 2.255828
65.16913 | 18.1243 | 16.709 | 9.95795 | 1.4153 | 2.25035 | 2.25035 | 2.25035
65.17913 | 18.1142 | 16.69107 | 9.956426 | 1.423134 | 2.24488 | 2.24488 | 2.24488
65.18913 | 18.0841 | 16.67316 | 9.954908 | 1.410941 | 2.239417 | 2.239417 | 2.239417
65.19913 | 18.0468 | 16.65528 | 9.953395 | 1.39152 | 2.233962 | 2.233962 | 2.233962
65.20912 | 18.0131 | 16.63745 | 9.951888 | 1.375652 | 2.22852 | 2.22852 | 2.22852
65.21912 | 17.9938 | 16.61963 | 9.950385 | 1.374174 | 2.22308 | 2.22308 | 2.22308
65.22912 | 17.9671 | 16.60184 | 9.948887 | 1.365265 | 2.217649 | 2.217649 | 2.217649
65.23912 | 17.9197 | 16.58407 | 9.947394 | 1.335626 | 2.212227 | 2.212227 | 2.212227
65.24912 | 17.8951 | 16.56634 | 9.945906 | 1.328755 | 2.206813 | 2.206813 | 2.206813
65.25911 | 17.8754 | 16.54866 | 9.944425 | 1.326736 | 2.201413 | 2.201413 | 2.201413
65.26911 | 17.843 | 16.531 | 9.942947 | 1.312001 | 2.196017 | 2.196017 | 2.196017
65.27911 | 17.8062 | 16.51337 | 9.941474 | 1.292834 | 2.190631 | 2.190631 | 2.190631
65.28911 | 17.7915 | 16.49577 | 9.940006 | 1.295733 | 2.185254 | 2.185254 | 2.185254
65.29911 | 17.7567 | 16.4782 | 9.938544 | 1.278498 | 2.179886 | 2.179886 | 2.179886
65.30911 | 17.7218 | 16.46067 | 9.937086 | 1.261128 | 2.174529 | 2.174529 | 2.174529
65.3191 | 17.6984 | 16.44319 | 9.935635 | 1.255205 | 2.169187 | 2.169187 | 2.169187
65.3291 | 17.6759 | 16.42574 | 9.934188 | 1.250164 | 2.163849 | 2.163849 | 2.163849
65.3391 | 17.6437 | 16.40831 | 9.932745 | 1.235386 | 2.158523 | 2.158523 | 2.158523
65.3491 | 17.6051 | 16.39093 | 9.931308 | 1.214171 | 2.153207 | 2.153207 | 2.153207
65.3591 | 17.5862 | 16.37358 | 9.929876 | 1.212619 | 2.147902 | 2.147902 | 2.147902
65.36909 | 17.5622 | 16.35629 | 9.92845 | 1.205913 | 2.142612 | 2.142612 | 2.142612
65.37909 | 17.524 | 16.33902 | 9.927028 | 1.184984 | 2.137329 | 2.137329 | 2.137329
65.38909 | 17.4899 | 16.32178 | 9.925611 | 1.168116 | 2.132058 | 2.132058 | 2.132058
65.39909 | 17.4742 | 16.30459 | 9.924199 | 1.169609 | 2.126797 | 2.126797 | 2.126797
65.40909 | 17.4544 | 16.28744 | 9.922793 | 1.166962 | 2.121549 | 2.121549 | 2.121549
65.41909 | 17.4173 | 16.27033 | 9.921391 | 1.146974 | 2.116312 | 2.116312 | 2.116312
65.42908 | 17.4032 | 16.25327 | 9.919996 | 1.149929 | 2.111092 | 2.111092 | 2.111092
65.43908 | 17.3788 | 16.23624 | 9.918605 | 1.142559 | 2.105879 | 2.105879 | 2.105879
65.44908 | 17.3463 | 16.21925 | 9.917218 | 1.127047 | 2.100678 | 2.100678 | 2.100678
65.45908 | 17.3225 | 16.20231 | 9.915837 | 1.120194 | 2.09549 | 2.09549 | 2.09549
65.46908 | 17.2978 | 16.1854 | 9.914461 | 1.112397 | 2.090314 | 2.090314 | 2.090314
65.47907 | 17.2792 | 16.16856 | 9.913092 | 1.11064 | 2.085156 | 2.085156 | 2.085156
65.48907 | 17.2437 | 16.15174 | 9.911726 | 1.091957 | 2.080006 | 2.080006 | 2.080006
65.49907 | 17.2275 | 16.13497 | 9.910365 | 1.09253 | 2.074868 | 2.074868 | 2.074868
65.50907 | 17.1988 | 16.11824 | 9.90901 | 1.080558 | 2.069744 | 2.069744 | 2.069744
65.51907 | 17.1702 | 16.10156 | 9.907659 | 1.068642 | 2.064633 | 2.064633 | 2.064633
65.52907 | 17.1379 | 16.08492 | 9.906314 | 1.05298 | 2.059535 | 2.059535 | 2.059535
65.53906 | 17.1238 | 16.06834 | 9.904976 | 1.055457 | 2.054456 | 2.054456 | 2.054456
65.54906 | 17.104 | 16.0518 | 9.903641 | 1.052204 | 2.049385 | 2.049385 | 2.049385
65.55906 | 17.0645 | 16.03529 | 9.902311 | 1.029205 | 2.044328 | 2.044328 | 2.044328
65.56906 | 17.0547 | 16.01884 | 9.900986 | 1.03586 | 2.039285 | 2.039285 | 2.039285
65.57906 | 17.0292 | 16.00243 | 9.899667 | 1.026767 | 2.034255 | 2.034255 | 2.034255
65.58905 | 17.0017 | 15.98609 | 9.898354 | 1.015612 | 2.029245 | 2.029245 | 2.029245
65.59905 | 16.9647 | 15.96978 | 9.897045 | 0.9949244 | 2.024244 | 2.024244 | 2.024244
65.60905 | 16.955 | 15.95351 | 9.895741 | 1.001489 | 2.019257 | 2.019257 | 2.019257
65.61905 | 16.9263 | 15.93729 | 9.894442 | 0.989006 | 2.014284 | 2.014284 | 2.014284
65.62905 | 16.8934 | 15.92113 | 9.893148 | 0.9722744 | 2.009326 | 2.009326 | 2.009326
65.63905 | 16.8713 | 15.90501 | 9.89186 | 0.9662945 | 2.004382 | 2.004382 | 2.004382
65.64904 | 16.8538 | 15.88895 | 9.890578 | 0.9648491 | 1.999458 | 1.999458 | 1.999458
65.65904 | 16.8161 | 15.87293 | 9.8893 | 0.9431699 | 1.994543 | 1.994543 | 1.994543
65.66904 | 16.7829 | 15.85696 | 9.888027 | 0.9259418 | 1.989644 | 1.989644 | 1.989644
65.67904 | 16.7654 | 15.84104 | 9.886759 | 0.9243631 | 1.984759 | 1.984759 | 1.984759
65.68904 | 16.7442 | 15.82516 | 9.885497 | 0.919035 | 1.979889 | 1.979889 | 1.979889
65.69903 | 16.7089 | 15.80936 | 9.884241 | 0.8995408 | 1.97504 | 1.97504 | 1.97504
65.70903 | 16.6848 | 15.79359 | 9.882989 | 0.8912109 | 1.9702 | 1.9702 | 1.9702
65.71903 | 16.6639 | 15.77787 | 9.881742 | 0.8860309 | 1.965376 | 1.965376 | 1.965376
65.72903 | 16.6374 | 15.7622 | 9.8805 | 0.8751992 | 1.960567 | 1.960567 | 1.960567
65.73903 | 16.5991 | 15.74658 | 9.879263 | 0.8525166 | 1.955773 | 1.955773 | 1.955773
65.74903 | 16.5886 | 15.73102 | 9.878032 | 0.8575822 | 1.950995 | 1.950995 | 1.950995
65.75902 | 16.5584 | 15.71552 | 9.876807 | 0.8428805 | 1.946237 | 1.946237 | 1.946237
65.76902 | 16.5309 | 15.70006 | 9.875586 | 0.8308429 | 1.94149 | 1.94149 | 1.94149
65.77902 | 16.5026 | 15.68465 | 9.874371 | 0.8179523 | 1.936759 | 1.936759 | 1.936759
65.78902 | 16.4831 | 15.66929 | 9.87316 | 0.8138094 | 1.932043 | 1.932043 | 1.932043
65.79902 | 16.4507 | 15.65399 | 9.871955 | 0.7967145 | 1.927343 | 1.927343 | 1.927343
65.80901 | 16.4219 | 15.63875 | 9.870756 | 0.7831516 | 1.922664 | 1.922664 | 1.922664
65.81901 | 16.4036 | 15.62355 | 9.869561 | 0.7800498 | 1.917996 | 1.917996 | 1.917996
65.82901 | 16.3832 | 15.6084 | 9.868372 | 0.7747956 | 1.913344 | 1.913344 | 1.913344
65.83901 | 16.3556 | 15.59331 | 9.867188 | 0.7622884 | 1.908708 | 1.908708 | 1.908708
65.84901 | 16.3284 | 15.57827 | 9.866009 | 0.7501278 | 1.904088 | 1.904088 | 1.904088
65.85901 | 16.3142 | 15.56329 | 9.864835 | 0.7509134 | 1.899484 | 1.899484 | 1.899484
65.869 | 16.2944 | 15.54837 | 9.863667 | 0.7460303 | 1.894901 | 1.894901 | 1.894901
65.879 | 16.2662 | 15.53349 | 9.862504 | 0.7327084 | 1.890329 | 1.890329 | 1.890329
65.889 | 16.2399 | 15.51867 | 9.861346 | 0.7212322 | 1.885774 | 1.885774 | 1.885774
65.899 | 16.2276 | 15.5039 | 9.860193 | 0.7237014 | 1.881235 | 1.881235 | 1.881235
65.909 | 16.2006 | 15.48918 | 9.859045 | 0.7114169 | 1.876713 | 1.876713 | 1.876713
65.91899 | 16.173 | 15.47454 | 9.857904 | 0.6984637 | 1.872211 | 1.872211 | 1.872211
65.92899 | 16.1579 | 15.45993 | 9.856767 | 0.69797 | 1.867721 | 1.867721 | 1.867721
65.93899 | 16.1317 | 15.44538 | 9.855635 | 0.6863221 | 1.863248 | 1.863248 | 1.863248
65.94899 | 16.1127 | 15.43088 | 9.854509 | 0.6818187 | 1.858791 | 1.858791 | 1.858791
65.95899 | 16.0873 | 15.41644 | 9.853387 | 0.6708605 | 1.854351 | 1.854351 | 1.854351
65.96899 | 16.0719 | 15.40205 | 9.852271 | 0.6698476 | 1.849927 | 1.849927 | 1.849927
65.97898 | 16.0511 | 15.38773 | 9.851162 | 0.6633654 | 1.845524 | 1.845524 | 1.845524
65.98898 | 16.0252 | 15.37346 | 9.850056 | 0.6517421 | 1.841134 | 1.841134 | 1.841134
65.99898 | 16.0131 | 15.35924 | 9.848956 | 0.6538638 | 1.83676 | 1.83676 | 1.83676
66.00898 | 15.99 | 15.34507 | 9.847861 | 0.6449304 | 1.832403 | 1.832403 | 1.832403
66.01898 | 15.9724 | 15.33096 | 9.846771 | 0.641441 | 1.828063 | 1.828063 | 1.828063
66.02897 | 15.9469 | 15.31692 | 9.845688 | 0.6299827 | 1.823743 | 1.823743 | 1.823743
66.03897 | 15.9362 | 15.30292 | 9.844609 | 0.6332825 | 1.819436 | 1.819436 | 1.819436
66.04897 | 15.9186 | 15.28897 | 9.843535 | 0.6296263 | 1.815146 | 1.815146 | 1.815146
66.05897 | 15.891 | 15.27509 | 9.842466 | 0.6159143 | 1.810873 | 1.810873 | 1.810873
66.06897 | 15.8836 | 15.26125 | 9.841403 | 0.6223473 | 1.806617 | 1.806617 | 1.806617
66.07897 | 15.8537 | 15.24748 | 9.840345 | 0.6062246 | 1.802377 | 1.802377 | 1.802377
66.08896 | 15.843 | 15.23377 | 9.839294 | 0.6092274 | 1.79816 | 1.79816 | 1.79816
66.09896 | 15.8219 | 15.22011 | 9.838246 | 0.6017924 | 1.793954 | 1.793954 | 1.793954
66.10896 | 15.8114 | 15.2065 | 9.837204 | 0.6049016 | 1.789765 | 1.789765 | 1.789765
66.11896 | 15.8039 | 15.19294 | 9.836167 | 0.6109552 | 1.785593 | 1.785593 | 1.785593
66.12896 | 15.7857 | 15.17945 | 9.835136 | 0.606252 | 1.781437 | 1.781437 | 1.781437
66.13895 | 15.7675 | 15.16602 | 9.834111 | 0.6014797 | 1.777303 | 1.777303 | 1.777303
66.14895 | 15.7667 | 15.15263 | 9.83309 | 0.6140652 | 1.773182 | 1.773182 | 1.773182
66.15895 | 15.7485 | 15.13931 | 9.832074 | 0.6091939 | 1.769077 | 1.769077 | 1.769077
66.16895 | 15.7297 | 15.12603 | 9.831064 | 0.6036667 | 1.76499 | 1.76499 | 1.76499
66.17895 | 15.7325 | 15.11282 | 9.830059 | 0.6196837 | 1.760919 | 1.760919 | 1.760919
66.18895 | 15.7242 | 15.09966 | 9.829059 | 0.6245417 | 1.756866 | 1.756866 | 1.756866
66.19894 | 15.7152 | 15.08657 | 9.828066 | 0.6286336 | 1.752833 | 1.752833 | 1.752833
66.20894 | 15.7021 | 15.07352 | 9.827077 | 0.6285816 | 1.748814 | 1.748814 | 1.748814
66.21894 | 15.6941 | 15.06053 | 9.826094 | 0.6335743 | 1.744811 | 1.744811 | 1.744811
66.22894 | 15.6955 | 15.04759 | 9.825115 | 0.6479098 | 1.740825 | 1.740825 | 1.740825
66.23894 | 15.6911 | 15.03471 | 9.824142 | 0.6563896 | 1.736856 | 1.736856 | 1.736856
66.24893 | 15.6845 | 15.0219 | 9.823175 | 0.6626006 | 1.732908 | 1.732908 | 1.732908
66.25893 | 15.6924 | 15.00913 | 9.822213 | 0.6832685 | 1.728973 | 1.728973 | 1.728973
66.26893 | 15.6956 | 14.99642 | 9.821256 | 0.6991794 | 1.725055 | 1.725055 | 1.725055
66.27893 | 15.6887 | 14.98377 | 9.820304 | 0.7049349 | 1.721154 | 1.721154 | 1.721154
66.28893 | 15.6992 | 14.97117 | 9.819358 | 0.7280333 | 1.71727 | 1.71727 | 1.71727
66.29893 | 15.7083 | 14.95862 | 9.818417 | 0.7496767 | 1.713402 | 1.713402 | 1.713402
66.30892 | 15.709 | 14.94615 | 9.817482 | 0.7628517 | 1.709555 | 1.709555 | 1.709555
66.31892 | 15.7148 | 14.93372 | 9.816552 | 0.7810821 | 1.705722 | 1.705722 | 1.705722
66.32892 | 15.7324 | 14.92134 | 9.815627 | 0.8110571 | 1.701905 | 1.701905 | 1.701905
66.33892 | 15.7391 | 14.90902 | 9.814707 | 0.8300761 | 1.698105 | 1.698105 | 1.698105
66.34892 | 15.7472 | 14.89676 | 9.813793 | 0.850439 | 1.694323 | 1.694323 | 1.694323
66.35891 | 15.7622 | 14.88457 | 9.812885 | 0.8776342 | 1.69056 | 1.69056 | 1.69056
66.36891 | 15.7822 | 14.87242 | 9.811981 | 0.9097848 | 1.686811 | 1.686811 | 1.686811
66.37891 | 15.7961 | 14.86032 | 9.811083 | 0.9357804 | 1.683079 | 1.683079 | 1.683079
66.38891 | 15.8236 | 14.84828 | 9.81019 | 0.9753198 | 1.679363 | 1.679363 | 1.679363
66.39891 | 15.8406 | 14.8363 | 9.809303 | 1.004303 | 1.675665 | 1.675665 | 1.675665
66.40891 | 15.867 | 14.82437 | 9.808421 | 1.042632 | 1.671983 | 1.671983 | 1.671983
66.4189 | 15.8916 | 14.81251 | 9.807545 | 1.079092 | 1.668321 | 1.668321 | 1.668321
66.4289 | 15.9173 | 14.80069 | 9.806673 | 1.116609 | 1.664673 | 1.664673 | 1.664673
66.4389 | 15.9457 | 14.78893 | 9.805807 | 1.15677 | 1.661041 | 1.661041 | 1.661041
66.4489 | 15.9768 | 14.77722 | 9.804946 | 1.199575 | 1.657426 | 1.657426 | 1.657426
66.4589 | 16.0001 | 14.76557 | 9.804091 | 1.234525 | 1.653828 | 1.653828 | 1.653828
66.46889 | 16.038 | 14.75399 | 9.803242 | 1.284009 | 1.65025 | 1.65025 | 1.65025
66.47889 | 16.0715 | 14.74245 | 9.802397 | 1.329048 | 1.646685 | 1.646685 | 1.646685
66.48889 | 16.098 | 14.73097 | 9.801558 | 1.367032 | 1.643137 | 1.643137 | 1.643137
66.49889 | 16.1301 | 14.71954 | 9.800724 | 1.410561 | 1.639605 | 1.639605 | 1.639605
66.50889 | 16.1725 | 14.70817 | 9.799896 | 1.464335 | 1.63609 | 1.63609 | 1.63609
66.51889 | 16.2066 | 14.69685 | 9.799072 | 1.509753 | 1.632591 | 1.632591 | 1.632591
66.52888 | 16.2388 | 14.68559 | 9.798255 | 1.553206 | 1.629113 | 1.629113 | 1.629113
66.53888 | 16.2851 | 14.67439 | 9.797443 | 1.610714 | 1.625648 | 1.625648 | 1.625648
66.54888 | 16.318 | 14.66323 | 9.796636 | 1.654768 | 1.622199 | 1.622199 | 1.622199
66.55888 | 16.3533 | 14.65213 | 9.795834 | 1.701167 | 1.618766 | 1.618766 | 1.618766
66.56888 | 16.391 | 14.64109 | 9.795038 | 1.749911 | 1.61535 | 1.61535 | 1.61535
66.57887 | 16.4294 | 14.63011 | 9.794248 | 1.79929 | 1.611954 | 1.611954 | 1.611954
66.58887 | 16.4636 | 14.61917 | 9.793463 | 1.844425 | 1.608571 | 1.608571 | 1.608571
66.59887 | 16.4985 | 14.60829 | 9.792683 | 1.890205 | 1.605204 | 1.605204 | 1.605204
66.60887 | 16.5289 | 14.59747 | 9.791908 | 1.931431 | 1.601854 | 1.601854 | 1.601854
66.61887 | 16.5694 | 14.5867 | 9.791139 | 1.982703 | 1.59852 | 1.59852 | 1.59852
66.62887 | 16.5961 | 14.57598 | 9.790375 | 2.02012 | 1.595202 | 1.595202 | 1.595202
66.63886 | 16.6235 | 14.56533 | 9.789617 | 2.058173 | 1.591903 | 1.591903 | 1.591903
66.64886 | 16.6564 | 14.55472 | 9.788864 | 2.101682 | 1.588618 | 1.588618 | 1.588618
66.65886 | 16.6847 | 14.54416 | 9.788116 | 2.140537 | 1.585349 | 1.585349 | 1.585349
66.66886 | 16.7079 | 14.53366 | 9.787374 | 2.174238 | 1.582096 | 1.582096 | 1.582096
66.67886 | 16.7359 | 14.52321 | 9.786637 | 2.212686 | 1.578859 | 1.578859 | 1.578859
66.68885 | 16.7564 | 14.51283 | 9.785906 | 2.243569 | 1.575642 | 1.575642 | 1.575642
66.69885 | 16.7768 | 14.50249 | 9.78518 | 2.274309 | 1.572437 | 1.572437 | 1.572437
66.70885 | 16.7968 | 14.4922 | 9.784459 | 2.304596 | 1.569249 | 1.569249 | 1.569249
66.71885 | 16.8112 | 14.48197 | 9.783743 | 2.329228 | 1.566076 | 1.566076 | 1.566076
66.72885 | 16.8225 | 14.47179 | 9.783033 | 2.350708 | 1.56292 | 1.56292 | 1.56292
66.73885 | 16.8361 | 14.46167 | 9.782329 | 2.374434 | 1.559779 | 1.559779 | 1.559779
66.74884 | 16.8414 | 14.4516 | 9.78163 | 2.389797 | 1.556657 | 1.556657 | 1.556657
66.75884 | 16.8415 | 14.44158 | 9.780937 | 2.399918 | 1.553549 | 1.553549 | 1.553549
66.76884 | 16.8419 | 14.43162 | 9.780248 | 2.410285 | 1.550456 | 1.550456 | 1.550456
66.77884 | 16.8396 | 14.4217 | 9.779565 | 2.417899 | 1.547379 | 1.547379 | 1.547379
66.78884 | 16.8331 | 14.41184 | 9.778888 | 2.42126 | 1.544317 | 1.544317 | 1.544317
66.79883 | 16.8307 | 14.40204 | 9.778216 | 2.428659 | 1.541275 | 1.541275 | 1.541275
66.80883 | 16.8146 | 14.39228 | 9.77755 | 2.422315 | 1.538245 | 1.538245 | 1.538245
66.81883 | 16.8044 | 14.38258 | 9.776888 | 2.421819 | 1.535231 | 1.535231 | 1.535231
66.82883 | 16.7817 | 14.37293 | 9.776232 | 2.40877 | 1.532233 | 1.532233 | 1.532233
66.83883 | 16.7568 | 14.36333 | 9.775582 | 2.393469 | 1.52925 | 1.52925 | 1.52925
66.84883 | 16.7343 | 14.35378 | 9.774937 | 2.380516 | 1.526282 | 1.526282 | 1.526282
66.85882 | 16.7065 | 14.3443 | 9.774298 | 2.362201 | 1.523334 | 1.523334 | 1.523334
66.86882 | 16.6716 | 14.33486 | 9.773664 | 2.336744 | 1.520398 | 1.520398 | 1.520398
66.87882 | 16.6301 | 14.32547 | 9.773035 | 2.304635 | 1.517477 | 1.517477 | 1.517477
66.88882 | 16.5957 | 14.31613 | 9.772411 | 2.279574 | 1.514572 | 1.514572 | 1.514572
66.89882 | 16.5486 | 14.30684 | 9.771793 | 2.241761 | 1.511682 | 1.511682 | 1.511682
66.90881 | 16.5009 | 14.29761 | 9.771181 | 2.203288 | 1.50881 | 1.50881 | 1.50881
66.91881 | 16.4437 | 14.28843 | 9.770574 | 2.155273 | 1.505951 | 1.505951 | 1.505951
66.92881 | 16.4003 | 14.27929 | 9.769972 | 2.121006 | 1.503107 | 1.503107 | 1.503107
66.93881 | 16.3433 | 14.27021 | 9.769376 | 2.073088 | 1.500279 | 1.500279 | 1.500279
66.94881 | 16.2814 | 14.26118 | 9.768785 | 2.020219 | 1.497465 | 1.497465 | 1.497465
66.95881 | 16.2233 | 14.2522 | 9.7682 | 1.971098 | 1.494667 | 1.494667 | 1.494667
66.9688 | 16.1614 | 14.24328 | 9.76762 | 1.918118 | 1.491887 | 1.491887 | 1.491887
66.9788 | 16.0965 | 14.2344 | 9.767046 | 1.862097 | 1.489119 | 1.489119 | 1.489119
66.9888 | 16.0251 | 14.22558 | 9.766476 | 1.799524 | 1.486367 | 1.486367 | 1.486367
66.9988 | 15.955 | 14.2168 | 9.765913 | 1.738201 | 1.483629 | 1.483629 | 1.483629
67.0088 | 15.8861 | 14.20807 | 9.765354 | 1.678027 | 1.480906 | 1.480906 | 1.480906
67.01879 | 15.8147 | 14.1994 | 9.764802 | 1.615295 | 1.478201 | 1.478201 | 1.478201
67.02879 | 15.7315 | 14.19078 | 9.764254 | 1.540721 | 1.475508 | 1.475508 | 1.475508
67.03879 | 15.6599 | 14.1822 | 9.763712 | 1.477697 | 1.47283 | 1.47283 | 1.47283
67.04879 | 15.5891 | 14.17368 | 9.763176 | 1.415423 | 1.470167 | 1.470167 | 1.470167
67.05879 | 15.5095 | 14.1652 | 9.762644 | 1.344299 | 1.467519 | 1.467519 | 1.467519
67.06879 | 15.4281 | 14.15678 | 9.762118 | 1.271325 | 1.464886 | 1.464886 | 1.464886
67.07878 | 15.359 | 14.14841 | 9.761599 | 1.210593 | 1.46227 | 1.46227 | 1.46227
67.08878 | 15.2893 | 14.14008 | 9.761084 | 1.14922 | 1.459665 | 1.459665 | 1.459665
67.09878 | 15.2056 | 14.1318 | 9.760574 | 1.073797 | 1.457076 | 1.457076 | 1.457076
67.10878 | 15.1275 | 14.12357 | 9.76007 | 1.003926 | 1.454501 | 1.454501 | 1.454501
67.11878 | 15.0596 | 14.1154 | 9.759571 | 0.9442043 | 1.451941 | 1.451941 | 1.451941
67.12877 | 14.9887 | 14.10727 | 9.759079 | 0.8814267 | 1.449398 | 1.449398 | 1.449398
67.13877 | 14.9102 | 14.09919 | 9.758591 | 0.8110073 | 1.446867 | 1.446867 | 1.446867
67.14877 | 14.8391 | 14.09116 | 9.758108 | 0.7479394 | 1.444351 | 1.444351 | 1.444351
67.15877 | 14.7733 | 14.08318 | 9.757631 | 0.6901228 | 1.441849 | 1.441849 | 1.441849
67.16877 | 14.6967 | 14.07524 | 9.75716 | 0.6214575 | 1.439361 | 1.439361 | 1.439361
67.17877 | 14.6244 | 14.06736 | 9.756694 | 0.5570438 | 1.436887 | 1.436887 | 1.436887
67.18876 | 14.5614 | 14.05953 | 9.756234 | 0.5018709 | 1.434432 | 1.434432 | 1.434432
67.19876 | 14.5002 | 14.05174 | 9.755778 | 0.4484605 | 1.431987 | 1.431987 | 1.431987
67.20876 | 14.4389 | 14.044 | 9.755329 | 0.3949017 | 1.429557 | 1.429557 | 1.429557
67.21876 | 14.3704 | 14.03631 | 9.754884 | 0.334095 | 1.42714 | 1.42714 | 1.42714
67.22876 | 14.3192 | 14.02866 | 9.754445 | 0.2905408 | 1.424738 | 1.424738 | 1.424738
67.23875 | 14.2673 | 14.02107 | 9.754012 | 0.2462304 | 1.422352 | 1.422352 | 1.422352
67.24875 | 14.2085 | 14.01352 | 9.753584 | 0.1949806 | 1.419978 | 1.419978 | 1.419978
67.25875 | 14.145 | 14.00602 | 9.753161 | 0.138983 | 1.417619 | 1.417619 | 1.417619
67.26875 | 14.1095 | 13.99856 | 9.752744 | 0.1109374 | 1.415273 | 1.415273 | 1.415273
67.27875 | 14.0589 | 13.99116 | 9.752332 | 0.06774451 | 1.412941 | 1.412941 | 1.412941
67.28875 | 14.0129 | 13.98379 | 9.751926 | 0.02910522 | 1.410623 | 1.410623 | 1.410623
67.29874 | 13.9619 | 13.97649 | 9.751526 | -0.01458944 | 1.408321 | 1.408321 | 1.408321
67.30874 | 13.9214 | 13.96922 | 9.75113 | -0.04782303 | 1.406031 | 1.406031 | 1.406031
67.31874 | 13.8863 | 13.962 | 9.75074 | -0.0757039 | 1.403755 | 1.403755 | 1.403755
67.32874 | 13.8498 | 13.95483 | 9.750355 | -0.1050314 | 1.401492 | 1.401492 | 1.401492
67.33874 | 13.8088 | 13.94771 | 9.749976 | -0.1389068 | 1.399244 | 1.399244 | 1.399244
67.34873 | 13.7923 | 13.94063 | 9.749603 | -0.1483341 | 1.39701 | 1.39701 | 1.39701
67.35873 | 13.7611 | 13.9336 | 9.749234 | -0.1725016 | 1.394789 | 1.394789 | 1.394789
67.36873 | 13.7327 | 13.92662 | 9.748872 | -0.1939155 | 1.392581 | 1.392581 | 1.392581
67.37873 | 13.7063 | 13.91967 | 9.748514 | -0.2133748 | 1.390387 | 1.390387 | 1.390387
67.38873 | 13.693 | 13.91278 | 9.748162 | -0.2197813 | 1.388206 | 1.388206 | 1.388206
67.39873 | 13.6666 | 13.90593 | 9.747815 | -0.2393346 | 1.38604 | 1.38604 | 1.38604
67.40872 | 13.6461 | 13.89914 | 9.747475 | -0.2530391 | 1.383888 | 1.383888 | 1.383888
67.41872 | 13.6291 | 13.89238 | 9.747139 | -0.2632829 | 1.381748 | 1.381748 | 1.381748
67.42872 | 13.618 | 13.88567 | 9.746808 | -0.2676721 | 1.379621 | 1.379621 | 1.379621
67.43872 | 13.5989 | 13.87901 | 9.746484 | -0.2801072 | 1.377508 | 1.377508 | 1.377508
67.44872 | 13.5861 | 13.87239 | 9.746164 | -0.2862874 | 1.375408 | 1.375408 | 1.375408
67.45871 | 13.5786 | 13.86582 | 9.74585 | -0.2872192 | 1.373323 | 1.373323 | 1.373323
67.46871 | 13.5764 | 13.85929 | 9.745542 | -0.2828902 | 1.37125 | 1.37125 | 1.37125
67.47871 | 13.5666 | 13.85281 | 9.745239 | -0.2862062 | 1.369189 | 1.369189 | 1.369189
67.48871 | 13.561 | 13.84637 | 9.744941 | -0.2853666 | 1.367142 | 1.367142 | 1.367142
67.49871 | 13.5556 | 13.83997 | 9.744648 | -0.2843725 | 1.365108 | 1.365108 | 1.365108
67.50871 | 13.5539 | 13.83362 | 9.744361 | -0.279723 | 1.363087 | 1.363087 | 1.363087
67.5187 | 13.552 | 13.82732 | 9.74408 | -0.2753244 | 1.361081 | 1.361081 | 1.361081
67.5287 | 13.5459 | 13.82106 | 9.743804 | -0.2751641 | 1.359087 | 1.359087 | 1.359087
67.5387 | 13.5427 | 13.81485 | 9.743534 | -0.2721479 | 1.357105 | 1.357105 | 1.357105
67.5487 | 13.545 | 13.80868 | 9.743268 | -0.2636763 | 1.355136 | 1.355136 | 1.355136
67.5587 | 13.5437 | 13.80255 | 9.743009 | -0.258849 | 1.35318 | 1.35318 | 1.35318
67.56869 | 13.5376 | 13.79647 | 9.742754 | -0.2588716 | 1.351239 | 1.351239 | 1.351239
67.57869 | 13.5376 | 13.79043 | 9.742505 | -0.252832 | 1.349309 | 1.349309 | 1.349309
67.58869 | 13.5395 | 13.78444 | 9.742262 | -0.2449364 | 1.347391 | 1.347391 | 1.347391
67.59869 | 13.5397 | 13.77848 | 9.742024 | -0.2387846 | 1.345487 | 1.345487 | 1.345487
67.60869 | 13.5379 | 13.77258 | 9.741791 | -0.2346766 | 1.343595 | 1.343595 | 1.343595
67.61869 | 13.5415 | 13.76671 | 9.741564 | -0.2252117 | 1.341716 | 1.341716 | 1.341716
67.62868 | 13.5452 | 13.7609 | 9.741342 | -0.2156964 | 1.339851 | 1.339851 | 1.339851
67.63868 | 13.5424 | 13.75512 | 9.741126 | -0.2127184 | 1.337998 | 1.337998 | 1.337998
67.64868 | 13.5406 | 13.74938 | 9.740915 | -0.2087838 | 1.336156 | 1.336156 | 1.336156
67.65868 | 13.5444 | 13.74369 | 9.740709 | -0.1992923 | 1.334328 | 1.334328 | 1.334328
67.66868 | 13.5436 | 13.73804 | 9.740509 | -0.1944436 | 1.332512 | 1.332512 | 1.332512
67.67867 | 13.5334 | 13.73244 | 9.740314 | -0.1990434 | 1.33071 | 1.33071 | 1.33071
67.68867 | 13.5336 | 13.72688 | 9.740125 | -0.1932803 | 1.328918 | 1.328918 | 1.328918
67.69867 | 13.5366 | 13.72136 | 9.739941 | -0.1847602 | 1.32714 | 1.32714 | 1.32714
67.70867 | 13.5271 | 13.71588 | 9.739762 | -0.1887827 | 1.325373 | 1.325373 | 1.325373
67.71867 | 13.5212 | 13.71045 | 9.739589 | -0.1892474 | 1.323619 | 1.323619 | 1.323619
67.72867 | 13.5174 | 13.70505 | 9.739422 | -0.1876546 | 1.321878 | 1.321878 | 1.321878
67.73866 | 13.5066 | 13.69971 | 9.739259 | -0.1931093 | 1.32015 | 1.32015 | 1.32015
67.74866 | 13.5036 | 13.6944 | 9.739103 | -0.1908007 | 1.318433 | 1.318433 | 1.318433
67.75866 | 13.4982 | 13.68913 | 9.738951 | -0.1909343 | 1.316728 | 1.316728 | 1.316728
67.76866 | 13.4872 | 13.68391 | 9.738805 | -0.1967099 | 1.315035 | 1.315035 | 1.315035
67.77866 | 13.4781 | 13.67873 | 9.738664 | -0.2006272 | 1.313354 | 1.313354 | 1.313354
67.78865 | 13.4634 | 13.67359 | 9.738529 | -0.2101913 | 1.311687 | 1.311687 | 1.311687
67.79865 | 13.4542 | 13.66849 | 9.738399 | -0.2142918 | 1.310031 | 1.310031 | 1.310031
67.80865 | 13.4412 | 13.66343 | 9.738275 | -0.222234 | 1.308386 | 1.308386 | 1.308386
67.81865 | 13.4264 | 13.65842 | 9.738156 | -0.2320177 | 1.306754 | 1.306754 | 1.306754
67.82865 | 13.4082 | 13.65344 | 9.738042 | -0.2452424 | 1.305134 | 1.305134 | 1.305134
67.83865 | 13.3917 | 13.64851 | 9.737934 | -0.2568085 | 1.303525 | 1.303525 | 1.303525
67.84864 | 13.3682 | 13.64362 | 9.737831 | -0.2754204 | 1.30193 | 1.30193 | 1.30193
67.85864 | 13.3567 | 13.63877 | 9.737733 | -0.2820689 | 1.300345 | 1.300345 | 1.300345
67.86864 | 13.3358 | 13.63396 | 9.737641 | -0.2981582 | 1.298772 | 1.298772 | 1.298772
67.87864 | 13.3126 | 13.62919 | 9.737554 | -0.316588 | 1.297211 | 1.297211 | 1.297211
67.88864 | 13.2923 | 13.62446 | 9.737473 | -0.3321587 | 1.295662 | 1.295662 | 1.295662
67.89863 | 13.2697 | 13.61977 | 9.737397 | -0.3500743 | 1.294126 | 1.294126 | 1.294126
67.90863 | 13.2501 | 13.61513 | 9.737327 | -0.3650263 | 1.2926 | 1.2926 | 1.2926
67.91863 | 13.2227 | 13.61052 | 9.737261 | -0.3878185 | 1.291086 | 1.291086 | 1.291086
67.92863 | 13.1967 | 13.60595 | 9.737202 | -0.4092508 | 1.289583 | 1.289583 | 1.289583
67.93863 | 13.1719 | 13.60142 | 9.737147 | -0.4295236 | 1.288092 | 1.288092 | 1.288092
67.94863 | 13.1499 | 13.59694 | 9.737098 | -0.4470365 | 1.286613 | 1.286613 | 1.286613
67.95862 | 13.1224 | 13.59249 | 9.737055 | -0.4700938 | 1.285146 | 1.285146 | 1.285146
67.96862 | 13.0909 | 13.58809 | 9.737016 | -0.4971865 | 1.28369 | 1.28369 | 1.28369
67.97862 | 13.0586 | 13.58372 | 9.736984 | -0.5251191 | 1.282245 | 1.282245 | 1.282245
67.98862 | 13.0331 | 13.57939 | 9.736956 | -0.5462913 | 1.280812 | 1.280812 | 1.280812
67.99862 | 13.0029 | 13.5751 | 9.736934 | -0.572203 | 1.27939 | 1.27939 | 1.27939
68.00861 | 12.9698 | 13.57086 | 9.736917 | -0.6010587 | 1.277981 | 1.277981 | 1.277981
68.01861 | 12.9443 | 13.56665 | 9.736906 | -0.6223497 | 1.276581 | 1.276581 | 1.276581
68.02861 | 12.9198 | 13.56248 | 9.7369 | -0.6426799 | 1.275193 | 1.275193 | 1.275193
68.03861 | 12.8895 | 13.55835 | 9.736899 | -0.6688494 | 1.273817 | 1.273817 | 1.273817
68.04861 | 12.8495 | 13.55426 | 9.736904 | -0.704758 | 1.272451 | 1.272451 | 1.272451
68.0586 | 12.8267 | 13.55021 | 9.736914 | -0.7235097 | 1.271099 | 1.271099 | 1.271099
68.0686 | 12.8023 | 13.5462 | 9.736929 | -0.7438961 | 1.269756 | 1.269756 | 1.269756
68.0786 | 12.7692 | 13.54222 | 9.73695 | -0.7730215 | 1.268424 | 1.268424 | 1.268424
68.0886 | 12.7374 | 13.53829 | 9.736976 | -0.800886 | 1.267103 | 1.267103 | 1.267103
68.0986 | 12.7108 | 13.53439 | 9.737008 | -0.8235889 | 1.265794 | 1.265794 | 1.265794
68.1086 | 12.6847 | 13.53053 | 9.737045 | -0.8458304 | 1.264495 | 1.264495 | 1.264495
68.11859 | 12.6466 | 13.52671 | 9.737087 | -0.8801142 | 1.263209 | 1.263209 | 1.263209
68.12859 | 12.6261 | 13.52293 | 9.737134 | -0.8968322 | 1.261933 | 1.261933 | 1.261933
68.13859 | 12.5996 | 13.51919 | 9.737187 | -0.9195897 | 1.260667 | 1.260667 | 1.260667
68.14859 | 12.5739 | 13.51548 | 9.737246 | -0.9415843 | 1.259413 | 1.259413 | 1.259413
68.15859 | 12.5432 | 13.51182 | 9.737309 | -0.9686178 | 1.258169 | 1.258169 | 1.258169
68.16858 | 12.5219 | 13.50819 | 9.737378 | -0.9862921 | 1.256938 | 1.256938 | 1.256938
68.17858 | 12.4979 | 13.5046 | 9.737452 | -1.006701 | 1.255716 | 1.255716 | 1.255716
68.18858 | 12.4747 | 13.50105 | 9.737532 | -1.026349 | 1.254506 | 1.254506 | 1.254506
68.19858 | 12.4458 | 13.49753 | 9.737617 | -1.051733 | 1.253305 | 1.253305 | 1.253305
68.20858 | 12.4241 | 13.49406 | 9.737707 | -1.069956 | 1.252116 | 1.252116 | 1.252116
68.21858 | 12.405 | 13.49062 | 9.737803 | -1.085616 | 1.250938 | 1.250938 | 1.250938
68.22857 | 12.38 | 13.48722 | 9.737904 | -1.107216 | 1.249771 | 1.249771 | 1.249771
68.23857 | 12.3556 | 13.48385 | 9.73801 | -1.128252 | 1.248614 | 1.248614 | 1.248614
68.24857 | 12.3309 | 13.48052 | 9.738122 | -1.149623 | 1.247467 | 1.247467 | 1.247467
68.25857 | 12.3145 | 13.47723 | 9.738239 | -1.162734 | 1.246332 | 1.246332 | 1.246332
68.26857 | 12.2917 | 13.47398 | 9.738361 | -1.18228 | 1.245206 | 1.245206 | 1.245206
68.27856 | 12.2699 | 13.47077 | 9.738489 | -1.200867 | 1.244093 | 1.244093 | 1.244093
68.28856 | 12.2564 | 13.46759 | 9.738622 | -1.211188 | 1.242989 | 1.242989 | 1.242989
68.29856 | 12.2345 | 13.46445 | 9.73876 | -1.229946 | 1.241895 | 1.241895 | 1.241895
68.30856 | 12.2148 | 13.46134 | 9.738903 | -1.246541 | 1.240812 | 1.240812 | 1.240812
68.31856 | 12.1947 | 13.45827 | 9.739052 | -1.263572 | 1.23974 | 1.23974 | 1.23974
68.32856 | 12.1769 | 13.45524 | 9.739207 | -1.27834 | 1.238678 | 1.238678 | 1.238678
68.33855 | 12.1671 | 13.45225 | 9.739366 | -1.285148 | 1.237627 | 1.237627 | 1.237627
68.34855 | 12.1443 | 13.44929 | 9.739531 | -1.304989 | 1.236586 | 1.236586 | 1.236586
68.35855 | 12.1309 | 13.44637 | 9.739701 | -1.315467 | 1.235556 | 1.235556 | 1.235556
68.36855 | 12.1123 | 13.44348 | 9.739876 | -1.331181 | 1.234535 | 1.234535 | 1.234535
68.37855 | 12.1019 | 13.44063 | 9.740057 | -1.338731 | 1.233525 | 1.233525 | 1.233525
68.38854 | 12.088 | 13.43782 | 9.740243 | -1.349823 | 1.232527 | 1.232527 | 1.232527
68.39854 | 12.0708 | 13.43504 | 9.740434 | -1.364243 | 1.231536 | 1.231536 | 1.231536
68.40854 | 12.0563 | 13.4323 | 9.74063 | -1.376003 | 1.230558 | 1.230558 | 1.230558
68.41854 | 12.0549 | 13.4296 | 9.740832 | -1.374696 | 1.229588 | 1.229588 | 1.229588
68.42854 | 12.0427 | 13.42693 | 9.741039 | -1.384228 | 1.22863 | 1.22863 | 1.22863
68.43854 | 12.0273 | 13.42429 | 9.741252 | -1.396992 | 1.22768 | 1.22768 | 1.22768
68.44853 | 12.0126 | 13.4217 | 9.741469 | -1.409097 | 1.226743 | 1.226743 | 1.226743
68.45853 | 12.014 | 13.41914 | 9.741692 | -1.405137 | 1.225815 | 1.225815 | 1.225815
68.46853 | 12.0055 | 13.41661 | 9.741921 | -1.411107 | 1.224896 | 1.224896 | 1.224896
68.47853 | 11.9889 | 13.41412 | 9.742154 | -1.425219 | 1.223988 | 1.223988 | 1.223988
68.48853 | 11.9812 | 13.41166 | 9.742393 | -1.43046 | 1.223089 | 1.223089 | 1.223089
68.49852 | 11.9811 | 13.40924 | 9.742637 | -1.428144 | 1.222202 | 1.222202 | 1.222202
68.50852 | 11.9673 | 13.40686 | 9.742886 | -1.439559 | 1.221324 | 1.221324 | 1.221324
68.51852 | 11.9605 | 13.40451 | 9.743141 | -1.444008 | 1.220456 | 1.220456 | 1.220456
68.52852 | 11.9545 | 13.40219 | 9.743401 | -1.447693 | 1.219597 | 1.219597 | 1.219597
68.53852 | 11.9493 | 13.39991 | 9.743666 | -1.450613 | 1.218749 | 1.218749 | 1.218749
68.54852 | 11.9464 | 13.39767 | 9.743936 | -1.451267 | 1.21791 | 1.21791 | 1.21791
68.55851 | 11.9397 | 13.39546 | 9.744211 | -1.455759 | 1.217083 | 1.217083 | 1.217083
68.56851 | 11.9295 | 13.39328 | 9.744492 | -1.463783 | 1.216264 | 1.216264 | 1.216264
68.57851 | 11.9289 | 13.39114 | 9.744778 | -1.462243 | 1.215455 | 1.215455 | 1.215455
68.58851 | 11.9252 | 13.38904 | 9.74507 | -1.463836 | 1.214656 | 1.214656 | 1.214656
68.59851 | 11.9193 | 13.38696 | 9.745366 | -1.467665 | 1.213866 | 1.213866 | 1.213866
68.6085 | 11.9114 | 13.38493 | 9.745668 | -1.473529 | 1.213087 | 1.213087 | 1.213087
68.6185 | 11.9089 | 13.38293 | 9.745975 | -1.474027 | 1.212317 | 1.212317 | 1.212317
68.6285 | 11.9041 | 13.38096 | 9.746287 | -1.476858 | 1.211557 | 1.211557 | 1.211557
68.6385 | 11.894 | 13.37902 | 9.746604 | -1.485024 | 1.210807 | 1.210807 | 1.210807
68.6485 | 11.8874 | 13.37712 | 9.746927 | -1.489725 | 1.210066 | 1.210066 | 1.210066
68.6585 | 11.8829 | 13.37526 | 9.747255 | -1.492359 | 1.209335 | 1.209335 | 1.209335
68.66849 | 11.8801 | 13.37343 | 9.747588 | -1.493329 | 1.208614 | 1.208614 | 1.208614
68.67849 | 11.8769 | 13.37163 | 9.747926 | -1.494731 | 1.207902 | 1.207902 | 1.207902
68.68849 | 11.8722 | 13.36987 | 9.74827 | -1.497668 | 1.207199 | 1.207199 | 1.207199
68.69849 | 11.8649 | 13.36814 | 9.748619 | -1.503238 | 1.206506 | 1.206506 | 1.206506
68.70849 | 11.8614 | 13.36644 | 9.748972 | -1.505042 | 1.205823 | 1.205823 | 1.205823
68.71848 | 11.8563 | 13.36478 | 9.749331 | -1.508482 | 1.20515 | 1.20515 | 1.20515
68.72848 | 11.854 | 13.36315 | 9.749696 | -1.509153 | 1.204486 | 1.204486 | 1.204486
68.73848 | 11.8444 | 13.36156 | 9.750065 | -1.517158 | 1.203831 | 1.203831 | 1.203831
68.74848 | 11.8431 | 13.36 | 9.75044 | -1.516897 | 1.203186 | 1.203186 | 1.203186
68.75848 | 11.8393 | 13.35847 | 9.75082 | -1.519169 | 1.20255 | 1.20255 | 1.20255
68.76848 | 11.8289 | 13.35697 | 9.751205 | -1.528075 | 1.201923 | 1.201923 | 1.201923
68.77847 | 11.8111 | 13.35552 | 9.751595 | -1.544415 | 1.201307 | 1.201307 | 1.201307
68.78847 | 11.8189 | 13.35409 | 9.75199 | -1.535187 | 1.200699 | 1.200699 | 1.200699
68.79847 | 11.8137 | 13.35269 | 9.752391 | -1.538993 | 1.200101 | 1.200101 | 1.200101
68.80847 | 11.8072 | 13.35133 | 9.752797 | -1.544132 | 1.199512 | 1.199512 | 1.199512
68.81847 | 11.7961 | 13.35 | 9.753208 | -1.553904 | 1.198932 | 1.198932 | 1.198932
68.82846 | 11.7947 | 13.34871 | 9.753623 | -1.55401 | 1.198362 | 1.198362 | 1.198362
68.83846 | 11.7938 | 13.34745 | 9.754045 | -1.553648 | 1.197801 | 1.197801 | 1.197801
68.84846 | 11.7782 | 13.34622 | 9.754471 | -1.568018 | 1.197249 | 1.197249 | 1.197249
68.85846 | 11.7724 | 13.34502 | 9.754903 | -1.572622 | 1.196706 | 1.196706 | 1.196706
68.86846 | 11.7737 | 13.34386 | 9.75534 | -1.570158 | 1.196173 | 1.196173 | 1.196173
68.87846 | 11.7649 | 13.34273 | 9.755781 | -1.577828 | 1.195649 | 1.195649 | 1.195649
68.88845 | 11.7591 | 13.34163 | 9.756228 | -1.58253 | 1.195134 | 1.195134 | 1.195134
68.89845 | 11.7508 | 13.34056 | 9.75668 | -1.589765 | 1.194628 | 1.194628 | 1.194628
68.90845 | 11.7407 | 13.33953 | 9.757137 | -1.598832 | 1.194131 | 1.194131 | 1.194131
68.91845 | 11.7417 | 13.33853 | 9.7576 | -1.596831 | 1.193644 | 1.193644 | 1.193644
68.92845 | 11.735 | 13.33756 | 9.758067 | -1.602563 | 1.193165 | 1.193165 | 1.193165
68.93844 | 11.7291 | 13.33663 | 9.75854 | -1.607529 | 1.192696 | 1.192696 | 1.192696
68.94844 | 11.7278 | 13.33573 | 9.759017 | -1.607925 | 1.192236 | 1.192236 | 1.192236
68.95844 | 11.7269 | 13.33485 | 9.7595 | -1.607954 | 1.191785 | 1.191785 | 1.191785
68.96844 | 11.7204 | 13.33402 | 9.759988 | -1.613616 | 1.191342 | 1.191342 | 1.191342
68.97844 | 11.7129 | 13.33321 | 9.760481 | -1.620309 | 1.190909 | 1.190909 | 1.190909
68.98844 | 11.7116 | 13.33243 | 9.76098 | -1.620834 | 1.190485 | 1.190485 | 1.190485
68.99843 | 11.712 | 13.33169 | 9.761482 | -1.619693 | 1.19007 | 1.19007 | 1.19007
69.00843 | 11.7048 | 13.33098 | 9.761991 | -1.626182 | 1.189664 | 1.189664 | 1.189664
69.01843 | 11.7078 | 13.3303 | 9.762504 | -1.622503 | 1.189266 | 1.189266 | 1.189266
69.02843 | 11.7032 | 13.32966 | 9.763023 | -1.626457 | 1.188878 | 1.188878 | 1.188878
69.03843 | 11.7001 | 13.32904 | 9.763547 | -1.628942 | 1.188499 | 1.188499 | 1.188499
69.04842 | 11.7001 | 13.32846 | 9.764075 | -1.62836 | 1.188128 | 1.188128 | 1.188128
69.05842 | 11.6993 | 13.32791 | 9.764609 | -1.628608 | 1.187767 | 1.187767 | 1.187767
69.06842 | 11.7041 | 13.32739 | 9.765147 | -1.623289 | 1.187414 | 1.187414 | 1.187414
69.07842 | 11.7048 | 13.3269 | 9.765691 | -1.622101 | 1.18707 | 1.18707 | 1.18707
69.08842 | 11.7022 | 13.32644 | 9.76624 | -1.624245 | 1.186735 | 1.186735 | 1.186735
69.09842 | 11.7063 | 13.32602 | 9.766794 | -1.61972 | 1.186408 | 1.186408 | 1.186408
69.10841 | 11.7106 | 13.32563 | 9.767353 | -1.615027 | 1.186091 | 1.186091 | 1.186091
69.11841 | 11.7048 | 13.32526 | 9.767917 | -1.620464 | 1.185782 | 1.185782 | 1.185782
69.12841 | 11.7148 | 13.32493 | 9.768486 | -1.610134 | 1.185483 | 1.185483 | 1.185483
69.13841 | 11.7169 | 13.32463 | 9.769061 | -1.607735 | 1.185191 | 1.185191 | 1.185191
69.14841 | 11.7169 | 13.32437 | 9.76964 | -1.607468 | 1.184909 | 1.184909 | 1.184909
69.1584 | 11.7231 | 13.32413 | 9.770224 | -1.60103 | 1.184636 | 1.184636 | 1.184636
69.1684 | 11.7231 | 13.32393 | 9.770813 | -1.600825 | 1.184371 | 1.184371 | 1.184371
69.1784 | 11.7303 | 13.32375 | 9.771407 | -1.593451 | 1.184115 | 1.184115 | 1.184115
69.1884 | 11.7335 | 13.32361 | 9.772007 | -1.590107 | 1.183867 | 1.183867 | 1.183867
69.1984 | 11.7393 | 13.3235 | 9.772611 | -1.584196 | 1.183628 | 1.183628 | 1.183628
69.2084 | 11.7421 | 13.32341 | 9.77322 | -1.581314 | 1.183398 | 1.183398 | 1.183398
69.21839 | 11.7491 | 13.32336 | 9.773834 | -1.574264 | 1.183177 | 1.183177 | 1.183177
69.22839 | 11.7526 | 13.32334 | 9.774454 | -1.570745 | 1.182964 | 1.182964 | 1.182964
69.23839 | 11.7565 | 13.32336 | 9.775078 | -1.566857 | 1.18276 | 1.18276 | 1.18276
69.24839 | 11.7584 | 13.3234 | 9.775707 | -1.564999 | 1.182564 | 1.182564 | 1.182564
69.25839 | 11.7659 | 13.32347 | 9.776342 | -1.557573 | 1.182377 | 1.182377 | 1.182377
69.26838 | 11.77 | 13.32358 | 9.77698 | -1.553576 | 1.182199 | 1.182199 | 1.182199
69.27838 | 11.7721 | 13.32371 | 9.777625 | -1.551611 | 1.182029 | 1.182029 | 1.182029
69.28838 | 11.774 | 13.32388 | 9.778274 | -1.549877 | 1.181868 | 1.181868 | 1.181868
69.29838 | 11.7789 | 13.32407 | 9.778928 | -1.545173 | 1.181715 | 1.181715 | 1.181715
69.30838 | 11.7838 | 13.3243 | 9.779587 | -1.540499 | 1.181571 | 1.181571 | 1.181571
69.31838 | 11.7853 | 13.32456 | 9.780252 | -1.539257 | 1.181435 | 1.181435 | 1.181435
69.32837 | 11.7884 | 13.32484 | 9.78092 | -1.536444 | 1.181308 | 1.181308 | 1.181308
69.33837 | 11.79 | 13.32516 | 9.781594 | -1.535162 | 1.181189 | 1.181189 | 1.181189
69.34837 | 11.7953 | 13.32551 | 9.782273 | -1.530211 | 1.181079 | 1.181079 | 1.181079
69.35837 | 11.7913 | 13.32589 | 9.782957 | -1.53459 | 1.180977 | 1.180977 | 1.180977
69.36837 | 11.7953 | 13.3263 | 9.783646 | -1.530999 | 1.180884 | 1.180884 | 1.180884
69.37836 | 11.7961 | 13.32674 | 9.784339 | -1.53064 | 1.1808 | 1.1808 | 1.1808
69.38836 | 11.7986 | 13.32721 | 9.785038 | -1.528608 | 1.180723 | 1.180723 | 1.180723
69.39836 | 11.7988 | 13.32771 | 9.785741 | -1.52891 | 1.180656 | 1.180656 | 1.180656
69.40836 | 11.7975 | 13.32824 | 9.78645 | -1.530739 | 1.180596 | 1.180596 | 1.180596
69.41836 | 11.7933 | 13.3288 | 9.787163 | -1.5355 | 1.180546 | 1.180546 | 1.180546
69.42836 | 11.7895 | 13.32939 | 9.787882 | -1.53989 | 1.180503 | 1.180503 | 1.180503
69.43835 | 11.795 | 13.33001 | 9.788604 | -1.53501 | 1.180469 | 1.180469 | 1.180469
69.44835 | 11.792 | 13.33066 | 9.789332 | -1.538662 | 1.180443 | 1.180443 | 1.180443
69.45835 | 11.7861 | 13.33134 | 9.790066 | -1.545242 | 1.180425 | 1.180425 | 1.180425
69.46835 | 11.7899 | 13.33205 | 9.790803 | -1.542154 | 1.180417 | 1.180417 | 1.180417
69.47835 | 11.7859 | 13.33279 | 9.791546 | -1.546893 | 1.180416 | 1.180416 | 1.180416
69.48834 | 11.7856 | 13.33356 | 9.792293 | -1.547965 | 1.180424 | 1.180424 | 1.180424
69.49834 | 11.7777 | 13.33437 | 9.793046 | -1.556665 | 1.18044 | 1.18044 | 1.18044
69.50834 | 11.7751 | 13.3352 | 9.793803 | -1.560096 | 1.180464 | 1.180464 | 1.180464
69.51834 | 11.7812 | 13.33606 | 9.794565 | -1.554856 | 1.180497 | 1.180497 | 1.180497
69.52834 | 11.7707 | 13.33695 | 9.795332 | -1.566245 | 1.180538 | 1.180538 | 1.180538
69.53834 | 11.7721 | 13.33787 | 9.796104 | -1.565766 | 1.180587 | 1.180587 | 1.180587
69.54833 | 11.7609 | 13.33882 | 9.79688 | -1.577915 | 1.180645 | 1.180645 | 1.180645
69.55833 | 11.7611 | 13.33979 | 9.797662 | -1.578694 | 1.180711 | 1.180711 | 1.180711
69.56833 | 11.7615 | 13.3408 | 9.798448 | -1.579304 | 1.180785 | 1.180785 | 1.180785
69.57833 | 11.7587 | 13.34184 | 9.79924 | -1.583141 | 1.180867 | 1.180867 | 1.180867
69.58833 | 11.7569 | 13.34291 | 9.800036 | -1.586011 | 1.180958 | 1.180958 | 1.180958
69.59832 | 11.7538 | 13.34401 | 9.800836 | -1.590207 | 1.181057 | 1.181057 | 1.181057
69.60832 | 11.76 | 13.34513 | 9.801642 | -1.585134 | 1.181164 | 1.181164 | 1.181164
69.61832 | 11.7495 | 13.34629 | 9.802452 | -1.596792 | 1.18128 | 1.18128 | 1.18128
69.62832 | 11.7515 | 13.34748 | 9.803267 | -1.595978 | 1.181404 | 1.181404 | 1.181404
69.63832 | 11.7446 | 13.34869 | 9.804087 | -1.604095 | 1.181536 | 1.181536 | 1.181536
69.64832 | 11.7528 | 13.34994 | 9.804912 | -1.59714 | 1.181676 | 1.181676 | 1.181676
69.65831 | 11.7473 | 13.35121 | 9.805741 | -1.603915 | 1.181825 | 1.181825 | 1.181825
69.66831 | 11.75 | 13.35252 | 9.806575 | -1.602519 | 1.181981 | 1.181981 | 1.181981
69.67831 | 11.7418 | 13.35385 | 9.807415 | -1.612053 | 1.182146 | 1.182146 | 1.182146
69.68831 | 11.742 | 13.35522 | 9.808259 | -1.613216 | 1.182319 | 1.182319 | 1.182319
69.69831 | 11.7432 | 13.35661 | 9.809107 | -1.61341 | 1.182501 | 1.182501 | 1.182501
69.7083 | 11.7441 | 13.35803 | 9.80996 | -1.61393 | 1.18269 | 1.18269 | 1.18269
69.7183 | 11.7462 | 13.35948 | 9.810818 | -1.613281 | 1.182888 | 1.182888 | 1.182888
69.7283 | 11.7451 | 13.36096 | 9.811681 | -1.615862 | 1.183094 | 1.183094 | 1.183094
69.7383 | 11.7479 | 13.36247 | 9.812549 | -1.614572 | 1.183308 | 1.183308 | 1.183308
69.7483 | 11.7467 | 13.36401 | 9.813421 | -1.617311 | 1.18353 | 1.18353 | 1.18353
69.7583 | 11.7494 | 13.36558 | 9.814298 | -1.61618 | 1.183761 | 1.183761 | 1.183761
69.76829 | 11.7449 | 13.36718 | 9.815179 | -1.622276 | 1.183999 | 1.183999 | 1.183999
69.77829 | 11.7513 | 13.3688 | 9.816066 | -1.617503 | 1.184246 | 1.184246 | 1.184246
69.78829 | 11.7464 | 13.37046 | 9.816957 | -1.624059 | 1.184501 | 1.184501 | 1.184501
69.79829 | 11.7504 | 13.37214 | 9.817853 | -1.621744 | 1.184764 | 1.184764 | 1.184764
69.80829 | 11.7428 | 13.37386 | 9.818753 | -1.631059 | 1.185035 | 1.185035 | 1.185035
69.81828 | 11.7457 | 13.3756 | 9.819658 | -1.629901 | 1.185314 | 1.185314 | 1.185314
69.82828 | 11.7452 | 13.37737 | 9.820568 | -1.632173 | 1.185602 | 1.185602 | 1.185602
69.83828 | 11.7491 | 13.37917 | 9.821482 | -1.630075 | 1.185897 | 1.185897 | 1.185897
69.84828 | 11.7486 | 13.38101 | 9.822402 | -1.632406 | 1.186201 | 1.186201 | 1.186201
69.85828 | 11.7513 | 13.38287 | 9.823326 | -1.631565 | 1.186513 | 1.186513 | 1.186513
69.86828 | 11.7479 | 13.38475 | 9.824254 | -1.636854 | 1.186833 | 1.186833 | 1.186833
69.87827 | 11.7537 | 13.38667 | 9.825187 | -1.63297 | 1.187161 | 1.187161 | 1.187161
69.88827 | 11.7494 | 13.38862 | 9.826125 | -1.639217 | 1.187498 | 1.187498 | 1.187498
69.89827 | 11.7502 | 13.39059 | 9.827067 | -1.640393 | 1.187842 | 1.187842 | 1.187842
69.90827 | 11.7481 | 13.3926 | 9.828014 | -1.644498 | 1.188195 | 1.188195 | 1.188195
69.91827 | 11.7523 | 13.39463 | 9.828966 | -1.642332 | 1.188555 | 1.188555 | 1.188555
69.92826 | 11.7536 | 13.39669 | 9.829921 | -1.643093 | 1.188924 | 1.188924 | 1.188924
69.93826 | 11.75 | 13.39878 | 9.830882 | -1.648785 | 1.189301 | 1.189301 | 1.189301
69.94826 | 11.748 | 13.40091 | 9.831848 | -1.652906 | 1.189686 | 1.189686 | 1.189686
69.95826 | 11.7526 | 13.40306 | 9.832818 | -1.650455 | 1.190079 | 1.190079 | 1.190079
69.96826 | 11.7564 | 13.40523 | 9.833793 | -1.648834 | 1.19048 | 1.19048 | 1.19048
69.97826 | 11.7547 | 13.40744 | 9.834772 | -1.652742 | 1.19089 | 1.19089 | 1.19089
69.98825 | 11.7589 | 13.40968 | 9.835755 | -1.650776 | 1.191307 | 1.191307 | 1.191307
69.99825 | 11.7551 | 13.41194 | 9.836744 | -1.656841 | 1.191732 | 1.191732 | 1.191732
70.00825 | 11.7623 | 13.41424 | 9.837737 | -1.651935 | 1.192166 | 1.192166 | 1.192166
70.01825 | 11.763 | 13.41656 | 9.838735 | -1.653559 | 1.192608 | 1.192608 | 1.192608
70.02825 | 11.7669 | 13.41891 | 9.839737 | -1.65201 | 1.193058 | 1.193058 | 1.193058
70.03824 | 11.7606 | 13.42129 | 9.840743 | -1.660689 | 1.193515 | 1.193515 | 1.193515
70.04824 | 11.7702 | 13.4237 | 9.841754 | -1.653499 | 1.193982 | 1.193982 | 1.193982
70.05824 | 11.7693 | 13.42614 | 9.84277 | -1.656837 | 1.194456 | 1.194456 | 1.194456
70.06824 | 11.7667 | 13.4286 | 9.84379 | -1.661904 | 1.194938 | 1.194938 | 1.194938
70.07824 | 11.7681 | 13.4311 | 9.844815 | -1.663001 | 1.195429 | 1.195429 | 1.195429
70.08824 | 11.7697 | 13.43363 | 9.845844 | -1.663926 | 1.195927 | 1.195927 | 1.195927
70.09823 | 11.7795 | 13.43618 | 9.846877 | -1.656677 | 1.196433 | 1.196433 | 1.196433
70.10823 | 11.7768 | 13.43876 | 9.847915 | -1.66196 | 1.196948 | 1.196948 | 1.196948
70.11823 | 11.7825 | 13.44137 | 9.848958 | -1.658872 | 1.197471 | 1.197471 | 1.197471
70.12823 | 11.7746 | 13.44401 | 9.850005 | -1.669412 | 1.198002 | 1.198002 | 1.198002
70.13823 | 11.7888 | 13.44668 | 9.851057 | -1.657881 | 1.198541 | 1.198541 | 1.198541
70.14822 | 11.7844 | 13.44938 | 9.852112 | -1.664976 | 1.199088 | 1.199088 | 1.199088
70.15822 | 11.7889 | 13.4521 | 9.853173 | -1.663203 | 1.199643 | 1.199643 | 1.199643
70.16822 | 11.7909 | 13.45486 | 9.854238 | -1.663958 | 1.200207 | 1.200207 | 1.200207
70.17822 | 11.7875 | 13.45764 | 9.855308 | -1.670143 | 1.200778 | 1.200778 | 1.200778
70.18822 | 11.7952 | 13.46046 | 9.856382 | -1.665256 | 1.201358 | 1.201358 | 1.201358
70.19822 | 11.7888 | 13.4633 | 9.85746 | -1.674498 | 1.201946 | 1.201946 | 1.201946
70.20821 | 11.7928 | 13.46617 | 9.858542 | -1.673366 | 1.202541 | 1.202541 | 1.202541
70.21821 | 11.7922 | 13.46907 | 9.85963 | -1.676865 | 1.203145 | 1.203145 | 1.203145
70.22821 | 11.7953 | 13.47199 | 9.860721 | -1.676694 | 1.203757 | 1.203757 | 1.203757
70.23821 | 11.7979 | 13.47495 | 9.861818 | -1.677051 | 1.204378 | 1.204378 | 1.204378
70.24821 | 11.7955 | 13.47794 | 9.862918 | -1.682437 | 1.205006 | 1.205006 | 1.205006
70.2582 | 11.7983 | 13.48095 | 9.864022 | -1.682649 | 1.205642 | 1.205642 | 1.205642
70.2682 | 11.7911 | 13.48399 | 9.865131 | -1.692892 | 1.206287 | 1.206287 | 1.206287
70.2782 | 11.7966 | 13.48706 | 9.866245 | -1.690464 | 1.20694 | 1.20694 | 1.20694
70.2882 | 11.7972 | 13.49017 | 9.867363 | -1.692965 | 1.207601 | 1.207601 | 1.207601
70.2982 | 11.7927 | 13.4933 | 9.868485 | -1.700595 | 1.20827 | 1.20827 | 1.20827
70.3082 | 11.7952 | 13.49645 | 9.869612 | -1.701254 | 1.208947 | 1.208947 | 1.208947
70.31819 | 11.7887 | 13.49964 | 9.870742 | -1.710939 | 1.209632 | 1.209632 | 1.209632
70.32819 | 11.7879 | 13.50285 | 9.871877 | -1.714955 | 1.210326 | 1.210326 | 1.210326
70.33819 | 11.7896 | 13.5061 | 9.873017 | -1.7165 | 1.211028 | 1.211028 | 1.211028
70.34819 | 11.7818 | 13.50937 | 9.874161 | -1.727574 | 1.211738 | 1.211738 | 1.211738
70.35819 | 11.7824 | 13.51268 | 9.87531 | -1.730277 | 1.212456 | 1.212456 | 1.212456
70.36818 | 11.7865 | 13.51601 | 9.876461 | -1.729506 | 1.213181 | 1.213181 | 1.213181
70.37818 | 11.7817 | 13.51937 | 9.877618 | -1.737666 | 1.213916 | 1.213916 | 1.213916
70.38818 | 11.7851 | 13.52276 | 9.87878 | -1.737655 | 1.214659 | 1.214659 | 1.214659
70.39818 | 11.7778 | 13.52617 | 9.879945 | -1.748374 | 1.215409 | 1.215409 | 1.215409
70.40818 | 11.7785 | 13.52962 | 9.881115 | -1.751121 | 1.216169 | 1.216169 | 1.216169
70.41818 | 11.782 | 13.5331 | 9.882289 | -1.751097 | 1.216936 | 1.216936 | 1.216936
70.42817 | 11.7751 | 13.5366 | 9.883466 | -1.761497 | 1.21771 | 1.21771 | 1.21771
70.43817 | 11.7754 | 13.54013 | 9.884649 | -1.764732 | 1.218494 | 1.218494 | 1.218494
70.44817 | 11.7783 | 13.54369 | 9.885836 | -1.765394 | 1.219286 | 1.219286 | 1.219286
70.45817 | 11.7683 | 13.54729 | 9.887027 | -1.778986 | 1.220086 | 1.220086 | 1.220086
70.46817 | 11.7763 | 13.55091 | 9.888222 | -1.774606 | 1.220894 | 1.220894 | 1.220894
70.47816 | 11.7744 | 13.55455 | 9.889421 | -1.780151 | 1.22171 | 1.22171 | 1.22171
70.48816 | 11.7753 | 13.55823 | 9.890625 | -1.78293 | 1.222535 | 1.222535 | 1.222535
70.49816 | 11.7758 | 13.56194 | 9.891833 | -1.786137 | 1.223368 | 1.223368 | 1.223368
70.50816 | 11.7772 | 13.56567 | 9.893045 | -1.788473 | 1.224209 | 1.224209 | 1.224209
70.51816 | 11.778 | 13.56944 | 9.894261 | -1.791438 | 1.225059 | 1.225059 | 1.225059
70.52816 | 11.7801 | 13.57323 | 9.895482 | -1.793132 | 1.225917 | 1.225917 | 1.225917
70.53815 | 11.778 | 13.57705 | 9.896705 | -1.799052 | 1.226782 | 1.226782 | 1.226782
70.54815 | 11.774 | 13.5809 | 9.897934 | -1.806902 | 1.227656 | 1.227656 | 1.227656
70.55815 | 11.7832 | 13.58478 | 9.899167 | -1.801585 | 1.228539 | 1.228539 | 1.228539
70.56815 | 11.7768 | 13.58869 | 9.900404 | -1.811893 | 1.22943 | 1.22943 | 1.22943
70.57815 | 11.7744 | 13.59263 | 9.901646 | -1.818234 | 1.230329 | 1.230329 | 1.230329
70.58814 | 11.7715 | 13.5966 | 9.90289 | -1.825096 | 1.231235 | 1.231235 | 1.231235
70.59814 | 11.7727 | 13.60059 | 9.90414 | -1.827894 | 1.232151 | 1.232151 | 1.232151
70.60814 | 11.7754 | 13.60462 | 9.905393 | -1.82922 | 1.233075 | 1.233075 | 1.233075
70.61814 | 11.7749 | 13.60867 | 9.906651 | -1.833775 | 1.234008 | 1.234008 | 1.234008
70.62814 | 11.775 | 13.61276 | 9.907913 | -1.83776 | 1.234949 | 1.234949 | 1.234949
70.63814 | 11.7664 | 13.61687 | 9.909179 | -1.850473 | 1.235898 | 1.235898 | 1.235898
70.64813 | 11.7737 | 13.62101 | 9.910448 | -1.847312 | 1.236855 | 1.236855 | 1.236855
70.65813 | 11.7764 | 13.62518 | 9.911722 | -1.848783 | 1.23782 | 1.23782 | 1.23782
70.66813 | 11.7695 | 13.62938 | 9.913 | -1.859884 | 1.238795 | 1.238795 | 1.238795
70.67813 | 11.7679 | 13.63361 | 9.914283 | -1.865714 | 1.239777 | 1.239777 | 1.239777
70.68813 | 11.7666 | 13.63787 | 9.915569 | -1.871274 | 1.240768 | 1.240768 | 1.240768
70.69812 | 11.7637 | 13.64216 | 9.916858 | -1.878458 | 1.241767 | 1.241767 | 1.241767
70.70812 | 11.7639 | 13.64648 | 9.918153 | -1.882576 | 1.242775 | 1.242775 | 1.242775
70.71812 | 11.763 | 13.65082 | 9.919451 | -1.887822 | 1.24379 | 1.24379 | 1.24379
70.72812 | 11.7643 | 13.6552 | 9.920754 | -1.890899 | 1.244815 | 1.244815 | 1.244815
70.73812 | 11.7599 | 13.6596 | 9.92206 | -1.899704 | 1.245848 | 1.245848 | 1.245848
70.74812 | 11.7697 | 13.66404 | 9.923371 | -1.894339 | 1.24689 | 1.24689 | 1.24689
70.75811 | 11.7724 | 13.6685 | 9.924684 | -1.896099 | 1.247938 | 1.247938 | 1.247938
70.76811 | 11.7653 | 13.67299 | 9.926002 | -1.907692 | 1.248996 | 1.248996 | 1.248996
70.77811 | 11.764 | 13.67751 | 9.927325 | -1.913514 | 1.250063 | 1.250063 | 1.250063
70.78811 | 11.7714 | 13.68207 | 9.928651 | -1.910666 | 1.251138 | 1.251138 | 1.251138
70.79811 | 11.7785 | 13.68665 | 9.929981 | -1.908147 | 1.252222 | 1.252222 | 1.252222
70.8081 | 11.7721 | 13.69125 | 9.931314 | -1.919153 | 1.253313 | 1.253313 | 1.253313
70.8181 | 11.7724 | 13.69589 | 9.932653 | -1.923493 | 1.254414 | 1.254414 | 1.254414
70.8281 | 11.7711 | 13.70056 | 9.933995 | -1.929462 | 1.255523 | 1.255523 | 1.255523
70.8381 | 11.7785 | 13.70526 | 9.935341 | -1.926761 | 1.25664 | 1.25664 | 1.25664
70.8481 | 11.7774 | 13.70999 | 9.936691 | -1.932589 | 1.257766 | 1.257766 | 1.257766
70.8581 | 11.7785 | 13.71475 | 9.938045 | -1.936247 | 1.258901 | 1.258901 | 1.258901
70.86809 | 11.7831 | 13.71953 | 9.939401 | -1.93643 | 1.260043 | 1.260043 | 1.260043
70.87809 | 11.7851 | 13.72435 | 9.940763 | -1.939246 | 1.261194 | 1.261194 | 1.261194
70.88809 | 11.7891 | 13.72919 | 9.942129 | -1.940092 | 1.262355 | 1.262355 | 1.262355
70.89809 | 11.7915 | 13.73407 | 9.943498 | -1.942568 | 1.263523 | 1.263523 | 1.263523
70.90809 | 11.7937 | 13.73897 | 9.944871 | -1.945273 | 1.264701 | 1.264701 | 1.264701
70.91808 | 11.7947 | 13.7439 | 9.946247 | -1.949203 | 1.265885 | 1.265885 | 1.265885
70.92808 | 11.7989 | 13.74887 | 9.947628 | -1.949967 | 1.26708 | 1.26708 | 1.26708
70.93808 | 11.8037 | 13.75386 | 9.949013 | -1.950161 | 1.268283 | 1.268283 | 1.268283
70.94808 | 11.8087 | 13.75889 | 9.950401 | -1.950185 | 1.269495 | 1.269495 | 1.269495
70.95808 | 11.8108 | 13.76394 | 9.951794 | -1.953139 | 1.270715 | 1.270715 | 1.270715
70.96808 | 11.8102 | 13.76902 | 9.95319 | -1.958821 | 1.271944 | 1.271944 | 1.271944
70.97807 | 11.8151 | 13.77413 | 9.954589 | -1.959029 | 1.27318 | 1.27318 | 1.27318
70.98807 | 11.8232 | 13.77927 | 9.955993 | -1.956071 | 1.274426 | 1.274426 | 1.274426
70.99807 | 11.8296 | 13.78444 | 9.9574 | -1.954844 | 1.275681 | 1.275681 | 1.275681
71.00807 | 11.8326 | 13.78965 | 9.958812 | -1.957046 | 1.276945 | 1.276945 | 1.276945
71.01807 | 11.8379 | 13.79488 | 9.960227 | -1.956977 | 1.278217 | 1.278217 | 1.278217
71.02806 | 11.8439 | 13.80013 | 9.961644 | -1.956234 | 1.279497 | 1.279497 | 1.279497
71.03806 | 11.8539 | 13.80542 | 9.963067 | -1.951525 | 1.280786 | 1.280786 | 1.280786
71.04806 | 11.8635 | 13.81075 | 9.964493 | -1.947246 | 1.282084 | 1.282084 | 1.282084
71.05806 | 11.8668 | 13.8161 | 9.965923 | -1.949297 | 1.283391 | 1.283391 | 1.283391
71.06806 | 11.8705 | 13.82148 | 9.967357 | -1.950978 | 1.284707 | 1.284707 | 1.284707
71.07806 | 11.8814 | 13.82689 | 9.968794 | -1.945489 | 1.286031 | 1.286031 | 1.286031
71.08805 | 11.8855 | 13.83232 | 9.970234 | -1.946824 | 1.287363 | 1.287363 | 1.287363
71.09805 | 11.8992 | 13.83779 | 9.971679 | -1.938595 | 1.288705 | 1.288705 | 1.288705
71.10805 | 11.9011 | 13.8433 | 9.973127 | -1.942195 | 1.290056 | 1.290056 | 1.290056
71.11805 | 11.9056 | 13.84883 | 9.974579 | -1.943226 | 1.291415 | 1.291415 | 1.291415
71.12805 | 11.9174 | 13.85439 | 9.976035 | -1.936987 | 1.292784 | 1.292784 | 1.292784
71.13804 | 11.9266 | 13.85997 | 9.977493 | -1.933371 | 1.294159 | 1.294159 | 1.294159
71.14804 | 11.9346 | 13.86559 | 9.978956 | -1.930992 | 1.295545 | 1.295545 | 1.295545
71.15804 | 11.939 | 13.87124 | 9.980423 | -1.932243 | 1.29694 | 1.29694 | 1.29694
71.16804 | 11.945 | 13.87692 | 9.981893 | -1.931924 | 1.298343 | 1.298343 | 1.298343
71.17804 | 11.9563 | 13.88263 | 9.983367 | -1.926334 | 1.299756 | 1.299756 | 1.299756
71.18804 | 11.9633 | 13.88838 | 9.984845 | -1.925076 | 1.301177 | 1.301177 | 1.301177
71.19803 | 11.9673 | 13.89414 | 9.986325 | -1.926842 | 1.302606 | 1.302606 | 1.302606
71.20803 | 11.9711 | 13.89994 | 9.987809 | -1.928843 | 1.304044 | 1.304044 | 1.304044
71.21803 | 11.9743 | 13.90577 | 9.989297 | -1.931475 | 1.305492 | 1.305492 | 1.305492
71.22803 | 11.987 | 13.91164 | 9.990789 | -1.924636 | 1.306949 | 1.306949 | 1.306949
71.23803 | 11.9921 | 13.91753 | 9.992285 | -1.925429 | 1.308415 | 1.308415 | 1.308415
71.24802 | 11.9983 | 13.92345 | 9.993782 | -1.925145 | 1.309888 | 1.309888 | 1.309888
71.25802 | 12.0027 | 13.9294 | 9.995284 | -1.926698 | 1.311371 | 1.311371 | 1.311371
71.26802 | 12.0083 | 13.93538 | 9.99679 | -1.927081 | 1.312863 | 1.312863 | 1.312863
71.27802 | 12.0173 | 13.94139 | 9.9983 | -1.924094 | 1.314365 | 1.314365 | 1.314365
71.28802 | 12.0242 | 13.94744 | 9.999813 | -1.923238 | 1.315875 | 1.315875 | 1.315875
71.29801 | 12.03 | 13.95351 | 10.00133 | -1.923506 | 1.317393 | 1.317393 | 1.317393
71.30801 | 12.0372 | 13.95961 | 10.00285 | -1.92241 | 1.318921 | 1.318921 | 1.318921
71.31801 | 12.0404 | 13.96574 | 10.00437 | -1.925345 | 1.320458 | 1.320458 | 1.320458
71.32801 | 12.0499 | 13.97191 | 10.0059 | -1.922011 | 1.322004 | 1.322004 | 1.322004
71.33801 | 12.0568 | 13.97811 | 10.00743 | -1.921306 | 1.323559 | 1.323559 | 1.323559
71.34801 | 12.0647 | 13.98433 | 10.00896 | -1.919632 | 1.325124 | 1.325124 | 1.325124
71.358 | 12.0737 | 13.99058 | 10.0105 | -1.916883 | 1.326695 | 1.326695 | 1.326695
71.368 | 12.0818 | 13.99687 | 10.01204 | -1.91507 | 1.328278 | 1.328278 | 1.328278
71.378 | 12.0948 | 14.00319 | 10.01358 | -1.908388 | 1.329869 | 1.329869 | 1.329869
71.388 | 12.1017 | 14.00954 | 10.01513 | -1.907837 | 1.331469 | 1.331469 | 1.331469
71.398 | 12.1119 | 14.01592 | 10.01668 | -1.904016 | 1.333079 | 1.333079 | 1.333079
71.40799 | 12.1218 | 14.02232 | 10.01823 | -1.900519 | 1.334696 | 1.334696 | 1.334696
71.41799 | 12.1278 | 14.02876 | 10.01979 | -1.900959 | 1.336323 | 1.336323 | 1.336323
71.42799 | 12.14 | 14.03523 | 10.02135 | -1.89523 | 1.33796 | 1.33796 | 1.33796
71.43799 | 12.1544 | 14.04173 | 10.02291 | -1.887332 | 1.339606 | 1.339606 | 1.339606
71.44799 | 12.1624 | 14.04826 | 10.02448 | -1.885864 | 1.341261 | 1.341261 | 1.341261
71.45799 | 12.1747 | 14.05483 | 10.02605 | -1.880127 | 1.342925 | 1.342925 | 1.342925
71.46798 | 12.1769 | 14.06141 | 10.02762 | -1.884514 | 1.344596 | 1.344596 | 1.344596
71.47798 | 12.1921 | 14.06804 | 10.0292 | -1.875938 | 1.346278 | 1.346278 | 1.346278
71.48798 | 12.2028 | 14.07469 | 10.03078 | -1.871893 | 1.34797 | 1.34797 | 1.34797
71.49798 | 12.2145 | 14.08138 | 10.03237 | -1.866879 | 1.349671 | 1.349671 | 1.349671
71.50798 | 12.2264 | 14.0881 | 10.03395 | -1.861696 | 1.35138 | 1.35138 | 1.35138
71.51797 | 12.233 | 14.09484 | 10.03554 | -1.861836 | 1.353098 | 1.353098 | 1.353098
71.52797 | 12.248 | 14.10161 | 10.03714 | -1.853615 | 1.354826 | 1.354826 | 1.354826
71.53797 | 12.2576 | 14.10842 | 10.03873 | -1.850824 | 1.356564 | 1.356564 | 1.356564
71.54797 | 12.2661 | 14.11526 | 10.04033 | -1.849164 | 1.35831 | 1.35831 | 1.35831
71.55797 | 12.276 | 14.12214 | 10.04194 | -1.846135 | 1.360066 | 1.360066 | 1.360066
71.56797 | 12.2838 | 14.12904 | 10.04354 | -1.845237 | 1.361831 | 1.361831 | 1.361831
71.57796 | 12.2983 | 14.13596 | 10.04515 | -1.837663 | 1.363604 | 1.363604 | 1.363604
71.58796 | 12.3018 | 14.14293 | 10.04676 | -1.841127 | 1.365388 | 1.365388 | 1.365388
71.59796 | 12.3173 | 14.14992 | 10.04838 | -1.832622 | 1.36718 | 1.36718 | 1.36718
71.60796 | 12.3221 | 14.15695 | 10.05 | -1.834848 | 1.368983 | 1.368983 | 1.368983
71.61796 | 12.3308 | 14.164 | 10.05162 | -1.833205 | 1.370794 | 1.370794 | 1.370794
71.62795 | 12.3491 | 14.17109 | 10.05325 | -1.821986 | 1.372613 | 1.372613 | 1.372613
71.63795 | 12.3611 | 14.1782 | 10.05488 | -1.817105 | 1.374443 | 1.374443 | 1.374443
71.64795 | 12.3722 | 14.18535 | 10.05651 | -1.813155 | 1.376283 | 1.376283 | 1.376283
71.65795 | 12.3834 | 14.19254 | 10.05814 | -1.809136 | 1.378131 | 1.378131 | 1.378131
71.66795 | 12.3893 | 14.19975 | 10.05978 | -1.810448 | 1.379989 | 1.379989 | 1.379989
71.67795 | 12.4059 | 14.20699 | 10.06142 | -1.801091 | 1.381857 | 1.381857 | 1.381857
71.68794 | 12.419 | 14.21426 | 10.06306 | -1.795258 | 1.383731 | 1.383731 | 1.383731
71.69794 | 12.4317 | 14.22156 | 10.06471 | -1.789863 | 1.385617 | 1.385617 | 1.385617
71.70794 | 12.4406 | 14.2289 | 10.06636 | -1.7883 | 1.387513 | 1.387513 | 1.387513
71.71794 | 12.4499 | 14.23627 | 10.06801 | -1.786368 | 1.389418 | 1.389418 | 1.389418
71.72794 | 12.4679 | 14.24367 | 10.06967 | -1.775766 | 1.391332 | 1.391332 | 1.391332
71.73793 | 12.4846 | 14.25109 | 10.07133 | -1.766489 | 1.393254 | 1.393254 | 1.393254
71.74793 | 12.498 | 14.25855 | 10.07299 | -1.76055 | 1.395187 | 1.395187 | 1.395187
71.75793 | 12.5115 | 14.26604 | 10.07466 | -1.754542 | 1.397129 | 1.397129 | 1.397129
71.76793 | 12.5279 | 14.27357 | 10.07632 | -1.745666 | 1.399081 | 1.399081 | 1.399081
71.77793 | 12.5432 | 14.28112 | 10.078 | -1.737921 | 1.401042 | 1.401042 | 1.401042
71.78793 | 12.5617 | 14.28871 | 10.07967 | -1.727007 | 1.403012 | 1.403012 | 1.403012
71.79792 | 12.5738 | 14.29632 | 10.08135 | -1.722517 | 1.404991 | 1.404991 | 1.404991
71.80792 | 12.585 | 14.30396 | 10.08303 | -1.718963 | 1.406979 | 1.406979 | 1.406979
71.81792 | 12.6012 | 14.31164 | 10.08471 | -1.710445 | 1.408979 | 1.408979 | 1.408979
71.82792 | 12.6197 | 14.31936 | 10.08639 | -1.699655 | 1.410987 | 1.410987 | 1.410987
71.83792 | 12.6348 | 14.3271 | 10.08808 | -1.692298 | 1.413005 | 1.413005 | 1.413005
71.84791 | 12.6479 | 14.33486 | 10.08977 | -1.686962 | 1.41503 | 1.41503 | 1.41503
71.85791 | 12.6622 | 14.34267 | 10.09147 | -1.680466 | 1.417066 | 1.417066 | 1.417066
71.86791 | 12.6797 | 14.3505 | 10.09316 | -1.670802 | 1.419112 | 1.419112 | 1.419112
71.87791 | 12.6975 | 14.35837 | 10.09487 | -1.66087 | 1.421168 | 1.421168 | 1.421168
71.88791 | 12.714 | 14.36627 | 10.09657 | -1.652269 | 1.423233 | 1.423233 | 1.423233
71.89791 | 12.729 | 14.3742 | 10.09827 | -1.645199 | 1.425308 | 1.425308 | 1.425308
71.9079 | 12.7427 | 14.38215 | 10.09998 | -1.639452 | 1.42739 | 1.42739 | 1.42739
71.9179 | 12.7584 | 14.39015 | 10.10169 | -1.631745 | 1.429484 | 1.429484 | 1.429484
71.9279 | 12.7732 | 14.39817 | 10.10341 | -1.624969 | 1.431587 | 1.431587 | 1.431587
71.9379 | 12.7858 | 14.40622 | 10.10512 | -1.620424 | 1.4337 | 1.4337 | 1.4337
71.9479 | 12.8028 | 14.41431 | 10.10684 | -1.611511 | 1.435822 | 1.435822 | 1.435822
71.95789 | 12.8169 | 14.42242 | 10.10857 | -1.605521 | 1.437952 | 1.437952 | 1.437952
71.96789 | 12.8295 | 14.43057 | 10.11029 | -1.60107 | 1.440093 | 1.440093 | 1.440093
71.97789 | 12.8431 | 14.43875 | 10.11202 | -1.59565 | 1.442244 | 1.442244 | 1.442244
71.98789 | 12.8571 | 14.44696 | 10.11375 | -1.589863 | 1.444404 | 1.444404 | 1.444404
71.99789 | 12.8736 | 14.45521 | 10.11548 | -1.581606 | 1.446574 | 1.446574 | 1.446574
72.00789 | 12.8884 | 14.46348 | 10.11722 | -1.57508 | 1.448753 | 1.448753 | 1.448753
72.01788 | 12.9035 | 14.47178 | 10.11896 | -1.568278 | 1.45094 | 1.45094 | 1.45094
72.02788 | 12.9195 | 14.48012 | 10.1207 | -1.560615 | 1.453139 | 1.453139 | 1.453139
72.03788 | 12.9305 | 14.48848 | 10.12244 | -1.557984 | 1.455347 | 1.455347 | 1.455347
72.04788 | 12.9479 | 14.49688 | 10.12419 | -1.548984 | 1.457565 | 1.457565 | 1.457565
72.05788 | 12.9653 | 14.50532 | 10.12594 | -1.540016 | 1.459792 | 1.459792 | 1.459792
72.06787 | 12.9828 | 14.51377 | 10.12769 | -1.53097 | 1.462026 | 1.462026 | 1.462026
72.07787 | 12.9951 | 14.52226 | 10.12945 | -1.527163 | 1.464273 | 1.464273 | 1.464273
72.08787 | 13.0122 | 14.53079 | 10.1312 | -1.518589 | 1.466529 | 1.466529 | 1.466529
72.09787 | 13.0304 | 14.53934 | 10.13296 | -1.508945 | 1.468794 | 1.468794 | 1.468794
72.10787 | 13.0517 | 14.54793 | 10.13473 | -1.496232 | 1.471069 | 1.471069 | 1.471069
72.11787 | 13.073 | 14.55655 | 10.13649 | -1.483551 | 1.473353 | 1.473353 | 1.473353
72.12786 | 13.0848 | 14.56519 | 10.13826 | -1.480393 | 1.475645 | 1.475645 | 1.475645
72.13786 | 13.1011 | 14.57387 | 10.14003 | -1.472775 | 1.477949 | 1.477949 | 1.477949
72.14786 | 13.1291 | 14.58259 | 10.1418 | -1.453487 | 1.480262 | 1.480262 | 1.480262
72.15786 | 13.1497 | 14.59133 | 10.14358 | -1.441631 | 1.482585 | 1.482585 | 1.482585
72.16786 | 13.17 | 14.60011 | 10.14535 | -1.430107 | 1.484918 | 1.484918 | 1.484918
72.17785 | 13.1898 | 14.6089 | 10.14713 | -1.419104 | 1.487257 | 1.487257 | 1.487257
72.18785 | 13.2117 | 14.61774 | 10.14891 | -1.406042 | 1.489609 | 1.489609 | 1.489609
72.19785 | 13.2336 | 14.62661 | 10.1507 | -1.39301 | 1.49197 | 1.49197 | 1.49197
72.20785 | 13.2596 | 14.63551 | 10.15249 | -1.37591 | 1.494341 | 1.494341 | 1.494341
72.21785 | 13.2862 | 14.64444 | 10.15428 | -1.358241 | 1.496721 | 1.496721 | 1.496721
72.22785 | 13.3063 | 14.6534 | 10.15607 | -1.347104 | 1.499111 | 1.499111 | 1.499111
72.23784 | 13.3304 | 14.66239 | 10.15786 | -1.331988 | 1.501508 | 1.501508 | 1.501508
72.24784 | 13.354 | 14.67141 | 10.15966 | -1.317412 | 1.503917 | 1.503917 | 1.503917
72.25784 | 13.3846 | 14.68047 | 10.16146 | -1.295868 | 1.506335 | 1.506335 | 1.506335
72.26784 | 13.4088 | 14.68955 | 10.16326 | -1.280754 | 1.508763 | 1.508763 | 1.508763
72.27784 | 13.4286 | 14.69867 | 10.16507 | -1.270071 | 1.511201 | 1.511201 | 1.511201
72.28783 | 13.4558 | 14.70781 | 10.16687 | -1.25201 | 1.513646 | 1.513646 | 1.513646
72.29783 | 13.4835 | 14.71699 | 10.16868 | -1.23349 | 1.516102 | 1.516102 | 1.516102
72.30783 | 13.5113 | 14.7262 | 10.17049 | -1.2149 | 1.518569 | 1.518569 | 1.518569
72.31783 | 13.5417 | 14.73544 | 10.17231 | -1.193741 | 1.521044 | 1.521044 | 1.521044
72.32783 | 13.5638 | 14.74471 | 10.17412 | -1.180913 | 1.52353 | 1.52353 | 1.52353
72.33783 | 13.5937 | 14.75402 | 10.17594 | -1.160316 | 1.526024 | 1.526024 | 1.526024
72.34782 | 13.6219 | 14.76334 | 10.17776 | -1.141441 | 1.528526 | 1.528526 | 1.528526
72.35782 | 13.6513 | 14.77271 | 10.17959 | -1.121405 | 1.53104 | 1.53104 | 1.53104
72.36782 | 13.6828 | 14.7821 | 10.18141 | -1.099301 | 1.533563 | 1.533563 | 1.533563
72.37782 | 13.7102 | 14.79153 | 10.18324 | -1.081326 | 1.536096 | 1.536096 | 1.536096
72.38782 | 13.7377 | 14.80098 | 10.18507 | -1.063283 | 1.538638 | 1.538638 | 1.538638
72.39781 | 13.7727 | 14.81046 | 10.1869 | -1.037761 | 1.541188 | 1.541188 | 1.541188
72.40781 | 13.7962 | 14.81998 | 10.18873 | -1.023779 | 1.543749 | 1.543749 | 1.543749
72.41781 | 13.8337 | 14.82953 | 10.19057 | -0.9958278 | 1.54632 | 1.54632 | 1.54632
72.42781 | 13.863 | 14.83911 | 10.19241 | -0.9761066 | 1.5489 | 1.5489 | 1.5489
72.43781 | 13.8915 | 14.84872 | 10.19425 | -0.9572164 | 1.55149 | 1.55149 | 1.55149
72.44781 | 13.9205 | 14.85836 | 10.19609 | -0.9378565 | 1.554089 | 1.554089 | 1.554089
72.4578 | 13.9539 | 14.86802 | 10.19793 | -0.9141173 | 1.556695 | 1.556695 | 1.556695
72.4678 | 13.9855 | 14.87772 | 10.19978 | -0.8922184 | 1.559313 | 1.559313 | 1.559313
72.4778 | 14.0175 | 14.88745 | 10.20163 | -0.8699496 | 1.56194 | 1.56194 | 1.56194
72.4878 | 14.0503 | 14.89721 | 10.20348 | -0.846911 | 1.564577 | 1.564577 | 1.564577
72.4978 | 14.0812 | 14.907 | 10.20533 | -0.8258027 | 1.567223 | 1.567223 | 1.567223
72.50779 | 14.1116 | 14.91681 | 10.20719 | -0.8052149 | 1.569876 | 1.569876 | 1.569876
72.51779 | 14.1416 | 14.92667 | 10.20905 | -0.785067 | 1.57254 | 1.57254 | 1.57254
72.52779 | 14.1734 | 14.93655 | 10.21091 | -0.7631487 | 1.575214 | 1.575214 | 1.575214
72.53779 | 14.203 | 14.94646 | 10.21277 | -0.7434609 | 1.577898 | 1.577898 | 1.577898
72.54779 | 14.2307 | 14.9564 | 10.21463 | -0.725703 | 1.580591 | 1.580591 | 1.580591
72.55779 | 14.259 | 14.96638 | 10.2165 | -0.7073751 | 1.583293 | 1.583293 | 1.583293
72.56778 | 14.2883 | 14.97637 | 10.21836 | -0.688067 | 1.586002 | 1.586002 | 1.586002
72.57778 | 14.3146 | 14.9864 | 10.22023 | -0.6717985 | 1.588722 | 1.588722 | 1.588722
72.58778 | 14.3439 | 14.99646 | 10.2221 | -0.6525601 | 1.591452 | 1.591452 | 1.591452
72.59778 | 14.3697 | 15.00655 | 10.22398 | -0.6368509 | 1.594192 | 1.594192 | 1.594192
72.60778 | 14.3995 | 15.01667 | 10.22585 | -0.6171719 | 1.59694 | 1.59694 | 1.59694
72.61777 | 14.425 | 15.02681 | 10.22773 | -0.6018116 | 1.599695 | 1.599695 | 1.599695
72.62777 | 14.4458 | 15.03699 | 10.22961 | -0.5911918 | 1.602462 | 1.602462 | 1.602462
72.63777 | 14.4734 | 15.0472 | 10.23149 | -0.5738005 | 1.605238 | 1.605238 | 1.605238
72.64777 | 14.4951 | 15.05744 | 10.23337 | -0.5623392 | 1.608023 | 1.608023 | 1.608023
72.65777 | 14.5168 | 15.06771 | 10.23526 | -0.550907 | 1.610817 | 1.610817 | 1.610817
72.66777 | 14.5352 | 15.078 | 10.23714 | -0.5428039 | 1.613621 | 1.613621 | 1.613621
72.67776 | 14.5544 | 15.08832 | 10.23903 | -0.5339199 | 1.61643 | 1.61643 | 1.61643
72.68776 | 14.5728 | 15.09868 | 10.24092 | -0.5258751 | 1.619252 | 1.619252 | 1.619252
72.69776 | 14.5936 | 15.10906 | 10.24281 | -0.5154589 | 1.622083 | 1.622083 | 1.622083
72.70776 | 14.6141 | 15.11947 | 10.24471 | -0.5053717 | 1.624922 | 1.624922 | 1.624922
72.71776 | 14.6271 | 15.12991 | 10.2466 | -0.5028121 | 1.62777 | 1.62777 | 1.62777
72.72775 | 14.6457 | 15.14037 | 10.2485 | -0.4946723 | 1.630625 | 1.630625 | 1.630625
72.73775 | 14.6601 | 15.15087 | 10.2504 | -0.4907718 | 1.633492 | 1.633492 | 1.633492
72.74775 | 14.6739 | 15.1614 | 10.2523 | -0.4874995 | 1.636368 | 1.636368 | 1.636368
72.75775 | 14.6918 | 15.17196 | 10.2542 | -0.4801552 | 1.639252 | 1.639252 | 1.639252
72.76775 | 14.704 | 15.18254 | 10.2561 | -0.47854 | 1.642145 | 1.642145 | 1.642145
72.77775 | 14.7151 | 15.19315 | 10.25801 | -0.4780528 | 1.645048 | 1.645048 | 1.645048
72.78774 | 14.727 | 15.20378 | 10.25992 | -0.476784 | 1.647956 | 1.647956 | 1.647956
72.79774 | 14.7376 | 15.21445 | 10.26183 | -0.476853 | 1.650876 | 1.650876 | 1.650876
72.80774 | 14.7556 | 15.22515 | 10.26374 | -0.4695502 | 1.653805 | 1.653805 | 1.653805
72.81774 | 14.7618 | 15.23588 | 10.26565 | -0.474075 | 1.656742 | 1.656742 | 1.656742
72.82774 | 14.775 | 15.24663 | 10.26756 | -0.4716281 | 1.659688 | 1.659688 | 1.659688
72.83773 | 14.7903 | 15.2574 | 10.26948 | -0.4670981 | 1.66264 | 1.66264 | 1.66264
72.84773 | 14.8054 | 15.26821 | 10.2714 | -0.4628061 | 1.665603 | 1.665603 | 1.665603
72.85773 | 14.8107 | 15.27904 | 10.27331 | -0.4683424 | 1.668576 | 1.668576 | 1.668576
72.86773 | 14.8331 | 15.28991 | 10.27524 | -0.4568052 | 1.671556 | 1.671556 | 1.671556
72.87773 | 14.8431 | 15.3008 | 10.27716 | -0.457696 | 1.674546 | 1.674546 | 1.674546
72.88773 | 14.8549 | 15.31171 | 10.27908 | -0.456813 | 1.677544 | 1.677544 | 1.677544
72.89772 | 14.8707 | 15.32264 | 10.28101 | -0.4519442 | 1.680546 | 1.680546 | 1.680546
72.90772 | 14.8794 | 15.33362 | 10.28293 | -0.4542156 | 1.683561 | 1.683561 | 1.683561
72.91772 | 14.8968 | 15.34461 | 10.28486 | -0.4478142 | 1.686584 | 1.686584 | 1.686584
72.92772 | 14.9162 | 15.35564 | 10.28679 | -0.4394398 | 1.689616 | 1.689616 | 1.689616
72.93772 | 14.9259 | 15.36669 | 10.28872 | -0.4407907 | 1.692656 | 1.692656 | 1.692656
72.94771 | 14.9464 | 15.37776 | 10.29065 | -0.4313588 | 1.695702 | 1.695702 | 1.695702
72.95771 | 14.9621 | 15.38886 | 10.29259 | -0.4267633 | 1.698759 | 1.698759 | 1.698759
72.96771 | 14.981 | 15.39999 | 10.29452 | -0.4189934 | 1.701823 | 1.701823 | 1.701823
72.97771 | 14.9975 | 15.41115 | 10.29646 | -0.4136505 | 1.704897 | 1.704897 | 1.704897
72.98771 | 15.0211 | 15.42233 | 10.2984 | -0.4012333 | 1.707978 | 1.707978 | 1.707978
72.99771 | 15.0388 | 15.43354 | 10.30034 | -0.3947426 | 1.711068 | 1.711068 | 1.711068
73.0077 | 15.0593 | 15.44476 | 10.30228 | -0.3854649 | 1.714162 | 1.714162 | 1.714162
73.0177 | 15.0785 | 15.45603 | 10.30422 | -0.3775252 | 1.717268 | 1.717268 | 1.717268
73.0277 | 15.1008 | 15.46731 | 10.30617 | -0.3665105 | 1.720382 | 1.720382 | 1.720382
73.0377 | 15.1282 | 15.47862 | 10.30811 | -0.3504206 | 1.723503 | 1.723503 | 1.723503
73.0477 | 15.1516 | 15.48996 | 10.31006 | -0.3383557 | 1.726633 | 1.726633 | 1.726633
73.05769 | 15.172 | 15.50131 | 10.312 | -0.3293057 | 1.729767 | 1.729767 | 1.729767
73.06769 | 15.1994 | 15.51269 | 10.31395 | -0.3132909 | 1.732913 | 1.732913 | 1.732913
73.07769 | 15.2268 | 15.5241 | 10.3159 | -0.2973012 | 1.736066 | 1.736066 | 1.736066
73.08769 | 15.2515 | 15.53554 | 10.31786 | -0.2840358 | 1.739227 | 1.739227 | 1.739227
73.09769 | 15.2855 | 15.54699 | 10.31981 | -0.2614943 | 1.742395 | 1.742395 | 1.742395
73.10769 | 15.317 | 15.55848 | 10.32176 | -0.2414769 | 1.745572 | 1.745572 | 1.745572
73.11768 | 15.3458 | 15.56997 | 10.32372 | -0.2241732 | 1.748752 | 1.748752 | 1.748752
73.12768 | 15.3741 | 15.5815 | 10.32567 | -0.2074039 | 1.751944 | 1.751944 | 1.751944
73.13768 | 15.4081 | 15.59306 | 10.32763 | -0.1849585 | 1.755143 | 1.755143 | 1.755143
73.14768 | 15.4399 | 15.60464 | 10.32959 | -0.1647368 | 1.758349 | 1.758349 | 1.758349
73.15768 | 15.4795 | 15.61624 | 10.33155 | -0.1367382 | 1.761563 | 1.761563 | 1.761563
73.16767 | 15.5113 | 15.62785 | 10.33351 | -0.1165517 | 1.764781 | 1.764781 | 1.764781
73.17767 | 15.5425 | 15.6395 | 10.33547 | -0.09699923 | 1.768009 | 1.768009 | 1.768009
73.18767 | 15.5815 | 15.65117 | 10.33743 | -0.06966955 | 1.771245 | 1.771245 | 1.771245
73.19767 | 15.6168 | 15.66286 | 10.3394 | -0.0460626 | 1.774488 | 1.774488 | 1.774488
73.20767 | 15.6501 | 15.67458 | 10.34137 | -0.02447827 | 1.777738 | 1.777738 | 1.777738
73.21767 | 15.6888 | 15.68632 | 10.34333 | 0.002484002 | 1.780995 | 1.780995 | 1.780995
73.22766 | 15.7251 | 15.69806 | 10.3453 | 0.02703546 | 1.784256 | 1.784256 | 1.784256
73.23766 | 15.7602 | 15.70985 | 10.34727 | 0.05035342 | 1.787527 | 1.787527 | 1.787527
73.24766 | 15.7966 | 15.72165 | 10.34924 | 0.0749501 | 1.790804 | 1.790804 | 1.790804
73.25766 | 15.8307 | 15.73347 | 10.35121 | 0.09722516 | 1.794089 | 1.794089 | 1.794089
73.26766 | 15.8641 | 15.74532 | 10.35318 | 0.1187786 | 1.797381 | 1.797381 | 1.797381
73.27765 | 15.9058 | 15.75718 | 10.35515 | 0.1486229 | 1.800676 | 1.800676 | 1.800676
73.28765 | 15.9386 | 15.76907 | 10.35712 | 0.1695343 | 1.803981 | 1.803981 | 1.803981
73.29765 | 15.9724 | 15.78098 | 10.3591 | 0.1914249 | 1.807292 | 1.807292 | 1.807292
73.30765 | 16.0044 | 15.7929 | 10.36107 | 0.2114958 | 1.81061 | 1.81061 | 1.81061
73.31765 | 16.0373 | 15.80485 | 10.36305 | 0.2324458 | 1.813934 | 1.813934 | 1.813934
73.32765 | 16.0689 | 15.81682 | 10.36503 | 0.2520761 | 1.817265 | 1.817265 | 1.817265
73.33764 | 16.1011 | 15.8288 | 10.367 | 0.2722982 | 1.820599 | 1.820599 | 1.820599
73.34764 | 16.135 | 15.84081 | 10.36898 | 0.294189 | 1.823942 | 1.823942 | 1.823942
73.35764 | 16.1668 | 15.85284 | 10.37096 | 0.3139602 | 1.827292 | 1.827292 | 1.827292
73.36764 | 16.1978 | 15.86489 | 10.37294 | 0.3329126 | 1.830648 | 1.830648 | 1.830648
73.37764 | 16.2227 | 15.87695 | 10.37493 | 0.3457459 | 1.834009 | 1.834009 | 1.834009
73.38763 | 16.2519 | 15.88903 | 10.37691 | 0.3628722 | 1.837374 | 1.837374 | 1.837374
73.39763 | 16.2829 | 15.90113 | 10.37889 | 0.381768 | 1.840747 | 1.840747 | 1.840747
73.40763 | 16.3111 | 15.91325 | 10.38087 | 0.3978459 | 1.844127 | 1.844127 | 1.844127
73.41763 | 16.3314 | 15.92539 | 10.38286 | 0.4060059 | 1.847512 | 1.847512 | 1.847512
73.42763 | 16.3578 | 15.93755 | 10.38484 | 0.420248 | 1.850902 | 1.850902 | 1.850902
73.43763 | 16.3852 | 15.94973 | 10.38683 | 0.4354732 | 1.854299 | 1.854299 | 1.854299
73.44762 | 16.4056 | 15.96191 | 10.38882 | 0.4436918 | 1.857697 | 1.857697 | 1.857697
73.45762 | 16.4315 | 15.97412 | 10.3908 | 0.4573825 | 1.861105 | 1.861105 | 1.861105
73.46762 | 16.451 | 15.98634 | 10.39279 | 0.4646563 | 1.864517 | 1.864517 | 1.864517
73.47762 | 16.4747 | 15.99859 | 10.39478 | 0.4761139 | 1.867935 | 1.867935 | 1.867935
73.48762 | 16.4962 | 16.01085 | 10.39677 | 0.4853548 | 1.871358 | 1.871358 | 1.871358
73.49761 | 16.514 | 16.02311 | 10.39876 | 0.4908918 | 1.874783 | 1.874783 | 1.874783
73.50761 | 16.5267 | 16.0354 | 10.40075 | 0.4913017 | 1.878216 | 1.878216 | 1.878216
73.51761 | 16.5459 | 16.04771 | 10.40274 | 0.4981949 | 1.881655 | 1.881655 | 1.881655
73.52761 | 16.5622 | 16.06003 | 10.40473 | 0.5021741 | 1.885097 | 1.885097 | 1.885097
73.53761 | 16.5754 | 16.07236 | 10.40673 | 0.5030381 | 1.888545 | 1.888545 | 1.888545
73.54761 | 16.5929 | 16.08471 | 10.40872 | 0.5081879 | 1.891997 | 1.891997 | 1.891997
73.5576 | 16.6056 | 16.09707 | 10.41071 | 0.5085347 | 1.895451 | 1.895451 | 1.895451
73.5676 | 16.614 | 16.10944 | 10.41271 | 0.5045564 | 1.898913 | 1.898913 | 1.898913
73.5776 | 16.6288 | 16.12184 | 10.4147 | 0.5069634 | 1.902379 | 1.902379 | 1.902379
73.5876 | 16.6375 | 16.13424 | 10.4167 | 0.5032571 | 1.905849 | 1.905849 | 1.905849
73.5976 | 16.6493 | 16.14666 | 10.41869 | 0.5026381 | 1.909323 | 1.909323 | 1.909323
73.60759 | 16.6607 | 16.15908 | 10.42069 | 0.5016181 | 1.912799 | 1.912799 | 1.912799
73.61759 | 16.6701 | 16.17153 | 10.42268 | 0.498574 | 1.916281 | 1.916281 | 1.916281
73.62759 | 16.6769 | 16.18398 | 10.42468 | 0.4929169 | 1.919768 | 1.919768 | 1.919768
73.63759 | 16.684 | 16.19645 | 10.42668 | 0.487548 | 1.923258 | 1.923258 | 1.923258
73.64759 | 16.6962 | 16.20893 | 10.42868 | 0.4872681 | 1.926752 | 1.926752 | 1.926752
73.65759 | 16.7 | 16.22142 | 10.43067 | 0.4785762 | 1.93025 | 1.93025 | 1.93025
73.66758 | 16.7127 | 16.23391 | 10.43267 | 0.478786 | 1.933748 | 1.933748 | 1.933748
73.67758 | 16.7186 | 16.24643 | 10.43467 | 0.4721724 | 1.937253 | 1.937253 | 1.937253
73.68758 | 16.7285 | 16.25895 | 10.43667 | 0.4695489 | 1.940761 | 1.940761 | 1.940761
73.69758 | 16.7381 | 16.27148 | 10.43867 | 0.466615 | 1.944272 | 1.944272 | 1.944272
73.70758 | 16.7499 | 16.28403 | 10.44067 | 0.4658722 | 1.947786 | 1.947786 | 1.947786
73.71757 | 16.7557 | 16.29657 | 10.44267 | 0.4591319 | 1.9513 | 1.9513 | 1.9513
73.72757 | 16.7685 | 16.30913 | 10.44467 | 0.4593698 | 1.954821 | 1.954821 | 1.954821
73.73757 | 16.7789 | 16.3217 | 10.44667 | 0.4571996 | 1.958344 | 1.958344 | 1.958344
73.74757 | 16.7848 | 16.33428 | 10.44867 | 0.4505208 | 1.96187 | 1.96187 | 1.96187
73.75757 | 16.7981 | 16.34687 | 10.45067 | 0.451234 | 1.965399 | 1.965399 | 1.965399
73.76757 | 16.8117 | 16.35946 | 10.45267 | 0.4522399 | 1.968929 | 1.968929 | 1.968929
73.77756 | 16.8172 | 16.37205 | 10.45467 | 0.4451518 | 1.972459 | 1.972459 | 1.972459
73.78756 | 16.8359 | 16.38466 | 10.45667 | 0.4512433 | 1.975994 | 1.975994 | 1.975994
73.79756 | 16.847 | 16.39727 | 10.45868 | 0.4497281 | 1.979532 | 1.979532 | 1.979532
73.80756 | 16.8593 | 16.40989 | 10.46068 | 0.449407 | 1.983072 | 1.983072 | 1.983072
73.81756 | 16.8758 | 16.42252 | 10.46268 | 0.4532794 | 1.986614 | 1.986614 | 1.986614
73.82755 | 16.8928 | 16.43514 | 10.46468 | 0.457659 | 1.990154 | 1.990154 | 1.990154
73.83755 | 16.9096 | 16.44778 | 10.46668 | 0.4618213 | 1.993699 | 1.993699 | 1.993699
73.84755 | 16.9226 | 16.46042 | 10.46868 | 0.462179 | 1.997245 | 1.997245 | 1.997245
73.85755 | 16.9379 | 16.47307 | 10.47069 | 0.4648318 | 2.000794 | 2.000794 | 2.000794
73.86755 | 16.9555 | 16.48572 | 10.47269 | 0.4697813 | 2.004343 | 2.004343 | 2.004343
73.87755 | 16.9689 | 16.49837 | 10.47469 | 0.4705264 | 2.007894 | 2.007894 | 2.007894
73.88754 | 16.9862 | 16.51102 | 10.47669 | 0.4751805 | 2.011442 | 2.011442 | 2.011442
73.89754 | 16.9957 | 16.52368 | 10.4787 | 0.4720203 | 2.014995 | 2.014995 | 2.014995
73.90754 | 17.0179 | 16.53634 | 10.4807 | 0.4815572 | 2.018548 | 2.018548 | 2.018548
73.91754 | 17.0357 | 16.54901 | 10.4827 | 0.4866917 | 2.022102 | 2.022102 | 2.022102
73.92754 | 17.0523 | 16.56167 | 10.4847 | 0.4906255 | 2.025657 | 2.025657 | 2.025657
73.93753 | 17.0665 | 16.57433 | 10.4867 | 0.4921695 | 2.029209 | 2.029209 | 2.029209
73.94753 | 17.0815 | 16.587 | 10.48871 | 0.4945011 | 2.032764 | 2.032764 | 2.032764
73.95753 | 17.098 | 16.59967 | 10.49071 | 0.4983313 | 2.03632 | 2.03632 | 2.03632
73.96753 | 17.1145 | 16.61234 | 10.49271 | 0.5021619 | 2.039876 | 2.039876 | 2.039876
73.97753 | 17.1303 | 16.62501 | 10.49471 | 0.5052934 | 2.043431 | 2.043431 | 2.043431
73.98753 | 17.1462 | 16.63767 | 10.49671 | 0.5085253 | 2.046987 | 2.046987 | 2.046987
73.99752 | 17.1606 | 16.65033 | 10.49871 | 0.5102706 | 2.050538 | 2.050538 | 2.050538
74.00752 | 17.1726 | 16.66299 | 10.50072 | 0.5096055 | 2.054093 | 2.054093 | 2.054093
74.01752 | 17.1849 | 16.67566 | 10.50272 | 0.5092427 | 2.057647 | 2.057647 | 2.057647
74.02752 | 17.2058 | 16.68832 | 10.50472 | 0.5174818 | 2.0612 | 2.0612 | 2.0612
74.03752 | 17.2215 | 16.70098 | 10.50672 | 0.5205244 | 2.064752 | 2.064752 | 2.064752
74.04751 | 17.2379 | 16.71362 | 10.50872 | 0.5242825 | 2.0683 | 2.0683 | 2.0683
74.05751 | 17.2516 | 16.72627 | 10.51072 | 0.5253321 | 2.07185 | 2.07185 | 2.07185
74.06751 | 17.2717 | 16.73891 | 10.51272 | 0.5327857 | 2.075399 | 2.075399 | 2.075399
74.07751 | 17.2811 | 16.75156 | 10.51472 | 0.5295443 | 2.078946 | 2.078946 | 2.078946
74.08751 | 17.3025 | 16.76419 | 10.51672 | 0.5383076 | 2.082492 | 2.082492 | 2.082492
74.09751 | 17.3221 | 16.77682 | 10.51872 | 0.5452773 | 2.086036 | 2.086036 | 2.086036
74.1075 | 17.3369 | 16.78943 | 10.52071 | 0.5474686 | 2.089573 | 2.089573 | 2.089573
74.1175 | 17.3518 | 16.80205 | 10.52271 | 0.5497501 | 2.093113 | 2.093113 | 2.093113
74.1275 | 17.3688 | 16.81466 | 10.52471 | 0.554139 | 2.096651 | 2.096651 | 2.096651
74.1375 | 17.3888 | 16.82727 | 10.52671 | 0.561535 | 2.100187 | 2.100187 | 2.100187
74.1475 | 17.4069 | 16.83986 | 10.5287 | 0.5670391 | 2.10372 | 2.10372 | 2.10372
74.15749 | 17.4358 | 16.85244 | 10.5307 | 0.5833641 | 2.107246 | 2.107246 | 2.107246
74.16749 | 17.4516 | 16.86501 | 10.53269 | 0.5865854 | 2.110774 | 2.110774 | 2.110774
74.17749 | 17.4781 | 16.87758 | 10.53469 | 0.6005157 | 2.114299 | 2.114299 | 2.114299
74.18749 | 17.5001 | 16.89014 | 10.53668 | 0.6099561 | 2.11782 | 2.11782 | 2.11782
74.19749 | 17.5162 | 16.90269 | 10.53868 | 0.6135072 | 2.121338 | 2.121338 | 2.121338
74.20749 | 17.5449 | 16.91523 | 10.54067 | 0.6296684 | 2.124853 | 2.124853 | 2.124853
74.21748 | 17.5621 | 16.92775 | 10.54266 | 0.6343529 | 2.128361 | 2.128361 | 2.128361
74.22748 | 17.585 | 16.94026 | 10.54466 | 0.644737 | 2.131869 | 2.131869 | 2.131869
74.23748 | 17.613 | 16.95277 | 10.54665 | 0.6602343 | 2.135372 | 2.135372 | 2.135372
74.24748 | 17.6348 | 16.96526 | 10.54864 | 0.6695425 | 2.138872 | 2.138872 | 2.138872
74.25748 | 17.6604 | 16.97773 | 10.55063 | 0.6826654 | 2.142367 | 2.142367 | 2.142367
74.26747 | 17.688 | 16.99019 | 10.55262 | 0.6978135 | 2.145855 | 2.145855 | 2.145855
74.27747 | 17.7061 | 17.00264 | 10.55461 | 0.7034635 | 2.149342 | 2.149342 | 2.149342
74.28747 | 17.7325 | 17.01507 | 10.5566 | 0.7174285 | 2.152824 | 2.152824 | 2.152824
74.29747 | 17.759 | 17.02749 | 10.55859 | 0.7315079 | 2.156301 | 2.156301 | 2.156301
74.30747 | 17.783 | 17.0399 | 10.56058 | 0.7431042 | 2.159773 | 2.159773 | 2.159773
74.31747 | 17.8062 | 17.05228 | 10.56256 | 0.7539161 | 2.16324 | 2.16324 | 2.16324
74.32746 | 17.8362 | 17.06464 | 10.56455 | 0.7715567 | 2.166698 | 2.166698 | 2.166698
74.33746 | 17.8555 | 17.077 | 10.56653 | 0.7785021 | 2.170155 | 2.170155 | 2.170155
74.34746 | 17.8787 | 17.08933 | 10.56852 | 0.7893656 | 2.173605 | 2.173605 | 2.173605
74.35746 | 17.9117 | 17.10165 | 10.5705 | 0.810047 | 2.17705 | 2.17705 | 2.17705
74.36746 | 17.926 | 17.11395 | 10.57249 | 0.8120474 | 2.180489 | 2.180489 | 2.180489
74.37745 | 17.9517 | 17.12622 | 10.57447 | 0.8254788 | 2.183918 | 2.183918 | 2.183918
74.38745 | 17.9764 | 17.13848 | 10.57645 | 0.8379185 | 2.187344 | 2.187344 | 2.187344
74.39745 | 18.0035 | 17.15072 | 10.57843 | 0.8527784 | 2.190764 | 2.190764 | 2.190764
74.40745 | 18.0245 | 17.16294 | 10.58041 | 0.8615584 | 2.194177 | 2.194177 | 2.194177
74.41745 | 18.0502 | 17.17514 | 10.58239 | 0.8750609 | 2.197584 | 2.197584 | 2.197584
74.42745 | 18.078 | 17.18732 | 10.58437 | 0.8906845 | 2.200983 | 2.200983 | 2.200983
74.43744 | 18.0994 | 17.19946 | 10.58634 | 0.8999428 | 2.204372 | 2.204372 | 2.204372
74.44744 | 18.1288 | 17.21159 | 10.58832 | 0.9172116 | 2.207757 | 2.207757 | 2.207757
74.45744 | 18.1457 | 17.2237 | 10.59029 | 0.9220043 | 2.211134 | 2.211134 | 2.211134
74.46744 | 18.1742 | 17.23578 | 10.59227 | 0.9384207 | 2.214504 | 2.214504 | 2.214504
74.47744 | 18.1935 | 17.24784 | 10.59424 | 0.945662 | 2.217866 | 2.217866 | 2.217866
74.48743 | 18.2123 | 17.25986 | 10.59621 | 0.9524401 | 2.221216 | 2.221216 | 2.221216
74.49743 | 18.2383 | 17.27187 | 10.59818 | 0.9664323 | 2.224562 | 2.224562 | 2.224562
74.50743 | 18.2623 | 17.28385 | 10.60015 | 0.9784494 | 2.227899 | 2.227899 | 2.227899
74.51743 | 18.284 | 17.29581 | 10.60212 | 0.9881949 | 2.231228 | 2.231228 | 2.231228
74.52743 | 18.3078 | 17.30773 | 10.60409 | 1.000067 | 2.234548 | 2.234548 | 2.234548
74.53743 | 18.329 | 17.31963 | 10.60606 | 1.009367 | 2.237858 | 2.237858 | 2.237858
74.54742 | 18.3474 | 17.33149 | 10.60802 | 1.015907 | 2.241157 | 2.241157 | 2.241157
74.55742 | 18.3699 | 17.34334 | 10.60999 | 1.026564 | 2.24445 | 2.24445 | 2.24445
74.56742 | 18.3936 | 17.35515 | 10.61195 | 1.03845 | 2.247733 | 2.247733 | 2.247733
74.57742 | 18.4101 | 17.36693 | 10.61391 | 1.043166 | 2.251007 | 2.251007 | 2.251007
74.58742 | 18.4305 | 17.37869 | 10.61587 | 1.051814 | 2.254271 | 2.254271 | 2.254271
74.59741 | 18.447 | 17.3904 | 10.61783 | 1.056604 | 2.257522 | 2.257522 | 2.257522
74.60741 | 18.466 | 17.40209 | 10.61979 | 1.063913 | 2.260765 | 2.260765 | 2.260765
74.61741 | 18.4841 | 17.41374 | 10.62175 | 1.070356 | 2.263999 | 2.263999 | 2.263999
74.62741 | 18.5036 | 17.42537 | 10.6237 | 1.07823 | 2.267222 | 2.267222 | 2.267222
74.63741 | 18.5243 | 17.43696 | 10.62566 | 1.087338 | 2.270434 | 2.270434 | 2.270434
74.6474 | 18.5433 | 17.44851 | 10.62761 | 1.094791 | 2.273632 | 2.273632 | 2.273632
74.6574 | 18.5605 | 17.46003 | 10.62956 | 1.100467 | 2.276823 | 2.276823 | 2.276823
74.6674 | 18.5768 | 17.47152 | 10.63152 | 1.105279 | 2.280002 | 2.280002 | 2.280002
74.6774 | 18.5954 | 17.48297 | 10.63346 | 1.112425 | 2.28317 | 2.28317 | 2.28317
74.6874 | 18.6132 | 17.49439 | 10.63541 | 1.118808 | 2.286326 | 2.286326 | 2.286326
74.6974 | 18.6317 | 17.50577 | 10.63736 | 1.125928 | 2.289471 | 2.289471 | 2.289471
74.70739 | 18.6545 | 17.5171 | 10.6393 | 1.137395 | 2.2926 | 2.2926 | 2.2926
74.71739 | 18.6649 | 17.52841 | 10.64125 | 1.13649 | 2.295721 | 2.295721 | 2.295721
74.72739 | 18.6882 | 17.53968 | 10.64319 | 1.148523 | 2.298829 | 2.298829 | 2.298829
74.73739 | 18.7038 | 17.55091 | 10.64513 | 1.152894 | 2.301925 | 2.301925 | 2.301925
74.74739 | 18.7252 | 17.5621 | 10.64707 | 1.163105 | 2.305008 | 2.305008 | 2.305008
74.75738 | 18.7386 | 17.57323 | 10.64901 | 1.165367 | 2.308075 | 2.308075 | 2.308075
74.76738 | 18.7553 | 17.58434 | 10.65095 | 1.170958 | 2.311132 | 2.311132 | 2.311132
74.77738 | 18.7791 | 17.59541 | 10.65288 | 1.183691 | 2.314176 | 2.314176 | 2.314176
74.78738 | 18.801 | 17.60643 | 10.65481 | 1.194565 | 2.317207 | 2.317207 | 2.317207
74.79738 | 18.8227 | 17.61742 | 10.65675 | 1.205281 | 2.320224 | 2.320224 | 2.320224
74.80738 | 18.8437 | 17.62836 | 10.65868 | 1.21534 | 2.323227 | 2.323227 | 2.323227
74.81737 | 18.862 | 17.63925 | 10.6606 | 1.222754 | 2.326214 | 2.326214 | 2.326214
74.82737 | 18.872 | 17.6501 | 10.66253 | 1.221899 | 2.32919 | 2.32919 | 2.32919
74.83737 | 18.8907 | 17.66091 | 10.66446 | 1.22979 | 2.332151 | 2.332151 | 2.332151
74.84737 | 18.9109 | 17.67167 | 10.66638 | 1.239225 | 2.335098 | 2.335098 | 2.335098
74.85737 | 18.9332 | 17.68239 | 10.6683 | 1.250806 | 2.33803 | 2.33803 | 2.33803
74.86736 | 18.9547 | 17.69306 | 10.67022 | 1.261644 | 2.340944 | 2.340944 | 2.340944
74.87736 | 18.9716 | 17.70368 | 10.67214 | 1.267917 | 2.343847 | 2.343847 | 2.343847
74.88736 | 18.9885 | 17.71426 | 10.67406 | 1.274238 | 2.346734 | 2.346734 | 2.346734
74.89736 | 19.0067 | 17.72479 | 10.67598 | 1.281906 | 2.349606 | 2.349606 | 2.349606
74.90736 | 19.0241 | 17.73528 | 10.67789 | 1.288823 | 2.352463 | 2.352463 | 2.352463
74.91736 | 19.0382 | 17.74571 | 10.6798 | 1.292488 | 2.355303 | 2.355303 | 2.355303
74.92735 | 19.0629 | 17.75609 | 10.68171 | 1.306815 | 2.358125 | 2.358125 | 2.358125
74.93735 | 19.0823 | 17.76642 | 10.68362 | 1.315879 | 2.360934 | 2.360934 | 2.360934
74.94735 | 19.0886 | 17.77671 | 10.68552 | 1.311894 | 2.363727 | 2.363727 | 2.363727
74.95735 | 19.1113 | 17.78694 | 10.68743 | 1.32436 | 2.366504 | 2.366504 | 2.366504
74.96735 | 19.1247 | 17.79712 | 10.68933 | 1.327577 | 2.369263 | 2.369263 | 2.369263
74.97734 | 19.1446 | 17.80724 | 10.69123 | 1.337355 | 2.372004 | 2.372004 | 2.372004
74.98734 | 19.1554 | 17.81732 | 10.69313 | 1.338077 | 2.374731 | 2.374731 | 2.374731
74.99734 | 19.1754 | 17.82735 | 10.69503 | 1.348052 | 2.37744 | 2.37744 | 2.37744
75.00734 | 19.1937 | 17.83732 | 10.69692 | 1.35638 | 2.380132 | 2.380132 | 2.380132
75.01734 | 19.2077 | 17.84724 | 10.69882 | 1.360463 | 2.382807 | 2.382807 | 2.382807
75.02734 | 19.23 | 17.8571 | 10.70071 | 1.372899 | 2.385464 | 2.385464 | 2.385464
75.03733 | 19.2481 | 17.8669 | 10.7026 | 1.3812 | 2.388101 | 2.388101 | 2.388101
75.04733 | 19.2631 | 17.87665 | 10.70448 | 1.386448 | 2.390723 | 2.390723 | 2.390723
75.05733 | 19.2792 | 17.88635 | 10.70637 | 1.392851 | 2.393327 | 2.393327 | 2.393327
75.06733 | 19.2853 | 17.89599 | 10.70825 | 1.389311 | 2.395912 | 2.395912 | 2.395912
75.07733 | 19.3116 | 17.90557 | 10.71013 | 1.406029 | 2.39848 | 2.39848 | 2.39848
75.08732 | 19.3288 | 17.91509 | 10.71201 | 1.413713 | 2.401026 | 2.401026 | 2.401026
75.09732 | 19.3469 | 17.92455 | 10.71389 | 1.422347 | 2.403556 | 2.403556 | 2.403556
75.10732 | 19.3676 | 17.93396 | 10.71576 | 1.433638 | 2.406067 | 2.406067 | 2.406067
75.11732 | 19.3794 | 17.94331 | 10.71763 | 1.436089 | 2.408559 | 2.408559 | 2.408559
75.12732 | 19.3991 | 17.9526 | 10.7195 | 1.4465 | 2.411032 | 2.411032 | 2.411032
75.13732 | 19.4113 | 17.96183 | 10.72137 | 1.44947 | 2.413486 | 2.413486 | 2.413486
75.14731 | 19.4288 | 17.97099 | 10.72324 | 1.45781 | 2.415918 | 2.415918 | 2.415918
75.15731 | 19.4565 | 17.9801 | 10.7251 | 1.476403 | 2.418332 | 2.418332 | 2.418332
75.16731 | 19.47 | 17.98914 | 10.72696 | 1.480856 | 2.420727 | 2.420727 | 2.420727
75.17731 | 19.4822 | 17.99813 | 10.72882 | 1.484072 | 2.423102 | 2.423102 | 2.423102
75.18731 | 19.5008 | 18.00705 | 10.73068 | 1.49375 | 2.425457 | 2.425457 | 2.425457
75.1973 | 19.5096 | 18.0159 | 10.73253 | 1.493702 | 2.427788 | 2.427788 | 2.427788
75.2073 | 19.5218 | 18.02469 | 10.73439 | 1.497107 | 2.430103 | 2.430103 | 2.430103
75.2173 | 19.534 | 18.03343 | 10.73624 | 1.500575 | 2.432397 | 2.432397 | 2.432397
75.2273 | 19.555 | 18.04209 | 10.73808 | 1.512908 | 2.434669 | 2.434669 | 2.434669
75.2373 | 19.5691 | 18.05069 | 10.73993 | 1.518405 | 2.436922 | 2.436922 | 2.436922
75.2473 | 19.5831 | 18.05923 | 10.74177 | 1.523868 | 2.439153 | 2.439153 | 2.439153
75.25729 | 19.5962 | 18.06769 | 10.74361 | 1.528506 | 2.441361 | 2.441361 | 2.441361
75.26729 | 19.6128 | 18.0761 | 10.74545 | 1.5367 | 2.44355 | 2.44355 | 2.44355
75.27729 | 19.6211 | 18.08444 | 10.74729 | 1.536661 | 2.445718 | 2.445718 | 2.445718
75.28729 | 19.6273 | 18.09271 | 10.74912 | 1.534589 | 2.447864 | 2.447864 | 2.447864
75.29729 | 19.6359 | 18.10092 | 10.75095 | 1.534984 | 2.449989 | 2.449989 | 2.449989
75.30728 | 19.655 | 18.10904 | 10.75278 | 1.545956 | 2.452089 | 2.452089 | 2.452089
75.31728 | 19.6702 | 18.11711 | 10.7546 | 1.553087 | 2.45417 | 2.45417 | 2.45417
75.32728 | 19.6778 | 18.12511 | 10.75643 | 1.552687 | 2.456229 | 2.456229 | 2.456229
75.33728 | 19.6877 | 18.13304 | 10.75825 | 1.554656 | 2.458266 | 2.458266 | 2.458266
75.34728 | 19.6978 | 18.14091 | 10.76006 | 1.556895 | 2.46028 | 2.46028 | 2.46028
75.35728 | 19.7079 | 18.1487 | 10.76188 | 1.559203 | 2.462272 | 2.462272 | 2.462272
75.36727 | 19.7198 | 18.15641 | 10.76369 | 1.563389 | 2.46424 | 2.46424 | 2.46424
75.37727 | 19.7343 | 18.16406 | 10.7655 | 1.570239 | 2.466186 | 2.466186 | 2.466186
75.38727 | 19.7501 | 18.17164 | 10.76731 | 1.578459 | 2.46811 | 2.46811 | 2.46811
75.39727 | 19.7571 | 18.17915 | 10.76912 | 1.57795 | 2.470012 | 2.470012 | 2.470012
75.40727 | 19.7613 | 18.18659 | 10.77092 | 1.574713 | 2.47189 | 2.47189 | 2.47189
75.41726 | 19.7754 | 18.19394 | 10.77272 | 1.581456 | 2.473743 | 2.473743 | 2.473743
75.42726 | 19.7837 | 18.20124 | 10.77451 | 1.582463 | 2.475575 | 2.475575 | 2.475575
75.43726 | 19.7977 | 18.20846 | 10.77631 | 1.589243 | 2.477383 | 2.477383 | 2.477383
75.44726 | 19.8072 | 18.2156 | 10.7781 | 1.591597 | 2.479168 | 2.479168 | 2.479168
75.45726 | 19.8112 | 18.22268 | 10.77989 | 1.588524 | 2.48093 | 2.48093 | 2.48093
75.46726 | 19.8273 | 18.22968 | 10.78167 | 1.597625 | 2.482667 | 2.482667 | 2.482667
75.47725 | 19.8371 | 18.23659 | 10.78345 | 1.600506 | 2.48438 | 2.48438 | 2.48438
75.48725 | 19.848 | 18.24344 | 10.78524 | 1.604555 | 2.48607 | 2.48607 | 2.48607
75.49725 | 19.8604 | 18.25022 | 10.78701 | 1.610179 | 2.487736 | 2.487736 | 2.487736
75.50725 | 19.8646 | 18.25692 | 10.78879 | 1.607678 | 2.489378 | 2.489378 | 2.489378
75.51725 | 19.8712 | 18.26355 | 10.79056 | 1.607653 | 2.490996 | 2.490996 | 2.490996
75.52724 | 19.8733 | 18.27009 | 10.79233 | 1.60321 | 2.492588 | 2.492588 | 2.492588
75.53724 | 19.8894 | 18.27656 | 10.79409 | 1.612835 | 2.494158 | 2.494158 | 2.494158
75.54724 | 19.9047 | 18.28296 | 10.79586 | 1.621737 | 2.495703 | 2.495703 | 2.495703
75.55724 | 19.9111 | 18.28928 | 10.79762 | 1.621817 | 2.497223 | 2.497223 | 2.497223
75.56724 | 19.9217 | 18.29553 | 10.79937 | 1.626172 | 2.498719 | 2.498719 | 2.498719
75.57724 | 19.932 | 18.3017 | 10.80113 | 1.630305 | 2.50019 | 2.50019 | 2.50019
75.58723 | 19.944 | 18.30778 | 10.80288 | 1.63622 | 2.501635 | 2.501635 | 2.501635
75.59723 | 19.9528 | 18.31379 | 10.80462 | 1.639008 | 2.503056 | 2.503056 | 2.503056
75.60723 | 19.9609 | 18.31973 | 10.80637 | 1.641173 | 2.504453 | 2.504453 | 2.504453
75.61723 | 19.9693 | 18.32558 | 10.80811 | 1.643717 | 2.505824 | 2.505824 | 2.505824
75.62723 | 19.98 | 18.33136 | 10.80985 | 1.648639 | 2.507171 | 2.507171 | 2.507171
75.63722 | 19.9804 | 18.33706 | 10.81158 | 1.643345 | 2.508491 | 2.508491 | 2.508491
75.64722 | 19.9991 | 18.34268 | 10.81332 | 1.656423 | 2.509787 | 2.509787 | 2.509787
75.65722 | 20.009 | 18.34822 | 10.81504 | 1.660781 | 2.511058 | 2.511058 | 2.511058
75.66722 | 20.0156 | 18.35368 | 10.81677 | 1.661918 | 2.512303 | 2.512303 | 2.512303
75.67722 | 20.0271 | 18.35907 | 10.81849 | 1.668035 | 2.513524 | 2.513524 | 2.513524
75.68722 | 20.0388 | 18.36437 | 10.82021 | 1.67443 | 2.514719 | 2.514719 | 2.514719
75.69721 | 20.0467 | 18.36959 | 10.82193 | 1.677111 | 2.515887 | 2.515887 | 2.515887
75.70721 | 20.0563 | 18.37473 | 10.82364 | 1.681566 | 2.51703 | 2.51703 | 2.51703
75.71721 | 20.07 | 18.3798 | 10.82535 | 1.690202 | 2.518149 | 2.518149 | 2.518149
75.72721 | 20.0702 | 18.38478 | 10.82706 | 1.685418 | 2.519241 | 2.519241 | 2.519241
75.73721 | 20.0819 | 18.38969 | 10.82876 | 1.692214 | 2.520308 | 2.520308 | 2.520308
75.7472 | 20.0829 | 18.3945 | 10.83046 | 1.688396 | 2.521348 | 2.521348 | 2.521348
75.7572 | 20.0897 | 18.39925 | 10.83216 | 1.690453 | 2.522363 | 2.522363 | 2.522363
75.7672 | 20.0977 | 18.40391 | 10.83385 | 1.693791 | 2.523353 | 2.523353 | 2.523353
75.7772 | 20.1042 | 18.40849 | 10.83554 | 1.69571 | 2.524316 | 2.524316 | 2.524316
75.7872 | 20.1127 | 18.41299 | 10.83723 | 1.699711 | 2.525254 | 2.525254 | 2.525254
75.7972 | 20.1164 | 18.41741 | 10.83891 | 1.698992 | 2.526166 | 2.526166 | 2.526166
75.80719 | 20.1263 | 18.42174 | 10.84059 | 1.704559 | 2.52705 | 2.52705 | 2.52705
75.81719 | 20.1329 | 18.426 | 10.84227 | 1.706903 | 2.52791 | 2.52791 | 2.52791
75.82719 | 20.1378 | 18.43017 | 10.84394 | 1.707629 | 2.528744 | 2.528744 | 2.528744
75.83719 | 20.1364 | 18.43426 | 10.84561 | 1.702135 | 2.529552 | 2.529552 | 2.529552
75.84719 | 20.1383 | 18.43828 | 10.84727 | 1.700025 | 2.530334 | 2.530334 | 2.530334
75.85718 | 20.1431 | 18.4422 | 10.84893 | 1.700899 | 2.531089 | 2.531089 | 2.531089
75.86718 | 20.1399 | 18.44605 | 10.85059 | 1.693851 | 2.531819 | 2.531819 | 2.531819
75.87718 | 20.1464 | 18.44981 | 10.85225 | 1.696585 | 2.532522 | 2.532522 | 2.532522
75.88718 | 20.1552 | 18.4535 | 10.8539 | 1.7017 | 2.5332 | 2.5332 | 2.5332
75.89718 | 20.1592 | 18.4571 | 10.85555 | 1.702099 | 2.533851 | 2.533851 | 2.533851
75.90718 | 20.1566 | 18.46062 | 10.85719 | 1.695978 | 2.534476 | 2.534476 | 2.534476
75.91717 | 20.1599 | 18.46406 | 10.85883 | 1.695843 | 2.535075 | 2.535075 | 2.535075
75.92717 | 20.163 | 18.46741 | 10.86047 | 1.695587 | 2.535648 | 2.535648 | 2.535648
75.93717 | 20.1615 | 18.47069 | 10.8621 | 1.690813 | 2.536195 | 2.536195 | 2.536195
75.94717 | 20.1608 | 18.47388 | 10.86373 | 1.68692 | 2.536716 | 2.536716 | 2.536716
75.95717 | 20.1623 | 18.47699 | 10.86536 | 1.68531 | 2.53721 | 2.53721 | 2.53721
75.96716 | 20.1641 | 18.48002 | 10.86698 | 1.684084 | 2.537679 | 2.537679 | 2.537679
75.97716 | 20.1621 | 18.48296 | 10.8686 | 1.679138 | 2.538121 | 2.538121 | 2.538121
75.98716 | 20.1608 | 18.48583 | 10.87021 | 1.674974 | 2.538538 | 2.538538 | 2.538538
75.99716 | 20.1627 | 18.48861 | 10.87182 | 1.674091 | 2.538928 | 2.538928 | 2.538928
76.00716 | 20.1597 | 18.49131 | 10.87343 | 1.66839 | 2.539293 | 2.539293 | 2.539293
76.01716 | 20.1661 | 18.49393 | 10.87503 | 1.672172 | 2.539631 | 2.539631 | 2.539631
76.02715 | 20.164 | 18.49646 | 10.87663 | 1.667537 | 2.539943 | 2.539943 | 2.539943
76.03715 | 20.1594 | 18.49892 | 10.87823 | 1.660482 | 2.54023 | 2.54023 | 2.54023
76.04715 | 20.1635 | 18.50129 | 10.87982 | 1.662208 | 2.540491 | 2.540491 | 2.540491
76.05715 | 20.1627 | 18.50358 | 10.88141 | 1.659116 | 2.540725 | 2.540725 | 2.540725
76.06715 | 20.1644 | 18.50579 | 10.88299 | 1.658605 | 2.540934 | 2.540934 | 2.540934
76.07714 | 20.1637 | 18.50792 | 10.88457 | 1.655779 | 2.541117 | 2.541117 | 2.541117
76.08714 | 20.1563 | 18.50997 | 10.88615 | 1.646331 | 2.541274 | 2.541274 | 2.541274
76.09714 | 20.1589 | 18.51194 | 10.88772 | 1.646964 | 2.541406 | 2.541406 | 2.541406
76.10714 | 20.1643 | 18.51382 | 10.88929 | 1.650478 | 2.541512 | 2.541512 | 2.541512
76.11714 | 20.1632 | 18.51563 | 10.89085 | 1.647574 | 2.541592 | 2.541592 | 2.541592
76.12714 | 20.1628 | 18.51735 | 10.89241 | 1.64545 | 2.541647 | 2.541647 | 2.541647
76.13713 | 20.161 | 18.51899 | 10.89396 | 1.642009 | 2.541675 | 2.541675 | 2.541675
76.14713 | 20.1615 | 18.52055 | 10.89552 | 1.640946 | 2.541679 | 2.541679 | 2.541679
76.15713 | 20.164 | 18.52204 | 10.89706 | 1.641964 | 2.541657 | 2.541657 | 2.541657
76.16713 | 20.1626 | 18.52344 | 10.89861 | 1.639162 | 2.54161 | 2.54161 | 2.54161
76.17713 | 20.1684 | 18.52476 | 10.90015 | 1.64364 | 2.541538 | 2.541538 | 2.541538
76.18712 | 20.1671 | 18.526 | 10.90168 | 1.6411 | 2.54144 | 2.54144 | 2.54144
76.19712 | 20.1625 | 18.52716 | 10.90321 | 1.635339 | 2.541316 | 2.541316 | 2.541316
76.20712 | 20.1613 | 18.52824 | 10.90474 | 1.633057 | 2.541168 | 2.541168 | 2.541168
76.21712 | 20.1624 | 18.52925 | 10.90626 | 1.633153 | 2.540995 | 2.540995 | 2.540995
76.22712 | 20.1644 | 18.53017 | 10.90778 | 1.63423 | 2.540797 | 2.540797 | 2.540797
76.23712 | 20.1683 | 18.53101 | 10.90929 | 1.637285 | 2.540573 | 2.540573 | 2.540573
76.24711 | 20.1707 | 18.53178 | 10.9108 | 1.638921 | 2.540325 | 2.540325 | 2.540325
76.25711 | 20.1706 | 18.53247 | 10.91231 | 1.638133 | 2.540053 | 2.540053 | 2.540053
76.26711 | 20.169 | 18.53307 | 10.91381 | 1.635925 | 2.539755 | 2.539755 | 2.539755
76.27711 | 20.1681 | 18.53361 | 10.91531 | 1.634495 | 2.539433 | 2.539433 | 2.539433
76.28711 | 20.1686 | 18.53406 | 10.9168 | 1.634542 | 2.539086 | 2.539086 | 2.539086
76.2971 | 20.1661 | 18.53443 | 10.91829 | 1.631668 | 2.538715 | 2.538715 | 2.538715
76.3071 | 20.1626 | 18.53473 | 10.91977 | 1.62787 | 2.53832 | 2.53832 | 2.53832
76.3171 | 20.1585 | 18.53495 | 10.92125 | 1.62355 | 2.5379 | 2.5379 | 2.5379
76.3271 | 20.1569 | 18.53509 | 10.92273 | 1.621808 | 2.537456 | 2.537456 | 2.537456
76.3371 | 20.1614 | 18.53516 | 10.9242 | 1.626241 | 2.536988 | 2.536988 | 2.536988
76.3471 | 20.1624 | 18.53515 | 10.92566 | 1.627251 | 2.536495 | 2.536495 | 2.536495
76.35709 | 20.1583 | 18.53506 | 10.92712 | 1.623236 | 2.53598 | 2.53598 | 2.53598
76.36709 | 20.1525 | 18.5349 | 10.92858 | 1.617599 | 2.535441 | 2.535441 | 2.535441
76.37709 | 20.1466 | 18.53466 | 10.93003 | 1.611937 | 2.534877 | 2.534877 | 2.534877
76.38709 | 20.1435 | 18.53435 | 10.93148 | 1.60915 | 2.53429 | 2.53429 | 2.53429
76.39709 | 20.1428 | 18.53396 | 10.93292 | 1.608838 | 2.533679 | 2.533679 | 2.533679
76.40708 | 20.1319 | 18.5335 | 10.93436 | 1.598401 | 2.533046 | 2.533046 | 2.533046
76.41708 | 20.1288 | 18.53296 | 10.9358 | 1.595839 | 2.532388 | 2.532388 | 2.532388
76.42708 | 20.1153 | 18.53235 | 10.93723 | 1.582951 | 2.531708 | 2.531708 | 2.531708
76.43708 | 20.1197 | 18.53166 | 10.93865 | 1.588036 | 2.531004 | 2.531004 | 2.531004
76.44708 | 20.117 | 18.53091 | 10.94007 | 1.586095 | 2.530278 | 2.530278 | 2.530278
76.45708 | 20.1082 | 18.53007 | 10.94149 | 1.578128 | 2.529528 | 2.529528 | 2.529528
76.46707 | 20.1056 | 18.52917 | 10.9429 | 1.576432 | 2.528757 | 2.528757 | 2.528757
76.47707 | 20.0964 | 18.52819 | 10.9443 | 1.56821 | 2.527962 | 2.527962 | 2.527962
76.48707 | 20.091 | 18.52714 | 10.94571 | 1.56386 | 2.527145 | 2.527145 | 2.527145
76.49707 | 20.0859 | 18.52602 | 10.9471 | 1.559882 | 2.526305 | 2.526305 | 2.526305
76.50707 | 20.0791 | 18.52482 | 10.9485 | 1.554275 | 2.525443 | 2.525443 | 2.525443
76.51706 | 20.0711 | 18.52356 | 10.94988 | 1.547538 | 2.52456 | 2.52456 | 2.52456
76.52706 | 20.0701 | 18.52223 | 10.95126 | 1.547874 | 2.523654 | 2.523654 | 2.523654
76.53706 | 20.0564 | 18.52082 | 10.95264 | 1.53558 | 2.522726 | 2.522726 | 2.522726
76.54706 | 20.0576 | 18.51934 | 10.95402 | 1.538255 | 2.521776 | 2.521776 | 2.521776
76.55706 | 20.0523 | 18.5178 | 10.95538 | 1.5345 | 2.520805 | 2.520805 | 2.520805
76.56706 | 20.0492 | 18.51618 | 10.95675 | 1.533016 | 2.519812 | 2.519812 | 2.519812
76.57705 | 20.0495 | 18.5145 | 10.9581 | 1.534998 | 2.518799 | 2.518799 | 2.518799
76.58705 | 20.038 | 18.51275 | 10.95946 | 1.52525 | 2.517764 | 2.517764 | 2.517764
76.59705 | 20.0343 | 18.51093 | 10.96081 | 1.523371 | 2.516707 | 2.516707 | 2.516707
76.60705 | 20.0289 | 18.50904 | 10.96215 | 1.51986 | 2.51563 | 2.51563 | 2.51563
76.61705 | 20.0239 | 18.50708 | 10.96349 | 1.516816 | 2.514532 | 2.514532 | 2.514532
76.62704 | 20.0275 | 18.50506 | 10.96482 | 1.522437 | 2.513414 | 2.513414 | 2.513414
76.63704 | 20.0236 | 18.50297 | 10.96615 | 1.520626 | 2.512275 | 2.512275 | 2.512275
76.64704 | 20.0088 | 18.50082 | 10.96747 | 1.507982 | 2.511115 | 2.511115 | 2.511115
76.65704 | 20.0056 | 18.4986 | 10.96879 | 1.507003 | 2.509935 | 2.509935 | 2.509935
76.66704 | 20.0014 | 18.49631 | 10.9701 | 1.505091 | 2.508735 | 2.508735 | 2.508735
76.67704 | 19.9956 | 18.49396 | 10.97141 | 1.501642 | 2.507515 | 2.507515 | 2.507515
76.68703 | 19.9901 | 18.49154 | 10.97272 | 1.498557 | 2.506276 | 2.506276 | 2.506276
76.69703 | 19.988 | 18.48906 | 10.97401 | 1.498937 | 2.505016 | 2.505016 | 2.505016
76.70703 | 19.9791 | 18.48652 | 10.97531 | 1.492582 | 2.503737 | 2.503737 | 2.503737
76.71703 | 19.9736 | 18.48391 | 10.97659 | 1.489689 | 2.502439 | 2.502439 | 2.502439
76.72703 | 19.9679 | 18.48124 | 10.97788 | 1.48666 | 2.501121 | 2.501121 | 2.501121
76.73702 | 19.9598 | 18.47851 | 10.97915 | 1.481291 | 2.499785 | 2.499785 | 2.499785
76.74702 | 19.9505 | 18.47571 | 10.98043 | 1.474786 | 2.49843 | 2.49843 | 2.49843
76.75702 | 19.9325 | 18.47286 | 10.98169 | 1.459642 | 2.497055 | 2.497055 | 2.497055
76.76702 | 19.9292 | 18.46994 | 10.98295 | 1.45926 | 2.495662 | 2.495662 | 2.495662
76.77702 | 19.9189 | 18.46696 | 10.98421 | 1.451939 | 2.49425 | 2.49425 | 2.49425
76.78702 | 19.9149 | 18.46392 | 10.98546 | 1.450978 | 2.49282 | 2.49282 | 2.49282
76.79701 | 19.9088 | 18.46083 | 10.98671 | 1.447973 | 2.491373 | 2.491373 | 2.491373
76.80701 | 19.9034 | 18.45767 | 10.98795 | 1.445731 | 2.489907 | 2.489907 | 2.489907
76.81701 | 19.8971 | 18.45445 | 10.98918 | 1.442648 | 2.488423 | 2.488423 | 2.488423
76.82701 | 19.8812 | 18.45118 | 10.99041 | 1.430023 | 2.486922 | 2.486922 | 2.486922
76.83701 | 19.875 | 18.44784 | 10.99164 | 1.427157 | 2.485402 | 2.485402 | 2.485402
76.847 | 19.8704 | 18.44446 | 10.99285 | 1.425944 | 2.483867 | 2.483867 | 2.483867
76.857 | 19.8633 | 18.44101 | 10.99407 | 1.422293 | 2.482313 | 2.482313 | 2.482313
76.867 | 19.853 | 18.4375 | 10.99528 | 1.415498 | 2.480742 | 2.480742 | 2.480742
76.877 | 19.8492 | 18.43394 | 10.99648 | 1.415258 | 2.479154 | 2.479154 | 2.479154
76.887 | 19.844 | 18.43032 | 10.99768 | 1.413676 | 2.477549 | 2.477549 | 2.477549
76.897 | 19.8392 | 18.42665 | 10.99887 | 1.412548 | 2.475928 | 2.475928 | 2.475928
76.90699 | 19.8316 | 18.42293 | 11.00005 | 1.408672 | 2.474292 | 2.474292 | 2.474292
76.91699 | 19.8264 | 18.41915 | 11.00123 | 1.407252 | 2.472638 | 2.472638 | 2.472638
76.92699 | 19.8173 | 18.41531 | 11.00241 | 1.401988 | 2.470968 | 2.470968 | 2.470968
76.93699 | 19.813 | 18.41142 | 11.00358 | 1.401576 | 2.469282 | 2.469282 | 2.469282
76.94699 | 19.8094 | 18.40748 | 11.00474 | 1.401918 | 2.46758 | 2.46758 | 2.46758
76.95698 | 19.8039 | 18.40349 | 11.0059 | 1.400408 | 2.465864 | 2.465864 | 2.465864
76.96698 | 19.7962 | 18.39945 | 11.00705 | 1.396754 | 2.464131 | 2.464131 | 2.464131
76.97698 | 19.7864 | 18.39535 | 11.0082 | 1.391051 | 2.462383 | 2.462383 | 2.462383
76.98698 | 19.7782 | 18.3912 | 11.00934 | 1.387 | 2.46062 | 2.46062 | 2.46062
76.99698 | 19.7716 | 18.387 | 11.01048 | 1.3846 | 2.458841 | 2.458841 | 2.458841
77.00698 | 19.7631 | 18.38275 | 11.01161 | 1.38035 | 2.457048 | 2.457048 | 2.457048
77.01697 | 19.7505 | 18.37846 | 11.01273 | 1.372044 | 2.455242 | 2.455242 | 2.455242
77.02697 | 19.7437 | 18.37411 | 11.01385 | 1.369593 | 2.45342 | 2.45342 | 2.45342
77.03697 | 19.7353 | 18.36971 | 11.01496 | 1.36559 | 2.451583 | 2.451583 | 2.451583
77.04697 | 19.7267 | 18.36526 | 11.01607 | 1.361435 | 2.449732 | 2.449732 | 2.449732
77.05697 | 19.7198 | 18.36077 | 11.01717 | 1.359029 | 2.447867 | 2.447867 | 2.447867
77.06696 | 19.7071 | 18.35624 | 11.01826 | 1.350865 | 2.44599 | 2.44599 | 2.44599
77.07696 | 19.6961 | 18.35165 | 11.01935 | 1.344452 | 2.444098 | 2.444098 | 2.444098
77.08696 | 19.683 | 18.34701 | 11.02044 | 1.335987 | 2.442192 | 2.442192 | 2.442192
77.09696 | 19.664 | 18.34233 | 11.02151 | 1.321666 | 2.440273 | 2.440273 | 2.440273
77.10696 | 19.66 | 18.33761 | 11.02259 | 1.322392 | 2.43834 | 2.43834 | 2.43834
77.11696 | 19.6509 | 18.33284 | 11.02365 | 1.318062 | 2.436395 | 2.436395 | 2.436395
77.12695 | 19.6421 | 18.32803 | 11.02471 | 1.314072 | 2.434439 | 2.434439 | 2.434439
77.13695 | 19.6293 | 18.32317 | 11.02577 | 1.306132 | 2.432468 | 2.432468 | 2.432468
77.14695 | 19.6209 | 18.31827 | 11.02681 | 1.302634 | 2.430484 | 2.430484 | 2.430484
77.15695 | 19.6071 | 18.31332 | 11.02786 | 1.293779 | 2.428488 | 2.428488 | 2.428488
77.16695 | 19.6027 | 18.30833 | 11.02889 | 1.294368 | 2.42648 | 2.42648 | 2.42648
77.17694 | 19.5908 | 18.30331 | 11.02992 | 1.287494 | 2.424462 | 2.424462 | 2.424462
77.18694 | 19.583 | 18.29823 | 11.03095 | 1.284766 | 2.422429 | 2.422429 | 2.422429
77.19694 | 19.5703 | 18.29312 | 11.03196 | 1.27718 | 2.420385 | 2.420385 | 2.420385
77.20694 | 19.559 | 18.28797 | 11.03298 | 1.271035 | 2.41833 | 2.41833 | 2.41833
77.21694 | 19.5521 | 18.28277 | 11.03398 | 1.269329 | 2.416263 | 2.416263 | 2.416263
77.22694 | 19.5438 | 18.27754 | 11.03498 | 1.266265 | 2.414185 | 2.414185 | 2.414185
77.23693 | 19.5279 | 18.27227 | 11.03597 | 1.255632 | 2.412098 | 2.412098 | 2.412098
77.24693 | 19.5204 | 18.26695 | 11.03696 | 1.253446 | 2.409997 | 2.409997 | 2.409997
77.25693 | 19.5105 | 18.2616 | 11.03794 | 1.248897 | 2.407886 | 2.407886 | 2.407886
77.26693 | 19.495 | 18.25621 | 11.03892 | 1.238788 | 2.405765 | 2.405765 | 2.405765
77.27693 | 19.4861 | 18.25078 | 11.03989 | 1.235316 | 2.403632 | 2.403632 | 2.403632
77.28692 | 19.4787 | 18.24532 | 11.04085 | 1.233375 | 2.401492 | 2.401492 | 2.401492
77.29692 | 19.4625 | 18.23982 | 11.04181 | 1.222677 | 2.399339 | 2.399339 | 2.399339
77.30692 | 19.4433 | 18.23428 | 11.04276 | 1.209015 | 2.397176 | 2.397176 | 2.397176
77.31692 | 19.439 | 18.22871 | 11.0437 | 1.210289 | 2.395004 | 2.395004 | 2.395004
77.32692 | 19.4244 | 18.2231 | 11.04464 | 1.201299 | 2.392821 | 2.392821 | 2.392821
77.33692 | 19.4127 | 18.21746 | 11.04557 | 1.195243 | 2.390629 | 2.390629 | 2.390629
77.34691 | 19.3967 | 18.21178 | 11.04649 | 1.184917 | 2.38843 | 2.38843 | 2.38843
77.35691 | 19.383 | 18.20607 | 11.04741 | 1.17693 | 2.386219 | 2.386219 | 2.386219
77.36691 | 19.3715 | 18.20032 | 11.04832 | 1.171177 | 2.384 | 2.384 | 2.384
77.37691 | 19.3564 | 18.19454 | 11.04923 | 1.161857 | 2.381771 | 2.381771 | 2.381771
77.38691 | 19.3462 | 18.18873 | 11.05013 | 1.15747 | 2.379534 | 2.379534 | 2.379534
77.3969 | 19.3275 | 18.18289 | 11.05102 | 1.14461 | 2.37729 | 2.37729 | 2.37729
77.4069 | 19.3192 | 18.17701 | 11.05191 | 1.142187 | 2.375035 | 2.375035 | 2.375035
77.4169 | 19.2965 | 18.1711 | 11.05279 | 1.125397 | 2.372772 | 2.372772 | 2.372772
77.4269 | 19.2882 | 18.16516 | 11.05366 | 1.123037 | 2.3705 | 2.3705 | 2.3705
77.4369 | 19.271 | 18.15919 | 11.05453 | 1.111808 | 2.368221 | 2.368221 | 2.368221
77.4469 | 19.2614 | 18.15319 | 11.05539 | 1.10821 | 2.365933 | 2.365933 | 2.365933
77.45689 | 19.254 | 18.14716 | 11.05624 | 1.106835 | 2.36364 | 2.36364 | 2.36364
77.46689 | 19.238 | 18.1411 | 11.05709 | 1.096896 | 2.361338 | 2.361338 | 2.361338
77.47689 | 19.2296 | 18.13501 | 11.05793 | 1.094586 | 2.359027 | 2.359027 | 2.359027
77.48689 | 19.2145 | 18.12889 | 11.05877 | 1.085606 | 2.356709 | 2.356709 | 2.356709
77.49689 | 19.2045 | 18.12275 | 11.05959 | 1.081749 | 2.354385 | 2.354385 | 2.354385
77.50688 | 19.1895 | 18.11658 | 11.06041 | 1.072918 | 2.352056 | 2.352056 | 2.352056
77.51688 | 19.1776 | 18.11038 | 11.06123 | 1.067221 | 2.349717 | 2.349717 | 2.349717
77.52688 | 19.1585 | 18.10415 | 11.06204 | 1.054351 | 2.347371 | 2.347371 | 2.347371
77.53688 | 19.1551 | 18.09789 | 11.06284 | 1.057207 | 2.345018 | 2.345018 | 2.345018
77.54688 | 19.1455 | 18.09161 | 11.06363 | 1.053891 | 2.342659 | 2.342659 | 2.342659
77.55688 | 19.136 | 18.0853 | 11.06442 | 1.0507 | 2.340293 | 2.340293 | 2.340293
77.56687 | 19.128 | 18.07897 | 11.0652 | 1.049028 | 2.337923 | 2.337923 | 2.337923
77.57687 | 19.1157 | 18.07261 | 11.06598 | 1.043088 | 2.335545 | 2.335545 | 2.335545
77.58687 | 19.1023 | 18.06623 | 11.06674 | 1.036073 | 2.333161 | 2.333161 | 2.333161
77.59687 | 19.0927 | 18.05982 | 11.0675 | 1.032882 | 2.330771 | 2.330771 | 2.330771
77.60687 | 19.0804 | 18.05338 | 11.06826 | 1.027015 | 2.328375 | 2.328375 | 2.328375
77.61686 | 19.0695 | 18.04693 | 11.06901 | 1.022567 | 2.325976 | 2.325976 | 2.325976
77.62686 | 19.0619 | 18.04045 | 11.06975 | 1.021447 | 2.323569 | 2.323569 | 2.323569
77.63686 | 19.0517 | 18.03395 | 11.07048 | 1.017752 | 2.321156 | 2.321156 | 2.321156
77.64686 | 19.0375 | 18.02742 | 11.07121 | 1.010078 | 2.318739 | 2.318739 | 2.318739
77.65686 | 19.0306 | 18.02087 | 11.07193 | 1.009727 | 2.316316 | 2.316316 | 2.316316
77.66686 | 19.0242 | 18.0143 | 11.07264 | 1.009898 | 2.313888 | 2.313888 | 2.313888
77.67685 | 19.0196 | 18.00772 | 11.07334 | 1.011884 | 2.311457 | 2.311457 | 2.311457
77.68685 | 19.0067 | 18.0011 | 11.07404 | 1.005598 | 2.30902 | 2.30902 | 2.30902
77.69685 | 18.9984 | 17.99447 | 11.07474 | 1.003933 | 2.306577 | 2.306577 | 2.306577
77.70685 | 18.9914 | 17.98781 | 11.07542 | 1.003589 | 2.30413 | 2.30413 | 2.30413
77.71685 | 18.9807 | 17.98113 | 11.0761 | 0.9995653 | 2.301679 | 2.301679 | 2.301679
77.72684 | 18.9703 | 17.97445 | 11.07677 | 0.9958546 | 2.299226 | 2.299226 | 2.299226
77.73684 | 18.9534 | 17.96773 | 11.07743 | 0.9856702 | 2.296766 | 2.296766 | 2.296766
77.74684 | 18.9448 | 17.96099 | 11.07809 | 0.983806 | 2.294301 | 2.294301 | 2.294301
77.75684 | 18.9384 | 17.95424 | 11.07874 | 0.9841604 | 2.291833 | 2.291833 | 2.291833
77.76684 | 18.9287 | 17.94747 | 11.07938 | 0.9812333 | 2.289361 | 2.289361 | 2.289361
77.77684 | 18.9184 | 17.94068 | 11.08002 | 0.977725 | 2.286885 | 2.286885 | 2.286885
77.78683 | 18.9054 | 17.93387 | 11.08065 | 0.9715281 | 2.284408 | 2.284408 | 2.284408
77.79683 | 18.8953 | 17.92704 | 11.08127 | 0.9682556 | 2.281925 | 2.281925 | 2.281925
77.80683 | 18.8854 | 17.9202 | 11.08188 | 0.9652012 | 2.279439 | 2.279439 | 2.279439
77.81683 | 18.8792 | 17.91334 | 11.08249 | 0.9658635 | 2.276949 | 2.276949 | 2.276949
77.82683 | 18.8608 | 17.90646 | 11.08309 | 0.9543433 | 2.274456 | 2.274456 | 2.274456
77.83682 | 18.8504 | 17.89957 | 11.08368 | 0.9508328 | 2.271962 | 2.271962 | 2.271962
77.84682 | 18.8334 | 17.89265 | 11.08427 | 0.9407456 | 2.269462 | 2.269462 | 2.269462
77.85682 | 18.8258 | 17.88573 | 11.08485 | 0.9400748 | 2.26696 | 2.26696 | 2.26696
77.86682 | 18.8161 | 17.87878 | 11.08542 | 0.9373192 | 2.264454 | 2.264454 | 2.264454
77.87682 | 18.8073 | 17.87182 | 11.08598 | 0.9354799 | 2.261946 | 2.261946 | 2.261946
77.88682 | 18.7928 | 17.86484 | 11.08654 | 0.9279555 | 2.259435 | 2.259435 | 2.259435
77.89681 | 18.7774 | 17.85786 | 11.08709 | 0.9195395 | 2.256925 | 2.256925 | 2.256925
77.90681 | 18.7649 | 17.85085 | 11.08763 | 0.9140454 | 2.254409 | 2.254409 | 2.254409
77.91681 | 18.7522 | 17.84383 | 11.08816 | 0.9083656 | 2.25189 | 2.25189 | 2.25189
77.92681 | 18.7431 | 17.8368 | 11.08869 | 0.9063002 | 2.24937 | 2.24937 | 2.24937
77.93681 | 18.7321 | 17.82975 | 11.08921 | 0.9023486 | 2.246847 | 2.246847 | 2.246847
77.9468 | 18.7219 | 17.8227 | 11.08972 | 0.8992046 | 2.244324 | 2.244324 | 2.244324
77.9568 | 18.7072 | 17.81562 | 11.09023 | 0.8915807 | 2.241797 | 2.241797 | 2.241797
77.9668 | 18.6989 | 17.80853 | 11.09073 | 0.89037 | 2.239268 | 2.239268 | 2.239268
77.9768 | 18.6848 | 17.80143 | 11.09122 | 0.8833729 | 2.236737 | 2.236737 | 2.236737
77.9868 | 18.6771 | 17.79431 | 11.0917 | 0.8827883 | 2.234204 | 2.234204 | 2.234204
77.99679 | 18.6643 | 17.78719 | 11.09217 | 0.8771097 | 2.231672 | 2.231672 | 2.231672
78.00679 | 18.6526 | 17.78005 | 11.09264 | 0.8725506 | 2.229136 | 2.229136 | 2.229136
78.01679 | 18.6415 | 17.7729 | 11.0931 | 0.8686035 | 2.226598 | 2.226598 | 2.226598
78.02679 | 18.6325 | 17.76573 | 11.09356 | 0.8667679 | 2.224059 | 2.224059 | 2.224059
78.03679 | 18.6196 | 17.75856 | 11.094 | 0.861045 | 2.221518 | 2.221518 | 2.221518
78.04679 | 18.6081 | 17.75137 | 11.09444 | 0.8567336 | 2.218976 | 2.218976 | 2.218976
78.05678 | 18.5948 | 17.74417 | 11.09487 | 0.8506276 | 2.216435 | 2.216435 | 2.216435
78.06678 | 18.5827 | 17.73696 | 11.09529 | 0.8457389 | 2.21389 | 2.21389 | 2.21389
78.07678 | 18.5786 | 17.72974 | 11.09571 | 0.8488608 | 2.211345 | 2.211345 | 2.211345
78.08678 | 18.5663 | 17.72251 | 11.09611 | 0.843794 | 2.208798 | 2.208798 | 2.208798
78.09678 | 18.5615 | 17.71526 | 11.09651 | 0.8462383 | 2.20625 | 2.20625 | 2.20625
78.10677 | 18.5511 | 17.70801 | 11.0969 | 0.8430851 | 2.203704 | 2.203704 | 2.203704
78.11677 | 18.5416 | 17.70075 | 11.09729 | 0.8408494 | 2.201154 | 2.201154 | 2.201154
78.12677 | 18.5312 | 17.69348 | 11.09767 | 0.8377246 | 2.198603 | 2.198603 | 2.198603
78.13677 | 18.5261 | 17.68619 | 11.09803 | 0.8399087 | 2.196052 | 2.196052 | 2.196052
78.14677 | 18.5153 | 17.6789 | 11.0984 | 0.8364032 | 2.1935 | 2.1935 | 2.1935
78.15677 | 18.5124 | 17.67159 | 11.09875 | 0.8408069 | 2.190948 | 2.190948 | 2.190948
78.16676 | 18.4981 | 17.66429 | 11.09909 | 0.8338133 | 2.188397 | 2.188397 | 2.188397
78.17676 | 18.497 | 17.65696 | 11.09943 | 0.8400359 | 2.185844 | 2.185844 | 2.185844
78.18676 | 18.4942 | 17.64963 | 11.09976 | 0.8445683 | 2.18329 | 2.18329 | 2.18329
78.19676 | 18.4886 | 17.64229 | 11.10009 | 0.8463092 | 2.180735 | 2.180735 | 2.180735
78.20676 | 18.4828 | 17.63494 | 11.1004 | 0.8478587 | 2.17818 | 2.17818 | 2.17818
78.21675 | 18.4813 | 17.62759 | 11.10071 | 0.8537101 | 2.175628 | 2.175628 | 2.175628
78.22675 | 18.4796 | 17.62022 | 11.10101 | 0.8593777 | 2.173072 | 2.173072 | 2.173072
78.23675 | 18.4789 | 17.61285 | 11.1013 | 0.8660531 | 2.170517 | 2.170517 | 2.170517
78.24675 | 18.4754 | 17.60546 | 11.10158 | 0.8699367 | 2.167961 | 2.167961 | 2.167961
78.25675 | 18.4783 | 17.59807 | 11.10186 | 0.8802293 | 2.165405 | 2.165405 | 2.165405
78.26675 | 18.483 | 17.59067 | 11.10212 | 0.8923291 | 2.162849 | 2.162849 | 2.162849
78.27674 | 18.4776 | 17.58327 | 11.10238 | 0.8943302 | 2.160296 | 2.160296 | 2.160296
78.28674 | 18.4837 | 17.57585 | 11.10263 | 0.9078461 | 2.15774 | 2.15774 | 2.15774
78.29674 | 18.4922 | 17.56843 | 11.10288 | 0.92377 | 2.155184 | 2.155184 | 2.155184
78.30674 | 18.4958 | 17.561 | 11.10311 | 0.9348013 | 2.152629 | 2.152629 | 2.152629
78.31674 | 18.5018 | 17.55356 | 11.10334 | 0.9482397 | 2.150073 | 2.150073 | 2.150073
78.32673 | 18.5064 | 17.54612 | 11.10356 | 0.9602771 | 2.147521 | 2.147521 | 2.147521
78.33673 | 18.5112 | 17.53867 | 11.10377 | 0.9725307 | 2.144966 | 2.144966 | 2.144966
78.34673 | 18.5197 | 17.53121 | 11.10397 | 0.988491 | 2.142411 | 2.142411 | 2.142411
78.35673 | 18.5274 | 17.52374 | 11.10417 | 1.003659 | 2.139857 | 2.139857 | 2.139857
78.36673 | 18.5359 | 17.51627 | 11.10436 | 1.019634 | 2.137303 | 2.137303 | 2.137303
78.37673 | 18.5422 | 17.50878 | 11.10454 | 1.033416 | 2.134749 | 2.134749 | 2.134749
78.38672 | 18.5559 | 17.5013 | 11.10471 | 1.054597 | 2.132198 | 2.132198 | 2.132198
78.39672 | 18.5642 | 17.49381 | 11.10487 | 1.070392 | 2.129646 | 2.129646 | 2.129646
78.40672 | 18.5779 | 17.48631 | 11.10503 | 1.091595 | 2.127093 | 2.127093 | 2.127093
78.41672 | 18.5924 | 17.4788 | 11.10517 | 1.113603 | 2.124542 | 2.124542 | 2.124542
78.42672 | 18.6002 | 17.47128 | 11.10531 | 1.128918 | 2.12199 | 2.12199 | 2.12199
78.43671 | 18.6159 | 17.46377 | 11.10544 | 1.152133 | 2.119442 | 2.119442 | 2.119442
78.44671 | 18.6303 | 17.45624 | 11.10556 | 1.174061 | 2.116892 | 2.116892 | 2.116892
78.45671 | 18.6394 | 17.4487 | 11.10568 | 1.190695 | 2.114342 | 2.114342 | 2.114342
78.46671 | 18.659 | 17.44116 | 11.10578 | 1.217836 | 2.111793 | 2.111793 | 2.111793
78.47671 | 18.6764 | 17.43362 | 11.10588 | 1.242783 | 2.109245 | 2.109245 | 2.109245
78.48671 | 18.6878 | 17.42606 | 11.10597 | 1.261737 | 2.106698 | 2.106698 | 2.106698
78.4967 | 18.7076 | 17.41851 | 11.10605 | 1.289089 | 2.104153 | 2.104153 | 2.104153
78.5067 | 18.7231 | 17.41095 | 11.10612 | 1.312154 | 2.101607 | 2.101607 | 2.101607
78.5167 | 18.7445 | 17.40337 | 11.10619 | 1.341125 | 2.099062 | 2.099062 | 2.099062
78.5267 | 18.7618 | 17.3958 | 11.10624 | 1.366003 | 2.096517 | 2.096517 | 2.096517
78.5367 | 18.7808 | 17.38821 | 11.10629 | 1.392586 | 2.093974 | 2.093974 | 2.093974
78.54669 | 18.805 | 17.38063 | 11.10633 | 1.424369 | 2.091433 | 2.091433 | 2.091433
78.55669 | 18.8217 | 17.37304 | 11.10636 | 1.448664 | 2.088891 | 2.088891 | 2.088891
78.56669 | 18.8427 | 17.36543 | 11.10639 | 1.477265 | 2.08635 | 2.08635 | 2.08635
78.57669 | 18.8683 | 17.35783 | 11.1064 | 1.510473 | 2.083809 | 2.083809 | 2.083809
78.58669 | 18.8943 | 17.35021 | 11.10641 | 1.544086 | 2.081269 | 2.081269 | 2.081269
78.59669 | 18.9109 | 17.3426 | 11.1064 | 1.568304 | 2.078731 | 2.078731 | 2.078731
78.60668 | 18.9327 | 17.33498 | 11.10639 | 1.597721 | 2.076195 | 2.076195 | 2.076195
78.61668 | 18.9555 | 17.32735 | 11.10637 | 1.628152 | 2.073658 | 2.073658 | 2.073658
78.62668 | 18.9826 | 17.31971 | 11.10635 | 1.662888 | 2.071122 | 2.071122 | 2.071122
78.63668 | 19.0037 | 17.31207 | 11.10631 | 1.69163 | 2.068587 | 2.068587 | 2.068587
78.64668 | 19.0274 | 17.30442 | 11.10626 | 1.722977 | 2.066053 | 2.066053 | 2.066053
78.65667 | 19.0461 | 17.29678 | 11.10621 | 1.74932 | 2.063523 | 2.063523 | 2.063523
78.66667 | 19.0648 | 17.28912 | 11.10615 | 1.775679 | 2.060991 | 2.060991 | 2.060991
78.67667 | 19.0904 | 17.28146 | 11.10608 | 1.808944 | 2.058459 | 2.058459 | 2.058459
78.68667 | 19.103 | 17.27379 | 11.106 | 1.829214 | 2.055929 | 2.055929 | 2.055929
78.69667 | 19.1205 | 17.26611 | 11.10591 | 1.854391 | 2.053399 | 2.053399 | 2.053399
78.70667 | 19.1374 | 17.25843 | 11.10582 | 1.878973 | 2.05087 | 2.05087 | 2.05087
78.71666 | 19.152 | 17.25075 | 11.10571 | 1.901253 | 2.048345 | 2.048345 | 2.048345
78.72666 | 19.1728 | 17.24305 | 11.1056 | 1.929746 | 2.045818 | 2.045818 | 2.045818
78.73666 | 19.1791 | 17.23535 | 11.10548 | 1.943746 | 2.043293 | 2.043293 | 2.043293
78.74666 | 19.1959 | 17.22765 | 11.10535 | 1.968252 | 2.040768 | 2.040768 | 2.040768
78.75666 | 19.2062 | 17.21994 | 11.10521 | 1.986262 | 2.038244 | 2.038244 | 2.038244
78.76665 | 19.2211 | 17.21223 | 11.10506 | 2.008872 | 2.035723 | 2.035723 | 2.035723
78.77665 | 19.2191 | 17.20451 | 11.1049 | 2.014595 | 2.033201 | 2.033201 | 2.033201
78.78665 | 19.2324 | 17.19678 | 11.10474 | 2.035623 | 2.03068 | 2.03068 | 2.03068
78.79665 | 19.2318 | 17.18904 | 11.10456 | 2.042758 | 2.02816 | 2.02816 | 2.02816
78.80665 | 19.2429 | 17.1813 | 11.10438 | 2.061598 | 2.025641 | 2.025641 | 2.025641
78.81665 | 19.2457 | 17.17356 | 11.10419 | 2.072144 | 2.023122 | 2.023122 | 2.023122
78.82664 | 19.2529 | 17.16581 | 11.10399 | 2.087089 | 2.020607 | 2.020607 | 2.020607
78.83664 | 19.2458 | 17.15805 | 11.10378 | 2.087748 | 2.018091 | 2.018091 | 2.018091
78.84664 | 19.2431 | 17.15029 | 11.10356 | 2.092812 | 2.015575 | 2.015575 | 2.015575
78.85664 | 19.243 | 17.14252 | 11.10334 | 2.100483 | 2.013061 | 2.013061 | 2.013061
78.86664 | 19.2332 | 17.13474 | 11.1031 | 2.098459 | 2.010547 | 2.010547 | 2.010547
78.87663 | 19.2326 | 17.12697 | 11.10286 | 2.105634 | 2.008037 | 2.008037 | 2.008037
78.88663 | 19.219 | 17.11918 | 11.1026 | 2.099823 | 2.005525 | 2.005525 | 2.005525
78.89663 | 19.2152 | 17.11138 | 11.10234 | 2.103819 | 2.003013 | 2.003013 | 2.003013
78.90663 | 19.2042 | 17.10358 | 11.10207 | 2.10062 | 2.000503 | 2.000503 | 2.000503
78.91663 | 19.1902 | 17.09577 | 11.10179 | 2.094428 | 1.997994 | 1.997994 | 1.997994
78.92663 | 19.1754 | 17.08796 | 11.1015 | 2.087443 | 1.995485 | 1.995485 | 1.995485
78.93662 | 19.1665 | 17.08014 | 11.10121 | 2.086356 | 1.99298 | 1.99298 | 1.99298
78.94662 | 19.1458 | 17.07232 | 11.1009 | 2.073483 | 1.990473 | 1.990473 | 1.990473
78.95662 | 19.1275 | 17.06448 | 11.10058 | 2.063017 | 1.987966 | 1.987966 | 1.987966
78.96662 | 19.1088 | 17.05664 | 11.10026 | 2.052157 | 1.985461 | 1.985461 | 1.985461
78.97662 | 19.0881 | 17.0488 | 11.09993 | 2.039304 | 1.982956 | 1.982956 | 1.982956
78.98661 | 19.0671 | 17.04095 | 11.09958 | 2.026151 | 1.980455 | 1.980455 | 1.980455
78.99661 | 19.0399 | 17.03309 | 11.09923 | 2.006811 | 1.977952 | 1.977952 | 1.977952
79.00661 | 19.0232 | 17.02522 | 11.09887 | 1.997979 | 1.975449 | 1.975449 | 1.975449
79.01661 | 18.9998 | 17.01735 | 11.0985 | 1.982453 | 1.972947 | 1.972947 | 1.972947
79.02661 | 18.9785 | 17.00947 | 11.09813 | 1.969034 | 1.970446 | 1.970446 | 1.970446
79.03661 | 18.955 | 17.00158 | 11.09774 | 1.953423 | 1.967946 | 1.967946 | 1.967946
79.0466 | 18.9206 | 16.99369 | 11.09734 | 1.92691 | 1.965449 | 1.965449 | 1.965449
79.0566 | 18.8983 | 16.98579 | 11.09694 | 1.912513 | 1.96295 | 1.96295 | 1.96295
79.0666 | 18.8751 | 16.97788 | 11.09652 | 1.897223 | 1.960451 | 1.960451 | 1.960451
79.0766 | 18.8468 | 16.96996 | 11.0961 | 1.87684 | 1.957953 | 1.957953 | 1.957953
79.0866 | 18.8186 | 16.96204 | 11.09567 | 1.856564 | 1.955456 | 1.955456 | 1.955456
79.09659 | 18.7943 | 16.95411 | 11.09523 | 1.840188 | 1.952961 | 1.952961 | 1.952961
79.10659 | 18.7676 | 16.94617 | 11.09478 | 1.821428 | 1.950465 | 1.950465 | 1.950465
79.11659 | 18.7365 | 16.93823 | 11.09432 | 1.798274 | 1.94797 | 1.94797 | 1.94797
79.12659 | 18.7134 | 16.93027 | 11.09385 | 1.783129 | 1.945474 | 1.945474 | 1.945474
79.13659 | 18.6881 | 16.92231 | 11.09337 | 1.765791 | 1.94298 | 1.94298 | 1.94298
79.14659 | 18.663 | 16.91434 | 11.09288 | 1.748661 | 1.940486 | 1.940486 | 1.940486
79.15658 | 18.6323 | 16.90637 | 11.09239 | 1.725931 | 1.937994 | 1.937994 | 1.937994
79.16658 | 18.6049 | 16.89838 | 11.09188 | 1.706517 | 1.935501 | 1.935501 | 1.935501
79.17658 | 18.5789 | 16.89039 | 11.09137 | 1.68851 | 1.933008 | 1.933008 | 1.933008
79.18658 | 18.5569 | 16.88239 | 11.09084 | 1.674512 | 1.930515 | 1.930515 | 1.930515
79.19658 | 18.537 | 16.87438 | 11.09031 | 1.662622 | 1.928023 | 1.928023 | 1.928023
79.20657 | 18.5143 | 16.86637 | 11.08977 | 1.647932 | 1.925534 | 1.925534 | 1.925534
79.21657 | 18.4868 | 16.85834 | 11.08921 | 1.628458 | 1.923042 | 1.923042 | 1.923042
79.22657 | 18.4679 | 16.85031 | 11.08865 | 1.617593 | 1.920551 | 1.920551 | 1.920551
79.23657 | 18.4447 | 16.84226 | 11.08808 | 1.602436 | 1.91806 | 1.91806 | 1.91806
79.24657 | 18.4286 | 16.83421 | 11.0875 | 1.594388 | 1.91557 | 1.91557 | 1.91557
79.25657 | 18.4115 | 16.82615 | 11.08691 | 1.585348 | 1.913079 | 1.913079 | 1.913079
79.26656 | 18.3955 | 16.81809 | 11.08632 | 1.577408 | 1.910592 | 1.910592 | 1.910592
79.27656 | 18.3794 | 16.81001 | 11.08571 | 1.569386 | 1.908101 | 1.908101 | 1.908101
79.28656 | 18.3638 | 16.80193 | 11.08509 | 1.561872 | 1.905612 | 1.905612 | 1.905612
79.29656 | 18.3529 | 16.79383 | 11.08447 | 1.559068 | 1.903122 | 1.903122 | 1.903122
79.30656 | 18.3412 | 16.78573 | 11.08383 | 1.555472 | 1.900633 | 1.900633 | 1.900633
79.31655 | 18.3245 | 16.77762 | 11.08319 | 1.546878 | 1.898145 | 1.898145 | 1.898145
79.32655 | 18.3088 | 16.7695 | 11.08253 | 1.5393 | 1.895656 | 1.895656 | 1.895656
79.33655 | 18.3036 | 16.76137 | 11.08187 | 1.542232 | 1.893167 | 1.893167 | 1.893167
79.34655 | 18.286 | 16.75323 | 11.08119 | 1.532772 | 1.890678 | 1.890678 | 1.890678
79.35655 | 18.2782 | 16.74508 | 11.08051 | 1.533123 | 1.888188 | 1.888188 | 1.888188
79.36655 | 18.2687 | 16.73692 | 11.07982 | 1.531783 | 1.885699 | 1.885699 | 1.885699
79.37654 | 18.2598 | 16.72876 | 11.07912 | 1.531043 | 1.883212 | 1.883212 | 1.883212
79.38654 | 18.2457 | 16.72058 | 11.07841 | 1.525123 | 1.880723 | 1.880723 | 1.880723
79.39654 | 18.2353 | 16.71239 | 11.07769 | 1.522911 | 1.878234 | 1.878234 | 1.878234
79.40654 | 18.2281 | 16.70419 | 11.07696 | 1.523909 | 1.875744 | 1.875744 | 1.875744
79.41654 | 18.2154 | 16.69598 | 11.07622 | 1.519417 | 1.873255 | 1.873255 | 1.873255
79.42653 | 18.2004 | 16.68777 | 11.07547 | 1.512628 | 1.870767 | 1.870767 | 1.870767
79.43653 | 18.1934 | 16.67954 | 11.07471 | 1.513855 | 1.868277 | 1.868277 | 1.868277
79.44653 | 18.1815 | 16.67131 | 11.07394 | 1.510193 | 1.865787 | 1.865787 | 1.865787
79.45653 | 18.1749 | 16.66306 | 11.07317 | 1.511842 | 1.863297 | 1.863297 | 1.863297
79.46653 | 18.1669 | 16.6548 | 11.07238 | 1.5121 | 1.860807 | 1.860807 | 1.860807
79.47653 | 18.1581 | 16.64653 | 11.07158 | 1.511569 | 1.858316 | 1.858316 | 1.858316
79.48652 | 18.1474 | 16.63826 | 11.07078 | 1.50914 | 1.855827 | 1.855827 | 1.855827
79.49652 | 18.1403 | 16.62997 | 11.06996 | 1.510329 | 1.853336 | 1.853336 | 1.853336
79.50652 | 18.1319 | 16.62167 | 11.06914 | 1.510229 | 1.850844 | 1.850844 | 1.850844
79.51652 | 18.1229 | 16.61336 | 11.0683 | 1.50954 | 1.848352 | 1.848352 | 1.848352
79.52652 | 18.1128 | 16.60504 | 11.06746 | 1.507762 | 1.84586 | 1.84586 | 1.84586
79.53651 | 18.105 | 16.59672 | 11.06661 | 1.508284 | 1.84337 | 1.84337 | 1.84337
79.54651 | 18.0973 | 16.58837 | 11.06574 | 1.508927 | 1.840877 | 1.840877 | 1.840877
79.55651 | 18.091 | 16.58002 | 11.06487 | 1.510981 | 1.838383 | 1.838383 | 1.838383
79.56651 | 18.0819 | 16.57165 | 11.06399 | 1.510245 | 1.835889 | 1.835889 | 1.835889
79.57651 | 18.0734 | 16.56328 | 11.06309 | 1.510121 | 1.833395 | 1.833395 | 1.833395
79.58651 | 18.0687 | 16.55489 | 11.06219 | 1.513808 | 1.8309 | 1.8309 | 1.8309
79.5965 | 18.0584 | 16.5465 | 11.06128 | 1.511897 | 1.828407 | 1.828407 | 1.828407
79.6065 | 18.0501 | 16.53809 | 11.06036 | 1.512007 | 1.825911 | 1.825911 | 1.825911
79.6165 | 18.0348 | 16.52967 | 11.05943 | 1.505127 | 1.823415 | 1.823415 | 1.823415
79.6265 | 18.0232 | 16.52124 | 11.05849 | 1.501959 | 1.820918 | 1.820918 | 1.820918
79.6365 | 18.0078 | 16.5128 | 11.05754 | 1.495002 | 1.81842 | 1.81842 | 1.81842
79.64649 | 17.9992 | 16.50435 | 11.05658 | 1.494848 | 1.815925 | 1.815925 | 1.815925
79.65649 | 17.9886 | 16.49589 | 11.05561 | 1.492715 | 1.813426 | 1.813426 | 1.813426
79.66649 | 17.9712 | 16.48741 | 11.05463 | 1.483793 | 1.810926 | 1.810926 | 1.810926
79.67649 | 17.952 | 16.47892 | 11.05364 | 1.473082 | 1.808426 | 1.808426 | 1.808426
79.68649 | 17.9301 | 16.47042 | 11.05264 | 1.459683 | 1.805926 | 1.805926 | 1.805926
79.69649 | 17.916 | 16.4619 | 11.05163 | 1.454096 | 1.803424 | 1.803424 | 1.803424
79.70648 | 17.8961 | 16.45339 | 11.05061 | 1.442713 | 1.800925 | 1.800925 | 1.800925
79.71648 | 17.8712 | 16.44485 | 11.04958 | 1.42635 | 1.798422 | 1.798422 | 1.798422
79.72648 | 17.8506 | 16.4363 | 11.04855 | 1.414299 | 1.795918 | 1.795918 | 1.795918
79.73648 | 17.8237 | 16.42774 | 11.0475 | 1.39596 | 1.793414 | 1.793414 | 1.793414
79.74648 | 17.7987 | 16.41917 | 11.04644 | 1.37953 | 1.79091 | 1.79091 | 1.79091
79.75647 | 17.7755 | 16.41059 | 11.04537 | 1.364907 | 1.788407 | 1.788407 | 1.788407
79.76647 | 17.7484 | 16.402 | 11.0443 | 1.346404 | 1.7859 | 1.7859 | 1.7859
79.77647 | 17.7201 | 16.39339 | 11.04321 | 1.326713 | 1.783393 | 1.783393 | 1.783393
79.78647 | 17.6866 | 16.38476 | 11.04211 | 1.301835 | 1.780884 | 1.780884 | 1.780884
79.79647 | 17.6618 | 16.37613 | 11.041 | 1.285669 | 1.778375 | 1.778375 | 1.778375
79.80647 | 17.6302 | 16.36748 | 11.03989 | 1.262716 | 1.775866 | 1.775866 | 1.775866
79.81646 | 17.5971 | 16.35883 | 11.03876 | 1.238266 | 1.773357 | 1.773357 | 1.773357
79.82646 | 17.567 | 16.35016 | 11.03763 | 1.216838 | 1.770846 | 1.770846 | 1.770846
79.83646 | 17.5272 | 16.34148 | 11.03648 | 1.185722 | 1.768333 | 1.768333 | 1.768333
79.84646 | 17.49 | 16.33278 | 11.03532 | 1.157218 | 1.76582 | 1.76582 | 1.76582
79.85646 | 17.4606 | 16.32407 | 11.03416 | 1.136527 | 1.763306 | 1.763306 | 1.763306
79.86645 | 17.4264 | 16.31536 | 11.03298 | 1.11104 | 1.760793 | 1.760793 | 1.760793
79.87645 | 17.393 | 16.30663 | 11.03179 | 1.086375 | 1.758277 | 1.758277 | 1.758277
79.88645 | 17.3566 | 16.29788 | 11.0306 | 1.058722 | 1.75576 | 1.75576 | 1.75576
79.89645 | 17.3208 | 16.28912 | 11.02939 | 1.031682 | 1.753242 | 1.753242 | 1.753242
79.90645 | 17.2845 | 16.28034 | 11.02818 | 1.004155 | 1.750723 | 1.750723 | 1.750723
79.91645 | 17.2467 | 16.27156 | 11.02695 | 0.9751408 | 1.748203 | 1.748203 | 1.748203
79.92644 | 17.2093 | 16.26277 | 11.02572 | 0.946531 | 1.745684 | 1.745684 | 1.745684
79.93644 | 17.1639 | 16.25396 | 11.02447 | 0.9099417 | 1.743163 | 1.743163 | 1.743163
79.94644 | 17.1264 | 16.24513 | 11.02322 | 0.8812663 | 1.74064 | 1.74064 | 1.74064
79.95644 | 17.0932 | 16.2363 | 11.02195 | 0.8569036 | 1.738116 | 1.738116 | 1.738116
79.96644 | 17.0593 | 16.22745 | 11.02067 | 0.831854 | 1.735591 | 1.735591 | 1.735591
79.97643 | 17.0265 | 16.21859 | 11.01939 | 0.8079088 | 1.733067 | 1.733067 | 1.733067
79.98643 | 16.9895 | 16.20971 | 11.01809 | 0.7797852 | 1.73054 | 1.73054 | 1.73054
79.99643 | 16.9487 | 16.20083 | 11.01679 | 0.7478748 | 1.728012 | 1.728012 | 1.728012
80.00643 | 16.9078 | 16.19192 | 11.01547 | 0.7158771 | 1.725484 | 1.725484 | 1.725484
80.01643 | 16.8701 | 16.18301 | 11.01415 | 0.6870929 | 1.722953 | 1.722953 | 1.722953
80.02643 | 16.8351 | 16.17408 | 11.01281 | 0.6610216 | 1.720422 | 1.720422 | 1.720422
80.03642 | 16.784 | 16.16515 | 11.01147 | 0.6188549 | 1.717893 | 1.717893 | 1.717893
80.04642 | 16.7462 | 16.15619 | 11.01011 | 0.5900101 | 1.71536 | 1.71536 | 1.71536
80.05642 | 16.7072 | 16.14722 | 11.00875 | 0.5599784 | 1.712825 | 1.712825 | 1.712825
80.06642 | 16.6745 | 16.13824 | 11.00737 | 0.5362596 | 1.71029 | 1.71029 | 1.71029
80.07642 | 16.6358 | 16.12925 | 11.00598 | 0.5065546 | 1.707754 | 1.707754 | 1.707754
80.08641 | 16.5922 | 16.12025 | 11.00459 | 0.4719535 | 1.705219 | 1.705219 | 1.705219
80.09641 | 16.552 | 16.11123 | 11.00318 | 0.4407748 | 1.702681 | 1.702681 | 1.702681
80.10641 | 16.5121 | 16.10219 | 11.00177 | 0.4099091 | 1.700141 | 1.700141 | 1.700141
80.11641 | 16.4738 | 16.09314 | 11.00034 | 0.3806569 | 1.697601 | 1.697601 | 1.697601
80.12641 | 16.4333 | 16.08408 | 10.9989 | 0.349218 | 1.695059 | 1.695059 | 1.695059
80.13641 | 16.382 | 16.07501 | 10.99746 | 0.3069918 | 1.692517 | 1.692517 | 1.692517
80.1464 | 16.3394 | 16.06593 | 10.996 | 0.2734705 | 1.689975 | 1.689975 | 1.689975
80.1564 | 16.2988 | 16.05683 | 10.99454 | 0.2419715 | 1.687431 | 1.687431 | 1.687431
80.1664 | 16.2639 | 16.04771 | 10.99306 | 0.2161855 | 1.684885 | 1.684885 | 1.684885
80.1764 | 16.2248 | 16.03859 | 10.99157 | 0.186213 | 1.682338 | 1.682338 | 1.682338
80.1864 | 16.1782 | 16.02945 | 10.99008 | 0.1487535 | 1.67979 | 1.67979 | 1.67979
80.19639 | 16.1389 | 16.0203 | 10.98857 | 0.1185983 | 1.677244 | 1.677244 | 1.677244
80.20639 | 16.0967 | 16.01113 | 10.98705 | 0.0855653 | 1.674694 | 1.674694 | 1.674694
80.21639 | 16.0634 | 16.00195 | 10.98553 | 0.06144621 | 1.672142 | 1.672142 | 1.672142
80.22639 | 16.0252 | 15.99276 | 10.98399 | 0.03243925 | 1.669591 | 1.669591 | 1.669591
80.23639 | 15.9814 | 15.98355 | 10.98244 | -0.002154085 | 1.667038 | 1.667038 | 1.667038
80.24639 | 15.938 | 15.97433 | 10.98088 | -0.03633381 | 1.664483 | 1.664483 | 1.664483
80.25638 | 15.9085 | 15.96511 | 10.97932 | -0.05660967 | 1.661931 | 1.661931 | 1.661931
80.26638 | 15.874 | 15.95586 | 10.97774 | -0.08186324 | 1.659375 | 1.659375 | 1.659375
80.27638 | 15.8386 | 15.9466 | 10.97615 | -0.1080037 | 1.656817 | 1.656817 | 1.656817
80.28638 | 15.8056 | 15.93733 | 10.97455 | -0.1317307 | 1.654259 | 1.654259 | 1.654259
80.29638 | 15.775 | 15.92804 | 10.97294 | -0.1530448 | 1.6517 | 1.6517 | 1.6517
80.30637 | 15.747 | 15.91876 | 10.97133 | -0.1717554 | 1.649143 | 1.649143 | 1.649143
80.31637 | 15.7163 | 15.90944 | 10.9697 | -0.1931431 | 1.646582 | 1.646582 | 1.646582
80.32637 | 15.6877 | 15.90012 | 10.96806 | -0.212418 | 1.64402 | 1.64402 | 1.64402
80.33637 | 15.6624 | 15.89078 | 10.96641 | -0.2283799 | 1.641457 | 1.641457 | 1.641457
80.34637 | 15.6268 | 15.88143 | 10.96475 | -0.2546283 | 1.638893 | 1.638893 | 1.638893
80.35637 | 15.6072 | 15.87206 | 10.96308 | -0.2648641 | 1.636328 | 1.636328 | 1.636328
80.36636 | 15.5838 | 15.8627 | 10.9614 | -0.2788962 | 1.633764 | 1.633764 | 1.633764
80.37636 | 15.5617 | 15.85331 | 10.95971 | -0.2916056 | 1.631198 | 1.631198 | 1.631198
80.38636 | 15.5424 | 15.8439 | 10.95801 | -0.301503 | 1.62863 | 1.62863 | 1.62863
80.39636 | 15.519 | 15.83449 | 10.9563 | -0.3154869 | 1.626062 | 1.626062 | 1.626062
80.40636 | 15.5005 | 15.82506 | 10.95458 | -0.3245579 | 1.623492 | 1.623492 | 1.623492
80.41635 | 15.4775 | 15.81563 | 10.95285 | -0.3381254 | 1.620924 | 1.620924 | 1.620924
80.42635 | 15.4566 | 15.80617 | 10.95111 | -0.3495707 | 1.618353 | 1.618353 | 1.618353
80.43635 | 15.4404 | 15.7967 | 10.94936 | -0.3563037 | 1.615781 | 1.615781 | 1.615781
80.44635 | 15.4143 | 15.78722 | 10.9476 | -0.3729241 | 1.613209 | 1.613209 | 1.613209
80.45635 | 15.4009 | 15.77773 | 10.94583 | -0.3768314 | 1.610635 | 1.610635 | 1.610635
80.46635 | 15.3823 | 15.76823 | 10.94404 | -0.3859259 | 1.608061 | 1.608061 | 1.608061
80.47634 | 15.3622 | 15.75872 | 10.94225 | -0.3965176 | 1.605488 | 1.605488 | 1.605488
80.48634 | 15.3441 | 15.74919 | 10.94045 | -0.4050874 | 1.602912 | 1.602912 | 1.602912
80.49634 | 15.326 | 15.73964 | 10.93864 | -0.4136443 | 1.600335 | 1.600335 | 1.600335
80.50634 | 15.3144 | 15.73009 | 10.93681 | -0.4156892 | 1.597758 | 1.597758 | 1.597758
80.51634 | 15.2912 | 15.72052 | 10.93498 | -0.4293216 | 1.59518 | 1.59518 | 1.59518
80.52633 | 15.2765 | 15.71095 | 10.93314 | -0.4344508 | 1.592604 | 1.592604 | 1.592604
80.53633 | 15.2573 | 15.70136 | 10.93129 | -0.4440586 | 1.590024 | 1.590024 | 1.590024
80.54633 | 15.2393 | 15.69175 | 10.92942 | -0.452454 | 1.587444 | 1.587444 | 1.587444
80.55633 | 15.2215 | 15.68214 | 10.92755 | -0.4606372 | 1.584863 | 1.584863 | 1.584863
80.56633 | 15.2057 | 15.67251 | 10.92566 | -0.4668084 | 1.582282 | 1.582282 | 1.582282
80.57633 | 15.1815 | 15.66287 | 10.92377 | -0.4813674 | 1.5797 | 1.5797 | 1.5797
80.58632 | 15.1665 | 15.65322 | 10.92186 | -0.486724 | 1.57712 | 1.57712 | 1.57712
80.59632 | 15.1505 | 15.64356 | 10.91995 | -0.4930599 | 1.574537 | 1.574537 | 1.574537
80.60632 | 15.1313 | 15.63388 | 10.91802 | -0.5025819 | 1.571953 | 1.571953 | 1.571953
80.61632 | 15.1152 | 15.62419 | 10.91609 | -0.508994 | 1.569369 | 1.569369 | 1.569369
80.62632 | 15.0999 | 15.61449 | 10.91414 | -0.5145925 | 1.566784 | 1.566784 | 1.566784
80.63631 | 15.0802 | 15.60479 | 10.91219 | -0.5245907 | 1.564201 | 1.564201 | 1.564201
80.64631 | 15.0644 | 15.59507 | 10.91022 | -0.5306665 | 1.561616 | 1.561616 | 1.561616
80.65631 | 15.047 | 15.58533 | 10.90824 | -0.538331 | 1.55903 | 1.55903 | 1.55903
80.66631 | 15.0309 | 15.57558 | 10.90625 | -0.5446836 | 1.556443 | 1.556443 | 1.556443
80.67631 | 15.0119 | 15.56583 | 10.90426 | -0.5539251 | 1.553856 | 1.553856 | 1.553856
80.68631 | 14.9968 | 15.55606 | 10.90225 | -0.5592551 | 1.551269 | 1.551269 | 1.551269
80.6963 | 14.9789 | 15.54628 | 10.90023 | -0.567383 | 1.548683 | 1.548683 | 1.548683
80.7063 | 14.9622 | 15.53649 | 10.8982 | -0.5742902 | 1.546095 | 1.546095 | 1.546095
80.7163 | 14.9455 | 15.52669 | 10.89617 | -0.5811861 | 1.543507 | 1.543507 | 1.543507
80.7263 | 14.931 | 15.51687 | 10.89412 | -0.5858714 | 1.540918 | 1.540918 | 1.540918
80.7363 | 14.9146 | 15.50705 | 10.89206 | -0.5924451 | 1.538329 | 1.538329 | 1.538329
80.74629 | 14.9 | 15.49722 | 10.88999 | -0.5972177 | 1.535743 | 1.535743 | 1.535743
80.75629 | 14.8834 | 15.48737 | 10.88791 | -0.6039694 | 1.533153 | 1.533153 | 1.533153
80.76629 | 14.8689 | 15.47751 | 10.88582 | -0.6086104 | 1.530564 | 1.530564 | 1.530564
80.77629 | 14.8527 | 15.46764 | 10.88372 | -0.6149408 | 1.527974 | 1.527974 | 1.527974
80.78629 | 14.834 | 15.45776 | 10.88161 | -0.6237601 | 1.525384 | 1.525384 | 1.525384
80.79629 | 14.8244 | 15.44787 | 10.87949 | -0.6234687 | 1.522794 | 1.522794 | 1.522794
80.80628 | 14.802 | 15.43798 | 10.87736 | -0.6359773 | 1.520207 | 1.520207 | 1.520207
80.81628 | 14.7891 | 15.42807 | 10.87522 | -0.6389651 | 1.517617 | 1.517617 | 1.517617
80.82628 | 14.7796 | 15.41814 | 10.87306 | -0.6385424 | 1.515026 | 1.515026 | 1.515026
80.83628 | 14.7693 | 15.40821 | 10.8709 | -0.6389095 | 1.512436 | 1.512436 | 1.512436
80.84628 | 14.7524 | 15.39827 | 10.86873 | -0.6458664 | 1.509846 | 1.509846 | 1.509846
80.85627 | 14.7454 | 15.38832 | 10.86655 | -0.6429229 | 1.507259 | 1.507259 | 1.507259
80.86627 | 14.7285 | 15.37836 | 10.86435 | -0.6498593 | 1.504668 | 1.504668 | 1.504668
80.87627 | 14.715 | 15.36839 | 10.86215 | -0.6533861 | 1.502079 | 1.502079 | 1.502079
80.88627 | 14.7013 | 15.3584 | 10.85994 | -0.6571029 | 1.499489 | 1.499489 | 1.499489
80.89627 | 14.6948 | 15.34841 | 10.85771 | -0.6536096 | 1.496899 | 1.496899 | 1.496899
80.90627 | 14.6808 | 15.33841 | 10.85548 | -0.6576069 | 1.49431 | 1.49431 | 1.49431
80.91626 | 14.6702 | 15.3284 | 10.85324 | -0.6582042 | 1.491723 | 1.491723 | 1.491723
80.92626 | 14.6626 | 15.31838 | 10.85098 | -0.6557821 | 1.489134 | 1.489134 | 1.489134
80.93626 | 14.6474 | 15.30835 | 10.84872 | -0.6609506 | 1.486545 | 1.486545 | 1.486545
80.94626 | 14.634 | 15.29831 | 10.84644 | -0.6643096 | 1.483957 | 1.483957 | 1.483957
80.95626 | 14.6291 | 15.28826 | 10.84415 | -0.659159 | 1.481368 | 1.481368 | 1.481368
80.96625 | 14.6165 | 15.27821 | 10.84186 | -0.6617109 | 1.478783 | 1.478783 | 1.478783
80.97625 | 14.6037 | 15.26814 | 10.83955 | -0.6644409 | 1.476196 | 1.476196 | 1.476196
80.98625 | 14.5955 | 15.25806 | 10.83724 | -0.6625648 | 1.473609 | 1.473609 | 1.473609
80.99625 | 14.5931 | 15.24798 | 10.83491 | -0.6548764 | 1.471022 | 1.471022 | 1.471022
81.00625 | 14.5834 | 15.23788 | 10.83257 | -0.6544824 | 1.468436 | 1.468436 | 1.468436
81.01625 | 14.5775 | 15.22778 | 10.83023 | -0.6502766 | 1.46585 | 1.46585 | 1.46585
81.02624 | 14.5685 | 15.21767 | 10.82787 | -0.6491749 | 1.463268 | 1.463268 | 1.463268
81.03624 | 14.5586 | 15.20755 | 10.8255 | -0.6489533 | 1.460684 | 1.460684 | 1.460684
81.04624 | 14.5505 | 15.19742 | 10.82312 | -0.6469212 | 1.458099 | 1.458099 | 1.458099
81.05624 | 14.5488 | 15.18728 | 10.82074 | -0.6384843 | 1.455516 | 1.455516 | 1.455516
81.06624 | 14.5399 | 15.17714 | 10.81834 | -0.6372358 | 1.452933 | 1.452933 | 1.452933
81.07623 | 14.5344 | 15.16699 | 10.81593 | -0.6325926 | 1.450354 | 1.450354 | 1.450354
81.08623 | 14.5346 | 15.15683 | 10.81351 | -0.6222294 | 1.447773 | 1.447773 | 1.447773
81.09623 | 14.5261 | 15.14666 | 10.81108 | -0.6205579 | 1.445192 | 1.445192 | 1.445192
81.10623 | 14.5159 | 15.13648 | 10.80864 | -0.6205786 | 1.442612 | 1.442612 | 1.442612
81.11623 | 14.513 | 15.12629 | 10.80619 | -0.6132913 | 1.440033 | 1.440033 | 1.440033
81.12623 | 14.5066 | 15.1161 | 10.80373 | -0.6094965 | 1.437455 | 1.437455 | 1.437455
81.13622 | 14.4994 | 15.1059 | 10.80126 | -0.6065039 | 1.43488 | 1.43488 | 1.43488
81.14622 | 14.4975 | 15.09569 | 10.79878 | -0.5981935 | 1.432303 | 1.432303 | 1.432303
81.15622 | 14.4948 | 15.08548 | 10.79629 | -0.5906759 | 1.429728 | 1.429728 | 1.429728
81.16622 | 14.4896 | 15.07525 | 10.79379 | -0.5856512 | 1.427153 | 1.427153 | 1.427153
81.17622 | 14.4823 | 15.06502 | 10.79128 | -0.5827187 | 1.42458 | 1.42458 | 1.42458
81.18621 | 14.4708 | 15.05479 | 10.78876 | -0.5839894 | 1.42201 | 1.42201 | 1.42201
81.19621 | 14.4619 | 15.04454 | 10.78623 | -0.5826426 | 1.419438 | 1.419438 | 1.419438
81.20621 | 14.455 | 15.03429 | 10.78369 | -0.5792889 | 1.416867 | 1.416867 | 1.416867
81.21621 | 14.4519 | 15.02403 | 10.78113 | -0.5721284 | 1.414298 | 1.414298 | 1.414298
81.22621 | 14.4443 | 15.01376 | 10.77857 | -0.5694607 | 1.411729 | 1.411729 | 1.411729
81.2362 | 14.438 | 15.0035 | 10.776 | -0.5654969 | 1.409165 | 1.409165 | 1.409165
81.2462 | 14.4325 | 14.99322 | 10.77342 | -0.5607163 | 1.406599 | 1.406599 | 1.406599
81.2562 | 14.4267 | 14.98293 | 10.77083 | -0.5562289 | 1.404034 | 1.404034 | 1.404034
81.2662 | 14.4136 | 14.97264 | 10.76822 | -0.5590355 | 1.401471 | 1.401471 | 1.401471
81.2762 | 14.4024 | 14.96234 | 10.76561 | -0.5599352 | 1.398908 | 1.398908 | 1.398908
81.2862 | 14.3947 | 14.95203 | 10.76299 | -0.5573294 | 1.396348 | 1.396348 | 1.396348
81.29619 | 14.3915 | 14.94173 | 10.76036 | -0.5502271 | 1.393791 | 1.393791 | 1.393791
81.30619 | 14.3828 | 14.93141 | 10.75771 | -0.5486086 | 1.391232 | 1.391232 | 1.391232
81.31619 | 14.3716 | 14.92108 | 10.75506 | -0.5494843 | 1.388676 | 1.388676 | 1.388676
81.32619 | 14.3615 | 14.91075 | 10.75239 | -0.5492544 | 1.38612 | 1.38612 | 1.38612
81.33619 | 14.3549 | 14.90042 | 10.74972 | -0.5455182 | 1.383566 | 1.383566 | 1.383566
81.34618 | 14.3447 | 14.89009 | 10.74704 | -0.545387 | 1.381016 | 1.381016 | 1.381016
81.35618 | 14.3383 | 14.87974 | 10.74434 | -0.5414397 | 1.378466 | 1.378466 | 1.378466
81.36618 | 14.3269 | 14.86939 | 10.74164 | -0.5424871 | 1.375916 | 1.375916 | 1.375916
81.37618 | 14.3162 | 14.85903 | 10.73892 | -0.5428294 | 1.373369 | 1.373369 | 1.373369
81.38618 | 14.3115 | 14.84867 | 10.7362 | -0.5371661 | 1.370822 | 1.370822 | 1.370822
81.39618 | 14.3021 | 14.8383 | 10.73346 | -0.5361978 | 1.368278 | 1.368278 | 1.368278
81.40617 | 14.2902 | 14.82793 | 10.73072 | -0.5377347 | 1.365738 | 1.365738 | 1.365738
81.41617 | 14.2825 | 14.81756 | 10.72797 | -0.5350564 | 1.363197 | 1.363197 | 1.363197
81.42617 | 14.2708 | 14.80717 | 10.7252 | -0.536373 | 1.360657 | 1.360657 | 1.360657
81.43617 | 14.2683 | 14.79679 | 10.72243 | -0.5284852 | 1.35812 | 1.35812 | 1.35812
81.44617 | 14.2595 | 14.78639 | 10.71964 | -0.5268925 | 1.355584 | 1.355584 | 1.355584
81.45616 | 14.2456 | 14.77601 | 10.71685 | -0.5304063 | 1.353053 | 1.353053 | 1.353053
81.46616 | 14.236 | 14.7656 | 10.71404 | -0.5296046 | 1.350521 | 1.350521 | 1.350521
81.47616 | 14.2272 | 14.7552 | 10.71123 | -0.5279982 | 1.34799 | 1.34799 | 1.34799
81.48616 | 14.2152 | 14.74479 | 10.7084 | -0.5295879 | 1.345462 | 1.345462 | 1.345462
81.49616 | 14.2027 | 14.73437 | 10.70557 | -0.5316732 | 1.342936 | 1.342936 | 1.342936
81.50616 | 14.1876 | 14.72395 | 10.70272 | -0.5363545 | 1.340412 | 1.340412 | 1.340412
81.51615 | 14.1793 | 14.71354 | 10.69987 | -0.5342421 | 1.337892 | 1.337892 | 1.337892
81.52615 | 14.1607 | 14.70312 | 10.697 | -0.5424153 | 1.335371 | 1.335371 | 1.335371
81.53615 | 14.1477 | 14.69268 | 10.69413 | -0.5449847 | 1.332853 | 1.332853 | 1.332853
81.54615 | 14.1337 | 14.68225 | 10.69124 | -0.5485507 | 1.330337 | 1.330337 | 1.330337
81.55615 | 14.1205 | 14.67181 | 10.68834 | -0.551313 | 1.327823 | 1.327823 | 1.327823
81.56614 | 14.1019 | 14.66138 | 10.68544 | -0.5594815 | 1.325313 | 1.325313 | 1.325313
81.57614 | 14.0847 | 14.65094 | 10.68253 | -0.5662369 | 1.322804 | 1.322804 | 1.322804
81.58614 | 14.0728 | 14.64049 | 10.6796 | -0.5676886 | 1.320296 | 1.320296 | 1.320296
81.59614 | 14.0511 | 14.63004 | 10.67667 | -0.5789371 | 1.317791 | 1.317791 | 1.317791
81.60614 | 14.0302 | 14.61958 | 10.67372 | -0.5893825 | 1.315288 | 1.315288 | 1.315288
81.61614 | 14.0207 | 14.60912 | 10.67076 | -0.5884247 | 1.312787 | 1.312787 | 1.312787
81.62613 | 13.9978 | 14.59867 | 10.6678 | -0.6008742 | 1.310291 | 1.310291 | 1.310291
81.63613 | 13.9801 | 14.58821 | 10.66483 | -0.6081107 | 1.307795 | 1.307795 | 1.307795
81.64613 | 13.9642 | 14.57774 | 10.66184 | -0.6135443 | 1.305301 | 1.305301 | 1.305301
81.65613 | 13.9485 | 14.56728 | 10.65885 | -0.6187753 | 1.30281 | 1.30281 | 1.30281
81.66613 | 13.9299 | 14.5568 | 10.65584 | -0.6269036 | 1.300321 | 1.300321 | 1.300321
81.67612 | 13.912 | 14.54634 | 10.65283 | -0.6343397 | 1.297837 | 1.297837 | 1.297837
81.68612 | 13.8962 | 14.53586 | 10.64981 | -0.6396632 | 1.295353 | 1.295353 | 1.295353
81.69612 | 13.8802 | 14.52538 | 10.64677 | -0.6451838 | 1.292871 | 1.292871 | 1.292871
81.70612 | 13.8644 | 14.5149 | 10.64373 | -0.6505028 | 1.290392 | 1.290392 | 1.290392
81.71612 | 13.8473 | 14.50442 | 10.64067 | -0.6571196 | 1.287916 | 1.287916 | 1.287916
81.72612 | 13.83 | 14.49393 | 10.63761 | -0.6639339 | 1.285442 | 1.285442 | 1.285442
81.73611 | 13.8154 | 14.48346 | 10.63454 | -0.6680566 | 1.282973 | 1.282973 | 1.282973
81.74611 | 13.8044 | 14.47297 | 10.63145 | -0.6685673 | 1.280504 | 1.280504 | 1.280504
81.75611 | 13.7929 | 14.46248 | 10.62836 | -0.6695762 | 1.278038 | 1.278038 | 1.278038
81.76611 | 13.7805 | 14.45198 | 10.62526 | -0.671483 | 1.275575 | 1.275575 | 1.275575
81.77611 | 13.7695 | 14.44149 | 10.62214 | -0.6719884 | 1.273115 | 1.273115 | 1.273115
81.7861 | 13.7526 | 14.431 | 10.61903 | -0.6784026 | 1.270659 | 1.270659 | 1.270659
81.7961 | 13.7348 | 14.4205 | 10.61589 | -0.685705 | 1.268204 | 1.268204 | 1.268204
81.8061 | 13.7227 | 14.41001 | 10.61275 | -0.6873059 | 1.265752 | 1.265752 | 1.265752
81.8161 | 13.7055 | 14.39951 | 10.6096 | -0.6940056 | 1.263302 | 1.263302 | 1.263302
81.8261 | 13.6949 | 14.389 | 10.60644 | -0.6941039 | 1.260856 | 1.260856 | 1.260856
81.8361 | 13.6831 | 14.3785 | 10.60327 | -0.6954013 | 1.258412 | 1.258412 | 1.258412
81.84609 | 13.6752 | 14.36801 | 10.60009 | -0.6928079 | 1.255973 | 1.255973 | 1.255973
81.85609 | 13.6619 | 14.3575 | 10.5969 | -0.6956038 | 1.253535 | 1.253535 | 1.253535
81.86609 | 13.6505 | 14.347 | 10.5937 | -0.6964977 | 1.2511 | 1.2511 | 1.2511
81.87609 | 13.6354 | 14.33649 | 10.59049 | -0.7010911 | 1.248668 | 1.248668 | 1.248668
81.88609 | 13.6211 | 14.32598 | 10.58727 | -0.7048843 | 1.246239 | 1.246239 | 1.246239
81.89608 | 13.6074 | 14.31549 | 10.58404 | -0.7080869 | 1.243815 | 1.243815 | 1.243815
81.90608 | 13.591 | 14.30498 | 10.5808 | -0.713979 | 1.241392 | 1.241392 | 1.241392
81.91608 | 13.5798 | 14.29447 | 10.57755 | -0.7146704 | 1.238972 | 1.238972 | 1.238972
81.92608 | 13.5653 | 14.28396 | 10.5743 | -0.7186622 | 1.236555 | 1.236555 | 1.236555
81.93608 | 13.5485 | 14.27345 | 10.57103 | -0.7249525 | 1.234141 | 1.234141 | 1.234141
81.94608 | 13.5395 | 14.26294 | 10.56775 | -0.7234427 | 1.23173 | 1.23173 | 1.23173
81.95607 | 13.5245 | 14.25244 | 10.56447 | -0.7279433 | 1.229325 | 1.229325 | 1.229325
81.96607 | 13.5084 | 14.24193 | 10.56117 | -0.7335331 | 1.22692 | 1.22692 | 1.22692
81.97607 | 13.4962 | 14.23142 | 10.55787 | -0.735223 | 1.224519 | 1.224519 | 1.224519
81.98607 | 13.4806 | 14.22091 | 10.55455 | -0.740313 | 1.22212 | 1.22212 | 1.22212
81.99607 | 13.4611 | 14.2104 | 10.55123 | -0.7493032 | 1.219725 | 1.219725 | 1.219725
82.00606 | 13.4502 | 14.1999 | 10.5479 | -0.749704 | 1.217336 | 1.217336 | 1.217336
82.01606 | 13.4353 | 14.18939 | 10.54455 | -0.7540946 | 1.214947 | 1.214947 | 1.214947
82.02606 | 13.4199 | 14.17889 | 10.5412 | -0.7589855 | 1.212562 | 1.212562 | 1.212562
82.03606 | 13.4075 | 14.16838 | 10.53784 | -0.7608771 | 1.21018 | 1.21018 | 1.21018
82.04606 | 13.3966 | 14.15787 | 10.53447 | -0.7612691 | 1.207801 | 1.207801 | 1.207801
82.05606 | 13.3848 | 14.14736 | 10.53108 | -0.7625615 | 1.205426 | 1.205426 | 1.205426
82.06605 | 13.3705 | 14.13687 | 10.5277 | -0.7663651 | 1.203056 | 1.203056 | 1.203056
82.07605 | 13.3589 | 14.12636 | 10.5243 | -0.7674589 | 1.200687 | 1.200687 | 1.200687
82.08605 | 13.3448 | 14.11585 | 10.52089 | -0.7710539 | 1.198322 | 1.198322 | 1.198322
82.09605 | 13.3339 | 14.10535 | 10.51747 | -0.7714494 | 1.19596 | 1.19596 | 1.19596
82.10605 | 13.3129 | 14.09485 | 10.51404 | -0.7819459 | 1.193601 | 1.193601 | 1.193601
82.11604 | 13.3043 | 14.08435 | 10.51061 | -0.7800537 | 1.191249 | 1.191249 | 1.191249
82.12604 | 13.2932 | 14.07385 | 10.50716 | -0.7806526 | 1.188897 | 1.188897 | 1.188897
82.13604 | 13.2838 | 14.06335 | 10.50371 | -0.7795523 | 1.186549 | 1.186549 | 1.186549
82.14604 | 13.272 | 14.05285 | 10.50024 | -0.7808534 | 1.184204 | 1.184204 | 1.184204
82.15604 | 13.2555 | 14.04236 | 10.49677 | -0.7868556 | 1.181863 | 1.181863 | 1.181863
82.16604 | 13.2417 | 14.03186 | 10.49328 | -0.7901594 | 1.179525 | 1.179525 | 1.179525
82.17603 | 13.2253 | 14.02137 | 10.48979 | -0.7960746 | 1.177194 | 1.177194 | 1.177194
82.18603 | 13.2069 | 14.01088 | 10.48629 | -0.8039812 | 1.174863 | 1.174863 | 1.174863
82.19603 | 13.1837 | 14.00039 | 10.48278 | -0.8166893 | 1.172536 | 1.172536 | 1.172536
82.20603 | 13.1769 | 13.9899 | 10.47926 | -0.8129992 | 1.170213 | 1.170213 | 1.170213
82.21603 | 13.163 | 13.97941 | 10.47573 | -0.8164104 | 1.167893 | 1.167893 | 1.167893
82.22602 | 13.1464 | 13.96893 | 10.4722 | -0.822534 | 1.165579 | 1.165579 | 1.165579
82.23602 | 13.1293 | 13.95845 | 10.46865 | -0.8291489 | 1.163267 | 1.163267 | 1.163267
82.24602 | 13.109 | 13.94797 | 10.46509 | -0.8389657 | 1.160958 | 1.160958 | 1.160958
82.25602 | 13.0888 | 13.93749 | 10.46153 | -0.8486858 | 1.158653 | 1.158653 | 1.158653
82.26602 | 13.0725 | 13.92701 | 10.45795 | -0.8545053 | 1.156351 | 1.156351 | 1.156351
82.27602 | 13.055 | 13.91653 | 10.45437 | -0.8615282 | 1.154053 | 1.154053 | 1.154053
82.28601 | 13.0351 | 13.90606 | 10.45078 | -0.8709635 | 1.151761 | 1.151761 | 1.151761
82.29601 | 13.0149 | 13.89559 | 10.44718 | -0.8806907 | 1.149471 | 1.149471 | 1.149471
82.30601 | 13.002 | 13.88512 | 10.44357 | -0.8831201 | 1.147184 | 1.147184 | 1.147184
82.31601 | 12.9882 | 13.87465 | 10.43995 | -0.8864514 | 1.144901 | 1.144901 | 1.144901
82.32601 | 12.9705 | 13.86419 | 10.43632 | -0.8936856 | 1.142622 | 1.142622 | 1.142622
82.336 | 12.9496 | 13.85373 | 10.43269 | -0.9041332 | 1.140349 | 1.140349 | 1.140349
82.346 | 12.9339 | 13.84327 | 10.42904 | -0.9093725 | 1.138078 | 1.138078 | 1.138078
82.356 | 12.918 | 13.83281 | 10.42538 | -0.9148139 | 1.13581 | 1.13581 | 1.13581
82.366 | 12.9009 | 13.82236 | 10.42172 | -0.921458 | 1.133546 | 1.133546 | 1.133546
82.376 | 12.8819 | 13.8119 | 10.41805 | -0.9300047 | 1.131286 | 1.131286 | 1.131286
82.386 | 12.8615 | 13.80145 | 10.41437 | -0.9399541 | 1.12903 | 1.12903 | 1.12903
82.39599 | 12.8519 | 13.79102 | 10.41068 | -0.9391153 | 1.126779 | 1.126779 | 1.126779
82.40599 | 12.844 | 13.78057 | 10.40698 | -0.9365713 | 1.124531 | 1.124531 | 1.124531
82.41599 | 12.829 | 13.77013 | 10.40327 | -0.9411281 | 1.122286 | 1.122286 | 1.122286
82.42599 | 12.8154 | 13.75969 | 10.39955 | -0.9442899 | 1.120045 | 1.120045 | 1.120045
82.43599 | 12.7956 | 13.74925 | 10.39583 | -0.9536524 | 1.117808 | 1.117808 | 1.117808
82.44598 | 12.7796 | 13.73883 | 10.3921 | -0.9592307 | 1.115577 | 1.115577 | 1.115577
82.45598 | 12.767 | 13.7284 | 10.38836 | -0.9614006 | 1.113348 | 1.113348 | 1.113348
82.46598 | 12.7539 | 13.71797 | 10.3846 | -0.9640736 | 1.111123 | 1.111123 | 1.111123
82.47598 | 12.7413 | 13.70755 | 10.38084 | -0.9662495 | 1.108902 | 1.108902 | 1.108902
82.48598 | 12.7286 | 13.69713 | 10.37708 | -0.9685289 | 1.106684 | 1.106684 | 1.106684
82.49598 | 12.7152 | 13.68671 | 10.3733 | -0.9715115 | 1.104471 | 1.104471 | 1.104471
82.50597 | 12.6982 | 13.67631 | 10.36952 | -0.9781077 | 1.102263 | 1.102263 | 1.102263
82.51597 | 12.6859 | 13.6659 | 10.36572 | -0.979997 | 1.100058 | 1.100058 | 1.100058
82.52597 | 12.6736 | 13.65549 | 10.36192 | -0.9818899 | 1.097857 | 1.097857 | 1.097857
82.53597 | 12.6568 | 13.64509 | 10.35811 | -0.9882862 | 1.095659 | 1.095659 | 1.095659
82.54597 | 12.648 | 13.63469 | 10.35429 | -0.9866861 | 1.093466 | 1.093466 | 1.093466
82.55596 | 12.6339 | 13.6243 | 10.35047 | -0.9903998 | 1.091278 | 1.091278 | 1.091278
82.56596 | 12.6212 | 13.61391 | 10.34663 | -0.9927069 | 1.089093 | 1.089093 | 1.089093
82.57596 | 12.5992 | 13.60352 | 10.34278 | -1.004318 | 1.086911 | 1.086911 | 1.086911
82.58596 | 12.5924 | 13.59313 | 10.33893 | -1.000732 | 1.084734 | 1.084734 | 1.084734
82.59596 | 12.5818 | 13.58275 | 10.33507 | -1.00095 | 1.082561 | 1.082561 | 1.082561
82.60596 | 12.569 | 13.57237 | 10.3312 | -1.003372 | 1.080391 | 1.080391 | 1.080391
82.61595 | 12.557 | 13.56201 | 10.32732 | -1.005008 | 1.078228 | 1.078228 | 1.078228
82.62595 | 12.5457 | 13.55164 | 10.32344 | -1.005938 | 1.076067 | 1.076067 | 1.076067
82.63595 | 12.5375 | 13.54127 | 10.31954 | -1.003772 | 1.07391 | 1.07391 | 1.07391
82.64595 | 12.5244 | 13.53091 | 10.31564 | -1.00651 | 1.071756 | 1.071756 | 1.071756
82.65595 | 12.5099 | 13.52055 | 10.31173 | -1.010651 | 1.069607 | 1.069607 | 1.069607
82.66594 | 12.4961 | 13.51021 | 10.30781 | -1.014107 | 1.067465 | 1.067465 | 1.067465
82.67594 | 12.4852 | 13.49986 | 10.30389 | -1.014657 | 1.065324 | 1.065324 | 1.065324
82.68594 | 12.481 | 13.48951 | 10.29995 | -1.008512 | 1.063187 | 1.063187 | 1.063187
82.69594 | 12.4704 | 13.47917 | 10.29601 | -1.00877 | 1.061054 | 1.061054 | 1.061054
82.70594 | 12.4581 | 13.46883 | 10.29205 | -1.010733 | 1.058926 | 1.058926 | 1.058926
82.71594 | 12.4524 | 13.4585 | 10.2881 | -1.006099 | 1.056801 | 1.056801 | 1.056801
82.72593 | 12.4438 | 13.44818 | 10.28413 | -1.004381 | 1.054683 | 1.054683 | 1.054683
82.73593 | 12.4314 | 13.43786 | 10.28016 | -1.006456 | 1.052567 | 1.052567 | 1.052567
82.74593 | 12.4208 | 13.42754 | 10.27617 | -1.006736 | 1.050455 | 1.050455 | 1.050455
82.75593 | 12.4134 | 13.41722 | 10.27218 | -1.003821 | 1.048347 | 1.048347 | 1.048347
82.76593 | 12.4037 | 13.40691 | 10.26818 | -1.00321 | 1.046243 | 1.046243 | 1.046243
82.77592 | 12.3956 | 13.39661 | 10.26418 | -1.001013 | 1.044146 | 1.044146 | 1.044146
82.78592 | 12.3889 | 13.38631 | 10.26016 | -0.9974115 | 1.04205 | 1.04205 | 1.04205
82.79592 | 12.3794 | 13.37601 | 10.25614 | -0.9966143 | 1.039959 | 1.039959 | 1.039959
82.80592 | 12.3732 | 13.36572 | 10.25211 | -0.9925215 | 1.037872 | 1.037872 | 1.037872
82.81592 | 12.3677 | 13.35543 | 10.24807 | -0.9877334 | 1.035788 | 1.035788 | 1.035788
82.82592 | 12.3563 | 13.34515 | 10.24402 | -0.9888502 | 1.03371 | 1.03371 | 1.03371
82.83591 | 12.3519 | 13.33488 | 10.23997 | -0.9829818 | 1.031637 | 1.031637 | 1.031637
82.84591 | 12.3452 | 13.32461 | 10.23591 | -0.9794082 | 1.029566 | 1.029566 | 1.029566
82.85591 | 12.3331 | 13.31434 | 10.23184 | -0.9812392 | 1.0275 | 1.0275 | 1.0275
82.86591 | 12.3259 | 13.30408 | 10.22776 | -0.9781753 | 1.025438 | 1.025438 | 1.025438
82.87591 | 12.3165 | 13.29382 | 10.22368 | -0.9773164 | 1.02338 | 1.02338 | 1.02338
82.8859 | 12.3059 | 13.28357 | 10.21959 | -0.9776723 | 1.021328 | 1.021328 | 1.021328
82.8959 | 12.297 | 13.27332 | 10.21549 | -0.9763231 | 1.019278 | 1.019278 | 1.019278
82.9059 | 12.2884 | 13.26308 | 10.21138 | -0.974679 | 1.017233 | 1.017233 | 1.017233
82.9159 | 12.2793 | 13.25284 | 10.20727 | -0.9735399 | 1.015191 | 1.015191 | 1.015191
82.9259 | 12.264 | 13.24261 | 10.20314 | -0.978606 | 1.013154 | 1.013154 | 1.013154
82.9359 | 12.2554 | 13.23238 | 10.19901 | -0.9769769 | 1.011121 | 1.011121 | 1.011121
82.94589 | 12.2443 | 13.22216 | 10.19488 | -0.9778634 | 1.009094 | 1.009094 | 1.009094
82.95589 | 12.2309 | 13.21194 | 10.19074 | -0.981045 | 1.00707 | 1.00707 | 1.00707
82.96589 | 12.2193 | 13.20173 | 10.18658 | -0.9824315 | 1.005049 | 1.005049 | 1.005049
82.97589 | 12.2067 | 13.19152 | 10.18242 | -0.9848234 | 1.003033 | 1.003033 | 1.003033
82.98589 | 12.1959 | 13.18132 | 10.17826 | -0.9854207 | 1.001021 | 1.001021 | 1.001021
82.99588 | 12.1851 | 13.17113 | 10.17409 | -0.9860334 | 0.9990151 | 0.9990151 | 0.9990151
83.00588 | 12.1755 | 13.16094 | 10.16991 | -0.9854412 | 0.9970115 | 0.9970115 | 0.9970115
83.01588 | 12.1586 | 13.15075 | 10.16572 | -0.9921545 | 0.995012 | 0.995012 | 0.995012
83.02588 | 12.1518 | 13.14057 | 10.16152 | -0.9887734 | 0.9930168 | 0.9930168 | 0.9930168
83.03588 | 12.1389 | 13.1304 | 10.15732 | -0.9914973 | 0.9910257 | 0.9910257 | 0.9910257
83.04588 | 12.1247 | 13.12023 | 10.15311 | -0.9955271 | 0.9890388 | 0.9890388 | 0.9890388
83.05587 | 12.1163 | 13.11007 | 10.1489 | -0.9937722 | 0.987058 | 0.987058 | 0.987058
83.06587 | 12.1075 | 13.09991 | 10.14467 | -0.9924129 | 0.9850795 | 0.9850795 | 0.9850795
83.07587 | 12.0908 | 13.08976 | 10.14044 | -0.9989592 | 0.9831052 | 0.9831052 | 0.9831052
83.08587 | 12.0868 | 13.07961 | 10.13621 | -0.9928111 | 0.9811351 | 0.9811351 | 0.9811351
83.09587 | 12.077 | 13.06947 | 10.13196 | -0.9924688 | 0.9791692 | 0.9791692 | 0.9791692
83.10586 | 12.0669 | 13.05934 | 10.12771 | -0.992442 | 0.9772094 | 0.9772094 | 0.9772094
83.11586 | 12.0551 | 13.04921 | 10.12346 | -0.9941108 | 0.9752519 | 0.9752519 | 0.9752519
83.12586 | 12.0486 | 13.03909 | 10.11919 | -0.9904855 | 0.9732985 | 0.9732985 | 0.9732985
83.13586 | 12.0357 | 13.02897 | 10.11492 | -0.9932659 | 0.9713493 | 0.9713493 | 0.9713493
83.14586 | 12.0305 | 13.01885 | 10.11064 | -0.988352 | 0.9694043 | 0.9694043 | 0.9694043
83.15586 | 12.0219 | 13.00874 | 10.10635 | -0.986844 | 0.9674635 | 0.9674635 | 0.9674635
83.16585 | 12.0033 | 12.99865 | 10.10207 | -0.9953538 | 0.9655294 | 0.9655294 | 0.9655294
83.17585 | 11.9955 | 12.98856 | 10.09777 | -0.9930575 | 0.963597 | 0.963597 | 0.963597
83.18585 | 11.9855 | 12.97847 | 10.09346 | -0.9929671 | 0.9616687 | 0.9616687 | 0.9616687
83.19585 | 11.9796 | 12.96838 | 10.08915 | -0.9887827 | 0.9597446 | 0.9597446 | 0.9597446
83.20585 | 11.97 | 12.9583 | 10.08483 | -0.9883042 | 0.9578247 | 0.9578247 | 0.9578247
83.21584 | 11.9584 | 12.94824 | 10.08051 | -0.9898417 | 0.9559109 | 0.9559109 | 0.9559109
83.22584 | 11.9447 | 12.93818 | 10.07618 | -0.9934752 | 0.9539993 | 0.9539993 | 0.9539993
83.23584 | 11.9388 | 12.92811 | 10.07184 | -0.9893149 | 0.9520919 | 0.9520919 | 0.9520919
83.24584 | 11.9233 | 12.91806 | 10.06749 | -0.9947605 | 0.9501886 | 0.9501886 | 0.9501886
83.25584 | 11.9132 | 12.90801 | 10.06314 | -0.9948125 | 0.9482896 | 0.9482896 | 0.9482896
83.26584 | 11.9038 | 12.89797 | 10.05879 | -0.9941703 | 0.9463947 | 0.9463947 | 0.9463947
83.27583 | 11.8927 | 12.88794 | 10.05443 | -0.9952444 | 0.9445058 | 0.9445058 | 0.9445058
83.28583 | 11.884 | 12.87791 | 10.05006 | -0.9939147 | 0.9426192 | 0.9426192 | 0.9426192
83.29583 | 11.8714 | 12.86789 | 10.04568 | -0.9964911 | 0.9407367 | 0.9407367 | 0.9407367
83.30583 | 11.8603 | 12.85787 | 10.0413 | -0.9975739 | 0.9388584 | 0.9388584 | 0.9388584
83.31583 | 11.8449 | 12.84786 | 10.03691 | -1.002963 | 0.9369844 | 0.9369844 | 0.9369844
83.32582 | 11.8371 | 12.83787 | 10.03252 | -1.000768 | 0.9351161 | 0.9351161 | 0.9351161
83.33582 | 11.8274 | 12.82787 | 10.02812 | -1.00047 | 0.9332503 | 0.9332503 | 0.9332503
83.34582 | 11.8155 | 12.81788 | 10.02371 | -1.002378 | 0.9313886 | 0.9313886 | 0.9313886
83.35582 | 11.802 | 12.80789 | 10.0193 | -1.005892 | 0.9295309 | 0.9295309 | 0.9295309
83.36582 | 11.7933 | 12.79791 | 10.01488 | -1.004613 | 0.9276775 | 0.9276775 | 0.9276775
83.37582 | 11.7839 | 12.78794 | 10.01046 | -1.004041 | 0.9258282 | 0.9258282 | 0.9258282
83.38581 | 11.7794 | 12.77798 | 10.00603 | -0.9985841 | 0.9239848 | 0.9239848 | 0.9239848
83.39581 | 11.7684 | 12.76802 | 10.00159 | -0.9996243 | 0.9221436 | 0.9221436 | 0.9221436
83.40581 | 11.7553 | 12.75807 | 9.997151 | -1.002771 | 0.9203067 | 0.9203067 | 0.9203067
83.41581 | 11.7433 | 12.74812 | 9.992703 | -1.004825 | 0.9184738 | 0.9184738 | 0.9184738
83.42581 | 11.7365 | 12.73818 | 9.988249 | -1.001685 | 0.9166451 | 0.9166451 | 0.9166451
83.4358 | 11.7277 | 12.72826 | 9.983794 | -1.000561 | 0.9148222 | 0.9148222 | 0.9148222
83.4458 | 11.7175 | 12.71833 | 9.979329 | -1.000834 | 0.9130016 | 0.9130016 | 0.9130016
83.4558 | 11.7127 | 12.70841 | 9.974858 | -0.9957137 | 0.9111851 | 0.9111851 | 0.9111851
83.4658 | 11.7055 | 12.6985 | 9.970382 | -0.9930003 | 0.9093727 | 0.9093727 | 0.9093727
83.4758 | 11.6999 | 12.68859 | 9.9659 | -0.9886936 | 0.9075645 | 0.9075645 | 0.9075645
83.4858 | 11.6942 | 12.67869 | 9.961413 | -0.9844935 | 0.9057602 | 0.9057602 | 0.9057602
83.49579 | 11.6896 | 12.66881 | 9.956924 | -0.9792099 | 0.9039618 | 0.9039618 | 0.9039618
83.50579 | 11.6783 | 12.65892 | 9.952426 | -0.9806236 | 0.9021658 | 0.9021658 | 0.9021658
83.51579 | 11.6717 | 12.64904 | 9.947923 | -0.9773439 | 0.9003738 | 0.9003738 | 0.9003738
83.52579 | 11.6693 | 12.63917 | 9.943414 | -0.9698711 | 0.8985859 | 0.8985859 | 0.8985859
83.53579 | 11.6624 | 12.6293 | 9.938899 | -0.966905 | 0.8968019 | 0.8968019 | 0.8968019
83.54578 | 11.658 | 12.61946 | 9.934384 | -0.9614559 | 0.8950239 | 0.8950239 | 0.8950239
83.55578 | 11.6502 | 12.6096 | 9.92986 | -0.9594037 | 0.893248 | 0.893248 | 0.893248
83.56578 | 11.6516 | 12.59976 | 9.92533 | -0.9481586 | 0.8914763 | 0.8914763 | 0.8914763
83.57578 | 11.6458 | 12.58992 | 9.920795 | -0.9441204 | 0.8897086 | 0.8897086 | 0.8897086
83.58578 | 11.6391 | 12.58009 | 9.916255 | -0.9409893 | 0.8879449 | 0.8879449 | 0.8879449
83.59578 | 11.626 | 12.57027 | 9.911709 | -0.9442652 | 0.8861853 | 0.8861853 | 0.8861853
83.60577 | 11.6244 | 12.56046 | 9.907164 | -0.9360579 | 0.8844314 | 0.8844314 | 0.8844314
83.61577 | 11.6181 | 12.55065 | 9.902609 | -0.9325479 | 0.8826797 | 0.8826797 | 0.8826797
83.62577 | 11.6135 | 12.54085 | 9.898049 | -0.9273452 | 0.8809321 | 0.8809321 | 0.8809321
83.63577 | 11.6006 | 12.53105 | 9.893484 | -0.9304495 | 0.8791885 | 0.8791885 | 0.8791885
83.64577 | 11.5981 | 12.52126 | 9.888914 | -0.9231611 | 0.877449 | 0.877449 | 0.877449
83.65576 | 11.592 | 12.51149 | 9.884344 | -0.9194891 | 0.8757149 | 0.8757149 | 0.8757149
83.66576 | 11.5851 | 12.50172 | 9.879765 | -0.9166152 | 0.8739833 | 0.8739833 | 0.8739833
83.67576 | 11.5764 | 12.49195 | 9.875181 | -0.9155485 | 0.8722557 | 0.8722557 | 0.8722557
83.68576 | 11.5624 | 12.48219 | 9.870593 | -0.9197888 | 0.870532 | 0.870532 | 0.870532
83.69576 | 11.5577 | 12.47244 | 9.866 | -0.9147366 | 0.8688123 | 0.8688123 | 0.8688123
83.70576 | 11.5478 | 12.46269 | 9.861402 | -0.9148919 | 0.8670966 | 0.8670966 | 0.8670966
83.71575 | 11.5378 | 12.45296 | 9.856804 | -0.9151641 | 0.8653865 | 0.8653865 | 0.8653865
83.72575 | 11.5394 | 12.44324 | 9.852198 | -0.9038354 | 0.8636792 | 0.8636792 | 0.8636792
83.73575 | 11.5263 | 12.43351 | 9.847587 | -0.9072113 | 0.8619748 | 0.8619748 | 0.8619748
83.74575 | 11.5232 | 12.4238 | 9.842971 | -0.9005974 | 0.8602753 | 0.8602753 | 0.8602753
83.75575 | 11.5167 | 12.41409 | 9.838352 | -0.8973884 | 0.8585789 | 0.8585789 | 0.8585789
83.76574 | 11.5049 | 12.4044 | 9.833732 | -0.8994978 | 0.8568885 | 0.8568885 | 0.8568885
83.77574 | 11.4877 | 12.3947 | 9.829104 | -0.907005 | 0.8552003 | 0.8552003 | 0.8552003
83.78574 | 11.4908 | 12.38502 | 9.824472 | -0.8942199 | 0.8535161 | 0.8535161 | 0.8535161
83.79574 | 11.4807 | 12.37534 | 9.819835 | -0.8946424 | 0.8518358 | 0.8518358 | 0.8518358
83.80574 | 11.4714 | 12.36567 | 9.815195 | -0.8942724 | 0.8501593 | 0.8501593 | 0.8501593
83.81574 | 11.4672 | 12.35601 | 9.81055 | -0.8888103 | 0.8484868 | 0.8484868 | 0.8484868
83.82573 | 11.4575 | 12.34637 | 9.805906 | -0.8888667 | 0.8468203 | 0.8468203 | 0.8468203
83.83573 | 11.4513 | 12.33672 | 9.801253 | -0.8854206 | 0.8451558 | 0.8451558 | 0.8451558
83.84573 | 11.4409 | 12.32708 | 9.796597 | -0.8861807 | 0.8434946 | 0.8434946 | 0.8434946
83.85573 | 11.4341 | 12.31745 | 9.791937 | -0.8833495 | 0.8418376 | 0.8418376 | 0.8418376
83.86573 | 11.4118 | 12.30783 | 9.787272 | -0.8960258 | 0.8401844 | 0.8401844 | 0.8401844
83.87572 | 11.4136 | 12.29822 | 9.782609 | -0.8846196 | 0.8385368 | 0.8385368 | 0.8385368
83.88572 | 11.4037 | 12.28861 | 9.777938 | -0.8849104 | 0.8368909 | 0.8368909 | 0.8368909
83.89572 | 11.3927 | 12.27901 | 9.773263 | -0.8863105 | 0.8352493 | 0.8352493 | 0.8352493
83.90572 | 11.3792 | 12.26942 | 9.768584 | -0.8902197 | 0.833612 | 0.833612 | 0.833612
83.91572 | 11.3746 | 12.25984 | 9.763902 | -0.8852357 | 0.8319781 | 0.8319781 | 0.8319781
83.92572 | 11.3675 | 12.25026 | 9.759216 | -0.8827596 | 0.830348 | 0.830348 | 0.830348
83.93571 | 11.3593 | 12.2407 | 9.754531 | -0.8814019 | 0.8287236 | 0.8287236 | 0.8287236
83.94571 | 11.3488 | 12.23114 | 9.749839 | -0.8823418 | 0.8271011 | 0.8271011 | 0.8271011
83.95571 | 11.3354 | 12.22159 | 9.745143 | -0.8861898 | 0.8254824 | 0.8254824 | 0.8254824
83.96571 | 11.3306 | 12.21205 | 9.740443 | -0.8814458 | 0.8238675 | 0.8238675 | 0.8238675
83.97571 | 11.3204 | 12.20251 | 9.735741 | -0.8821103 | 0.8222565 | 0.8222565 | 0.8222565
83.9857 | 11.3183 | 12.19299 | 9.73104 | -0.874692 | 0.8206507 | 0.8206507 | 0.8206507
83.9957 | 11.3082 | 12.18347 | 9.726331 | -0.8752725 | 0.8190472 | 0.8190472 | 0.8190472
84.0057 | 11.3107 | 12.17396 | 9.721619 | -0.8632615 | 0.8174475 | 0.8174475 | 0.8174475
84.0157 | 11.302 | 12.16446 | 9.716904 | -0.8624585 | 0.8158515 | 0.8158515 | 0.8158515
84.0257 | 11.2936 | 12.15496 | 9.712186 | -0.8613638 | 0.8142592 | 0.8142592 | 0.8142592
84.0357 | 11.2892 | 12.14548 | 9.707465 | -0.8562777 | 0.8126708 | 0.8126708 | 0.8126708
84.04569 | 11.2817 | 12.13601 | 9.702746 | -0.8543091 | 0.8110876 | 0.8110876 | 0.8110876
84.05569 | 11.2855 | 12.12654 | 9.69802 | -0.8410396 | 0.8095066 | 0.8095066 | 0.8095066
84.06569 | 11.2812 | 12.11708 | 9.693291 | -0.8358785 | 0.8079293 | 0.8079293 | 0.8079293
84.07569 | 11.2793 | 12.10763 | 9.688559 | -0.8283259 | 0.8063557 | 0.8063557 | 0.8063557
84.08569 | 11.2843 | 12.09818 | 9.683824 | -0.8138816 | 0.8047858 | 0.8047858 | 0.8047858
84.09568 | 11.2895 | 12.08876 | 9.679092 | -0.7992551 | 0.8032212 | 0.8032212 | 0.8032212
84.10568 | 11.2767 | 12.07933 | 9.674352 | -0.8026281 | 0.8016588 | 0.8016588 | 0.8016588
84.11568 | 11.2828 | 12.06991 | 9.66961 | -0.7871097 | 0.8001001 | 0.8001001 | 0.8001001
84.12568 | 11.2869 | 12.0605 | 9.664865 | -0.7735997 | 0.798545 | 0.798545 | 0.798545
84.13568 | 11.285 | 12.0511 | 9.660118 | -0.7660985 | 0.7969936 | 0.7969936 | 0.7969936
84.14568 | 11.2906 | 12.04171 | 9.655368 | -0.7511059 | 0.7954459 | 0.7954459 | 0.7954459
84.15567 | 11.2904 | 12.03233 | 9.650621 | -0.7419315 | 0.7939033 | 0.7939033 | 0.7939033
84.16567 | 11.2891 | 12.02296 | 9.645868 | -0.7338564 | 0.7923629 | 0.7923629 | 0.7923629
84.17567 | 11.2978 | 12.01359 | 9.641112 | -0.7157901 | 0.7908262 | 0.7908262 | 0.7908262
84.18567 | 11.3058 | 12.00423 | 9.636353 | -0.6984328 | 0.7892931 | 0.7892931 | 0.7892931
84.19567 | 11.3003 | 11.99488 | 9.631593 | -0.6945841 | 0.7877636 | 0.7877636 | 0.7877636
84.20566 | 11.3038 | 11.98555 | 9.626836 | -0.6817536 | 0.7862392 | 0.7862392 | 0.7862392
84.21566 | 11.312 | 11.97622 | 9.622072 | -0.6642229 | 0.784717 | 0.784717 | 0.784717
84.22566 | 11.3103 | 11.9669 | 9.617306 | -0.6566012 | 0.7831984 | 0.7831984 | 0.7831984
84.23566 | 11.3163 | 11.95759 | 9.612538 | -0.6412884 | 0.7816834 | 0.7816834 | 0.7816834
84.24566 | 11.3133 | 11.94828 | 9.607769 | -0.6349847 | 0.780172 | 0.780172 | 0.780172
84.25566 | 11.3186 | 11.93899 | 9.602998 | -0.6203902 | 0.7786642 | 0.7786642 | 0.7786642
84.26565 | 11.3238 | 11.92971 | 9.59823 | -0.6059138 | 0.7771614 | 0.7771614 | 0.7771614
84.27565 | 11.3239 | 11.92044 | 9.593455 | -0.5965374 | 0.7756607 | 0.7756607 | 0.7756607
84.28565 | 11.3229 | 11.91117 | 9.588679 | -0.5882702 | 0.7741636 | 0.7741636 | 0.7741636
84.29565 | 11.3255 | 11.90191 | 9.583902 | -0.5764123 | 0.7726701 | 0.7726701 | 0.7726701
84.30565 | 11.3205 | 11.89266 | 9.579123 | -0.5721636 | 0.7711801 | 0.7711801 | 0.7711801
84.31564 | 11.323 | 11.88343 | 9.574348 | -0.5604335 | 0.7696951 | 0.7696951 | 0.7696951
84.32564 | 11.3234 | 11.8742 | 9.569567 | -0.5508033 | 0.7682122 | 0.7682122 | 0.7682122
84.33564 | 11.3175 | 11.86498 | 9.564784 | -0.5474827 | 0.7667328 | 0.7667328 | 0.7667328
84.34564 | 11.319 | 11.85577 | 9.56 | -0.5367715 | 0.765257 | 0.765257 | 0.765257
84.35564 | 11.3225 | 11.84657 | 9.555216 | -0.5240698 | 0.7637847 | 0.7637847 | 0.7637847
84.36564 | 11.315 | 11.83738 | 9.55043 | -0.5223774 | 0.7623158 | 0.7623158 | 0.7623158
84.37563 | 11.316 | 11.8282 | 9.545648 | -0.5122038 | 0.760852 | 0.760852 | 0.760852
84.38563 | 11.3113 | 11.81903 | 9.54086 | -0.5077307 | 0.7593902 | 0.7593902 | 0.7593902
84.39563 | 11.3089 | 11.80987 | 9.536072 | -0.5009672 | 0.7579318 | 0.7579318 | 0.7579318
84.40563 | 11.3001 | 11.80071 | 9.531282 | -0.5006134 | 0.756477 | 0.756477 | 0.756477
84.41563 | 11.2988 | 11.79157 | 9.526492 | -0.4927692 | 0.7550256 | 0.7550256 | 0.7550256
84.42562 | 11.2928 | 11.78244 | 9.521706 | -0.4896438 | 0.7535791 | 0.7535791 | 0.7535791
84.43562 | 11.2972 | 11.77332 | 9.516915 | -0.4761191 | 0.7521346 | 0.7521346 | 0.7521346
84.44562 | 11.2961 | 11.7642 | 9.512123 | -0.4681043 | 0.7506936 | 0.7506936 | 0.7506936
84.45562 | 11.2937 | 11.7551 | 9.507331 | -0.4613993 | 0.749256 | 0.749256 | 0.749256
84.46562 | 11.2923 | 11.746 | 9.502538 | -0.4537042 | 0.7478219 | 0.7478219 | 0.7478219
84.47562 | 11.2822 | 11.73692 | 9.497745 | -0.4547191 | 0.7463912 | 0.7463912 | 0.7463912
84.48561 | 11.2743 | 11.72785 | 9.492957 | -0.453553 | 0.7449653 | 0.7449653 | 0.7449653
84.49561 | 11.2709 | 11.71879 | 9.488164 | -0.4478878 | 0.7435414 | 0.7435414 | 0.7435414
84.50561 | 11.2716 | 11.70973 | 9.48337 | -0.4381329 | 0.742121 | 0.742121 | 0.742121
84.51561 | 11.2662 | 11.70069 | 9.478576 | -0.434488 | 0.7407039 | 0.7407039 | 0.7407039
84.52561 | 11.2697 | 11.69165 | 9.473783 | -0.4219531 | 0.7392902 | 0.7392902 | 0.7392902
84.5356 | 11.2686 | 11.68264 | 9.468994 | -0.4140377 | 0.7378813 | 0.7378813 | 0.7378813
84.5456 | 11.2622 | 11.67362 | 9.4642 | -0.4114233 | 0.7364744 | 0.7364744 | 0.7364744
84.5556 | 11.2614 | 11.66462 | 9.459407 | -0.4032193 | 0.7350708 | 0.7350708 | 0.7350708
84.5656 | 11.2575 | 11.65563 | 9.454614 | -0.3981257 | 0.7336707 | 0.7336707 | 0.7336707
84.5756 | 11.2479 | 11.64664 | 9.449821 | -0.3987423 | 0.7322738 | 0.7322738 | 0.7322738
84.58559 | 11.2469 | 11.63768 | 9.445033 | -0.390779 | 0.7308819 | 0.7308819 | 0.7308819
84.59559 | 11.2432 | 11.62872 | 9.440242 | -0.3855166 | 0.7294917 | 0.7294917 | 0.7294917
84.60559 | 11.2413 | 11.61976 | 9.43545 | -0.378465 | 0.7281049 | 0.7281049 | 0.7281049
84.61559 | 11.2436 | 11.61082 | 9.430659 | -0.367223 | 0.7267212 | 0.7267212 | 0.7267212
84.62559 | 11.2355 | 11.60189 | 9.425869 | -0.3663929 | 0.7253412 | 0.7253412 | 0.7253412
84.63559 | 11.2362 | 11.59297 | 9.42108 | -0.356773 | 0.7239644 | 0.7239644 | 0.7239644
84.64558 | 11.236 | 11.58407 | 9.416296 | -0.3480718 | 0.7225919 | 0.7225919 | 0.7225919
84.65558 | 11.2355 | 11.57517 | 9.411508 | -0.3396732 | 0.7212216 | 0.7212216 | 0.7212216
84.66558 | 11.2258 | 11.56629 | 9.406722 | -0.3404854 | 0.7198546 | 0.7198546 | 0.7198546
84.67558 | 11.2273 | 11.55741 | 9.401936 | -0.3301085 | 0.7184909 | 0.7184909 | 0.7184909
84.68558 | 11.2195 | 11.54854 | 9.397151 | -0.3290425 | 0.7171305 | 0.7171305 | 0.7171305
84.69557 | 11.2228 | 11.5397 | 9.392372 | -0.3168969 | 0.7157748 | 0.7157748 | 0.7157748
84.70557 | 11.2226 | 11.53085 | 9.38759 | -0.3082528 | 0.7144209 | 0.7144209 | 0.7144209
84.71557 | 11.2184 | 11.52202 | 9.382809 | -0.3036197 | 0.7130703 | 0.7130703 | 0.7130703
84.72557 | 11.2215 | 11.5132 | 9.378029 | -0.2916978 | 0.7117228 | 0.7117228 | 0.7117228
84.73557 | 11.2225 | 11.50439 | 9.373251 | -0.2818868 | 0.7103786 | 0.7103786 | 0.7103786
84.74557 | 11.2206 | 11.49559 | 9.368474 | -0.2749873 | 0.7090376 | 0.7090376 | 0.7090376
84.75556 | 11.2183 | 11.48681 | 9.363704 | -0.2685075 | 0.7077012 | 0.7077012 | 0.7077012
84.76556 | 11.2176 | 11.47803 | 9.35893 | -0.2604297 | 0.7063664 | 0.7063664 | 0.7063664
84.77556 | 11.2166 | 11.46926 | 9.354159 | -0.2526645 | 0.7050353 | 0.7050353 | 0.7050353
84.78556 | 11.2174 | 11.46051 | 9.349389 | -0.2431101 | 0.7037071 | 0.7037071 | 0.7037071
84.79556 | 11.2233 | 11.45177 | 9.344621 | -0.2284673 | 0.7023822 | 0.7023822 | 0.7023822
84.80555 | 11.2271 | 11.44304 | 9.339859 | -0.2159446 | 0.7010618 | 0.7010618 | 0.7010618
84.81555 | 11.2321 | 11.43432 | 9.335095 | -0.2022247 | 0.6997432 | 0.6997432 | 0.6997432
84.82555 | 11.2336 | 11.42562 | 9.330333 | -0.1920164 | 0.6984278 | 0.6984278 | 0.6984278
84.83555 | 11.2338 | 11.41692 | 9.325573 | -0.1831197 | 0.6971156 | 0.6971156 | 0.6971156
84.84555 | 11.2433 | 11.40823 | 9.320815 | -0.1649348 | 0.6958065 | 0.6958065 | 0.6958065
84.85555 | 11.249 | 11.39956 | 9.31606 | -0.1505616 | 0.6945005 | 0.6945005 | 0.6945005
84.86554 | 11.252 | 11.39091 | 9.311312 | -0.1389086 | 0.6931989 | 0.6931989 | 0.6931989
84.87554 | 11.2555 | 11.38226 | 9.306561 | -0.1267591 | 0.6918993 | 0.6918993 | 0.6918993
84.88554 | 11.2669 | 11.37362 | 9.301813 | -0.1067215 | 0.6906027 | 0.6906027 | 0.6906027
84.89554 | 11.2751 | 11.365 | 9.297068 | -0.08989576 | 0.6893092 | 0.6893092 | 0.6893092
84.90554 | 11.2794 | 11.35638 | 9.292325 | -0.07698225 | 0.6880189 | 0.6880189 | 0.6880189
84.91553 | 11.2928 | 11.34779 | 9.28759 | -0.0549892 | 0.686733 | 0.686733 | 0.686733
84.92553 | 11.2944 | 11.3392 | 9.282853 | -0.04479986 | 0.6854489 | 0.6854489 | 0.6854489
84.93553 | 11.3059 | 11.33062 | 9.278119 | -0.02472256 | 0.6841678 | 0.6841678 | 0.6841678
84.94553 | 11.3142 | 11.32206 | 9.273388 | -0.00785771 | 0.6828899 | 0.6828899 | 0.6828899
84.95553 | 11.3307 | 11.31351 | 9.26866 | 0.01719495 | 0.681615 | 0.681615 | 0.681615
84.96553 | 11.3418 | 11.30496 | 9.263935 | 0.03683533 | 0.6803431 | 0.6803431 | 0.6803431
84.97552 | 11.351 | 11.29645 | 9.259218 | 0.05455493 | 0.6790756 | 0.6790756 | 0.6790756
84.98552 | 11.3567 | 11.28793 | 9.2545 | 0.06877035 | 0.6778099 | 0.6778099 | 0.6778099
84.99552 | 11.3668 | 11.27943 | 9.249785 | 0.08737321 | 0.6765472 | 0.6765472 | 0.6765472
85.00552 | 11.3776 | 11.27094 | 9.245074 | 0.1066636 | 0.6752876 | 0.6752876 | 0.6752876
85.01552 | 11.393 | 11.26246 | 9.240366 | 0.1305412 | 0.674031 | 0.674031 | 0.674031
85.02551 | 11.3974 | 11.254 | 9.235666 | 0.1433977 | 0.6727787 | 0.6727787 | 0.6727787
85.03551 | 11.4105 | 11.24555 | 9.230966 | 0.1649499 | 0.6715281 | 0.6715281 | 0.6715281
85.04551 | 11.4136 | 11.23711 | 9.226269 | 0.1764893 | 0.6702806 | 0.6702806 | 0.6702806
85.05551 | 11.4188 | 11.22868 | 9.221576 | 0.1901158 | 0.669036 | 0.669036 | 0.669036
85.06551 | 11.4204 | 11.22027 | 9.216887 | 0.2001293 | 0.6677945 | 0.6677945 | 0.6677945
85.07551 | 11.4318 | 11.21187 | 9.212202 | 0.2199299 | 0.6665559 | 0.6665559 | 0.6665559
85.0855 | 11.4424 | 11.20349 | 9.207526 | 0.2389092 | 0.6653214 | 0.6653214 | 0.6653214
85.0955 | 11.44 | 11.19512 | 9.20285 | 0.2448835 | 0.6640889 | 0.6640889 | 0.6640889
85.1055 | 11.4475 | 11.18676 | 9.198178 | 0.2607446 | 0.6628593 | 0.6628593 | 0.6628593
85.1155 | 11.4426 | 11.17841 | 9.19351 | 0.2641926 | 0.6616325 | 0.6616325 | 0.6616325
85.1255 | 11.4424 | 11.17007 | 9.188846 | 0.2723271 | 0.6604089 | 0.6604089 | 0.6604089
85.13549 | 11.4392 | 11.16176 | 9.184192 | 0.2774402 | 0.6591892 | 0.6591892 | 0.6591892
85.14549 | 11.4383 | 11.15345 | 9.179538 | 0.284848 | 0.6579714 | 0.6579714 | 0.6579714
85.15549 | 11.4301 | 11.14516 | 9.174888 | 0.2849423 | 0.6567565 | 0.6567565 | 0.6567565
85.16549 | 11.4284 | 11.13688 | 9.170243 | 0.2915231 | 0.6555445 | 0.6555445 | 0.6555445
85.17549 | 11.4186 | 11.12861 | 9.165604 | 0.2899901 | 0.6543354 | 0.6543354 | 0.6543354
85.18549 | 11.4113 | 11.12036 | 9.160969 | 0.2909436 | 0.6531293 | 0.6531293 | 0.6531293
85.19548 | 11.405 | 11.11212 | 9.156343 | 0.2928754 | 0.6519271 | 0.6519271 | 0.6519271
85.20548 | 11.3922 | 11.1039 | 9.151719 | 0.2883012 | 0.6507267 | 0.6507267 | 0.6507267
85.21548 | 11.3762 | 11.09569 | 9.147099 | 0.2805132 | 0.6495293 | 0.6495293 | 0.6495293
85.22548 | 11.3686 | 11.08749 | 9.142485 | 0.2811113 | 0.6483347 | 0.6483347 | 0.6483347
85.23548 | 11.3538 | 11.0793 | 9.137876 | 0.2744954 | 0.6471429 | 0.6471429 | 0.6471429
85.24547 | 11.3383 | 11.07114 | 9.133277 | 0.2671572 | 0.6459553 | 0.6459553 | 0.6459553
85.25547 | 11.3163 | 11.06299 | 9.128679 | 0.253313 | 0.6447693 | 0.6447693 | 0.6447693
85.26547 | 11.3063 | 11.05485 | 9.124087 | 0.2514547 | 0.6435861 | 0.6435861 | 0.6435861
85.27547 | 11.2893 | 11.04672 | 9.1195 | 0.242582 | 0.6424058 | 0.6424058 | 0.6424058
85.28547 | 11.2682 | 11.0386 | 9.11492 | 0.2295951 | 0.6412283 | 0.6412283 | 0.6412283
85.29547 | 11.2448 | 11.03051 | 9.110345 | 0.2142937 | 0.6400537 | 0.6400537 | 0.6400537
85.30546 | 11.2227 | 11.02243 | 9.105781 | 0.2002697 | 0.6388831 | 0.6388831 | 0.6388831
85.31546 | 11.2057 | 11.01436 | 9.101218 | 0.1913394 | 0.6377141 | 0.6377141 | 0.6377141
85.32546 | 11.1837 | 11.00631 | 9.096662 | 0.1773944 | 0.6365479 | 0.6365479 | 0.6365479
85.33546 | 11.1654 | 10.99827 | 9.092112 | 0.1671347 | 0.6353846 | 0.6353846 | 0.6353846
85.34546 | 11.1376 | 10.99024 | 9.087568 | 0.1473603 | 0.634224 | 0.634224 | 0.634224
85.35545 | 11.1164 | 10.98224 | 9.083035 | 0.134163 | 0.6330673 | 0.6330673 | 0.6330673
85.36545 | 11.0981 | 10.97424 | 9.078504 | 0.1238588 | 0.6319123 | 0.6319123 | 0.6319123
85.37545 | 11.0742 | 10.96626 | 9.07398 | 0.1079396 | 0.6307602 | 0.6307602 | 0.6307602
85.38545 | 11.0564 | 10.95829 | 9.069462 | 0.09810557 | 0.6296107 | 0.6296107 | 0.6296107
85.39545 | 11.0338 | 10.95034 | 9.064952 | 0.0834562 | 0.628464 | 0.628464 | 0.628464
85.40545 | 11.017 | 10.94241 | 9.060448 | 0.07459176 | 0.6273201 | 0.6273201 | 0.6273201
85.41544 | 11.0036 | 10.9345 | 9.055956 | 0.0691032 | 0.6261804 | 0.6261804 | 0.6261804
85.42544 | 10.9762 | 10.92659 | 9.051466 | 0.04960812 | 0.625042 | 0.625042 | 0.625042
85.43544 | 10.9519 | 10.9187 | 9.046984 | 0.03319784 | 0.6239062 | 0.6239062 | 0.6239062
85.44544 | 10.9269 | 10.91083 | 9.042508 | 0.01607186 | 0.6227733 | 0.6227733 | 0.6227733
85.45544 | 10.917 | 10.90297 | 9.03804 | 0.01403048 | 0.621643 | 0.621643 | 0.621643
85.46543 | 10.8979 | 10.89513 | 9.033585 | 0.002765676 | 0.6205166 | 0.6205166 | 0.6205166
85.47543 | 10.8786 | 10.88731 | 9.029132 | -0.008706081 | 0.6193915 | 0.6193915 | 0.6193915
85.48543 | 10.8522 | 10.87949 | 9.024687 | -0.02729456 | 0.6182693 | 0.6182693 | 0.6182693
85.49543 | 10.8419 | 10.8717 | 9.020249 | -0.02979884 | 0.6171499 | 0.6171499 | 0.6171499
85.50543 | 10.8238 | 10.86392 | 9.01582 | -0.04011903 | 0.6160332 | 0.6160332 | 0.6160332
85.51543 | 10.8108 | 10.85616 | 9.011398 | -0.04535537 | 0.6149191 | 0.6149191 | 0.6149191
85.52542 | 10.7753 | 10.84842 | 9.006989 | -0.07311621 | 0.6138092 | 0.6138092 | 0.6138092
85.53542 | 10.7626 | 10.84068 | 9.002583 | -0.07808466 | 0.6127005 | 0.6127005 | 0.6127005
85.54542 | 10.7462 | 10.83297 | 8.998186 | -0.08676926 | 0.6115944 | 0.6115944 | 0.6115944
85.55542 | 10.7314 | 10.82527 | 8.993797 | -0.09387022 | 0.610491 | 0.610491 | 0.610491
85.56542 | 10.7108 | 10.81759 | 8.989417 | -0.1067875 | 0.6093903 | 0.6093903 | 0.6093903
85.57541 | 10.696 | 10.80993 | 8.985049 | -0.1139289 | 0.6082933 | 0.6082933 | 0.6082933
85.58541 | 10.686 | 10.80228 | 8.980686 | -0.1162792 | 0.6071978 | 0.6071978 | 0.6071978
85.59541 | 10.6664 | 10.79465 | 8.976331 | -0.128246 | 0.606105 | 0.606105 | 0.606105
85.60541 | 10.6425 | 10.78703 | 8.971985 | -0.1445296 | 0.6050148 | 0.6050148 | 0.6050148
85.61541 | 10.6218 | 10.77943 | 8.967648 | -0.1576299 | 0.6039272 | 0.6039272 | 0.6039272
85.62541 | 10.619 | 10.77185 | 8.96332 | -0.1528471 | 0.6028422 | 0.6028422 | 0.6028422
85.6354 | 10.6073 | 10.76429 | 8.959006 | -0.1569887 | 0.6017609 | 0.6017609 | 0.6017609
85.6454 | 10.5855 | 10.75674 | 8.954696 | -0.1712397 | 0.6006811 | 0.6006811 | 0.6006811
85.6554 | 10.5737 | 10.74921 | 8.950396 | -0.1755079 | 0.5996039 | 0.5996039 | 0.5996039
85.6654 | 10.5671 | 10.74169 | 8.946105 | -0.1745931 | 0.5985292 | 0.5985292 | 0.5985292
85.6754 | 10.5489 | 10.7342 | 8.941824 | -0.1852957 | 0.5974572 | 0.5974572 | 0.5974572
85.68539 | 10.5409 | 10.72672 | 8.937557 | -0.1858231 | 0.5963888 | 0.5963888 | 0.5963888
85.69539 | 10.5258 | 10.71926 | 8.933295 | -0.1934603 | 0.5953218 | 0.5953218 | 0.5953218
85.70539 | 10.5105 | 10.71182 | 8.929043 | -0.2013151 | 0.5942575 | 0.5942575 | 0.5942575
85.71539 | 10.4983 | 10.70439 | 8.9248 | -0.2060874 | 0.5931957 | 0.5931957 | 0.5931957
85.72539 | 10.4945 | 10.69698 | 8.920568 | -0.2024775 | 0.5921364 | 0.5921364 | 0.5921364
85.73539 | 10.4821 | 10.68959 | 8.916346 | -0.2074853 | 0.5910797 | 0.5910797 | 0.5910797
85.74538 | 10.4725 | 10.68222 | 8.912139 | -0.2097181 | 0.5900265 | 0.5900265 | 0.5900265
85.75538 | 10.4687 | 10.67486 | 8.907937 | -0.2061616 | 0.5889749 | 0.5889749 | 0.5889749
85.76538 | 10.4632 | 10.66752 | 8.903746 | -0.2043231 | 0.5879257 | 0.5879257 | 0.5879257
85.77538 | 10.4584 | 10.6602 | 8.899566 | -0.2018026 | 0.586879 | 0.586879 | 0.586879
85.78538 | 10.4439 | 10.6529 | 8.895396 | -0.2090004 | 0.5858349 | 0.5858349 | 0.5858349
85.79537 | 10.4397 | 10.64562 | 8.891241 | -0.2059235 | 0.5847943 | 0.5847943 | 0.5847943
85.80537 | 10.4354 | 10.63836 | 8.887093 | -0.2029579 | 0.5837551 | 0.5837551 | 0.5837551
85.81537 | 10.4322 | 10.63111 | 8.882955 | -0.1989105 | 0.5827184 | 0.5827184 | 0.5827184
85.82537 | 10.4294 | 10.62388 | 8.878829 | -0.1944819 | 0.5816842 | 0.5816842 | 0.5816842
85.83537 | 10.433 | 10.61667 | 8.874714 | -0.1836717 | 0.5806525 | 0.5806525 | 0.5806525
85.84537 | 10.429 | 10.60948 | 8.87061 | -0.1804802 | 0.5796233 | 0.5796233 | 0.5796233
85.85536 | 10.4197 | 10.60231 | 8.866522 | -0.1826148 | 0.5785975 | 0.5785975 | 0.5785975
85.86536 | 10.4112 | 10.59516 | 8.862441 | -0.1839608 | 0.5775731 | 0.5775731 | 0.5775731
85.87536 | 10.4114 | 10.58803 | 8.858372 | -0.1766259 | 0.5765512 | 0.5765512 | 0.5765512
85.88536 | 10.4084 | 10.58091 | 8.854315 | -0.1725101 | 0.5755318 | 0.5755318 | 0.5755318
85.89536 | 10.4107 | 10.57381 | 8.850269 | -0.1631134 | 0.5745148 | 0.5745148 | 0.5745148
85.90535 | 10.4001 | 10.56674 | 8.84624 | -0.1666429 | 0.5735011 | 0.5735011 | 0.5735011
85.91535 | 10.4009 | 10.55968 | 8.842218 | -0.1587847 | 0.5724889 | 0.5724889 | 0.5724889
85.92535 | 10.3979 | 10.55265 | 8.838208 | -0.1547459 | 0.5714792 | 0.5714792 | 0.5714792
85.93535 | 10.3894 | 10.54563 | 8.834211 | -0.1562267 | 0.5704718 | 0.5704718 | 0.5704718
85.94535 | 10.3883 | 10.53863 | 8.830226 | -0.150327 | 0.5694669 | 0.5694669 | 0.5694669
85.95535 | 10.3847 | 10.53165 | 8.826254 | -0.146947 | 0.5684643 | 0.5684643 | 0.5684643
85.96534 | 10.3787 | 10.52469 | 8.822298 | -0.1459945 | 0.5674654 | 0.5674654 | 0.5674654
85.97534 | 10.3736 | 10.51775 | 8.818351 | -0.1441541 | 0.5664676 | 0.5664676 | 0.5664676
85.98534 | 10.3694 | 10.51083 | 8.814417 | -0.1414329 | 0.565472 | 0.565472 | 0.565472
85.99534 | 10.369 | 10.50393 | 8.810496 | -0.1349326 | 0.5644789 | 0.5644789 | 0.5644789
86.00534 | 10.366 | 10.49705 | 8.806588 | -0.1310532 | 0.5634885 | 0.5634885 | 0.5634885
86.01533 | 10.3512 | 10.4902 | 8.802696 | -0.1389992 | 0.5625009 | 0.5625009 | 0.5625009
86.02533 | 10.352 | 10.48336 | 8.798815 | -0.1313595 | 0.5615149 | 0.5615149 | 0.5615149
86.03533 | 10.3487 | 10.47654 | 8.794946 | -0.1278404 | 0.5605313 | 0.5605313 | 0.5605313
86.04533 | 10.3392 | 10.46974 | 8.791092 | -0.1305417 | 0.5595501 | 0.5595501 | 0.5595501
86.05533 | 10.3306 | 10.46296 | 8.78725 | -0.1323636 | 0.5585711 | 0.5585711 | 0.5585711
86.06533 | 10.331 | 10.45621 | 8.783423 | -0.1252063 | 0.5575945 | 0.5575945 | 0.5575945
86.07532 | 10.3265 | 10.44948 | 8.779613 | -0.1229773 | 0.5566214 | 0.5566214 | 0.5566214
86.08532 | 10.3278 | 10.44276 | 8.775813 | -0.1149621 | 0.5556496 | 0.5556496 | 0.5556496
86.09532 | 10.3186 | 10.43607 | 8.772028 | -0.1174671 | 0.5546798 | 0.5546798 | 0.5546798
86.10532 | 10.31 | 10.42939 | 8.768256 | -0.1193941 | 0.5537125 | 0.5537125 | 0.5537125
86.11532 | 10.3122 | 10.42274 | 8.764499 | -0.1105415 | 0.5527474 | 0.5527474 | 0.5527474
86.12531 | 10.3042 | 10.41612 | 8.760761 | -0.1119163 | 0.5517852 | 0.5517852 | 0.5517852
86.13531 | 10.3012 | 10.40951 | 8.757032 | -0.1083066 | 0.5508247 | 0.5508247 | 0.5508247
86.14531 | 10.3021 | 10.40292 | 8.753319 | -0.1008187 | 0.5498665 | 0.5498665 | 0.5498665
86.15531 | 10.3002 | 10.39635 | 8.749621 | -0.09615299 | 0.5489108 | 0.5489108 | 0.5489108
86.16531 | 10.2966 | 10.38981 | 8.745937 | -0.09320757 | 0.5479569 | 0.5479569 | 0.5479569
86.17531 | 10.301 | 10.38328 | 8.742268 | -0.08228467 | 0.5470055 | 0.5470055 | 0.5470055
86.1853 | 10.2926 | 10.37679 | 8.738618 | -0.08419141 | 0.5460577 | 0.5460577 | 0.5460577
86.1953 | 10.2919 | 10.37031 | 8.73498 | -0.07841239 | 0.5451107 | 0.5451107 | 0.5451107
86.2053 | 10.2997 | 10.36386 | 8.731357 | -0.0641555 | 0.544166 | 0.544166 | 0.544166
86.2153 | 10.2895 | 10.35742 | 8.72775 | -0.06792086 | 0.5432236 | 0.5432236 | 0.5432236
86.2253 | 10.2993 | 10.35101 | 8.724158 | -0.05170867 | 0.5422834 | 0.5422834 | 0.5422834
86.23529 | 10.2953 | 10.34462 | 8.720586 | -0.04932434 | 0.5413461 | 0.5413461 | 0.5413461
86.24529 | 10.2908 | 10.33826 | 8.717026 | -0.04745728 | 0.5404104 | 0.5404104 | 0.5404104
86.25529 | 10.2955 | 10.33191 | 8.713482 | -0.03641304 | 0.539477 | 0.539477 | 0.539477
86.26529 | 10.2917 | 10.32559 | 8.709954 | -0.03388994 | 0.5385453 | 0.5385453 | 0.5385453
86.27529 | 10.2935 | 10.31929 | 8.706442 | -0.02579118 | 0.5376163 | 0.5376163 | 0.5376163
86.28529 | 10.298 | 10.31302 | 8.702947 | -0.01501537 | 0.5366894 | 0.5366894 | 0.5366894
86.29528 | 10.2897 | 10.30677 | 8.699472 | -0.01706894 | 0.5357657 | 0.5357657 | 0.5357657
86.30528 | 10.29 | 10.30054 | 8.69601 | -0.01053905 | 0.5348431 | 0.5348431 | 0.5348431
86.31528 | 10.2882 | 10.29433 | 8.692564 | -0.00613241 | 0.5339227 | 0.5339227 | 0.5339227
86.32528 | 10.2885 | 10.28815 | 8.689136 | 0.0003509272 | 0.5330045 | 0.5330045 | 0.5330045
86.33528 | 10.2843 | 10.28199 | 8.685724 | 0.002310622 | 0.5320884 | 0.5320884 | 0.5320884
86.34527 | 10.2835 | 10.27586 | 8.682333 | 0.007640889 | 0.5311754 | 0.5311754 | 0.5311754
86.35527 | 10.2846 | 10.26975 | 8.678956 | 0.01485331 | 0.5302636 | 0.5302636 | 0.5302636
86.36527 | 10.2832 | 10.26366 | 8.675596 | 0.01954188 | 0.5293541 | 0.5293541 | 0.5293541
86.37527 | 10.2771 | 10.25759 | 8.672254 | 0.01950659 | 0.5284466 | 0.5284466 | 0.5284466
86.38527 | 10.2795 | 10.25155 | 8.668929 | 0.02794735 | 0.5275412 | 0.5275412 | 0.5275412
86.39527 | 10.2801 | 10.24554 | 8.665622 | 0.03456383 | 0.5266381 | 0.5266381 | 0.5266381
86.40526 | 10.2793 | 10.23955 | 8.662336 | 0.0397501 | 0.5257379 | 0.5257379 | 0.5257379
86.41526 | 10.2678 | 10.23358 | 8.659065 | 0.0342181 | 0.5248389 | 0.5248389 | 0.5248389
86.42526 | 10.2745 | 10.22764 | 8.655812 | 0.04686151 | 0.5239421 | 0.5239421 | 0.5239421
86.43526 | 10.2633 | 10.22172 | 8.652578 | 0.04158021 | 0.5230474 | 0.5230474 | 0.5230474
86.44526 | 10.271 | 10.21583 | 8.649361 | 0.05517439 | 0.5221547 | 0.5221547 | 0.5221547
86.45525 | 10.2642 | 10.20996 | 8.646167 | 0.05423792 | 0.5212651 | 0.5212651 | 0.5212651
86.46525 | 10.2593 | 10.20412 | 8.642988 | 0.05518229 | 0.5203766 | 0.5203766 | 0.5203766
86.47525 | 10.2534 | 10.1983 | 8.639828 | 0.05510164 | 0.5194902 | 0.5194902 | 0.5194902
86.48525 | 10.2517 | 10.1925 | 8.636686 | 0.05919581 | 0.5186059 | 0.5186059 | 0.5186059
86.49525 | 10.2483 | 10.18674 | 8.633564 | 0.0615646 | 0.5177238 | 0.5177238 | 0.5177238
86.50525 | 10.2454 | 10.18099 | 8.630461 | 0.06440805 | 0.5168436 | 0.5168436 | 0.5168436
86.51524 | 10.228 | 10.17528 | 8.62738 | 0.05272044 | 0.5159664 | 0.5159664 | 0.5159664
86.52524 | 10.2308 | 10.16959 | 8.624316 | 0.06121272 | 0.5150904 | 0.5150904 | 0.5150904
86.53524 | 10.2165 | 10.16392 | 8.621272 | 0.05257926 | 0.5142164 | 0.5142164 | 0.5142164
86.54524 | 10.224 | 10.15828 | 8.618247 | 0.06571999 | 0.5133445 | 0.5133445 | 0.5133445
86.55524 | 10.2177 | 10.15267 | 8.615241 | 0.0650348 | 0.5124746 | 0.5124746 | 0.5124746
86.56523 | 10.2053 | 10.14708 | 8.612259 | 0.05821793 | 0.5116076 | 0.5116076 | 0.5116076
86.57523 | 10.193 | 10.14152 | 8.609294 | 0.05148031 | 0.5107418 | 0.5107418 | 0.5107418
86.58523 | 10.1915 | 10.13598 | 8.60635 | 0.0555164 | 0.509878 | 0.509878 | 0.509878
86.59523 | 10.1902 | 10.13047 | 8.603425 | 0.0597261 | 0.5090162 | 0.5090162 | 0.5090162
86.60523 | 10.1832 | 10.12499 | 8.600522 | 0.05820917 | 0.5081564 | 0.5081564 | 0.5081564
86.61523 | 10.1808 | 10.11953 | 8.597639 | 0.06126552 | 0.5072986 | 0.5072986 | 0.5072986
86.62522 | 10.182 | 10.11411 | 8.594779 | 0.06788975 | 0.5064437 | 0.5064437 | 0.5064437
86.63522 | 10.1794 | 10.10871 | 8.591938 | 0.07069228 | 0.5055899 | 0.5055899 | 0.5055899
86.64522 | 10.1748 | 10.10333 | 8.589118 | 0.07146785 | 0.5047381 | 0.5047381 | 0.5047381
86.65522 | 10.1657 | 10.09798 | 8.586319 | 0.06771614 | 0.5038884 | 0.5038884 | 0.5038884
86.66522 | 10.174 | 10.09266 | 8.583541 | 0.08133725 | 0.5030405 | 0.5030405 | 0.5030405
86.67521 | 10.1701 | 10.08737 | 8.580788 | 0.08272573 | 0.5021955 | 0.5021955 | 0.5021955
86.68521 | 10.1684 | 10.08211 | 8.578053 | 0.08629179 | 0.5013516 | 0.5013516 | 0.5013516
86.69521 | 10.1762 | 10.07687 | 8.575341 | 0.09933025 | 0.5005097 | 0.5005097 | 0.5005097
86.70521 | 10.1717 | 10.07166 | 8.57265 | 0.1000407 | 0.4996698 | 0.4996698 | 0.4996698
86.71521 | 10.1693 | 10.06648 | 8.569981 | 0.1028235 | 0.4988318 | 0.4988318 | 0.4988318
86.72521 | 10.1669 | 10.06132 | 8.567335 | 0.1055781 | 0.4979957 | 0.4979957 | 0.4979957
86.7352 | 10.1644 | 10.0562 | 8.564713 | 0.1081995 | 0.4971624 | 0.4971624 | 0.4971624
86.7452 | 10.1692 | 10.0511 | 8.562112 | 0.1180977 | 0.4963302 | 0.4963302 | 0.4963302
86.7552 | 10.1657 | 10.04603 | 8.559533 | 0.119667 | 0.4955001 | 0.4955001 | 0.4955001
86.7652 | 10.1719 | 10.04099 | 8.556977 | 0.1309085 | 0.4946717 | 0.4946717 | 0.4946717
86.7752 | 10.1692 | 10.03598 | 8.554443 | 0.1332209 | 0.4938453 | 0.4938453 | 0.4938453
86.78519 | 10.1705 | 10.031 | 8.551936 | 0.1394997 | 0.4930215 | 0.4930215 | 0.4930215
86.79519 | 10.1669 | 10.02605 | 8.549449 | 0.1408544 | 0.492199 | 0.492199 | 0.492199
86.80519 | 10.1584 | 10.02112 | 8.546985 | 0.13728 | 0.4913783 | 0.4913783 | 0.4913783
86.81519 | 10.1701 | 10.01622 | 8.544545 | 0.1538765 | 0.4905595 | 0.4905595 | 0.4905595
86.82519 | 10.1702 | 10.01136 | 8.542129 | 0.1588436 | 0.4897426 | 0.4897426 | 0.4897426
86.83519 | 10.1626 | 10.00652 | 8.539736 | 0.1560813 | 0.4889276 | 0.4889276 | 0.4889276
86.84518 | 10.1691 | 10.00172 | 8.53737 | 0.167384 | 0.4881155 | 0.4881155 | 0.4881155
86.85518 | 10.1696 | 9.996938 | 8.535025 | 0.1726625 | 0.4873042 | 0.4873042 | 0.4873042
86.86518 | 10.162 | 9.992189 | 8.532705 | 0.1698109 | 0.4864948 | 0.4864948 | 0.4864948
86.87518 | 10.1729 | 9.98747 | 8.530409 | 0.1854297 | 0.4856872 | 0.4856872 | 0.4856872
86.88518 | 10.169 | 9.982782 | 8.528137 | 0.1862176 | 0.4848817 | 0.4848817 | 0.4848817
86.89517 | 10.1689 | 9.978128 | 8.525893 | 0.1907715 | 0.4840786 | 0.4840786 | 0.4840786
86.90517 | 10.1677 | 9.973501 | 8.523671 | 0.1941993 | 0.4832766 | 0.4832766 | 0.4832766
86.91517 | 10.167 | 9.968904 | 8.521474 | 0.1980963 | 0.4824766 | 0.4824766 | 0.4824766
86.92517 | 10.1619 | 9.964337 | 8.519302 | 0.1975628 | 0.4816784 | 0.4816784 | 0.4816784
86.93517 | 10.1667 | 9.959801 | 8.517156 | 0.2068985 | 0.4808819 | 0.4808819 | 0.4808819
86.94517 | 10.1632 | 9.955297 | 8.515035 | 0.2079033 | 0.4800873 | 0.4800873 | 0.4800873
86.95516 | 10.1646 | 9.950828 | 8.512941 | 0.2137721 | 0.4792955 | 0.4792955 | 0.4792955
86.96516 | 10.1661 | 9.946385 | 8.510872 | 0.2197146 | 0.4785046 | 0.4785046 | 0.4785046
86.97516 | 10.1612 | 9.941974 | 8.508828 | 0.2192258 | 0.4777155 | 0.4777155 | 0.4777155
86.98516 | 10.1683 | 9.937595 | 8.50681 | 0.2307054 | 0.4769282 | 0.4769282 | 0.4769282
86.99516 | 10.1584 | 9.933247 | 8.504818 | 0.2251534 | 0.4761427 | 0.4761427 | 0.4761427
87.00515 | 10.1545 | 9.928934 | 8.502855 | 0.2255657 | 0.4753597 | 0.4753597 | 0.4753597
87.01515 | 10.1521 | 9.92465 | 8.500917 | 0.2274502 | 0.4745778 | 0.4745778 | 0.4745778
87.02515 | 10.1601 | 9.920398 | 8.499005 | 0.2397021 | 0.4737978 | 0.4737978 | 0.4737978
87.03515 | 10.1503 | 9.916177 | 8.497119 | 0.2341226 | 0.4730194 | 0.4730194 | 0.4730194
87.04515 | 10.1532 | 9.91199 | 8.495261 | 0.2412104 | 0.4722428 | 0.4722428 | 0.4722428
87.05515 | 10.1536 | 9.907834 | 8.49343 | 0.2457658 | 0.4714681 | 0.4714681 | 0.4714681
87.06514 | 10.1618 | 9.903716 | 8.491628 | 0.2580839 | 0.470696 | 0.470696 | 0.470696
87.07514 | 10.1541 | 9.899626 | 8.489852 | 0.2544739 | 0.4699248 | 0.4699248 | 0.4699248
87.08514 | 10.1542 | 9.895569 | 8.488103 | 0.2586311 | 0.4691553 | 0.4691553 | 0.4691553
87.09514 | 10.1449 | 9.891545 | 8.486382 | 0.2533551 | 0.4683876 | 0.4683876 | 0.4683876
87.10514 | 10.1357 | 9.887554 | 8.484689 | 0.2481459 | 0.4676217 | 0.4676217 | 0.4676217
87.11513 | 10.1464 | 9.8836 | 8.483026 | 0.2627999 | 0.4668582 | 0.4668582 | 0.4668582
87.12513 | 10.1488 | 9.879676 | 8.481389 | 0.2691239 | 0.4660957 | 0.4660957 | 0.4660957
87.13513 | 10.1447 | 9.875786 | 8.479781 | 0.2689143 | 0.465335 | 0.465335 | 0.465335
87.14513 | 10.1439 | 9.871929 | 8.478201 | 0.2719713 | 0.4645759 | 0.4645759 | 0.4645759
87.15513 | 10.1487 | 9.868106 | 8.47665 | 0.2805938 | 0.4638188 | 0.4638188 | 0.4638188
87.16513 | 10.1374 | 9.864317 | 8.475128 | 0.2730827 | 0.4630632 | 0.4630632 | 0.4630632
87.17512 | 10.1288 | 9.860567 | 8.473636 | 0.2682334 | 0.4623102 | 0.4623102 | 0.4623102
87.18512 | 10.1158 | 9.856846 | 8.472172 | 0.2589536 | 0.4615581 | 0.4615581 | 0.4615581
87.19512 | 10.1313 | 9.853161 | 8.470738 | 0.2781393 | 0.4608077 | 0.4608077 | 0.4608077
87.20512 | 10.1284 | 9.84951 | 8.469333 | 0.2788904 | 0.460059 | 0.460059 | 0.460059
87.21512 | 10.1136 | 9.845893 | 8.467957 | 0.2677067 | 0.459312 | 0.459312 | 0.459312
87.22511 | 10.1229 | 9.842315 | 8.466613 | 0.2805846 | 0.4585674 | 0.4585674 | 0.4585674
87.23511 | 10.1388 | 9.838769 | 8.465298 | 0.3000308 | 0.4578238 | 0.4578238 | 0.4578238
87.24511 | 10.1178 | 9.835258 | 8.464013 | 0.2825417 | 0.4570819 | 0.4570819 | 0.4570819
87.25511 | 10.1026 | 9.831783 | 8.462758 | 0.2708174 | 0.4563416 | 0.4563416 | 0.4563416
87.26511 | 10.0963 | 9.828343 | 8.461533 | 0.2679574 | 0.455603 | 0.455603 | 0.455603
87.27511 | 10.1213 | 9.824938 | 8.46034 | 0.2963617 | 0.4548662 | 0.4548662 | 0.4548662
87.2851 | 10.1121 | 9.821573 | 8.459178 | 0.2905268 | 0.4541317 | 0.4541317 | 0.4541317
87.2951 | 10.1076 | 9.818241 | 8.458046 | 0.2893592 | 0.4533981 | 0.4533981 | 0.4533981
87.3051 | 10.1056 | 9.814945 | 8.456946 | 0.2906555 | 0.4526662 | 0.4526662 | 0.4526662
87.3151 | 10.117 | 9.811685 | 8.455877 | 0.3053154 | 0.451936 | 0.451936 | 0.451936
87.3251 | 10.1015 | 9.808461 | 8.454839 | 0.293039 | 0.4512073 | 0.4512073 | 0.4512073
87.33509 | 10.1031 | 9.805277 | 8.453834 | 0.2978227 | 0.4504811 | 0.4504811 | 0.4504811
87.34509 | 10.0916 | 9.802127 | 8.45286 | 0.2894729 | 0.4497557 | 0.4497557 | 0.4497557
87.35509 | 10.1019 | 9.799014 | 8.451918 | 0.302886 | 0.449032 | 0.449032 | 0.449032
87.36509 | 10.0998 | 9.795938 | 8.451008 | 0.3038621 | 0.44831 | 0.44831 | 0.44831
87.37509 | 10.0956 | 9.792899 | 8.450131 | 0.3027008 | 0.4475895 | 0.4475895 | 0.4475895
87.38509 | 10.0989 | 9.789898 | 8.449286 | 0.3090022 | 0.4468707 | 0.4468707 | 0.4468707
87.39508 | 10.1053 | 9.786937 | 8.448474 | 0.318363 | 0.4461542 | 0.4461542 | 0.4461542
87.40508 | 10.095 | 9.784011 | 8.447695 | 0.310989 | 0.4454387 | 0.4454387 | 0.4454387
87.41508 | 10.1002 | 9.781123 | 8.446949 | 0.3190772 | 0.4447247 | 0.4447247 | 0.4447247
87.42508 | 10.0763 | 9.778273 | 8.446236 | 0.2980273 | 0.4440123 | 0.4440123 | 0.4440123
87.43508 | 10.0954 | 9.775461 | 8.445556 | 0.3199392 | 0.4433015 | 0.4433015 | 0.4433015
87.44507 | 10.0958 | 9.77269 | 8.444911 | 0.3231101 | 0.442593 | 0.442593 | 0.442593
87.45507 | 10.0891 | 9.769955 | 8.444299 | 0.319145 | 0.4418854 | 0.4418854 | 0.4418854
87.46507 | 10.0917 | 9.767259 | 8.443721 | 0.3244414 | 0.4411793 | 0.4411793 | 0.4411793
87.47507 | 10.0943 | 9.764601 | 8.443176 | 0.3296988 | 0.4404749 | 0.4404749 | 0.4404749
87.48507 | 10.096 | 9.761983 | 8.442667 | 0.3340171 | 0.4397721 | 0.4397721 | 0.4397721
87.49507 | 10.0972 | 9.759404 | 8.442191 | 0.3377962 | 0.4390708 | 0.4390708 | 0.4390708
87.50506 | 10.0693 | 9.756866 | 8.441751 | 0.3124335 | 0.4383718 | 0.4383718 | 0.4383718
87.51506 | 10.0802 | 9.754366 | 8.441345 | 0.3258338 | 0.4376736 | 0.4376736 | 0.4376736
87.52506 | 10.1006 | 9.751906 | 8.440974 | 0.3486945 | 0.436977 | 0.436977 | 0.436977
87.53506 | 10.0904 | 9.749485 | 8.440639 | 0.3409152 | 0.436282 | 0.436282 | 0.436282
87.54506 | 10.0854 | 9.747104 | 8.440338 | 0.3382959 | 0.4355885 | 0.4355885 | 0.4355885
87.55505 | 10.0861 | 9.744766 | 8.440074 | 0.3413342 | 0.4348972 | 0.4348972 | 0.4348972
87.56505 | 10.0986 | 9.742466 | 8.439845 | 0.3561344 | 0.4342069 | 0.4342069 | 0.4342069
87.57505 | 10.0995 | 9.740206 | 8.439652 | 0.3592941 | 0.433518 | 0.433518 | 0.433518
87.58505 | 10.0678 | 9.737987 | 8.439495 | 0.329813 | 0.4328307 | 0.4328307 | 0.4328307
87.59505 | 10.093 | 9.735809 | 8.439374 | 0.3571911 | 0.4321449 | 0.4321449 | 0.4321449
87.60505 | 10.0997 | 9.733672 | 8.43929 | 0.3660283 | 0.4314606 | 0.4314606 | 0.4314606
87.61504 | 10.1064 | 9.731578 | 8.439242 | 0.374822 | 0.4307785 | 0.4307785 | 0.4307785
87.62504 | 10.1103 | 9.729524 | 8.439232 | 0.3807765 | 0.4300973 | 0.4300973 | 0.4300973
87.63504 | 10.1169 | 9.727511 | 8.439258 | 0.3893894 | 0.4294176 | 0.4294176 | 0.4294176
87.64504 | 10.1132 | 9.725539 | 8.439321 | 0.3876607 | 0.4287393 | 0.4287393 | 0.4287393
87.65504 | 10.1262 | 9.72361 | 8.439422 | 0.4025899 | 0.4280627 | 0.4280627 | 0.4280627
87.66503 | 10.1158 | 9.721725 | 8.43956 | 0.3940749 | 0.4273883 | 0.4273883 | 0.4273883
87.67503 | 10.1249 | 9.71988 | 8.439736 | 0.4050204 | 0.4267144 | 0.4267144 | 0.4267144
87.68503 | 10.1374 | 9.718078 | 8.43995 | 0.4193225 | 0.4260424 | 0.4260424 | 0.4260424
87.69503 | 10.141 | 9.716317 | 8.440203 | 0.424683 | 0.4253714 | 0.4253714 | 0.4253714
87.70503 | 10.1508 | 9.7146 | 8.440493 | 0.4361998 | 0.4247023 | 0.4247023 | 0.4247023
87.71503 | 10.1486 | 9.712925 | 8.440822 | 0.4356746 | 0.4240344 | 0.4240344 | 0.4240344
87.72502 | 10.142 | 9.711296 | 8.441189 | 0.4307042 | 0.4233688 | 0.4233688 | 0.4233688
87.73502 | 10.1542 | 9.709708 | 8.441596 | 0.4444921 | 0.422704 | 0.422704 | 0.422704
87.74502 | 10.1501 | 9.708163 | 8.442042 | 0.4419365 | 0.4220406 | 0.4220406 | 0.4220406
87.75502 | 10.1623 | 9.706663 | 8.442527 | 0.4556373 | 0.4213787 | 0.4213787 | 0.4213787
87.76502 | 10.1589 | 9.705206 | 8.443051 | 0.4536942 | 0.4207183 | 0.4207183 | 0.4207183
87.77501 | 10.1728 | 9.703795 | 8.443614 | 0.4690054 | 0.4200601 | 0.4200601 | 0.4200601
87.78501 | 10.169 | 9.702426 | 8.444218 | 0.466574 | 0.4194026 | 0.4194026 | 0.4194026
87.79501 | 10.1682 | 9.701102 | 8.444862 | 0.4670984 | 0.4187465 | 0.4187465 | 0.4187465
87.80501 | 10.1833 | 9.699822 | 8.445546 | 0.4834782 | 0.4180919 | 0.4180919 | 0.4180919
87.81501 | 10.177 | 9.698587 | 8.446271 | 0.4784133 | 0.4174387 | 0.4174387 | 0.4174387
87.82501 | 10.1697 | 9.697396 | 8.447036 | 0.4723035 | 0.4167869 | 0.4167869 | 0.4167869
87.835 | 10.1799 | 9.696253 | 8.447841 | 0.4836474 | 0.4161373 | 0.4161373 | 0.4161373
87.845 | 10.1867 | 9.695153 | 8.448688 | 0.4915472 | 0.4154884 | 0.4154884 | 0.4154884
87.855 | 10.1885 | 9.694098 | 8.449576 | 0.4944016 | 0.4148409 | 0.4148409 | 0.4148409
87.865 | 10.1926 | 9.69309 | 8.450505 | 0.4995102 | 0.4141949 | 0.4141949 | 0.4141949
87.875 | 10.1953 | 9.692127 | 8.451476 | 0.503173 | 0.4135502 | 0.4135502 | 0.4135502
87.88499 | 10.1897 | 9.691211 | 8.452488 | 0.498489 | 0.4129076 | 0.4129076 | 0.4129076
87.89499 | 10.1845 | 9.69034 | 8.453543 | 0.4941596 | 0.4122658 | 0.4122658 | 0.4122658
87.90499 | 10.1922 | 9.689516 | 8.45464 | 0.5026838 | 0.4116254 | 0.4116254 | 0.4116254
87.91499 | 10.1924 | 9.688739 | 8.455779 | 0.5036615 | 0.4109864 | 0.4109864 | 0.4109864
87.92499 | 10.1859 | 9.688008 | 8.456961 | 0.4978923 | 0.4103488 | 0.4103488 | 0.4103488
87.93498 | 10.1884 | 9.687324 | 8.458185 | 0.5010756 | 0.4097132 | 0.4097132 | 0.4097132
87.94498 | 10.1886 | 9.686688 | 8.459453 | 0.5019123 | 0.4090784 | 0.4090784 | 0.4090784
87.95498 | 10.1779 | 9.686098 | 8.460764 | 0.4918017 | 0.4084449 | 0.4084449 | 0.4084449
87.96498 | 10.1731 | 9.685556 | 8.462118 | 0.4875437 | 0.4078128 | 0.4078128 | 0.4078128
87.97498 | 10.17 | 9.685062 | 8.463516 | 0.4849379 | 0.4071822 | 0.4071822 | 0.4071822
87.98498 | 10.1616 | 9.684616 | 8.464957 | 0.4769841 | 0.4065529 | 0.4065529 | 0.4065529
87.99497 | 10.1514 | 9.684218 | 8.466441 | 0.4671819 | 0.4059255 | 0.4059255 | 0.4059255
88.00497 | 10.1472 | 9.683868 | 8.467971 | 0.4633318 | 0.405299 | 0.405299 | 0.405299
88.01497 | 10.1418 | 9.683567 | 8.469546 | 0.4582333 | 0.4046737 | 0.4046737 | 0.4046737
88.02497 | 10.1372 | 9.683314 | 8.471164 | 0.4538859 | 0.4040499 | 0.4040499 | 0.4040499
88.03497 | 10.1236 | 9.68311 | 8.472828 | 0.4404898 | 0.4034274 | 0.4034274 | 0.4034274
88.04496 | 10.1317 | 9.682956 | 8.474535 | 0.4487444 | 0.4028069 | 0.4028069 | 0.4028069
88.05496 | 10.1074 | 9.68285 | 8.476289 | 0.4245499 | 0.4021871 | 0.4021871 | 0.4021871
88.06496 | 10.1005 | 9.682794 | 8.478088 | 0.417706 | 0.4015686 | 0.4015686 | 0.4015686
88.07496 | 10.1008 | 9.682788 | 8.479933 | 0.4180123 | 0.4009516 | 0.4009516 | 0.4009516
88.08496 | 10.091 | 9.682831 | 8.481824 | 0.4081689 | 0.4003358 | 0.4003358 | 0.4003358
88.09496 | 10.0789 | 9.682925 | 8.483761 | 0.3959754 | 0.3997213 | 0.3997213 | 0.3997213
88.10495 | 10.0746 | 9.683068 | 8.485742 | 0.3915317 | 0.3991089 | 0.3991089 | 0.3991089
88.11495 | 10.0711 | 9.683262 | 8.487771 | 0.3878375 | 0.3984971 | 0.3984971 | 0.3984971
88.12495 | 10.0506 | 9.683507 | 8.489847 | 0.3670926 | 0.3978867 | 0.3978867 | 0.3978867
88.13495 | 10.0364 | 9.683804 | 8.491971 | 0.3525964 | 0.3972777 | 0.3972777 | 0.3972777
88.14495 | 10.0338 | 9.68415 | 8.494141 | 0.3496501 | 0.3966697 | 0.3966697 | 0.3966697
88.15494 | 10.018 | 9.684547 | 8.496356 | 0.3334525 | 0.3960638 | 0.3960638 | 0.3960638
88.16494 | 10.011 | 9.684997 | 8.498621 | 0.3260031 | 0.3954586 | 0.3954586 | 0.3954586
88.17494 | 10.0068 | 9.685498 | 8.500934 | 0.3213019 | 0.3948547 | 0.3948547 | 0.3948547
88.18494 | 9.9989 | 9.686051 | 8.503295 | 0.3128489 | 0.3942522 | 0.3942522 | 0.3942522
88.19494 | 9.9727 | 9.686656 | 8.505704 | 0.2860439 | 0.3936509 | 0.3936509 | 0.3936509
88.20494 | 9.9646 | 9.687313 | 8.508161 | 0.2772866 | 0.3930509 | 0.3930509 | 0.3930509
88.21493 | 9.9546 | 9.688023 | 8.510664 | 0.2665775 | 0.3924528 | 0.3924528 | 0.3924528
88.22493 | 9.9428 | 9.688785 | 8.513219 | 0.2540145 | 0.3918555 | 0.3918555 | 0.3918555
88.23493 | 9.9416 | 9.689601 | 8.515823 | 0.2519991 | 0.3912594 | 0.3912594 | 0.3912594
88.24493 | 9.9275 | 9.690469 | 8.518476 | 0.2370312 | 0.3906644 | 0.3906644 | 0.3906644
88.25493 | 9.9278 | 9.691391 | 8.521178 | 0.2364094 | 0.3900709 | 0.3900709 | 0.3900709
88.26492 | 9.9063 | 9.692365 | 8.523927 | 0.2139352 | 0.3894791 | 0.3894791 | 0.3894791
88.27492 | 9.9101 | 9.693394 | 8.526729 | 0.2167062 | 0.3888881 | 0.3888881 | 0.3888881
88.28492 | 9.903 | 9.694477 | 8.529582 | 0.2085233 | 0.3882984 | 0.3882984 | 0.3882984
88.29492 | 9.8855 | 9.695614 | 8.532484 | 0.1898863 | 0.3877099 | 0.3877099 | 0.3877099
88.30492 | 9.8949 | 9.696805 | 8.535437 | 0.1980949 | 0.3871227 | 0.3871227 | 0.3871227
88.31492 | 9.8838 | 9.698051 | 8.538441 | 0.1857489 | 0.3865367 | 0.3865367 | 0.3865367
88.32491 | 9.8894 | 9.699351 | 8.541493 | 0.1900491 | 0.3859528 | 0.3859528 | 0.3859528
88.33491 | 9.889 | 9.700707 | 8.544599 | 0.1882932 | 0.3853694 | 0.3853694 | 0.3853694
88.34491 | 9.8827 | 9.702117 | 8.547756 | 0.1805825 | 0.3847871 | 0.3847871 | 0.3847871
88.35491 | 9.8927 | 9.703584 | 8.550965 | 0.1891163 | 0.3842062 | 0.3842062 | 0.3842062
88.36491 | 9.8783 | 9.705106 | 8.554226 | 0.1731943 | 0.3836265 | 0.3836265 | 0.3836265
88.3749 | 9.8811 | 9.706681 | 8.557536 | 0.1744187 | 0.3830484 | 0.3830484 | 0.3830484
88.3849 | 9.8931 | 9.708315 | 8.560902 | 0.1847849 | 0.3824711 | 0.3824711 | 0.3824711
88.3949 | 9.8929 | 9.710005 | 8.56432 | 0.1828949 | 0.3818951 | 0.3818951 | 0.3818951
88.4049 | 9.8962 | 9.711752 | 8.567791 | 0.1844484 | 0.3813203 | 0.3813203 | 0.3813203
88.4149 | 9.9025 | 9.713555 | 8.571315 | 0.1889452 | 0.3807468 | 0.3807468 | 0.3807468
88.4249 | 9.894 | 9.715415 | 8.574892 | 0.178585 | 0.3801744 | 0.3801744 | 0.3801744
88.43489 | 9.9044 | 9.717331 | 8.578519 | 0.1870689 | 0.3796041 | 0.3796041 | 0.3796041
88.44489 | 9.9022 | 9.719305 | 8.582203 | 0.1828946 | 0.3790341 | 0.3790341 | 0.3790341
88.45489 | 9.9066 | 9.721338 | 8.585941 | 0.1852622 | 0.3784655 | 0.3784655 | 0.3784655
88.46489 | 9.9053 | 9.723428 | 8.589734 | 0.1818721 | 0.3778981 | 0.3778981 | 0.3778981
88.47489 | 9.8997 | 9.725576 | 8.593581 | 0.1741242 | 0.3773318 | 0.3773318 | 0.3773318
88.48488 | 9.9198 | 9.727779 | 8.597478 | 0.1920206 | 0.3767671 | 0.3767671 | 0.3767671
88.49488 | 9.9067 | 9.730044 | 8.601434 | 0.1766557 | 0.3762033 | 0.3762033 | 0.3762033
88.50488 | 9.906 | 9.732368 | 8.605446 | 0.1736324 | 0.3756406 | 0.3756406 | 0.3756406
88.51488 | 9.9041 | 9.734749 | 8.609512 | 0.1693505 | 0.375079 | 0.375079 | 0.375079
88.52488 | 9.8901 | 9.737191 | 8.613635 | 0.1529089 | 0.3745188 | 0.3745188 | 0.3745188
88.53488 | 9.8986 | 9.739692 | 8.617813 | 0.1589079 | 0.3739597 | 0.3739597 | 0.3739597
88.54487 | 9.8889 | 9.74225 | 8.622043 | 0.14665 | 0.3734024 | 0.3734024 | 0.3734024
88.55487 | 9.901 | 9.74487 | 8.626333 | 0.1561299 | 0.3728457 | 0.3728457 | 0.3728457
88.56487 | 9.8822 | 9.74755 | 8.63068 | 0.1346497 | 0.3722901 | 0.3722901 | 0.3722901
88.57487 | 9.8843 | 9.750291 | 8.635083 | 0.1340092 | 0.3717358 | 0.3717358 | 0.3717358
88.58487 | 9.8735 | 9.753092 | 8.639544 | 0.1204083 | 0.3711826 | 0.3711826 | 0.3711826
88.59486 | 9.8583 | 9.75595 | 8.644057 | 0.1023499 | 0.370631 | 0.370631 | 0.370631
88.60486 | 9.8674 | 9.758873 | 8.648632 | 0.1085271 | 0.3700802 | 0.3700802 | 0.3700802
88.61486 | 9.8523 | 9.761857 | 8.653265 | 0.09044342 | 0.3695304 | 0.3695304 | 0.3695304
88.62486 | 9.8503 | 9.764902 | 8.657956 | 0.08539833 | 0.3689819 | 0.3689819 | 0.3689819
88.63486 | 9.8458 | 9.768008 | 8.662705 | 0.07779181 | 0.3684344 | 0.3684344 | 0.3684344
88.64486 | 9.8321 | 9.771177 | 8.667512 | 0.06092295 | 0.3678882 | 0.3678882 | 0.3678882
88.65485 | 9.8246 | 9.774405 | 8.672374 | 0.05019546 | 0.3673437 | 0.3673437 | 0.3673437
88.66485 | 9.8151 | 9.777698 | 8.677298 | 0.03740244 | 0.3667997 | 0.3667997 | 0.3667997
88.67485 | 9.8181 | 9.781053 | 8.682282 | 0.03704685 | 0.3662569 | 0.3662569 | 0.3662569
88.68485 | 9.8054 | 9.784472 | 8.687326 | 0.02092846 | 0.3657153 | 0.3657153 | 0.3657153
88.69485 | 9.8031 | 9.787953 | 8.692429 | 0.015147 | 0.3651747 | 0.3651747 | 0.3651747
88.70484 | 9.7919 | 9.791494 | 8.697586 | 0.0004059877 | 0.3646359 | 0.3646359 | 0.3646359
88.71484 | 9.7865 | 9.795102 | 8.702809 | -0.008602143 | 0.3640976 | 0.3640976 | 0.3640976
88.72484 | 9.7861 | 9.798774 | 8.708093 | -0.0126741 | 0.3635605 | 0.3635605 | 0.3635605
88.73484 | 9.7759 | 9.80251 | 8.713437 | -0.02660997 | 0.3630245 | 0.3630245 | 0.3630245
88.74484 | 9.7893 | 9.80631 | 8.718841 | -0.01701013 | 0.3624896 | 0.3624896 | 0.3624896
88.75484 | 9.7866 | 9.810175 | 8.724307 | -0.02357472 | 0.3619559 | 0.3619559 | 0.3619559
88.76483 | 9.7807 | 9.8141 | 8.729829 | -0.03340003 | 0.3614238 | 0.3614238 | 0.3614238
88.77483 | 9.7849 | 9.818094 | 8.735417 | -0.03319422 | 0.3608923 | 0.3608923 | 0.3608923
88.78483 | 9.7864 | 9.822154 | 8.741068 | -0.03575354 | 0.3603618 | 0.3603618 | 0.3603618
88.79483 | 9.7869 | 9.826278 | 8.746781 | -0.0393783 | 0.3598325 | 0.3598325 | 0.3598325
88.80483 | 9.8062 | 9.830469 | 8.752556 | -0.02426869 | 0.3593043 | 0.3593043 | 0.3593043
88.81482 | 9.7935 | 9.834721 | 8.758387 | -0.04122072 | 0.3587778 | 0.3587778 | 0.3587778
88.82482 | 9.8162 | 9.839043 | 8.764288 | -0.02284314 | 0.3582518 | 0.3582518 | 0.3582518
88.83482 | 9.8138 | 9.843432 | 8.770251 | -0.02963193 | 0.3577269 | 0.3577269 | 0.3577269
88.84482 | 9.8224 | 9.847887 | 8.776278 | -0.02548735 | 0.3572031 | 0.3572031 | 0.3572031
88.85482 | 9.8311 | 9.85241 | 8.782368 | -0.0213097 | 0.3566804 | 0.3566804 | 0.3566804
88.86482 | 9.8332 | 9.856999 | 8.788523 | -0.0237992 | 0.3561588 | 0.3561588 | 0.3561588
88.87481 | 9.8439 | 9.861651 | 8.794735 | -0.01775129 | 0.3556388 | 0.3556388 | 0.3556388
88.88481 | 9.8438 | 9.866376 | 8.801018 | -0.02257576 | 0.3551194 | 0.3551194 | 0.3551194
88.89481 | 9.8359 | 9.871168 | 8.807365 | -0.03526799 | 0.354601 | 0.354601 | 0.354601
88.90481 | 9.8484 | 9.876028 | 8.813777 | -0.02762835 | 0.3540837 | 0.3540837 | 0.3540837
88.91481 | 9.8506 | 9.880957 | 8.820255 | -0.03035719 | 0.3535675 | 0.3535675 | 0.3535675
88.9248 | 9.8498 | 9.885949 | 8.826791 | -0.03614943 | 0.3530529 | 0.3530529 | 0.3530529
88.9348 | 9.8414 | 9.891016 | 8.833399 | -0.04961559 | 0.3525388 | 0.3525388 | 0.3525388
88.9448 | 9.8524 | 9.896151 | 8.840073 | -0.04375085 | 0.3520258 | 0.3520258 | 0.3520258
88.9548 | 9.8371 | 9.901356 | 8.846814 | -0.06425553 | 0.3515139 | 0.3515139 | 0.3515139
88.9648 | 9.8322 | 9.90663 | 8.853621 | -0.07442987 | 0.3510031 | 0.3510031 | 0.3510031
88.9748 | 9.8403 | 9.911974 | 8.860494 | -0.07167401 | 0.3504933 | 0.3504933 | 0.3504933
88.98479 | 9.8266 | 9.917383 | 8.867428 | -0.09078287 | 0.349985 | 0.349985 | 0.349985
88.99479 | 9.8387 | 9.922867 | 8.874435 | -0.08416745 | 0.3494773 | 0.3494773 | 0.3494773
89.00479 | 9.8219 | 9.928423 | 8.881511 | -0.1065229 | 0.3489708 | 0.3489708 | 0.3489708
89.01479 | 9.82 | 9.934049 | 8.888654 | -0.1140489 | 0.3484651 | 0.3484651 | 0.3484651
89.02479 | 9.8148 | 9.939746 | 8.895864 | -0.1249461 | 0.3479605 | 0.3479605 | 0.3479605
89.03478 | 9.811 | 9.945509 | 8.903136 | -0.134509 | 0.3474575 | 0.3474575 | 0.3474575
89.04478 | 9.8079 | 9.951349 | 8.910484 | -0.1434493 | 0.3469551 | 0.3469551 | 0.3469551
89.05478 | 9.8028 | 9.957262 | 8.917901 | -0.1544615 | 0.3464537 | 0.3464537 | 0.3464537
89.06478 | 9.8122 | 9.963246 | 8.925386 | -0.1510459 | 0.3459533 | 0.3459533 | 0.3459533
89.07478 | 9.7908 | 9.969303 | 8.932941 | -0.1785028 | 0.3454539 | 0.3454539 | 0.3454539
89.08478 | 9.8004 | 9.975432 | 8.940566 | -0.1750324 | 0.3449556 | 0.3449556 | 0.3449556
89.09477 | 9.7887 | 9.981629 | 8.948252 | -0.1929288 | 0.3444589 | 0.3444589 | 0.3444589
89.10477 | 9.7926 | 9.987905 | 8.956017 | -0.1953045 | 0.3439626 | 0.3439626 | 0.3439626
89.11477 | 9.7866 | 9.994253 | 8.963852 | -0.2076535 | 0.3434673 | 0.3434673 | 0.3434673
89.12477 | 9.7952 | 10.00068 | 8.971757 | -0.2054764 | 0.342973 | 0.342973 | 0.342973
89.13477 | 9.7832 | 10.00717 | 8.979734 | -0.2239735 | 0.3424799 | 0.3424799 | 0.3424799
89.14476 | 9.7844 | 10.01374 | 8.987774 | -0.2293379 | 0.3419881 | 0.3419881 | 0.3419881
89.15476 | 9.787 | 10.02038 | 8.995893 | -0.2333836 | 0.341497 | 0.341497 | 0.341497
89.16476 | 9.7936 | 10.0271 | 9.004084 | -0.2335041 | 0.3410068 | 0.3410068 | 0.3410068
89.17476 | 9.7801 | 10.0339 | 9.012347 | -0.2537997 | 0.3405176 | 0.3405176 | 0.3405176
89.18476 | 9.7886 | 10.04077 | 9.020682 | -0.2521707 | 0.3400295 | 0.3400295 | 0.3400295
89.19476 | 9.7907 | 10.04772 | 9.02909 | -0.2570171 | 0.3395423 | 0.3395423 | 0.3395423
89.20475 | 9.7877 | 10.05473 | 9.037563 | -0.2670328 | 0.3390567 | 0.3390567 | 0.3390567
89.21475 | 9.8071 | 10.06183 | 9.046117 | -0.2547313 | 0.3385715 | 0.3385715 | 0.3385715
89.22475 | 9.8006 | 10.06901 | 9.054744 | -0.2684062 | 0.3380873 | 0.3380873 | 0.3380873
89.23475 | 9.7979 | 10.07626 | 9.063445 | -0.2783578 | 0.3376042 | 0.3376042 | 0.3376042
89.24475 | 9.8098 | 10.08359 | 9.07222 | -0.2737864 | 0.337122 | 0.337122 | 0.337122
89.25474 | 9.8026 | 10.09098 | 9.081061 | -0.2883846 | 0.3366412 | 0.3366412 | 0.3366412
89.26474 | 9.8081 | 10.09847 | 9.089985 | -0.2903679 | 0.336161 | 0.336161 | 0.336161
89.27474 | 9.8093 | 10.10603 | 9.098984 | -0.2967289 | 0.3356818 | 0.3356818 | 0.3356818
89.28474 | 9.8354 | 10.11367 | 9.108058 | -0.278268 | 0.3352035 | 0.3352035 | 0.3352035
89.29474 | 9.8112 | 10.12139 | 9.117207 | -0.3101855 | 0.3347262 | 0.3347262 | 0.3347262
89.30474 | 9.8258 | 10.12918 | 9.126432 | -0.3033815 | 0.3342499 | 0.3342499 | 0.3342499
89.31473 | 9.8093 | 10.13705 | 9.135723 | -0.3277489 | 0.3337752 | 0.3337752 | 0.3337752
89.32473 | 9.8384 | 10.145 | 9.1451 | -0.3066029 | 0.3333008 | 0.3333008 | 0.3333008
89.33473 | 9.8238 | 10.15304 | 9.154554 | -0.3292363 | 0.3328274 | 0.3328274 | 0.3328274
89.34473 | 9.834 | 10.16115 | 9.164085 | -0.3271495 | 0.332355 | 0.332355 | 0.332355
89.35473 | 9.8228 | 10.16934 | 9.173692 | -0.3465427 | 0.3318835 | 0.3318835 | 0.3318835
89.36472 | 9.8266 | 10.17761 | 9.183367 | -0.3510077 | 0.3314135 | 0.3314135 | 0.3314135
89.37472 | 9.8373 | 10.18596 | 9.19313 | -0.3486616 | 0.3309439 | 0.3309439 | 0.3309439
89.38472 | 9.826 | 10.1944 | 9.20297 | -0.3683962 | 0.3304753 | 0.3304753 | 0.3304753
89.39472 | 9.8344 | 10.20291 | 9.212889 | -0.3685121 | 0.3300076 | 0.3300076 | 0.3300076
89.40472 | 9.8496 | 10.21151 | 9.222887 | -0.3619096 | 0.329541 | 0.329541 | 0.329541
89.41472 | 9.8177 | 10.22019 | 9.232963 | -0.4024886 | 0.3290753 | 0.3290753 | 0.3290753
89.42471 | 9.8363 | 10.22894 | 9.243108 | -0.3926409 | 0.328611 | 0.328611 | 0.328611
89.43471 | 9.8279 | 10.23778 | 9.253343 | -0.409884 | 0.3281471 | 0.3281471 | 0.3281471
89.44471 | 9.8365 | 10.24671 | 9.263657 | -0.4102097 | 0.3276843 | 0.3276843 | 0.3276843
89.45471 | 9.8397 | 10.25572 | 9.274051 | -0.4160183 | 0.3272223 | 0.3272223 | 0.3272223
89.46471 | 9.8306 | 10.26481 | 9.284526 | -0.4342099 | 0.3267613 | 0.3267613 | 0.3267613
89.4747 | 9.8456 | 10.27398 | 9.295071 | -0.4283756 | 0.3263016 | 0.3263016 | 0.3263016
89.4847 | 9.8294 | 10.28323 | 9.305707 | -0.4538343 | 0.3258424 | 0.3258424 | 0.3258424
89.4947 | 9.8351 | 10.29258 | 9.316424 | -0.4574769 | 0.3253842 | 0.3253842 | 0.3253842
89.5047 | 9.8407 | 10.302 | 9.327223 | -0.4613038 | 0.3249269 | 0.3249269 | 0.3249269
89.5147 | 9.8363 | 10.31152 | 9.338104 | -0.4752153 | 0.3244706 | 0.3244706 | 0.3244706
89.5247 | 9.8338 | 10.32111 | 9.349066 | -0.4873116 | 0.3240151 | 0.3240151 | 0.3240151
89.53469 | 9.8714 | 10.33078 | 9.3601 | -0.4593834 | 0.323561 | 0.323561 | 0.323561
89.54469 | 9.8469 | 10.34055 | 9.371228 | -0.4936502 | 0.3231074 | 0.3231074 | 0.3231074
89.55469 | 9.8589 | 10.3504 | 9.382439 | -0.4915028 | 0.3226547 | 0.3226547 | 0.3226547
89.56469 | 9.865 | 10.36034 | 9.393733 | -0.4953414 | 0.3222029 | 0.3222029 | 0.3222029
89.57469 | 9.8647 | 10.37037 | 9.40511 | -0.5056663 | 0.3217521 | 0.3217521 | 0.3217521
89.58468 | 9.895 | 10.38047 | 9.41656 | -0.4854676 | 0.3213025 | 0.3213025 | 0.3213025
89.59468 | 9.8711 | 10.39067 | 9.428105 | -0.519566 | 0.3208535 | 0.3208535 | 0.3208535
89.60468 | 9.9267 | 10.40095 | 9.439736 | -0.4742515 | 0.3204053 | 0.3204053 | 0.3204053
89.61468 | 9.9045 | 10.41132 | 9.45145 | -0.5068246 | 0.3199581 | 0.3199581 | 0.3199581
89.62468 | 9.917 | 10.42179 | 9.46325 | -0.5047856 | 0.3195118 | 0.3195118 | 0.3195118
89.63468 | 9.9317 | 10.43233 | 9.475136 | -0.5006346 | 0.3190663 | 0.3190663 | 0.3190663
89.64467 | 9.9493 | 10.44296 | 9.487095 | -0.4936613 | 0.3186222 | 0.3186222 | 0.3186222
89.65467 | 9.9667 | 10.45369 | 9.499152 | -0.4869874 | 0.3181786 | 0.3181786 | 0.3181786
89.66467 | 9.9771 | 10.4645 | 9.511295 | -0.4874024 | 0.3177358 | 0.3177358 | 0.3177358
89.67467 | 10.0141 | 10.47541 | 9.523525 | -0.4613068 | 0.3172939 | 0.3172939 | 0.3172939
89.68467 | 10.0179 | 10.4864 | 9.535842 | -0.4685008 | 0.316853 | 0.316853 | 0.316853
89.69466 | 10.0109 | 10.49747 | 9.548234 | -0.4865734 | 0.3164133 | 0.3164133 | 0.3164133
89.70466 | 10.0726 | 10.50865 | 9.560725 | -0.4360475 | 0.3159741 | 0.3159741 | 0.3159741
89.71466 | 10.0549 | 10.51991 | 9.573305 | -0.4650121 | 0.3155357 | 0.3155357 | 0.3155357
89.72466 | 10.0961 | 10.53127 | 9.585973 | -0.4351675 | 0.3150983 | 0.3150983 | 0.3150983
89.73466 | 10.1442 | 10.54271 | 9.598729 | -0.398514 | 0.3146617 | 0.3146617 | 0.3146617
89.74466 | 10.1313 | 10.55425 | 9.611574 | -0.4229521 | 0.314226 | 0.314226 | 0.314226
89.75465 | 10.1702 | 10.56587 | 9.624495 | -0.3956701 | 0.3137916 | 0.3137916 | 0.3137916
89.76465 | 10.1916 | 10.57759 | 9.637519 | -0.3859919 | 0.3133576 | 0.3133576 | 0.3133576
89.77465 | 10.2095 | 10.58941 | 9.650632 | -0.379906 | 0.3129246 | 0.3129246 | 0.3129246
89.78465 | 10.255 | 10.60131 | 9.663836 | -0.3463129 | 0.3124923 | 0.3124923 | 0.3124923
89.79465 | 10.2844 | 10.61331 | 9.67713 | -0.3289127 | 0.312061 | 0.312061 | 0.312061
89.80464 | 10.3098 | 10.62539 | 9.690501 | -0.3155937 | 0.3116309 | 0.3116309 | 0.3116309
89.81464 | 10.3322 | 10.63758 | 9.703977 | -0.3053803 | 0.3112013 | 0.3112013 | 0.3112013
89.82464 | 10.3557 | 10.64986 | 9.717544 | -0.2941609 | 0.3107725 | 0.3107725 | 0.3107725
89.83464 | 10.3858 | 10.66224 | 9.731202 | -0.2764358 | 0.3103446 | 0.3103446 | 0.3103446
89.84464 | 10.4238 | 10.67471 | 9.744953 | -0.2509052 | 0.3099175 | 0.3099175 | 0.3099175
89.85464 | 10.446 | 10.68727 | 9.758796 | -0.2412696 | 0.3094913 | 0.3094913 | 0.3094913
89.86463 | 10.4801 | 10.69992 | 9.772717 | -0.2198164 | 0.3090663 | 0.3090663 | 0.3090663
89.87463 | 10.4925 | 10.71267 | 9.786746 | -0.2201714 | 0.3086418 | 0.3086418 | 0.3086418
89.88463 | 10.5252 | 10.72552 | 9.800868 | -0.2003222 | 0.3082181 | 0.3082181 | 0.3082181
89.89463 | 10.5405 | 10.73847 | 9.815083 | -0.1979691 | 0.3077953 | 0.3077953 | 0.3077953
89.90463 | 10.5717 | 10.75151 | 9.829393 | -0.1798126 | 0.3073733 | 0.3073733 | 0.3073733
89.91462 | 10.6005 | 10.76464 | 9.843782 | -0.1641395 | 0.3069525 | 0.3069525 | 0.3069525
89.92462 | 10.6219 | 10.77788 | 9.85828 | -0.1559772 | 0.3065324 | 0.3065324 | 0.3065324
89.93462 | 10.6509 | 10.79121 | 9.872873 | -0.1403116 | 0.3061128 | 0.3061128 | 0.3061128
89.94462 | 10.6621 | 10.80464 | 9.887562 | -0.1425441 | 0.3056941 | 0.3056941 | 0.3056941
89.95462 | 10.7017 | 10.81817 | 9.902346 | -0.1164746 | 0.3052763 | 0.3052763 | 0.3052763
89.96462 | 10.7324 | 10.8318 | 9.917226 | -0.09940387 | 0.3048594 | 0.3048594 | 0.3048594
89.97461 | 10.7266 | 10.84552 | 9.932187 | -0.1189175 | 0.3044436 | 0.3044436 | 0.3044436
89.98461 | 10.7799 | 10.85934 | 9.947259 | -0.07944426 | 0.3040283 | 0.3040283 | 0.3040283
89.99461 | 10.7705 | 10.87327 | 9.962429 | -0.1027704 | 0.3036138 | 0.3036138 | 0.3036138