## Summary
Parameter | MoC_0.66 F m -3 m | graphite_2H_P63mmc P 63/m m c
Sample | T.1.1-MoxCy-SM_Cu_powder.dat | T.1.1-MoxCy-SM_Cu_powder.dat
Method | GSAS-II | GSAS-II
Phase name | MoC_0.66 F m -3 m | graphite_2H_P63mmc P 63/m m c
COD / MP ID | manual | manual
Formula | Mo4 C2.64 | C4
Space group
Space group # | 225 | 194
Crystal system | cubic | hexagonal
a (Å) | 4.15269 | 2.464
b (Å) | 4.15269 | 2.464
c (Å) | 4.15269 | 6.708
α (°) | 90 | 90
β (°) | 90 | 90
γ (°) | 90 | 120
Volume (A^3) | 71.61231 | 35.26997
da/a0 (%) | -2.359 | 0
db/b0 (%) | -2.359 | 0
dc/c0 (%) | -2.359 | 0
dV/V0 (%) | -6.91 | 0
Weight fraction (%) | 94.7 | 5.3
GSAS-II mass weight fraction (%) | 67.1 | 32.9
Weight fraction ± (%) | 1.89 | 1.89
Weight fraction error source | integrated_phase_area_diagonal_covariance+systematic_floor+binary_closure | integrated_phase_area_diagonal_covariance+systematic_floor+binary_closure
Weight fraction propagated sigma (%) | 0.252 | 0.252
Weight fraction systematic floor (%) | 1.895 | 1
Weight fraction method | integrated_phase_pattern_area | integrated_phase_pattern_area
Integrated phase fraction (%) | 94.7 | 5.3
Integrated - wt fraction (percentage points) | 27.63 | -27.63
Integrated phase fraction method | primary_quant_from_refined_phase_envelope | primary_quant_from_refined_phase_envelope
Crystallite size (nm) | 1000 | 1000
Crystallite size source | gsas_hap_size | gsas_hap_size
Scale factor | 1.77543 | 7.52449
Scale factor sigma | 0.01761833 | 0.37301829
Scale factor sigma (%) | 0.992 | 4.957
Scale factor sigma source | gsas_covariance | gsas_covariance
Scale * phase mass value | 737.6346 | 361.5066
Legacy mass-weighted scale value | 737.6346 | 361.5066
U (Caglioti) | 0.01489 | 0.01489
V (Caglioti) | -0.01538 | -0.01538
W (Caglioti) | 0.00566 | 0.00566
X (Lorentzian) | 0 | 0
Y (Lorentzian) | 9.652 | 9.652
η at strongest | 1 | 1
FWHM (°) | 10.1949 | 9.9186
FWHM reference 2theta (deg) | 37.5342 | 26.5762
FWHM reference hkl | [1, 1, 1] | [0, 0, 2]
N reflections | 5 | 7
Seeded by | gsas2 | gsas2
Zero shift (°) | -0.00155 | -0.00155
Rwp (%) | 8.55 | 8.55
Rp (%) | 5.68 | 5.68
χ² | 170.749 | 170.749
GoF | 13.067 | 13.067

## Plot Data
2theta | Y_obs | Y_calc | Background | Residual | MoC_0.66 F m -3 m | graphite_2H_P63mmc P 63/m m c | MoC_0.66 F m -3 m peak 2θ | MoC_0.66 F m -3 m [hkl] | graphite_2H_P63mmc P 63/m m c peak 2θ | graphite_2H_P63mmc P 63/m m c [hkl]
10.00918 | 52.0059 | 49.35369 | 49.07771 | 2.652214 | 0.2493178 | 0.02665747 | 37.48 | [111] | 26.554 | [002]
10.01918 | 51.9787 | 49.3521 | 49.07595 | 2.626596 | 0.2494693 | 0.02668665 | 43.552 | [200] | 42.32 | [100]
10.02917 | 51.9852 | 49.35046 | 49.07412 | 2.634739 | 0.2496207 | 0.02671584 | 63.288 | [220] | 44.519 | [101]
10.03917 | 51.9361 | 49.34875 | 49.07224 | 2.587347 | 0.2497724 | 0.02674512 | 75.933 | [311] | 54.687 | [004]
10.04917 | 51.9159 | 49.34698 | 49.07028 | 2.568917 | 0.2499242 | 0.02677445 | 79.965 | [222] | 77.398 | [210]
10.05917 | 51.8885 | 49.34515 | 49.06827 | 2.543351 | 0.2500762 | 0.02680383 |  |  | 83.529 | [212]
10.06917 | 51.8233 | 49.34325 | 49.06619 | 2.480046 | 0.2502283 | 0.02683326 |  |  | 87.099 | [006]
10.07916 | 51.8368 | 49.3413 | 49.06406 | 2.495502 | 0.2503805 | 0.02686271
10.08916 | 51.7699 | 49.33928 | 49.06185 | 2.430621 | 0.2505329 | 0.02689224
10.09916 | 51.779 | 49.3372 | 49.05959 | 2.441802 | 0.2506855 | 0.02692183
10.10916 | 51.6988 | 49.33505 | 49.05727 | 2.363745 | 0.2508383 | 0.02695146
10.11916 | 51.7078 | 49.33285 | 49.05488 | 2.374949 | 0.2509911 | 0.02698115
10.12916 | 51.6518 | 49.33059 | 49.05243 | 2.321215 | 0.2511442 | 0.02701089
10.13915 | 51.5986 | 49.32826 | 49.04992 | 2.270339 | 0.2512972 | 0.02704065
10.14915 | 51.5912 | 49.32587 | 49.04735 | 2.265326 | 0.2514505 | 0.02707049
10.15915 | 51.5846 | 49.32343 | 49.04472 | 2.261174 | 0.251604 | 0.02710039
10.16915 | 51.5269 | 49.32092 | 49.04203 | 2.205982 | 0.2517576 | 0.02713034
10.17915 | 51.5031 | 49.31835 | 49.03928 | 2.184751 | 0.2519114 | 0.02716034
10.18914 | 51.4719 | 49.31572 | 49.03647 | 2.156177 | 0.2520652 | 0.02719036
10.19914 | 51.4438 | 49.31303 | 49.03359 | 2.130765 | 0.2522193 | 0.02722047
10.20914 | 51.4153 | 49.31029 | 49.03066 | 2.105014 | 0.2523735 | 0.02725062
10.21914 | 51.3575 | 49.30748 | 49.02767 | 2.050021 | 0.2525279 | 0.02728084
10.22914 | 51.3854 | 49.30461 | 49.02462 | 2.080788 | 0.2526824 | 0.0273111
10.23914 | 51.2948 | 49.30169 | 49.02151 | 1.993115 | 0.2528371 | 0.02734142
10.24913 | 51.2946 | 49.2987 | 49.01834 | 1.995897 | 0.2529917 | 0.02737176
10.25913 | 51.2306 | 49.29566 | 49.01511 | 1.934941 | 0.2531467 | 0.02740218
10.26913 | 51.2386 | 49.29256 | 49.01182 | 1.946043 | 0.2533019 | 0.02743266
10.27913 | 51.1977 | 49.2894 | 49.00848 | 1.908304 | 0.2534571 | 0.02746319
10.28913 | 51.1566 | 49.28618 | 49.00507 | 1.870423 | 0.2536126 | 0.02749378
10.29912 | 51.1272 | 49.2829 | 49.00161 | 1.844297 | 0.253768 | 0.02752438
10.30912 | 51.118 | 49.27957 | 48.99809 | 1.838432 | 0.2539237 | 0.02755508
10.31912 | 51.0603 | 49.27618 | 48.99451 | 1.784124 | 0.2540796 | 0.02758583
10.32912 | 51.0906 | 49.27273 | 48.99087 | 1.817874 | 0.2542357 | 0.02761663
10.33912 | 50.9891 | 49.26922 | 48.98718 | 1.719882 | 0.2543919 | 0.02764749
10.34912 | 51.0359 | 49.26565 | 48.98343 | 1.770246 | 0.2545482 | 0.0276784
10.35911 | 50.9591 | 49.26204 | 48.97962 | 1.697064 | 0.2547046 | 0.02770933
10.36911 | 50.9467 | 49.25836 | 48.97576 | 1.688342 | 0.2548612 | 0.02774035
10.37911 | 50.93 | 49.25462 | 48.97183 | 1.675377 | 0.255018 | 0.02777143
10.38911 | 50.8976 | 49.25083 | 48.96785 | 1.646768 | 0.255175 | 0.02780256
10.39911 | 50.8696 | 49.24698 | 48.96382 | 1.622615 | 0.2553321 | 0.02783374
10.4091 | 50.8493 | 49.24309 | 48.95973 | 1.606214 | 0.2554892 | 0.02786496
10.4191 | 50.8218 | 49.23913 | 48.95558 | 1.582674 | 0.2556467 | 0.02789625
10.4291 | 50.8057 | 49.23511 | 48.95138 | 1.570589 | 0.2558042 | 0.02792761
10.4391 | 50.7521 | 49.23104 | 48.94712 | 1.521059 | 0.255962 | 0.02795901
10.4491 | 50.7798 | 49.22692 | 48.94281 | 1.552885 | 0.2561199 | 0.02799047
10.4591 | 50.715 | 49.22273 | 48.93843 | 1.492265 | 0.2562779 | 0.028022
10.46909 | 50.7091 | 49.2185 | 48.93401 | 1.490597 | 0.2564359 | 0.02805354
10.47909 | 50.672 | 49.21421 | 48.92953 | 1.457788 | 0.2565943 | 0.02808518
10.48909 | 50.6726 | 49.20987 | 48.925 | 1.462733 | 0.2567528 | 0.02811687
10.49909 | 50.6369 | 49.20547 | 48.92041 | 1.431432 | 0.2569115 | 0.02814862
10.50909 | 50.612 | 49.20101 | 48.91576 | 1.410986 | 0.2570703 | 0.02818042
10.51908 | 50.5805 | 49.19651 | 48.91107 | 1.38399 | 0.2572292 | 0.02821224
10.52908 | 50.5384 | 49.19195 | 48.90632 | 1.346452 | 0.2573883 | 0.02824416
10.53908 | 50.5177 | 49.18733 | 48.90151 | 1.330367 | 0.2575476 | 0.02827614
10.54908 | 50.5106 | 49.18266 | 48.89665 | 1.327937 | 0.257707 | 0.02830817
10.55908 | 50.4849 | 49.17794 | 48.89173 | 1.306959 | 0.2578666 | 0.02834025
10.56908 | 50.4743 | 49.17316 | 48.88677 | 1.301135 | 0.2580264 | 0.0283724
10.57907 | 50.4315 | 49.16834 | 48.88175 | 1.263159 | 0.2581862 | 0.02840457
10.58907 | 50.4115 | 49.16346 | 48.87668 | 1.248041 | 0.2583463 | 0.02843683
10.59907 | 50.368 | 49.15852 | 48.87155 | 1.209476 | 0.2585065 | 0.02846916
10.60907 | 50.3643 | 49.15354 | 48.86637 | 1.210763 | 0.2586669 | 0.02850153
10.61907 | 50.3323 | 49.1485 | 48.86114 | 1.183802 | 0.2588274 | 0.02853396
10.62906 | 50.3154 | 49.14341 | 48.85586 | 1.171989 | 0.258988 | 0.02856643
10.63906 | 50.2907 | 49.13827 | 48.85052 | 1.152432 | 0.2591489 | 0.02859898
10.64906 | 50.2529 | 49.13307 | 48.84513 | 1.119828 | 0.2593099 | 0.0286316
10.65906 | 50.2301 | 49.12783 | 48.83969 | 1.102275 | 0.2594711 | 0.02866427
10.66906 | 50.2219 | 49.12253 | 48.8342 | 1.099373 | 0.2596325 | 0.028697
10.67906 | 50.1971 | 49.11718 | 48.82865 | 1.079924 | 0.259794 | 0.02872979
10.68905 | 50.1853 | 49.11178 | 48.82306 | 1.073519 | 0.2599555 | 0.0287626
10.69905 | 50.1418 | 49.10633 | 48.81742 | 1.035472 | 0.2601173 | 0.02879551
10.70905 | 50.1047 | 49.10083 | 48.81172 | 1.003875 | 0.2602793 | 0.02882848
10.71905 | 50.1083 | 49.09527 | 48.80597 | 1.013028 | 0.2604415 | 0.02886151
10.72905 | 50.0878 | 49.08967 | 48.80017 | 0.9981326 | 0.2606038 | 0.0288946
10.73904 | 50.0749 | 49.08402 | 48.79432 | 0.9908816 | 0.2607661 | 0.02892771
10.74904 | 50.0402 | 49.07831 | 48.78842 | 0.9618863 | 0.2609288 | 0.02896092
10.75904 | 50.0219 | 49.07256 | 48.78247 | 0.9493411 | 0.2610916 | 0.02899419
10.76904 | 49.9896 | 49.06675 | 48.77647 | 0.9228458 | 0.2612545 | 0.02902751
10.77904 | 49.9659 | 49.0609 | 48.77042 | 0.9050001 | 0.2614177 | 0.0290609
10.78904 | 49.9557 | 49.055 | 48.76432 | 0.900704 | 0.261581 | 0.02909435
10.79903 | 49.9382 | 49.04905 | 48.75818 | 0.8891513 | 0.2617442 | 0.02912783
10.80903 | 49.9212 | 49.04305 | 48.75198 | 0.8781536 | 0.2619079 | 0.0291614
10.81903 | 49.8882 | 49.03699 | 48.74573 | 0.8512051 | 0.2620717 | 0.02919503
10.82903 | 49.8598 | 49.03089 | 48.73943 | 0.8289054 | 0.2622356 | 0.02922873
10.83903 | 49.8324 | 49.02475 | 48.73308 | 0.8076544 | 0.2623997 | 0.02926249
10.84902 | 49.8129 | 49.01855 | 48.72669 | 0.7943457 | 0.2625638 | 0.02929627
10.85902 | 49.786 | 49.01231 | 48.72025 | 0.7736917 | 0.2627282 | 0.02933015
10.86902 | 49.7781 | 49.00601 | 48.71376 | 0.7720858 | 0.2628929 | 0.02936409
10.87902 | 49.7464 | 48.99967 | 48.70722 | 0.746728 | 0.2630576 | 0.02939809
10.88902 | 49.7221 | 48.99328 | 48.70063 | 0.7288181 | 0.2632225 | 0.02943216
10.89902 | 49.7102 | 48.98684 | 48.69399 | 0.723356 | 0.2633876 | 0.02946629
10.90901 | 49.6645 | 48.98037 | 48.68731 | 0.6841349 | 0.2635527 | 0.02950045
10.91901 | 49.6476 | 48.97383 | 48.68058 | 0.6737678 | 0.2637181 | 0.0295347
10.92901 | 49.6369 | 48.96725 | 48.6738 | 0.6696478 | 0.2638837 | 0.02956902
10.93901 | 49.6093 | 48.96062 | 48.66697 | 0.6486751 | 0.2640495 | 0.0296034
10.94901 | 49.5925 | 48.95395 | 48.6601 | 0.6385492 | 0.2642154 | 0.02963784
10.959 | 49.5598 | 48.94724 | 48.65318 | 0.6125634 | 0.2643813 | 0.02967232
10.969 | 49.5317 | 48.94047 | 48.64621 | 0.5912309 | 0.2645476 | 0.02970689
10.979 | 49.4997 | 48.93366 | 48.6392 | 0.566045 | 0.264714 | 0.02974152
10.989 | 49.5049 | 48.92679 | 48.63214 | 0.5781053 | 0.2648806 | 0.02977622
10.999 | 49.4801 | 48.91989 | 48.62503 | 0.5602118 | 0.2650473 | 0.02981098
11.009 | 49.4513 | 48.91294 | 48.61788 | 0.5383643 | 0.2652142 | 0.02984581
11.01899 | 49.4386 | 48.90594 | 48.61068 | 0.5326556 | 0.2653812 | 0.02988066
11.02899 | 49.4117 | 48.8989 | 48.60344 | 0.5127996 | 0.2655484 | 0.02991562
11.03899 | 49.3978 | 48.89181 | 48.59614 | 0.5059892 | 0.2657158 | 0.02995064
11.04899 | 49.3894 | 48.88468 | 48.58881 | 0.5047241 | 0.2658834 | 0.02998572
11.05899 | 49.3742 | 48.8775 | 48.58142 | 0.4967043 | 0.2660512 | 0.03002087
11.06898 | 49.333 | 48.87028 | 48.574 | 0.4627223 | 0.266219 | 0.03005605
11.07898 | 49.3204 | 48.86301 | 48.56653 | 0.4573924 | 0.2663871 | 0.03009133
11.08898 | 49.3036 | 48.85569 | 48.55901 | 0.4479073 | 0.2665554 | 0.03012668
11.09898 | 49.2716 | 48.84833 | 48.55145 | 0.4232668 | 0.2667238 | 0.03016209
11.10898 | 49.2696 | 48.84093 | 48.54384 | 0.4286708 | 0.2668924 | 0.03019757
11.11898 | 49.2706 | 48.83348 | 48.53619 | 0.4371191 | 0.2670611 | 0.03023311
11.12897 | 49.2427 | 48.826 | 48.5285 | 0.416704 | 0.26723 | 0.03026868
11.13897 | 49.2188 | 48.81846 | 48.52076 | 0.4003404 | 0.2673991 | 0.03030436
11.14897 | 49.2105 | 48.81088 | 48.51297 | 0.3996206 | 0.2675684 | 0.03034011
11.15897 | 49.1892 | 48.80326 | 48.50514 | 0.3859446 | 0.2677378 | 0.03037592
11.16897 | 49.1727 | 48.79559 | 48.49727 | 0.3771121 | 0.2679074 | 0.03041179
11.17896 | 49.1578 | 48.78788 | 48.48936 | 0.3699153 | 0.2680771 | 0.0304477
11.18896 | 49.1373 | 48.78013 | 48.4814 | 0.3571695 | 0.268247 | 0.03048371
11.19896 | 49.1226 | 48.77233 | 48.4734 | 0.3502667 | 0.2684172 | 0.03051978
11.20896 | 49.091 | 48.76449 | 48.46535 | 0.3265069 | 0.2685875 | 0.03055593
11.21896 | 49.0906 | 48.75661 | 48.45726 | 0.3339899 | 0.268758 | 0.03059215
11.22896 | 49.0447 | 48.74868 | 48.44913 | 0.2960156 | 0.2689287 | 0.03062842
11.23895 | 49.045 | 48.74072 | 48.44096 | 0.3042758 | 0.2690993 | 0.03066473
11.24895 | 49.0225 | 48.73271 | 48.43274 | 0.2897862 | 0.2692704 | 0.03070115
11.25895 | 49.0251 | 48.72466 | 48.42448 | 0.300439 | 0.2694415 | 0.03073764
11.26895 | 49.0052 | 48.71657 | 48.41618 | 0.2886337 | 0.2696129 | 0.03077419
11.27895 | 48.9592 | 48.70843 | 48.40783 | 0.2507704 | 0.2697844 | 0.03081082
11.28894 | 48.9589 | 48.70026 | 48.39946 | 0.2586407 | 0.2699559 | 0.03084747
11.29894 | 48.9346 | 48.69204 | 48.39103 | 0.2425608 | 0.2701278 | 0.03088423
11.30894 | 48.9049 | 48.68378 | 48.38256 | 0.2211223 | 0.2702999 | 0.03092106
11.31894 | 48.9008 | 48.67547 | 48.37404 | 0.2253252 | 0.2704721 | 0.03095796
11.32894 | 48.8573 | 48.66713 | 48.36549 | 0.1901692 | 0.2706445 | 0.03099493
11.33894 | 48.8338 | 48.65875 | 48.3569 | 0.1750544 | 0.2708171 | 0.03103197
11.34893 | 48.8053 | 48.65033 | 48.34827 | 0.154972 | 0.2709897 | 0.03106904
11.35893 | 48.7894 | 48.64186 | 48.33959 | 0.1475387 | 0.2711626 | 0.03110622
11.36893 | 48.7731 | 48.63335 | 48.33087 | 0.139746 | 0.2713357 | 0.03114347
11.37893 | 48.7715 | 48.62481 | 48.32212 | 0.1466939 | 0.271509 | 0.03118079
11.38893 | 48.7387 | 48.61622 | 48.31332 | 0.122482 | 0.2716825 | 0.03121818
11.39892 | 48.7264 | 48.6076 | 48.30449 | 0.1188017 | 0.2718559 | 0.03125561
11.40892 | 48.6911 | 48.59893 | 48.29561 | 0.09217 | 0.2720298 | 0.03129314
11.41892 | 48.6865 | 48.59022 | 48.28669 | 0.09627826 | 0.2722037 | 0.03133075
11.42892 | 48.6582 | 48.58147 | 48.27773 | 0.07672627 | 0.2723779 | 0.03136842
11.43892 | 48.6181 | 48.57269 | 48.26873 | 0.04541388 | 0.2725522 | 0.03140617
11.44892 | 48.5876 | 48.56386 | 48.25969 | 0.02374098 | 0.2727268 | 0.03144399
11.45891 | 48.5775 | 48.555 | 48.25062 | 0.02249851 | 0.2729013 | 0.03148184
11.46891 | 48.5701 | 48.5461 | 48.2415 | 0.02400409 | 0.2730762 | 0.03151981
11.47891 | 48.509 | 48.53715 | 48.23234 | -0.02815128 | 0.2732513 | 0.03155784
11.48891 | 48.4994 | 48.52817 | 48.22315 | -0.02876773 | 0.2734265 | 0.03159595
11.49891 | 48.4857 | 48.51915 | 48.21391 | -0.03344538 | 0.2736019 | 0.03163413
11.5089 | 48.4627 | 48.51009 | 48.20464 | -0.0473935 | 0.2737773 | 0.03167235
11.5189 | 48.4444 | 48.50099 | 48.19533 | -0.05659408 | 0.2739531 | 0.03171067
11.5289 | 48.4381 | 48.49186 | 48.18598 | -0.05375631 | 0.2741291 | 0.03174907
11.5389 | 48.4085 | 48.48268 | 48.17659 | -0.07418033 | 0.2743052 | 0.03178755
11.5489 | 48.3796 | 48.47347 | 48.16716 | -0.09386623 | 0.2744815 | 0.0318261
11.5589 | 48.3499 | 48.46421 | 48.15769 | -0.1143142 | 0.274658 | 0.03186472
11.56889 | 48.3068 | 48.45493 | 48.1482 | -0.1481337 | 0.2748345 | 0.03190337
11.57889 | 48.2932 | 48.44561 | 48.13865 | -0.1524062 | 0.2750114 | 0.03194215
11.58889 | 48.2544 | 48.43624 | 48.12907 | -0.1818411 | 0.2751884 | 0.03198099
11.59889 | 48.2448 | 48.42684 | 48.11945 | -0.1820388 | 0.2753657 | 0.03201991
11.60889 | 48.2314 | 48.4174 | 48.1098 | -0.1859991 | 0.2755431 | 0.0320589
11.61888 | 48.2101 | 48.40793 | 48.10011 | -0.1978318 | 0.2757205 | 0.03209793
11.62888 | 48.1952 | 48.39842 | 48.09038 | -0.203218 | 0.2758983 | 0.03213708
11.63888 | 48.1491 | 48.38887 | 48.08061 | -0.2397674 | 0.2760762 | 0.0321763
11.64888 | 48.1425 | 48.37928 | 48.07081 | -0.2367801 | 0.2762543 | 0.03221559
11.65888 | 48.1112 | 48.36966 | 48.06097 | -0.2584561 | 0.2764327 | 0.03225496
11.66887 | 48.1089 | 48.36001 | 48.0511 | -0.2511055 | 0.276611 | 0.03229438
11.67887 | 48.0807 | 48.35031 | 48.04119 | -0.2696088 | 0.2767897 | 0.0323339
11.68887 | 48.0487 | 48.34058 | 48.03123 | -0.291876 | 0.2769686 | 0.0323735
11.69887 | 48.0232 | 48.33081 | 48.02125 | -0.307607 | 0.2771476 | 0.03241317
11.70887 | 47.9889 | 48.321 | 48.01122 | -0.3321022 | 0.2773269 | 0.03245293
11.71887 | 48.0029 | 48.31116 | 48.00116 | -0.3082616 | 0.2775063 | 0.03249275
11.72886 | 47.9761 | 48.3013 | 47.99108 | -0.3251952 | 0.2776857 | 0.03253263
11.73886 | 47.9511 | 48.29138 | 47.98095 | -0.3402835 | 0.2778655 | 0.03257261
11.74886 | 47.9526 | 48.28144 | 47.97078 | -0.3288363 | 0.2780455 | 0.03261267
11.75886 | 47.9473 | 48.27145 | 47.96058 | -0.3241539 | 0.2782257 | 0.03265282
11.76886 | 47.932 | 48.26144 | 47.95034 | -0.3294364 | 0.2784061 | 0.03269304
11.77885 | 47.9188 | 48.25139 | 47.94007 | -0.3325939 | 0.2785864 | 0.03273329
11.78885 | 47.8867 | 48.24131 | 47.92977 | -0.3546065 | 0.2787672 | 0.03277367
11.79885 | 47.8718 | 48.23118 | 47.91942 | -0.3593844 | 0.2789481 | 0.03281412
11.80885 | 47.8634 | 48.22103 | 47.90904 | -0.3576276 | 0.2791292 | 0.03285465
11.81885 | 47.8593 | 48.21084 | 47.89863 | -0.3515364 | 0.2793105 | 0.03289527
11.82885 | 47.8437 | 48.20061 | 47.88818 | -0.3569109 | 0.279492 | 0.03293596
11.83884 | 47.8315 | 48.19036 | 47.87771 | -0.3588613 | 0.2796734 | 0.03297669
11.84884 | 47.8136 | 48.18007 | 47.86719 | -0.3664674 | 0.2798553 | 0.03301754
11.85884 | 47.8062 | 48.16974 | 47.85664 | -0.3635396 | 0.2800374 | 0.03305848
11.86884 | 47.8007 | 48.15938 | 47.84606 | -0.3586779 | 0.2802196 | 0.03309948
11.87884 | 47.815 | 48.14898 | 47.83544 | -0.3339826 | 0.280402 | 0.03314057
11.88883 | 47.7913 | 48.13856 | 47.8248 | -0.347264 | 0.2805845 | 0.03318171
11.89883 | 47.7863 | 48.1281 | 47.81411 | -0.3418016 | 0.2807672 | 0.03322296
11.90883 | 47.7831 | 48.11761 | 47.80339 | -0.3345059 | 0.2809502 | 0.0332643
11.91883 | 47.7562 | 48.10708 | 47.79264 | -0.350877 | 0.2811335 | 0.03330571
11.92883 | 47.7216 | 48.09651 | 47.78185 | -0.374915 | 0.2813168 | 0.03334721
11.93883 | 47.7286 | 48.08592 | 47.77103 | -0.35732 | 0.2815004 | 0.03338879
11.94882 | 47.7031 | 48.0753 | 47.76019 | -0.3722028 | 0.281684 | 0.03343041
11.95882 | 47.7032 | 48.06464 | 47.7493 | -0.3614424 | 0.2818679 | 0.03347215
11.96882 | 47.6978 | 48.05395 | 47.73838 | -0.3561493 | 0.282052 | 0.03351397
11.97882 | 47.6834 | 48.04322 | 47.72743 | -0.3598238 | 0.2822364 | 0.03355588
11.98882 | 47.6709 | 48.03247 | 47.71645 | -0.361566 | 0.2824209 | 0.03359787
11.99881 | 47.6613 | 48.02169 | 47.70544 | -0.3603867 | 0.2826054 | 0.0336399
12.00881 | 47.6426 | 48.01086 | 47.69439 | -0.3682646 | 0.2827904 | 0.03368206
12.01881 | 47.6378 | 48.00001 | 47.68331 | -0.3622106 | 0.2829755 | 0.0337243
12.02881 | 47.6103 | 47.98912 | 47.6722 | -0.3788247 | 0.2831607 | 0.03376662
12.03881 | 47.602 | 47.97821 | 47.66105 | -0.3762071 | 0.2833463 | 0.03380903
12.04881 | 47.6038 | 47.96726 | 47.64987 | -0.3634579 | 0.2835319 | 0.03385152
12.0588 | 47.5508 | 47.95629 | 47.63868 | -0.4054882 | 0.2837176 | 0.03389406
12.0688 | 47.5367 | 47.94528 | 47.62744 | -0.4085761 | 0.2839037 | 0.03393672
12.0788 | 47.5214 | 47.93423 | 47.61616 | -0.412833 | 0.28409 | 0.03397947
12.0888 | 47.501 | 47.92316 | 47.60486 | -0.4221586 | 0.2842765 | 0.03402229
12.0988 | 47.491 | 47.91205 | 47.59352 | -0.4210533 | 0.2844631 | 0.03406521
12.10879 | 47.4808 | 47.90093 | 47.58217 | -0.4201283 | 0.2846498 | 0.03410817
12.11879 | 47.4811 | 47.88976 | 47.57077 | -0.4086614 | 0.2848368 | 0.03415126
12.12879 | 47.4564 | 47.87856 | 47.55935 | -0.4221639 | 0.2850241 | 0.03419443
12.13879 | 47.4304 | 47.86734 | 47.54789 | -0.4369358 | 0.2852115 | 0.03423769
12.14879 | 47.4075 | 47.85608 | 47.5364 | -0.4485774 | 0.2853992 | 0.03428103
12.15879 | 47.3895 | 47.84479 | 47.52488 | -0.4552887 | 0.285587 | 0.03432446
12.16878 | 47.367 | 47.83348 | 47.51334 | -0.4664813 | 0.2857749 | 0.03436794
12.17878 | 47.3322 | 47.82213 | 47.50176 | -0.4899324 | 0.2859631 | 0.03441155
12.18878 | 47.3243 | 47.81075 | 47.49015 | -0.4864537 | 0.2861515 | 0.03445524
12.19878 | 47.2876 | 47.79935 | 47.47851 | -0.5117451 | 0.2863401 | 0.03449902
12.20878 | 47.2846 | 47.78791 | 47.46684 | -0.5033069 | 0.2865289 | 0.03454289
12.21877 | 47.2729 | 47.77645 | 47.45515 | -0.5035507 | 0.2867178 | 0.0345868
12.22877 | 47.2319 | 47.76495 | 47.44342 | -0.5330535 | 0.2869071 | 0.03463085
12.23877 | 47.2104 | 47.75343 | 47.43166 | -0.543027 | 0.2870965 | 0.03467498
12.24877 | 47.2199 | 47.74187 | 47.41987 | -0.5219712 | 0.2872861 | 0.0347192
12.25877 | 47.2079 | 47.73029 | 47.40805 | -0.5223864 | 0.2874759 | 0.03476352
12.26877 | 47.1703 | 47.71867 | 47.3962 | -0.5483727 | 0.2876659 | 0.03480792
12.27876 | 47.146 | 47.70704 | 47.38433 | -0.5610417 | 0.287856 | 0.03485236
12.28876 | 47.1079 | 47.69537 | 47.37243 | -0.5874704 | 0.2880464 | 0.03489694
12.29876 | 47.0838 | 47.68367 | 47.36049 | -0.5998704 | 0.288237 | 0.03494162
12.30876 | 47.0599 | 47.67194 | 47.34853 | -0.6120419 | 0.2884279 | 0.03498638
12.31876 | 47.0362 | 47.66018 | 47.33653 | -0.6239849 | 0.2886189 | 0.03503123
12.32875 | 47.0347 | 47.64841 | 47.32453 | -0.6137116 | 0.2888099 | 0.03507613
12.33875 | 47.0185 | 47.6366 | 47.31248 | -0.6180982 | 0.2890014 | 0.03512116
12.34875 | 46.9975 | 47.62476 | 47.3004 | -0.6272568 | 0.289193 | 0.03516628
12.35875 | 46.9884 | 47.61289 | 47.28829 | -0.6244875 | 0.2893849 | 0.03521149
12.36875 | 46.9562 | 47.60099 | 47.27616 | -0.6447904 | 0.2895769 | 0.03525681
12.37875 | 46.9528 | 47.58907 | 47.26399 | -0.6362654 | 0.2897691 | 0.0353022
12.38874 | 46.9115 | 47.57712 | 47.25182 | -0.6656249 | 0.2899614 | 0.03534765
12.39874 | 46.911 | 47.56514 | 47.2396 | -0.654145 | 0.2901541 | 0.03539323
12.40874 | 46.8608 | 47.55314 | 47.22735 | -0.6923376 | 0.2903469 | 0.03543891
12.41874 | 46.8581 | 47.5411 | 47.21508 | -0.683003 | 0.29054 | 0.03548468
12.42874 | 46.8369 | 47.52904 | 47.20278 | -0.6921412 | 0.2907333 | 0.03553054
12.43873 | 46.8347 | 47.51696 | 47.19046 | -0.6822645 | 0.2909265 | 0.03557646
12.44873 | 46.8323 | 47.50485 | 47.17811 | -0.6725488 | 0.2911202 | 0.03562251
12.45873 | 46.8045 | 47.49271 | 47.16572 | -0.6882062 | 0.2913141 | 0.03566865
12.46873 | 46.7756 | 47.48054 | 47.15331 | -0.704937 | 0.2915082 | 0.03571489
12.47873 | 46.7926 | 47.46834 | 47.14088 | -0.6757411 | 0.2917025 | 0.03576122
12.48873 | 46.7713 | 47.45612 | 47.12841 | -0.6848187 | 0.291897 | 0.03580765
12.49872 | 46.7657 | 47.44388 | 47.11594 | -0.6781822 | 0.2920915 | 0.03585413
12.50872 | 46.7551 | 47.43161 | 47.10342 | -0.6765072 | 0.2922865 | 0.03590075
12.51872 | 46.7149 | 47.41931 | 47.09088 | -0.704406 | 0.2924816 | 0.03594746
12.52872 | 46.6841 | 47.40698 | 47.07831 | -0.7228788 | 0.2926769 | 0.03599427
12.53872 | 46.6814 | 47.39463 | 47.06571 | -0.7132256 | 0.2928725 | 0.03604118
12.54871 | 46.6856 | 47.38226 | 47.0531 | -0.696659 | 0.2930681 | 0.03608814
12.55871 | 46.6778 | 47.36985 | 47.04045 | -0.6920542 | 0.293264 | 0.03613524
12.56871 | 46.6636 | 47.35742 | 47.02778 | -0.6938238 | 0.2934602 | 0.03618244
12.57871 | 46.6561 | 47.34497 | 47.01508 | -0.688868 | 0.2936566 | 0.03622974
12.58871 | 46.6384 | 47.33249 | 47.00236 | -0.6940867 | 0.2938532 | 0.03627713
12.59871 | 46.6178 | 47.31998 | 46.98961 | -0.70218 | 0.2940499 | 0.03632462
12.6087 | 46.6018 | 47.30746 | 46.97684 | -0.7056608 | 0.2942468 | 0.03637216
12.6187 | 46.5843 | 47.2949 | 46.96404 | -0.7106039 | 0.294444 | 0.03641984
12.6287 | 46.5958 | 47.28232 | 46.95121 | -0.6865221 | 0.2946414 | 0.03646763
12.6387 | 46.5629 | 47.26972 | 46.93836 | -0.7068153 | 0.2948391 | 0.03651551
12.6487 | 46.543 | 47.25708 | 46.92548 | -0.7140838 | 0.295037 | 0.0365635
12.65869 | 46.5408 | 47.24444 | 46.91259 | -0.7036403 | 0.2952348 | 0.03661153
12.66869 | 46.5238 | 47.23176 | 46.89967 | -0.7079596 | 0.2954331 | 0.03665972
12.67869 | 46.5078 | 47.21905 | 46.88671 | -0.7112543 | 0.2956316 | 0.036708
12.68869 | 46.5054 | 47.20632 | 46.87374 | -0.7009248 | 0.2958303 | 0.03675638
12.69869 | 46.4601 | 47.19357 | 46.86074 | -0.7334711 | 0.2960292 | 0.03680486
12.70869 | 46.4633 | 47.18079 | 46.84771 | -0.7174931 | 0.2962284 | 0.03685344
12.71868 | 46.4504 | 47.168 | 46.83467 | -0.7176039 | 0.2964275 | 0.03690208
12.72868 | 46.4584 | 47.15518 | 46.8216 | -0.696778 | 0.2966271 | 0.03695087
12.73868 | 46.4419 | 47.14233 | 46.8085 | -0.7004283 | 0.2968269 | 0.03699976
12.74868 | 46.4022 | 47.12945 | 46.79538 | -0.7272548 | 0.2970268 | 0.03704875
12.75868 | 46.3939 | 47.11656 | 46.78223 | -0.7226577 | 0.297227 | 0.03709784
12.76867 | 46.3828 | 47.10365 | 46.76908 | -0.72085 | 0.2974273 | 0.03714699
12.77867 | 46.3705 | 47.09071 | 46.75588 | -0.720206 | 0.2976279 | 0.03719629
12.78867 | 46.3573 | 47.07774 | 46.74266 | -0.7204387 | 0.2978288 | 0.03724569
12.79867 | 46.3376 | 47.06475 | 46.72942 | -0.727148 | 0.2980298 | 0.03729519
12.80867 | 46.3419 | 47.05173 | 46.71616 | -0.7098343 | 0.2982311 | 0.0373448
12.81867 | 46.3295 | 47.0387 | 46.70287 | -0.7091976 | 0.2984326 | 0.03739452
12.82866 | 46.3285 | 47.02565 | 46.68957 | -0.697151 | 0.2986342 | 0.03744428
12.83866 | 46.2922 | 47.01257 | 46.67624 | -0.7203686 | 0.2988361 | 0.03749421
12.84866 | 46.3028 | 46.99946 | 46.66288 | -0.6966634 | 0.2990383 | 0.03754423
12.85866 | 46.2656 | 46.98634 | 46.6495 | -0.7207356 | 0.2992407 | 0.03759436
12.86866 | 46.2438 | 46.97319 | 46.6361 | -0.7293853 | 0.2994432 | 0.0376446
12.87865 | 46.2294 | 46.96003 | 46.62269 | -0.7306258 | 0.2996459 | 0.03769489
12.88865 | 46.2546 | 46.94683 | 46.60924 | -0.6922307 | 0.2998489 | 0.03774534
12.89865 | 46.2279 | 46.93361 | 46.59577 | -0.7057135 | 0.3000522 | 0.03779589
12.90865 | 46.2194 | 46.92037 | 46.58227 | -0.7009742 | 0.3002557 | 0.03784656
12.91865 | 46.2154 | 46.90711 | 46.56876 | -0.6917128 | 0.3004593 | 0.03789733
12.92865 | 46.1972 | 46.89383 | 46.55522 | -0.6966295 | 0.3006633 | 0.03794821
12.93864 | 46.1824 | 46.88054 | 46.54167 | -0.6981376 | 0.3008672 | 0.03799914
12.94864 | 46.1775 | 46.86721 | 46.52809 | -0.6897108 | 0.3010716 | 0.03805024
12.95864 | 46.1763 | 46.85386 | 46.51448 | -0.6775623 | 0.3012761 | 0.03810143
12.96864 | 46.1445 | 46.84049 | 46.50086 | -0.6959923 | 0.301481 | 0.03815274
12.97864 | 46.1284 | 46.8271 | 46.48721 | -0.6987009 | 0.301686 | 0.03820416
12.98863 | 46.1112 | 46.8137 | 46.47355 | -0.7025015 | 0.301891 | 0.03825564
12.99863 | 46.1009 | 46.80027 | 46.45986 | -0.6993675 | 0.3020965 | 0.03830728
13.00863 | 46.0881 | 46.78681 | 46.44615 | -0.6987123 | 0.3023022 | 0.03835902
13.01863 | 46.0692 | 46.77334 | 46.43242 | -0.7041361 | 0.3025081 | 0.03841088
13.02863 | 46.0604 | 46.75984 | 46.41866 | -0.6994389 | 0.3027143 | 0.03846285
13.03863 | 46.0638 | 46.74632 | 46.40489 | -0.6825209 | 0.3029206 | 0.03851493
13.04862 | 46.0571 | 46.7328 | 46.3911 | -0.6756957 | 0.303127 | 0.03856707
13.05862 | 46.0386 | 46.71924 | 46.37728 | -0.6806362 | 0.3033338 | 0.03861937
13.06862 | 46.0261 | 46.70566 | 46.36344 | -0.6795562 | 0.3035409 | 0.03867178
13.07862 | 46.0087 | 46.69206 | 46.34958 | -0.6833557 | 0.3037482 | 0.03872431
13.08862 | 45.9718 | 46.67843 | 46.3357 | -0.7066349 | 0.3039557 | 0.03877695
13.09861 | 45.9618 | 46.66481 | 46.32181 | -0.7030074 | 0.3041632 | 0.03882965
13.10861 | 45.9303 | 46.65115 | 46.30789 | -0.720846 | 0.3043711 | 0.03888251
13.11861 | 45.9375 | 46.63746 | 46.29395 | -0.6999646 | 0.3045793 | 0.03893549
13.12861 | 45.9225 | 46.62376 | 46.27999 | -0.7012631 | 0.3047877 | 0.03898858
13.13861 | 45.9204 | 46.61004 | 46.266 | -0.6896418 | 0.3049963 | 0.03904178
13.14861 | 45.9066 | 46.5963 | 46.252 | -0.6897005 | 0.3052052 | 0.0390951
13.1586 | 45.9005 | 46.58255 | 46.23799 | -0.6820534 | 0.3054141 | 0.03914849
13.1686 | 45.8857 | 46.56877 | 46.22395 | -0.6830729 | 0.3056234 | 0.03920204
13.1786 | 45.8741 | 46.55497 | 46.20988 | -0.6808728 | 0.3058329 | 0.0392557
13.1886 | 45.8379 | 46.54115 | 46.1958 | -0.7032532 | 0.3060427 | 0.03930948
13.1986 | 45.843 | 46.52731 | 46.1817 | -0.6843144 | 0.3062527 | 0.03936338
13.20859 | 45.7972 | 46.51347 | 46.16759 | -0.7162701 | 0.3064628 | 0.03941733
13.21859 | 45.8099 | 46.49959 | 46.15345 | -0.6896927 | 0.3066732 | 0.03947147
13.22859 | 45.809 | 46.4857 | 46.13929 | -0.6766963 | 0.3068839 | 0.03952571
13.23859 | 45.7677 | 46.47178 | 46.12511 | -0.7040809 | 0.3070949 | 0.03958008
13.24859 | 45.7572 | 46.45785 | 46.11091 | -0.7006466 | 0.307306 | 0.03963456
13.25859 | 45.7527 | 46.44389 | 46.09669 | -0.6911934 | 0.3075174 | 0.03968916
13.26858 | 45.7516 | 46.42994 | 46.08246 | -0.6783356 | 0.3077289 | 0.03974383
13.27858 | 45.7323 | 46.41595 | 46.06821 | -0.6836451 | 0.3079407 | 0.03979867
13.28858 | 45.7326 | 46.40194 | 46.05393 | -0.669336 | 0.3081528 | 0.03985362
13.29858 | 45.7205 | 46.38791 | 46.03963 | -0.6674085 | 0.3083651 | 0.0399087
13.30858 | 45.7073 | 46.37386 | 46.02532 | -0.6665627 | 0.3085777 | 0.03996389
13.31857 | 45.6651 | 46.35981 | 46.011 | -0.6947127 | 0.3087903 | 0.04001915
13.32857 | 45.675 | 46.34573 | 45.99665 | -0.6707304 | 0.3090033 | 0.04007459
13.33857 | 45.6545 | 46.33163 | 45.98228 | -0.67713 | 0.3092166 | 0.04013015
13.34857 | 45.6278 | 46.31751 | 45.9679 | -0.6897115 | 0.3094301 | 0.04018583
13.35857 | 45.6193 | 46.30338 | 45.95349 | -0.6840752 | 0.3096438 | 0.04024163
13.36857 | 45.6065 | 46.28922 | 45.93907 | -0.682721 | 0.3098577 | 0.04029755
13.37856 | 45.6146 | 46.27506 | 45.92464 | -0.6604633 | 0.3100718 | 0.04035354
13.38856 | 45.5814 | 46.26087 | 45.91018 | -0.6794737 | 0.3102862 | 0.04040971
13.39856 | 45.5919 | 46.24667 | 45.8957 | -0.6547666 | 0.3105009 | 0.04046601
13.40856 | 45.5627 | 46.23244 | 45.8812 | -0.669742 | 0.3107158 | 0.04052242
13.41856 | 45.5494 | 46.2182 | 45.86669 | -0.6687999 | 0.3109309 | 0.04057895
13.42855 | 45.5248 | 46.20395 | 45.85217 | -0.6791549 | 0.3111461 | 0.04063556
13.43855 | 45.4991 | 46.18968 | 45.83762 | -0.6905783 | 0.3113617 | 0.04069235
13.44855 | 45.4984 | 46.17538 | 45.82306 | -0.6769846 | 0.3115777 | 0.04074926
13.45855 | 45.4875 | 46.16107 | 45.80847 | -0.6735739 | 0.3117938 | 0.0408063
13.46855 | 45.463 | 46.14675 | 45.79387 | -0.6837461 | 0.3120101 | 0.04086347
13.47855 | 45.4364 | 46.1324 | 45.77925 | -0.6960015 | 0.3122267 | 0.04092076
13.48854 | 45.4206 | 46.11805 | 45.76463 | -0.6974545 | 0.3124433 | 0.04097812
13.49854 | 45.4141 | 46.10368 | 45.74998 | -0.6895764 | 0.3126604 | 0.04103566
13.50854 | 45.3915 | 46.08928 | 45.73531 | -0.6977817 | 0.3128777 | 0.04109332
13.51854 | 45.3672 | 46.07487 | 45.72062 | -0.7076704 | 0.3130953 | 0.04115112
13.52854 | 45.3594 | 46.06044 | 45.70592 | -0.7010426 | 0.313313 | 0.04120906
13.53853 | 45.3478 | 46.04601 | 45.69122 | -0.6982129 | 0.3135308 | 0.04126705
13.54853 | 45.3018 | 46.03155 | 45.67648 | -0.7297526 | 0.3137491 | 0.04132523
13.55853 | 45.3113 | 46.01708 | 45.66172 | -0.705776 | 0.3139677 | 0.04138354
13.56853 | 45.2917 | 46.00258 | 45.64695 | -0.7108832 | 0.3141864 | 0.04144198
13.57853 | 45.2827 | 45.98807 | 45.63217 | -0.7053745 | 0.3144054 | 0.04150056
13.58853 | 45.2654 | 45.97355 | 45.61737 | -0.7081498 | 0.3146247 | 0.04155925
13.59852 | 45.2569 | 45.95902 | 45.60256 | -0.7021236 | 0.314844 | 0.04161803
13.60852 | 45.2333 | 45.94447 | 45.58773 | -0.7111673 | 0.3150637 | 0.041677
13.61852 | 45.2228 | 45.9299 | 45.57288 | -0.7070952 | 0.3152837 | 0.04173609
13.62852 | 45.2255 | 45.91531 | 45.55801 | -0.6898074 | 0.3155039 | 0.04179532
13.63852 | 45.1977 | 45.9007 | 45.54313 | -0.7030042 | 0.3157244 | 0.04185468
13.64851 | 45.1855 | 45.8861 | 45.52824 | -0.7006 | 0.3159449 | 0.04191412
13.65851 | 45.1844 | 45.87147 | 45.51333 | -0.6870659 | 0.3161659 | 0.04197374
13.66851 | 45.1801 | 45.85682 | 45.4984 | -0.6767165 | 0.3163871 | 0.0420335
13.67851 | 45.1494 | 45.84215 | 45.48345 | -0.6927518 | 0.3166086 | 0.04209339
13.68851 | 45.1574 | 45.82747 | 45.46849 | -0.6700721 | 0.3168303 | 0.04215342
13.69851 | 45.1538 | 45.81278 | 45.45351 | -0.6589772 | 0.3170523 | 0.04221358
13.7085 | 45.1459 | 45.79808 | 45.43853 | -0.6521821 | 0.3172743 | 0.04227381
13.7185 | 45.1531 | 45.78336 | 45.42353 | -0.6302574 | 0.3174967 | 0.04233425
13.7285 | 45.1223 | 45.76862 | 45.4085 | -0.6463178 | 0.3177195 | 0.04239482
13.7385 | 45.1074 | 45.75386 | 45.39347 | -0.6464635 | 0.3179424 | 0.04245552
13.7485 | 45.1083 | 45.73909 | 45.37841 | -0.6307946 | 0.3181656 | 0.04251636
13.75849 | 45.1076 | 45.72433 | 45.36336 | -0.6167259 | 0.3183889 | 0.04257728
13.76849 | 45.0694 | 45.70953 | 45.34828 | -0.6401278 | 0.3186126 | 0.0426384
13.77849 | 45.0786 | 45.69472 | 45.33318 | -0.6161154 | 0.3188365 | 0.04269966
13.78849 | 45.0861 | 45.67989 | 45.31807 | -0.5937886 | 0.3190608 | 0.04276105
13.79849 | 45.0821 | 45.66505 | 45.30294 | -0.5829476 | 0.3192852 | 0.04282258
13.80849 | 45.0711 | 45.65019 | 45.2878 | -0.5790923 | 0.31951 | 0.04288425
13.81848 | 45.0595 | 45.63534 | 45.27266 | -0.5758379 | 0.3197347 | 0.042946
13.82848 | 45.0526 | 45.62045 | 45.25749 | -0.5678545 | 0.3199599 | 0.04300795
13.83848 | 45.0464 | 45.60556 | 45.2423 | -0.5591571 | 0.3201854 | 0.04307004
13.84848 | 45.0232 | 45.59065 | 45.2271 | -0.567446 | 0.3204112 | 0.04313228
13.85848 | 44.9863 | 45.57572 | 45.21189 | -0.589421 | 0.3206372 | 0.04319465
13.86847 | 44.9903 | 45.5608 | 45.19668 | -0.5704972 | 0.3208631 | 0.0432571
13.87847 | 44.9827 | 45.54584 | 45.18144 | -0.5631448 | 0.3210897 | 0.04331976
13.88847 | 44.9673 | 45.53088 | 45.16618 | -0.5635789 | 0.3213164 | 0.04338256
13.89847 | 44.9612 | 45.5159 | 45.15091 | -0.5546994 | 0.3215434 | 0.0434455
13.90847 | 44.9447 | 45.50091 | 45.13563 | -0.5562066 | 0.3217707 | 0.04350859
13.91847 | 44.9592 | 45.4859 | 45.12033 | -0.5267004 | 0.3219982 | 0.04357182
13.92846 | 44.9597 | 45.4709 | 45.10504 | -0.511196 | 0.3222258 | 0.04363514
13.93846 | 44.9231 | 45.45586 | 45.08971 | -0.5327634 | 0.3224538 | 0.04369866
13.94846 | 44.9115 | 45.44082 | 45.07437 | -0.5293176 | 0.3226821 | 0.04376233
13.95846 | 44.8935 | 45.42576 | 45.05902 | -0.5322588 | 0.3229106 | 0.04382614
13.96846 | 44.8728 | 45.41069 | 45.04366 | -0.5378871 | 0.3231395 | 0.0438901
13.97845 | 44.8674 | 45.39562 | 45.0283 | -0.5282175 | 0.3233683 | 0.04395415
13.98845 | 44.8557 | 45.38052 | 45.0129 | -0.5248201 | 0.3235977 | 0.04401839
13.99845 | 44.8359 | 45.36541 | 44.9975 | -0.5295099 | 0.3238273 | 0.0440828
14.00845 | 44.8393 | 45.35029 | 44.98208 | -0.5109871 | 0.3240571 | 0.04414735
14.01845 | 44.8265 | 45.33515 | 44.96665 | -0.5086516 | 0.3242872 | 0.04421204
14.02845 | 44.824 | 45.32 | 44.95121 | -0.4960036 | 0.3245176 | 0.04427688
14.03844 | 44.8032 | 45.30486 | 44.93577 | -0.5016584 | 0.324748 | 0.04434182
14.04844 | 44.7916 | 45.28969 | 44.9203 | -0.4980856 | 0.3249789 | 0.04440697
14.05844 | 44.7838 | 45.2745 | 44.90482 | -0.4907006 | 0.3252101 | 0.04447226
14.06844 | 44.7512 | 45.2593 | 44.88932 | -0.5081033 | 0.3254415 | 0.0445377
14.07844 | 44.7312 | 45.24409 | 44.87382 | -0.5128938 | 0.3256732 | 0.04460331
14.08843 | 44.7255 | 45.22889 | 44.85831 | -0.5033875 | 0.3259049 | 0.04466899
14.09843 | 44.7285 | 45.21365 | 44.84278 | -0.485154 | 0.3261371 | 0.04473489
14.10843 | 44.6979 | 45.19841 | 44.82724 | -0.5005086 | 0.3263696 | 0.04480096
14.11843 | 44.6811 | 45.18315 | 44.81168 | -0.5020513 | 0.3266024 | 0.04486716
14.12843 | 44.6711 | 45.16788 | 44.79611 | -0.4967822 | 0.3268354 | 0.04493353
14.13843 | 44.6839 | 45.1526 | 44.78053 | -0.4687013 | 0.3270687 | 0.04500004
14.14842 | 44.6371 | 45.13732 | 44.76496 | -0.5002242 | 0.327302 | 0.04506665
14.15842 | 44.618 | 45.12202 | 44.74935 | -0.5040201 | 0.3275358 | 0.04513347
14.16842 | 44.5877 | 45.1067 | 44.73373 | -0.5190045 | 0.3277698 | 0.04520046
14.17842 | 44.5879 | 45.09138 | 44.71811 | -0.5034776 | 0.3280042 | 0.0452676
14.18842 | 44.5594 | 45.07604 | 44.70247 | -0.5166392 | 0.3282388 | 0.04533489
14.19841 | 44.5485 | 45.0607 | 44.68683 | -0.5122049 | 0.3284735 | 0.04540228
14.20841 | 44.5246 | 45.04534 | 44.67117 | -0.5207441 | 0.3287086 | 0.04546989
14.21841 | 44.4953 | 45.02997 | 44.65549 | -0.5346721 | 0.328944 | 0.04553767
14.22841 | 44.4913 | 45.01459 | 44.6398 | -0.523289 | 0.3291797 | 0.0456056
14.23841 | 44.4688 | 44.99919 | 44.62411 | -0.5303949 | 0.3294157 | 0.04567368
14.24841 | 44.4465 | 44.98379 | 44.6084 | -0.5372899 | 0.3296519 | 0.04574193
14.2584 | 44.4185 | 44.96839 | 44.59269 | -0.5498894 | 0.3298882 | 0.04581027
14.2684 | 44.396 | 44.95296 | 44.57696 | -0.5569627 | 0.330125 | 0.04587884
14.2784 | 44.3665 | 44.93753 | 44.56122 | -0.5710252 | 0.330362 | 0.04594757
14.2884 | 44.3531 | 44.92208 | 44.54546 | -0.5689771 | 0.3305993 | 0.04601646
14.2984 | 44.3183 | 44.90662 | 44.5297 | -0.5883184 | 0.3308369 | 0.04608551
14.30839 | 44.3155 | 44.89116 | 44.51394 | -0.5756646 | 0.3310745 | 0.04615466
14.31839 | 44.2938 | 44.87568 | 44.49815 | -0.5818849 | 0.3313127 | 0.04622404
14.32839 | 44.2621 | 44.86019 | 44.48235 | -0.5980948 | 0.3315511 | 0.04629359
14.33839 | 44.2602 | 44.84469 | 44.46654 | -0.5844944 | 0.3317898 | 0.04636329
14.34839 | 44.2393 | 44.82918 | 44.45072 | -0.5898837 | 0.3320288 | 0.04643316
14.35839 | 44.2233 | 44.81366 | 44.43489 | -0.5903628 | 0.332268 | 0.04650321
14.36838 | 44.2059 | 44.79815 | 44.41907 | -0.5922473 | 0.3325073 | 0.04657334
14.37838 | 44.1538 | 44.78261 | 44.40322 | -0.6288063 | 0.3327471 | 0.04664371
14.38838 | 44.1746 | 44.76706 | 44.38735 | -0.5924552 | 0.3329871 | 0.04671425
14.39838 | 44.1637 | 44.75149 | 44.37148 | -0.5877943 | 0.3332275 | 0.04678496
14.40838 | 44.099 | 44.73592 | 44.3556 | -0.6369235 | 0.3334681 | 0.04685583
14.41837 | 44.1081 | 44.72036 | 44.33972 | -0.6122585 | 0.3337088 | 0.0469268
14.42837 | 44.1009 | 44.70477 | 44.32382 | -0.6038682 | 0.3339499 | 0.04699801
14.43837 | 44.0635 | 44.68917 | 44.30791 | -0.6256682 | 0.3341914 | 0.04706939
14.44837 | 44.0714 | 44.67356 | 44.29198 | -0.6021586 | 0.3344331 | 0.04714095
14.45837 | 44.0636 | 44.65794 | 44.27605 | -0.5943395 | 0.3346751 | 0.04721267
14.46837 | 44.0412 | 44.64231 | 44.26011 | -0.601111 | 0.3349174 | 0.04728456
14.47836 | 44.0289 | 44.62669 | 44.24417 | -0.5977887 | 0.3351598 | 0.04735656
14.48836 | 44.0085 | 44.61104 | 44.22821 | -0.6025414 | 0.3354026 | 0.04742879
14.49836 | 44.0131 | 44.59538 | 44.21224 | -0.5822848 | 0.3356458 | 0.04750121
14.50836 | 44.004 | 44.57972 | 44.19626 | -0.5757191 | 0.3358892 | 0.04757379
14.51836 | 43.9689 | 44.56404 | 44.18026 | -0.5951442 | 0.3361329 | 0.04764655
14.52835 | 43.9653 | 44.54838 | 44.16428 | -0.583076 | 0.3363766 | 0.04771941
14.53835 | 43.9375 | 44.53268 | 44.14827 | -0.5951831 | 0.3366209 | 0.04779251
14.54835 | 43.9418 | 44.51698 | 44.13225 | -0.5751811 | 0.3368655 | 0.0478658
14.55835 | 43.9299 | 44.50127 | 44.11622 | -0.5713704 | 0.3371103 | 0.04793927
14.56835 | 43.9124 | 44.48555 | 44.10018 | -0.5731508 | 0.3373554 | 0.0480129
14.57835 | 43.9264 | 44.46982 | 44.08413 | -0.5434224 | 0.3376008 | 0.04808671
14.58834 | 43.9113 | 44.4541 | 44.06809 | -0.5428011 | 0.3378462 | 0.04816064
14.59834 | 43.896 | 44.43836 | 44.05203 | -0.5423555 | 0.3380922 | 0.0482348
14.60834 | 43.8801 | 44.4226 | 44.03595 | -0.5425013 | 0.3383385 | 0.04830916
14.61834 | 43.8629 | 44.40684 | 44.01987 | -0.5439386 | 0.3385851 | 0.0483837
14.62834 | 43.8449 | 44.39107 | 44.00378 | -0.5461674 | 0.3388319 | 0.04845841
14.63833 | 43.8441 | 44.3753 | 43.98769 | -0.5312037 | 0.3390788 | 0.04853322
14.64833 | 43.8235 | 44.35952 | 43.97158 | -0.5360159 | 0.3393262 | 0.04860831
14.65833 | 43.8099 | 44.34372 | 43.95546 | -0.5338198 | 0.3395739 | 0.04868357
14.66833 | 43.7975 | 44.32792 | 43.93933 | -0.5304155 | 0.3398219 | 0.04875899
14.67833 | 43.8014 | 44.3121 | 43.9232 | -0.5107032 | 0.3400702 | 0.04883462
14.68833 | 43.7763 | 44.29628 | 43.90705 | -0.5199827 | 0.3403187 | 0.04891044
14.69832 | 43.7557 | 44.28047 | 43.89092 | -0.52477 | 0.3405673 | 0.04898634
14.70832 | 43.7664 | 44.26463 | 43.87475 | -0.4982337 | 0.3408165 | 0.04906252
14.71832 | 43.7619 | 44.24879 | 43.85858 | -0.4868894 | 0.341066 | 0.04913889
14.72832 | 43.7452 | 44.23294 | 43.84241 | -0.4877373 | 0.3413157 | 0.04921544
14.73832 | 43.7152 | 44.21708 | 43.82622 | -0.5018775 | 0.3415658 | 0.04929217
14.74831 | 43.7111 | 44.20123 | 43.81004 | -0.4901258 | 0.3418158 | 0.04936902
14.75831 | 43.7096 | 44.18535 | 43.79384 | -0.4757506 | 0.3420664 | 0.04944614
14.76831 | 43.6783 | 44.16947 | 43.77763 | -0.4911678 | 0.3423173 | 0.04952344
14.77831 | 43.6701 | 44.15358 | 43.76141 | -0.4834775 | 0.3425685 | 0.04960093
14.78831 | 43.6671 | 44.13768 | 43.74518 | -0.4705798 | 0.34282 | 0.04967862
14.79831 | 43.6453 | 44.12177 | 43.72895 | -0.4764747 | 0.3430719 | 0.04975649
14.8083 | 43.6292 | 44.10588 | 43.71272 | -0.4766781 | 0.3433237 | 0.04983448
14.8183 | 43.6168 | 44.08996 | 43.69647 | -0.4731584 | 0.3435761 | 0.04991274
14.8283 | 43.6029 | 44.07403 | 43.68021 | -0.4711314 | 0.3438288 | 0.04999118
14.8383 | 43.6083 | 44.0581 | 43.66395 | -0.4497973 | 0.3440818 | 0.05006982
14.8483 | 43.5917 | 44.04216 | 43.64767 | -0.4504561 | 0.3443351 | 0.05014866
14.85829 | 43.5763 | 44.02622 | 43.63141 | -0.4499237 | 0.3445884 | 0.05022762
14.86829 | 43.5682 | 44.01027 | 43.61512 | -0.4420685 | 0.3448423 | 0.05030684
14.87829 | 43.5487 | 43.99431 | 43.59882 | -0.4456063 | 0.3450964 | 0.05038628
14.88829 | 43.554 | 43.97834 | 43.58252 | -0.4243373 | 0.3453509 | 0.05046589
14.89829 | 43.5166 | 43.96236 | 43.56621 | -0.4457614 | 0.3456057 | 0.05054571
14.90829 | 43.4781 | 43.94638 | 43.54989 | -0.4682788 | 0.3458608 | 0.05062572
14.91828 | 43.4812 | 43.93041 | 43.53358 | -0.4492055 | 0.3461159 | 0.05070586
14.92828 | 43.4561 | 43.91441 | 43.51725 | -0.4583095 | 0.3463716 | 0.05078627
14.93828 | 43.4432 | 43.89841 | 43.50091 | -0.455207 | 0.3466276 | 0.05086689
14.94828 | 43.4336 | 43.8824 | 43.48457 | -0.448798 | 0.3468839 | 0.0509477
14.95828 | 43.4196 | 43.86638 | 43.46821 | -0.4467825 | 0.3471405 | 0.05102872
14.96827 | 43.4085 | 43.85038 | 43.45187 | -0.4418767 | 0.3473971 | 0.05110985
14.97827 | 43.4096 | 43.83435 | 43.4355 | -0.4247484 | 0.3476543 | 0.05119127
14.98827 | 43.3839 | 43.81831 | 43.41913 | -0.4344139 | 0.3479118 | 0.0512729
14.99827 | 43.3812 | 43.80227 | 43.40275 | -0.421073 | 0.3481696 | 0.05135472
15.00827 | 43.351 | 43.78623 | 43.38636 | -0.4352261 | 0.3484278 | 0.05143676
15.01826 | 43.3309 | 43.77019 | 43.36998 | -0.4392891 | 0.3486859 | 0.05151892
15.02826 | 43.2966 | 43.75413 | 43.35358 | -0.45753 | 0.3489447 | 0.05160136
15.03826 | 43.307 | 43.73806 | 43.33718 | -0.4310648 | 0.3492037 | 0.05168401
15.04826 | 43.2981 | 43.72199 | 43.32076 | -0.4238937 | 0.349463 | 0.05176687
15.05826 | 43.2696 | 43.70592 | 43.30434 | -0.4363166 | 0.3497226 | 0.05184994
15.06826 | 43.2494 | 43.68983 | 43.28792 | -0.4404338 | 0.3499826 | 0.05193321
15.07825 | 43.2582 | 43.67376 | 43.2715 | -0.4155612 | 0.3502427 | 0.05201662
15.08825 | 43.2583 | 43.65767 | 43.25506 | -0.3993669 | 0.3505033 | 0.05210031
15.09825 | 43.2475 | 43.64157 | 43.23862 | -0.3940668 | 0.3507641 | 0.05218422
15.10825 | 43.2357 | 43.62546 | 43.22217 | -0.3897611 | 0.3510253 | 0.05226834
15.11825 | 43.2122 | 43.60935 | 43.20571 | -0.3971498 | 0.3512868 | 0.05235267
15.12824 | 43.1981 | 43.59325 | 43.18926 | -0.3951491 | 0.3515484 | 0.05243713
15.13824 | 43.1789 | 43.57713 | 43.17279 | -0.3982269 | 0.3518105 | 0.05252189
15.14824 | 43.1732 | 43.561 | 43.15632 | -0.3877993 | 0.352073 | 0.05260685
15.15824 | 43.1723 | 43.54487 | 43.13984 | -0.3725663 | 0.3523358 | 0.05269205
15.16824 | 43.1493 | 43.52873 | 43.12335 | -0.379428 | 0.3525989 | 0.05277745
15.17824 | 43.1175 | 43.51258 | 43.10686 | -0.3950844 | 0.3528622 | 0.05286308
15.18823 | 43.125 | 43.49645 | 43.09038 | -0.3714517 | 0.3531256 | 0.05294882
15.19823 | 43.1216 | 43.4803 | 43.07387 | -0.3586979 | 0.3533897 | 0.05303489
15.20823 | 43.111 | 43.46414 | 43.05736 | -0.3531389 | 0.353654 | 0.05312115
15.21823 | 43.0956 | 43.44797 | 43.04085 | -0.3523749 | 0.3539187 | 0.05320765
15.22823 | 43.0793 | 43.43181 | 43.02433 | -0.352506 | 0.3541837 | 0.05329436
15.23822 | 43.0555 | 43.41565 | 43.00782 | -0.3601482 | 0.3544487 | 0.05338122
15.24822 | 43.0662 | 43.39947 | 42.99129 | -0.3332694 | 0.3547143 | 0.05346838
15.25822 | 43.0367 | 43.38329 | 42.97475 | -0.3465858 | 0.3549802 | 0.05355577
15.26822 | 43.0139 | 43.3671 | 42.95821 | -0.3531974 | 0.3552465 | 0.05364339
15.27822 | 42.9997 | 43.3509 | 42.94166 | -0.3512043 | 0.355513 | 0.05373121
15.28822 | 42.9933 | 43.33471 | 42.92511 | -0.3414066 | 0.3557799 | 0.05381927
15.29821 | 42.9754 | 43.31852 | 42.90857 | -0.3431203 | 0.3560468 | 0.05390746
15.30821 | 42.983 | 43.30231 | 42.892 | -0.3193134 | 0.3563144 | 0.05399597
15.31821 | 42.9401 | 43.2861 | 42.87544 | -0.3460019 | 0.3565822 | 0.05408471
15.32821 | 42.935 | 43.26989 | 42.85886 | -0.334886 | 0.3568504 | 0.05417368
15.33821 | 42.9235 | 43.25367 | 42.84228 | -0.3301658 | 0.3571189 | 0.05426288
15.3482 | 42.9029 | 43.23746 | 42.82572 | -0.3345573 | 0.3573874 | 0.05435221
15.3582 | 42.8946 | 43.22123 | 42.80913 | -0.3266283 | 0.3576566 | 0.05444187
15.3682 | 42.8683 | 43.205 | 42.79254 | -0.3366951 | 0.3579261 | 0.05453175
15.3782 | 42.8673 | 43.18876 | 42.77594 | -0.3214576 | 0.3581958 | 0.05462188
15.3882 | 42.8199 | 43.17252 | 42.75934 | -0.352616 | 0.3584659 | 0.05471223
15.3982 | 42.829 | 43.15627 | 42.74273 | -0.3272703 | 0.3587364 | 0.05480282
15.40819 | 42.8183 | 43.14004 | 42.72614 | -0.3217368 | 0.3590069 | 0.05489355
15.41819 | 42.8074 | 43.12378 | 42.70952 | -0.3163831 | 0.359278 | 0.05498461
15.42819 | 42.7738 | 43.10753 | 42.6929 | -0.3337254 | 0.3595494 | 0.05507591
15.43819 | 42.7749 | 43.09126 | 42.67628 | -0.3163637 | 0.3598212 | 0.05516744
15.44819 | 42.7493 | 43.075 | 42.65965 | -0.3256983 | 0.3600933 | 0.05525921
15.45818 | 42.7244 | 43.05875 | 42.64303 | -0.3343453 | 0.3603654 | 0.05535113
15.46818 | 42.7206 | 43.04247 | 42.62639 | -0.3218723 | 0.3606381 | 0.05544337
15.47818 | 42.7074 | 43.0262 | 42.60975 | -0.3187955 | 0.3609112 | 0.05553586
15.48818 | 42.6883 | 43.00992 | 42.5931 | -0.3216152 | 0.3611846 | 0.0556286
15.49818 | 42.6634 | 42.99363 | 42.57645 | -0.3302312 | 0.3614584 | 0.05572157
15.50818 | 42.6523 | 42.97734 | 42.5598 | -0.3250436 | 0.3617325 | 0.05581479
15.51817 | 42.6746 | 42.96107 | 42.54315 | -0.2864689 | 0.3620066 | 0.05590816
15.52817 | 42.6524 | 42.94477 | 42.52649 | -0.2923743 | 0.3622813 | 0.05600187
15.53817 | 42.6205 | 42.92848 | 42.50982 | -0.3079764 | 0.3625564 | 0.05609582
15.54817 | 42.6172 | 42.91218 | 42.49315 | -0.2949751 | 0.3628317 | 0.05619002
15.55817 | 42.5964 | 42.89587 | 42.47648 | -0.2994705 | 0.3631075 | 0.05628447
15.56816 | 42.5668 | 42.87958 | 42.45982 | -0.3127789 | 0.3633833 | 0.05637907
15.57816 | 42.5507 | 42.86327 | 42.44313 | -0.3125678 | 0.3636597 | 0.056474
15.58816 | 42.5483 | 42.84695 | 42.42645 | -0.2986535 | 0.3639365 | 0.0565692
15.59816 | 42.5154 | 42.83064 | 42.40976 | -0.3152361 | 0.3642136 | 0.05666465
15.60816 | 42.4947 | 42.81432 | 42.39306 | -0.3196156 | 0.3644909 | 0.05676035
15.61816 | 42.4988 | 42.79799 | 42.37637 | -0.2991921 | 0.3647687 | 0.0568563
15.62815 | 42.4874 | 42.78168 | 42.35968 | -0.294282 | 0.3650466 | 0.05695241
15.63815 | 42.478 | 42.76535 | 42.34298 | -0.2873526 | 0.365325 | 0.05704886
15.64815 | 42.4506 | 42.74902 | 42.32627 | -0.2984202 | 0.3656038 | 0.05714558
15.65815 | 42.4452 | 42.73269 | 42.30956 | -0.287485 | 0.3658829 | 0.05724255
15.66815 | 42.4312 | 42.71635 | 42.29284 | -0.2851471 | 0.3661623 | 0.05733978
15.67814 | 42.3992 | 42.70002 | 42.27614 | -0.3008227 | 0.3664418 | 0.05743717
15.68814 | 42.3829 | 42.68368 | 42.25942 | -0.3007794 | 0.366722 | 0.05753492
15.69814 | 42.3655 | 42.66733 | 42.2427 | -0.3018333 | 0.3670025 | 0.05763291
15.70814 | 42.3272 | 42.65098 | 42.22597 | -0.3237846 | 0.3672833 | 0.05773119
15.71814 | 42.333 | 42.63463 | 42.20924 | -0.3016333 | 0.3675645 | 0.05782972
15.72814 | 42.3006 | 42.61828 | 42.19251 | -0.3176796 | 0.367846 | 0.05792851
15.73813 | 42.2859 | 42.60194 | 42.17578 | -0.3160397 | 0.3681276 | 0.05802747
15.74813 | 42.2673 | 42.58558 | 42.15904 | -0.318281 | 0.3684098 | 0.05812679
15.75813 | 42.2518 | 42.56922 | 42.1423 | -0.31742 | 0.3686923 | 0.05822637
15.76813 | 42.2229 | 42.55286 | 42.12556 | -0.3299566 | 0.3689753 | 0.05832622
15.77813 | 42.2102 | 42.53649 | 42.10881 | -0.326291 | 0.3692586 | 0.05842635
15.78812 | 42.1994 | 42.52014 | 42.09207 | -0.3207394 | 0.3695418 | 0.05852663
15.79812 | 42.1774 | 42.50377 | 42.07532 | -0.3263692 | 0.3698257 | 0.0586273
15.80812 | 42.1609 | 42.4874 | 42.05856 | -0.326497 | 0.3701101 | 0.05872824
15.81812 | 42.1137 | 42.47102 | 42.0418 | -0.3573226 | 0.3703947 | 0.05882943
15.82812 | 42.1324 | 42.45465 | 42.02504 | -0.3222461 | 0.3706797 | 0.05893091
15.83812 | 42.0816 | 42.43827 | 42.00827 | -0.3566677 | 0.3709651 | 0.05903265
15.84811 | 42.0683 | 42.4219 | 41.99152 | -0.3536036 | 0.3712505 | 0.05913458
15.85811 | 42.0562 | 42.40552 | 41.97475 | -0.3493212 | 0.3715365 | 0.05923688
15.86811 | 42.0407 | 42.38914 | 41.95797 | -0.3484369 | 0.3718229 | 0.05933946
15.87811 | 42.0108 | 42.37275 | 41.9412 | -0.3619507 | 0.3721097 | 0.05944231
15.88811 | 42.0107 | 42.35636 | 41.92442 | -0.3456628 | 0.3723968 | 0.05954545
15.8981 | 41.9968 | 42.33999 | 41.90766 | -0.3431895 | 0.372684 | 0.05964876
15.9081 | 41.9914 | 42.3236 | 41.89087 | -0.3321981 | 0.3729718 | 0.05975245
15.9181 | 41.9824 | 42.30721 | 41.87409 | -0.324805 | 0.37326 | 0.05985642
15.9281 | 41.9616 | 42.29081 | 41.8573 | -0.3292103 | 0.3735485 | 0.05996068
15.9381 | 41.9596 | 42.27441 | 41.84051 | -0.314814 | 0.3738374 | 0.06006523
15.9481 | 41.964 | 42.25802 | 41.82372 | -0.2940161 | 0.3741267 | 0.06017006
15.95809 | 41.9285 | 42.24163 | 41.80694 | -0.3131332 | 0.374416 | 0.06027506
15.96809 | 41.9149 | 42.22523 | 41.79015 | -0.3103324 | 0.374706 | 0.06038046
15.97809 | 41.9275 | 42.20883 | 41.77335 | -0.2813302 | 0.3749963 | 0.06048615
15.98809 | 41.9009 | 42.19243 | 41.75655 | -0.2915266 | 0.375287 | 0.06059212
15.99809 | 41.9134 | 42.17602 | 41.73975 | -0.2626216 | 0.3755781 | 0.06069839
16.00808 | 41.9088 | 42.15963 | 41.72296 | -0.2508318 | 0.3758692 | 0.06080484
16.01808 | 41.9109 | 42.14322 | 41.70615 | -0.2323244 | 0.376161 | 0.06091169
16.02808 | 41.8877 | 42.12682 | 41.68934 | -0.2391157 | 0.3764531 | 0.06101883
16.03808 | 41.8933 | 42.11041 | 41.67253 | -0.2171059 | 0.3767456 | 0.06112628
16.04808 | 41.88 | 42.09399 | 41.65572 | -0.2139949 | 0.3770385 | 0.06123401
16.05808 | 41.8779 | 42.07758 | 41.63891 | -0.1996829 | 0.3773317 | 0.06134204
16.06807 | 41.8657 | 42.06119 | 41.62211 | -0.1954863 | 0.377625 | 0.06145026
16.07807 | 41.8396 | 42.04477 | 41.60529 | -0.2051722 | 0.377919 | 0.06155889
16.08807 | 41.8471 | 42.02836 | 41.58848 | -0.1812571 | 0.3782132 | 0.06166782
16.09807 | 41.8509 | 42.01194 | 41.57166 | -0.1610412 | 0.378508 | 0.06177704
16.10807 | 41.848 | 41.99552 | 41.55483 | -0.1475244 | 0.3788031 | 0.06188657
16.11806 | 41.8187 | 41.97912 | 41.53803 | -0.1604232 | 0.3790982 | 0.0619963
16.12806 | 41.8369 | 41.9627 | 41.5212 | -0.1258048 | 0.379394 | 0.06210644
16.13806 | 41.8208 | 41.94629 | 41.50438 | -0.1254856 | 0.3796902 | 0.06221688
16.14806 | 41.8045 | 41.92987 | 41.48755 | -0.1253657 | 0.3799867 | 0.06232763
16.15806 | 41.7806 | 41.91345 | 41.47072 | -0.1328451 | 0.3802836 | 0.06243869
16.16806 | 41.7717 | 41.89702 | 41.45389 | -0.125324 | 0.3805809 | 0.06255006
16.17805 | 41.7514 | 41.88062 | 41.43708 | -0.1292186 | 0.3808783 | 0.06266163
16.18805 | 41.734 | 41.8642 | 41.42025 | -0.1301963 | 0.3811763 | 0.06277362
16.19805 | 41.7194 | 41.84777 | 41.40341 | -0.1283735 | 0.3814747 | 0.06288591
16.20805 | 41.7281 | 41.83135 | 41.38658 | -0.1032501 | 0.3817734 | 0.06299853
16.21805 | 41.6925 | 41.81493 | 41.36974 | -0.1224264 | 0.3820726 | 0.06311146
16.22804 | 41.6682 | 41.79852 | 41.35292 | -0.1303187 | 0.3823718 | 0.06322459
16.23804 | 41.6941 | 41.78209 | 41.33608 | -0.08799424 | 0.3826718 | 0.06333816
16.24804 | 41.6521 | 41.76567 | 41.31925 | -0.1135695 | 0.3829721 | 0.06345204
16.25804 | 41.6292 | 41.74924 | 41.30241 | -0.1200444 | 0.3832727 | 0.06356624
16.26804 | 41.6233 | 41.73282 | 41.28556 | -0.1095191 | 0.3835737 | 0.06368076
16.27804 | 41.5943 | 41.71639 | 41.26872 | -0.1220935 | 0.3838751 | 0.06379561
16.28803 | 41.588 | 41.69998 | 41.2519 | -0.1119844 | 0.3841766 | 0.06391066
16.29803 | 41.5478 | 41.68356 | 41.23505 | -0.1357586 | 0.3844788 | 0.06402615
16.30803 | 41.5312 | 41.66713 | 41.21821 | -0.1359328 | 0.3847814 | 0.06414196
16.31803 | 41.5399 | 41.65071 | 41.20136 | -0.1108069 | 0.3850843 | 0.06425811
16.32803 | 41.5172 | 41.63428 | 41.18452 | -0.1170811 | 0.3853877 | 0.06437458
16.33802 | 41.4945 | 41.61787 | 41.16769 | -0.1233716 | 0.385691 | 0.06449127
16.34802 | 41.4817 | 41.60145 | 41.15084 | -0.1197458 | 0.3859951 | 0.0646084
16.35802 | 41.4591 | 41.58502 | 41.13399 | -0.1259202 | 0.3862996 | 0.06472588
16.36802 | 41.4493 | 41.56859 | 41.11715 | -0.1192947 | 0.3866044 | 0.06484366
16.37802 | 41.4221 | 41.55217 | 41.1003 | -0.1300694 | 0.3869097 | 0.06496179
16.38802 | 41.4127 | 41.53574 | 41.08345 | -0.1230444 | 0.3872153 | 0.06508027
16.39801 | 41.3889 | 41.51934 | 41.06662 | -0.1304359 | 0.387521 | 0.06519895
16.40801 | 41.3566 | 41.50291 | 41.04977 | -0.1463114 | 0.3878274 | 0.0653181
16.41801 | 41.3253 | 41.48649 | 41.03292 | -0.1611872 | 0.3881342 | 0.06543759
16.42801 | 41.3277 | 41.47006 | 41.01606 | -0.1423635 | 0.3884414 | 0.06555742
16.43801 | 41.3267 | 41.45364 | 40.99921 | -0.1269401 | 0.3887489 | 0.06567757
16.448 | 41.3075 | 41.43723 | 40.98238 | -0.1297336 | 0.3890566 | 0.06579798
16.458 | 41.2722 | 41.42081 | 40.96553 | -0.1486111 | 0.3893649 | 0.06591883
16.468 | 41.2804 | 41.40439 | 40.94868 | -0.1239892 | 0.3896736 | 0.06604002
16.478 | 41.2443 | 41.38797 | 40.93182 | -0.1436679 | 0.3899828 | 0.06616158
16.488 | 41.2224 | 41.37155 | 40.91497 | -0.1491471 | 0.3902923 | 0.06628348
16.498 | 41.2093 | 41.35513 | 40.89812 | -0.145827 | 0.3906022 | 0.06640572
16.50799 | 41.2116 | 41.33872 | 40.88128 | -0.127124 | 0.3909123 | 0.06652821
16.51799 | 41.1722 | 41.32231 | 40.86443 | -0.1501052 | 0.3912229 | 0.06665115
16.52799 | 41.1529 | 41.30589 | 40.84758 | -0.1529872 | 0.391534 | 0.06677445
16.53799 | 41.1473 | 41.28947 | 40.83073 | -0.14217 | 0.3918455 | 0.06689813
16.54799 | 41.1485 | 41.27305 | 40.81387 | -0.1245537 | 0.3921574 | 0.06702215
16.55798 | 41.1184 | 41.25665 | 40.79704 | -0.1382546 | 0.3924695 | 0.0671464
16.56798 | 41.0974 | 41.24024 | 40.78019 | -0.1428399 | 0.3927821 | 0.06727115
16.57798 | 41.0796 | 41.22383 | 40.76333 | -0.1442262 | 0.3930952 | 0.06739624
16.58798 | 41.0878 | 41.20741 | 40.74648 | -0.1196134 | 0.3934087 | 0.0675217
16.59798 | 41.0826 | 41.191 | 40.72963 | -0.1084016 | 0.3937226 | 0.06764753
16.60798 | 41.0406 | 41.17459 | 40.71278 | -0.1339909 | 0.3940369 | 0.06777373
16.61797 | 41.0324 | 41.1582 | 40.69595 | -0.1257976 | 0.3943513 | 0.06790016
16.62797 | 41.0273 | 41.14179 | 40.6791 | -0.1144891 | 0.3946664 | 0.06802708
16.63797 | 41.0078 | 41.12538 | 40.66225 | -0.1175817 | 0.3949819 | 0.0681544
16.64797 | 41.0131 | 41.10898 | 40.6454 | -0.09587536 | 0.3952978 | 0.06828206
16.65797 | 41.0129 | 41.09257 | 40.62855 | -0.07967031 | 0.3956141 | 0.06841009
16.66796 | 40.9753 | 41.07618 | 40.61171 | -0.1008829 | 0.3959305 | 0.06853839
16.67796 | 40.9628 | 41.05978 | 40.59487 | -0.09698038 | 0.3962476 | 0.06866717
16.68796 | 40.9626 | 41.04338 | 40.57802 | -0.08077914 | 0.3965652 | 0.06879634
16.69796 | 40.9517 | 41.02698 | 40.56117 | -0.07527925 | 0.3968831 | 0.06892589
16.70796 | 40.927 | 41.01058 | 40.54432 | -0.0835807 | 0.3972014 | 0.06905582
16.71796 | 40.9195 | 40.99418 | 40.52748 | -0.07468365 | 0.3975202 | 0.06918612
16.72795 | 40.9297 | 40.9778 | 40.51065 | -0.04810442 | 0.397839 | 0.0693167
16.73795 | 40.8947 | 40.96141 | 40.4938 | -0.06671025 | 0.3981586 | 0.06944777
16.74795 | 40.9227 | 40.94502 | 40.47696 | -0.02231764 | 0.3984786 | 0.06957924
16.75795 | 40.8758 | 40.92863 | 40.46012 | -0.05282653 | 0.398799 | 0.06971109
16.76795 | 40.8687 | 40.91224 | 40.44327 | -0.04353697 | 0.3991198 | 0.06984333
16.77794 | 40.8426 | 40.89587 | 40.42645 | -0.05326552 | 0.3994408 | 0.06997583
16.78794 | 40.8308 | 40.87948 | 40.40961 | -0.04867929 | 0.3997624 | 0.07010886
16.79794 | 40.8267 | 40.86309 | 40.39277 | -0.03639471 | 0.4000844 | 0.07024228
16.80794 | 40.8115 | 40.84671 | 40.37593 | -0.03521186 | 0.4004069 | 0.07037608
16.81794 | 40.7973 | 40.83033 | 40.35909 | -0.03303076 | 0.4007298 | 0.0705103
16.82794 | 40.7721 | 40.81395 | 40.34225 | -0.04185142 | 0.4010531 | 0.07064491
16.83793 | 40.7713 | 40.79759 | 40.32543 | -0.02629033 | 0.4013765 | 0.07077978
16.84793 | 40.775 | 40.78121 | 40.3086 | -0.006214725 | 0.4017007 | 0.07091519
16.85793 | 40.7481 | 40.76484 | 40.29176 | -0.01674097 | 0.4020252 | 0.07105101
16.86793 | 40.7426 | 40.74847 | 40.27493 | -0.005869112 | 0.4023502 | 0.07118722
16.87793 | 40.707 | 40.7321 | 40.2581 | -0.02509923 | 0.4026756 | 0.07132386
16.88792 | 40.6937 | 40.71575 | 40.24129 | -0.02204762 | 0.403001 | 0.07146075
16.89792 | 40.6614 | 40.69938 | 40.22446 | -0.03798175 | 0.4033273 | 0.07159819
16.90792 | 40.6668 | 40.68302 | 40.20763 | -0.01621789 | 0.403654 | 0.07173605
16.91792 | 40.6445 | 40.66666 | 40.1908 | -0.02215612 | 0.4039811 | 0.07187431
16.92792 | 40.6447 | 40.6503 | 40.17397 | -0.005596504 | 0.4043086 | 0.07201301
16.93792 | 40.6115 | 40.63394 | 40.15715 | -0.02243898 | 0.4046366 | 0.07215211
16.94791 | 40.6491 | 40.6176 | 40.14034 | 0.03150008 | 0.4049646 | 0.07229148
16.95791 | 40.5781 | 40.60125 | 40.12352 | -0.0231468 | 0.4052934 | 0.07243143
16.96791 | 40.581 | 40.5849 | 40.1067 | -0.003895904 | 0.4056226 | 0.07257179
16.97791 | 40.5251 | 40.56855 | 40.08988 | -0.04344729 | 0.4059523 | 0.07271256
16.98791 | 40.5379 | 40.5522 | 40.07306 | -0.01430096 | 0.4062824 | 0.07285378
16.9979 | 40.4992 | 40.53587 | 40.05627 | -0.03667327 | 0.4066125 | 0.07299526
17.0079 | 40.4896 | 40.51953 | 40.03945 | -0.02993171 | 0.4069435 | 0.07313734
17.0179 | 40.4711 | 40.50319 | 40.02264 | -0.03209243 | 0.4072749 | 0.07327984
17.0279 | 40.4707 | 40.48686 | 40.00583 | -0.01615567 | 0.4076067 | 0.07342277
17.0379 | 40.4422 | 40.47052 | 39.98902 | -0.02832132 | 0.407939 | 0.07356613
17.0479 | 40.4644 | 40.45419 | 39.97221 | 0.01021051 | 0.4082717 | 0.07370992
17.05789 | 40.4261 | 40.43788 | 39.95542 | -0.01177644 | 0.4086044 | 0.07385401
17.06789 | 40.412 | 40.42155 | 39.93861 | -0.009549646 | 0.408938 | 0.07399867
17.07789 | 40.3771 | 40.40523 | 39.92181 | -0.02812546 | 0.409272 | 0.0741438
17.08789 | 40.3682 | 40.3889 | 39.90501 | -0.02070388 | 0.4096064 | 0.07428936
17.09789 | 40.3522 | 40.37258 | 39.88821 | -0.02038494 | 0.4099412 | 0.07443535
17.10788 | 40.313 | 40.35628 | 39.87143 | -0.04328498 | 0.4102762 | 0.07458166
17.11788 | 40.3238 | 40.33997 | 39.85463 | -0.01617145 | 0.410612 | 0.07472856
17.12788 | 40.3102 | 40.32366 | 39.83784 | -0.01346058 | 0.4109481 | 0.07487589
17.13788 | 40.3083 | 40.30735 | 39.82104 | 0.0009474915 | 0.4112847 | 0.07502368
17.14788 | 40.3018 | 40.29105 | 39.80425 | 0.01075274 | 0.4116218 | 0.07517195
17.15788 | 40.2997 | 40.27474 | 39.78746 | 0.02495517 | 0.4119593 | 0.07532066
17.16787 | 40.286 | 40.25846 | 39.77069 | 0.02753846 | 0.4122969 | 0.07546966
17.17787 | 40.271 | 40.24216 | 39.75391 | 0.02883512 | 0.4126353 | 0.07561929
17.18787 | 40.2172 | 40.22587 | 39.73713 | -0.008671074 | 0.4129742 | 0.07576938
17.19787 | 40.225 | 40.20958 | 39.72035 | 0.01541977 | 0.4133134 | 0.07591993
17.20787 | 40.1949 | 40.19329 | 39.70357 | 0.001607613 | 0.4136532 | 0.07607093
17.21786 | 40.189 | 40.17702 | 39.68681 | 0.01197615 | 0.413993 | 0.07622228
17.22786 | 40.1886 | 40.16074 | 39.67003 | 0.02785795 | 0.4143337 | 0.07637422
17.23786 | 40.1758 | 40.14446 | 39.65326 | 0.03133675 | 0.4146747 | 0.07652664
17.24786 | 40.1843 | 40.12819 | 39.63649 | 0.05611242 | 0.4150162 | 0.07667954
17.25786 | 40.1825 | 40.11192 | 39.61972 | 0.07058494 | 0.4153582 | 0.07683291
17.26786 | 40.1277 | 40.09565 | 39.60296 | 0.03205431 | 0.4157007 | 0.07698675
17.27785 | 40.1471 | 40.0794 | 39.58621 | 0.0677042 | 0.4160432 | 0.07714092
17.28785 | 40.1043 | 40.06313 | 39.56945 | 0.0411672 | 0.4163866 | 0.07729572
17.29785 | 40.1163 | 40.04687 | 39.55269 | 0.06942699 | 0.4167303 | 0.07745101
17.30785 | 40.0505 | 40.03062 | 39.53594 | 0.01988346 | 0.4170746 | 0.07760679
17.31785 | 40.0715 | 40.01436 | 39.51918 | 0.05713665 | 0.4174193 | 0.07776305
17.32784 | 40.0415 | 39.99813 | 39.50245 | 0.04337025 | 0.4177641 | 0.07791963
17.33784 | 40.0353 | 39.98188 | 39.4857 | 0.05341673 | 0.4181097 | 0.07807689
17.34784 | 40.0572 | 39.96564 | 39.46895 | 0.09155984 | 0.4184558 | 0.07823462
17.35784 | 40.0399 | 39.9494 | 39.45221 | 0.09049954 | 0.4188024 | 0.07839284
17.36784 | 39.987 | 39.93316 | 39.43546 | 0.05383582 | 0.4191493 | 0.07855157
17.37784 | 39.9784 | 39.91693 | 39.41872 | 0.06146865 | 0.4194967 | 0.0787108
17.38783 | 39.9695 | 39.90072 | 39.402 | 0.06878172 | 0.4198443 | 0.07887036
17.39783 | 39.9369 | 39.88449 | 39.38527 | 0.05240747 | 0.4201927 | 0.07903059
17.40783 | 39.8807 | 39.86827 | 39.36854 | 0.01242968 | 0.4205416 | 0.07919133
17.41783 | 39.9145 | 39.85205 | 39.35181 | 0.0624483 | 0.4208909 | 0.07935258
17.42783 | 39.8868 | 39.83584 | 39.33508 | 0.05096339 | 0.4212406 | 0.07951432
17.43782 | 39.8661 | 39.81964 | 39.31837 | 0.04645859 | 0.4215905 | 0.07967643
17.44782 | 39.8759 | 39.80343 | 39.30165 | 0.0724663 | 0.4219412 | 0.07983921
17.45782 | 39.8531 | 39.78723 | 39.28493 | 0.06587035 | 0.4222924 | 0.08000251
17.46782 | 39.8182 | 39.77103 | 39.26822 | 0.04717067 | 0.4226441 | 0.08016632
17.47782 | 39.8026 | 39.75483 | 39.25151 | 0.04776724 | 0.4229962 | 0.08033067
17.48782 | 39.7844 | 39.73864 | 39.2348 | 0.04576005 | 0.4233487 | 0.08049552
17.49781 | 39.7534 | 39.72247 | 39.2181 | 0.03093289 | 0.4237014 | 0.08066075
17.50781 | 39.7265 | 39.70628 | 39.2014 | 0.02021804 | 0.4240549 | 0.08082666
17.51781 | 39.7183 | 39.6901 | 39.1847 | 0.02819934 | 0.424409 | 0.0809931
17.52781 | 39.7001 | 39.67392 | 39.168 | 0.0261768 | 0.4247634 | 0.08116006
17.53781 | 39.682 | 39.65775 | 39.1513 | 0.02425028 | 0.4251184 | 0.08132757
17.5478 | 39.6881 | 39.6416 | 39.13463 | 0.04650374 | 0.4254734 | 0.08149545
17.5578 | 39.6628 | 39.62543 | 39.11794 | 0.03736935 | 0.4258293 | 0.08166403
17.5678 | 39.639 | 39.60927 | 39.10125 | 0.02973095 | 0.4261857 | 0.08183316
17.5778 | 39.6294 | 39.59311 | 39.08457 | 0.03628856 | 0.4265426 | 0.08200285
17.5878 | 39.5863 | 39.57696 | 39.06788 | 0.009342135 | 0.4268999 | 0.08217305
17.5978 | 39.5643 | 39.56081 | 39.05121 | 0.003491606 | 0.4272577 | 0.08234381
17.60779 | 39.5428 | 39.54468 | 39.03455 | -0.001879113 | 0.4276156 | 0.08251495
17.61779 | 39.5064 | 39.52854 | 39.01788 | -0.02213784 | 0.4279744 | 0.08268684
17.62779 | 39.507 | 39.5124 | 39.00121 | -0.005400754 | 0.4283337 | 0.08285926
17.63779 | 39.5181 | 39.49627 | 38.98454 | 0.02183218 | 0.4286934 | 0.08303224
17.64779 | 39.4923 | 39.48014 | 38.96788 | 0.0121609 | 0.4290537 | 0.0832058
17.65778 | 39.4787 | 39.46403 | 38.95124 | 0.01466929 | 0.429414 | 0.08337972
17.66778 | 39.4462 | 39.44791 | 38.93458 | -0.001710427 | 0.4297752 | 0.08355439
17.67778 | 39.4353 | 39.43179 | 38.91793 | 0.003505535 | 0.4301369 | 0.08372961
17.68778 | 39.3939 | 39.41568 | 38.90128 | -0.02178282 | 0.4304991 | 0.08390542
17.69778 | 39.3941 | 39.39958 | 38.88463 | -0.005475494 | 0.4308617 | 0.08408181
17.70778 | 39.3736 | 39.38347 | 38.86799 | -0.009872561 | 0.4312249 | 0.08425877
17.71777 | 39.3352 | 39.36739 | 38.85137 | -0.03219005 | 0.4315882 | 0.08443611
17.72777 | 39.3314 | 39.3513 | 38.83473 | -0.01989591 | 0.4319523 | 0.08461424
17.73777 | 39.3495 | 39.33521 | 38.8181 | 0.01429387 | 0.4323169 | 0.08479293
17.74777 | 39.3384 | 39.31912 | 38.80147 | 0.01927914 | 0.432682 | 0.0849722
17.75777 | 39.32 | 39.30304 | 38.78484 | 0.01695992 | 0.4330477 | 0.08515208
17.76776 | 39.2923 | 39.28698 | 38.76823 | 0.005320077 | 0.4334134 | 0.08533236
17.77776 | 39.2877 | 39.27091 | 38.75161 | 0.0167918 | 0.43378 | 0.08551342
17.78776 | 39.2526 | 39.25484 | 38.735 | -0.002240997 | 0.4341471 | 0.08569507
17.79776 | 39.2385 | 39.23878 | 38.71839 | -0.0002784036 | 0.4345147 | 0.08587732
17.80776 | 39.215 | 39.22272 | 38.70178 | -0.007720453 | 0.4348828 | 0.08606017
17.81776 | 39.2124 | 39.20667 | 38.68517 | 0.005732872 | 0.4352514 | 0.08624362
17.82775 | 39.1936 | 39.19063 | 38.66859 | 0.002965457 | 0.4356202 | 0.0864275
17.83775 | 39.2168 | 39.17459 | 38.65199 | 0.04220946 | 0.4359898 | 0.08661215
17.84775 | 39.2208 | 39.15855 | 38.63539 | 0.06224872 | 0.4363598 | 0.08679744
17.85775 | 39.2022 | 39.14252 | 38.6188 | 0.05968325 | 0.4367304 | 0.08698334
17.86775 | 39.1751 | 39.12649 | 38.60222 | 0.04861299 | 0.4371016 | 0.08716985
17.87774 | 39.1637 | 39.11048 | 38.58565 | 0.05322191 | 0.4374728 | 0.0873568
17.88774 | 39.17 | 39.09446 | 38.56907 | 0.07554203 | 0.437845 | 0.08754455
17.89774 | 39.1275 | 39.07844 | 38.55249 | 0.04905735 | 0.4382176 | 0.08773293
17.90774 | 39.0923 | 39.06243 | 38.53592 | 0.02986782 | 0.4385908 | 0.08792193
17.91774 | 39.1077 | 39.04643 | 38.51935 | 0.06127337 | 0.4389644 | 0.08811158
17.92774 | 39.1002 | 39.03043 | 38.50279 | 0.06977403 | 0.4393386 | 0.08830185
17.93773 | 39.1084 | 39.01445 | 38.48624 | 0.09395373 | 0.4397129 | 0.08849257
17.94773 | 39.1002 | 38.99846 | 38.46968 | 0.1017445 | 0.4400881 | 0.08868412
17.95773 | 39.0919 | 38.98247 | 38.45313 | 0.1094302 | 0.4404638 | 0.08887631
17.96773 | 39.0735 | 38.96649 | 38.43658 | 0.107011 | 0.44084 | 0.08906915
17.97773 | 39.0617 | 38.95051 | 38.42003 | 0.1111868 | 0.4412167 | 0.08926263
17.98772 | 39.0669 | 38.93456 | 38.40351 | 0.1323415 | 0.4415936 | 0.08945658
17.99772 | 39.0184 | 38.91859 | 38.38697 | 0.09980706 | 0.4419714 | 0.08965137
18.00772 | 38.9679 | 38.90263 | 38.37044 | 0.06526755 | 0.4423497 | 0.08984679
18.01772 | 38.9634 | 38.88668 | 38.35391 | 0.07672288 | 0.4427285 | 0.09004292
18.02772 | 38.9687 | 38.87073 | 38.33738 | 0.0979731 | 0.4431078 | 0.09023969
18.03772 | 38.9904 | 38.85478 | 38.32086 | 0.1356181 | 0.4434877 | 0.09043713
18.04771 | 38.9454 | 38.83886 | 38.30436 | 0.1065421 | 0.4438676 | 0.09063504
18.05771 | 38.9616 | 38.82292 | 38.28784 | 0.1386767 | 0.4442485 | 0.09083382
18.06771 | 38.9315 | 38.80699 | 38.27133 | 0.124506 | 0.4446299 | 0.09103327
18.07771 | 38.9065 | 38.79107 | 38.25482 | 0.1154301 | 0.4450119 | 0.09123338
18.08771 | 38.9056 | 38.77515 | 38.23832 | 0.1304489 | 0.4453944 | 0.09143421
18.0977 | 38.8804 | 38.75925 | 38.22184 | 0.1211465 | 0.4457769 | 0.09163549
18.1077 | 38.818 | 38.74335 | 38.20535 | 0.07465471 | 0.4461604 | 0.09183767
18.1177 | 38.8166 | 38.72744 | 38.18886 | 0.08915746 | 0.4465445 | 0.09204057
18.1277 | 38.8443 | 38.71155 | 38.17237 | 0.1327548 | 0.4469291 | 0.09224414
18.1377 | 38.8398 | 38.69565 | 38.15589 | 0.1441468 | 0.4473142 | 0.09244838
18.1477 | 38.8028 | 38.67977 | 38.13941 | 0.1230334 | 0.4476999 | 0.09265335
18.15769 | 38.8269 | 38.6639 | 38.12296 | 0.1629986 | 0.4480856 | 0.0928588
18.16769 | 38.7923 | 38.64803 | 38.10649 | 0.1442742 | 0.4484724 | 0.09306519
18.17769 | 38.7865 | 38.63216 | 38.09002 | 0.1543444 | 0.4488596 | 0.09327227
18.18769 | 38.7827 | 38.61629 | 38.07356 | 0.1664089 | 0.4492474 | 0.0934801
18.19769 | 38.7768 | 38.60043 | 38.05711 | 0.176368 | 0.4496357 | 0.09368857
18.20768 | 38.7259 | 38.58459 | 38.04067 | 0.1413056 | 0.4500242 | 0.09389762
18.21768 | 38.7431 | 38.56875 | 38.02423 | 0.1743535 | 0.4504136 | 0.09410757
18.22768 | 38.752 | 38.5529 | 38.00778 | 0.1990958 | 0.4508035 | 0.09431825
18.23768 | 38.748 | 38.53707 | 37.99134 | 0.2109324 | 0.451194 | 0.09452967
18.24768 | 38.7371 | 38.52124 | 37.97491 | 0.2158634 | 0.451585 | 0.09474181
18.25767 | 38.7356 | 38.50543 | 37.9585 | 0.2301728 | 0.4519762 | 0.09495447
18.26767 | 38.7503 | 38.48961 | 37.94207 | 0.2606924 | 0.4523684 | 0.09516812
18.27767 | 38.7211 | 38.47379 | 37.92565 | 0.2473062 | 0.452761 | 0.09538247
18.28767 | 38.7328 | 38.45799 | 37.90923 | 0.2748144 | 0.4531542 | 0.09559757
18.29767 | 38.7163 | 38.44218 | 37.89282 | 0.2741167 | 0.453548 | 0.09581344
18.30767 | 38.6944 | 38.42639 | 37.87641 | 0.2680132 | 0.4539423 | 0.09603008
18.31766 | 38.687 | 38.41061 | 37.86003 | 0.2763882 | 0.4543368 | 0.09624721
18.32766 | 38.7233 | 38.39483 | 37.84363 | 0.3284731 | 0.4547321 | 0.09646534
18.33766 | 38.7002 | 38.37905 | 37.82724 | 0.321152 | 0.4551281 | 0.09668427
18.34766 | 38.6894 | 38.36327 | 37.81085 | 0.3261252 | 0.4555246 | 0.09690393
18.35766 | 38.6874 | 38.34751 | 37.79446 | 0.3398925 | 0.4559216 | 0.09712436
18.36765 | 38.6774 | 38.33176 | 37.7781 | 0.345638 | 0.4563189 | 0.09734536
18.37765 | 38.6808 | 38.31601 | 37.76172 | 0.3647933 | 0.4567171 | 0.09756736
18.38765 | 38.6627 | 38.30026 | 37.74535 | 0.3624427 | 0.4571158 | 0.09779013
18.39765 | 38.6611 | 38.28451 | 37.72899 | 0.3765861 | 0.4575151 | 0.09801369
18.40765 | 38.6227 | 38.26878 | 37.71262 | 0.3539235 | 0.4579149 | 0.09823805
18.41765 | 38.6163 | 38.25305 | 37.69627 | 0.3632548 | 0.4583153 | 0.0984632
18.42764 | 38.6313 | 38.23734 | 37.67993 | 0.3939643 | 0.4587159 | 0.09868892
18.43764 | 38.6201 | 38.22162 | 37.66358 | 0.3984835 | 0.4591175 | 0.09891567
18.44764 | 38.5906 | 38.2059 | 37.64724 | 0.3846967 | 0.4595196 | 0.0991432
18.45764 | 38.5774 | 38.1902 | 37.6309 | 0.3872036 | 0.4599222 | 0.09937157
18.46764 | 38.5771 | 38.1745 | 37.61457 | 0.4026045 | 0.4603254 | 0.09960075
18.47763 | 38.555 | 38.15882 | 37.59826 | 0.3961834 | 0.4607288 | 0.0998305
18.48763 | 38.5293 | 38.14313 | 37.58193 | 0.3861719 | 0.4611332 | 0.1000613
18.49763 | 38.5021 | 38.12745 | 37.56561 | 0.3746542 | 0.4615381 | 0.1002929
18.50763 | 38.4775 | 38.11177 | 37.5493 | 0.3657302 | 0.4619436 | 0.1005254
18.51763 | 38.4596 | 38.0961 | 37.53299 | 0.3635 | 0.4623497 | 0.1007587
18.52763 | 38.4586 | 38.08044 | 37.51669 | 0.3781635 | 0.4627564 | 0.1009928
18.53762 | 38.4506 | 38.06479 | 37.5004 | 0.3858051 | 0.4631632 | 0.1012276
18.54762 | 38.4261 | 38.04914 | 37.48411 | 0.376956 | 0.463571 | 0.1014634
18.55762 | 38.3897 | 38.0335 | 37.46782 | 0.3562006 | 0.4639794 | 0.1017001
18.56762 | 38.3902 | 38.01786 | 37.45154 | 0.3723388 | 0.4643883 | 0.1019376
18.57762 | 38.3636 | 38.00223 | 37.43526 | 0.3613706 | 0.4647979 | 0.1021759
18.58761 | 38.322 | 37.98662 | 37.419 | 0.3353805 | 0.4652075 | 0.1024149
18.59761 | 38.2736 | 37.971 | 37.40273 | 0.3025995 | 0.4656182 | 0.102655
18.60761 | 38.2439 | 37.95539 | 37.38646 | 0.288512 | 0.4660295 | 0.102896
18.61761 | 38.2614 | 37.93978 | 37.3702 | 0.3216181 | 0.4664413 | 0.1031379
18.62761 | 38.2198 | 37.92418 | 37.35395 | 0.2956178 | 0.4668538 | 0.1033806
18.63761 | 38.2129 | 37.90859 | 37.3377 | 0.3043109 | 0.4672668 | 0.1036242
18.6476 | 38.1893 | 37.89302 | 37.32147 | 0.2962819 | 0.46768 | 0.1038684
18.6576 | 38.1386 | 37.87744 | 37.30523 | 0.261162 | 0.4680942 | 0.1041138
18.6676 | 38.1326 | 37.86186 | 37.289 | 0.2707355 | 0.468509 | 0.1043601
18.6776 | 38.1015 | 37.8463 | 37.27277 | 0.2552024 | 0.4689244 | 0.1046072
18.6876 | 38.0874 | 37.83074 | 37.25654 | 0.2566627 | 0.4693403 | 0.1048553
18.69759 | 38.0201 | 37.8152 | 37.24034 | 0.2049008 | 0.4697564 | 0.105104
18.70759 | 38.0025 | 37.79965 | 37.22412 | 0.2028479 | 0.4701736 | 0.1053539
18.71759 | 38.0151 | 37.78411 | 37.20792 | 0.2309882 | 0.4705913 | 0.1056048
18.72759 | 37.972 | 37.76858 | 37.19171 | 0.2034219 | 0.4710097 | 0.1058565
18.73759 | 37.9581 | 37.75305 | 37.17551 | 0.2050488 | 0.4714286 | 0.1061091
18.74759 | 37.9289 | 37.73753 | 37.15932 | 0.191369 | 0.4718482 | 0.1063627
18.75758 | 37.9116 | 37.72203 | 37.14315 | 0.189567 | 0.4722679 | 0.106617
18.76758 | 37.9091 | 37.70653 | 37.12697 | 0.2025737 | 0.4726886 | 0.1068725
18.77758 | 37.8858 | 37.69103 | 37.11079 | 0.1947736 | 0.4731099 | 0.1071289
18.78758 | 37.8519 | 37.67553 | 37.09462 | 0.1763667 | 0.4735319 | 0.1073862
18.79758 | 37.8104 | 37.66005 | 37.07845 | 0.150353 | 0.4739544 | 0.1076446
18.80757 | 37.7996 | 37.64458 | 37.0623 | 0.1550169 | 0.4743772 | 0.1079036
18.81757 | 37.7895 | 37.62911 | 37.04615 | 0.1603895 | 0.4748009 | 0.1081638
18.82757 | 37.769 | 37.61364 | 37.02999 | 0.1553552 | 0.4752252 | 0.108425
18.83757 | 37.748 | 37.59819 | 37.01385 | 0.1498139 | 0.4756502 | 0.1086872
18.84757 | 37.7412 | 37.58273 | 36.99771 | 0.1584657 | 0.4760758 | 0.1089503
18.85757 | 37.7326 | 37.56729 | 36.98157 | 0.1653106 | 0.476502 | 0.1092144
18.86756 | 37.7221 | 37.55187 | 36.96546 | 0.170233 | 0.4769284 | 0.1094793
18.87756 | 37.6902 | 37.53644 | 36.94933 | 0.153764 | 0.4773558 | 0.1097454
18.88756 | 37.6612 | 37.52101 | 36.93322 | 0.1401878 | 0.4777838 | 0.1100125
18.89756 | 37.631 | 37.5056 | 36.9171 | 0.1254047 | 0.4782124 | 0.1102806
18.90756 | 37.641 | 37.49019 | 36.90099 | 0.1508145 | 0.4786417 | 0.1105497
18.91755 | 37.6096 | 37.4748 | 36.88491 | 0.1348018 | 0.4790712 | 0.1108196
18.92755 | 37.6016 | 37.4594 | 36.86881 | 0.1421974 | 0.4795017 | 0.1110907
18.93755 | 37.5913 | 37.44401 | 36.85272 | 0.1472859 | 0.4799328 | 0.1113629
18.94755 | 37.5804 | 37.42863 | 36.83663 | 0.1517674 | 0.4803645 | 0.1116361
18.95755 | 37.5515 | 37.41326 | 36.82055 | 0.1382416 | 0.4807969 | 0.1119103
18.96755 | 37.5516 | 37.39789 | 36.80448 | 0.1537086 | 0.4812299 | 0.1121856
18.97754 | 37.5482 | 37.38255 | 36.78842 | 0.1656531 | 0.4816631 | 0.1124616
18.98754 | 37.5151 | 37.36719 | 36.77236 | 0.1479058 | 0.4820974 | 0.112739
18.99754 | 37.5031 | 37.35185 | 36.7563 | 0.1512512 | 0.4825322 | 0.1130174
19.00754 | 37.4547 | 37.33651 | 36.74025 | 0.1181894 | 0.4829677 | 0.1132969
19.01754 | 37.473 | 37.32118 | 36.7242 | 0.1518203 | 0.4834038 | 0.1135774
19.02753 | 37.4319 | 37.30587 | 36.70817 | 0.1260287 | 0.4838402 | 0.1138587
19.03753 | 37.4281 | 37.29056 | 36.69214 | 0.1375449 | 0.4842776 | 0.1141414
19.04753 | 37.4266 | 37.27525 | 36.67611 | 0.1513539 | 0.4847156 | 0.1144252
19.05753 | 37.3978 | 37.25994 | 36.66008 | 0.1378555 | 0.4851543 | 0.1147101
19.06753 | 37.3936 | 37.24465 | 36.64406 | 0.1489499 | 0.4855936 | 0.114996
19.07753 | 37.3657 | 37.22936 | 36.62805 | 0.1363367 | 0.4860335 | 0.115283
19.08752 | 37.3776 | 37.2141 | 36.61205 | 0.163501 | 0.4864736 | 0.1155709
19.09752 | 37.3394 | 37.19883 | 36.59605 | 0.140573 | 0.4869149 | 0.1158601
19.10752 | 37.3088 | 37.18356 | 36.58006 | 0.1252376 | 0.4873568 | 0.1161505
19.11752 | 37.3202 | 37.16831 | 36.56406 | 0.1518947 | 0.4877993 | 0.116442
19.12752 | 37.2906 | 37.15306 | 36.54808 | 0.1375443 | 0.4882425 | 0.1167346
19.13751 | 37.3025 | 37.13783 | 36.53211 | 0.1646713 | 0.4886857 | 0.117028
19.14751 | 37.268 | 37.12259 | 36.51614 | 0.1454059 | 0.4891302 | 0.1173229
19.15751 | 37.2542 | 37.10737 | 36.50017 | 0.146833 | 0.4895753 | 0.1176189
19.16751 | 37.2566 | 37.09215 | 36.48421 | 0.1644525 | 0.4900211 | 0.1179161
19.17751 | 37.2231 | 37.07694 | 36.46825 | 0.1461644 | 0.4904675 | 0.1182144
19.18751 | 37.2188 | 37.06173 | 36.4523 | 0.1570688 | 0.4909145 | 0.1185139
19.1975 | 37.1757 | 37.04655 | 36.43637 | 0.1291504 | 0.4913617 | 0.1188143
19.2075 | 37.1739 | 37.03136 | 36.42043 | 0.1425394 | 0.4918101 | 0.1191161
19.2175 | 37.1541 | 37.01618 | 36.4045 | 0.1379208 | 0.4922592 | 0.1194191
19.2275 | 37.1285 | 37.00101 | 36.38857 | 0.1274946 | 0.4927088 | 0.1197233
19.2375 | 37.1221 | 36.98584 | 36.37265 | 0.1362606 | 0.4931592 | 0.1200287
19.24749 | 37.1036 | 36.9707 | 36.35675 | 0.1329038 | 0.4936096 | 0.120335
19.25749 | 37.0877 | 36.95555 | 36.34084 | 0.1321544 | 0.4940613 | 0.1206428
19.26749 | 37.0806 | 36.9404 | 36.32494 | 0.1401973 | 0.4945136 | 0.1209518
19.27749 | 37.0727 | 36.92527 | 36.30904 | 0.1474323 | 0.4949666 | 0.121262
19.28749 | 37.031 | 36.91014 | 36.29315 | 0.1208596 | 0.4954203 | 0.1215734
19.29749 | 37.0097 | 36.89502 | 36.27726 | 0.114679 | 0.4958747 | 0.1218861
19.30748 | 36.9733 | 36.87992 | 36.2614 | 0.09337553 | 0.4963291 | 0.1221997
19.31748 | 36.9905 | 36.86482 | 36.24552 | 0.1256793 | 0.4967848 | 0.1225148
19.32748 | 36.9614 | 36.84972 | 36.22965 | 0.1116752 | 0.4972411 | 0.1228312
19.33748 | 36.9431 | 36.83464 | 36.21379 | 0.1084632 | 0.4976981 | 0.1231489
19.34748 | 36.9417 | 36.81956 | 36.19793 | 0.1221433 | 0.4981558 | 0.1234678
19.35747 | 36.9153 | 36.8045 | 36.1821 | 0.1108004 | 0.4986137 | 0.1237877
19.36747 | 36.8978 | 36.78944 | 36.16625 | 0.1083647 | 0.4990727 | 0.1241091
19.37747 | 36.9265 | 36.77438 | 36.15041 | 0.1521209 | 0.4995324 | 0.1244319
19.38747 | 36.8722 | 36.75933 | 36.13458 | 0.1128692 | 0.4999928 | 0.1247559
19.39747 | 36.8068 | 36.74429 | 36.11876 | 0.0625095 | 0.5004538 | 0.1250813
19.40747 | 36.8333 | 36.72926 | 36.10293 | 0.1040417 | 0.5009156 | 0.1254079
19.41746 | 36.8253 | 36.71425 | 36.08714 | 0.1110509 | 0.5013776 | 0.1257355
19.42746 | 36.8079 | 36.69923 | 36.07133 | 0.108667 | 0.5018407 | 0.1260648
19.43746 | 36.8142 | 36.68422 | 36.05553 | 0.1299751 | 0.5023045 | 0.1263954
19.44746 | 36.8064 | 36.66922 | 36.03973 | 0.1371751 | 0.502769 | 0.1267273
19.45746 | 36.7896 | 36.65423 | 36.02394 | 0.1353669 | 0.5032342 | 0.1270605
19.46745 | 36.7982 | 36.63926 | 36.00817 | 0.1589357 | 0.5036996 | 0.1273948
19.47745 | 36.7601 | 36.62429 | 35.99239 | 0.1358112 | 0.5041662 | 0.1277308
19.48745 | 36.7582 | 36.60932 | 35.97662 | 0.1488786 | 0.5046334 | 0.1280681
19.49745 | 36.712 | 36.59436 | 35.96085 | 0.1176377 | 0.5051014 | 0.1284068
19.50745 | 36.7442 | 36.57941 | 35.94509 | 0.1647887 | 0.50557 | 0.1287468
19.51745 | 36.7314 | 36.56447 | 35.92934 | 0.1669315 | 0.5060393 | 0.1290883
19.52744 | 36.705 | 36.54955 | 35.91361 | 0.155451 | 0.506509 | 0.1294308
19.53744 | 36.7 | 36.53462 | 35.89787 | 0.1653772 | 0.5069797 | 0.129775
19.54744 | 36.7036 | 36.5197 | 35.88213 | 0.1838951 | 0.5074512 | 0.1301206
19.55744 | 36.7191 | 36.5048 | 35.8664 | 0.2143047 | 0.5079233 | 0.1304677
19.56744 | 36.6824 | 36.48989 | 35.85068 | 0.192506 | 0.5083961 | 0.1308162
19.57743 | 36.6819 | 36.47502 | 35.83498 | 0.206884 | 0.5088692 | 0.1311657
19.58743 | 36.6428 | 36.46013 | 35.81927 | 0.1826685 | 0.5093435 | 0.1315171
19.59743 | 36.6178 | 36.44526 | 35.80357 | 0.1725447 | 0.5098185 | 0.1318698
19.60743 | 36.6304 | 36.43039 | 35.78787 | 0.2000125 | 0.5102942 | 0.1322241
19.61743 | 36.6277 | 36.41553 | 35.77218 | 0.2121718 | 0.5107706 | 0.1325798
19.62743 | 36.6013 | 36.40068 | 35.75649 | 0.2006228 | 0.5112477 | 0.1329369
19.63742 | 36.5922 | 36.38585 | 35.74083 | 0.2063503 | 0.5117251 | 0.1332952
19.64742 | 36.5862 | 36.37102 | 35.72516 | 0.2151843 | 0.5122036 | 0.1336553
19.65742 | 36.5932 | 36.35619 | 35.70949 | 0.2370097 | 0.5126829 | 0.1340169
19.66742 | 36.5316 | 36.34137 | 35.69383 | 0.1902266 | 0.5131629 | 0.13438
19.67742 | 36.5504 | 36.32656 | 35.67818 | 0.223835 | 0.5136436 | 0.1347447
19.68741 | 36.4999 | 36.31178 | 35.66255 | 0.18812 | 0.5141245 | 0.1351104
19.69741 | 36.493 | 36.29699 | 35.6469 | 0.1960113 | 0.5146066 | 0.1354781
19.70741 | 36.4816 | 36.28221 | 35.63127 | 0.1993939 | 0.5150896 | 0.1358473
19.71741 | 36.4765 | 36.26743 | 35.61564 | 0.2090679 | 0.5155732 | 0.136218
19.72741 | 36.4626 | 36.25267 | 35.60002 | 0.2099333 | 0.5160575 | 0.1365903
19.73741 | 36.4462 | 36.23791 | 35.5844 | 0.20829 | 0.5165427 | 0.1369642
19.7474 | 36.4705 | 36.22318 | 35.56881 | 0.2473234 | 0.5170279 | 0.1373392
19.7574 | 36.425 | 36.20844 | 35.55321 | 0.2165627 | 0.5175144 | 0.1377162
19.7674 | 36.4204 | 36.19371 | 35.53761 | 0.2266934 | 0.5180017 | 0.1380948
19.7774 | 36.4023 | 36.17898 | 35.52202 | 0.2233153 | 0.5184897 | 0.138475
19.7874 | 36.3195 | 36.16427 | 35.50644 | 0.1552284 | 0.5189785 | 0.1388568
19.79739 | 36.3666 | 36.14958 | 35.49087 | 0.2170182 | 0.5194674 | 0.1392398
19.80739 | 36.3471 | 36.13489 | 35.4753 | 0.2122137 | 0.5199577 | 0.1396248
19.81739 | 36.3218 | 36.1202 | 35.45974 | 0.2016005 | 0.5204486 | 0.1400115
19.82739 | 36.3164 | 36.10552 | 35.44418 | 0.2108785 | 0.5209404 | 0.1403998
19.83739 | 36.321 | 36.09085 | 35.42863 | 0.2301476 | 0.5214328 | 0.1407897
19.84739 | 36.2987 | 36.07619 | 35.41308 | 0.2225078 | 0.521926 | 0.1411813
19.85738 | 36.2787 | 36.06156 | 35.39756 | 0.2171445 | 0.5224195 | 0.1415741
19.86738 | 36.2609 | 36.04691 | 35.38203 | 0.213987 | 0.5229141 | 0.1419691
19.87738 | 36.2555 | 36.03228 | 35.3665 | 0.2232204 | 0.5234096 | 0.1423657
19.88738 | 36.2061 | 36.01765 | 35.35099 | 0.188445 | 0.5239058 | 0.142764
19.89738 | 36.2136 | 36.00304 | 35.33547 | 0.2105605 | 0.5244028 | 0.1431641
19.90737 | 36.2008 | 35.98845 | 35.31998 | 0.2123525 | 0.5249001 | 0.1435654
19.91737 | 36.1949 | 35.97385 | 35.30448 | 0.2210502 | 0.5253985 | 0.1439689
19.92737 | 36.1713 | 35.95926 | 35.28899 | 0.2120388 | 0.5258977 | 0.1443741
19.93737 | 36.1606 | 35.94468 | 35.2735 | 0.2159182 | 0.5263977 | 0.1447811
19.94737 | 36.1662 | 35.93011 | 35.25802 | 0.2360887 | 0.5268985 | 0.1451898
19.95737 | 36.1315 | 35.91555 | 35.24255 | 0.21595 | 0.5274001 | 0.1456003
19.96736 | 36.1302 | 35.90101 | 35.2271 | 0.2291877 | 0.5279019 | 0.1460121
19.97736 | 36.0934 | 35.88647 | 35.21164 | 0.2069309 | 0.5284049 | 0.1464261
19.98736 | 36.0585 | 35.87194 | 35.19618 | 0.1865649 | 0.5289087 | 0.146842
19.99736 | 36.1 | 35.85741 | 35.18074 | 0.2425897 | 0.5294134 | 0.1472596
20.00736 | 36.0393 | 35.84289 | 35.1653 | 0.1964053 | 0.5299187 | 0.1476791
20.01735 | 36.0384 | 35.8284 | 35.14988 | 0.2099972 | 0.5304244 | 0.1480999
20.02735 | 36.0401 | 35.81391 | 35.13445 | 0.2261944 | 0.5309313 | 0.1485231
20.03735 | 36 | 35.79942 | 35.11903 | 0.2005824 | 0.531439 | 0.148948
20.04735 | 36.0024 | 35.78494 | 35.10362 | 0.2174611 | 0.5319475 | 0.1493749
20.05735 | 35.9866 | 35.77047 | 35.08821 | 0.2161305 | 0.5324568 | 0.1498036
20.06735 | 35.9539 | 35.75601 | 35.07281 | 0.1978906 | 0.5329668 | 0.1502342
20.07734 | 35.9466 | 35.74157 | 35.05743 | 0.2050269 | 0.5334772 | 0.1506662
20.08734 | 35.9062 | 35.72713 | 35.04204 | 0.1790683 | 0.5339888 | 0.1511006
20.09734 | 35.9114 | 35.7127 | 35.02666 | 0.1987003 | 0.5345012 | 0.1515369
20.10734 | 35.8888 | 35.69828 | 35.01129 | 0.190523 | 0.5350143 | 0.1519751
20.11734 | 35.8888 | 35.68386 | 34.99592 | 0.2049363 | 0.5355283 | 0.1524153
20.12733 | 35.8466 | 35.66947 | 34.98057 | 0.1771257 | 0.5360426 | 0.152857
20.13733 | 35.8352 | 35.65508 | 34.96522 | 0.18012 | 0.5365582 | 0.153301
20.14733 | 35.8175 | 35.6407 | 34.94987 | 0.1768049 | 0.5370746 | 0.1537471
20.15733 | 35.7906 | 35.62632 | 34.93453 | 0.1642804 | 0.5375917 | 0.1541951
20.16733 | 35.7736 | 35.61195 | 34.9192 | 0.1616463 | 0.5381097 | 0.1546451
20.17733 | 35.7642 | 35.5976 | 34.90387 | 0.1666027 | 0.5386284 | 0.1550972
20.18732 | 35.7433 | 35.58326 | 34.88857 | 0.1600351 | 0.5391475 | 0.1555508
20.19732 | 35.7403 | 35.56893 | 34.87325 | 0.1713723 | 0.5396679 | 0.1560069
20.20732 | 35.7439 | 35.5546 | 34.85795 | 0.1892999 | 0.5401891 | 0.156465
20.21732 | 35.692 | 35.54028 | 34.84265 | 0.151718 | 0.5407111 | 0.1569252
20.22732 | 35.7002 | 35.52597 | 34.82735 | 0.1742264 | 0.5412339 | 0.1573874
20.23731 | 35.7004 | 35.51169 | 34.81208 | 0.1887109 | 0.5417569 | 0.1578512
20.24731 | 35.6454 | 35.4974 | 34.7968 | 0.1479999 | 0.5422813 | 0.1583177
20.25731 | 35.6285 | 35.48312 | 34.78153 | 0.1453792 | 0.5428066 | 0.1587862
20.26731 | 35.6372 | 35.46885 | 34.76626 | 0.1683489 | 0.5433327 | 0.1592568
20.27731 | 35.6142 | 35.45459 | 34.751 | 0.1596088 | 0.5438596 | 0.1597296
20.28731 | 35.5894 | 35.44034 | 34.73575 | 0.1490589 | 0.5443872 | 0.1602045
20.2973 | 35.6102 | 35.42611 | 34.72052 | 0.1840851 | 0.5449152 | 0.1606811
20.3073 | 35.5884 | 35.41188 | 34.70528 | 0.1765156 | 0.5454446 | 0.1611603
20.3173 | 35.5641 | 35.39766 | 34.69005 | 0.1664362 | 0.5459748 | 0.1616417
20.3273 | 35.5821 | 35.38345 | 34.67482 | 0.1986471 | 0.5465058 | 0.1621253
20.3373 | 35.5533 | 35.36925 | 34.6596 | 0.1840481 | 0.5470376 | 0.1626112
20.34729 | 35.5468 | 35.35507 | 34.64441 | 0.1917251 | 0.5475696 | 0.1630987
20.35729 | 35.5107 | 35.34089 | 34.6292 | 0.1698063 | 0.5481031 | 0.1635889
20.36729 | 35.5014 | 35.32672 | 34.614 | 0.1746775 | 0.5486374 | 0.1640815
20.37729 | 35.4949 | 35.31256 | 34.59881 | 0.1823388 | 0.5491727 | 0.1645762
20.38729 | 35.5085 | 35.29841 | 34.58363 | 0.21009 | 0.5497086 | 0.1650733
20.39729 | 35.485 | 35.28427 | 34.56845 | 0.2007314 | 0.5502455 | 0.1655726
20.40728 | 35.4727 | 35.27015 | 34.5533 | 0.2025486 | 0.5507826 | 0.1660738
20.41728 | 35.4653 | 35.25603 | 34.53813 | 0.2092698 | 0.5513211 | 0.1665778
20.42728 | 35.4671 | 35.24192 | 34.52297 | 0.225181 | 0.5518604 | 0.1670841
20.43728 | 35.446 | 35.22782 | 34.50782 | 0.218182 | 0.5524006 | 0.1675928
20.44728 | 35.4244 | 35.21373 | 34.49268 | 0.210673 | 0.5529418 | 0.1681037
20.45727 | 35.4076 | 35.19966 | 34.47756 | 0.2079397 | 0.5534831 | 0.1686166
20.46727 | 35.4126 | 35.18559 | 34.46243 | 0.2270104 | 0.5540259 | 0.1691324
20.47727 | 35.3926 | 35.17153 | 34.44731 | 0.2210709 | 0.5545695 | 0.1696506
20.48727 | 35.3821 | 35.15748 | 34.43219 | 0.2246212 | 0.555114 | 0.1701712
20.49727 | 35.3642 | 35.14344 | 34.41709 | 0.2207612 | 0.5556594 | 0.1706942
20.50727 | 35.3639 | 35.12941 | 34.40198 | 0.234491 | 0.5562056 | 0.1712197
20.51726 | 35.3473 | 35.1154 | 34.3869 | 0.2318964 | 0.5567521 | 0.1717471
20.52726 | 35.3243 | 35.10139 | 34.37182 | 0.2229058 | 0.5573 | 0.1722775
20.53726 | 35.3371 | 35.0874 | 34.35674 | 0.2497047 | 0.5578487 | 0.1728105
20.54726 | 35.302 | 35.07341 | 34.34166 | 0.2285934 | 0.5583984 | 0.1733458
20.55726 | 35.3 | 35.05943 | 34.3266 | 0.2405716 | 0.5589489 | 0.1738839
20.56725 | 35.2958 | 35.04547 | 34.31155 | 0.2503254 | 0.5594998 | 0.1744238
20.57725 | 35.2843 | 35.03152 | 34.2965 | 0.2527828 | 0.5600521 | 0.1749668
20.58725 | 35.2718 | 35.01757 | 34.28145 | 0.2542299 | 0.5606052 | 0.1755124
20.59725 | 35.231 | 35.00363 | 34.26641 | 0.2273665 | 0.5611591 | 0.1760607
20.60725 | 35.2305 | 34.98971 | 34.25138 | 0.2407924 | 0.5617141 | 0.1766116
20.61725 | 35.234 | 34.97579 | 34.23636 | 0.258208 | 0.5622699 | 0.177165
20.62724 | 35.2137 | 34.9619 | 34.22135 | 0.2517991 | 0.562826 | 0.1777205
20.63724 | 35.1611 | 34.94801 | 34.20634 | 0.2130934 | 0.5633836 | 0.1782793
20.64724 | 35.183 | 34.93412 | 34.19134 | 0.2488774 | 0.5639419 | 0.1788407
20.65724 | 35.1692 | 34.92025 | 34.17634 | 0.2489506 | 0.5645013 | 0.1794048
20.66724 | 35.1672 | 34.90639 | 34.16135 | 0.2608134 | 0.5650615 | 0.1799716
20.67723 | 35.1362 | 34.89255 | 34.14639 | 0.2436514 | 0.5656221 | 0.1805406
20.68723 | 35.1365 | 34.87871 | 34.13141 | 0.2577928 | 0.5661841 | 0.1811129
20.69723 | 35.111 | 34.86488 | 34.11644 | 0.2461234 | 0.566747 | 0.181688
20.70723 | 35.1114 | 34.85106 | 34.10148 | 0.2603432 | 0.5673108 | 0.1822658
20.71723 | 35.1015 | 34.83725 | 34.08653 | 0.2642525 | 0.5678754 | 0.1828464
20.72723 | 35.0824 | 34.82345 | 34.07158 | 0.2589509 | 0.5684409 | 0.1834299
20.73722 | 35.0716 | 34.80968 | 34.05665 | 0.2619246 | 0.569007 | 0.1840156
20.74722 | 35.054 | 34.7959 | 34.04172 | 0.2581014 | 0.5695744 | 0.1846046
20.75722 | 35.0539 | 34.78213 | 34.02679 | 0.2717672 | 0.5701427 | 0.1851967
20.76722 | 35.0494 | 34.76838 | 34.01187 | 0.2810222 | 0.570712 | 0.1857915
20.77722 | 35.0192 | 34.75463 | 33.99696 | 0.2645663 | 0.5712821 | 0.1863893
20.78721 | 35.0002 | 34.74091 | 33.98207 | 0.2592858 | 0.5718525 | 0.1869894
20.79721 | 35.0164 | 34.72719 | 33.96717 | 0.289208 | 0.5724245 | 0.187593
20.80721 | 34.979 | 34.71348 | 33.95228 | 0.2655193 | 0.5729974 | 0.1881996
20.81721 | 34.9745 | 34.69978 | 33.9374 | 0.2747195 | 0.5735712 | 0.1888092
20.82721 | 34.976 | 34.68609 | 33.92252 | 0.2899087 | 0.574146 | 0.1894218
20.83721 | 34.9405 | 34.67241 | 33.90765 | 0.2680869 | 0.5747216 | 0.1900374
20.8472 | 34.9621 | 34.65876 | 33.89281 | 0.3033404 | 0.5752976 | 0.1906554
20.8572 | 34.9421 | 34.6451 | 33.87795 | 0.2969963 | 0.5758751 | 0.1912771
20.8672 | 34.9319 | 34.63146 | 33.8631 | 0.3004411 | 0.5764536 | 0.1919019
20.8772 | 34.9164 | 34.61783 | 33.84826 | 0.2985747 | 0.577033 | 0.1925298
20.8872 | 34.8947 | 34.6042 | 33.83343 | 0.2904972 | 0.5776133 | 0.1931608
20.89719 | 34.9005 | 34.59061 | 33.81862 | 0.3098948 | 0.5781939 | 0.1937943
20.90719 | 34.9076 | 34.57701 | 33.8038 | 0.3305948 | 0.5787761 | 0.1944316
20.91719 | 34.8624 | 34.56342 | 33.78899 | 0.2989836 | 0.5793593 | 0.1950721
20.92719 | 34.8384 | 34.54984 | 33.77418 | 0.288561 | 0.5799433 | 0.1957158
20.93719 | 34.8493 | 34.53627 | 33.75938 | 0.3130271 | 0.5805283 | 0.1963627
20.94719 | 34.8375 | 34.52272 | 33.74459 | 0.3147818 | 0.5811144 | 0.1970128
20.95718 | 34.8192 | 34.50919 | 33.72982 | 0.3100116 | 0.5817007 | 0.1976656
20.96718 | 34.794 | 34.49566 | 33.71505 | 0.2983437 | 0.5822885 | 0.1983222
20.97718 | 34.7942 | 34.48214 | 33.70028 | 0.3120641 | 0.5828774 | 0.1989823
20.98718 | 34.7753 | 34.46863 | 33.68551 | 0.3066732 | 0.5834672 | 0.1996456
20.99718 | 34.7883 | 34.45513 | 33.67076 | 0.3331706 | 0.5840579 | 0.2003124
21.00717 | 34.7528 | 34.44166 | 33.65603 | 0.3111433 | 0.584649 | 0.2009817
21.01717 | 34.7284 | 34.42818 | 33.64129 | 0.3002177 | 0.5852417 | 0.2016552
21.02717 | 34.7245 | 34.41472 | 33.62655 | 0.3097805 | 0.5858353 | 0.2023321
21.03717 | 34.7215 | 34.40127 | 33.61183 | 0.3202318 | 0.5864299 | 0.2030124
21.04717 | 34.7111 | 34.38783 | 33.59711 | 0.3232715 | 0.5870254 | 0.2036963
21.05717 | 34.6936 | 34.3744 | 33.5824 | 0.3191993 | 0.587622 | 0.2043836
21.06716 | 34.6828 | 34.361 | 33.56771 | 0.3218022 | 0.5882189 | 0.2050737
21.07716 | 34.6659 | 34.34759 | 33.55301 | 0.3183067 | 0.5888174 | 0.2057681
21.08716 | 34.6465 | 34.3342 | 33.53832 | 0.3122994 | 0.5894168 | 0.206466
21.09716 | 34.6652 | 34.32082 | 33.52363 | 0.3443803 | 0.5900173 | 0.2071676
21.10716 | 34.6344 | 34.30745 | 33.50896 | 0.3269495 | 0.5906187 | 0.2078727
21.11715 | 34.6253 | 34.29411 | 33.49431 | 0.3311934 | 0.5912205 | 0.2085808
21.12715 | 34.6127 | 34.28076 | 33.47964 | 0.3319388 | 0.5918239 | 0.2092931
21.13715 | 34.6018 | 34.26743 | 33.46499 | 0.3343722 | 0.5924283 | 0.2100093
21.14715 | 34.5821 | 34.25411 | 33.45034 | 0.3279938 | 0.5930337 | 0.210729
21.15715 | 34.5954 | 34.2408 | 33.4357 | 0.3546033 | 0.5936401 | 0.2114527
21.16715 | 34.5647 | 34.2275 | 33.42107 | 0.3372008 | 0.5942474 | 0.21218
21.17714 | 34.5545 | 34.21423 | 33.40646 | 0.3402731 | 0.5948551 | 0.2129103
21.18714 | 34.5671 | 34.20095 | 33.39184 | 0.3661464 | 0.5954645 | 0.2136453
21.19714 | 34.541 | 34.18769 | 33.37723 | 0.3533078 | 0.5960748 | 0.214384
21.20714 | 34.5109 | 34.17444 | 33.36263 | 0.3364569 | 0.5966862 | 0.2151267
21.21714 | 34.5169 | 34.16121 | 33.34803 | 0.355694 | 0.5972986 | 0.2158732
21.22713 | 34.5098 | 34.14799 | 33.33346 | 0.3618055 | 0.5979114 | 0.2166229
21.23713 | 34.4692 | 34.13478 | 33.31888 | 0.3344181 | 0.5985258 | 0.2173773
21.24713 | 34.4626 | 34.12158 | 33.3043 | 0.3410184 | 0.5991412 | 0.2181357
21.25713 | 34.4495 | 34.10839 | 33.28974 | 0.3411064 | 0.5997576 | 0.218898
21.26713 | 34.4354 | 34.09522 | 33.27518 | 0.340182 | 0.6003751 | 0.2196645
21.27713 | 34.4271 | 34.08205 | 33.26063 | 0.3450453 | 0.6009935 | 0.2204349
21.28712 | 34.4097 | 34.06892 | 33.2461 | 0.3407831 | 0.6016124 | 0.2212087
21.29712 | 34.3987 | 34.05578 | 33.23156 | 0.3429215 | 0.6022329 | 0.2219874
21.30712 | 34.361 | 34.04265 | 33.21703 | 0.3183474 | 0.6028545 | 0.2227702
21.31712 | 34.3446 | 34.02954 | 33.2025 | 0.3150609 | 0.603477 | 0.2235572
21.32712 | 34.3425 | 34.01644 | 33.18799 | 0.3260618 | 0.6041006 | 0.2243483
21.33711 | 34.2916 | 34.00336 | 33.1735 | 0.2882371 | 0.6047246 | 0.225143
21.34711 | 34.2805 | 33.99029 | 33.15899 | 0.2902128 | 0.6053503 | 0.2259427
21.35711 | 34.2608 | 33.97722 | 33.1445 | 0.2835759 | 0.605977 | 0.2267466
21.36711 | 34.2471 | 33.96417 | 33.13001 | 0.2829263 | 0.6066048 | 0.227555
21.37711 | 34.2266 | 33.95114 | 33.11553 | 0.2754639 | 0.6072336 | 0.2283676
21.38711 | 34.1999 | 33.93811 | 33.10106 | 0.2617889 | 0.6078634 | 0.2291846
21.3971 | 34.1744 | 33.92511 | 33.08661 | 0.249288 | 0.6084937 | 0.2300053
21.4071 | 34.1863 | 33.91211 | 33.07216 | 0.2741872 | 0.6091257 | 0.2308312
21.4171 | 34.1302 | 33.89913 | 33.05771 | 0.2310736 | 0.6097587 | 0.2316616
21.4271 | 34.114 | 33.88615 | 33.04326 | 0.2278472 | 0.6103927 | 0.2324965
21.4371 | 34.1142 | 33.87319 | 33.02883 | 0.2410078 | 0.6110278 | 0.2333359
21.44709 | 34.0765 | 33.86026 | 33.01442 | 0.2162425 | 0.6116633 | 0.2341791
21.45709 | 34.0612 | 33.84732 | 32.99999 | 0.2138771 | 0.6123005 | 0.2350277
21.46709 | 34.0498 | 33.8344 | 32.98558 | 0.2153985 | 0.6129389 | 0.2358809
21.47709 | 34.0396 | 33.82149 | 32.97118 | 0.2181069 | 0.6135783 | 0.2367389
21.48709 | 34.0209 | 33.8086 | 32.95678 | 0.2123022 | 0.6142187 | 0.2376015
21.49709 | 34.0022 | 33.79572 | 32.94239 | 0.2064843 | 0.6148603 | 0.2384689
21.50708 | 33.987 | 33.78286 | 32.92802 | 0.2041403 | 0.6155022 | 0.2393402
21.51708 | 33.9704 | 33.77 | 32.91364 | 0.200396 | 0.6161459 | 0.2402172
21.52708 | 33.9546 | 33.75716 | 32.89927 | 0.1974385 | 0.6167905 | 0.241099
21.53708 | 33.9411 | 33.74433 | 32.88491 | 0.1967674 | 0.6174365 | 0.2419857
21.54708 | 33.9332 | 33.73152 | 32.87056 | 0.201683 | 0.6180834 | 0.2428774
21.55707 | 33.9217 | 33.71873 | 32.85622 | 0.2029725 | 0.6187306 | 0.2437731
21.56707 | 33.9068 | 33.70594 | 32.84188 | 0.2008612 | 0.6193798 | 0.2446746
21.57707 | 33.9191 | 33.69316 | 32.82755 | 0.2259365 | 0.62003 | 0.2455812
21.58707 | 33.8912 | 33.6804 | 32.81323 | 0.2107982 | 0.6206813 | 0.2464929
21.59707 | 33.8819 | 33.66765 | 32.79891 | 0.2142464 | 0.6213336 | 0.2474096
21.60706 | 33.8885 | 33.65493 | 32.78461 | 0.2335682 | 0.6219865 | 0.2483306
21.61706 | 33.8829 | 33.64221 | 32.77031 | 0.240689 | 0.6226411 | 0.2492577
21.62706 | 33.8523 | 33.6295 | 32.75602 | 0.2227962 | 0.6232968 | 0.25019
21.63706 | 33.8579 | 33.61681 | 32.74173 | 0.2410895 | 0.6239537 | 0.2511275
21.64706 | 33.8555 | 33.60413 | 32.72745 | 0.2513692 | 0.6246115 | 0.2520703
21.65706 | 33.8526 | 33.59147 | 32.71318 | 0.2611349 | 0.6252705 | 0.2530185
21.66705 | 33.8492 | 33.57883 | 32.69892 | 0.2703743 | 0.62593 | 0.2539709
21.67705 | 33.8346 | 33.56619 | 32.68467 | 0.268412 | 0.6265913 | 0.2549301
21.68705 | 33.8292 | 33.55356 | 32.67042 | 0.275636 | 0.6272538 | 0.2558943
21.69705 | 33.8225 | 33.54095 | 32.65617 | 0.281546 | 0.6279173 | 0.2568642
21.70705 | 33.8126 | 33.52836 | 32.64194 | 0.2842419 | 0.6285819 | 0.2578396
21.71704 | 33.807 | 33.51579 | 32.62772 | 0.291211 | 0.629247 | 0.2588196
21.72704 | 33.8062 | 33.50322 | 32.6135 | 0.3029785 | 0.6299139 | 0.2598062
21.73704 | 33.8053 | 33.49067 | 32.59929 | 0.3146319 | 0.630582 | 0.2607985
21.74704 | 33.7981 | 33.47813 | 32.58508 | 0.319971 | 0.6312511 | 0.2617965
21.75704 | 33.7944 | 33.4656 | 32.57088 | 0.3287958 | 0.6319215 | 0.2628002
21.76704 | 33.7766 | 33.45309 | 32.55669 | 0.3235062 | 0.6325929 | 0.2638097
21.77703 | 33.7738 | 33.44061 | 32.54252 | 0.3331898 | 0.6332648 | 0.264824
21.78703 | 33.7646 | 33.42813 | 32.52834 | 0.3364714 | 0.6339386 | 0.2658452
21.79703 | 33.7611 | 33.41566 | 32.51418 | 0.3454385 | 0.6346135 | 0.2668724
21.80703 | 33.7287 | 33.40321 | 32.50001 | 0.325491 | 0.6352896 | 0.2679055
21.81703 | 33.7242 | 33.39077 | 32.48586 | 0.3334289 | 0.6359668 | 0.2689446
21.82702 | 33.7295 | 33.37836 | 32.47173 | 0.3511399 | 0.6366445 | 0.2699886
21.83702 | 33.7223 | 33.36595 | 32.45759 | 0.3563484 | 0.6373241 | 0.2710399
21.84702 | 33.7179 | 33.35356 | 32.44346 | 0.3643423 | 0.6380047 | 0.2720973
21.85702 | 33.6858 | 33.34118 | 32.42933 | 0.3446212 | 0.6386867 | 0.273161
21.86702 | 33.6734 | 33.32881 | 32.41521 | 0.3445856 | 0.6393695 | 0.2742308
21.87702 | 33.6913 | 33.31647 | 32.4011 | 0.3748347 | 0.6400539 | 0.275307
21.88701 | 33.6514 | 33.30414 | 32.38702 | 0.3472567 | 0.6407385 | 0.2763883
21.89701 | 33.6344 | 33.29182 | 32.37292 | 0.342576 | 0.6414251 | 0.2774772
21.90701 | 33.6273 | 33.27952 | 32.35883 | 0.3477801 | 0.6421129 | 0.2785726
21.91701 | 33.6231 | 33.26723 | 32.34475 | 0.3558692 | 0.6428018 | 0.2796744
21.92701 | 33.6007 | 33.25496 | 32.33068 | 0.3457432 | 0.6434919 | 0.2807827
21.937 | 33.6038 | 33.24271 | 32.31663 | 0.3610896 | 0.6441825 | 0.2818966
21.947 | 33.5812 | 33.23047 | 32.30257 | 0.350733 | 0.644875 | 0.2830182
21.957 | 33.5632 | 33.21824 | 32.28852 | 0.344961 | 0.6455687 | 0.2841464
21.967 | 33.556 | 33.20603 | 32.27448 | 0.3499736 | 0.6462637 | 0.2852814
21.977 | 33.5282 | 33.19383 | 32.26045 | 0.3343708 | 0.6469597 | 0.2864233
21.987 | 33.522 | 33.18165 | 32.24642 | 0.3403524 | 0.647657 | 0.287572
21.99699 | 33.4944 | 33.16949 | 32.23241 | 0.3249062 | 0.6483548 | 0.2887265
22.00699 | 33.4986 | 33.15734 | 32.2184 | 0.3412567 | 0.6490546 | 0.289889
22.01699 | 33.4823 | 33.14521 | 32.20439 | 0.3370914 | 0.6497555 | 0.2910586
22.02699 | 33.4591 | 33.13309 | 32.1904 | 0.3260104 | 0.6504576 | 0.2922352
22.03699 | 33.467 | 33.12099 | 32.17641 | 0.3460134 | 0.651161 | 0.293419
22.04698 | 33.4408 | 33.10891 | 32.16244 | 0.3318886 | 0.6518649 | 0.2946088
22.05698 | 33.4185 | 33.09684 | 32.14846 | 0.32166 | 0.6525707 | 0.2958069
22.06698 | 33.4034 | 33.08478 | 32.13449 | 0.3186153 | 0.6532777 | 0.2970124
22.07698 | 33.3941 | 33.07275 | 32.12053 | 0.3213545 | 0.653986 | 0.2982253
22.08698 | 33.3673 | 33.06072 | 32.10658 | 0.3065777 | 0.6546955 | 0.2994456
22.09698 | 33.373 | 33.04872 | 32.09264 | 0.3242847 | 0.6554062 | 0.3006733
22.10697 | 33.3471 | 33.03674 | 32.07871 | 0.3103635 | 0.6561175 | 0.3019072
22.11697 | 33.335 | 33.02476 | 32.06478 | 0.3102377 | 0.6568307 | 0.3031503
22.12697 | 33.3399 | 33.0128 | 32.05086 | 0.3270959 | 0.6575451 | 0.3044006
22.13697 | 33.3225 | 33.00086 | 32.03694 | 0.3216371 | 0.6582609 | 0.3056591
22.14697 | 33.29 | 32.98894 | 32.02303 | 0.3010623 | 0.6589779 | 0.3069249
22.15696 | 33.2995 | 32.97704 | 32.00915 | 0.3224588 | 0.6596954 | 0.3081975
22.16696 | 33.2829 | 32.96515 | 31.99526 | 0.3177506 | 0.6604148 | 0.3094793
22.17696 | 33.2692 | 32.95327 | 31.98137 | 0.3159257 | 0.6611356 | 0.3107691
22.18696 | 33.2758 | 32.94142 | 31.96749 | 0.3343837 | 0.6618576 | 0.3120671
22.19696 | 33.2436 | 32.92957 | 31.95362 | 0.3140253 | 0.6625808 | 0.3133727
22.20696 | 33.2544 | 32.91775 | 31.93976 | 0.3366496 | 0.6633054 | 0.314687
22.21695 | 33.252 | 32.90595 | 31.92592 | 0.3460454 | 0.6640305 | 0.3160078
22.22695 | 33.2303 | 32.89416 | 31.91207 | 0.3361358 | 0.6647575 | 0.3173384
22.23695 | 33.21 | 32.88239 | 31.89823 | 0.327609 | 0.6654859 | 0.3186774
22.24695 | 33.2146 | 32.87064 | 31.88439 | 0.343965 | 0.6662156 | 0.3200249
22.25695 | 33.1994 | 32.8589 | 31.87057 | 0.3405038 | 0.6669464 | 0.3213808
22.26694 | 33.1983 | 32.84719 | 31.85676 | 0.3511133 | 0.667678 | 0.322744
22.27694 | 33.2042 | 32.83548 | 31.84295 | 0.3687172 | 0.6684115 | 0.3241171
22.28694 | 33.1926 | 32.8238 | 31.82915 | 0.3688037 | 0.6691462 | 0.325499
22.29694 | 33.1851 | 32.81213 | 31.81536 | 0.3729725 | 0.6698823 | 0.3268897
22.30694 | 33.1967 | 32.80048 | 31.80157 | 0.3962236 | 0.6706197 | 0.3282892
22.31694 | 33.1771 | 32.78884 | 31.78779 | 0.388257 | 0.6713584 | 0.3296977
22.32693 | 33.17 | 32.77724 | 31.77403 | 0.392761 | 0.6720978 | 0.3311137
22.33693 | 33.1626 | 32.76564 | 31.76026 | 0.3969585 | 0.672839 | 0.3325404
22.34693 | 33.1349 | 32.75406 | 31.7465 | 0.3808382 | 0.6735817 | 0.3339762
22.35693 | 33.1421 | 32.7425 | 31.73275 | 0.3995999 | 0.6743256 | 0.3354212
22.36693 | 33.1482 | 32.73096 | 31.71901 | 0.4172432 | 0.6750709 | 0.3368755
22.37692 | 33.1297 | 32.71944 | 31.70529 | 0.410257 | 0.6758167 | 0.3383377
22.38692 | 33.1234 | 32.70794 | 31.69156 | 0.4154638 | 0.6765646 | 0.3398111
22.39692 | 33.1272 | 32.69645 | 31.67784 | 0.4307524 | 0.6773139 | 0.3412937
22.40692 | 33.1293 | 32.68498 | 31.66413 | 0.4443223 | 0.6780645 | 0.3427862
22.41692 | 33.1027 | 32.67353 | 31.65042 | 0.4291739 | 0.6788163 | 0.3442883
22.42692 | 33.0776 | 32.66209 | 31.63672 | 0.4155066 | 0.6795696 | 0.3458002
22.43691 | 33.08 | 32.65069 | 31.62305 | 0.4293091 | 0.6803235 | 0.3473206
22.44691 | 33.0654 | 32.6393 | 31.60936 | 0.4261044 | 0.6810794 | 0.3488524
22.45691 | 33.0767 | 32.62792 | 31.59569 | 0.4487807 | 0.6818367 | 0.3503942
22.46691 | 33.0514 | 32.61656 | 31.58202 | 0.4348379 | 0.6825953 | 0.3519463
22.47691 | 33.0397 | 32.60522 | 31.56836 | 0.4344761 | 0.6833553 | 0.3535085
22.4869 | 33.0509 | 32.59392 | 31.55472 | 0.4569837 | 0.6841159 | 0.3550795
22.4969 | 33.0471 | 32.58262 | 31.54108 | 0.4644834 | 0.6848786 | 0.3566625
22.5069 | 33.0133 | 32.57134 | 31.52744 | 0.4419636 | 0.6856427 | 0.3582559
22.5169 | 33.0171 | 32.56008 | 31.51381 | 0.4570244 | 0.6864082 | 0.35986
22.5269 | 32.9845 | 32.54883 | 31.50018 | 0.4356657 | 0.6871749 | 0.3614747
22.5369 | 32.9806 | 32.53761 | 31.48657 | 0.4429873 | 0.6879431 | 0.3631002
22.54689 | 32.9585 | 32.52642 | 31.47298 | 0.4320778 | 0.6887119 | 0.3647351
22.55689 | 32.9545 | 32.51524 | 31.45937 | 0.4392598 | 0.6894829 | 0.3663824
22.56689 | 32.9436 | 32.50408 | 31.44578 | 0.4395218 | 0.6902552 | 0.3680408
22.57689 | 32.9315 | 32.49294 | 31.4322 | 0.4385636 | 0.691029 | 0.3697103
22.58689 | 32.9319 | 32.48181 | 31.41862 | 0.4500854 | 0.6918041 | 0.3713911
22.59688 | 32.9042 | 32.47072 | 31.40506 | 0.4334758 | 0.6925799 | 0.3730816
22.60688 | 32.8889 | 32.45964 | 31.3915 | 0.4292569 | 0.6933578 | 0.3747852
22.61688 | 32.8801 | 32.44858 | 31.37795 | 0.4315176 | 0.694137 | 0.3765003
22.62688 | 32.8679 | 32.43754 | 31.3644 | 0.4303576 | 0.6949178 | 0.3782272
22.63688 | 32.8509 | 32.42652 | 31.35086 | 0.424377 | 0.6957 | 0.3799657
22.64688 | 32.8045 | 32.41552 | 31.33732 | 0.3889755 | 0.6964835 | 0.3817161
22.65687 | 32.8198 | 32.40456 | 31.32381 | 0.4152421 | 0.6972677 | 0.3834768
22.66687 | 32.8117 | 32.3936 | 31.3103 | 0.4180988 | 0.6980541 | 0.3852513
22.67687 | 32.7976 | 32.38267 | 31.29679 | 0.4149343 | 0.6988419 | 0.3870379
22.68687 | 32.7821 | 32.37175 | 31.28328 | 0.4103487 | 0.699631 | 0.3888368
22.69687 | 32.7503 | 32.36086 | 31.26979 | 0.3894415 | 0.7004218 | 0.3906481
22.70686 | 32.7516 | 32.35 | 31.25631 | 0.4016021 | 0.7012131 | 0.3924701
22.71686 | 32.7179 | 32.33915 | 31.24283 | 0.378752 | 0.7020066 | 0.3943066
22.72686 | 32.7339 | 32.32832 | 31.22936 | 0.4055801 | 0.7028016 | 0.3961558
22.73686 | 32.7013 | 32.31751 | 31.2159 | 0.3837865 | 0.7035981 | 0.3980178
22.74686 | 32.689 | 32.30673 | 31.20244 | 0.3822709 | 0.7043959 | 0.3998927
22.75686 | 32.6766 | 32.29597 | 31.18899 | 0.3806333 | 0.7051952 | 0.4017808
22.76685 | 32.6822 | 32.28524 | 31.17556 | 0.3969627 | 0.7059952 | 0.4036802
22.77685 | 32.6594 | 32.27452 | 31.16213 | 0.3848805 | 0.7067975 | 0.4055948
22.78685 | 32.6362 | 32.26382 | 31.1487 | 0.372376 | 0.7076012 | 0.4075227
22.79685 | 32.634 | 32.25315 | 31.13528 | 0.3808488 | 0.7084064 | 0.4094643
22.80685 | 32.6253 | 32.2425 | 31.12187 | 0.3827991 | 0.709213 | 0.4114196
22.81684 | 32.6215 | 32.23188 | 31.10848 | 0.3896161 | 0.7100203 | 0.4133864
22.82684 | 32.5963 | 32.22128 | 31.09508 | 0.3750205 | 0.71083 | 0.4153694
22.83684 | 32.5796 | 32.2107 | 31.08169 | 0.3689019 | 0.711641 | 0.4173665
22.84684 | 32.5729 | 32.20014 | 31.06831 | 0.37276 | 0.7124537 | 0.4193777
22.85684 | 32.5686 | 32.18961 | 31.05493 | 0.3789949 | 0.7132676 | 0.4214033
22.86684 | 32.5433 | 32.17909 | 31.04157 | 0.3642062 | 0.7140832 | 0.4234434
22.87683 | 32.5466 | 32.16862 | 31.02822 | 0.3779834 | 0.7148995 | 0.425496
22.88683 | 32.5189 | 32.15815 | 31.01487 | 0.3607474 | 0.715718 | 0.4275653
22.89683 | 32.5095 | 32.14771 | 31.00152 | 0.3617875 | 0.7165381 | 0.4296495
22.90683 | 32.4997 | 32.1373 | 30.98819 | 0.3624035 | 0.7173596 | 0.4317488
22.91683 | 32.4981 | 32.1269 | 30.97486 | 0.3711953 | 0.7181828 | 0.4338631
22.92682 | 32.4699 | 32.11655 | 30.96155 | 0.3533525 | 0.7190065 | 0.4359906
22.93682 | 32.4694 | 32.1062 | 30.94824 | 0.3631955 | 0.7198327 | 0.4381357
22.94682 | 32.4489 | 32.09589 | 30.93493 | 0.3530141 | 0.7206602 | 0.4402963
22.95682 | 32.4254 | 32.08559 | 30.92163 | 0.3398078 | 0.7214893 | 0.4424726
22.96682 | 32.4246 | 32.07532 | 30.90834 | 0.3492765 | 0.7223201 | 0.4446648
22.97682 | 32.4177 | 32.06508 | 30.89505 | 0.3526202 | 0.7231524 | 0.446873
22.98681 | 32.3827 | 32.05487 | 30.88179 | 0.3278286 | 0.7239853 | 0.4490951
22.99681 | 32.3719 | 32.04468 | 30.86852 | 0.3272216 | 0.7248207 | 0.4513357
23.00681 | 32.3694 | 32.03451 | 30.85526 | 0.3348892 | 0.7256575 | 0.4535929
23.01681 | 32.3749 | 32.02437 | 30.84201 | 0.3505312 | 0.7264958 | 0.4558666
23.02681 | 32.3297 | 32.01425 | 30.82876 | 0.3154471 | 0.7273358 | 0.4581572
23.0368 | 32.3188 | 32.00417 | 30.81553 | 0.3146269 | 0.7281766 | 0.4604624
23.0468 | 32.3128 | 31.99411 | 30.8023 | 0.3186906 | 0.7290197 | 0.462787
23.0568 | 32.3298 | 31.98407 | 30.78908 | 0.345728 | 0.7298643 | 0.4651289
23.0668 | 32.2895 | 31.97406 | 30.77586 | 0.3154387 | 0.7307107 | 0.4674882
23.0768 | 32.2612 | 31.96408 | 30.76265 | 0.297123 | 0.7315584 | 0.4698651
23.0868 | 32.2634 | 31.95412 | 30.74945 | 0.3092804 | 0.7324077 | 0.4722598
23.09679 | 32.2714 | 31.9442 | 30.73627 | 0.3272007 | 0.7332578 | 0.47467
23.10679 | 32.2562 | 31.9343 | 30.72309 | 0.3219037 | 0.7341104 | 0.4771007
23.11679 | 32.2287 | 31.92442 | 30.70991 | 0.3042792 | 0.7349646 | 0.4795498
23.12679 | 32.211 | 31.91457 | 30.69674 | 0.2964273 | 0.7358203 | 0.4820172
23.13679 | 32.224 | 31.90475 | 30.68357 | 0.3192476 | 0.7366776 | 0.4845034
23.14678 | 32.1934 | 31.89497 | 30.67043 | 0.29843 | 0.7375358 | 0.4870059
23.15678 | 32.1982 | 31.88521 | 30.65728 | 0.3129943 | 0.7383963 | 0.4895298
23.16678 | 32.181 | 31.87547 | 30.64414 | 0.3055301 | 0.7392585 | 0.492073
23.17678 | 32.1651 | 31.86576 | 30.631 | 0.2993374 | 0.7401223 | 0.4946355
23.18678 | 32.1609 | 31.85608 | 30.61788 | 0.304816 | 0.7409877 | 0.4972176
23.19678 | 32.1444 | 31.84643 | 30.60476 | 0.2979657 | 0.7418547 | 0.4998196
23.20677 | 32.1373 | 31.83682 | 30.59166 | 0.3004766 | 0.7427225 | 0.5024388
23.21677 | 32.1393 | 31.82723 | 30.57856 | 0.3120678 | 0.7435928 | 0.5050808
23.22677 | 32.1313 | 31.81767 | 30.56546 | 0.3136296 | 0.7444648 | 0.5077432
23.23677 | 32.0945 | 31.80814 | 30.55237 | 0.2863617 | 0.7453383 | 0.5104261
23.24677 | 32.0875 | 31.79864 | 30.53929 | 0.2888638 | 0.7462135 | 0.5131297
23.25676 | 32.094 | 31.78917 | 30.52623 | 0.3048267 | 0.7470895 | 0.5158512
23.26676 | 32.0942 | 31.77973 | 30.51317 | 0.3144684 | 0.7479681 | 0.518597
23.27676 | 32.0509 | 31.77032 | 30.50011 | 0.280579 | 0.7488483 | 0.5213647
23.28676 | 32.0535 | 31.76094 | 30.48706 | 0.2925593 | 0.7497301 | 0.5241535
23.29676 | 32.0449 | 31.75159 | 30.47401 | 0.2933087 | 0.7506136 | 0.5269641
23.30676 | 32.0418 | 31.74227 | 30.46098 | 0.2995268 | 0.7514988 | 0.5297967
23.31675 | 32.04 | 31.733 | 30.44796 | 0.3070046 | 0.7523848 | 0.5326484
23.32675 | 31.9971 | 31.72374 | 30.43494 | 0.2733596 | 0.7532733 | 0.5355257
23.33675 | 31.9862 | 31.71452 | 30.42193 | 0.2716827 | 0.7541636 | 0.5384257
23.34675 | 31.9895 | 31.70533 | 30.40892 | 0.2841736 | 0.7550555 | 0.5413488
23.35675 | 31.9803 | 31.69617 | 30.39592 | 0.2841322 | 0.7559491 | 0.544295
23.36674 | 31.9762 | 31.68705 | 30.38295 | 0.289149 | 0.7568435 | 0.5472616
23.37674 | 31.9475 | 31.67796 | 30.36996 | 0.2695421 | 0.7577405 | 0.5502548
23.38674 | 31.941 | 31.6689 | 30.35699 | 0.2721022 | 0.7586392 | 0.5532719
23.39674 | 31.9312 | 31.65987 | 30.34402 | 0.2713289 | 0.7595397 | 0.556313
23.40674 | 31.9317 | 31.65088 | 30.33106 | 0.280822 | 0.7604418 | 0.5593786
23.41674 | 31.9071 | 31.64192 | 30.3181 | 0.2651813 | 0.7613456 | 0.5624688
23.42673 | 31.8978 | 31.633 | 30.30517 | 0.2647975 | 0.7622503 | 0.5655808
23.43673 | 31.8858 | 31.62411 | 30.29223 | 0.2616883 | 0.7631577 | 0.568721
23.44673 | 31.882 | 31.61526 | 30.2793 | 0.2667445 | 0.7640667 | 0.5718866
23.45673 | 31.8532 | 31.60643 | 30.26638 | 0.2467658 | 0.7649775 | 0.5750777
23.46673 | 31.8678 | 31.59765 | 30.25346 | 0.2701519 | 0.76589 | 0.5782948
23.47672 | 31.8451 | 31.58891 | 30.24057 | 0.2561939 | 0.7668034 | 0.5815349
23.48672 | 31.8393 | 31.58019 | 30.22767 | 0.2591089 | 0.7677194 | 0.5848046
23.49672 | 31.8273 | 31.57151 | 30.21477 | 0.255788 | 0.7686373 | 0.5881011
23.50672 | 31.815 | 31.56287 | 30.20189 | 0.2521308 | 0.7695568 | 0.5914245
23.51672 | 31.8066 | 31.55426 | 30.18901 | 0.2523371 | 0.7704781 | 0.5947752
23.52672 | 31.7754 | 31.54569 | 30.17614 | 0.2297066 | 0.7714011 | 0.5981535
23.53671 | 31.796 | 31.53717 | 30.16329 | 0.2588305 | 0.7723252 | 0.601556
23.54671 | 31.7812 | 31.52867 | 30.15043 | 0.2525254 | 0.7732518 | 0.6049902
23.55671 | 31.7801 | 31.52022 | 30.13758 | 0.2598826 | 0.7741802 | 0.6084529
23.56671 | 31.7659 | 31.5118 | 30.12474 | 0.2541018 | 0.7751104 | 0.6119443
23.57671 | 31.7475 | 31.50342 | 30.11191 | 0.2440827 | 0.7760424 | 0.6154647
23.5867 | 31.7432 | 31.49508 | 30.0991 | 0.2481165 | 0.7769753 | 0.619011
23.5967 | 31.7502 | 31.48678 | 30.08628 | 0.2634198 | 0.7779109 | 0.6225905
23.6067 | 31.724 | 31.47852 | 30.07347 | 0.2454839 | 0.7788483 | 0.6261998
23.6167 | 31.7171 | 31.47029 | 30.06066 | 0.2468083 | 0.7797876 | 0.6298395
23.6267 | 31.7095 | 31.46211 | 30.04787 | 0.2473929 | 0.7807286 | 0.6335098
23.6367 | 31.7127 | 31.45396 | 30.03508 | 0.2587372 | 0.7816714 | 0.637211
23.64669 | 31.7015 | 31.44587 | 30.02231 | 0.2556327 | 0.7826153 | 0.6409398
23.65669 | 31.7013 | 31.4378 | 30.00954 | 0.2634957 | 0.7835618 | 0.6447038
23.66669 | 31.7016 | 31.42978 | 29.99677 | 0.2718172 | 0.7845102 | 0.6484997
23.67669 | 31.6678 | 31.4218 | 29.98401 | 0.2459972 | 0.7854604 | 0.6523279
23.68669 | 31.6749 | 31.41386 | 29.97126 | 0.2610353 | 0.7864125 | 0.6561887
23.69668 | 31.664 | 31.40598 | 29.95853 | 0.2580231 | 0.7873654 | 0.6600787
23.70668 | 31.6546 | 31.39812 | 29.9458 | 0.2564763 | 0.7883212 | 0.6640057
23.71668 | 31.6599 | 31.39031 | 29.93307 | 0.2695865 | 0.7892788 | 0.6679664
23.72668 | 31.6541 | 31.38255 | 29.92035 | 0.2715531 | 0.7902384 | 0.6719613
23.73668 | 31.6193 | 31.37482 | 29.90763 | 0.2444761 | 0.7911998 | 0.6759904
23.74668 | 31.6395 | 31.36714 | 29.89493 | 0.2723551 | 0.792163 | 0.6800544
23.75667 | 31.6145 | 31.35952 | 29.88224 | 0.2549818 | 0.7931271 | 0.6841494
23.76667 | 31.6169 | 31.35193 | 29.86955 | 0.2649712 | 0.7940942 | 0.6882841
23.77667 | 31.6005 | 31.34438 | 29.85687 | 0.2561156 | 0.795063 | 0.6924546
23.78667 | 31.5995 | 31.33689 | 29.84419 | 0.262614 | 0.7960339 | 0.6966614
23.79667 | 31.5804 | 31.32943 | 29.83152 | 0.2509665 | 0.7970067 | 0.7009049
23.80666 | 31.5598 | 31.32203 | 29.81887 | 0.2377652 | 0.7979801 | 0.7051813
23.81666 | 31.5674 | 31.31468 | 29.80622 | 0.2527241 | 0.7989568 | 0.7094995
23.82666 | 31.5615 | 31.30736 | 29.79357 | 0.2541361 | 0.7999353 | 0.7138554
23.83666 | 31.5336 | 31.3001 | 29.78093 | 0.2335002 | 0.8009156 | 0.7182497
23.84666 | 31.544 | 31.29288 | 29.7683 | 0.2511163 | 0.8018979 | 0.7226828
23.85666 | 31.5141 | 31.28572 | 29.75568 | 0.2283835 | 0.8028822 | 0.7271551
23.86665 | 31.5141 | 31.27861 | 29.74308 | 0.2354949 | 0.8038673 | 0.7316625
23.87665 | 31.4915 | 31.27154 | 29.73047 | 0.219964 | 0.8048554 | 0.7362144
23.88665 | 31.4777 | 31.26452 | 29.71786 | 0.2131829 | 0.8058456 | 0.7408068
23.89665 | 31.4625 | 31.25755 | 29.70527 | 0.2049518 | 0.8068375 | 0.7454401
23.90665 | 31.4626 | 31.25063 | 29.69268 | 0.2119698 | 0.8078315 | 0.7501147
23.91664 | 31.4568 | 31.24377 | 29.68012 | 0.2130294 | 0.8088265 | 0.7548266
23.92664 | 31.44 | 31.23696 | 29.66755 | 0.2030446 | 0.8098243 | 0.7595853
23.93664 | 31.4203 | 31.23019 | 29.65498 | 0.1901074 | 0.8108243 | 0.7643869
23.94664 | 31.3932 | 31.22348 | 29.64242 | 0.1697175 | 0.8118262 | 0.7692317
23.95664 | 31.399 | 31.21683 | 29.62988 | 0.1821744 | 0.8128301 | 0.7741202
23.96664 | 31.3935 | 31.21022 | 29.61733 | 0.1832779 | 0.8138358 | 0.7790528
23.97663 | 31.3795 | 31.20368 | 29.60481 | 0.1758212 | 0.8148427 | 0.7840246
23.98663 | 31.3625 | 31.19718 | 29.59228 | 0.1653158 | 0.8158525 | 0.7890471
23.99663 | 31.3599 | 31.19074 | 29.57976 | 0.1691552 | 0.8168644 | 0.7941154
24.00663 | 31.3414 | 31.18436 | 29.56725 | 0.157039 | 0.8178783 | 0.7992298
24.01663 | 31.3282 | 31.17803 | 29.55475 | 0.1501665 | 0.8188941 | 0.8043911
24.02662 | 31.3067 | 31.17177 | 29.54226 | 0.1349308 | 0.8199112 | 0.8095946
24.03662 | 31.3156 | 31.16556 | 29.52977 | 0.1500445 | 0.8209311 | 0.8148507
24.04662 | 31.3099 | 31.1594 | 29.51729 | 0.1505003 | 0.8219531 | 0.8201553
24.05662 | 31.2886 | 31.1533 | 29.50482 | 0.1352977 | 0.8229771 | 0.8255087
24.06662 | 31.2837 | 31.14726 | 29.49235 | 0.1364363 | 0.8240032 | 0.8309115
24.07662 | 31.2532 | 31.14128 | 29.47989 | 0.1119153 | 0.8250314 | 0.8363644
24.08661 | 31.2422 | 31.13537 | 29.46745 | 0.1068284 | 0.8260606 | 0.8418622
24.09661 | 31.2528 | 31.12951 | 29.455 | 0.1232868 | 0.8270929 | 0.8474167
24.10661 | 31.2366 | 31.12372 | 29.44257 | 0.1128841 | 0.8281272 | 0.8530228
24.11661 | 31.2083 | 31.11798 | 29.43014 | 0.09031985 | 0.8291634 | 0.8586811
24.12661 | 31.2171 | 31.11231 | 29.41771 | 0.1047929 | 0.830202 | 0.8643924
24.1366 | 31.2036 | 31.1067 | 29.40531 | 0.09689795 | 0.8312415 | 0.8701509
24.1466 | 31.2138 | 31.10116 | 29.3929 | 0.1126446 | 0.8322841 | 0.8759697
24.1566 | 31.1758 | 31.09567 | 29.3805 | 0.08012687 | 0.833329 | 0.881843
24.1666 | 31.1644 | 31.09026 | 29.36811 | 0.07414446 | 0.8343759 | 0.8877718
24.1766 | 31.1589 | 31.0849 | 29.35572 | 0.07399687 | 0.8354248 | 0.8937563
24.1866 | 31.154 | 31.07962 | 29.34334 | 0.07438291 | 0.8364759 | 0.8997974
24.19659 | 31.1416 | 31.0744 | 29.33099 | 0.06719689 | 0.837528 | 0.9058899
24.20659 | 31.1476 | 31.06925 | 29.31862 | 0.07834882 | 0.8385834 | 0.912046
24.21659 | 31.1193 | 31.06417 | 29.30627 | 0.05513276 | 0.8396409 | 0.9182607
24.22659 | 31.114 | 31.05915 | 29.29392 | 0.05484793 | 0.8407005 | 0.9245346
24.23659 | 31.1121 | 31.05421 | 29.28158 | 0.05789352 | 0.8417624 | 0.9308684
24.24658 | 31.0853 | 31.04934 | 29.26925 | 0.03596453 | 0.8428251 | 0.9372562
24.25658 | 31.0921 | 31.04453 | 29.25693 | 0.04756948 | 0.8438912 | 0.9437116
24.26658 | 31.073 | 31.0398 | 29.24461 | 0.03320277 | 0.8449594 | 0.9502291
24.27658 | 31.0587 | 31.03514 | 29.2323 | 0.02356401 | 0.8460299 | 0.956809
24.28658 | 31.0605 | 31.03055 | 29.21999 | 0.02995223 | 0.8471025 | 0.9634524
24.29658 | 31.053 | 31.02603 | 29.2077 | 0.02696701 | 0.8481772 | 0.9701597
24.30657 | 31.0422 | 31.0216 | 29.19542 | 0.02060249 | 0.8492532 | 0.9769254
24.31657 | 31.0293 | 31.01723 | 29.18314 | 0.01206768 | 0.8503323 | 0.9837631
24.32657 | 31.0217 | 31.01294 | 29.17086 | 0.008757108 | 0.8514136 | 0.9906669
24.33657 | 30.9973 | 31.00873 | 29.1586 | -0.01143036 | 0.8524971 | 0.9976381
24.34657 | 30.9948 | 31.0046 | 29.14634 | -0.009795246 | 0.853583 | 1.004677
24.35656 | 30.9856 | 31.00054 | 29.1341 | -0.01494237 | 0.8546698 | 1.011777
24.36656 | 30.9744 | 30.99656 | 29.12185 | -0.02216427 | 0.8557601 | 1.018954
24.37656 | 30.9841 | 30.99267 | 29.10961 | -0.008566185 | 0.8568526 | 1.026201
24.38656 | 30.9616 | 30.98885 | 29.09738 | -0.02724847 | 0.8579472 | 1.033519
24.39656 | 30.9482 | 30.98511 | 29.08516 | -0.0369123 | 0.8590442 | 1.040909
24.40656 | 30.9312 | 30.98146 | 29.07294 | -0.05025834 | 0.8601434 | 1.048371
24.41655 | 30.9363 | 30.97789 | 29.06075 | -0.04159113 | 0.8612437 | 1.055899
24.42655 | 30.9322 | 30.9744 | 29.04855 | -0.04220412 | 0.8623474 | 1.063509
24.43655 | 30.8938 | 30.971 | 29.03635 | -0.0772019 | 0.8634534 | 1.071195
24.44655 | 30.909 | 30.96769 | 29.02417 | -0.05868538 | 0.8645617 | 1.078956
24.45655 | 30.8981 | 30.96446 | 29.01199 | -0.06635533 | 0.8656723 | 1.086794
24.46654 | 30.8854 | 30.96132 | 28.99983 | -0.0759158 | 0.8667839 | 1.094702
24.47654 | 30.8785 | 30.95826 | 28.98767 | -0.07975991 | 0.867899 | 1.102694
24.48654 | 30.8728 | 30.95529 | 28.97551 | -0.08249469 | 0.8690164 | 1.110768
24.49654 | 30.8466 | 30.95242 | 28.96336 | -0.1058195 | 0.8701361 | 1.118922
24.50654 | 30.8562 | 30.94964 | 28.95122 | -0.09343525 | 0.8712582 | 1.127158
24.51654 | 30.8336 | 30.94694 | 28.93908 | -0.1133431 | 0.8723826 | 1.135476
24.52653 | 30.817 | 30.94435 | 28.92697 | -0.1273464 | 0.8735081 | 1.143868
24.53653 | 30.808 | 30.94184 | 28.91485 | -0.1338409 | 0.8746371 | 1.152353
24.54653 | 30.8144 | 30.93943 | 28.90274 | -0.1250301 | 0.8757685 | 1.160923
24.55653 | 30.8018 | 30.93712 | 28.89063 | -0.1353151 | 0.8769022 | 1.16958
24.56653 | 30.7875 | 30.9349 | 28.87854 | -0.1473968 | 0.8780383 | 1.178323
24.57652 | 30.7512 | 30.93278 | 28.86646 | -0.1815786 | 0.8791757 | 1.187145
24.58652 | 30.7541 | 30.93076 | 28.85437 | -0.1766567 | 0.8803164 | 1.196065
24.59652 | 30.7433 | 30.92883 | 28.8423 | -0.1855345 | 0.8814596 | 1.205076
24.60652 | 30.7377 | 30.92701 | 28.83023 | -0.1893132 | 0.8826051 | 1.214177
24.61652 | 30.7169 | 30.92529 | 28.81817 | -0.2083935 | 0.8837531 | 1.22337
24.62652 | 30.6997 | 30.92368 | 28.80612 | -0.2239767 | 0.8849034 | 1.232656
24.63651 | 30.6958 | 30.92217 | 28.79408 | -0.2263655 | 0.886055 | 1.242027
24.64651 | 30.6733 | 30.92076 | 28.78204 | -0.2474575 | 0.8872102 | 1.251503
24.65651 | 30.6752 | 30.91946 | 28.77001 | -0.2442553 | 0.8883678 | 1.261075
24.66651 | 30.6393 | 30.91826 | 28.75799 | -0.2789603 | 0.8895277 | 1.270744
24.67651 | 30.6427 | 30.91717 | 28.74597 | -0.2744733 | 0.8906902 | 1.280511
24.6865 | 30.6084 | 30.9162 | 28.73397 | -0.3077962 | 0.8918538 | 1.290367
24.6965 | 30.6113 | 30.91533 | 28.72197 | -0.3040288 | 0.8930212 | 1.300335
24.7065 | 30.5925 | 30.91457 | 28.70998 | -0.322073 | 0.8941909 | 1.310404
24.7165 | 30.5817 | 30.91393 | 28.69799 | -0.3322297 | 0.8953631 | 1.320576
24.7265 | 30.5806 | 30.9134 | 28.68601 | -0.3328001 | 0.8965378 | 1.330851
24.7365 | 30.5553 | 30.91299 | 28.67404 | -0.3576852 | 0.8977149 | 1.341232
24.74649 | 30.5306 | 30.91269 | 28.66208 | -0.3820871 | 0.8988934 | 1.351709
24.75649 | 30.5273 | 30.91251 | 28.65013 | -0.3852054 | 0.9000755 | 1.362303
24.76649 | 30.5222 | 30.91244 | 28.63818 | -0.3902421 | 0.9012601 | 1.373006
24.77649 | 30.5048 | 30.9125 | 28.62623 | -0.4076984 | 0.9024473 | 1.383819
24.78649 | 30.5056 | 30.91268 | 28.6143 | -0.4070753 | 0.9036369 | 1.394742
24.79648 | 30.4663 | 30.91297 | 28.60238 | -0.4466741 | 0.9048278 | 1.405767
24.80648 | 30.4696 | 30.9134 | 28.59046 | -0.4437958 | 0.9060225 | 1.416915
24.81648 | 30.4632 | 30.91394 | 28.57854 | -0.4507419 | 0.9072197 | 1.428178
24.82648 | 30.4514 | 30.91461 | 28.56664 | -0.4632136 | 0.9084193 | 1.439557
24.83648 | 30.4441 | 30.91541 | 28.55474 | -0.4713119 | 0.9096217 | 1.451052
24.84648 | 30.4265 | 30.91634 | 28.54285 | -0.4898382 | 0.9108264 | 1.462666
24.85647 | 30.4113 | 30.91739 | 28.53097 | -0.5060929 | 0.9120326 | 1.474388
24.86647 | 30.4047 | 30.91858 | 28.5191 | -0.5138787 | 0.9132426 | 1.486241
24.87647 | 30.4084 | 30.9199 | 28.50722 | -0.5114961 | 0.9144551 | 1.498216
24.88647 | 30.3784 | 30.92135 | 28.49536 | -0.5429467 | 0.9156702 | 1.510315
24.89647 | 30.37 | 30.92293 | 28.48351 | -0.5529314 | 0.9168879 | 1.522537
24.90646 | 30.3744 | 30.92465 | 28.47167 | -0.55025 | 0.918107 | 1.534873
24.91646 | 30.355 | 30.92651 | 28.45983 | -0.5715067 | 0.9193298 | 1.547348
24.92646 | 30.3477 | 30.9285 | 28.44799 | -0.5808015 | 0.9205554 | 1.559951
24.93646 | 30.326 | 30.93064 | 28.43617 | -0.6046353 | 0.9217833 | 1.572684
24.94646 | 30.3173 | 30.93291 | 28.42435 | -0.6156102 | 0.9230143 | 1.585547
24.95645 | 30.3258 | 30.93532 | 28.41255 | -0.6095243 | 0.9242464 | 1.598529
24.96645 | 30.3089 | 30.93788 | 28.40074 | -0.6289836 | 0.9254823 | 1.611657
24.97645 | 30.3032 | 30.94059 | 28.38895 | -0.6373877 | 0.9267211 | 1.62492
24.98645 | 30.271 | 30.94344 | 28.37716 | -0.6724371 | 0.9279625 | 1.638318
24.99645 | 30.27 | 30.94643 | 28.36537 | -0.6764333 | 0.9292064 | 1.651853
25.00645 | 30.2652 | 30.94958 | 28.3536 | -0.6843782 | 0.930453 | 1.665527
25.01644 | 30.262 | 30.95287 | 28.34184 | -0.6908696 | 0.9317013 | 1.679326
25.02644 | 30.2392 | 30.95631 | 28.33008 | -0.7171143 | 0.9329531 | 1.69328
25.03644 | 30.2279 | 30.95991 | 28.31833 | -0.7320117 | 0.9342079 | 1.707376
25.04644 | 30.2328 | 30.96366 | 28.30658 | -0.7308623 | 0.9354655 | 1.721616
25.05644 | 30.2059 | 30.96757 | 28.29484 | -0.7616673 | 0.9367257 | 1.736
25.06643 | 30.2192 | 30.97162 | 28.28312 | -0.7524221 | 0.9379872 | 1.750513
25.07643 | 30.2095 | 30.97584 | 28.2714 | -0.7663405 | 0.939253 | 1.76519
25.08643 | 30.1833 | 30.98022 | 28.25968 | -0.7969166 | 0.9405212 | 1.780016
25.09643 | 30.1639 | 30.98475 | 28.24797 | -0.8208531 | 0.9417923 | 1.794991
25.10643 | 30.1734 | 30.98945 | 28.23627 | -0.8160502 | 0.9430663 | 1.810117
25.11643 | 30.155 | 30.99431 | 28.22457 | -0.8393096 | 0.9443429 | 1.825395
25.12642 | 30.155 | 30.99933 | 28.21289 | -0.8443275 | 0.945621 | 1.840812
25.13642 | 30.1485 | 31.00451 | 28.20121 | -0.8560144 | 0.9469032 | 1.856398
25.14642 | 30.1364 | 31.00987 | 28.18954 | -0.8734672 | 0.9481882 | 1.872139
25.15642 | 30.1298 | 31.01539 | 28.17787 | -0.885587 | 0.9494758 | 1.888038
25.16642 | 30.121 | 31.02107 | 28.16621 | -0.9000749 | 0.9507665 | 1.904095
25.17641 | 30.1083 | 31.02693 | 28.15457 | -0.9186263 | 0.9520585 | 1.920294
25.18641 | 30.104 | 31.03295 | 28.14293 | -0.9289536 | 0.9533547 | 1.93667
25.19641 | 30.0939 | 31.03915 | 28.13129 | -0.9452524 | 0.9546538 | 1.953208
25.20641 | 30.0916 | 31.04552 | 28.11966 | -0.9539235 | 0.9559556 | 1.969907
25.21641 | 30.0998 | 31.05207 | 28.10804 | -0.9522686 | 0.9572604 | 1.986771
25.22641 | 30.0789 | 31.05879 | 28.09642 | -0.9798879 | 0.958568 | 2.003798
25.2364 | 30.0745 | 31.06568 | 28.08482 | -0.991176 | 0.959877 | 2.020974
25.2464 | 30.0515 | 31.07275 | 28.07322 | -1.021248 | 0.9611905 | 2.038334
25.2564 | 30.0744 | 31.08 | 28.06163 | -1.005597 | 0.9625067 | 2.055861
25.2664 | 30.0505 | 31.08742 | 28.05004 | -1.036924 | 0.9638257 | 2.073556
25.2764 | 30.054 | 31.09503 | 28.03846 | -1.041031 | 0.9651475 | 2.091421
25.28639 | 30.0624 | 31.10281 | 28.0269 | -1.040409 | 0.9664713 | 2.109436
25.29639 | 30.0471 | 31.11078 | 28.01534 | -1.063676 | 0.967799 | 2.127641
25.30639 | 30.0452 | 31.11893 | 28.00378 | -1.073726 | 0.9691297 | 2.146018
25.31639 | 30.058 | 31.12726 | 27.99223 | -1.069258 | 0.9704635 | 2.164567
25.32639 | 30.0597 | 31.13577 | 27.98068 | -1.076072 | 0.9718001 | 2.183289
25.33639 | 30.048 | 31.14447 | 27.96915 | -1.096471 | 0.9731395 | 2.202184
25.34638 | 30.0751 | 31.15334 | 27.95763 | -1.078245 | 0.9744808 | 2.221235
25.35638 | 30.0739 | 31.16241 | 27.94611 | -1.088512 | 0.9758261 | 2.240479
25.36638 | 30.1012 | 31.17166 | 27.93459 | -1.070464 | 0.9771747 | 2.259897
25.37638 | 30.0933 | 31.1811 | 27.92308 | -1.087802 | 0.9785261 | 2.279491
25.38638 | 30.1172 | 31.19073 | 27.91158 | -1.073527 | 0.9798807 | 2.299262
25.39637 | 30.1337 | 31.20053 | 27.9001 | -1.066827 | 0.9812367 | 2.319188
25.40637 | 30.1727 | 31.21052 | 27.88862 | -1.037823 | 0.982597 | 2.33931
25.41637 | 30.1992 | 31.22071 | 27.87714 | -1.021506 | 0.9839606 | 2.359608
25.42637 | 30.2298 | 31.23108 | 27.86567 | -1.001276 | 0.9853271 | 2.380083
25.43637 | 30.2521 | 31.24163 | 27.8542 | -0.9895321 | 0.9866968 | 2.400734
25.44637 | 30.2925 | 31.25237 | 27.84274 | -0.9598742 | 0.9880693 | 2.42156
25.45636 | 30.3502 | 31.26329 | 27.83131 | -0.9130924 | 0.9894436 | 2.442543
25.46636 | 30.404 | 31.27441 | 27.81986 | -0.8704069 | 0.9908224 | 2.463721
25.47636 | 30.4637 | 31.28571 | 27.80843 | -0.8220066 | 0.9922043 | 2.485075
25.48636 | 30.5307 | 31.29719 | 27.797 | -0.7664917 | 0.9935891 | 2.506604
25.49636 | 30.6037 | 31.30886 | 27.78558 | -0.7051613 | 0.9949771 | 2.528307
25.50635 | 30.6635 | 31.3207 | 27.77417 | -0.6572031 | 0.996367 | 2.550161
25.51635 | 30.7626 | 31.33274 | 27.76277 | -0.5701394 | 0.9977612 | 2.57221
25.52635 | 30.8792 | 31.34496 | 27.75137 | -0.4657577 | 0.9991585 | 2.594431
25.53635 | 30.971 | 31.35736 | 27.73998 | -0.386357 | 1.000559 | 2.616823
25.54635 | 31.0974 | 31.36994 | 27.72859 | -0.2725364 | 1.001963 | 2.639384
25.55635 | 31.2211 | 31.38269 | 27.71721 | -0.1615946 | 1.003369 | 2.662114
25.56634 | 31.3727 | 31.39562 | 27.70585 | -0.02291769 | 1.004778 | 2.684988
25.57634 | 31.5245 | 31.40873 | 27.69449 | 0.1157712 | 1.006191 | 2.70805
25.58634 | 31.6968 | 31.42201 | 27.68313 | 0.2747861 | 1.007608 | 2.731275
25.59634 | 31.8761 | 31.43547 | 27.67178 | 0.4406286 | 1.009027 | 2.754663
25.60634 | 32.0731 | 31.4491 | 27.66044 | 0.6240005 | 1.01045 | 2.778211
25.61633 | 32.2774 | 31.46288 | 27.64911 | 0.8145218 | 1.011874 | 2.801889
25.62633 | 32.5163 | 31.47684 | 27.63779 | 1.03946 | 1.013304 | 2.82575
25.63633 | 32.7624 | 31.49097 | 27.62647 | 1.271434 | 1.014736 | 2.849764
25.64633 | 33.0288 | 31.50525 | 27.61515 | 1.523548 | 1.016172 | 2.873928
25.65633 | 33.3011 | 31.5197 | 27.60384 | 1.781404 | 1.017611 | 2.898241
25.66633 | 33.5974 | 31.5343 | 27.59255 | 2.063104 | 1.019053 | 2.922698
25.67632 | 33.9101 | 31.54903 | 27.58126 | 2.361066 | 1.020497 | 2.947273
25.68632 | 34.2572 | 31.56393 | 27.56998 | 2.693266 | 1.021946 | 2.97201
25.69632 | 34.5923 | 31.57898 | 27.5587 | 3.013321 | 1.023398 | 2.996881
25.70632 | 34.9697 | 31.59417 | 27.54743 | 3.375533 | 1.024853 | 3.021884
25.71632 | 35.3616 | 31.60949 | 27.53617 | 3.752108 | 1.026312 | 3.047015
25.72631 | 35.7756 | 31.62494 | 27.52492 | 4.150664 | 1.027772 | 3.072244
25.73631 | 36.1921 | 31.64052 | 27.51367 | 4.551577 | 1.029238 | 3.097616
25.74631 | 36.6274 | 31.65624 | 27.50243 | 4.971164 | 1.030706 | 3.123102
25.75631 | 37.0809 | 31.67207 | 27.49119 | 5.408832 | 1.032178 | 3.148697
25.76631 | 37.5628 | 31.68802 | 27.47996 | 5.874785 | 1.033654 | 3.174397
25.77631 | 38.0352 | 31.70407 | 27.46874 | 6.331128 | 1.035133 | 3.200197
25.7863 | 38.5281 | 31.72022 | 27.45754 | 6.807882 | 1.036613 | 3.226065
25.7963 | 39.0427 | 31.73648 | 27.44633 | 7.306222 | 1.038099 | 3.252046
25.8063 | 39.565 | 31.75283 | 27.43513 | 7.81217 | 1.039588 | 3.278109
25.8163 | 40.0553 | 31.76927 | 27.42394 | 8.286031 | 1.04108 | 3.304249
25.8263 | 40.6135 | 31.78579 | 27.41275 | 8.827712 | 1.042576 | 3.330458
25.83629 | 41.1307 | 31.80236 | 27.40159 | 9.328337 | 1.044074 | 3.356702
25.84629 | 41.6746 | 31.81902 | 27.39042 | 9.855578 | 1.045577 | 3.38303
25.85629 | 42.1997 | 31.83574 | 27.37925 | 10.36396 | 1.047083 | 3.409406
25.86629 | 42.7183 | 31.85251 | 27.36809 | 10.86579 | 1.048593 | 3.435825
25.87629 | 43.2801 | 31.86933 | 27.35694 | 11.41077 | 1.050106 | 3.462276
25.88629 | 43.7829 | 31.88618 | 27.3458 | 11.89672 | 1.051623 | 3.488754
25.89628 | 44.2781 | 31.90304 | 27.33468 | 12.37506 | 1.053141 | 3.515224
25.90628 | 44.7934 | 31.91994 | 27.32355 | 12.87346 | 1.054665 | 3.541728
25.91628 | 45.2687 | 31.93685 | 27.31243 | 13.33185 | 1.056192 | 3.568232
25.92628 | 45.7214 | 31.95376 | 27.30131 | 13.76764 | 1.057723 | 3.594728
25.93628 | 46.1822 | 31.97067 | 27.2902 | 14.21153 | 1.059257 | 3.621206
25.94627 | 46.6164 | 31.98754 | 27.27911 | 14.62886 | 1.060794 | 3.64763
25.95627 | 46.9974 | 32.0044 | 27.26802 | 14.993 | 1.062335 | 3.674043
25.96627 | 47.3535 | 32.02122 | 27.25693 | 15.33228 | 1.06388 | 3.700409
25.97627 | 47.721 | 32.038 | 27.24585 | 15.683 | 1.065429 | 3.726717
25.98627 | 48.0097 | 32.05472 | 27.23478 | 15.95498 | 1.066981 | 3.752956
25.99627 | 48.2946 | 32.07137 | 27.22372 | 16.22323 | 1.068537 | 3.779116
26.00626 | 48.5469 | 32.08793 | 27.21267 | 16.45897 | 1.070095 | 3.805161
26.01626 | 48.7678 | 32.10441 | 27.20162 | 16.66339 | 1.071658 | 3.831129
26.02626 | 48.9072 | 32.12078 | 27.19057 | 16.78642 | 1.073225 | 3.856985
26.03626 | 49.0348 | 32.13705 | 27.17954 | 16.89775 | 1.074796 | 3.882715
26.04626 | 49.1284 | 32.15319 | 27.16851 | 16.97521 | 1.07637 | 3.908308
26.05625 | 49.172 | 32.16917 | 27.1575 | 17.00283 | 1.077946 | 3.933727
26.06625 | 49.2222 | 32.18502 | 27.14648 | 17.03718 | 1.079528 | 3.959009
26.07625 | 49.1348 | 32.2007 | 27.13547 | 16.9341 | 1.081113 | 3.984117
26.08625 | 49.0939 | 32.21621 | 27.12447 | 16.87769 | 1.082702 | 4.009038
26.09625 | 48.9937 | 32.23153 | 27.11348 | 16.76217 | 1.084295 | 4.033758
26.10625 | 48.8413 | 32.24664 | 27.10249 | 16.59466 | 1.085891 | 4.058264
26.11624 | 48.5886 | 32.26153 | 27.09152 | 16.32707 | 1.08749 | 4.082521
26.12624 | 48.4643 | 32.2762 | 27.08054 | 16.1881 | 1.089094 | 4.10656
26.13624 | 48.1413 | 32.29063 | 27.06958 | 15.85067 | 1.090702 | 4.130346
26.14624 | 47.8686 | 32.3048 | 27.05862 | 15.5638 | 1.092314 | 4.153863
26.15624 | 47.4823 | 32.31869 | 27.04767 | 15.16361 | 1.093929 | 4.177099
26.16623 | 47.1491 | 32.3323 | 27.03673 | 14.8168 | 1.095547 | 4.200016
26.17623 | 46.719 | 32.34561 | 27.02579 | 14.37339 | 1.09717 | 4.222646
26.18623 | 46.2834 | 32.35861 | 27.01486 | 13.92479 | 1.098797 | 4.244953
26.19623 | 45.872 | 32.37129 | 27.00394 | 13.50071 | 1.100428 | 4.266921
26.20623 | 45.3922 | 32.38362 | 26.99302 | 13.00858 | 1.102063 | 4.288537
26.21623 | 44.8935 | 32.3956 | 26.98211 | 12.4979 | 1.103701 | 4.309786
26.22622 | 44.3449 | 32.40719 | 26.97122 | 11.93771 | 1.105342 | 4.330631
26.23622 | 43.8231 | 32.41842 | 26.96032 | 11.40468 | 1.106989 | 4.351106
26.24622 | 43.2619 | 32.42924 | 26.94943 | 10.83266 | 1.108639 | 4.371172
26.25622 | 42.751 | 32.43966 | 26.93855 | 10.31134 | 1.110293 | 4.390814
26.26622 | 42.1615 | 32.44965 | 26.92768 | 9.711853 | 1.111951 | 4.41002
26.27621 | 41.6369 | 32.45919 | 26.91682 | 9.177712 | 1.113612 | 4.428757
26.28621 | 41.0483 | 32.46828 | 26.90596 | 8.580016 | 1.115278 | 4.447049
26.29621 | 40.4613 | 32.47691 | 26.8951 | 7.984386 | 1.116948 | 4.464862
26.30621 | 39.8937 | 32.48506 | 26.88426 | 7.408636 | 1.118623 | 4.482185
26.31621 | 39.3448 | 32.49272 | 26.87342 | 6.85208 | 1.120301 | 4.499004
26.32621 | 38.7826 | 32.49987 | 26.86258 | 6.282729 | 1.121983 | 4.515306
26.3362 | 38.2374 | 32.5065 | 26.85177 | 5.730902 | 1.123668 | 4.531063
26.3462 | 37.6773 | 32.5126 | 26.84095 | 5.1647 | 1.125358 | 4.546293
26.3562 | 37.1521 | 32.51816 | 26.83014 | 4.633942 | 1.127053 | 4.56097
26.3662 | 36.6565 | 32.52316 | 26.81933 | 4.133337 | 1.128751 | 4.575081
26.3762 | 36.1429 | 32.5276 | 26.80853 | 3.615299 | 1.130454 | 4.588615
26.38619 | 35.6739 | 32.53146 | 26.79775 | 3.142441 | 1.132158 | 4.601549
26.39619 | 35.2251 | 32.53473 | 26.78697 | 2.690368 | 1.133869 | 4.613895
26.40619 | 34.7496 | 32.53741 | 26.77619 | 2.212189 | 1.135585 | 4.625636
26.41619 | 34.3291 | 32.53948 | 26.76542 | 1.789621 | 1.137304 | 4.636755
26.42619 | 33.9285 | 32.54093 | 26.75466 | 1.387567 | 1.139027 | 4.647249
26.43619 | 33.5113 | 32.54176 | 26.7439 | 0.9695411 | 1.140754 | 4.657104
26.44618 | 33.1429 | 32.54195 | 26.73316 | 0.6009493 | 1.142485 | 4.666304
26.45618 | 32.8013 | 32.5415 | 26.72242 | 0.2597985 | 1.14422 | 4.674862
26.46618 | 32.4734 | 32.5404 | 26.71168 | -0.06700335 | 1.14596 | 4.682759
26.47618 | 32.1542 | 32.53865 | 26.70096 | -0.3844493 | 1.147705 | 4.689989
26.48618 | 31.8696 | 32.53623 | 26.69023 | -0.6666319 | 1.149454 | 4.696545
26.49617 | 31.5901 | 32.53315 | 26.67953 | -0.9430507 | 1.151204 | 4.702417
26.50617 | 31.3221 | 32.52939 | 26.66882 | -1.207293 | 1.152962 | 4.707609
26.51617 | 31.0919 | 32.52496 | 26.65812 | -1.433057 | 1.154723 | 4.712113
26.52617 | 30.8593 | 32.51984 | 26.64743 | -1.66054 | 1.156489 | 4.715924
26.53617 | 30.6399 | 32.51404 | 26.63674 | -1.874137 | 1.158259 | 4.719038
26.54617 | 30.4522 | 32.50755 | 26.62606 | -2.055347 | 1.160033 | 4.721453
26.55616 | 30.2865 | 32.50037 | 26.6154 | -2.213874 | 1.16181 | 4.723165
26.56616 | 30.1001 | 32.4925 | 26.60473 | -2.392402 | 1.163593 | 4.724176
26.57616 | 29.975 | 32.48394 | 26.59407 | -2.508939 | 1.165381 | 4.724484
26.58616 | 29.7977 | 32.47468 | 26.58342 | -2.676982 | 1.167173 | 4.724088
26.59616 | 29.6766 | 32.46473 | 26.57278 | -2.788133 | 1.168969 | 4.722988
26.60615 | 29.5499 | 32.4541 | 26.56215 | -2.904204 | 1.170768 | 4.721187
26.61615 | 29.4431 | 32.44277 | 26.55152 | -2.999675 | 1.172573 | 4.718684
26.62615 | 29.3372 | 32.43076 | 26.54089 | -3.093558 | 1.174383 | 4.715482
26.63615 | 29.2391 | 32.41806 | 26.53028 | -3.178957 | 1.176197 | 4.711585
26.64615 | 29.1587 | 32.40467 | 26.51966 | -3.245975 | 1.178016 | 4.706995
26.65615 | 29.0679 | 32.39062 | 26.50906 | -3.322716 | 1.179839 | 4.701716
26.66614 | 29.0095 | 32.3759 | 26.49847 | -3.366399 | 1.181665 | 4.69576
26.67614 | 28.9247 | 32.3605 | 26.48789 | -3.435801 | 1.183497 | 4.689119
26.68614 | 28.8672 | 32.34444 | 26.4773 | -3.477242 | 1.185333 | 4.681807
26.69614 | 28.8035 | 32.32773 | 26.46673 | -3.524229 | 1.187175 | 4.673828
26.70614 | 28.7529 | 32.31037 | 26.45616 | -3.557467 | 1.18902 | 4.665189
26.71613 | 28.681 | 32.29238 | 26.44561 | -3.611383 | 1.190869 | 4.655908
26.72613 | 28.637 | 32.27375 | 26.43505 | -3.636749 | 1.192724 | 4.645975
26.73613 | 28.5954 | 32.25449 | 26.4245 | -3.659091 | 1.194584 | 4.635405
26.74613 | 28.561 | 32.23462 | 26.41396 | -3.673618 | 1.196448 | 4.62421
26.75613 | 28.5328 | 32.21414 | 26.40343 | -3.68134 | 1.198317 | 4.612397
26.76613 | 28.4729 | 32.19307 | 26.3929 | -3.720166 | 1.200191 | 4.599978
26.77612 | 28.4443 | 32.17143 | 26.38239 | -3.727131 | 1.202067 | 4.586976
26.78612 | 28.3932 | 32.1492 | 26.37187 | -3.755998 | 1.20395 | 4.573374
26.79612 | 28.3702 | 32.1264 | 26.36137 | -3.756201 | 1.205838 | 4.559196
26.80612 | 28.3358 | 32.10305 | 26.35087 | -3.767252 | 1.20773 | 4.544455
26.81612 | 28.3072 | 32.07916 | 26.34037 | -3.771962 | 1.209627 | 4.529161
26.82611 | 28.2882 | 32.05477 | 26.3299 | -3.766569 | 1.211528 | 4.513344
26.83611 | 28.2462 | 32.02984 | 26.31942 | -3.783636 | 1.213434 | 4.496984
26.84611 | 28.2157 | 32.0044 | 26.30895 | -3.788699 | 1.215346 | 4.480108
26.85611 | 28.1971 | 31.97847 | 26.29848 | -3.781373 | 1.217262 | 4.462731
26.86611 | 28.1757 | 31.95207 | 26.28802 | -3.776369 | 1.219184 | 4.444865
26.87611 | 28.1312 | 31.9252 | 26.27757 | -3.794001 | 1.221109 | 4.426524
26.8861 | 28.124 | 31.89791 | 26.26713 | -3.773911 | 1.223039 | 4.407739
26.8961 | 28.0931 | 31.87016 | 26.2567 | -3.777057 | 1.224974 | 4.388487
26.9061 | 28.0782 | 31.84198 | 26.24626 | -3.76378 | 1.226915 | 4.368801
26.9161 | 28.0538 | 31.81339 | 26.23584 | -3.759595 | 1.228861 | 4.348695
26.9261 | 28.0121 | 31.78441 | 26.22542 | -3.772314 | 1.230811 | 4.328181
26.93609 | 28.0137 | 31.75508 | 26.21502 | -3.741382 | 1.232765 | 4.307296
26.94609 | 27.9841 | 31.72535 | 26.20462 | -3.741255 | 1.234726 | 4.286012
26.95609 | 27.958 | 31.69528 | 26.19422 | -3.737275 | 1.236691 | 4.264365
26.96609 | 27.9527 | 31.66486 | 26.18383 | -3.712157 | 1.238662 | 4.242366
26.97609 | 27.9104 | 31.63412 | 26.17345 | -3.723716 | 1.240637 | 4.220033
26.98609 | 27.8932 | 31.60306 | 26.16307 | -3.709864 | 1.242618 | 4.197377
26.99608 | 27.8804 | 31.57175 | 26.15271 | -3.691349 | 1.244601 | 4.174438
27.00608 | 27.8506 | 31.54012 | 26.14235 | -3.68952 | 1.246592 | 4.151182
27.01608 | 27.841 | 31.50822 | 26.13199 | -3.667224 | 1.248588 | 4.127646
27.02608 | 27.8145 | 31.47607 | 26.12164 | -3.661574 | 1.250589 | 4.103844
27.03608 | 27.7904 | 31.44368 | 26.1113 | -3.653284 | 1.252595 | 4.07979
27.04607 | 27.7802 | 31.4111 | 26.10097 | -3.630899 | 1.254604 | 4.055522
27.05607 | 27.7567 | 31.37827 | 26.09064 | -3.62157 | 1.25662 | 4.031005
27.06607 | 27.7471 | 31.34524 | 26.08032 | -3.598141 | 1.258642 | 4.006277
27.07607 | 27.7236 | 31.31203 | 26.07001 | -3.588427 | 1.260668 | 3.981351
27.08607 | 27.6962 | 31.27864 | 26.0597 | -3.582438 | 1.2627 | 3.956239
27.09607 | 27.6844 | 31.24509 | 26.0494 | -3.56069 | 1.264737 | 3.930955
27.10606 | 27.6582 | 31.21143 | 26.03911 | -3.553227 | 1.266778 | 3.905536
27.11606 | 27.6538 | 31.1776 | 26.02883 | -3.523795 | 1.268825 | 3.879945
27.12606 | 27.6362 | 31.14364 | 26.01854 | -3.507441 | 1.270878 | 3.854219
27.13606 | 27.6142 | 31.10958 | 26.00827 | -3.495376 | 1.272937 | 3.828369
27.14606 | 27.597 | 31.07541 | 25.998 | -3.478411 | 1.275 | 3.802408
27.15605 | 27.5845 | 31.04119 | 25.98775 | -3.456692 | 1.277067 | 3.776373
27.16605 | 27.5626 | 31.00686 | 25.9775 | -3.444263 | 1.279142 | 3.750224
27.17605 | 27.555 | 30.97247 | 25.96725 | -3.417469 | 1.281221 | 3.723997
27.18605 | 27.5373 | 30.93802 | 25.95701 | -3.400721 | 1.283307 | 3.697703742
27.19605 | 27.5198 | 30.90353 | 25.94678 | -3.383728 | 1.285397 | 3.671354
27.20605 | 27.5187 | 30.869 | 25.93655 | -3.350302 | 1.287493 | 3.644959
27.21604 | 27.5051 | 30.83449 | 25.92634 | -3.329386 | 1.289593 | 3.618553
27.22604 | 27.4993 | 30.79992 | 25.91613 | -3.300623 | 1.291699 | 3.592096
27.23604 | 27.4668 | 30.76535 | 25.90592 | -3.298555 | 1.293812 | 3.565622
27.24604 | 27.4682 | 30.73079 | 25.89572 | -3.262592 | 1.29593 | 3.539141
27.25604 | 27.4578 | 30.69624 | 25.88553 | -3.238443 | 1.298053 | 3.512661
27.26603 | 27.4456 | 30.66175 | 25.87535 | -3.216151 | 1.30018 | 3.486218
27.27603 | 27.4315 | 30.62726 | 25.86517 | -3.195755 | 1.302315 | 3.459767
27.28603 | 27.428 | 30.5928 | 25.855 | -3.1648 | 1.304455 | 3.433344
27.29603 | 27.424 | 30.55839 | 25.84483 | -3.134391 | 1.306601 | 3.406955
27.30603 | 27.397 | 30.52404 | 25.83468 | -3.127038 | 1.308753 | 3.380609
27.31603 | 27.4025 | 30.48975 | 25.82452 | -3.087247 | 1.31091 | 3.354313
27.32602 | 27.3761 | 30.45556 | 25.81439 | -3.079458 | 1.31307 | 3.328099
27.33602 | 27.3717 | 30.42141 | 25.80425 | -3.049713 | 1.315239 | 3.301924
27.34602 | 27.3644 | 30.38735 | 25.79412 | -3.022951 | 1.317413 | 3.275819
27.35602 | 27.3498 | 30.35338 | 25.78399 | -3.003578 | 1.319593 | 3.249792
27.36602 | 27.3563 | 30.3195 | 25.77387 | -2.9632 | 1.321779 | 3.223847
27.37601 | 27.3242 | 30.28576 | 25.76377 | -2.961562 | 1.323969 | 3.198021
27.38601 | 27.321 | 30.25209 | 25.75367 | -2.931093 | 1.326166 | 3.172259
27.39601 | 27.3218 | 30.21854 | 25.74357 | -2.896737 | 1.328369 | 3.146598
27.40601 | 27.3013 | 30.1851 | 25.73348 | -2.883799 | 1.330578 | 3.121042
27.41601 | 27.2982 | 30.15178 | 25.72339 | -2.853583 | 1.332793 | 3.095596
27.42601 | 27.2865 | 30.1186 | 25.71332 | -2.832095 | 1.335014 | 3.070265
27.436 | 27.2679 | 30.08557 | 25.70325 | -2.817672 | 1.337239 | 3.045079
27.446 | 27.2531 | 30.05265 | 25.69319 | -2.799552 | 1.339471 | 3.019991
27.456 | 27.2525 | 30.01987 | 25.68313 | -2.767373 | 1.34171 | 2.99503
27.466 | 27.2249 | 29.98724 | 25.67308 | -2.762338 | 1.343955 | 2.970202
27.476 | 27.231 | 29.95475 | 25.66304 | -2.723751 | 1.346205 | 2.945509
27.48599 | 27.2167 | 29.92245 | 25.65301 | -2.705747 | 1.34846 | 2.920978
27.49599 | 27.2276 | 29.89027 | 25.64298 | -2.662667 | 1.350722 | 2.896566
27.50599 | 27.1929 | 29.85824 | 25.63295 | -2.665345 | 1.352991 | 2.872299
27.51599 | 27.1799 | 29.82638 | 25.62294 | -2.646483 | 1.355266 | 2.84818
27.52599 | 27.1943 | 29.79469 | 25.61293 | -2.600385 | 1.357547 | 2.824212
27.53599 | 27.1663 | 29.76315 | 25.60292 | -2.596854 | 1.359834 | 2.800397
27.54598 | 27.1587 | 29.73182 | 25.59294 | -2.573124 | 1.362125 | 2.776764
27.55598 | 27.1414 | 29.70063 | 25.58294 | -2.559232 | 1.364425 | 2.753263
27.56598 | 27.1506 | 29.66961 | 25.57296 | -2.519014 | 1.36673 | 2.729923
27.57598 | 27.1305 | 29.63877 | 25.56298 | -2.50827 | 1.369042 | 2.706745
27.58598 | 27.1104 | 29.6081 | 25.55301 | -2.497701 | 1.37136 | 2.683729
27.59597 | 27.1181 | 29.57765 | 25.54306 | -2.459546 | 1.373682 | 2.660905
27.60597 | 27.085 | 29.54734 | 25.5331 | -2.462338 | 1.376013 | 2.638223
27.61597 | 27.0923 | 29.51721 | 25.52315 | -2.424911 | 1.37835 | 2.61571
27.62597 | 27.0674 | 29.48727 | 25.51321 | -2.419868 | 1.380693 | 2.593367
27.63597 | 27.0648 | 29.45751 | 25.50327 | -2.392709 | 1.383043 | 2.571195
27.64597 | 27.0541 | 29.42793 | 25.49334 | -2.373834 | 1.385399 | 2.549195
27.65596 | 27.0496 | 29.39857 | 25.48343 | -2.348975 | 1.387759 | 2.527388
27.66596 | 27.0417 | 29.36937 | 25.47351 | -2.327673 | 1.390128 | 2.505735
27.67596 | 27.0144 | 29.34036 | 25.4636 | -2.325958 | 1.392503 | 2.484255
27.68596 | 27 | 29.31153 | 25.4537 | -2.311532 | 1.394885 | 2.46295
27.69596 | 26.9918 | 29.28289 | 25.4438 | -2.291094 | 1.397273 | 2.441821
27.70595 | 27.0031 | 29.25447 | 25.43392 | -2.251373 | 1.399666 | 2.420888
27.71595 | 26.9754 | 29.22621 | 25.42404 | -2.250813 | 1.402067 | 2.40011
27.72595 | 26.9592 | 29.19814 | 25.41416 | -2.238942 | 1.404475 | 2.379508
27.73595 | 26.9665 | 29.17026 | 25.40429 | -2.203761 | 1.40689 | 2.359083
27.74595 | 26.9407 | 29.14257 | 25.39443 | -2.20187 | 1.409311 | 2.338834
27.75595 | 26.9372 | 29.11507 | 25.38457 | -2.177868 | 1.411739 | 2.318761
27.76594 | 26.9334 | 29.08778 | 25.37473 | -2.154383 | 1.414171 | 2.298884
27.77594 | 26.9089 | 29.06066 | 25.36488 | -2.15176 | 1.416613 | 2.279163
27.78594 | 26.8923 | 29.03373 | 25.35505 | -2.141425 | 1.41906 | 2.259617
27.79594 | 26.8924 | 29.00698 | 25.34522 | -2.11458 | 1.421515 | 2.240247
27.80594 | 26.8828 | 28.98042 | 25.33539 | -2.097623 | 1.423977 | 2.221053
27.81593 | 26.8674 | 28.95408 | 25.32559 | -2.08668 | 1.426443 | 2.202051
27.82593 | 26.859 | 28.9279 | 25.31578 | -2.068898 | 1.428918 | 2.183204
27.83593 | 26.8412 | 28.9019 | 25.30597 | -2.060703 | 1.4314 | 2.164531
27.84593 | 26.8264 | 28.87609 | 25.29618 | -2.049695 | 1.433889 | 2.14603
27.85593 | 26.8305 | 28.85047 | 25.28639 | -2.019972 | 1.436385 | 2.127702
27.86593 | 26.7993 | 28.82503 | 25.2766 | -2.025734 | 1.438887 | 2.109545
27.87592 | 26.8123 | 28.79981 | 25.26683 | -1.987508 | 1.441395 | 2.091579
27.88592 | 26.7915 | 28.77473 | 25.25706 | -1.983235 | 1.443911 | 2.07376
27.89592 | 26.7665 | 28.74985 | 25.2473 | -1.983347 | 1.446435 | 2.056112
27.90592 | 26.7675 | 28.72514 | 25.23754 | -1.957641 | 1.448966 | 2.038633
27.91592 | 26.7371 | 28.70062 | 25.22779 | -1.963516 | 1.451503 | 2.021321
27.92591 | 26.7425 | 28.6763 | 25.21806 | -1.933799 | 1.454046 | 2.004195
27.93591 | 26.732 | 28.65213 | 25.20832 | -1.920132 | 1.456598 | 1.987214
27.94591 | 26.7259 | 28.62814 | 25.19859 | -1.902245 | 1.459157 | 1.970398
27.95591 | 26.7147 | 28.60433 | 25.18887 | -1.889634 | 1.461724 | 1.953745
27.96591 | 26.7094 | 28.5807 | 25.17915 | -1.8713 | 1.464297 | 1.937255
27.97591 | 26.6972 | 28.55724 | 25.16944 | -1.86004 | 1.466878 | 1.920925
27.9859 | 26.6781 | 28.53398 | 25.15974 | -1.855878 | 1.469464 | 1.904772
27.9959 | 26.6741 | 28.51087 | 25.15004 | -1.836765 | 1.472059 | 1.888762
28.0059 | 26.6724 | 28.48792 | 25.14035 | -1.815524 | 1.474661 | 1.872909
28.0159 | 26.641 | 28.46515 | 25.13067 | -1.824154 | 1.477271 | 1.857214
28.0259 | 26.648 | 28.44255 | 25.12099 | -1.794553 | 1.479889 | 1.841673
28.03589 | 26.6326 | 28.42014 | 25.11133 | -1.787543 | 1.482511 | 1.826302
28.04589 | 26.6236 | 28.39788 | 25.10167 | -1.774278 | 1.485143 | 1.81107
28.05589 | 26.621 | 28.37578 | 25.09201 | -1.754778 | 1.487783 | 1.795989
28.06589 | 26.6018 | 28.35384 | 25.08236 | -1.752044 | 1.49043 | 1.781058
28.07589 | 26.6068 | 28.33207 | 25.07271 | -1.725273 | 1.493085 | 1.766278
28.08589 | 26.5772 | 28.31046 | 25.06307 | -1.733265 | 1.495747 | 1.751645
28.09588 | 26.584 | 28.28904 | 25.05345 | -1.705039 | 1.498414 | 1.737175
28.10588 | 26.5583 | 28.26775 | 25.04383 | -1.709452 | 1.501091 | 1.722835
28.11588 | 26.549 | 28.24662 | 25.03421 | -1.697623 | 1.503776 | 1.70864
28.12588 | 26.543 | 28.22565 | 25.02459 | -1.682651 | 1.506469 | 1.694588
28.13588 | 26.5392 | 28.20484 | 25.01499 | -1.665636 | 1.509169 | 1.680678
28.14587 | 26.5195 | 28.1842 | 25.0054 | -1.664696 | 1.511875 | 1.666922
28.15587 | 26.5187 | 28.16369 | 24.99581 | -1.64499 | 1.514591 | 1.653292
28.16587 | 26.4968 | 28.14334 | 24.98622 | -1.646535 | 1.517314 | 1.6398
28.17587 | 26.4948 | 28.12313 | 24.97664 | -1.628332 | 1.520045 | 1.626444
28.18587 | 26.4921 | 28.10308 | 24.96707 | -1.610979 | 1.522785 | 1.613225
28.19586 | 26.4678 | 28.08319 | 24.95751 | -1.615395 | 1.525529 | 1.600152
28.20586 | 26.4567 | 28.06344 | 24.94795 | -1.606738 | 1.528284 | 1.587199
28.21586 | 26.4525 | 28.04383 | 24.9384 | -1.591327 | 1.531047 | 1.574379
28.22586 | 26.4388 | 28.02436 | 24.92885 | -1.585561 | 1.533818 | 1.561688
28.23586 | 26.435 | 28.00504 | 24.91932 | -1.570039 | 1.536597 | 1.549127
28.24586 | 26.4093 | 27.98586 | 24.90978 | -1.576559 | 1.539384 | 1.536694
28.25585 | 26.4106 | 27.96684 | 24.90026 | -1.55624 | 1.542176 | 1.524399
28.26585 | 26.3928 | 27.94794 | 24.89074 | -1.555142 | 1.544979 | 1.512218
28.27585 | 26.384 | 27.92918 | 24.88123 | -1.545182 | 1.54779 | 1.500161
28.28585 | 26.3681 | 27.91056 | 24.87172 | -1.54246 | 1.55061 | 1.488227
28.29585 | 26.3533 | 27.89207 | 24.86222 | -1.538774 | 1.553437 | 1.476414
28.30584 | 26.3485 | 27.87374 | 24.85274 | -1.525241 | 1.55627 | 1.464733
28.31584 | 26.3372 | 27.85553 | 24.84325 | -1.518325 | 1.559114 | 1.45316
28.32584 | 26.3288 | 27.83744 | 24.83377 | -1.508642 | 1.561967 | 1.441705
28.33584 | 26.3155 | 27.81949 | 24.8243 | -1.503989 | 1.564827 | 1.430366
28.34584 | 26.293 | 27.80167 | 24.81483 | -1.508667 | 1.567696 | 1.419143
28.35584 | 26.281 | 27.78397 | 24.80537 | -1.502974 | 1.570574 | 1.408034
28.36583 | 26.2668 | 27.76643 | 24.79592 | -1.499626 | 1.573456 | 1.397049
28.37583 | 26.2541 | 27.74899 | 24.78647 | -1.494888 | 1.57635 | 1.386165
28.38583 | 26.2454 | 27.73168 | 24.77703 | -1.486276 | 1.579253 | 1.375392
28.39583 | 26.2277 | 27.71449 | 24.7676 | -1.486788 | 1.582164 | 1.364728
28.40583 | 26.2109 | 27.69742 | 24.75817 | -1.486524 | 1.585085 | 1.354173
28.41582 | 26.2059 | 27.6805 | 24.74875 | -1.474598 | 1.588009 | 1.343735
28.42582 | 26.1913 | 27.66368 | 24.73934 | -1.472378 | 1.590947 | 1.333393
28.43582 | 26.1689 | 27.64698 | 24.72993 | -1.478077 | 1.593892 | 1.323155
28.44582 | 26.1664 | 27.63039 | 24.72053 | -1.463995 | 1.596847 | 1.313022
28.45582 | 26.1379 | 27.61393 | 24.71113 | -1.476031 | 1.59981 | 1.302991
28.46582 | 26.1406 | 27.59758 | 24.70174 | -1.456984 | 1.602782 | 1.293062
28.47581 | 26.1127 | 27.58137 | 24.69237 | -1.468669 | 1.605759 | 1.283244
28.48581 | 26.1167 | 27.56525 | 24.68299 | -1.448551 | 1.608748 | 1.273513
28.49581 | 26.1074 | 27.54925 | 24.67362 | -1.441847 | 1.611747 | 1.263881
28.50581 | 26.0852 | 27.53336 | 24.66426 | -1.448156 | 1.614754 | 1.254347
28.51581 | 26.0852 | 27.51758 | 24.6549 | -1.432377 | 1.61777 | 1.244909
28.5258 | 26.0819 | 27.50193 | 24.64556 | -1.420025 | 1.620792 | 1.235576
28.5358 | 26.0467 | 27.48637 | 24.63621 | -1.439666 | 1.623826 | 1.226327
28.5458 | 26.0424 | 27.47091 | 24.62687 | -1.428515 | 1.626869 | 1.21717
28.5558 | 26.0344 | 27.45557 | 24.61754 | -1.421171 | 1.629922 | 1.208106
28.5658 | 26.0219 | 27.44033 | 24.60822 | -1.418434 | 1.632983 | 1.199133
28.5758 | 26.0222 | 27.4252 | 24.5989 | -1.403002 | 1.636054 | 1.190249
28.58579 | 26.0153 | 27.41019 | 24.5896 | -1.39489 | 1.63913 | 1.181463
28.59579 | 26.0048 | 27.39527 | 24.58029 | -1.390467 | 1.642219 | 1.172755
28.60579 | 25.9967 | 27.38045 | 24.57099 | -1.383746 | 1.645318 | 1.164135
28.61579 | 25.9743 | 27.36573 | 24.5617 | -1.391426 | 1.648425 | 1.155601
28.62579 | 25.9801 | 27.35111 | 24.55241 | -1.371008 | 1.651542 | 1.147152
28.63578 | 25.9591 | 27.3366 | 24.54314 | -1.377504 | 1.654665 | 1.138795
28.64578 | 25.9469 | 27.32218 | 24.53387 | -1.375284 | 1.657801 | 1.130513
28.65578 | 25.9404 | 27.30786 | 24.5246 | -1.367463 | 1.660946 | 1.122312
28.66578 | 25.9421 | 27.29364 | 24.51534 | -1.351538 | 1.664101 | 1.114194
28.67578 | 25.9255 | 27.27951 | 24.50609 | -1.35401 | 1.667265 | 1.106155
28.68578 | 25.9226 | 27.26548 | 24.49684 | -1.342877 | 1.670439 | 1.098196
28.69577 | 25.9191 | 27.25155 | 24.48761 | -1.332453 | 1.673619 | 1.090323
28.70577 | 25.9081 | 27.23771 | 24.47838 | -1.329608 | 1.676812 | 1.08252
28.71577 | 25.891 | 27.22396 | 24.46915 | -1.332957 | 1.680015 | 1.074794
28.72577 | 25.8863 | 27.2103 | 24.45993 | -1.323998 | 1.683227 | 1.067143
28.73577 | 25.8728 | 27.19673 | 24.45071 | -1.323929 | 1.68645 | 1.059568
28.74576 | 25.864 | 27.18326 | 24.44151 | -1.319264 | 1.689678 | 1.052074
28.75576 | 25.8538 | 27.16988 | 24.43231 | -1.316076 | 1.69292 | 1.044646
28.76576 | 25.8419 | 27.15658 | 24.42311 | -1.314676 | 1.696172 | 1.03729
28.77576 | 25.834 | 27.14336 | 24.41392 | -1.309364 | 1.699434 | 1.030006
28.78576 | 25.8214 | 27.13024 | 24.40474 | -1.308841 | 1.702706 | 1.022793
28.79576 | 25.8096 | 27.1172 | 24.39557 | -1.307603 | 1.705988 | 1.01565
28.80575 | 25.8085 | 27.10426 | 24.3864 | -1.295763 | 1.709276 | 1.008583
28.81575 | 25.8078 | 27.0914 | 24.37724 | -1.283597 | 1.712578 | 1.001578
28.82575 | 25.797 | 27.07861 | 24.36808 | -1.281614 | 1.71589 | 0.9946405
28.83575 | 25.7808 | 27.06591 | 24.35893 | -1.285115 | 1.719212 | 0.98777
28.84575 | 25.765 | 27.0533 | 24.34979 | -1.288298 | 1.722545 | 0.9809657
28.85574 | 25.7653 | 27.04078 | 24.34066 | -1.275476 | 1.725884 | 0.9742332
28.86574 | 25.7576 | 27.02832 | 24.33153 | -1.270724 | 1.729237 | 0.9675589
28.87574 | 25.7429 | 27.01595 | 24.3224 | -1.273052 | 1.732601 | 0.9609487
28.88574 | 25.7556 | 27.00366 | 24.31328 | -1.24806 | 1.735975 | 0.9544017
28.89574 | 25.7267 | 26.99145 | 24.30417 | -1.264747 | 1.739359 | 0.9479172
28.90574 | 25.7266 | 26.97931 | 24.29506 | -1.252713 | 1.742754 | 0.9414945
28.91573 | 25.723 | 26.96727 | 24.28597 | -1.244269 | 1.746156 | 0.9351393
28.92573 | 25.6924 | 26.95529 | 24.27688 | -1.262891 | 1.749572 | 0.9288382
28.93573 | 25.6964 | 26.94339 | 24.26779 | -1.24699 | 1.752999 | 0.9225969
28.94573 | 25.6858 | 26.93156 | 24.25871 | -1.245764 | 1.756436 | 0.9164146
28.95573 | 25.6818 | 26.91981 | 24.24964 | -1.238014 | 1.759884 | 0.9102909
28.96572 | 25.6815 | 26.90815 | 24.24058 | -1.226651 | 1.763339 | 0.9042307
28.97572 | 25.6725 | 26.89655 | 24.23152 | -1.22405 | 1.766809 | 0.8982217
28.98572 | 25.673 | 26.88502 | 24.22246 | -1.212023 | 1.770289 | 0.8922692
28.99572 | 25.6436 | 26.87357 | 24.21342 | -1.229969 | 1.77378 | 0.8863727
29.00572 | 25.6341 | 26.86219 | 24.20437 | -1.228088 | 1.777283 | 0.8805313
29.01572 | 25.6312 | 26.85088 | 24.19534 | -1.219679 | 1.780796 | 0.8747446
29.02571 | 25.6329 | 26.83965 | 24.18632 | -1.206752 | 1.784317 | 0.8690172
29.03571 | 25.6169 | 26.82849 | 24.17729 | -1.211585 | 1.787852 | 0.8633378
29.04571 | 25.6058 | 26.81739 | 24.16828 | -1.211588 | 1.791399 | 0.8577111
29.05571 | 25.5968 | 26.80636 | 24.15927 | -1.209561 | 1.794957 | 0.8521367
29.06571 | 25.5857 | 26.7954 | 24.15026 | -1.209703 | 1.798526 | 0.8466138
29.0757 | 25.594 | 26.78453 | 24.14128 | -1.190526 | 1.802102 | 0.8411483
29.0857 | 25.5732 | 26.7737 | 24.13228 | -1.200505 | 1.805694 | 0.8357269
29.0957 | 25.557 | 26.76295 | 24.1233 | -1.205952 | 1.809297 | 0.8303554
29.1057 | 25.5527 | 26.75227 | 24.11432 | -1.199565 | 1.812911 | 0.8250332
29.1157 | 25.548 | 26.74165 | 24.10535 | -1.193646 | 1.816537 | 0.8197599
29.1257 | 25.5491 | 26.73109 | 24.09638 | -1.181992 | 1.820175 | 0.8145349
29.13569 | 25.5421 | 26.72061 | 24.08743 | -1.178515 | 1.82382 | 0.8093626
29.14569 | 25.5316 | 26.71019 | 24.07848 | -1.178592 | 1.82748 | 0.8042323
29.15569 | 25.5242 | 26.69983 | 24.06953 | -1.175634 | 1.831153 | 0.7991489
29.16569 | 25.5095 | 26.68954 | 24.06059 | -1.18004 | 1.834837 | 0.7941116
29.17569 | 25.5199 | 26.67931 | 24.05166 | -1.15941 | 1.838532 | 0.78912
29.18568 | 25.5073 | 26.66915 | 24.04274 | -1.161854 | 1.842236 | 0.7841782
29.19568 | 25.497 | 26.65905 | 24.03382 | -1.16205 | 1.845956 | 0.7792763
29.20568 | 25.5064 | 26.64901 | 24.0249 | -1.142608 | 1.849687 | 0.7744186
29.21568 | 25.4976 | 26.63903 | 24.01599 | -1.141429 | 1.85343 | 0.7696044
29.22568 | 25.483 | 26.62911 | 24.00709 | -1.146111 | 1.857186 | 0.7648336
29.23568 | 25.4717 | 26.61925 | 23.9982 | -1.147554 | 1.860953 | 0.7601054
29.24567 | 25.4747 | 26.60947 | 23.98931 | -1.134768 | 1.864729 | 0.7554244
29.25567 | 25.4704 | 26.59973 | 23.98043 | -1.129332 | 1.868521 | 0.7507802
29.26567 | 25.4559 | 26.59006 | 23.97155 | -1.134157 | 1.872325 | 0.7461774
29.27567 | 25.4445 | 26.58044 | 23.96268 | -1.13594 | 1.876142 | 0.7416155
29.28567 | 25.453 | 26.57088 | 23.95382 | -1.117883 | 1.87997 | 0.737094
29.29566 | 25.4459 | 26.56139 | 23.94497 | -1.115494 | 1.883808 | 0.7326168
29.30566 | 25.4239 | 26.55195 | 23.93612 | -1.128053 | 1.887661 | 0.7281748
29.31566 | 25.4228 | 26.54257 | 23.92727 | -1.119771 | 1.891527 | 0.7237719
29.32566 | 25.4225 | 26.53325 | 23.91843 | -1.110746 | 1.895406 | 0.7194077
29.33566 | 25.4187 | 26.52398 | 23.9096 | -1.105279 | 1.899297 | 0.7150819
29.34566 | 25.4116 | 26.51477 | 23.90077 | -1.103168 | 1.903201 | 0.7107939
29.35565 | 25.3874 | 26.50562 | 23.89196 | -1.118223 | 1.907114 | 0.7065475
29.36565 | 25.3916 | 26.49652 | 23.88315 | -1.104925 | 1.911044 | 0.702334
29.37565 | 25.3738 | 26.48748 | 23.87434 | -1.113683 | 1.914986 | 0.6981572
29.38565 | 25.3614 | 26.4785 | 23.86554 | -1.117096 | 1.918941 | 0.6940166
29.39565 | 25.3685 | 26.46956 | 23.85674 | -1.101064 | 1.92291 | 0.689912
29.40564 | 25.3547 | 26.4607 | 23.84796 | -1.105996 | 1.926887 | 0.6858467
29.41564 | 25.3434 | 26.45187 | 23.83918 | -1.108474 | 1.930881 | 0.6818125
29.42564 | 25.3299 | 26.44311 | 23.8304 | -1.113206 | 1.934889 | 0.6778132
29.43564 | 25.331 | 26.43439 | 23.82163 | -1.103391 | 1.93891 | 0.6738482
29.44564 | 25.3189 | 26.42573 | 23.81287 | -1.106831 | 1.942944 | 0.6699172
29.45564 | 25.312 | 26.41712 | 23.80411 | -1.105123 | 1.946991 | 0.6660199
29.46563 | 25.2932 | 26.40858 | 23.79537 | -1.115376 | 1.951047 | 0.6621595
29.47563 | 25.2967 | 26.40008 | 23.78663 | -1.103375 | 1.955122 | 0.6583284
29.48563 | 25.2952 | 26.39163 | 23.77789 | -1.096426 | 1.959209 | 0.6545298
29.49563 | 25.2796 | 26.38323 | 23.76915 | -1.103628 | 1.96331 | 0.6507635
29.50563 | 25.2777 | 26.37488 | 23.76043 | -1.097182 | 1.967425 | 0.647029
29.51562 | 25.2686 | 26.3666 | 23.75172 | -1.097995 | 1.971549 | 0.6433297
29.52562 | 25.2777 | 26.35835 | 23.743 | -1.080652 | 1.975691 | 0.6396581
29.53562 | 25.2633 | 26.35016 | 23.7343 | -1.08686 | 1.979847 | 0.6360172
29.54562 | 25.2484 | 26.34202 | 23.72559 | -1.093619 | 1.984017 | 0.6324071
29.55562 | 25.2484 | 26.33393 | 23.7169 | -1.085527 | 1.9882 | 0.6288271
29.56562 | 25.2495 | 26.32589 | 23.70821 | -1.076387 | 1.992399 | 0.6252772
29.57561 | 25.2351 | 26.3179 | 23.69954 | -1.082804 | 1.996606 | 0.6217602
29.58561 | 25.222 | 26.30996 | 23.69086 | -1.087963 | 2.000832 | 0.6182691
29.59561 | 25.2271 | 26.30207 | 23.68219 | -1.074971 | 2.005072 | 0.6148071
29.60561 | 25.2189 | 26.29423 | 23.67353 | -1.075328 | 2.009326 | 0.6113738
29.61561 | 25.2216 | 26.28644 | 23.66487 | -1.064835 | 2.013595 | 0.6079688
29.6256 | 25.2139 | 26.2787 | 23.65623 | -1.064798 | 2.017874 | 0.6045953
29.6356 | 25.2106 | 26.271 | 23.64758 | -1.060401 | 2.022171 | 0.6012464
29.6456 | 25.1901 | 26.26335 | 23.63894 | -1.073253 | 2.026483 | 0.5979249
29.6556 | 25.199 | 26.25575 | 23.63031 | -1.056753 | 2.03081 | 0.5946307
29.6656 | 25.1761 | 26.2482 | 23.62169 | -1.072101 | 2.035151 | 0.5913635
29.6756 | 25.1767 | 26.2407 | 23.61307 | -1.063997 | 2.039507 | 0.588123
29.68559 | 25.188 | 26.23325 | 23.60446 | -1.045248 | 2.043874 | 0.5849126
29.69559 | 25.1455 | 26.22584 | 23.59585 | -1.080338 | 2.048259 | 0.5817247
29.70559 | 25.1623 | 26.21848 | 23.58725 | -1.056175 | 2.05266 | 0.5785627
29.71559 | 25.1614 | 26.21116 | 23.57866 | -1.049759 | 2.057075 | 0.5754262
29.72559 | 25.1398 | 26.20389 | 23.57007 | -1.06409 | 2.061506 | 0.5723152
29.73558 | 25.136 | 26.19667 | 23.56149 | -1.060674 | 2.065947 | 0.5692323
29.74558 | 25.1207 | 26.1895 | 23.55292 | -1.068797 | 2.070408 | 0.5661712
29.75558 | 25.1137 | 26.18237 | 23.54435 | -1.068667 | 2.074884 | 0.5631348
29.76558 | 25.1134 | 26.17528 | 23.53578 | -1.061882 | 2.079375 | 0.5601227
29.77558 | 25.1051 | 26.16824 | 23.52723 | -1.063143 | 2.083882 | 0.5571347
29.78558 | 25.1008 | 26.16125 | 23.51867 | -1.06045 | 2.088405 | 0.5541706
29.79557 | 25.0905 | 26.15431 | 23.51014 | -1.063809 | 2.092938 | 0.5512329
29.80557 | 25.0784 | 26.14741 | 23.5016 | -1.069006 | 2.097491 | 0.5483158
29.81557 | 25.0777 | 26.14055 | 23.49307 | -1.062848 | 2.102061 | 0.5454219
29.82557 | 25.0804 | 26.13374 | 23.48454 | -1.053336 | 2.106646 | 0.5425508
29.83557 | 25.0512 | 26.12697 | 23.47602 | -1.075767 | 2.111246 | 0.5397025
29.84556 | 25.0594 | 26.12025 | 23.46751 | -1.060851 | 2.115859 | 0.5368794
29.85556 | 25.0629 | 26.11357 | 23.459 | -1.050671 | 2.120491 | 0.5340758
29.86556 | 25.0449 | 26.10694 | 23.4505 | -1.062037 | 2.12514 | 0.5312942
29.87556 | 25.0565 | 26.10035 | 23.44201 | -1.043846 | 2.129805 | 0.5285344
29.88556 | 25.0313 | 26.0938 | 23.43352 | -1.062499 | 2.134486 | 0.5257962
29.89556 | 25.0306 | 26.0873 | 23.42503 | -1.056696 | 2.139183 | 0.5230794
29.90555 | 25.0289 | 26.08084 | 23.41656 | -1.051944 | 2.143892 | 0.5203866
29.91555 | 25.0187 | 26.07443 | 23.40809 | -1.055727 | 2.148622 | 0.5177119
29.92555 | 25.0161 | 26.06806 | 23.39963 | -1.051956 | 2.153369 | 0.515058
29.93555 | 25.0077 | 26.06173 | 23.39117 | -1.054026 | 2.158132 | 0.5124247
29.94555 | 25.0046 | 26.05544 | 23.38272 | -1.050841 | 2.162912 | 0.5098117
29.95554 | 25.0073 | 26.0492 | 23.37428 | -1.041904 | 2.167704 | 0.5072213
29.96554 | 24.9952 | 26.043 | 23.36584 | -1.047805 | 2.172517 | 0.5046484
29.97554 | 24.9922 | 26.03685 | 23.35741 | -1.044648 | 2.177347 | 0.5020953
29.98554 | 24.9855 | 26.03073 | 23.34898 | -1.045234 | 2.182195 | 0.4995618
29.99554 | 24.976 | 26.02466 | 23.34056 | -1.048663 | 2.18706 | 0.4970476
30.00554 | 24.982 | 26.01863 | 23.33214 | -1.036633 | 2.191941 | 0.4945526
30.01553 | 24.9806 | 26.01265 | 23.32374 | -1.032053 | 2.196835 | 0.4920791
30.02553 | 24.9663 | 26.00671 | 23.31534 | -1.040409 | 2.201751 | 0.4896219
30.03553 | 24.9738 | 26.00081 | 23.30694 | -1.027006 | 2.206685 | 0.4871834
30.04553 | 24.9573 | 25.99495 | 23.29855 | -1.037647 | 2.211636 | 0.4847634
30.05553 | 24.9565 | 25.98913 | 23.29016 | -1.032629 | 2.216605 | 0.4823617
30.06552 | 24.9417 | 25.98336 | 23.28179 | -1.041658 | 2.221586 | 0.4799803
30.07552 | 24.9528 | 25.97762 | 23.27342 | -1.024824 | 2.22659 | 0.4776147
30.08552 | 24.9423 | 25.97193 | 23.26505 | -1.029632 | 2.231612 | 0.4752667
30.09552 | 24.9272 | 25.96628 | 23.25669 | -1.039081 | 2.236652 | 0.4729365
30.10552 | 24.9343 | 25.96067 | 23.24834 | -1.026372 | 2.241709 | 0.4706236
30.11552 | 24.9146 | 25.9551 | 23.23999 | -1.040504 | 2.246785 | 0.468328
30.12551 | 24.9186 | 25.94958 | 23.23166 | -1.030983 | 2.251874 | 0.4660518
30.13551 | 24.9089 | 25.9441 | 23.22332 | -1.035198 | 2.256987 | 0.4637902
30.14551 | 24.8812 | 25.93865 | 23.21499 | -1.057455 | 2.262117 | 0.4615455
30.15551 | 24.8996 | 25.93325 | 23.20667 | -1.033652 | 2.267266 | 0.4593174
30.16551 | 24.8739 | 25.92789 | 23.19835 | -1.053991 | 2.272434 | 0.4571058
30.1755 | 24.8878 | 25.92258 | 23.19005 | -1.034776 | 2.277615 | 0.454913
30.1855 | 24.8769 | 25.9173 | 23.18174 | -1.040397 | 2.28282 | 0.4527339
30.1955 | 24.8612 | 25.91206 | 23.17344 | -1.050858 | 2.288044 | 0.4505708
30.2055 | 24.8556 | 25.90686 | 23.16515 | -1.051261 | 2.293286 | 0.4484235
30.2155 | 24.8554 | 25.9017 | 23.15686 | -1.046304 | 2.298548 | 0.4462919
30.2255 | 24.8411 | 25.89659 | 23.14858 | -1.055488 | 2.303829 | 0.444176
30.23549 | 24.8328 | 25.89152 | 23.14032 | -1.058718 | 2.309123 | 0.4420775
30.24549 | 24.8361 | 25.88648 | 23.13205 | -1.050383 | 2.314442 | 0.4399923
30.25549 | 24.8291 | 25.88149 | 23.12379 | -1.052389 | 2.319781 | 0.4379222
30.26549 | 24.814 | 25.87654 | 23.11553 | -1.062536 | 2.325139 | 0.4358672
30.27549 | 24.8079 | 25.87162 | 23.10728 | -1.063723 | 2.330516 | 0.433827
30.28548 | 24.8167 | 25.86675 | 23.09904 | -1.050055 | 2.335908 | 0.4318034
30.29548 | 24.8055 | 25.86192 | 23.09081 | -1.056423 | 2.341325 | 0.4297926
30.30548 | 24.7867 | 25.85713 | 23.08257 | -1.070432 | 2.346761 | 0.4277962
30.31548 | 24.8085 | 25.85238 | 23.07435 | -1.04388 | 2.352218 | 0.4258142
30.32548 | 24.7973 | 25.84767 | 23.06613 | -1.050369 | 2.357694 | 0.4238463
30.33548 | 24.787 | 25.843 | 23.05791 | -1.055999 | 2.363191 | 0.4218925
30.34547 | 24.7866 | 25.83837 | 23.04972 | -1.051773 | 2.368703 | 0.4199548
30.35547 | 24.7725 | 25.83378 | 23.04151 | -1.061283 | 2.37424 | 0.4180288
30.36547 | 24.773 | 25.82923 | 23.03332 | -1.056233 | 2.379798 | 0.4161164
30.37547 | 24.7802 | 25.82472 | 23.02513 | -1.044523 | 2.385376 | 0.4142178
30.38547 | 24.7557 | 25.82025 | 23.01695 | -1.064553 | 2.390975 | 0.4123323
30.39546 | 24.7678 | 25.81583 | 23.00878 | -1.048028 | 2.396589 | 0.4104623
30.40546 | 24.7575 | 25.81144 | 23.00061 | -1.053939 | 2.402229 | 0.4086036
30.41546 | 24.7527 | 25.80709 | 22.99244 | -1.05439 | 2.407891 | 0.406758
30.42546 | 24.7487 | 25.80278 | 22.98428 | -1.05408 | 2.413573 | 0.4049253
30.43546 | 24.7501 | 25.79851 | 22.97613 | -1.048411 | 2.419277 | 0.4031055
30.44546 | 24.7405 | 25.79428 | 22.96798 | -1.053782 | 2.425002 | 0.4012985
30.45545 | 24.7407 | 25.7901 | 22.95985 | -1.049397 | 2.430742 | 0.3995058
30.46545 | 24.7371 | 25.78595 | 22.95171 | -1.048849 | 2.43651 | 0.397724
30.47545 | 24.7333 | 25.78184 | 22.94359 | -1.04854 | 2.442299 | 0.3959545
30.48545 | 24.7324 | 25.77777 | 22.93546 | -1.045371 | 2.44811 | 0.3941974
30.49545 | 24.7171 | 25.77374 | 22.92735 | -1.056642 | 2.453943 | 0.3924524
30.50544 | 24.7316 | 25.76976 | 22.91924 | -1.038158 | 2.459792 | 0.3907212
30.51544 | 24.7219 | 25.76581 | 22.91114 | -1.043909 | 2.465669 | 0.3890003
30.52544 | 24.7238 | 25.7619 | 22.90304 | -1.0381 | 2.471567 | 0.3872913
30.53544 | 24.7048 | 25.75803 | 22.89495 | -1.053232 | 2.477488 | 0.3855941
30.54544 | 24.7342 | 25.7542 | 22.88686 | -1.020003 | 2.483432 | 0.3839085
30.55544 | 24.7205 | 25.75041 | 22.87878 | -1.029915 | 2.489398 | 0.3822345
30.56543 | 24.7085 | 25.74667 | 22.87072 | -1.038171 | 2.495381 | 0.3805736
30.57543 | 24.7234 | 25.74296 | 22.86265 | -1.019562 | 2.501392 | 0.3789224
30.58543 | 24.7227 | 25.73929 | 22.85459 | -1.016594 | 2.507426 | 0.3772825
30.59543 | 24.7254 | 25.73567 | 22.84653 | -1.010266 | 2.513483 | 0.3756538
30.60543 | 24.7115 | 25.73208 | 22.83848 | -1.020578 | 2.519563 | 0.3740362
30.61542 | 24.7222 | 25.72853 | 22.83044 | -1.006334 | 2.52566 | 0.3724311
30.62542 | 24.7273 | 25.72503 | 22.82241 | -0.9977271 | 2.531786 | 0.3708353
30.63542 | 24.7176 | 25.72156 | 22.81437 | -1.00396 | 2.537936 | 0.3692504
30.64542 | 24.7223 | 25.71813 | 22.80635 | -0.9958331 | 2.54411 | 0.3676761
30.65542 | 24.7271 | 25.71475 | 22.79833 | -0.9876461 | 2.550307 | 0.3661124
30.66542 | 24.7249 | 25.7114 | 22.79031 | -0.9864999 | 2.556528 | 0.3645593
30.67541 | 24.7098 | 25.7081 | 22.78231 | -0.9982963 | 2.562765 | 0.3630181
30.68541 | 24.7282 | 25.70483 | 22.77431 | -0.9766308 | 2.569034 | 0.3614858
30.69541 | 24.7123 | 25.70161 | 22.76631 | -0.9893056 | 2.575327 | 0.3599637
30.70541 | 24.7094 | 25.69842 | 22.75832 | -0.9890209 | 2.581644 | 0.3584518
30.71541 | 24.719 | 25.69528 | 22.75034 | -0.9762765 | 2.587986 | 0.3569499
30.7254 | 24.7052 | 25.69218 | 22.74237 | -0.9869754 | 2.594345 | 0.3554595
30.7354 | 24.7115 | 25.68911 | 22.7344 | -0.9776127 | 2.600736 | 0.3539776
30.7454 | 24.7142 | 25.68609 | 22.72643 | -0.9718896 | 2.607151 | 0.3525055
30.7554 | 24.711 | 25.68311 | 22.71847 | -0.9721079 | 2.613592 | 0.3510431
30.7654 | 24.6981 | 25.68017 | 22.71052 | -0.9820663 | 2.620057 | 0.3495904
30.7754 | 24.7013 | 25.67727 | 22.70257 | -0.9759661 | 2.626548 | 0.3481474
30.78539 | 24.7028 | 25.67441 | 22.69464 | -0.9716093 | 2.633057 | 0.3467154
30.79539 | 24.6912 | 25.67159 | 22.6867 | -0.9803899 | 2.639598 | 0.345291
30.80539 | 24.7047 | 25.66881 | 22.67877 | -0.964112 | 2.646165 | 0.3438764
30.81539 | 24.6966 | 25.66607 | 22.67085 | -0.9694748 | 2.652758 | 0.3424706
30.82539 | 24.6878 | 25.66338 | 22.66293 | -0.9755789 | 2.659376 | 0.3410745
30.83538 | 24.7048 | 25.66073 | 22.65502 | -0.9559267 | 2.666014 | 0.3396886
30.84538 | 24.691 | 25.65811 | 22.64712 | -0.9671128 | 2.672684 | 0.3383104
30.85538 | 24.685 | 25.65554 | 22.63922 | -0.97054 | 2.679381 | 0.3369412
30.86538 | 24.6917 | 25.65301 | 22.63132 | -0.9613086 | 2.686104 | 0.3355809
30.87538 | 24.6948 | 25.65052 | 22.62344 | -0.9557185 | 2.692854 | 0.3342294
30.88538 | 24.6825 | 25.64807 | 22.61555 | -0.9655698 | 2.69963 | 0.3328867
30.89537 | 24.6948 | 25.64567 | 22.60768 | -0.950865 | 2.706426 | 0.3315539
30.90537 | 24.6902 | 25.6433 | 22.59981 | -0.953099 | 2.713256 | 0.3302285
30.91537 | 24.6867 | 25.64097 | 22.59195 | -0.9542748 | 2.720113 | 0.3289115
30.92537 | 24.6874 | 25.63869 | 22.58409 | -0.9512922 | 2.726997 | 0.3276031
30.93537 | 24.6871 | 25.63645 | 22.57624 | -0.9493513 | 2.733909 | 0.3263031
30.94536 | 24.6912 | 25.63425 | 22.5684 | -0.9430547 | 2.740842 | 0.3250126
30.95536 | 24.6919 | 25.6321 | 22.56056 | -0.9401975 | 2.747809 | 0.3237292
30.96536 | 24.6851 | 25.62998 | 22.55273 | -0.9448822 | 2.754803 | 0.3224539
30.97536 | 24.691 | 25.62791 | 22.5449 | -0.9369092 | 2.761826 | 0.3211868
30.98536 | 24.664 | 25.62588 | 22.53707 | -0.9618781 | 2.768877 | 0.3199278
30.99536 | 24.701 | 25.62389 | 22.52926 | -0.9228895 | 2.775956 | 0.3186768
31.00535 | 24.6816 | 25.62195 | 22.52145 | -0.9403451 | 2.783056 | 0.317435
31.01535 | 24.6808 | 25.62004 | 22.51365 | -0.9392409 | 2.790192 | 0.3161997
31.02535 | 24.6907 | 25.61818 | 22.50585 | -0.9274793 | 2.797357 | 0.3149724
31.03535 | 24.6794 | 25.61636 | 22.49806 | -0.9369602 | 2.804551 | 0.3137526
31.04535 | 24.6778 | 25.61458 | 22.49027 | -0.9367839 | 2.811773 | 0.3125408
31.05534 | 24.7059 | 25.61285 | 22.4825 | -0.9069508 | 2.819017 | 0.3113376
31.06534 | 24.684 | 25.61116 | 22.47472 | -0.9271613 | 2.826299 | 0.3101409
31.07534 | 24.7037 | 25.60951 | 22.46695 | -0.9058122 | 2.833609 | 0.3089516
31.08534 | 24.6975 | 25.60791 | 22.45919 | -0.9104086 | 2.84095 | 0.3077698
31.09534 | 24.7015 | 25.60635 | 22.45143 | -0.9048457 | 2.848319 | 0.3065954
31.10534 | 24.7087 | 25.60483 | 22.44368 | -0.8961284 | 2.855721 | 0.3054283
31.11533 | 24.7041 | 25.60335 | 22.43594 | -0.8992537 | 2.863142 | 0.3042697
31.12533 | 24.7064 | 25.60192 | 22.4282 | -0.8955222 | 2.870603 | 0.3031171
31.13533 | 24.7155 | 25.60053 | 22.42047 | -0.8850339 | 2.878094 | 0.3019717
31.14533 | 24.7255 | 25.59919 | 22.41274 | -0.8736889 | 2.885615 | 0.3008334
31.15533 | 24.719 | 25.59789 | 22.40502 | -0.878889 | 2.893169 | 0.2997021
31.16532 | 24.7293 | 25.59663 | 22.39731 | -0.8673331 | 2.900745 | 0.298579
31.17532 | 24.7209 | 25.59542 | 22.3896 | -0.8745204 | 2.908359 | 0.2974617
31.18532 | 24.7394 | 25.59425 | 22.3819 | -0.8548517 | 2.916005 | 0.2963512
31.19532 | 24.7354 | 25.59313 | 22.3742 | -0.8577274 | 2.923683 | 0.2952476
31.20532 | 24.7381 | 25.59205 | 22.3665 | -0.8539477 | 2.931393 | 0.2941509
31.21532 | 24.7338 | 25.59101 | 22.35882 | -0.8572118 | 2.939133 | 0.2930608
31.22531 | 24.7369 | 25.59002 | 22.35114 | -0.8531222 | 2.946899 | 0.2919785
31.23531 | 24.7371 | 25.58908 | 22.34347 | -0.851976 | 2.954705 | 0.2909017
31.24531 | 24.7464 | 25.58817 | 22.3358 | -0.8417747 | 2.962542 | 0.2898315
31.25531 | 24.7469 | 25.58732 | 22.32814 | -0.8404186 | 2.970413 | 0.2887679
31.26531 | 24.7364 | 25.58651 | 22.32048 | -0.8501071 | 2.978316 | 0.2877107
31.2753 | 24.7663 | 25.58574 | 22.31284 | -0.8194419 | 2.986244 | 0.286661
31.2853 | 24.7485 | 25.58502 | 22.30519 | -0.8365215 | 2.994213 | 0.2856168
31.2953 | 24.7547 | 25.58435 | 22.29755 | -0.8296461 | 3.002215 | 0.2845786
31.3053 | 24.7614 | 25.58372 | 22.28992 | -0.8223169 | 3.010251 | 0.283547
31.3153 | 24.7474 | 25.58313 | 22.28229 | -0.8357333 | 3.018321 | 0.2825213
31.3253 | 24.765 | 25.5826 | 22.27467 | -0.817595 | 3.026424 | 0.281502
31.33529 | 24.7474 | 25.5821 | 22.26706 | -0.8347041 | 3.034554 | 0.28049
31.34529 | 24.7775 | 25.58166 | 22.25945 | -0.8041583 | 3.042726 | 0.2794827
31.35529 | 24.7694 | 25.58126 | 22.25185 | -0.8118596 | 3.050932 | 0.2784819
31.36529 | 24.7774 | 25.58091 | 22.24425 | -0.8035068 | 3.059173 | 0.2774868
31.37529 | 24.7893 | 25.5806 | 22.23665 | -0.7913006 | 3.067448 | 0.2764978
31.38528 | 24.8032 | 25.58034 | 22.22908 | -0.7771418 | 3.075751 | 0.2755156
31.39528 | 24.8032 | 25.58013 | 22.22149 | -0.7769297 | 3.084097 | 0.2745383
31.40528 | 24.8096 | 25.57996 | 22.21392 | -0.7703644 | 3.092478 | 0.2735668
31.41528 | 24.8289 | 25.57985 | 22.20635 | -0.7509465 | 3.100895 | 0.2726012
31.42528 | 24.8247 | 25.57978 | 22.19879 | -0.7550758 | 3.109347 | 0.2716413
31.43528 | 24.8455 | 25.57975 | 22.19123 | -0.7342529 | 3.117836 | 0.270687
31.44527 | 24.8532 | 25.57978 | 22.18369 | -0.7265778 | 3.126353 | 0.2697394
31.45527 | 24.8627 | 25.57985 | 22.17614 | -0.7171506 | 3.134914 | 0.2687965
31.46527 | 24.8821 | 25.57997 | 22.1686 | -0.6978712 | 3.143512 | 0.2678591
31.47527 | 24.8776 | 25.58014 | 22.16107 | -0.7025402 | 3.152147 | 0.2669273
31.48527 | 24.9154 | 25.58036 | 22.15354 | -0.6649572 | 3.160819 | 0.2660009
31.49526 | 24.9052 | 25.58062 | 22.14602 | -0.6754233 | 3.16952 | 0.2650811
31.50526 | 24.9251 | 25.58094 | 22.13851 | -0.6558379 | 3.178266 | 0.2641655
31.51526 | 24.9302 | 25.5813 | 22.131 | -0.6511013 | 3.187051 | 0.2632555
31.52526 | 24.948 | 25.58171 | 22.12349 | -0.6337138 | 3.195873 | 0.2623507
31.53526 | 24.9663 | 25.58218 | 22.11599 | -0.6158753 | 3.204733 | 0.2614513
31.54525 | 24.9778 | 25.58269 | 22.10851 | -0.6048864 | 3.213623 | 0.260558
31.55525 | 24.9902 | 25.58325 | 22.10102 | -0.5930472 | 3.22256 | 0.259669
31.56525 | 25.0041 | 25.58386 | 22.09354 | -0.5797579 | 3.231537 | 0.2587852
31.57525 | 25.0208 | 25.58452 | 22.08606 | -0.5637183 | 3.240551 | 0.2579065
31.58525 | 25.0314 | 25.58523 | 22.07859 | -0.5538293 | 3.249606 | 0.257033
31.59525 | 25.0315 | 25.58599 | 22.07113 | -0.5544907 | 3.2587 | 0.2561645
31.60524 | 25.0488 | 25.5868 | 22.06368 | -0.5380018 | 3.267825 | 0.2553019
31.61524 | 25.0663 | 25.58766 | 22.05622 | -0.5213645 | 3.276998 | 0.2544435
31.62524 | 25.0789 | 25.58858 | 22.04878 | -0.5096778 | 3.286212 | 0.25359
31.63524 | 25.0955 | 25.58954 | 22.04133 | -0.4940424 | 3.295466 | 0.2527415
31.64524 | 25.0968 | 25.59056 | 22.0339 | -0.4937582 | 3.304761 | 0.2518979
31.65523 | 25.1223 | 25.59162 | 22.02648 | -0.4693249 | 3.314087 | 0.2510599
31.66523 | 25.1281 | 25.59274 | 22.01905 | -0.4646441 | 3.323464 | 0.250226
31.67523 | 25.134 | 25.59391 | 22.01164 | -0.459915 | 3.332882 | 0.2493968
31.68523 | 25.1566 | 25.59514 | 22.00422 | -0.4385383 | 3.342342 | 0.2485724
31.69523 | 25.1648 | 25.59641 | 21.99682 | -0.4316136 | 3.351843 | 0.2477527
31.70523 | 25.1873 | 25.59774 | 21.98942 | -0.4104421 | 3.361387 | 0.2469377
31.71522 | 25.1832 | 25.59912 | 21.98203 | -0.4159217 | 3.370963 | 0.2461281
31.72522 | 25.2112 | 25.60056 | 21.97464 | -0.3893557 | 3.380592 | 0.2453224
31.73522 | 25.2128 | 25.60204 | 21.96726 | -0.3892429 | 3.390263 | 0.2445213
31.74522 | 25.2319 | 25.60358 | 21.95988 | -0.3716836 | 3.399978 | 0.2437248
31.75522 | 25.2292 | 25.60518 | 21.95251 | -0.3759779 | 3.409736 | 0.2429327
31.76521 | 25.2443 | 25.60682 | 21.94515 | -0.3625246 | 3.419528 | 0.2421459
31.77521 | 25.2577 | 25.60853 | 21.93779 | -0.3508266 | 3.429373 | 0.2413629
31.78521 | 25.2705 | 25.61028 | 21.93044 | -0.3397836 | 3.439263 | 0.2405842
31.79521 | 25.2934 | 25.61209 | 21.92309 | -0.3186946 | 3.449196 | 0.23981
31.80521 | 25.2941 | 25.61396 | 21.91575 | -0.3198603 | 3.459174 | 0.2390402
31.81521 | 25.3031 | 25.61588 | 21.90841 | -0.3127812 | 3.469198 | 0.2382747
31.8252 | 25.3189 | 25.61786 | 21.90108 | -0.2989558 | 3.479257 | 0.2375142
31.8352 | 25.3225 | 25.61989 | 21.89376 | -0.2973859 | 3.489369 | 0.2367573
31.8452 | 25.3394 | 25.62197 | 21.88644 | -0.2825733 | 3.499529 | 0.2360046
31.8552 | 25.3362 | 25.62412 | 21.87913 | -0.2879167 | 3.509735 | 0.2352562
31.8652 | 25.3657 | 25.62632 | 21.87182 | -0.2606167 | 3.519987 | 0.234512
31.87519 | 25.3554 | 25.62857 | 21.86452 | -0.2731707 | 3.530275 | 0.2337726
31.88519 | 25.3848 | 25.63088 | 21.85723 | -0.2460827 | 3.54062 | 0.2330367
31.89519 | 25.3827 | 25.63325 | 21.84994 | -0.2505535 | 3.551013 | 0.2323049
31.90519 | 25.384 | 25.63568 | 21.84265 | -0.2516797 | 3.561452 | 0.2315772
31.91519 | 25.3921 | 25.63816 | 21.83537 | -0.246065 | 3.571941 | 0.2308535
31.92519 | 25.3897 | 25.64071 | 21.8281 | -0.2510068 | 3.582476 | 0.2301338
31.93518 | 25.4 | 25.6433 | 21.82084 | -0.2433047 | 3.593049 | 0.2294189
31.94518 | 25.409 | 25.64596 | 21.81357 | -0.2369632 | 3.603682 | 0.2287072
31.95518 | 25.4098 | 25.64868 | 21.80632 | -0.2388805 | 3.614363 | 0.2279995
31.96518 | 25.4226 | 25.65146 | 21.79907 | -0.2288566 | 3.625094 | 0.2272957
31.97518 | 25.4215 | 25.65429 | 21.79182 | -0.2327917 | 3.635874 | 0.2265958
31.98517 | 25.4234 | 25.65718 | 21.78459 | -0.2337836 | 3.646693 | 0.2259005
31.99517 | 25.4439 | 25.66014 | 21.77736 | -0.2162376 | 3.657573 | 0.2252083
32.00517 | 25.4386 | 25.66315 | 21.77013 | -0.2245516 | 3.668503 | 0.22452
32.01517 | 25.4445 | 25.66623 | 21.76291 | -0.2217254 | 3.679484 | 0.2238353
32.02517 | 25.4407 | 25.66936 | 21.75569 | -0.2286608 | 3.690516 | 0.2231546
32.03517 | 25.4475 | 25.67256 | 21.74848 | -0.2250562 | 3.701599 | 0.2224774
32.04516 | 25.4542 | 25.67581 | 21.74128 | -0.2216094 | 3.712723 | 0.2218048
32.05516 | 25.4492 | 25.67913 | 21.73408 | -0.2299275 | 3.72391 | 0.2211352
32.06516 | 25.461 | 25.68251 | 21.72689 | -0.2215066 | 3.735149 | 0.2204692
32.07516 | 25.4612 | 25.68595 | 21.7197 | -0.2247482 | 3.746441 | 0.2198069
32.08516 | 25.4715 | 25.68945 | 21.71252 | -0.2179517 | 3.757785 | 0.2191481
32.09515 | 25.4735 | 25.69302 | 21.70535 | -0.2195152 | 3.769172 | 0.2184936
32.10515 | 25.4669 | 25.69664 | 21.69818 | -0.2297437 | 3.780623 | 0.2178421
32.11515 | 25.4741 | 25.70034 | 21.69101 | -0.226236 | 3.792128 | 0.2171941
32.12515 | 25.4873 | 25.70409 | 21.68385 | -0.2167916 | 3.803688 | 0.2165496
32.13515 | 25.4726 | 25.70791 | 21.6767 | -0.2353113 | 3.815302 | 0.2159086
32.14515 | 25.4908 | 25.71179 | 21.66955 | -0.2209949 | 3.826971 | 0.2152712
32.15514 | 25.5004 | 25.71574 | 21.66242 | -0.215339 | 3.838684 | 0.2146377
32.16514 | 25.4974 | 25.71975 | 21.65528 | -0.2223515 | 3.850463 | 0.2140072
32.17514 | 25.4979 | 25.72383 | 21.64815 | -0.2259294 | 3.862299 | 0.21338
32.18514 | 25.498 | 25.72797 | 21.64102 | -0.2299724 | 3.874191 | 0.2127563
32.19514 | 25.5196 | 25.73218 | 21.63391 | -0.2125813 | 3.88614 | 0.2121358
32.20513 | 25.513 | 25.73645 | 21.6268 | -0.2234521 | 3.898134 | 0.2115194
32.21513 | 25.5276 | 25.74079 | 21.61969 | -0.2131916 | 3.910196 | 0.2109056
32.22513 | 25.5357 | 25.7452 | 21.61259 | -0.2095013 | 3.922319 | 0.2102952
32.23513 | 25.5394 | 25.74967 | 21.60549 | -0.2102744 | 3.934496 | 0.2096881
32.24513 | 25.5225 | 25.75422 | 21.5984 | -0.2317192 | 3.946736 | 0.2090842
32.25513 | 25.5572 | 25.75883 | 21.59131 | -0.201627 | 3.959029 | 0.2084836
32.26512 | 25.5531 | 25.7635 | 21.58424 | -0.210401 | 3.971373 | 0.2078867
32.27512 | 25.5579 | 25.76825 | 21.57717 | -0.2103479 | 3.983788 | 0.2072925
32.28512 | 25.5713 | 25.77306 | 21.5701 | -0.2017633 | 3.996263 | 0.2067015
32.29512 | 25.5812 | 25.77795 | 21.56304 | -0.1967479 | 4.008799 | 0.2061136
32.30512 | 25.588 | 25.7829 | 21.55598 | -0.1949012 | 4.021394 | 0.2055289
32.31511 | 25.5794 | 25.78792 | 21.54893 | -0.2085208 | 4.034039 | 0.2049479
32.32511 | 25.6065 | 25.79301 | 21.54189 | -0.186515 | 4.046758 | 0.2043694
32.33511 | 25.5962 | 25.79818 | 21.53485 | -0.2019802 | 4.059539 | 0.203794
32.34511 | 25.6049 | 25.80342 | 21.52781 | -0.1985161 | 4.072382 | 0.2032216
32.35511 | 25.6268 | 25.80872 | 21.52078 | -0.1819238 | 4.085288 | 0.2026523
32.36511 | 25.6222 | 25.8141 | 21.51376 | -0.1919031 | 4.098257 | 0.202086
32.3751 | 25.6217 | 25.81955 | 21.50675 | -0.1978492 | 4.111276 | 0.2015233
32.3851 | 25.6393 | 25.82507 | 21.49974 | -0.1857728 | 4.124372 | 0.2009631
32.3951 | 25.6569 | 25.83067 | 21.49273 | -0.1737701 | 4.137533 | 0.2004057
32.4051 | 25.6535 | 25.83634 | 21.48573 | -0.1828403 | 4.150758 | 0.1998515
32.4151 | 25.6654 | 25.84208 | 21.47874 | -0.1766839 | 4.164049 | 0.1992999
32.42509 | 25.6892 | 25.8479 | 21.47175 | -0.1586969 | 4.177392 | 0.1987521
32.43509 | 25.6937 | 25.85379 | 21.46477 | -0.1600895 | 4.190814 | 0.1982065
32.44509 | 25.7101 | 25.85976 | 21.45779 | -0.1496569 | 4.204303 | 0.1976637
32.45509 | 25.7232 | 25.8658 | 21.45082 | -0.1426001 | 4.217859 | 0.1971239
32.46509 | 25.7314 | 25.87192 | 21.44385 | -0.1405187 | 4.231481 | 0.1965868
32.47509 | 25.7639 | 25.87811 | 21.43689 | -0.1142138 | 4.245172 | 0.1960526
32.48508 | 25.7633 | 25.88438 | 21.42994 | -0.1210795 | 4.258918 | 0.1955218
32.49508 | 25.7759 | 25.89073 | 21.42299 | -0.1148278 | 4.272745 | 0.1949932
32.50508 | 25.7984 | 25.89715 | 21.41605 | -0.09875406 | 4.286642 | 0.1944674
32.51508 | 25.8179 | 25.90366 | 21.40911 | -0.08575819 | 4.300608 | 0.1939443
32.52508 | 25.8426 | 25.91024 | 21.40217 | -0.0676405 | 4.314644 | 0.193424
32.53507 | 25.8655 | 25.9169 | 21.39525 | -0.05139513 | 4.328736 | 0.1929069
32.54507 | 25.872 | 25.92364 | 21.38833 | -0.05163559 | 4.342914 | 0.192392
32.55507 | 25.8986 | 25.93046 | 21.38141 | -0.03185571 | 4.357163 | 0.1918798
32.56507 | 25.9146 | 25.93736 | 21.3745 | -0.02275576 | 4.371484 | 0.1913703
32.57507 | 25.926 | 25.94434 | 21.3676 | -0.01833671 | 4.385877 | 0.1908635
32.58507 | 25.9499 | 25.9514 | 21.3607 | -0.001498509 | 4.400343 | 0.1903593
32.59506 | 25.9696 | 25.95854 | 21.35381 | 0.01106496 | 4.414868 | 0.1898582
32.60506 | 25.9857 | 25.96576 | 21.34692 | 0.01993944 | 4.429481 | 0.1893593
32.61506 | 26.0034 | 25.97307 | 21.34004 | 0.03033152 | 4.444168 | 0.1888629
32.62506 | 26.026 | 25.98046 | 21.33316 | 0.04554087 | 4.45893 | 0.1883692
32.63506 | 26.0571 | 25.98793 | 21.32629 | 0.06916652 | 4.473768 | 0.1878779
32.64505 | 26.05 | 25.99548 | 21.31943 | 0.05451566 | 4.488666 | 0.1873898
32.65505 | 26.0809 | 26.00313 | 21.31257 | 0.07777331 | 4.503655 | 0.1869037
32.66505 | 26.0949 | 26.01085 | 21.30571 | 0.08404612 | 4.518721 | 0.1864201
32.67505 | 26.1115 | 26.01867 | 21.29886 | 0.09283291 | 4.533865 | 0.185939
32.68505 | 26.1487 | 26.02657 | 21.29202 | 0.1221341 | 4.549087 | 0.1854604
32.69505 | 26.1498 | 26.03455 | 21.28518 | 0.115249 | 4.564387 | 0.1849843
32.70504 | 26.1693 | 26.04262 | 21.27835 | 0.1266848 | 4.57975 | 0.1845111
32.71504 | 26.1858 | 26.05077 | 21.27153 | 0.1350257 | 4.595208 | 0.1840399
32.72504 | 26.1901 | 26.05902 | 21.2647 | 0.1310779 | 4.610746 | 0.1835712
32.73504 | 26.235 | 26.06736 | 21.25789 | 0.1676419 | 4.626365 | 0.1831049
32.74504 | 26.2406 | 26.07578 | 21.25108 | 0.1648176 | 4.642064 | 0.1826409
32.75503 | 26.2665 | 26.08429 | 21.24428 | 0.1822115 | 4.657829 | 0.1821798
32.76503 | 26.2931 | 26.09289 | 21.23748 | 0.2002068 | 4.673693 | 0.1817207
32.77503 | 26.3047 | 26.10159 | 21.23069 | 0.2031117 | 4.689639 | 0.1812639
32.78503 | 26.334 | 26.11037 | 21.2239 | 0.2236258 | 4.705668 | 0.1808094
32.79503 | 26.3598 | 26.11925 | 21.21711 | 0.2405478 | 4.721781 | 0.1803573
32.80503 | 26.3622 | 26.12822 | 21.21034 | 0.2339774 | 4.737978 | 0.1799076
32.81502 | 26.4019 | 26.13728 | 21.20357 | 0.2646236 | 4.754244 | 0.1794605
32.82502 | 26.4059 | 26.14643 | 21.19681 | 0.2594671 | 4.770612 | 0.1790154
32.83502 | 26.4555 | 26.15568 | 21.19004 | 0.2998167 | 4.787067 | 0.1785725
32.84502 | 26.4657 | 26.16503 | 21.18329 | 0.3006722 | 4.803607 | 0.1781319
32.85502 | 26.479 | 26.17447 | 21.17654 | 0.3045321 | 4.820235 | 0.1776936
32.86501 | 26.5162 | 26.18399 | 21.1698 | 0.3322086 | 4.836932 | 0.1772579
32.87501 | 26.5279 | 26.19363 | 21.16306 | 0.3342739 | 4.853739 | 0.176824
32.88501 | 26.5627 | 26.20335 | 21.15633 | 0.3593476 | 4.87063 | 0.1763924
32.89501 | 26.5862 | 26.21318 | 21.1496 | 0.373019 | 4.887616 | 0.175963
32.90501 | 26.598 | 26.2231 | 21.14288 | 0.3748976 | 4.904687 | 0.1755357
32.91501 | 26.6303 | 26.23313 | 21.13616 | 0.3971716 | 4.921855 | 0.1751107
32.925 | 26.6492 | 26.24324 | 21.12946 | 0.4059619 | 4.939091 | 0.1746883
32.935 | 26.6745 | 26.25346 | 21.12275 | 0.4210397 | 4.95644 | 0.1742675
32.945 | 26.71 | 26.26378 | 21.11605 | 0.4462165 | 4.973882 | 0.173849
32.955 | 26.7087 | 26.27421 | 21.10936 | 0.4344924 | 4.991417 | 0.1734326
32.965 | 26.7511 | 26.28474 | 21.10267 | 0.4663645 | 5.009048 | 0.1730183
32.97499 | 26.7693 | 26.29535 | 21.09599 | 0.4739501 | 5.026752 | 0.1726065
32.98499 | 26.8008 | 26.30608 | 21.08931 | 0.4947191 | 5.044571 | 0.1721964
32.99499 | 26.8364 | 26.31692 | 21.08264 | 0.5194827 | 5.062488 | 0.1717884
33.00499 | 26.8591 | 26.32786 | 21.07597 | 0.5312444 | 5.080499 | 0.1713825
33.01499 | 26.8709 | 26.3389 | 21.06931 | 0.5319984 | 5.098611 | 0.1709786
33.02499 | 26.8953 | 26.35005 | 21.06266 | 0.5452494 | 5.116818 | 0.1705769
33.03498 | 26.9508 | 26.3613 | 21.05601 | 0.5895033 | 5.135107 | 0.1701775
33.04498 | 26.9658 | 26.37266 | 21.04937 | 0.5931393 | 5.153514 | 0.1697798
33.05498 | 27.0031 | 26.38413 | 21.04273 | 0.6189678 | 5.172021 | 0.1693841
33.06498 | 27.0167 | 26.39571 | 21.03609 | 0.6209877 | 5.190629 | 0.1689904
33.07498 | 27.0501 | 26.4074 | 21.02946 | 0.642698 | 5.209339 | 0.1685987
33.08497 | 27.0785 | 26.41919 | 21.02285 | 0.6593096 | 5.228134 | 0.1682095
33.09497 | 27.1105 | 26.4311 | 21.01623 | 0.6794 | 5.247049 | 0.1678217
33.10497 | 27.1429 | 26.44312 | 21.00962 | 0.6997785 | 5.266069 | 0.167436
33.11497 | 27.1782 | 26.45526 | 21.00301 | 0.722945 | 5.285193 | 0.1670522
33.12497 | 27.2021 | 26.4675 | 20.99641 | 0.7345988 | 5.304422 | 0.1666704
33.13497 | 27.2393 | 26.47986 | 20.98981 | 0.7594393 | 5.323758 | 0.1662905
33.14496 | 27.258 | 26.49232 | 20.98323 | 0.7656772 | 5.343181 | 0.165913
33.15496 | 27.2831 | 26.50491 | 20.97664 | 0.7781879 | 5.362732 | 0.1655368
33.16496 | 27.3204 | 26.51762 | 20.97006 | 0.8027831 | 5.38239 | 0.1651628
33.17496 | 27.3507 | 26.53044 | 20.96349 | 0.8202623 | 5.402158 | 0.1647904
33.18496 | 27.3787 | 26.54338 | 20.95692 | 0.8353236 | 5.422035 | 0.1644201
33.19495 | 27.4315 | 26.55642 | 20.95036 | 0.8750795 | 5.442004 | 0.164052
33.20495 | 27.4296 | 26.5696 | 20.94381 | 0.8600043 | 5.462104 | 0.1636854
33.21495 | 27.4726 | 26.58289 | 20.93725 | 0.8897081 | 5.482317 | 0.1633206
33.22495 | 27.509 | 26.59631 | 20.93071 | 0.9126926 | 5.502643 | 0.1629577
33.23495 | 27.5296 | 26.60984 | 20.92417 | 0.919756 | 5.523082 | 0.1625967
33.24495 | 27.557 | 26.6235 | 20.91763 | 0.9334969 | 5.543636 | 0.1622374
33.25494 | 27.5994 | 26.63727 | 20.91111 | 0.962128 | 5.564286 | 0.1618803
33.26494 | 27.6423 | 26.65118 | 20.90458 | 0.9911235 | 5.585072 | 0.1615247
33.27494 | 27.6648 | 26.66521 | 20.89806 | 0.9995931 | 5.605976 | 0.1611709
33.28494 | 27.6874 | 26.67936 | 20.89155 | 1.008037 | 5.626998 | 0.1608189
33.29494 | 27.732 | 26.69364 | 20.88504 | 1.038355 | 5.648139 | 0.1604686
33.30493 | 27.7539 | 26.70804 | 20.87854 | 1.045861 | 5.669379 | 0.1601205
33.31493 | 27.8065 | 26.72258 | 20.87204 | 1.083924 | 5.690761 | 0.1597738
33.32493 | 27.8347 | 26.73724 | 20.86555 | 1.097459 | 5.712263 | 0.1594288
33.33493 | 27.859 | 26.75204 | 20.85906 | 1.106964 | 5.733889 | 0.1590856
33.34493 | 27.9142 | 26.76696 | 20.85258 | 1.147238 | 5.755638 | 0.1587441
33.35493 | 27.931 | 26.78202 | 20.8461 | 1.148981 | 5.777511 | 0.1584043
33.36492 | 27.9775 | 26.79719 | 20.83964 | 1.180306 | 5.799489 | 0.1580667
33.37492 | 28.0096 | 26.81252 | 20.83317 | 1.197083 | 5.821614 | 0.1577303
33.38492 | 28.0419 | 26.82797 | 20.82671 | 1.213926 | 5.843866 | 0.1573957
33.39492 | 28.0838 | 26.84357 | 20.82026 | 1.240234 | 5.866245 | 0.1570628
33.40492 | 28.1176 | 26.85929 | 20.81381 | 1.258306 | 5.888754 | 0.1567315
33.41491 | 28.1493 | 26.87514 | 20.80737 | 1.27416 | 5.911366 | 0.1564023
33.42491 | 28.1814 | 26.89115 | 20.80093 | 1.290254 | 5.934139 | 0.1560744
33.43491 | 28.2281 | 26.90728 | 20.7945 | 1.320816 | 5.957037 | 0.1557481
33.44491 | 28.2476 | 26.92357 | 20.78807 | 1.324031 | 5.980075 | 0.1554235
33.45491 | 28.2931 | 26.93999 | 20.78165 | 1.353112 | 6.003239 | 0.1551006
33.46491 | 28.3263 | 26.95656 | 20.77523 | 1.369744 | 6.026545 | 0.1547793
33.4749 | 28.3649 | 26.97324 | 20.76883 | 1.391657 | 6.049957 | 0.1544599
33.4849 | 28.4001 | 26.99009 | 20.76242 | 1.410009 | 6.07353 | 0.1541418
33.4949 | 28.4286 | 27.00709 | 20.75602 | 1.421511 | 6.097245 | 0.1538253
33.5049 | 28.4595 | 27.02423 | 20.74962 | 1.435272 | 6.121094 | 0.1535105
33.5149 | 28.5003 | 27.04152 | 20.74323 | 1.458783 | 6.145087 | 0.1531972
33.52489 | 28.5378 | 27.05893 | 20.73685 | 1.478866 | 6.169194 | 0.1528858
33.53489 | 28.5648 | 27.07652 | 20.73047 | 1.488281 | 6.193468 | 0.1525757
33.54489 | 28.5908 | 27.09425 | 20.7241 | 1.496547 | 6.217885 | 0.1522673
33.55489 | 28.6525 | 27.11214 | 20.71773 | 1.540361 | 6.242446 | 0.1519603
33.56489 | 28.6673 | 27.13018 | 20.71137 | 1.537124 | 6.267153 | 0.1516549
33.57489 | 28.709 | 27.14837 | 20.70501 | 1.560633 | 6.292005 | 0.151351
33.58488 | 28.7484 | 27.16669 | 20.69866 | 1.581707 | 6.316981 | 0.151049
33.59488 | 28.7785 | 27.18519 | 20.69232 | 1.593306 | 6.342129 | 0.1507482
33.60488 | 28.8251 | 27.20385 | 20.68597 | 1.621251 | 6.367425 | 0.150449
33.61488 | 28.85 | 27.22266 | 20.67964 | 1.627337 | 6.392874 | 0.1501512
33.62488 | 28.8984 | 27.24164 | 20.67331 | 1.656764 | 6.418474 | 0.149855
33.63487 | 28.9184 | 27.26075 | 20.66699 | 1.657651 | 6.444202 | 0.1495606
33.64487 | 28.9641 | 27.28004 | 20.66067 | 1.684058 | 6.470109 | 0.1492673
33.65487 | 28.998 | 27.2995 | 20.65435 | 1.698502 | 6.496172 | 0.1489756
33.66487 | 29.0285 | 27.31912 | 20.64804 | 1.709384 | 6.52239 | 0.1486854
33.67487 | 29.0891 | 27.3389 | 20.64174 | 1.750202 | 6.548766 | 0.1483966
33.68487 | 29.1234 | 27.35885 | 20.63544 | 1.764553 | 6.575301 | 0.1481093
33.69486 | 29.1539 | 27.37894 | 20.62915 | 1.774957 | 6.601971 | 0.1478237
33.70486 | 29.1918 | 27.39923 | 20.62286 | 1.792574 | 6.628827 | 0.1475393
33.71486 | 29.2422 | 27.41968 | 20.61658 | 1.822522 | 6.655845 | 0.1472564
33.72486 | 29.3033 | 27.4403 | 20.6103 | 1.863 | 6.683027 | 0.1469749
33.73486 | 29.3228 | 27.4611 | 20.60403 | 1.861705 | 6.710375 | 0.1466948
33.74485 | 29.3752 | 27.48204 | 20.59776 | 1.893158 | 6.737861 | 0.1464165
33.75485 | 29.4246 | 27.50318 | 20.5915 | 1.921417 | 6.765541 | 0.1461393
33.76485 | 29.4731 | 27.5245 | 20.58525 | 1.9486 | 6.793391 | 0.1458635
33.77485 | 29.5196 | 27.54599 | 20.57899 | 1.973607 | 6.82141 | 0.1455891
33.78485 | 29.5738 | 27.56766 | 20.57275 | 2.006135 | 6.849601 | 0.1453162
33.79485 | 29.623 | 27.58952 | 20.56651 | 2.033485 | 6.877964 | 0.1450446
33.80484 | 29.6778 | 27.61153 | 20.56028 | 2.066274 | 6.906474 | 0.1447746
33.81484 | 29.6998 | 27.63374 | 20.55405 | 2.066061 | 6.935187 | 0.1445059
33.82484 | 29.7656 | 27.65614 | 20.54782 | 2.109465 | 6.964075 | 0.1442384
33.83484 | 29.8265 | 27.67872 | 20.5416 | 2.147783 | 6.993142 | 0.1439724
33.84484 | 29.8623 | 27.70148 | 20.53539 | 2.160816 | 7.022389 | 0.1437077
33.85483 | 29.9161 | 27.72442 | 20.52918 | 2.191685 | 7.051786 | 0.1434446
33.86483 | 29.9674 | 27.74756 | 20.52298 | 2.219842 | 7.081395 | 0.1431826
33.87483 | 30.0208 | 27.77089 | 20.51678 | 2.249908 | 7.111188 | 0.142922
33.88483 | 30.06 | 27.79442 | 20.51059 | 2.265583 | 7.141166 | 0.1426627
33.89483 | 30.1062 | 27.81813 | 20.5044 | 2.288065 | 7.171329 | 0.1424048
33.90483 | 30.1603 | 27.84205 | 20.49822 | 2.318254 | 7.20168 | 0.1421482
33.91482 | 30.212 | 27.86613 | 20.49205 | 2.345869 | 7.232192 | 0.1418931
33.92482 | 30.2476 | 27.89044 | 20.48587 | 2.357164 | 7.262923 | 0.1416391
33.93482 | 30.3061 | 27.91494 | 20.47971 | 2.391161 | 7.293846 | 0.1413865
33.94482 | 30.3512 | 27.93964 | 20.47355 | 2.411556 | 7.324964 | 0.1411351
33.95482 | 30.4017 | 27.96455 | 20.46739 | 2.43715 | 7.356276 | 0.1408851
33.96481 | 30.449 | 27.98963 | 20.46124 | 2.459366 | 7.387754 | 0.1406365
33.97481 | 30.5037 | 28.01495 | 20.4551 | 2.488752 | 7.419461 | 0.1403891
33.98481 | 30.5414 | 28.04047 | 20.44896 | 2.500933 | 7.451368 | 0.1401429
33.99481 | 30.5851 | 28.06619 | 20.44282 | 2.518905 | 7.483476 | 0.139898
34.00481 | 30.6456 | 28.09213 | 20.43669 | 2.553468 | 7.515787 | 0.1396543
34.01481 | 30.6931 | 28.11828 | 20.43057 | 2.57482 | 7.548302 | 0.139412
34.0248 | 30.7458 | 28.14461 | 20.42445 | 2.601191 | 7.580986 | 0.1391711
34.0348 | 30.7962 | 28.17118 | 20.41834 | 2.625016 | 7.613915 | 0.1389313
34.0448 | 30.8359 | 28.19797 | 20.41223 | 2.637926 | 7.647053 | 0.1386927
34.0548 | 30.8942 | 28.22499 | 20.40612 | 2.669213 | 7.680408 | 0.1384553
34.0648 | 30.93 | 28.25221 | 20.40003 | 2.677786 | 7.713969 | 0.1382192
34.07479 | 31.0011 | 28.27963 | 20.39394 | 2.721472 | 7.747706 | 0.1379846
34.08479 | 31.0421 | 28.3073 | 20.38785 | 2.734801 | 7.781698 | 0.137751
34.09479 | 31.0924 | 28.33519 | 20.38177 | 2.757209 | 7.815906 | 0.1375185
34.10479 | 31.1576 | 28.36331 | 20.37569 | 2.79429 | 7.850335 | 0.1372873
34.11479 | 31.2025 | 28.39166 | 20.36962 | 2.810844 | 7.884983 | 0.1370574
34.12479 | 31.2555 | 28.42023 | 20.36355 | 2.835267 | 7.919856 | 0.1368286
34.13478 | 31.3007 | 28.44901 | 20.35749 | 2.851692 | 7.954915 | 0.1366013
34.14478 | 31.3584 | 28.47805 | 20.35143 | 2.880353 | 7.990238 | 0.1363749
34.15478 | 31.4242 | 28.50732 | 20.34538 | 2.91688 | 8.025788 | 0.1361497
34.16478 | 31.4623 | 28.53683 | 20.33934 | 2.92547 | 8.061568 | 0.1359258
34.17478 | 31.5262 | 28.56658 | 20.33329 | 2.959624 | 8.097579 | 0.135703
34.18477 | 31.5809 | 28.59653 | 20.32726 | 2.984365 | 8.133789 | 0.1354816
34.19477 | 31.6273 | 28.62676 | 20.32123 | 3.000537 | 8.170269 | 0.1352612
34.20477 | 31.693 | 28.65724 | 20.31521 | 3.035764 | 8.206987 | 0.1350419
34.21477 | 31.7338 | 28.68795 | 20.30919 | 3.045847 | 8.243942 | 0.1348239
34.22477 | 31.8015 | 28.71892 | 20.30317 | 3.082583 | 8.28114 | 0.1346069
34.23477 | 31.8485 | 28.75013 | 20.29716 | 3.09837 | 8.318579 | 0.1343912
34.24476 | 31.9174 | 28.78156 | 20.29116 | 3.135836 | 8.356226 | 0.1341768
34.25476 | 31.9711 | 28.81328 | 20.28516 | 3.157819 | 8.394156 | 0.1339633
34.26476 | 32.0174 | 28.84525 | 20.27917 | 3.172147 | 8.432336 | 0.133751
34.27476 | 32.0909 | 28.87748 | 20.27318 | 3.213418 | 8.470765 | 0.1335399
34.28476 | 32.1511 | 28.90997 | 20.26719 | 3.241131 | 8.509447 | 0.1333298
34.29475 | 32.2111 | 28.94269 | 20.26122 | 3.268415 | 8.548345 | 0.1331211
34.30475 | 32.2486 | 28.9757 | 20.25524 | 3.272904 | 8.587538 | 0.1329133
34.31475 | 32.3294 | 29.00897 | 20.24928 | 3.320428 | 8.626989 | 0.1327066
34.32475 | 32.3906 | 29.04251 | 20.24331 | 3.348086 | 8.6667 | 0.1325011
34.33475 | 32.4504 | 29.07632 | 20.23735 | 3.374076 | 8.706674 | 0.1322967
34.34475 | 32.5037 | 29.11041 | 20.2314 | 3.393294 | 8.746913 | 0.1320934
34.35474 | 32.5776 | 29.14473 | 20.22546 | 3.432872 | 8.787379 | 0.1318914
34.36474 | 32.6272 | 29.17936 | 20.21951 | 3.447843 | 8.828152 | 0.1316903
34.37474 | 32.702 | 29.21426 | 20.21358 | 3.487736 | 8.869197 | 0.1314903
34.38474 | 32.7594 | 29.24945 | 20.20764 | 3.509951 | 8.910515 | 0.1312913
34.39474 | 32.8049 | 29.28492 | 20.20172 | 3.519983 | 8.952107 | 0.1310935
34.40473 | 32.8877 | 29.32063 | 20.1958 | 3.567068 | 8.993936 | 0.130897
34.41473 | 32.9555 | 29.35667 | 20.18988 | 3.59883 | 9.036087 | 0.1307013
34.42473 | 33.0149 | 29.39299 | 20.18397 | 3.621907 | 9.078517 | 0.1305067
34.43473 | 33.0879 | 29.42961 | 20.17806 | 3.658292 | 9.121233 | 0.1303132
34.44473 | 33.1309 | 29.46652 | 20.17216 | 3.664385 | 9.164235 | 0.1301208
34.45473 | 33.2207 | 29.50372 | 20.16626 | 3.716983 | 9.207525 | 0.1299294
34.46472 | 33.2699 | 29.54118 | 20.16038 | 3.728721 | 9.251063 | 0.1297393
34.47472 | 33.3625 | 29.57898 | 20.15449 | 3.783523 | 9.294937 | 0.12955
34.48472 | 33.4018 | 29.61708 | 20.14861 | 3.784725 | 9.339105 | 0.1293618
34.49472 | 33.471 | 29.65548 | 20.14273 | 3.815522 | 9.383571 | 0.1291746
34.50472 | 33.5369 | 29.69419 | 20.13686 | 3.842713 | 9.428338 | 0.1289886
34.51471 | 33.6189 | 29.73317 | 20.131 | 3.885733 | 9.473363 | 0.1288037
34.52471 | 33.664 | 29.7725 | 20.12514 | 3.891505 | 9.518737 | 0.1286196
34.53471 | 33.7343 | 29.81214 | 20.11928 | 3.922164 | 9.564417 | 0.1284367
34.54471 | 33.8038 | 29.85209 | 20.11343 | 3.951706 | 9.610407 | 0.1282547
34.55471 | 33.8622 | 29.89237 | 20.10759 | 3.969831 | 9.656709 | 0.1280738
34.56471 | 33.9288 | 29.93297 | 20.10175 | 3.995835 | 9.703326 | 0.1278939
34.5747 | 34.0024 | 29.97384 | 20.09592 | 4.028562 | 9.750207 | 0.1277152
34.5847 | 34.045 | 30.01508 | 20.09008 | 4.029918 | 9.79746 | 0.1275373
34.5947 | 34.138 | 30.05665 | 20.08426 | 4.081346 | 9.845034 | 0.1273604
34.6047 | 34.1868 | 30.09856 | 20.07844 | 4.088243 | 9.892933 | 0.1271846
34.6147 | 34.252 | 30.14079 | 20.07262 | 4.111208 | 9.941159 | 0.1270098
34.62469 | 34.3393 | 30.18332 | 20.06682 | 4.155981 | 9.989664 | 0.1268361
34.63469 | 34.3943 | 30.22623 | 20.06101 | 4.168072 | 10.03855 | 0.1266633
34.64469 | 34.4507 | 30.26948 | 20.05521 | 4.181222 | 10.08777 | 0.1264914
34.65469 | 34.5306 | 30.31307 | 20.04942 | 4.217529 | 10.13733 | 0.1263206
34.66469 | 34.6125 | 30.35701 | 20.04363 | 4.255489 | 10.18723 | 0.1261508
34.67469 | 34.6775 | 30.4013 | 20.03784 | 4.276201 | 10.23747 | 0.1259819
34.68468 | 34.7292 | 30.44589 | 20.03207 | 4.283306 | 10.28801 | 0.1258142
34.69468 | 34.8263 | 30.49089 | 20.0263 | 4.335412 | 10.33895 | 0.1256473
34.70468 | 34.8924 | 30.53624 | 20.02053 | 4.356162 | 10.39023 | 0.1254814
34.71468 | 34.9588 | 30.58195 | 20.01476 | 4.376853 | 10.44187 | 0.1253164
34.72468 | 35.0317 | 30.62802 | 20.009 | 4.403681 | 10.49387 | 0.1251524
34.73467 | 35.0938 | 30.67441 | 20.00325 | 4.419391 | 10.54617 | 0.1249896
34.74467 | 35.1932 | 30.72121 | 19.9975 | 4.471988 | 10.59888 | 0.1248275
34.75467 | 35.2473 | 30.76839 | 19.99176 | 4.478915 | 10.65196 | 0.1246665
34.76467 | 35.3046 | 30.81593 | 19.98602 | 4.488666 | 10.70541 | 0.1245064
34.77467 | 35.4162 | 30.86386 | 19.98028 | 4.552343 | 10.75923 | 0.1243472
34.78467 | 35.4691 | 30.91216 | 19.97456 | 4.556941 | 10.81342 | 0.124189
34.79466 | 35.544 | 30.9608 | 19.96884 | 4.583205 | 10.86793 | 0.1240319
34.80466 | 35.6258 | 31.00986 | 19.96312 | 4.615936 | 10.92287 | 0.1238756
34.81466 | 35.7036 | 31.05932 | 19.9574 | 4.64428 | 10.9782 | 0.1237202
34.82466 | 35.7671 | 31.10917 | 19.95169 | 4.657934 | 11.03391 | 0.1235658
34.83466 | 35.8547 | 31.15941 | 19.94599 | 4.695295 | 11.09 | 0.1234123
34.84465 | 35.9192 | 31.20999 | 19.9403 | 4.709207 | 11.14644 | 0.1232599
34.85465 | 36.0116 | 31.26103 | 19.9346 | 4.750573 | 11.20332 | 0.1231083
34.86465 | 36.0705 | 31.31246 | 19.92891 | 4.758036 | 11.26059 | 0.1229576
34.87465 | 36.1457 | 31.36431 | 19.92323 | 4.781394 | 11.31827 | 0.1228078
34.88465 | 36.2285 | 31.41656 | 19.91755 | 4.811943 | 11.37635 | 0.122659
34.89464 | 36.3178 | 31.46917 | 19.91188 | 4.848632 | 11.43478 | 0.1225112
34.90464 | 36.3763 | 31.52224 | 19.90621 | 4.854057 | 11.49367 | 0.1223642
34.91464 | 36.4536 | 31.57574 | 19.90055 | 4.877863 | 11.55297 | 0.1222181
34.92464 | 36.5531 | 31.62965 | 19.89489 | 4.923448 | 11.61269 | 0.122073
34.93464 | 36.595 | 31.68399 | 19.88923 | 4.911012 | 11.67283 | 0.1219287
34.94464 | 36.702 | 31.73875 | 19.88358 | 4.963247 | 11.73338 | 0.1217854
34.95463 | 36.7574 | 31.79389 | 19.87795 | 4.963508 | 11.7943 | 0.1216431
34.96463 | 36.8197 | 31.84952 | 19.87231 | 4.970181 | 11.85571 | 0.1215015
34.97463 | 36.9477 | 31.90558 | 19.86667 | 5.042119 | 11.91755 | 0.1213609
34.98463 | 36.9815 | 31.96208 | 19.86104 | 5.019417 | 11.97982 | 0.1212212
34.99463 | 37.0622 | 32.01903 | 19.85542 | 5.043174 | 12.04252 | 0.1210823
35.00462 | 37.1766 | 32.07636 | 19.84981 | 5.100241 | 12.10561 | 0.1209445
35.01462 | 37.2171 | 32.1342 | 19.84419 | 5.082902 | 12.1692 | 0.1208074
35.02462 | 37.3417 | 32.19249 | 19.83858 | 5.149212 | 12.23323 | 0.1206713
35.03462 | 37.3803 | 32.25123 | 19.83298 | 5.129066 | 12.29772 | 0.120536
35.04462 | 37.4875 | 32.31044 | 19.82738 | 5.177063 | 12.36266 | 0.1204016
35.05462 | 37.5852 | 32.3701 | 19.82178 | 5.215097 | 12.42805 | 0.1202681
35.06461 | 37.6311 | 32.43017 | 19.8162 | 5.200925 | 12.49384 | 0.1201355
35.07461 | 37.7439 | 32.49077 | 19.81062 | 5.253128 | 12.56015 | 0.1200038
35.08461 | 37.8465 | 32.55184 | 19.80504 | 5.294656 | 12.62694 | 0.1198729
35.09461 | 37.8933 | 32.61339 | 19.79946 | 5.279912 | 12.69418 | 0.1197429
35.10461 | 37.9992 | 32.67541 | 19.79389 | 5.323788 | 12.76191 | 0.1196137
35.1146 | 38.0748 | 32.73785 | 19.78833 | 5.336946 | 12.83004 | 0.1194856
35.1246 | 38.1905 | 32.80084 | 19.78277 | 5.389656 | 12.89871 | 0.1193582
35.1346 | 38.2839 | 32.86432 | 19.77722 | 5.41958 | 12.96787 | 0.1192316
35.1446 | 38.3221 | 32.92829 | 19.77167 | 5.393811 | 13.03752 | 0.1191059
35.1546 | 38.4476 | 32.99275 | 19.76612 | 5.454847 | 13.10765 | 0.1189811
35.1646 | 38.5358 | 33.05771 | 19.76058 | 5.478086 | 13.17828 | 0.1188571
35.17459 | 38.5951 | 33.1231 | 19.75505 | 5.471998 | 13.24932 | 0.1187341
35.18459 | 38.7113 | 33.18907 | 19.74952 | 5.52223 | 13.32094 | 0.1186119
35.19459 | 38.7578 | 33.25555 | 19.744 | 5.502254 | 13.39306 | 0.1184905
35.20459 | 38.8873 | 33.32253 | 19.73848 | 5.564766 | 13.46569 | 0.1183699
35.21459 | 38.9627 | 33.39004 | 19.73296 | 5.572664 | 13.53883 | 0.1182502
35.22458 | 39.0106 | 33.45799 | 19.72746 | 5.552614 | 13.6124 | 0.1181314
35.23458 | 39.131 | 33.52653 | 19.72195 | 5.604472 | 13.68657 | 0.1180134
35.24458 | 39.18 | 33.5956 | 19.71645 | 5.584405 | 13.76125 | 0.1178962
35.25458 | 39.2966 | 33.66519 | 19.71095 | 5.631409 | 13.83646 | 0.1177799
35.26458 | 39.3712 | 33.73532 | 19.70546 | 5.635881 | 13.91219 | 0.1176644
35.27458 | 39.4252 | 33.80598 | 19.69998 | 5.619217 | 13.98846 | 0.1175497
35.28457 | 39.5499 | 33.87712 | 19.6945 | 5.672784 | 14.06518 | 0.117436
35.29457 | 39.5935 | 33.94886 | 19.68902 | 5.64464 | 14.14251 | 0.117323
35.30457 | 39.7057 | 34.02115 | 19.68355 | 5.684553 | 14.22038 | 0.1172108
35.31457 | 39.7847 | 34.09399 | 19.67808 | 5.690714 | 14.2988 | 0.1170994
35.32457 | 39.8306 | 34.16738 | 19.67262 | 5.663224 | 14.37776 | 0.1169889
35.33456 | 39.9561 | 34.24125 | 19.66717 | 5.71485 | 14.4572 | 0.1168793
35.34456 | 40.0037 | 34.31575 | 19.66172 | 5.687946 | 14.53726 | 0.1167704
35.35456 | 40.0875 | 34.39082 | 19.65627 | 5.696681 | 14.61788 | 0.1166624
35.36456 | 40.1814 | 34.46645 | 19.65083 | 5.71495 | 14.69906 | 0.1165552
35.37456 | 40.2424 | 34.54265 | 19.64539 | 5.69975 | 14.78081 | 0.1164487
35.38456 | 40.3295 | 34.61942 | 19.63996 | 5.710078 | 14.86312 | 0.1163431
35.39455 | 40.3984 | 34.6967 | 19.63454 | 5.701704 | 14.94592 | 0.1162385
35.40455 | 40.4816 | 34.77462 | 19.62912 | 5.706981 | 15.02937 | 0.1161344
35.41455 | 40.5587 | 34.85313 | 19.6237 | 5.705574 | 15.1134 | 0.1160313
35.42455 | 40.6244 | 34.93222 | 19.61828 | 5.69218 | 15.19801 | 0.1159289
35.43455 | 40.7267 | 35.0119 | 19.61288 | 5.7148 | 15.2832 | 0.1158274
35.44454 | 40.7895 | 35.09209 | 19.60748 | 5.697408 | 15.36889 | 0.1157268
35.45454 | 40.8743 | 35.17296 | 19.60208 | 5.701341 | 15.45525 | 0.1156268
35.46454 | 40.9661 | 35.25442 | 19.59669 | 5.711679 | 15.54221 | 0.1155277
35.47454 | 41.0224 | 35.33649 | 19.5913 | 5.685914 | 15.62976 | 0.1154293
35.48454 | 41.1367 | 35.41915 | 19.58591 | 5.717546 | 15.71791 | 0.1153318
35.49454 | 41.2013 | 35.50243 | 19.58053 | 5.698872 | 15.80666 | 0.1152351
35.50453 | 41.2908 | 35.58623 | 19.57516 | 5.704569 | 15.89593 | 0.1151392
35.51453 | 41.3917 | 35.67073 | 19.56979 | 5.720972 | 15.98589 | 0.1150441
35.52453 | 41.4421 | 35.75584 | 19.56443 | 5.686261 | 16.07646 | 0.1149498
35.53453 | 41.5614 | 35.84157 | 19.55907 | 5.71983 | 16.16764 | 0.1148562
35.54453 | 41.6295 | 35.92792 | 19.55371 | 5.701579 | 16.25944 | 0.1147635
35.55452 | 41.7195 | 36.01481 | 19.54837 | 5.704685 | 16.35177 | 0.1146716
35.56452 | 41.8092 | 36.10242 | 19.54302 | 5.706783 | 16.44481 | 0.1145804
35.57452 | 41.8739 | 36.19065 | 19.53768 | 5.68325 | 16.53848 | 0.11449
35.58452 | 41.9975 | 36.27951 | 19.53235 | 5.717987 | 16.63277 | 0.1144004
35.59452 | 42.0552 | 36.36901 | 19.52702 | 5.686186 | 16.72769 | 0.1143116
35.60452 | 42.1635 | 36.45915 | 19.52169 | 5.704347 | 16.82324 | 0.1142236
35.61451 | 42.2445 | 36.54984 | 19.51637 | 5.694661 | 16.91933 | 0.1141364
35.62451 | 42.3377 | 36.64126 | 19.51106 | 5.696442 | 17.01615 | 0.1140499
35.63451 | 42.4371 | 36.73332 | 19.50574 | 5.703775 | 17.11362 | 0.1139642
35.64451 | 42.4994 | 36.82604 | 19.50044 | 5.673364 | 17.21172 | 0.1138793
35.65451 | 42.6064 | 36.9194 | 19.49514 | 5.687004 | 17.31047 | 0.1137952
35.6645 | 42.6937 | 37.01332 | 19.48984 | 5.680384 | 17.40976 | 0.1137119
35.6745 | 42.7815 | 37.10798 | 19.48455 | 5.673518 | 17.5098 | 0.1136294
35.6845 | 42.8914 | 37.2033 | 19.47926 | 5.688097 | 17.61049 | 0.1135476
35.6945 | 42.9459 | 37.29928 | 19.47398 | 5.646618 | 17.71184 | 0.1134665
35.7045 | 43.0572 | 37.39592 | 19.4687 | 5.661279 | 17.81383 | 0.1133863
35.7145 | 43.1206 | 37.49322 | 19.46343 | 5.62738 | 17.91649 | 0.1133068
35.72449 | 43.2294 | 37.59107 | 19.45816 | 5.638328 | 18.01968 | 0.1132282
35.73449 | 43.3102 | 37.6897 | 19.4529 | 5.620504 | 18.12365 | 0.1131502
35.74449 | 43.3973 | 37.78899 | 19.44764 | 5.608309 | 18.22828 | 0.113073
35.75449 | 43.504 | 37.88895 | 19.44238 | 5.615049 | 18.33357 | 0.1129966
35.76449 | 43.5662 | 37.98958 | 19.43713 | 5.57662 | 18.43953 | 0.112921
35.77448 | 43.6802 | 38.09077 | 19.43189 | 5.589429 | 18.54603 | 0.1128462
35.78448 | 43.7474 | 38.19274 | 19.42665 | 5.554658 | 18.65332 | 0.1127721
35.79448 | 43.8306 | 38.29539 | 19.42142 | 5.535215 | 18.76127 | 0.1126987
35.80448 | 43.9326 | 38.3987 | 19.41619 | 5.533899 | 18.86989 | 0.1126262
35.81448 | 43.99 | 38.50269 | 19.41096 | 5.487311 | 18.97918 | 0.1125543
35.82448 | 44.0912 | 38.60736 | 19.40574 | 5.483838 | 19.08914 | 0.1124833
35.83447 | 44.1621 | 38.71259 | 19.40053 | 5.449512 | 19.19965 | 0.112413
35.84447 | 44.2435 | 38.8186 | 19.39531 | 5.4249 | 19.31094 | 0.1123435
35.85447 | 44.3304 | 38.92529 | 19.39011 | 5.405111 | 19.42291 | 0.1122748
35.86447 | 44.4076 | 39.03265 | 19.3849 | 5.374947 | 19.53554 | 0.1122067
35.87447 | 44.4869 | 39.14069 | 19.37971 | 5.346207 | 19.64885 | 0.1121395
35.88446 | 44.5687 | 39.2493 | 19.37452 | 5.319399 | 19.76271 | 0.112073
35.89446 | 44.6464 | 39.35869 | 19.36933 | 5.287705 | 19.87736 | 0.1120073
35.90446 | 44.7329 | 39.46876 | 19.36414 | 5.264144 | 19.99267 | 0.1119423
35.91446 | 44.8329 | 39.57949 | 19.35896 | 5.253406 | 20.10865 | 0.111878
35.92446 | 44.9023 | 39.69091 | 19.35379 | 5.211394 | 20.2253 | 0.1118146
35.93446 | 45.0138 | 39.80299 | 19.34862 | 5.210811 | 20.34262 | 0.1117518
35.94445 | 45.0719 | 39.91563 | 19.34346 | 5.156266 | 20.46048 | 0.1116899
35.95445 | 45.1751 | 40.02906 | 19.3383 | 5.146044 | 20.57913 | 0.1116287
35.96445 | 45.2448 | 40.14314 | 19.33314 | 5.101655 | 20.69843 | 0.1115682
35.97445 | 45.3353 | 40.2579 | 19.32799 | 5.077395 | 20.8184 | 0.1115085
35.98445 | 45.4274 | 40.37332 | 19.32285 | 5.054075 | 20.93903 | 0.1114495
35.99444 | 45.489 | 40.48929 | 19.31771 | 4.999706 | 21.06019 | 0.1113913
36.00444 | 45.5891 | 40.60604 | 19.31257 | 4.983063 | 21.18213 | 0.1113339
36.01444 | 45.6627 | 40.72344 | 19.30744 | 4.939262 | 21.30472 | 0.1112771
36.02444 | 45.7702 | 40.84149 | 19.30231 | 4.92871 | 21.42796 | 0.1112211
36.03444 | 45.8318 | 40.9602 | 19.29719 | 4.871604 | 21.55184 | 0.1111659
36.04444 | 45.9393 | 41.07955 | 19.29207 | 4.859751 | 21.67637 | 0.1111114
36.05443 | 46.004 | 41.19943 | 19.28696 | 4.804571 | 21.80141 | 0.1110577
36.06443 | 46.0722 | 41.32007 | 19.28185 | 4.752133 | 21.92721 | 0.1110047
36.07443 | 46.1923 | 41.44134 | 19.27675 | 4.750957 | 22.05364 | 0.1109525
36.08443 | 46.2448 | 41.56325 | 19.27165 | 4.681549 | 22.1807 | 0.110901
36.09443 | 46.3364 | 41.68579 | 19.26655 | 4.650611 | 22.30839 | 0.1108502
36.10442 | 46.4185 | 41.80882 | 19.26147 | 4.609676 | 22.43656 | 0.1108003
36.11442 | 46.4767 | 41.93261 | 19.25638 | 4.544095 | 22.56547 | 0.110751
36.12442 | 46.583 | 42.05699 | 19.2513 | 4.526005 | 22.69499 | 0.1107025
36.13442 | 46.6398 | 42.182 | 19.24622 | 4.457803 | 22.82512 | 0.1106547
36.14442 | 46.7368 | 42.30759 | 19.24115 | 4.429206 | 22.95584 | 0.1106077
36.15442 | 46.7941 | 42.43379 | 19.23608 | 4.360307 | 23.08715 | 0.1105614
36.16441 | 46.8953 | 42.56046 | 19.23102 | 4.334844 | 23.21892 | 0.1105159
36.17441 | 46.9594 | 42.68782 | 19.22597 | 4.271576 | 23.35139 | 0.1104711
36.18441 | 47.0403 | 42.81577 | 19.22091 | 4.224532 | 23.48443 | 0.110427
36.19441 | 47.1161 | 42.94428 | 19.21586 | 4.171822 | 23.61803 | 0.1103837
36.20441 | 47.196 | 43.07335 | 19.21082 | 4.12265 | 23.75219 | 0.1103411
36.2144 | 47.2688 | 43.20285 | 19.20578 | 4.065952 | 23.88676 | 0.1102993
36.2244 | 47.332 | 43.33302 | 19.20075 | 3.998983 | 24.02201 | 0.1102582
36.2344 | 47.4453 | 43.46372 | 19.19572 | 3.981579 | 24.15779 | 0.1102179
36.2444 | 47.4954 | 43.59495 | 19.19069 | 3.900449 | 24.29408 | 0.1101782
36.2544 | 47.6057 | 43.7267 | 19.18567 | 3.879004 | 24.43089 | 0.1101394
36.2644 | 47.6641 | 43.85895 | 19.18065 | 3.80515 | 24.5682 | 0.1101012
36.27439 | 47.7555 | 43.99157 | 19.17565 | 3.763929 | 24.70586 | 0.1100639
36.28439 | 47.8542 | 44.12481 | 19.17064 | 3.729395 | 24.84414 | 0.1100273
36.29439 | 47.9357 | 44.25852 | 19.16564 | 3.677182 | 24.98289 | 0.1099913
36.30439 | 48.0194 | 44.39269 | 19.16064 | 3.626705 | 25.1221 | 0.1099562
36.31439 | 48.1039 | 44.52732 | 19.15564 | 3.576577 | 25.26176 | 0.1099218
36.32438 | 48.2015 | 44.66224 | 19.15066 | 3.539264 | 25.40169 | 0.1098881
36.33438 | 48.2947 | 44.79773 | 19.14567 | 3.496965 | 25.54221 | 0.1098552
36.34438 | 48.3752 | 44.93364 | 19.14069 | 3.441555 | 25.68313 | 0.109823
36.35438 | 48.4774 | 45.06996 | 19.13572 | 3.407443 | 25.82445 | 0.1097915
36.36438 | 48.5593 | 45.20666 | 19.13075 | 3.352641 | 25.96615 | 0.1097608
36.37438 | 48.6502 | 45.34373 | 19.12578 | 3.306466 | 26.10822 | 0.1097308
36.38437 | 48.7355 | 45.48102 | 19.12082 | 3.254476 | 26.2505 | 0.1097016
36.39437 | 48.8228 | 45.6188 | 19.11586 | 3.203999 | 26.39326 | 0.1096731
36.40437 | 48.9335 | 45.75691 | 19.11091 | 3.17659 | 26.53635 | 0.1096454
36.41437 | 49.0155 | 45.89533 | 19.10596 | 3.120172 | 26.67975 | 0.1096184
36.42437 | 49.1366 | 46.03406 | 19.10102 | 3.102542 | 26.82345 | 0.1095921
36.43436 | 49.2469 | 46.17291 | 19.09608 | 3.073991 | 26.96726 | 0.1095666
36.44436 | 49.3507 | 46.31217 | 19.09115 | 3.038534 | 27.11148 | 0.1095418
36.45436 | 49.4697 | 46.45167 | 19.08622 | 3.01803 | 27.25593 | 0.1095178
36.46436 | 49.5774 | 46.5914 | 19.08129 | 2.985998 | 27.40062 | 0.1094945
36.47436 | 49.7192 | 46.73134 | 19.07637 | 2.987858 | 27.5455 | 0.109472
36.48436 | 49.8259 | 46.87147 | 19.07145 | 2.954433 | 27.69056 | 0.1094502
36.49435 | 49.9676 | 47.01163 | 19.06655 | 2.955973 | 27.83565 | 0.1094291
36.50435 | 50.1142 | 47.15207 | 19.06164 | 2.962129 | 27.98102 | 0.1094088
36.51435 | 50.239 | 47.29265 | 19.05673 | 2.946354 | 28.12652 | 0.1093893
36.52435 | 50.3878 | 47.43333 | 19.05183 | 2.95447 | 28.27212 | 0.1093705
36.53435 | 50.5467 | 47.5741 | 19.04694 | 2.972599 | 28.41781 | 0.1093524
36.54434 | 50.6944 | 47.71479 | 19.04206 | 2.979607 | 28.5634 | 0.1093351
36.55434 | 50.8372 | 47.85567 | 19.03717 | 2.981531 | 28.70918 | 0.1093185
36.56434 | 51.0044 | 47.99656 | 19.03229 | 3.007838 | 28.85497 | 0.1093026
36.57434 | 51.1888 | 48.13745 | 19.02741 | 3.051348 | 29.00075 | 0.1092875
36.58434 | 51.347 | 48.27831 | 19.02254 | 3.068691 | 29.1465 | 0.1092732
36.59434 | 51.5256 | 48.41912 | 19.01767 | 3.106482 | 29.29219 | 0.1092596
36.60433 | 51.7292 | 48.55971 | 19.01281 | 3.169489 | 29.43765 | 0.1092468
36.61433 | 51.8787 | 48.70034 | 19.00796 | 3.178362 | 29.58315 | 0.1092347
36.62433 | 52.093 | 48.84083 | 19.0031 | 3.252166 | 29.72851 | 0.1092234
36.63433 | 52.2898 | 48.98118 | 18.99825 | 3.308625 | 29.87371 | 0.1092128
36.64433 | 52.4666 | 49.12133 | 18.99341 | 3.345265 | 30.01873 | 0.1092029
36.65432 | 52.6982 | 49.26115 | 18.98857 | 3.437053 | 30.16338 | 0.1091939
36.66432 | 52.8877 | 49.40086 | 18.98373 | 3.486837 | 30.30794 | 0.1091855
36.67432 | 53.1279 | 49.54031 | 18.9789 | 3.587589 | 30.45223 | 0.1091779
36.68432 | 53.3338 | 49.67946 | 18.97407 | 3.654337 | 30.59622 | 0.1091711
36.69432 | 53.5494 | 49.81829 | 18.96925 | 3.731109 | 30.73987 | 0.1091651
36.70432 | 53.791 | 49.95677 | 18.96443 | 3.834229 | 30.88318 | 0.1091597
36.71431 | 53.9917 | 50.09473 | 18.95962 | 3.896968 | 31.02595 | 0.1091552
36.72431 | 54.2323 | 50.23241 | 18.95481 | 3.999887 | 31.16845 | 0.1091514
36.73431 | 54.4718 | 50.36965 | 18.95001 | 4.102149 | 31.31049 | 0.1091483
36.74431 | 54.689 | 50.50641 | 18.94521 | 4.182587 | 31.45206 | 0.1091461
36.75431 | 54.9453 | 50.64267 | 18.94041 | 4.30263 | 31.59311 | 0.1091445
36.7643 | 55.168 | 50.77825 | 18.93562 | 4.389745 | 31.73349 | 0.1091438
36.7743 | 55.4119 | 50.9134 | 18.93084 | 4.498497 | 31.87342 | 0.1091438
36.7843 | 55.6366 | 51.04794 | 18.92605 | 4.588658 | 32.01275 | 0.1091445
36.7943 | 55.8965 | 51.18185 | 18.92127 | 4.714651 | 32.15143 | 0.109146
36.8043 | 56.1154 | 51.31509 | 18.9165 | 4.800315 | 32.28944 | 0.1091483
36.8143 | 56.3605 | 51.44762 | 18.91173 | 4.912884 | 32.42674 | 0.1091514
36.82429 | 56.6081 | 51.57928 | 18.90697 | 5.028822 | 32.56316 | 0.1091552
36.83429 | 56.8229 | 51.7103 | 18.90221 | 5.112604 | 32.69893 | 0.1091598
36.84429 | 57.0697 | 51.84051 | 18.89745 | 5.229193 | 32.83389 | 0.1091651
36.85429 | 57.2961 | 51.96988 | 18.8927 | 5.326225 | 32.96801 | 0.1091713
36.86429 | 57.5151 | 52.09836 | 18.88795 | 5.416736 | 33.10124 | 0.1091781
36.87428 | 57.7337 | 52.22579 | 18.88321 | 5.507909 | 33.2334 | 0.1091858
36.88428 | 57.949 | 52.35242 | 18.87847 | 5.596582 | 33.36475 | 0.1091942
36.89428 | 58.1537 | 52.47806 | 18.87373 | 5.675644 | 33.49512 | 0.1092034
36.90428 | 58.3665 | 52.60268 | 18.869 | 5.763825 | 33.62446 | 0.1092134
36.91428 | 58.5443 | 52.72623 | 18.86428 | 5.818067 | 33.75273 | 0.1092241
36.92428 | 58.7643 | 52.8487 | 18.85956 | 5.915601 | 33.87991 | 0.1092357
36.93427 | 58.9062 | 52.96991 | 18.85484 | 5.936286 | 34.00582 | 0.109248
36.94427 | 59.1114 | 53.09008 | 18.85013 | 6.02132 | 34.13069 | 0.1092611
36.95427 | 59.24 | 53.20904 | 18.84542 | 6.030963 | 34.25434 | 0.1092749
36.96427 | 59.425 | 53.32675 | 18.84072 | 6.098247 | 34.37675 | 0.1092896
36.97427 | 59.5538 | 53.44319 | 18.83602 | 6.110607 | 34.49787 | 0.109305
36.98426 | 59.6919 | 53.55819 | 18.83132 | 6.133706 | 34.61755 | 0.1093212
36.99426 | 59.8065 | 53.67197 | 18.82663 | 6.134533 | 34.736 | 0.1093382
37.00426 | 59.9408 | 53.78434 | 18.82195 | 6.156455 | 34.85304 | 0.109356
37.01426 | 60.0371 | 53.8953 | 18.81726 | 6.141799 | 34.96866 | 0.1093745
37.02426 | 60.1072 | 54.00479 | 18.81258 | 6.10241 | 35.08281 | 0.1093939
37.03426 | 60.2405 | 54.11278 | 18.80791 | 6.127721 | 35.19546 | 0.1094141
37.04425 | 60.2683 | 54.21913 | 18.80324 | 6.04917 | 35.30645 | 0.109435
37.05425 | 60.3653 | 54.32401 | 18.79858 | 6.041292 | 35.41597 | 0.1094567
37.06425 | 60.4062 | 54.42728 | 18.79392 | 5.978918 | 35.52389 | 0.1094792
37.07425 | 60.4372 | 54.52891 | 18.78926 | 5.908291 | 35.63015 | 0.1095026
37.08425 | 60.4715 | 54.62885 | 18.78461 | 5.842646 | 35.73472 | 0.1095267
37.09424 | 60.4836 | 54.72699 | 18.77996 | 5.756614 | 35.83747 | 0.1095516
37.10424 | 60.502 | 54.82347 | 18.77532 | 5.678534 | 35.93857 | 0.1095773
37.11424 | 60.5025 | 54.91816 | 18.77068 | 5.584342 | 36.03788 | 0.1096038
37.12424 | 60.4447 | 55.01103 | 18.76604 | 5.433671 | 36.13535 | 0.1096312
37.13424 | 60.4481 | 55.10204 | 18.76141 | 5.346057 | 36.23097 | 0.1096593
37.14424 | 60.3797 | 55.19117 | 18.75678 | 5.188531 | 36.3247 | 0.1096883
37.15423 | 60.3754 | 55.27829 | 18.75217 | 5.097113 | 36.4164 | 0.109718
37.16423 | 60.2645 | 55.36354 | 18.74755 | 4.900958 | 36.50625 | 0.1097485
37.17423 | 60.2354 | 55.4468 | 18.74293 | 4.788596 | 36.59409 | 0.1097799
37.18423 | 60.1277 | 55.52805 | 18.73832 | 4.599651 | 36.67991 | 0.1098121
37.19423 | 60.0361 | 55.60724 | 18.73372 | 4.428857 | 36.76368 | 0.1098451
37.20422 | 59.9367 | 55.68428 | 18.72912 | 4.252417 | 36.84528 | 0.1098789
37.21422 | 59.8287 | 55.75929 | 18.72452 | 4.069411 | 36.92485 | 0.1099135
37.22422 | 59.7059 | 55.83215 | 18.71993 | 3.873746 | 37.00227 | 0.109949
37.23422 | 59.5995 | 55.90285 | 18.71534 | 3.696653 | 37.07752 | 0.1099853
37.24422 | 59.4439 | 55.97135 | 18.71076 | 3.472548 | 37.15057 | 0.1100224
37.25422 | 59.3334 | 56.03763 | 18.70618 | 3.295771 | 37.22139 | 0.1100603
37.26421 | 59.1635 | 56.10159 | 18.70161 | 3.061908 | 37.28989 | 0.110099
37.27421 | 59.0185 | 56.16335 | 18.69703 | 2.855155 | 37.35617 | 0.1101386
37.28421 | 58.8386 | 56.2228 | 18.69247 | 2.615803 | 37.42015 | 0.110179
37.29421 | 58.6951 | 56.27992 | 18.6879 | 2.415176 | 37.4818 | 0.1102203
37.30421 | 58.493 | 56.3347 | 18.68334 | 2.158299 | 37.54109 | 0.1102624
37.3142 | 58.3516 | 56.38706 | 18.67879 | 1.964537 | 37.59796 | 0.1103052
37.3242 | 58.1676 | 56.43708 | 18.67424 | 1.73052 | 37.65249 | 0.110349
37.3342 | 57.9721 | 56.48469 | 18.6697 | 1.487415 | 37.7046 | 0.1103936
37.3442 | 57.7946 | 56.52986 | 18.66515 | 1.264739 | 37.75427 | 0.1104391
37.3542 | 57.6028 | 56.57258 | 18.66061 | 1.030219 | 37.80148 | 0.1104854
37.3642 | 57.4464 | 56.61284 | 18.65608 | 0.833561 | 37.84623 | 0.1105325
37.37419 | 57.2315 | 56.65057 | 18.65156 | 0.5809269 | 37.88844 | 0.1105805
37.38419 | 57.0326 | 56.68585 | 18.64703 | 0.3467526 | 37.92819 | 0.1106293
37.39419 | 56.8323 | 56.7186 | 18.64251 | 0.1136964 | 37.96542 | 0.110679
37.40419 | 56.612 | 56.74883 | 18.63799 | -0.1368323 | 38.00011 | 0.1107296
37.41419 | 56.425 | 56.77652 | 18.63348 | -0.3515213 | 38.03226 | 0.110781
37.42418 | 56.209 | 56.80163 | 18.62897 | -0.5926307 | 38.06182 | 0.1108333
37.43418 | 55.996 | 56.82421 | 18.62447 | -0.8282097 | 38.08885 | 0.1108864
37.44418 | 55.8119 | 56.84421 | 18.61997 | -1.032311 | 38.1133 | 0.1109404
37.45418 | 55.5586 | 56.86164 | 18.61547 | -1.303036 | 38.13517 | 0.1109953
37.46418 | 55.3608 | 56.87647 | 18.61098 | -1.515666 | 38.15444 | 0.1110511
37.47418 | 55.1002 | 56.88871 | 18.60649 | -1.788512 | 38.17111 | 0.1111077
37.48417 | 54.8979 | 56.89835 | 18.60201 | -2.000447 | 38.18517 | 0.1111651
37.49417 | 54.6706 | 56.90539 | 18.59753 | -2.234793 | 38.19664 | 0.1112235
37.50417 | 54.4327 | 56.90984 | 18.59306 | -2.477139 | 38.2055 | 0.1112828
37.51417 | 54.1871 | 56.91168 | 18.58859 | -2.724576 | 38.21175 | 0.111343
37.52417 | 53.9524 | 56.91091 | 18.58412 | -2.958507 | 38.21538 | 0.111404
37.53416 | 53.7306 | 56.90754 | 18.57966 | -3.17694 | 38.21641 | 0.1114658
37.54416 | 53.4953 | 56.90157 | 18.5752 | -3.406275 | 38.21485 | 0.1115287
37.55416 | 53.2655 | 56.893 | 18.57075 | -3.627502 | 38.21066 | 0.1115924
37.56416 | 53.0232 | 56.88184 | 18.56629 | -3.858637 | 38.20389 | 0.111657
37.57416 | 52.8256 | 56.86809 | 18.56185 | -4.042485 | 38.19451 | 0.1117225
37.58416 | 52.5681 | 56.85175 | 18.55741 | -4.283651 | 38.18256 | 0.1117889
37.59415 | 52.3824 | 56.83287 | 18.55297 | -4.450467 | 38.16804 | 0.1118561
37.60415 | 52.128 | 56.81139 | 18.54854 | -4.683394 | 38.15093 | 0.1119244
37.61415 | 51.9609 | 56.78737 | 18.54411 | -4.826466 | 38.13127 | 0.1119935
37.62415 | 51.7398 | 56.7608 | 18.53968 | -5.020995 | 38.10905 | 0.1120635
37.63415 | 51.4982 | 56.7317 | 18.53526 | -5.233497 | 38.0843 | 0.1121345
37.64414 | 51.3185 | 56.70011 | 18.53084 | -5.381607 | 38.05706 | 0.1122063
37.65414 | 51.0874 | 56.66599 | 18.52643 | -5.578585 | 38.02728 | 0.1122791
37.66414 | 50.9291 | 56.62937 | 18.52202 | -5.700271 | 37.995 | 0.1123528
37.67414 | 50.6921 | 56.59029 | 18.51762 | -5.898189 | 37.96025 | 0.1124275
37.68414 | 50.5092 | 56.54875 | 18.51321 | -6.039548 | 37.92303 | 0.1125031
37.69414 | 50.3197 | 56.50477 | 18.50882 | -6.185074 | 37.88338 | 0.1125796
37.70413 | 50.1173 | 56.45843 | 18.50443 | -6.341127 | 37.84134 | 0.112657
37.71413 | 49.9511 | 56.40964 | 18.50004 | -6.458539 | 37.79687 | 0.1127353
37.72413 | 49.7429 | 56.35847 | 18.49565 | -6.615575 | 37.75001 | 0.1128147
37.73413 | 49.5772 | 56.30496 | 18.49127 | -6.727757 | 37.70079 | 0.112895
37.74413 | 49.3996 | 56.24911 | 18.48689 | -6.849511 | 37.64924 | 0.1129762
37.75412 | 49.2125 | 56.19101 | 18.48252 | -6.978514 | 37.59543 | 0.1130583
37.76412 | 49.0807 | 56.13058 | 18.47815 | -7.04988 | 37.53928 | 0.1131414
37.77412 | 48.8912 | 56.06789 | 18.47379 | -7.176688 | 37.48087 | 0.1132255
37.78412 | 48.7319 | 56.00297 | 18.46943 | -7.271067 | 37.42023 | 0.1133106
37.79412 | 48.5664 | 55.93584 | 18.46507 | -7.369443 | 37.35738 | 0.1133966
37.80412 | 48.4216 | 55.86655 | 18.46072 | -7.444947 | 37.29235 | 0.1134836
37.81411 | 48.2757 | 55.79517 | 18.45637 | -7.519472 | 37.22523 | 0.1135715
37.82411 | 48.1478 | 55.72161 | 18.45203 | -7.573812 | 37.15592 | 0.1136605
37.83411 | 47.988 | 55.64597 | 18.44769 | -7.657967 | 37.08453 | 0.1137504
37.84411 | 47.8794 | 55.56826 | 18.44335 | -7.688859 | 37.01107 | 0.1138413
37.85411 | 47.7122 | 55.48853 | 18.43902 | -7.776332 | 36.93558 | 0.1139332
37.8641 | 47.6245 | 55.40689 | 18.43469 | -7.782386 | 36.85817 | 0.114026
37.8741 | 47.4695 | 55.32321 | 18.43037 | -7.853707 | 36.77872 | 0.1141198
37.8841 | 47.3612 | 55.23759 | 18.42605 | -7.876389 | 36.69733 | 0.1142147
37.8941 | 47.2239 | 55.15009 | 18.42173 | -7.926187 | 36.61405 | 0.1143106
37.9041 | 47.1116 | 55.06071 | 18.41742 | -7.949115 | 36.52889 | 0.1144075
37.9141 | 47.0286 | 54.96952 | 18.41311 | -7.940917 | 36.4419 | 0.1145054
37.92409 | 46.8941 | 54.87662 | 18.40881 | -7.982518 | 36.35321 | 0.1146042
37.93409 | 46.7953 | 54.78188 | 18.4045 | -7.986575 | 36.26267 | 0.1147041
37.94409 | 46.6938 | 54.6854 | 18.40021 | -7.991604 | 36.17039 | 0.114805
37.95409 | 46.5829 | 54.58725 | 18.39591 | -8.004347 | 36.07643 | 0.114907
37.96409 | 46.4855 | 54.48744 | 18.39163 | -8.001937 | 35.9808 | 0.11501
37.97408 | 46.3804 | 54.38612 | 18.38734 | -8.005715 | 35.88366 | 0.1151139
37.98408 | 46.2887 | 54.28311 | 18.38306 | -7.994413 | 35.78483 | 0.1152189
37.99408 | 46.1878 | 54.17857 | 18.37879 | -7.99077 | 35.68446 | 0.115325
38.00408 | 46.0695 | 54.07252 | 18.37451 | -8.003022 | 35.58258 | 0.1154322
38.01408 | 45.9995 | 53.965 | 18.37024 | -7.9655 | 35.47922 | 0.1155403
38.02408 | 45.8827 | 53.85605 | 18.36598 | -7.973353 | 35.37443 | 0.1156496
38.03407 | 45.7959 | 53.74584 | 18.36172 | -7.949938 | 35.26836 | 0.1157598
38.04407 | 45.6992 | 53.63413 | 18.35746 | -7.934932 | 35.1608 | 0.1158711
38.05407 | 45.5924 | 53.52111 | 18.35321 | -7.928715 | 35.05192 | 0.1159835
38.06407 | 45.5211 | 53.40681 | 18.34896 | -7.88571 | 34.94175 | 0.116097
38.07407 | 45.3655 | 53.29126 | 18.34471 | -7.925763 | 34.83034 | 0.1162116
38.08406 | 45.3221 | 53.17462 | 18.34047 | -7.852524 | 34.71782 | 0.1163271
38.09406 | 45.2169 | 53.0567 | 18.33624 | -7.839798 | 34.60402 | 0.1164438
38.10406 | 45.1042 | 52.93763 | 18.332 | -7.833435 | 34.48907 | 0.1165616
38.11406 | 45.0284 | 52.81748 | 18.32777 | -7.789076 | 34.37302 | 0.1166805
38.12406 | 44.9213 | 52.69625 | 18.32355 | -7.774953 | 34.25591 | 0.1168005
38.13405 | 44.8309 | 52.57413 | 18.31933 | -7.743229 | 34.13788 | 0.1169214
38.14405 | 44.7201 | 52.4509 | 18.31511 | -7.730799 | 34.01875 | 0.1170436
38.15405 | 44.6285 | 52.32672 | 18.31089 | -7.698216 | 33.89865 | 0.1171669
38.16405 | 44.5441 | 52.20162 | 18.30668 | -7.657521 | 33.77765 | 0.1172913
38.17405 | 44.4172 | 52.07565 | 18.30248 | -7.658447 | 33.65575 | 0.1174169
38.18405 | 44.3574 | 51.94883 | 18.29827 | -7.591427 | 33.53301 | 0.1175435
38.19404 | 44.2563 | 51.82133 | 18.29408 | -7.565028 | 33.40958 | 0.1176712
38.20404 | 44.1695 | 51.69293 | 18.28988 | -7.523431 | 33.28525 | 0.1178001
38.21404 | 44.0429 | 51.5638 | 18.28569 | -7.520898 | 33.16018 | 0.1179301
38.22404 | 43.969 | 51.43396 | 18.2815 | -7.464961 | 33.0344 | 0.1180613
38.23404 | 43.8709 | 51.30346 | 18.27732 | -7.432556 | 32.90794 | 0.1181937
38.24403 | 43.7664 | 51.17244 | 18.27314 | -7.406041 | 32.78097 | 0.118327
38.25403 | 43.6828 | 51.0407 | 18.26897 | -7.3579 | 32.65327 | 0.1184617
38.26403 | 43.5884 | 50.90839 | 18.2648 | -7.319991 | 32.525 | 0.1185975
38.27403 | 43.4769 | 50.77555 | 18.26063 | -7.298652 | 32.39619 | 0.1187345
38.28403 | 43.3962 | 50.64221 | 18.25646 | -7.246005 | 32.26687 | 0.1188726
38.29403 | 43.3022 | 50.50839 | 18.2523 | -7.206192 | 32.13708 | 0.1190119
38.30402 | 43.2304 | 50.37427 | 18.24815 | -7.14387 | 32.00697 | 0.1191523
38.31402 | 43.1257 | 50.23961 | 18.244 | -7.11391 | 31.87632 | 0.119294
38.32402 | 43.0288 | 50.10458 | 18.23985 | -7.075776 | 31.74529 | 0.1194369
38.33402 | 42.9323 | 49.96919 | 18.2357 | -7.036894 | 31.61391 | 0.119581
38.34402 | 42.8376 | 49.8335 | 18.23156 | -6.995897 | 31.48221 | 0.1197263
38.35401 | 42.7537 | 49.69765 | 18.22743 | -6.943952 | 31.35035 | 0.1198726
38.36401 | 42.6568 | 49.56141 | 18.22329 | -6.904615 | 31.2181 | 0.1200204
38.37401 | 42.5797 | 49.42495 | 18.21916 | -6.845247 | 31.08561 | 0.1201693
38.38401 | 42.4935 | 49.28828 | 18.21504 | -6.79478 | 30.95292 | 0.1203195
38.39401 | 42.3894 | 49.15144 | 18.21091 | -6.762043 | 30.82006 | 0.1204709
38.40401 | 42.3038 | 49.01446 | 18.20679 | -6.710664 | 30.68705 | 0.1206235
38.414 | 42.2044 | 48.8775 | 18.20268 | -6.673096 | 30.55404 | 0.1207772
38.424 | 42.1586 | 48.74031 | 18.19857 | -6.581708 | 30.4208 | 0.1209323
38.434 | 42.0046 | 48.60305 | 18.19446 | -6.598452 | 30.2875 | 0.1210887
38.444 | 41.955 | 48.46575 | 18.19036 | -6.510755 | 30.15415 | 0.1212464
38.454 | 41.834 | 48.32845 | 18.18626 | -6.494447 | 30.02078 | 0.1214053
38.46399 | 41.754 | 48.19128 | 18.18217 | -6.437281 | 29.88755 | 0.1215653
38.47399 | 41.6826 | 48.05401 | 18.17808 | -6.371414 | 29.75421 | 0.1217267
38.48399 | 41.551 | 47.91681 | 18.17399 | -6.365808 | 29.62093 | 0.1218895
38.49399 | 41.5128 | 47.77968 | 18.1699 | -6.266877 | 29.48772 | 0.1220535
38.50399 | 41.3733 | 47.64265 | 18.16582 | -6.269351 | 29.35461 | 0.1222188
38.51399 | 41.3011 | 47.50575 | 18.16174 | -6.204646 | 29.22162 | 0.1223855
38.52398 | 41.219 | 47.36912 | 18.15767 | -6.150125 | 29.0889 | 0.1225532
38.53398 | 41.1021 | 47.23254 | 18.1536 | -6.130438 | 28.95621 | 0.1227225
38.54398 | 41.0582 | 47.09614 | 18.14954 | -6.037938 | 28.82371 | 0.1228931
38.55398 | 40.945 | 46.95995 | 18.14548 | -6.014947 | 28.69141 | 0.123065
38.56398 | 40.8314 | 46.82398 | 18.14142 | -5.992584 | 28.55933 | 0.1232382
38.57397 | 40.7688 | 46.6884 | 18.13737 | -5.919599 | 28.42762 | 0.1234126
38.58397 | 40.6714 | 46.55295 | 18.13331 | -5.881549 | 28.29605 | 0.1235886
38.59397 | 40.5898 | 46.41778 | 18.12927 | -5.827981 | 28.16475 | 0.1237659
38.60397 | 40.4706 | 46.28292 | 18.12522 | -5.812319 | 28.03375 | 0.1239445
38.61397 | 40.3839 | 46.14838 | 18.12118 | -5.764476 | 27.90307 | 0.1241245
38.62397 | 40.3255 | 46.01417 | 18.11715 | -5.688669 | 27.77272 | 0.1243059
38.63396 | 40.2133 | 45.88047 | 18.11312 | -5.667167 | 27.64286 | 0.1244885
38.64396 | 40.1349 | 45.74698 | 18.10909 | -5.612078 | 27.51322 | 0.1246727
38.65396 | 40.0374 | 45.61388 | 18.10506 | -5.576478 | 27.38396 | 0.1248582
38.66396 | 39.9207 | 45.48117 | 18.10104 | -5.560475 | 27.25509 | 0.1250452
38.67396 | 39.8783 | 45.34889 | 18.09702 | -5.470589 | 27.12663 | 0.1252336
38.68395 | 39.7483 | 45.21717 | 18.09301 | -5.468869 | 26.99873 | 0.1254232
38.69395 | 39.666 | 45.08575 | 18.089 | -5.419749 | 26.87113 | 0.1256144
38.70395 | 39.5925 | 44.95479 | 18.08499 | -5.362289 | 26.74399 | 0.125807
38.71395 | 39.4733 | 44.8243 | 18.08099 | -5.350996 | 26.61731 | 0.1260011
38.72395 | 39.4451 | 44.69428 | 18.07699 | -5.249184 | 26.4911 | 0.1261966
38.73395 | 39.3038 | 44.56477 | 18.07299 | -5.260968 | 26.36538 | 0.1263936
38.74394 | 39.213 | 44.43588 | 18.069 | -5.222882874 | 26.24029 | 0.1265918
38.75394 | 39.1554 | 44.30739 | 18.06502 | -5.15199 | 26.11558 | 0.1267917
38.76394 | 39.0062 | 44.17942 | 18.06103 | -5.173223 | 25.9914 | 0.1269931
38.77394 | 38.9734 | 44.052 | 18.05705 | -5.078598 | 25.86775 | 0.127196
38.78394 | 38.8408 | 43.92512 | 18.05307 | -5.084319 | 25.74465 | 0.1274003
38.79393 | 38.754 | 43.79892 | 18.0491 | -5.044924 | 25.62222 | 0.127606
38.80393 | 38.6651 | 43.67317 | 18.04513 | -5.008074 | 25.50023 | 0.1278133
38.81393 | 38.585 | 43.548 | 18.04116 | -4.963004 | 25.37882 | 0.1280222
38.82393 | 38.489 | 43.42342 | 18.0372 | -4.934421 | 25.25799 | 0.1282326
38.83393 | 38.4119 | 43.29943 | 18.03324 | -4.887532 | 25.13775 | 0.1284445
38.84393 | 38.291 | 43.17605 | 18.02928 | -4.885048 | 25.01811 | 0.128658
38.85392 | 38.2231 | 43.05339 | 18.02533 | -4.830293 | 24.89919 | 0.1288728
38.86392 | 38.1261 | 42.93124 | 18.02138 | -4.805141 | 24.78077 | 0.1290893
38.87392 | 38.0475 | 42.80972 | 18.01744 | -4.762218 | 24.66297 | 0.1293075
38.88392 | 37.992 | 42.68882 | 18.0135 | -4.696825 | 24.5458 | 0.1295271
38.89392 | 37.8746 | 42.56857 | 18.00956 | -4.693971 | 24.42927 | 0.1297484
38.90391 | 37.8121 | 42.44908 | 18.00563 | -4.636985 | 24.31349 | 0.1299711
38.91391 | 37.7127 | 42.33013 | 18.00169 | -4.617431 | 24.19824 | 0.1301955
38.92391 | 37.6315 | 42.21184 | 17.99777 | -4.580338 | 24.08365 | 0.1304216
38.93391 | 37.5747 | 42.09421 | 17.99384 | -4.519509 | 23.96972 | 0.1306492
38.94391 | 37.4713 | 41.97725 | 17.98992 | -4.505949 | 23.85645 | 0.1308785
38.95391 | 37.407 | 41.86097 | 17.986 | -4.453968 | 23.74385 | 0.1311095
38.9639 | 37.2989 | 41.74547 | 17.9821 | -4.446574 | 23.63204 | 0.1313418
38.9739 | 37.2666 | 41.63055 | 17.97818 | -4.363954 | 23.52079 | 0.131576
38.9839 | 37.1421 | 41.51632 | 17.97428 | -4.37422 | 23.41023 | 0.1318119
38.9939 | 37.0852 | 41.40278 | 17.97038 | -4.317579 | 23.30035 | 0.1320494
39.0039 | 37.0085 | 41.28994 | 17.96648 | -4.281435 | 23.19117 | 0.1322886
39.01389 | 36.9169 | 41.1779 | 17.96258 | -4.260999 | 23.08279 | 0.1325292
39.02389 | 36.8632 | 41.06646 | 17.95869 | -4.203257 | 22.97499 | 0.1327718
39.03389 | 36.7631 | 40.95572 | 17.9548 | -4.192621 | 22.8679 | 0.1330161
39.04389 | 36.6929 | 40.84569 | 17.95092 | -4.15279 | 22.76151 | 0.1332621
39.05389 | 36.6253 | 40.73638 | 17.94704 | -4.111077 | 22.65583 | 0.1335098
39.06389 | 36.5585 | 40.62777 | 17.94316 | -4.069272 | 22.55086 | 0.1337593
39.07388 | 36.4773 | 40.51999 | 17.93929 | -4.042693 | 22.4467 | 0.1340102
39.08388 | 36.3853 | 40.41282 | 17.93541 | -4.027525 | 22.34315 | 0.1342631
39.09388 | 36.3342 | 40.30638 | 17.93155 | -3.972178 | 22.24031 | 0.1345178
39.10388 | 36.2643 | 40.20065 | 17.92768 | -3.936352 | 22.1382 | 0.1347742
39.11388 | 36.1794 | 40.09565 | 17.92382 | -3.916253 | 22.0368 | 0.1350325
39.12387 | 36.1142 | 39.9915 | 17.91997 | -3.877296 | 21.93624 | 0.1352922
39.13387 | 36.0483 | 39.88795 | 17.91611 | -3.839647 | 21.83628 | 0.1355541
39.14387 | 35.9684 | 39.78512 | 17.91226 | -3.816723 | 21.73704 | 0.1358177
39.15387 | 35.8866 | 39.68303 | 17.90842 | -3.796428 | 21.63853 | 0.1360831
39.16387 | 35.8061 | 39.58166 | 17.90457 | -3.775562 | 21.54074 | 0.1363504
39.17387 | 35.74 | 39.48101 | 17.90073 | -3.741009 | 21.44366 | 0.1366195
39.18386 | 35.7104 | 39.38122 | 17.8969 | -3.670817 | 21.34743 | 0.1368901
39.19386 | 35.5977 | 39.28204 | 17.89307 | -3.684343 | 21.25181 | 0.137163
39.20386 | 35.5486 | 39.1836 | 17.88924 | -3.634997 | 21.15692 | 0.1374376
39.21386 | 35.4578 | 39.08588 | 17.88541 | -3.628082 | 21.06276 | 0.1377142
39.22386 | 35.4003 | 38.9889 | 17.88159 | -3.588598 | 20.96932 | 0.1379927
39.23385 | 35.2917 | 38.89275 | 17.87777 | -3.601046 | 20.8767 | 0.1382727
39.24385 | 35.2373 | 38.79722 | 17.87396 | -3.559922 | 20.78471 | 0.138555
39.25385 | 35.1612 | 38.70243 | 17.87014 | -3.541226 | 20.69344 | 0.1388391
39.26385 | 35.084 | 38.60836 | 17.86633 | -3.524361 | 20.6029 | 0.1391253
39.27385 | 35.0411 | 38.51502 | 17.86253 | -3.473924 | 20.51308 | 0.1394133
39.28385 | 34.9518 | 38.42241 | 17.85873 | -3.470612 | 20.42398 | 0.1397033
39.29384 | 34.884 | 38.33062 | 17.85493 | -3.446618 | 20.33569 | 0.139995
39.30384 | 34.8084 | 38.23946 | 17.85113 | -3.431062 | 20.24804 | 0.1402889
39.31384 | 34.7245 | 38.14903 | 17.84734 | -3.424528 | 20.1611 | 0.1405849
39.32384 | 34.6758 | 38.05932 | 17.84355 | -3.383517 | 20.07488 | 0.1408828
39.33384 | 34.5835 | 37.97033 | 17.83977 | -3.38683 | 19.98938 | 0.1411827
39.34383 | 34.5436 | 37.88215 | 17.83599 | -3.338551 | 19.90468 | 0.1414844
39.35383 | 34.468 | 37.7946 | 17.83221 | -3.326605 | 19.8206 | 0.1417884
39.36383 | 34.4158 | 37.70778 | 17.82844 | -3.291975 | 19.73724 | 0.1420944
39.37383 | 34.3447 | 37.62166 | 17.82466 | -3.276962 | 19.6546 | 0.1424025
39.38383 | 34.2647 | 37.53627 | 17.8209 | -3.271566 | 19.57266 | 0.1427127
39.39383 | 34.2235 | 37.45158 | 17.81713 | -3.228082 | 19.49143 | 0.1430249
39.40382 | 34.1317 | 37.36769 | 17.81337 | -3.235992 | 19.41098 | 0.1433389
39.41382 | 34.0785 | 37.28443 | 17.80961 | -3.20593 | 19.33116 | 0.1436553
39.42382 | 34.012 | 37.20187 | 17.80586 | -3.189875 | 19.25204 | 0.1439739
39.43382 | 33.9415 | 37.12003 | 17.80211 | -3.178528 | 19.17363 | 0.1442945
39.44382 | 33.9012 | 37.03888 | 17.79836 | -3.137683 | 19.09591 | 0.1446173
39.45381 | 33.8387 | 36.95852 | 17.79462 | -3.11982 | 19.01896 | 0.144942
39.46381 | 33.7691 | 36.87878 | 17.79087 | -3.109677 | 18.94263 | 0.1452691
39.47381 | 33.7127 | 36.79973 | 17.78714 | -3.087034 | 18.867 | 0.1455984
39.48381 | 33.6478 | 36.72138 | 17.7834 | -3.073584 | 18.79205 | 0.1459299
39.49381 | 33.5938 | 36.64373 | 17.77967 | -3.049929 | 18.7178 | 0.1462635
39.50381 | 33.5437 | 36.56677 | 17.77594 | -3.023065 | 18.64423 | 0.1465994
39.5138 | 33.493 | 36.49057 | 17.77222 | -2.997567 | 18.57141 | 0.1469372
39.5238 | 33.418 | 36.41498 | 17.7685 | -2.996978 | 18.4992 | 0.1472775
39.5338 | 33.3618 | 36.34007 | 17.76478 | -2.978273 | 18.42767 | 0.1476202
39.5438 | 33.3373 | 36.26585 | 17.76106 | -2.928552 | 18.35682 | 0.147965
39.5538 | 33.2757 | 36.19231 | 17.75735 | -2.916607 | 18.28664 | 0.1483121
39.56379 | 33.2038 | 36.11951 | 17.75365 | -2.915715 | 18.21721 | 0.1486612
39.57379 | 33.1563 | 36.04732 | 17.74994 | -2.891022 | 18.14837 | 0.1490129
39.58379 | 33.0902 | 35.9758 | 17.74624 | -2.885602 | 18.0802 | 0.149367
39.59379 | 33.0592 | 35.90495 | 17.74254 | -2.845752 | 18.01269 | 0.1497233
39.60379 | 32.9876 | 35.83477 | 17.73884 | -2.847171 | 17.94585 | 0.150082
39.61379 | 32.9395 | 35.76525 | 17.73515 | -2.825754 | 17.87966 | 0.1504431
39.62378 | 32.9109 | 35.69646 | 17.73146 | -2.785564 | 17.81419 | 0.1508061
39.63378 | 32.8413 | 35.62827 | 17.72778 | -2.786966 | 17.74931 | 0.151172
39.64378 | 32.7893 | 35.56073 | 17.7241 | -2.771426 | 17.68509 | 0.1515401
39.65378 | 32.733 | 35.49384 | 17.72042 | -2.760839 | 17.62151 | 0.1519108
39.66378 | 32.6665 | 35.4276 | 17.71674 | -2.761104 | 17.55858 | 0.1522838
39.67377 | 32.6507 | 35.36208 | 17.71307 | -2.711382 | 17.49635 | 0.1526588
39.68377 | 32.5559 | 35.29714 | 17.7094 | -2.741241 | 17.4347 | 0.1530367
39.69377 | 32.5367 | 35.23285 | 17.70573 | -2.696146 | 17.37369 | 0.1534171
39.70377 | 32.4824 | 35.16919 | 17.70207 | -2.686788 | 17.31332 | 0.1538
39.71377 | 32.4317 | 35.10617 | 17.69841 | -2.674471 | 17.25358 | 0.1541853
39.72377 | 32.3767 | 35.04379 | 17.69475 | -2.667088 | 17.19446 | 0.1545731
39.73376 | 32.3236 | 34.9821 | 17.6911 | -2.658495 | 17.13603 | 0.1549631
39.74376 | 32.2619 | 34.92099 | 17.68745 | -2.659086 | 17.07818 | 0.155356
39.75376 | 32.2329 | 34.86049 | 17.68381 | -2.627594 | 17.02094 | 0.1557514
39.76376 | 32.179 | 34.80063 | 17.68016 | -2.621626 | 16.96432 | 0.1561494
39.77376 | 32.1358 | 34.74138 | 17.67652 | -2.605578 | 16.90831 | 0.15655
39.78375 | 32.0949 | 34.68281 | 17.67289 | -2.587909 | 16.85297 | 0.1569528
39.79375 | 32.0546 | 34.6248 | 17.66925 | -2.570197 | 16.79819 | 0.1573585
39.80375 | 31.9767 | 34.5674 | 17.66562 | -2.590702 | 16.74402 | 0.1577669
39.81375 | 31.9725 | 34.51062 | 17.66199 | -2.538116 | 16.69045 | 0.1581779
39.82375 | 31.9103 | 34.45444 | 17.65837 | -2.54414 | 16.63748 | 0.1585916
39.83375 | 31.8777 | 34.39887 | 17.65474 | -2.521168 | 16.58512 | 0.1590079
39.84374 | 31.8427 | 34.34395 | 17.65113 | -2.501252 | 16.5334 | 0.1594264
39.85374 | 31.7756 | 34.28959 | 17.64751 | -2.513986 | 16.48222 | 0.1598481
39.86374 | 31.7863 | 34.23582 | 17.6439 | -2.449522 | 16.43165 | 0.1602725
39.87374 | 31.7149 | 34.18265 | 17.64029 | -2.467748 | 16.38166 | 0.1606996
39.88374 | 31.6829 | 34.13007 | 17.63668 | -2.447167 | 16.33225 | 0.1611295
39.89373 | 31.6591 | 34.07813 | 17.63309 | -2.419028 | 16.28348 | 0.1615616
39.90373 | 31.6216 | 34.02672 | 17.62949 | -2.405122 | 16.23524 | 0.161997
39.91373 | 31.5793 | 33.9759 | 17.62589 | -2.396604 | 16.18758 | 0.1624351
39.92373 | 31.5433 | 33.92567 | 17.62229 | -2.382366 | 16.1405 | 0.162876
39.93373 | 31.5028 | 33.87601 | 17.6187 | -2.373209 | 16.09399 | 0.1633198
39.94373 | 31.4836 | 33.82693 | 17.61512 | -2.34333 | 16.04805 | 0.1637663
39.95372 | 31.4293 | 33.77847 | 17.61153 | -2.349171 | 16.00272 | 0.1642153
39.96372 | 31.4273 | 33.73054 | 17.60795 | -2.303238 | 15.95792 | 0.1646676
39.97372 | 31.3839 | 33.68317 | 17.60438 | -2.299274 | 15.91368 | 0.1651227
39.98372 | 31.3313 | 33.63638 | 17.6008 | -2.305078 | 15.87 | 0.1655807
39.99372 | 31.3106 | 33.59015 | 17.59723 | -2.279548 | 15.82688 | 0.1660416
40.00371 | 31.2743 | 33.54452 | 17.59366 | -2.270221 | 15.78435 | 0.166505
40.01371 | 31.2488 | 33.49941 | 17.5901 | -2.250612 | 15.74234 | 0.1669717
40.02371 | 31.2404 | 33.45486 | 17.58653 | -2.214458 | 15.70088 | 0.1674415
40.03371 | 31.1827 | 33.41086 | 17.58297 | -2.228161 | 15.65997 | 0.1679141
40.04371 | 31.1702 | 33.36742 | 17.57942 | -2.197216 | 15.61961 | 0.1683898
40.05371 | 31.1078 | 33.32452 | 17.57586 | -2.216721 | 15.57979 | 0.1688684
40.0637 | 31.1117 | 33.28221 | 17.57232 | -2.170515 | 15.54055 | 0.1693496
40.0737 | 31.0508 | 33.24041 | 17.56877 | -2.189613 | 15.50181 | 0.1698342
40.0837 | 31.023 | 33.19915 | 17.56522 | -2.176155 | 15.46361 | 0.170322
40.0937 | 31.0007 | 33.15844 | 17.56168 | -2.157738 | 15.42594 | 0.1708127
40.1037 | 30.9628 | 33.11826 | 17.55814 | -2.155459 | 15.38881 | 0.1713065
40.11369 | 30.9622 | 33.07865 | 17.55461 | -2.116454 | 15.35224 | 0.171803
40.12369 | 30.9131 | 33.03954 | 17.55108 | -2.126444 | 15.31616 | 0.172303
40.13369 | 30.8993 | 33.00097 | 17.54755 | -2.101667 | 15.28061 | 0.1728061
40.14369 | 30.8631 | 32.96292 | 17.54402 | -2.09982 | 15.24559 | 0.1733124
40.15369 | 30.8323 | 32.9254 | 17.5405 | -2.0931 | 15.21108 | 0.1738218
40.16369 | 30.816 | 32.88841 | 17.53698 | -2.072406 | 15.17709 | 0.1743344
40.17368 | 30.7842 | 32.85197 | 17.53346 | -2.067767 | 15.14365 | 0.1748496
40.18368 | 30.7994 | 32.81602 | 17.52995 | -2.016618 | 15.1107 | 0.1753686
40.19368 | 30.7336 | 32.78059 | 17.52644 | -2.046986 | 15.07826 | 0.1758907
40.20368 | 30.7297 | 32.74567 | 17.52293 | -2.015972 | 15.04633 | 0.1764161
40.21368 | 30.718 | 32.71127 | 17.51942 | -1.993273 | 15.0149 | 0.1769447
40.22367 | 30.6829 | 32.67742 | 17.51592 | -1.99452 | 14.98402 | 0.1774761
40.23367 | 30.6764 | 32.64404 | 17.51243 | -1.967644 | 14.95361 | 0.1780112
40.24367 | 30.6499 | 32.61118 | 17.50893 | -1.961278 | 14.9237 | 0.1785496
40.25367 | 30.6305 | 32.57882 | 17.50543 | -1.948317 | 14.89429 | 0.1790914
40.26367 | 30.6245 | 32.54696 | 17.50194 | -1.922463 | 14.86538 | 0.1796364
40.27367 | 30.5948 | 32.51561 | 17.49846 | -1.920812 | 14.83697 | 0.1801848
40.28366 | 30.5859 | 32.4848 | 17.49497 | -1.8989 | 14.80909 | 0.1807359
40.29366 | 30.5794 | 32.45445 | 17.49149 | -1.875049 | 14.78167 | 0.181291
40.30366 | 30.5355 | 32.4246 | 17.48801 | -1.889096 | 14.75473 | 0.1818495
40.31366 | 30.5451 | 32.39524 | 17.48454 | -1.850138 | 14.72829 | 0.1824113
40.32366 | 30.5068 | 32.36637 | 17.48106 | -1.859574 | 14.70233 | 0.1829766
40.33365 | 30.527 | 32.33804 | 17.4776 | -1.811035 | 14.67689 | 0.1835446
40.34365 | 30.4967 | 32.31015 | 17.47413 | -1.813454 | 14.65191 | 0.1841167
40.35365 | 30.5113 | 32.28276 | 17.47067 | -1.771461 | 14.6274 | 0.1846922
40.36365 | 30.5054 | 32.25586 | 17.4672 | -1.750455 | 14.60338 | 0.1852712
40.37365 | 30.4537 | 32.22944 | 17.46375 | -1.775735 | 14.57984 | 0.1858537
40.38365 | 30.4603 | 32.2035 | 17.46029 | -1.743198 | 14.55677 | 0.1864397
40.39364 | 30.4346 | 32.17807 | 17.45684 | -1.743469 | 14.5342 | 0.1870286
40.40364 | 30.4799 | 32.15309 | 17.45339 | -1.673195 | 14.51208 | 0.1876216
40.41364 | 30.4241 | 32.1286 | 17.44994 | -1.704497 | 14.49043 | 0.1882181
40.42364 | 30.4329 | 32.10458 | 17.4465 | -1.67168 | 14.46926 | 0.1888182
40.43364 | 30.4184 | 32.08104 | 17.44306 | -1.662638 | 14.44856 | 0.1894219
40.44363 | 30.3798 | 32.05799 | 17.43962 | -1.67819 | 14.42834 | 0.1900285
40.45363 | 30.385 | 32.03539 | 17.43619 | -1.650393 | 14.40857 | 0.1906393
40.46363 | 30.3756 | 32.01327 | 17.43276 | -1.637667 | 14.38926 | 0.1912537
40.47363 | 30.3707 | 31.99161 | 17.42933 | -1.620913 | 14.37042 | 0.1918718
40.48363 | 30.3706 | 31.97043 | 17.4259 | -1.599826 | 14.35203 | 0.1924934
40.49363 | 30.352 | 31.94971 | 17.42247 | -1.597707 | 14.33411 | 0.1931187
40.50362 | 30.3346 | 31.92947 | 17.41906 | -1.594871 | 14.31667 | 0.193747
40.51362 | 30.3454 | 31.90968 | 17.41564 | -1.56428 | 14.29966 | 0.1943796
40.52362 | 30.3047 | 31.89035 | 17.41222 | -1.585653 | 14.28311 | 0.1950159
40.53362 | 30.3368 | 31.87149 | 17.40881 | -1.534686 | 14.26702 | 0.1956559
40.54362 | 30.3053 | 31.85308 | 17.4054 | -1.547781 | 14.25138 | 0.1962996
40.55361 | 30.3249 | 31.83515 | 17.402 | -1.51025 | 14.23621 | 0.1969464
40.56361 | 30.302 | 31.81766 | 17.39859 | -1.51566 | 14.22147 | 0.1975975
40.57361 | 30.2955 | 31.80063 | 17.39519 | -1.505127 | 14.20719 | 0.1982523
40.58361 | 30.288 | 31.78405 | 17.39179 | -1.496049 | 14.19335 | 0.198911
40.59361 | 30.2721 | 31.76792 | 17.38839 | -1.495824 | 14.17996 | 0.1995733
40.60361 | 30.3029 | 31.75225 | 17.385 | -1.449353 | 14.16701 | 0.2002395
40.6136 | 30.2899 | 31.73705 | 17.38161 | -1.447149 | 14.15453 | 0.2009087
40.6236 | 30.2966 | 31.72228 | 17.37823 | -1.425678 | 14.14247 | 0.2015824
40.6336 | 30.2829 | 31.70796 | 17.37484 | -1.425058 | 14.13086 | 0.2022599
40.6436 | 30.2777 | 31.69409 | 17.37146 | -1.416387 | 14.11969 | 0.2029413
40.6536 | 30.2939 | 31.68066 | 17.36808 | -1.386763 | 14.10896 | 0.2036264
40.66359 | 30.2861 | 31.6677 | 17.36471 | -1.381597 | 14.09868 | 0.2043147
40.67359 | 30.3019 | 31.65516 | 17.36133 | -1.353264 | 14.08882 | 0.2050075
40.68359 | 30.3046 | 31.64307 | 17.35796 | -1.338475 | 14.07941 | 0.2057041
40.69359 | 30.2983 | 31.63143 | 17.35459 | -1.333129 | 14.07043 | 0.2064046
40.70359 | 30.3206 | 31.62023 | 17.35123 | -1.299625 | 14.06189 | 0.207109
40.71359 | 30.3236 | 31.60946 | 17.34786 | -1.285863 | 14.05378 | 0.2078172
40.72358 | 30.3213 | 31.59915 | 17.34451 | -1.27785 | 14.04611 | 0.2085286
40.73358 | 30.3482 | 31.58927 | 17.34115 | -1.241068 | 14.03887 | 0.2092446
40.74358 | 30.3258 | 31.57982 | 17.3378 | -1.254022 | 14.03206 | 0.2099645
40.75358 | 30.3672 | 31.57082 | 17.33444 | -1.203616 | 14.02568 | 0.2106883
40.76358 | 30.3741 | 31.56225 | 17.33109 | -1.188147 | 14.01974 | 0.211416
40.77357 | 30.3826 | 31.55412 | 17.32775 | -1.171519 | 14.01422 | 0.2121469
40.78357 | 30.3888 | 31.54642 | 17.32441 | -1.15762 | 14.00913 | 0.2128823
40.79357 | 30.4047 | 31.53916 | 17.32107 | -1.134455 | 14.00447 | 0.2136217
40.80357 | 30.4189 | 31.53233 | 17.31773 | -1.113425 | 14.00023 | 0.2143651
40.81357 | 30.4106 | 31.52593 | 17.31439 | -1.115326 | 13.99642 | 0.2151124
40.82357 | 30.4511 | 31.51996 | 17.31106 | -1.068859 | 13.99304 | 0.2158636
40.83356 | 30.4362 | 31.51443 | 17.30773 | -1.07823 | 13.99008 | 0.2166179
40.84356 | 30.4629 | 31.50932 | 17.3044 | -1.046424 | 13.98754 | 0.217377
40.85356 | 30.457 | 31.50465 | 17.30108 | -1.047649 | 13.98543 | 0.21814
40.86356 | 30.4597 | 31.5004 | 17.29776 | -1.040702 | 13.98374 | 0.218907
40.87356 | 30.5101 | 31.49659 | 17.29444 | -0.9864854 | 13.98247 | 0.2196779
40.88355 | 30.4964 | 31.49319 | 17.29112 | -0.9967926 | 13.98162 | 0.220452
40.89355 | 30.5131 | 31.49023 | 17.28781 | -0.9771301 | 13.98119 | 0.2212308
40.90355 | 30.5361 | 31.48769 | 17.2845 | -0.951594 | 13.98118 | 0.2220135
40.91355 | 30.5194 | 31.48558 | 17.28119 | -0.9661836 | 13.9816 | 0.2228002
40.92355 | 30.5531 | 31.4839 | 17.27788 | -0.9307986 | 13.98243 | 0.2235908
40.93355 | 30.5629 | 31.48264 | 17.27458 | -0.9197381 | 13.98368 | 0.2243854
40.94354 | 30.5759 | 31.48181 | 17.27128 | -0.9059052 | 13.98534 | 0.2251831
40.95354 | 30.5936 | 31.48139 | 17.26798 | -0.8877927 | 13.98743 | 0.2259855
40.96354 | 30.6021 | 31.4814 | 17.26468 | -0.879303 | 13.98993 | 0.2267918
40.97354 | 30.6408 | 31.48184 | 17.26139 | -0.8410356 | 13.99284 | 0.2276021
40.98354 | 30.6413 | 31.48269 | 17.2581 | -0.8413891 | 13.99617 | 0.2284164
40.99353 | 30.6608 | 31.48396 | 17.25481 | -0.8231643 | 13.99992 | 0.2292337
41.00353 | 30.6909 | 31.48566 | 17.25153 | -0.7947602 | 14.00408 | 0.2300558
41.01353 | 30.6845 | 31.48778 | 17.24825 | -0.8032782 | 14.00865 | 0.2308817
41.02353 | 30.7374 | 31.49032 | 17.24497 | -0.7529155 | 14.01364 | 0.2317116
41.03353 | 30.7286 | 31.49327 | 17.24169 | -0.7646718 | 14.01904 | 0.2325454
41.04353 | 30.7593 | 31.49665 | 17.23841 | -0.7373484 | 14.02485 | 0.233383
41.05352 | 30.7944 | 31.50044 | 17.23514 | -0.706038 | 14.03107 | 0.2342238
41.06352 | 30.8117 | 31.50465 | 17.23187 | -0.6929504 | 14.03771 | 0.2350692
41.07352 | 30.843 | 31.50928 | 17.2286 | -0.6662801 | 14.04476 | 0.2359185
41.08352 | 30.8394 | 31.51433 | 17.22534 | -0.6749273 | 14.05222 | 0.2367716
41.09352 | 30.8842 | 31.51979 | 17.22208 | -0.6355911 | 14.06009 | 0.2376286
41.10351 | 30.9268 | 31.52565 | 17.21882 | -0.5988532 | 14.06834 | 0.2384885
41.11351 | 30.9389 | 31.53195 | 17.21556 | -0.5930488 | 14.07703 | 0.2393532
41.12351 | 31.0127 | 31.53866 | 17.21231 | -0.5259612 | 14.08613 | 0.2402216
41.13351 | 31.0089 | 31.54579 | 17.20906 | -0.5368882 | 14.09564 | 0.2410938
41.14351 | 31.049 | 31.55334 | 17.20581 | -0.5043393 | 14.10556 | 0.2419698
41.15351 | 31.0906 | 31.56129 | 17.20256 | -0.4706947 | 14.11589 | 0.2428496
41.1635 | 31.1253 | 31.56966 | 17.19932 | -0.4443564 | 14.12661 | 0.2437322
41.1735 | 31.1894 | 31.57844 | 17.19607 | -0.3890423 | 14.13775 | 0.2446195
41.1835 | 31.2102 | 31.58764 | 17.19283 | -0.3774393 | 14.1493 | 0.2455105
41.1935 | 31.2486 | 31.59725 | 17.1896 | -0.3486495 | 14.16125 | 0.2464051
41.2035 | 31.2952 | 31.60727 | 17.18636 | -0.3120722 | 14.17361 | 0.2473034
41.21349 | 31.3176 | 31.6177 | 17.18313 | -0.3001004 | 14.18636 | 0.2482046
41.22349 | 31.3949 | 31.62855 | 17.1799 | -0.2336478 | 14.19954 | 0.2491102
41.23349 | 31.4118 | 31.6398 | 17.17667 | -0.2280016 | 14.21311 | 0.2500195
41.24349 | 31.4682 | 31.65147 | 17.17345 | -0.1832705 | 14.22709 | 0.2509324
41.25349 | 31.4759 | 31.66355 | 17.17023 | -0.1876504 | 14.24147 | 0.2518488
41.26349 | 31.5115 | 31.67605 | 17.16701 | -0.1645468 | 14.25627 | 0.2527688
41.27348 | 31.5734 | 31.68893 | 17.16379 | -0.1155346 | 14.27145 | 0.2536914
41.28348 | 31.5952 | 31.70224 | 17.16058 | -0.1070442 | 14.28705 | 0.2546185
41.29348 | 31.6701 | 31.71596 | 17.15737 | -0.04586384 | 14.30305 | 0.255549
41.30348 | 31.6751 | 31.73009 | 17.15415 | -0.05499125 | 14.31945 | 0.256483
41.31348 | 31.7175 | 31.74463 | 17.15095 | -0.02712913 | 14.33626 | 0.2574205
41.32347 | 31.7587 | 31.75956 | 17.14774 | -0.0008591656 | 14.35345 | 0.2583604
41.33347 | 31.7771 | 31.77491 | 17.14454 | 0.002187876 | 14.37107 | 0.2593046
41.34347 | 31.8604 | 31.79067 | 17.14134 | 0.06972731 | 14.38908 | 0.2602522
41.35347 | 31.8811 | 31.80684 | 17.13814 | 0.07426061 | 14.40749 | 0.2612031
41.36347 | 31.9213 | 31.82341 | 17.13495 | 0.09788755 | 14.42631 | 0.2621573
41.37347 | 31.9689 | 31.84039 | 17.13175 | 0.1285064 | 14.44552 | 0.2631147
41.38346 | 32.001 | 31.85776 | 17.12857 | 0.1432384 | 14.46512 | 0.2640745
41.39346 | 32.0497 | 31.87555 | 17.12538 | 0.1741467 | 14.48514 | 0.2650384
41.40346 | 32.0917 | 31.89375 | 17.12219 | 0.1979523 | 14.50555 | 0.2660055
41.41346 | 32.1184 | 31.91235 | 17.11901 | 0.206051 | 14.52637 | 0.2669757
41.42346 | 32.1612 | 31.93135 | 17.11583 | 0.2298468 | 14.54758 | 0.2679489
41.43345 | 32.1687 | 31.95074 | 17.11265 | 0.2179581 | 14.56917 | 0.2689244
41.44345 | 32.2375 | 31.97055 | 17.10947 | 0.2669479 | 14.59117 | 0.2699038
41.45345 | 32.2426 | 31.99076 | 17.1063 | 0.251835 | 14.61358 | 0.2708862
41.46345 | 32.2836 | 32.01138 | 17.10313 | 0.27222 | 14.63638 | 0.2718716
41.47345 | 32.3347 | 32.0324 | 17.09996 | 0.3023036 | 14.65958 | 0.2728599
41.48344 | 32.3546 | 32.05379 | 17.09679 | 0.3008076 | 14.68315 | 0.2738501
41.49344 | 32.397 | 32.07561 | 17.09363 | 0.3213905 | 14.70714 | 0.2748441
41.50344 | 32.4065 | 32.09783 | 17.09047 | 0.3086729 | 14.73152 | 0.275841
41.51344 | 32.4387 | 32.12044 | 17.08731 | 0.3182556 | 14.7563 | 0.2768406
41.52344 | 32.4711 | 32.14346 | 17.08415 | 0.3276413 | 14.78147 | 0.277843
41.53344 | 32.517 | 32.16687 | 17.08099 | 0.3501293 | 14.80703 | 0.278848
41.54343 | 32.5516 | 32.19066 | 17.07784 | 0.3609435 | 14.83296 | 0.2798547
41.55343 | 32.5604 | 32.21486 | 17.07469 | 0.3455364 | 14.85931 | 0.280865
41.56343 | 32.5919 | 32.23947 | 17.07154 | 0.3524345 | 14.88604 | 0.2818779
41.57343 | 32.6273 | 32.26446 | 17.0684 | 0.3628376 | 14.91317 | 0.2828934
41.58343 | 32.6374 | 32.28985 | 17.06525 | 0.3475461 | 14.94069 | 0.2839112
41.59342 | 32.676 | 32.31561 | 17.06212 | 0.3603852 | 14.96857 | 0.2849306
41.60342 | 32.6978 | 32.34179 | 17.05898 | 0.3560079 | 14.99686 | 0.2859533
41.61342 | 32.7292 | 32.36836 | 17.05584 | 0.3608402 | 15.02554 | 0.2869784
41.62342 | 32.7521 | 32.39532 | 17.0527 | 0.3567805 | 15.05461 | 0.2880059
41.63342 | 32.7812 | 32.42267 | 17.04957 | 0.3585298 | 15.08406 | 0.2890355
41.64342 | 32.8154 | 32.45041 | 17.04644 | 0.3649905 | 15.1139 | 0.2900674
41.65341 | 32.8484 | 32.47851 | 17.04332 | 0.369891 | 15.14409 | 0.2911003
41.66341 | 32.8681 | 32.50702 | 17.04019 | 0.361076 | 15.1747 | 0.2921365
41.67341 | 32.8866 | 32.53592 | 17.03707 | 0.3506762 | 15.20568 | 0.2931748
41.68341 | 32.9074 | 32.56521 | 17.03395 | 0.3421913 | 15.23705 | 0.2942151
41.69341 | 32.9558 | 32.59488 | 17.03083 | 0.3609214 | 15.26879 | 0.2952574
41.7034 | 32.9729 | 32.6249 | 17.02771 | 0.347999 | 15.30089 | 0.2963006
41.7134 | 33.0358 | 32.65533 | 17.0246 | 0.3804668 | 15.33339 | 0.2973468
41.7234 | 33.0224 | 32.68615 | 17.02149 | 0.3362529 | 15.36626 | 0.2983948
41.7334 | 33.0608 | 32.71734 | 17.01838 | 0.3434597 | 15.39952 | 0.2994446
41.7434 | 33.0907 | 32.74891 | 17.01527 | 0.3417901 | 15.43314 | 0.3004962
41.7534 | 33.1153 | 32.78086 | 17.01216 | 0.3344427 | 15.46714 | 0.3015496
41.76339 | 33.1397 | 32.81315 | 17.00906 | 0.3265525 | 15.50148 | 0.3026035
41.77339 | 33.1708 | 32.84584 | 17.00596 | 0.3249578 | 15.53622 | 0.3036602
41.78339 | 33.1893 | 32.87891 | 17.00286 | 0.310392 | 15.57133 | 0.3047184
41.79339 | 33.2399 | 32.91235 | 16.99977 | 0.3275527 | 15.6068 | 0.3057781
41.80339 | 33.2401 | 32.94615 | 16.99667 | 0.2939488 | 15.64264 | 0.3068393
41.81338 | 33.3091 | 32.98028 | 16.99358 | 0.3288168 | 15.6788 | 0.3079009
41.82338 | 33.2975 | 33.01482 | 16.99049 | 0.2826793 | 15.71536 | 0.308965
41.83338 | 33.3583 | 33.04972 | 16.9874 | 0.3085772 | 15.75229 | 0.3100304
41.84338 | 33.383 | 33.08499 | 16.98432 | 0.2980119 | 15.78957 | 0.3110971
41.85338 | 33.4082 | 33.12061 | 16.98123 | 0.2875882 | 15.82721 | 0.312165
41.86338 | 33.4509 | 33.15659 | 16.97815 | 0.2943068 | 15.86521 | 0.3132342
41.87337 | 33.4564 | 33.1929 | 16.97508 | 0.2635041 | 15.90352 | 0.3143035
41.88337 | 33.5209 | 33.22959 | 16.972 | 0.2913125 | 15.94221 | 0.315375
41.89337 | 33.5173 | 33.26663 | 16.96892 | 0.2506692 | 15.98126 | 0.3164476
41.90337 | 33.5533 | 33.30402 | 16.96585 | 0.2492757 | 16.02065 | 0.3175212
41.91337 | 33.5889 | 33.34177 | 16.96278 | 0.2471349 | 16.06039 | 0.3185958
41.92336 | 33.5977 | 33.37981 | 16.95971 | 0.217886 | 16.10043 | 0.3196703
41.93336 | 33.617 | 33.41824 | 16.95665 | 0.1987579 | 16.14085 | 0.3207468
41.94336 | 33.6624 | 33.45701 | 16.95358 | 0.2053891 | 16.1816 | 0.3218242
41.95336 | 33.6575 | 33.49612 | 16.95052 | 0.1613826 | 16.22269 | 0.3229024
41.96336 | 33.7035 | 33.53556 | 16.94746 | 0.1679406 | 16.26412 | 0.3239814
41.97336 | 33.6994 | 33.57533 | 16.9444 | 0.1240679 | 16.30587 | 0.3250613
41.98335 | 33.752 | 33.6154 | 16.94135 | 0.1366043 | 16.34791 | 0.3261407
41.99335 | 33.7626 | 33.65583 | 16.9383 | 0.1067722 | 16.39031 | 0.327222
42.00335 | 33.7839 | 33.69658 | 16.93524 | 0.08731929 | 16.43303 | 0.3283039
42.01335 | 33.8023 | 33.73766 | 16.93219 | 0.06464245 | 16.47608 | 0.3293864
42.02335 | 33.8185 | 33.77905 | 16.92915 | 0.0394503 | 16.51943 | 0.3304695
42.03334 | 33.8474 | 33.82072 | 16.9261 | 0.0266834 | 16.56306 | 0.3315521
42.04334 | 33.8768 | 33.86274 | 16.92306 | 0.01406424 | 16.60704 | 0.3326363
42.05334 | 33.8734 | 33.90506 | 16.92002 | -0.03166289 | 16.65132 | 0.333721
42.06334 | 33.9145 | 33.94769 | 16.91698 | -0.03319216 | 16.69591 | 0.3348062
42.07334 | 33.9042 | 33.99063 | 16.91394 | -0.08642693 | 16.74079 | 0.3358918
42.08334 | 33.9492 | 34.03386 | 16.91091 | -0.08465842 | 16.78598 | 0.3369779
42.09333 | 33.9439 | 34.07734 | 16.90787 | -0.1334388 | 16.8314 | 0.3380631
42.10333 | 33.941 | 34.12115 | 16.90484 | -0.1801546 | 16.87716 | 0.3391499
42.11333 | 33.979 | 34.16525 | 16.90181 | -0.1862543 | 16.9232 | 0.3402371
42.12333 | 33.9584 | 34.20964 | 16.89879 | -0.2512373 | 16.96953 | 0.3413246
42.13333 | 34.0197 | 34.2543 | 16.89576 | -0.2345986 | 17.01612 | 0.3424124
42.14332 | 34.0256 | 34.29919 | 16.89274 | -0.2735909 | 17.06295 | 0.3434994
42.15332 | 34.0176 | 34.34439 | 16.88972 | -0.3267946 | 17.11009 | 0.3445878
42.16332 | 34.0418 | 34.38986 | 16.8867 | -0.3480634 | 17.15749 | 0.3456763
42.17332 | 34.0485 | 34.4356 | 16.88368 | -0.3870963 | 17.20515 | 0.3467652
42.18332 | 34.0864 | 34.48158 | 16.88067 | -0.3951843 | 17.25306 | 0.3478542
42.19332 | 34.1059 | 34.52782 | 16.87765 | -0.4219221 | 17.30122 | 0.3489435
42.20331 | 34.1099 | 34.57424 | 16.87465 | -0.4643411 | 17.34956 | 0.3500319
42.21331 | 34.1347 | 34.62097 | 16.87164 | -0.4862679 | 17.39821 | 0.3511216
42.22331 | 34.157 | 34.66793 | 16.86863 | -0.5109319 | 17.44709 | 0.3522115
42.23331 | 34.1998 | 34.71513 | 16.86562 | -0.5153283 | 17.4962 | 0.3533016
42.24331 | 34.2079 | 34.76255 | 16.86262 | -0.5546497 | 17.54554 | 0.3543918
42.2533 | 34.2016 | 34.81015 | 16.85962 | -0.6085465 | 17.59504 | 0.3554811
42.2633 | 34.23 | 34.858 | 16.85662 | -0.6280037 | 17.64481 | 0.3565717
42.2733 | 34.2456 | 34.90607 | 16.85363 | -0.6604733 | 17.69479 | 0.3576625
42.2833 | 34.2921 | 34.95435 | 16.85063 | -0.6622465 | 17.74496 | 0.3587534
42.2933 | 34.2883 | 35.00282 | 16.84764 | -0.7145163 | 17.79534 | 0.3598445
42.3033 | 34.3122 | 35.05148 | 16.84464 | -0.7392801 | 17.8459 | 0.3609358
42.31329 | 34.332 | 35.10028 | 16.84166 | -0.7682816 | 17.8966 | 0.3620262
42.32329 | 34.3652 | 35.14931 | 16.83867 | -0.7841094 | 17.94752 | 0.3631178
42.33329 | 34.3838 | 35.19851 | 16.83568 | -0.8147147 | 17.99862 | 0.3642097
42.34329 | 34.3889 | 35.24789 | 16.8327 | -0.8589854 | 18.04988 | 0.3653018
42.35329 | 34.427 | 35.29742 | 16.82972 | -0.8704155 | 18.1013 | 0.3663941
42.36328 | 34.445 | 35.34706 | 16.82674 | -0.9020562 | 18.15283 | 0.3674856
42.37328 | 34.4519 | 35.39689 | 16.82376 | -0.9449868 | 18.20455 | 0.3685784
42.38328 | 34.5001 | 35.44686 | 16.82078 | -0.9467605 | 18.2564 | 0.3696714
42.39328 | 34.4902 | 35.49696 | 16.81781 | -1.006765 | 18.30839 | 0.3707648
42.40328 | 34.5323 | 35.5472 | 16.81484 | -1.014896 | 18.3605 | 0.3718585
42.41328 | 34.5482 | 35.59755 | 16.81187 | -1.049346 | 18.41273 | 0.3729525
42.42327 | 34.5444 | 35.64796 | 16.8089 | -1.103555 | 18.46501 | 0.3740458
42.43327 | 34.5902 | 35.69852 | 16.80593 | -1.108322 | 18.51745 | 0.3751404
42.44327 | 34.5791 | 35.74918 | 16.80297 | -1.170077 | 18.56997 | 0.3762356
42.45327 | 34.6297 | 35.79993 | 16.8 | -1.170227 | 18.62259 | 0.3773311
42.46327 | 34.6269 | 35.85075 | 16.79704 | -1.223851 | 18.67528 | 0.3784271
42.47326 | 34.664 | 35.9016 | 16.79409 | -1.237601 | 18.72799 | 0.3795225
42.48326 | 34.6697 | 35.95256 | 16.79113 | -1.282861 | 18.78081 | 0.3806194
42.49326 | 34.6903 | 36.00358 | 16.78817 | -1.313278 | 18.83369 | 0.3817169
42.50326 | 34.7236 | 36.05464 | 16.78522 | -1.331038 | 18.88661 | 0.382815
42.51326 | 34.7371 | 36.10574 | 16.78226 | -1.368636 | 18.93956 | 0.3839137
42.52326 | 34.7445 | 36.15686 | 16.77931 | -1.412363 | 18.99254 | 0.385013
42.53325 | 34.7902 | 36.20796 | 16.77637 | -1.417763 | 19.04548 | 0.3861118
42.54325 | 34.8027 | 36.25912 | 16.77342 | -1.45642 | 19.09849 | 0.3872125
42.55325 | 34.8371 | 36.31028 | 16.77048 | -1.473179 | 19.15149 | 0.3883139
42.56325 | 34.8563 | 36.36143 | 16.76753 | -1.50513 | 19.20448 | 0.3894161
42.57325 | 34.8576 | 36.41256 | 16.76459 | -1.554964 | 19.25745 | 0.3905191
42.58324 | 34.9117 | 36.46362 | 16.76165 | -1.55192 | 19.31034 | 0.3916219
42.59324 | 34.9226 | 36.51469 | 16.75872 | -1.592089 | 19.36325 | 0.3927266
42.60324 | 34.9588 | 36.56571 | 16.75578 | -1.606912 | 19.4161 | 0.3938322
42.61324 | 34.951 | 36.61668 | 16.75284 | -1.665679 | 19.4689 | 0.3949389
42.62324 | 34.9898 | 36.66758 | 16.74991 | -1.677779 | 19.52162 | 0.3960465
42.63324 | 35.0212 | 36.7184 | 16.74698 | -1.697201 | 19.57426 | 0.3971552
42.64323 | 35.0733 | 36.76909 | 16.74405 | -1.695786 | 19.62677 | 0.3982639
42.65323 | 35.0637 | 36.81972 | 16.74113 | -1.756025 | 19.67922 | 0.3993748
42.66323 | 35.0774 | 36.87025 | 16.7382 | -1.792853 | 19.73157 | 0.4004869
42.67323 | 35.1164 | 36.92066 | 16.73528 | -1.804261 | 19.78378 | 0.4016002
42.68323 | 35.1408 | 36.97094 | 16.73235 | -1.830142 | 19.83587 | 0.4027147
42.69322 | 35.1707 | 37.02103 | 16.72944 | -1.850333 | 19.88777 | 0.4038295
42.70322 | 35.1879 | 37.07102 | 16.72652 | -1.88312 | 19.93955 | 0.4049467
42.71322 | 35.1888 | 37.12084 | 16.7236 | -1.932043 | 19.99118 | 0.4060652
42.72322 | 35.2421 | 37.17049 | 16.72069 | -1.928391 | 20.04262 | 0.4071853
42.73322 | 35.263 | 37.21996 | 16.71777 | -1.956956 | 20.09388 | 0.4083067
42.74322 | 35.2679 | 37.26922 | 16.71486 | -2.001321 | 20.14493 | 0.4094297
42.75321 | 35.3137 | 37.31823 | 16.71195 | -2.004531 | 20.19573 | 0.4105531
42.76321 | 35.3226 | 37.36707 | 16.70904 | -2.044468 | 20.24635 | 0.4116792
42.77321 | 35.3481 | 37.41567 | 16.70614 | -2.067571 | 20.29673 | 0.412807
42.78321 | 35.3766 | 37.46403 | 16.70323 | -2.087432 | 20.34686 | 0.4139364
42.79321 | 35.4085 | 37.51214 | 16.70033 | -2.103637 | 20.39674 | 0.4150675
42.8032 | 35.4359 | 37.55993 | 16.69743 | -2.124027 | 20.4463 | 0.4161992
42.8132 | 35.4406 | 37.60748 | 16.69453 | -2.166884 | 20.49562 | 0.4173339
42.8232 | 35.4964 | 37.65475 | 16.69163 | -2.158348 | 20.54465 | 0.4184703
42.8332 | 35.4932 | 37.70171 | 16.68873 | -2.208508 | 20.59337 | 0.4196086
42.8432 | 35.5404 | 37.74835 | 16.68584 | -2.207952 | 20.64177 | 0.4207488
42.8532 | 35.5574 | 37.79466 | 16.68294 | -2.237265 | 20.68983 | 0.4218909
42.86319 | 35.5676 | 37.84059 | 16.68005 | -2.272991 | 20.7375 | 0.4230335
42.87319 | 35.6095 | 37.88621 | 16.67716 | -2.27671 | 20.78487 | 0.4241795
42.88319 | 35.6132 | 37.93146 | 16.67428 | -2.318262 | 20.83186 | 0.4253276
42.89319 | 35.651 | 37.97634 | 16.67139 | -2.325336 | 20.87847 | 0.4264776
42.90319 | 35.6871 | 38.02082 | 16.6685 | -2.333718 | 20.92469 | 0.4276298
42.91318 | 35.6639 | 38.06485 | 16.66562 | -2.400953 | 20.97045 | 0.4287829
42.92318 | 35.7193 | 38.10851 | 16.66274 | -2.389212 | 21.01583 | 0.4299392
42.93318 | 35.7221 | 38.15174 | 16.65986 | -2.429645 | 21.06079 | 0.4310977
42.94318 | 35.7551 | 38.19453 | 16.65698 | -2.439434 | 21.1053 | 0.4322583
42.95318 | 35.7731 | 38.23687 | 16.6541 | -2.463767 | 21.14934 | 0.4334211
42.96318 | 35.7572 | 38.27873 | 16.65123 | -2.521533 | 21.19292 | 0.4345861
42.97317 | 35.8068 | 38.32007 | 16.64835 | -2.513269 | 21.23596 | 0.4357521
42.98317 | 35.8173 | 38.36096 | 16.64548 | -2.543663 | 21.27856 | 0.4369215
42.99317 | 35.8457 | 38.40135 | 16.64261 | -2.555649 | 21.32065 | 0.4380931
43.00317 | 35.8494 | 38.44122 | 16.63974 | -2.591818 | 21.36221 | 0.4392669
43.01317 | 35.8597 | 38.48056 | 16.63687 | -2.620856 | 21.40324 | 0.440443
43.02316 | 35.9092 | 38.51931 | 16.63401 | -2.610113 | 21.44368 | 0.4416201
43.03316 | 35.9164 | 38.55755 | 16.63114 | -2.641152 | 21.48361 | 0.4428006
43.04316 | 35.9234 | 38.59522 | 16.62828 | -2.671819 | 21.52295 | 0.4439835
43.05316 | 35.9659 | 38.63231 | 16.62542 | -2.666409 | 21.56172 | 0.4451684
43.06316 | 35.9709 | 38.6688 | 16.62256 | -2.697905 | 21.59989 | 0.4463556
43.07316 | 36.0091 | 38.70469 | 16.6197 | -2.695591 | 21.63745 | 0.4475451
43.08315 | 36.0134 | 38.73993 | 16.61684 | -2.726529 | 21.67435 | 0.4487355
43.09315 | 36.0445 | 38.77457 | 16.61399 | -2.730068 | 21.71065 | 0.4499293
43.10315 | 36.0613 | 38.80857 | 16.61113 | -2.747266 | 21.74631 | 0.4511253
43.11315 | 36.0627 | 38.84191 | 16.60828 | -2.779209 | 21.7813 | 0.4523234
43.12315 | 36.1018 | 38.87459 | 16.60543 | -2.772786 | 21.81563 | 0.4535236
43.13314 | 36.108 | 38.90655 | 16.60258 | -2.79855 | 21.84924 | 0.4547248
43.14314 | 36.1418 | 38.93786 | 16.59974 | -2.796058 | 21.88219 | 0.4559291
43.15314 | 36.1546 | 38.96846 | 16.59689 | -2.813864 | 21.91444 | 0.4571356
43.16314 | 36.1632 | 38.99836 | 16.59404 | -2.835156 | 21.94597 | 0.458344
43.17314 | 36.1748 | 39.02752 | 16.5912 | -2.852723 | 21.97677 | 0.4595543
43.18314 | 36.2044 | 39.05595 | 16.58836 | -2.851553 | 22.00683 | 0.4607666
43.19313 | 36.2311 | 39.08361 | 16.58552 | -2.852512 | 22.03611 | 0.4619793
43.20313 | 36.2317 | 39.11054 | 16.58268 | -2.878837 | 22.06466 | 0.4631952
43.21313 | 36.2333 | 39.13669 | 16.57984 | -2.903395 | 22.09244 | 0.4644129
43.22313 | 36.2674 | 39.16207 | 16.577 | -2.894673 | 22.11944 | 0.4656323
43.23313 | 36.2745 | 39.18666 | 16.57417 | -2.912162 | 22.14564 | 0.4668534
43.24312 | 36.2963 | 39.21043 | 16.57134 | -2.914126 | 22.17101 | 0.4680748
43.25312 | 36.276 | 39.2334 | 16.56851 | -2.957404 | 22.1956 | 0.469299
43.26312 | 36.3162 | 39.25556 | 16.56568 | -2.939361 | 22.21936 | 0.4705245
43.27312 | 36.3203 | 39.27689 | 16.56285 | -2.956589 | 22.24229 | 0.4717515
43.28312 | 36.3105 | 39.29738 | 16.56002 | -2.986879 | 22.26438 | 0.4729797
43.29312 | 36.3207 | 39.31702 | 16.55719 | -2.996318 | 22.28562 | 0.4742092
43.30311 | 36.3371 | 39.33578 | 16.55437 | -2.998682 | 22.30597 | 0.4754386
43.31311 | 36.3403 | 39.3537 | 16.55155 | -3.013399 | 22.32548 | 0.4766702
43.32311 | 36.3541 | 39.37074 | 16.54872 | -3.01664 | 22.34411 | 0.4779028
43.33311 | 36.3393 | 39.3869 | 16.5459 | -3.047598 | 22.36186 | 0.4791362
43.34311 | 36.364 | 39.40216 | 16.54308 | -3.038164 | 22.37871 | 0.4803703
43.3531 | 36.3659 | 39.41652 | 16.54027 | -3.050621 | 22.39465 | 0.4816039
43.3631 | 36.3798 | 39.42998 | 16.53745 | -3.050178 | 22.40969 | 0.4828393
43.3731 | 36.3797 | 39.44253 | 16.53463 | -3.062827 | 22.42382 | 0.484075
43.3831 | 36.3848 | 39.45415 | 16.53182 | -3.069349 | 22.43702 | 0.4853111
43.3931 | 36.4077 | 39.46485 | 16.52901 | -3.057146 | 22.44929 | 0.4865473
43.4031 | 36.3909 | 39.4746 | 16.5262 | -3.083703 | 22.46062 | 0.4877836
43.41309 | 36.4195 | 39.48341 | 16.52339 | -3.063913 | 22.471 | 0.4890187
43.42309 | 36.4241 | 39.49129 | 16.52058 | -3.067187 | 22.48045 | 0.4902547
43.43309 | 36.4194 | 39.49821 | 16.51777 | -3.078806 | 22.48894 | 0.4914904
43.44309 | 36.4219 | 39.50417 | 16.51497 | -3.082269 | 22.49648 | 0.4927257
43.45309 | 36.451 | 39.50916 | 16.51216 | -3.058164 | 22.50304 | 0.4939603
43.46308 | 36.4404 | 39.51319 | 16.50936 | -3.072792 | 22.50864 | 0.495193
43.47308 | 36.4551 | 39.51625 | 16.50656 | -3.061149 | 22.51326 | 0.4964259
43.48308 | 36.453 | 39.51833 | 16.50376 | -3.065328 | 22.51691 | 0.4976578
43.49308 | 36.4765 | 39.51943 | 16.50096 | -3.042926 | 22.51958 | 0.4988885
43.50308 | 36.5029 | 39.51954 | 16.49816 | -3.016637 | 22.52126 | 0.5001178
43.51308 | 36.4888 | 39.51866 | 16.49536 | -3.029862 | 22.52195 | 0.5013455
43.52307 | 36.5087 | 39.5168 | 16.49257 | -3.008098 | 22.52166 | 0.5025703
43.53307 | 36.4985 | 39.51394 | 16.48978 | -3.015439 | 22.52037 | 0.5037944
43.54307 | 36.5394 | 39.51008 | 16.48698 | -2.970683 | 22.51808 | 0.5050164
43.55307 | 36.5441 | 39.50523 | 16.48419 | -2.961129 | 22.5148 | 0.5062361
43.56307 | 36.5252 | 39.49938 | 16.4814 | -2.974175 | 22.51052 | 0.5074534
43.57306 | 36.5683 | 39.49253 | 16.47862 | -2.924227 | 22.50524 | 0.5086669
43.58306 | 36.5563 | 39.48467 | 16.47583 | -2.928367 | 22.49896 | 0.5098788
43.59306 | 36.6055 | 39.47581 | 16.47304 | -2.870308 | 22.49168 | 0.5110876
43.60306 | 36.5549 | 39.46594 | 16.47026 | -2.911043 | 22.48339 | 0.5122933
43.61306 | 36.5864 | 39.45508 | 16.46747 | -2.868675 | 22.47411 | 0.5134954
43.62306 | 36.5884 | 39.4432 | 16.46469 | -2.854803 | 22.46382 | 0.514694
43.63305 | 36.6067 | 39.43034 | 16.46191 | -2.82364 | 22.45254 | 0.5158876
43.64305 | 36.5908 | 39.41646 | 16.45913 | -2.825664 | 22.44026 | 0.5170782
43.65305 | 36.5939 | 39.40159 | 16.45635 | -2.807685 | 22.42697 | 0.5182646
43.66305 | 36.6147 | 39.38571 | 16.45357 | -2.771007 | 22.41269 | 0.5194466
43.67305 | 36.5954 | 39.36883 | 16.4508 | -2.773432 | 22.39741 | 0.5206237
43.68304 | 36.5984 | 39.35098 | 16.44802 | -2.75258 | 22.38116 | 0.5217948
43.69304 | 36.6011 | 39.33212 | 16.44525 | -2.731016 | 22.36391 | 0.522962
43.70304 | 36.5889 | 39.31226 | 16.44248 | -2.723362 | 22.34566 | 0.5241237
43.71304 | 36.5772 | 39.29142 | 16.4397 | -2.714222 | 22.32644 | 0.5252797
43.72304 | 36.5935 | 39.2696 | 16.43693 | -2.676096 | 22.30623 | 0.5264299
43.73304 | 36.5672 | 39.24679 | 16.43416 | -2.679589 | 22.28505 | 0.527574
43.74303 | 36.5846 | 39.22303 | 16.4314 | -2.638434 | 22.26292 | 0.5287106
43.75303 | 36.5265 | 39.19828 | 16.42863 | -2.671779 | 22.23981 | 0.5298417
43.76303 | 36.5628 | 39.17256 | 16.42586 | -2.609758 | 22.21573 | 0.530966
43.77303 | 36.5333 | 39.14588 | 16.4231 | -2.612575 | 22.19069 | 0.5320832
43.78303 | 36.5256 | 39.11823 | 16.42034 | -2.592635 | 22.16471 | 0.533193
43.79302 | 36.4974 | 39.08967 | 16.41758 | -2.592272 | 22.1378 | 0.5342942
43.80302 | 36.4849 | 39.06013 | 16.41481 | -2.575234 | 22.10993 | 0.5353886
43.81302 | 36.5038 | 39.02965 | 16.41205 | -2.525854 | 22.08112 | 0.5364749
43.82302 | 36.4771 | 38.99824 | 16.4093 | -2.521142 | 22.05139 | 0.5375527
43.83302 | 36.449 | 38.9659 | 16.40654 | -2.516903 | 22.02074 | 0.5386219
43.84302 | 36.4529 | 38.93264 | 16.40378 | -2.47974 | 21.98918 | 0.5396823
43.85301 | 36.4434 | 38.8985 | 16.40103 | -2.455101 | 21.95674 | 0.5407324
43.86301 | 36.4147 | 38.86342 | 16.39827 | -2.448721 | 21.92337 | 0.5417741
43.87301 | 36.4135 | 38.82744 | 16.39552 | -2.413944 | 21.88912 | 0.5428062
43.88301 | 36.3994 | 38.79057 | 16.39277 | -2.391173 | 21.85398 | 0.5438283
43.89301 | 36.4042 | 38.75282 | 16.39002 | -2.348621 | 21.81797 | 0.5448401
43.903 | 36.3482 | 38.71423 | 16.38727 | -2.366032 | 21.78112 | 0.5458404
43.913 | 36.3748 | 38.67474 | 16.38452 | -2.299938 | 21.74339 | 0.5468309
43.923 | 36.3473 | 38.63439 | 16.38177 | -2.287087 | 21.70481 | 0.5478104
43.933 | 36.3415 | 38.59319 | 16.37902 | -2.251687 | 21.66539 | 0.5487786
43.943 | 36.31 | 38.55115 | 16.37628 | -2.241148 | 21.62514 | 0.5497351
43.953 | 36.3004 | 38.50828 | 16.37353 | -2.20788 | 21.58407 | 0.5506798
43.96299 | 36.3035 | 38.46463 | 16.37079 | -2.161132 | 21.54223 | 0.5516111
43.97299 | 36.2696 | 38.42013 | 16.36805 | -2.150532 | 21.49955 | 0.5525313
43.98299 | 36.2642 | 38.37483 | 16.36531 | -2.110628 | 21.45608 | 0.5534387
43.99299 | 36.2669 | 38.32873 | 16.36257 | -2.061834 | 21.41183 | 0.5543332
44.00299 | 36.2335 | 38.28186 | 16.35983 | -2.048358 | 21.36682 | 0.5552145
44.01298 | 36.212 | 38.23426 | 16.35709 | -2.022258 | 21.32109 | 0.5560815
44.02298 | 36.1993 | 38.18585 | 16.35435 | -1.986551 | 21.27456 | 0.5569355
44.03298 | 36.2008 | 38.1367 | 16.35162 | -1.935896 | 21.2273 | 0.5577755
44.04298 | 36.1763 | 38.0868 | 16.34888 | -1.9105 | 21.17932 | 0.5586012
44.05298 | 36.1433 | 38.03617 | 16.34615 | -1.892874 | 21.13062 | 0.5594123
44.06298 | 36.1522 | 37.98483 | 16.34341 | -1.832634 | 21.08121 | 0.5602085
44.07297 | 36.1235 | 37.93284 | 16.34068 | -1.809338 | 21.03117 | 0.560989
44.08297 | 36.1155 | 37.8801 | 16.33795 | -1.764595 | 20.98039 | 0.5617548
44.09297 | 36.0714 | 37.82667 | 16.33522 | -1.755271 | 20.92894 | 0.562505
44.10297 | 36.078 | 37.77257 | 16.33249 | -1.694571 | 20.87684 | 0.5632393
44.11297 | 36.0439 | 37.71781 | 16.32976 | -1.673912 | 20.82409 | 0.5639576
44.12296 | 36.0029 | 37.66246 | 16.32704 | -1.659565 | 20.77077 | 0.5646587
44.13296 | 36.0119 | 37.60642 | 16.32431 | -1.594519 | 20.71676 | 0.565344
44.14296 | 35.9817 | 37.54975 | 16.32159 | -1.568047 | 20.66215 | 0.5660123
44.15296 | 35.9502 | 37.49246 | 16.31886 | -1.542264 | 20.60694 | 0.5666636
44.16296 | 35.9499 | 37.43458 | 16.31614 | -1.484676 | 20.55114 | 0.5672975
44.17296 | 35.892 | 37.3761 | 16.31342 | -1.484097 | 20.49477 | 0.5679138
44.18295 | 35.9158 | 37.3171 | 16.3107 | -1.401299 | 20.43789 | 0.5685117
44.19295 | 35.8507 | 37.25747 | 16.30798 | -1.406775 | 20.38041 | 0.5690921
44.20295 | 35.8438 | 37.1973 | 16.30526 | -1.353499 | 20.32239 | 0.5696543
44.21295 | 35.837 | 37.13658 | 16.30254 | -1.29958 | 20.26384 | 0.5701979
44.22295 | 35.788 | 37.07533 | 16.29982 | -1.28733 | 20.20479 | 0.5707229
44.23294 | 35.783 | 37.01362 | 16.29711 | -1.230623 | 20.14529 | 0.5712284
44.24294 | 35.762 | 36.95135 | 16.29439 | -1.189346 | 20.08524 | 0.5717153
44.25294 | 35.7321 | 36.88858 | 16.29167 | -1.156478 | 20.02472 | 0.5721828
44.26294 | 35.7035 | 36.82533 | 16.28896 | -1.121827 | 19.96374 | 0.5726308
44.27294 | 35.675 | 36.76161 | 16.28625 | -1.086607 | 19.9023 | 0.5730591
44.28294 | 35.664 | 36.69743 | 16.28353 | -1.033426 | 19.84043 | 0.5734673
44.29293 | 35.613 | 36.63286 | 16.28082 | -1.019865 | 19.77818 | 0.5738552
44.30293 | 35.6242 | 36.5678 | 16.27811 | -0.9436027 | 19.71547 | 0.5742231
44.31293 | 35.59 | 36.50232 | 16.2754 | -0.9123224 | 19.65235 | 0.5745705
44.32293 | 35.5655 | 36.43643 | 16.27269 | -0.8709312 | 19.58884 | 0.5748974
44.33293 | 35.5266 | 36.37014 | 16.26999 | -0.8435384 | 19.52495 | 0.5752033
44.34292 | 35.5047 | 36.30353 | 16.26728 | -0.7988261 | 19.46076 | 0.575488
44.35292 | 35.4852 | 36.23647 | 16.26458 | -0.7512732 | 19.39615 | 0.575752
44.36292 | 35.4499 | 36.16906 | 16.26187 | -0.719158 | 19.33119 | 0.5759947
44.37292 | 35.4199 | 36.10129 | 16.25917 | -0.6813905 | 19.26591 | 0.576216
44.38292 | 35.4235 | 36.03318 | 16.25646 | -0.609681 | 19.2003 | 0.5764157
44.39292 | 35.3868 | 35.96475 | 16.25376 | -0.5779455 | 19.13439 | 0.5765938
44.40291 | 35.3395 | 35.89606 | 16.25106 | -0.5565608 | 19.06825 | 0.57675
44.41291 | 35.3243 | 35.827 | 16.24836 | -0.5027014 | 19.00176 | 0.5768844
44.42291 | 35.3044 | 35.75765 | 16.24566 | -0.4532496 | 18.935 | 0.5769969
44.43291 | 35.2654 | 35.68801 | 16.24296 | -0.4226119 | 18.86797 | 0.5770872
44.44291 | 35.2381 | 35.61811 | 16.24026 | -0.3800053 | 18.80069 | 0.5771552
44.4529 | 35.1981 | 35.548 | 16.23756 | -0.3499024 | 18.73324 | 0.5772011
44.4629 | 35.188 | 35.47759 | 16.23487 | -0.2895852 | 18.66549 | 0.5772246
44.4729 | 35.1393 | 35.40693 | 16.23217 | -0.2676258 | 18.59753 | 0.5772256
44.4829 | 35.1259 | 35.33604 | 16.22947 | -0.2101389 | 18.52936 | 0.5772041
44.4929 | 35.0847 | 35.26493 | 16.22678 | -0.180235 | 18.461 | 0.5771601
44.5029 | 35.0653 | 35.19362 | 16.22409 | -0.1283229 | 18.39244 | 0.5770934
44.51289 | 35.0346 | 35.12221 | 16.22139 | -0.08760607 | 18.32381 | 0.5770041
44.52289 | 34.9836 | 35.05051 | 16.2187 | -0.06691108 | 18.25492 | 0.5768921
44.53289 | 34.9621 | 34.97864 | 16.21601 | -0.01653922 | 18.18587 | 0.5767572
44.54289 | 34.9301 | 34.9066 | 16.21332 | 0.02349837 | 18.11668 | 0.5765997
44.55289 | 34.8946 | 34.83441 | 16.21063 | 0.06019203 | 18.04736 | 0.5764193
44.56288 | 34.8686 | 34.76214 | 16.20794 | 0.1064616 | 17.97798 | 0.5762163
44.57288 | 34.8213 | 34.68966 | 16.20525 | 0.1316358 | 17.90842 | 0.5759904
44.58288 | 34.8092 | 34.61706 | 16.20257 | 0.1921389 | 17.83875 | 0.5757417
44.59288 | 34.7555 | 34.54434 | 16.19988 | 0.21116 | 17.76899 | 0.5754701
44.60288 | 34.7194 | 34.47151 | 16.19719 | 0.2478873 | 17.69914 | 0.5751759
44.61288 | 34.6915 | 34.39859 | 16.19451 | 0.2929133 | 17.62922 | 0.5748588
44.62287 | 34.6438 | 34.32564 | 16.19182 | 0.3181568 | 17.5593 | 0.5745194
44.63287 | 34.6001 | 34.25255 | 16.18914 | 0.3475527 | 17.48925 | 0.574157
44.64287 | 34.566 | 34.17938 | 16.18646 | 0.3866204 | 17.41915 | 0.573772
44.65287 | 34.5487 | 34.10615 | 16.18377 | 0.442548 | 17.34901 | 0.5733643
44.66287 | 34.4916 | 34.03287 | 16.18109 | 0.4587341 | 17.27884 | 0.5729342
44.67286 | 34.4351 | 33.95961 | 16.17841 | 0.4754916 | 17.20871 | 0.5724821
44.68286 | 34.4347 | 33.88625 | 16.17573 | 0.5484549 | 17.13851 | 0.5720072
44.69286 | 34.3698 | 33.81285 | 16.17305 | 0.5569528 | 17.06829 | 0.57151
44.70286 | 34.3293 | 33.73943 | 16.17037 | 0.5898667 | 16.99807 | 0.5709906
44.71286 | 34.2823 | 33.666 | 16.16769 | 0.6162966 | 16.92786 | 0.5704491
44.72286 | 34.2588 | 33.59257 | 16.16501 | 0.6662253 | 16.85767 | 0.5698857
44.73285 | 34.2088 | 33.51922 | 16.16234 | 0.6895837 | 16.78758 | 0.5693009
44.74285 | 34.161 | 33.4458 | 16.15966 | 0.7152023 | 16.71744 | 0.5686937
44.75285 | 34.1267 | 33.3724 | 16.15699 | 0.7543028 | 16.64735 | 0.5680649
44.76285 | 34.0929 | 33.29902 | 16.15431 | 0.7938786 | 16.5773 | 0.5674146
44.77285 | 34.0153 | 33.22568 | 16.15164 | 0.7896207 | 16.5073 | 0.5667429
44.78284 | 34.0096 | 33.15245 | 16.14897 | 0.8571502 | 16.43743 | 0.5660506
44.79284 | 33.9278 | 33.07919 | 16.14629 | 0.8486055 | 16.36757 | 0.5653366
44.80284 | 33.9123 | 33.00599 | 16.14362 | 0.9063081 | 16.29777 | 0.5646016
44.81284 | 33.848 | 32.93285 | 16.14095 | 0.9151509 | 16.22806 | 0.5638458
44.82284 | 33.8242 | 32.85978 | 16.13828 | 0.9644234 | 16.15843 | 0.5630694
44.83283 | 33.7519 | 32.78685 | 16.13561 | 0.9650528 | 16.08897 | 0.5622733
44.84283 | 33.7368 | 32.71393 | 16.13294 | 1.022873 | 16.01953 | 0.5614562
44.85283 | 33.6734 | 32.64109 | 16.13027 | 1.03231 | 15.9502 | 0.5606189
44.86283 | 33.6296 | 32.56835 | 16.1276 | 1.061251 | 15.88099 | 0.5597618
44.87283 | 33.5889 | 32.4957 | 16.12493 | 1.093196 | 15.81189 | 0.5588849
44.88283 | 33.5637 | 32.42316 | 16.12226 | 1.140538 | 15.74291 | 0.5579885
44.89282 | 33.4789 | 32.3508 | 16.1196 | 1.128098 | 15.67413 | 0.5570736
44.90282 | 33.4679 | 32.27849 | 16.11693 | 1.189412 | 15.60542 | 0.5561388
44.91282 | 33.425 | 32.20629 | 16.11426 | 1.21871 | 15.53684 | 0.555185
44.92282 | 33.3711 | 32.13422 | 16.1116 | 1.236879 | 15.46841 | 0.5542126
44.93282 | 33.3109 | 32.06228 | 16.10893 | 1.248617 | 15.40013 | 0.5532217
44.94281 | 33.2929 | 31.99055 | 16.10627 | 1.302349 | 15.33207 | 0.5522135
44.95281 | 33.2604 | 31.91889 | 16.10361 | 1.34151 | 15.2641 | 0.5511862
44.96281 | 33.1696 | 31.84737 | 16.10094 | 1.322225 | 15.19629 | 0.5501412
44.97281 | 33.1562 | 31.77601 | 16.09828 | 1.380188 | 15.12865 | 0.5490787
44.98281 | 33.1297 | 31.7048 | 16.09562 | 1.424896 | 15.06119 | 0.5479988
44.99281 | 33.0437 | 31.63375 | 16.09296 | 1.409946 | 14.9939 | 0.5469018
45.0028 | 33.0494 | 31.56294 | 16.0903 | 1.48646 | 14.92685 | 0.5457891
45.0128 | 32.9891 | 31.49222 | 16.08764 | 1.496878 | 14.85993 | 0.5446587
45.0228 | 32.9513 | 31.42168 | 16.08498 | 1.529619 | 14.79319 | 0.543512
45.0328 | 32.9002 | 31.35132 | 16.08232 | 1.548885 | 14.72665 | 0.5423492
45.0428 | 32.8773 | 31.28113 | 16.07966 | 1.59617 | 14.6603 | 0.5411706
45.05279 | 32.828 | 31.2112 | 16.077 | 1.616802 | 14.59422 | 0.5399776
45.06279 | 32.7997 | 31.14139 | 16.07434 | 1.658314 | 14.52827 | 0.538768
45.07279 | 32.7468 | 31.07177 | 16.07168 | 1.675034 | 14.46254 | 0.5375435
45.08279 | 32.6991 | 31.00234 | 16.06903 | 1.696758 | 14.39701 | 0.5363042
45.09279 | 32.6648 | 30.93312 | 16.06637 | 1.731683 | 14.3317 | 0.5350504
45.10279 | 32.6364 | 30.86409 | 16.06371 | 1.772306 | 14.2666 | 0.5337823
45.11278 | 32.5598 | 30.79535 | 16.06106 | 1.764454 | 14.20178 | 0.532502
45.12278 | 32.5314 | 30.72674 | 16.05841 | 1.804662 | 14.13713 | 0.5312063
45.13278 | 32.5095 | 30.65834 | 16.05575 | 1.851158 | 14.07269 | 0.5298971
45.14278 | 32.4284 | 30.59016 | 16.0531 | 1.83824 | 14.00849 | 0.5285748
45.15278 | 32.4017 | 30.5222 | 16.05044 | 1.879503 | 13.94451 | 0.5272396
45.16277 | 32.374 | 30.45452 | 16.04779 | 1.919479 | 13.88084 | 0.5258933
45.17277 | 32.3016 | 30.387 | 16.04514 | 1.9146 | 13.81733 | 0.5245332
45.18277 | 32.2584 | 30.3197 | 16.04249 | 1.938696 | 13.75406 | 0.5231611
45.19277 | 32.2046 | 30.25264 | 16.03983 | 1.951961 | 13.69103 | 0.5217772
45.20277 | 32.1974 | 30.1858 | 16.03718 | 2.011596 | 13.62824 | 0.5203819
45.21277 | 32.1035 | 30.1192 | 16.03453 | 1.984299 | 13.56569 | 0.5189754
45.22276 | 32.0844 | 30.0529 | 16.03188 | 2.031501 | 13.50346 | 0.5175594
45.23276 | 32.0488 | 29.98677 | 16.02923 | 2.062032 | 13.4414 | 0.5161313
45.24276 | 31.9661 | 29.92088 | 16.02658 | 2.045222 | 13.3796 | 0.5146928
45.25276 | 31.9385 | 29.85523 | 16.02393 | 2.083273 | 13.31805 | 0.5132443
45.26276 | 31.8968 | 29.78982 | 16.02128 | 2.106978 | 13.25675 | 0.511786
45.27275 | 31.8486 | 29.72474 | 16.01864 | 2.123865 | 13.19578 | 0.5103196
45.28275 | 31.7854 | 29.65982 | 16.01599 | 2.125579 | 13.13499 | 0.5088425
45.29275 | 31.7414 | 29.59516 | 16.01334 | 2.146245 | 13.07446 | 0.5073564
45.30275 | 31.71 | 29.53074 | 16.01069 | 2.179259 | 13.01419 | 0.5058616
45.31275 | 31.658 | 29.46658 | 16.00805 | 2.191422 | 12.95417 | 0.5043584
45.32275 | 31.6092 | 29.40267 | 16.0054 | 2.206533 | 12.89442 | 0.5028471
45.33274 | 31.5469 | 29.33907 | 16.00276 | 2.207826 | 12.83499 | 0.5013293
45.34274 | 31.5392 | 29.27568 | 16.00011 | 2.263525 | 12.77576 | 0.4998025
45.35274 | 31.4724 | 29.21253 | 15.99746 | 2.259867 | 12.7168 | 0.4982684
45.36274 | 31.4027 | 29.14965 | 15.99482 | 2.25305 | 12.6581 | 0.4967272
45.37274 | 31.3956 | 29.08703 | 15.99217 | 2.308575 | 12.59967 | 0.4951792
45.38273 | 31.3466 | 29.02472 | 15.98953 | 2.321877 | 12.54157 | 0.4936262
45.39273 | 31.2608 | 28.96262 | 15.98689 | 2.298178 | 12.48367 | 0.4920654
45.40273 | 31.2567 | 28.90078 | 15.98424 | 2.355917 | 12.42604 | 0.4904986
45.41273 | 31.222 | 28.83921 | 15.9816 | 2.382793 | 12.36868 | 0.488926
45.42273 | 31.1284 | 28.77789 | 15.97896 | 2.350505 | 12.31159 | 0.487348
45.43273 | 31.109 | 28.71685 | 15.97631 | 2.392151 | 12.25477 | 0.4857646
45.44272 | 31.084 | 28.65613 | 15.97367 | 2.427872 | 12.19828 | 0.484178
45.45272 | 30.971 | 28.59561 | 15.97103 | 2.375385 | 12.142 | 0.482585
45.46272 | 30.9688 | 28.53537 | 15.96839 | 2.433431 | 12.08599 | 0.4809875
45.47272 | 30.9243 | 28.47539 | 15.96575 | 2.44891 | 12.03026 | 0.4793858
45.48272 | 30.859 | 28.41568 | 15.9631 | 2.443321 | 11.97479 | 0.4777801
45.49271 | 30.7994 | 28.3563 | 15.96047 | 2.443105 | 11.91966 | 0.4761725
45.50271 | 30.7812 | 28.29712 | 15.95782 | 2.484078 | 11.86474 | 0.4745595
45.51271 | 30.7172 | 28.23822 | 15.95518 | 2.478981 | 11.81009 | 0.4729433
45.52271 | 30.6742 | 28.17958 | 15.95254 | 2.494616 | 11.75572 | 0.4713241
45.53271 | 30.6113 | 28.12122 | 15.9499 | 2.490078 | 11.70162 | 0.469702
45.54271 | 30.5789 | 28.06313 | 15.94726 | 2.515773 | 11.64779 | 0.4680774
45.5527 | 30.5334 | 28.00536 | 15.94463 | 2.52804 | 11.59428 | 0.466452
45.5627 | 30.4704 | 27.94781 | 15.94199 | 2.522592 | 11.541 | 0.4648229
45.5727 | 30.4377 | 27.89053 | 15.93935 | 2.547174 | 11.48799 | 0.4631919
45.5827 | 30.409 | 27.83351 | 15.93671 | 2.575487 | 11.43525 | 0.4615592
45.5927 | 30.3085 | 27.77677 | 15.93407 | 2.531727 | 11.38278 | 0.459925
45.60269 | 30.2942 | 27.72036 | 15.93143 | 2.573841 | 11.33063 | 0.4582912
45.61269 | 30.2523 | 27.66416 | 15.9288 | 2.588141 | 11.27871 | 0.4566547
45.62269 | 30.1728 | 27.60823 | 15.92616 | 2.564572 | 11.22705 | 0.4550174
45.63269 | 30.1261 | 27.55257 | 15.92352 | 2.573528 | 11.17567 | 0.4533794
45.64269 | 30.1118 | 27.49718 | 15.92088 | 2.614617 | 11.12456 | 0.451741
45.65269 | 30.0429 | 27.44206 | 15.91824 | 2.600837 | 11.07372 | 0.4501024
45.66268 | 29.9768 | 27.38727 | 15.91561 | 2.589532 | 11.02319 | 0.4484653
45.67268 | 29.9632 | 27.33269 | 15.91297 | 2.630511 | 10.97289 | 0.4468268
45.68268 | 29.8916 | 27.27838 | 15.91034 | 2.613222 | 10.92285 | 0.4451886
45.69268 | 29.8197 | 27.22433 | 15.9077 | 2.595365 | 10.87308 | 0.4435509
45.70268 | 29.8182 | 27.17056 | 15.90506 | 2.647637 | 10.82358 | 0.4419139
45.71267 | 29.7274 | 27.11712 | 15.90243 | 2.610277 | 10.77441 | 0.4402794
45.72267 | 29.6941 | 27.06388 | 15.89979 | 2.630215 | 10.72545 | 0.4386443
45.73267 | 29.655 | 27.01091 | 15.89716 | 2.644086 | 10.67674 | 0.4370105
45.74267 | 29.5926 | 26.95821 | 15.89452 | 2.634389 | 10.62831 | 0.4353781
45.75267 | 29.5377 | 26.90577 | 15.89189 | 2.631929 | 10.58014 | 0.4337472
45.76267 | 29.4804 | 26.8536 | 15.88925 | 2.626801 | 10.53223 | 0.4321181
45.77266 | 29.4378 | 26.80174 | 15.88662 | 2.636056 | 10.48463 | 0.4304925
45.78266 | 29.3873 | 26.7501 | 15.88398 | 2.637201 | 10.43725 | 0.4288673
45.79266 | 29.2918 | 26.69872 | 15.88135 | 2.593081 | 10.39012 | 0.4272443
45.80266 | 29.2897 | 26.6476 | 15.87872 | 2.642097 | 10.34326 | 0.4256237
45.81266 | 29.2245 | 26.59675 | 15.87608 | 2.627751 | 10.29666 | 0.4240055
45.82265 | 29.1545 | 26.54621 | 15.87345 | 2.608294 | 10.25037 | 0.4223917
45.83265 | 29.1313 | 26.49587 | 15.87081 | 2.635425 | 10.20428 | 0.420779
45.84265 | 29.0694 | 26.4458 | 15.86818 | 2.623596 | 10.15845 | 0.4191693
45.85265 | 28.9942 | 26.39599 | 15.86555 | 2.598207 | 10.11288 | 0.4175626
45.86265 | 28.9543 | 26.34644 | 15.86291 | 2.60786 | 10.06757 | 0.4159592
45.87265 | 28.9364 | 26.29715 | 15.86028 | 2.639254 | 10.02251 | 0.414359
45.88264 | 28.8342 | 26.24816 | 15.85765 | 2.586042 | 9.977747 | 0.4127639
45.89264 | 28.8169 | 26.19938 | 15.85501 | 2.617523 | 9.933192 | 0.4111709
45.90264 | 28.7759 | 26.15085 | 15.85238 | 2.625046 | 9.888892 | 0.4095815
45.91264 | 28.6929 | 26.10258 | 15.84975 | 2.590316 | 9.844841 | 0.407996
45.92264 | 28.6624 | 26.05457 | 15.84711 | 2.607832 | 9.80104 | 0.4064145
45.93263 | 28.603 | 26.00685 | 15.84448 | 2.596148 | 9.757531 | 0.4048385
45.94263 | 28.5652 | 25.95934 | 15.84185 | 2.605858 | 9.714228 | 0.4032652
45.95263 | 28.4877 | 25.91208 | 15.83922 | 2.575618 | 9.67117 | 0.4016962
45.96263 | 28.4483 | 25.86507 | 15.83658 | 2.583226 | 9.628359 | 0.4001315
45.97263 | 28.4084 | 25.81831 | 15.83395 | 2.590085 | 9.585793 | 0.3985714
45.98263 | 28.363 | 25.77181 | 15.83132 | 2.591195 | 9.543472 | 0.3970158
45.99262 | 28.2842 | 25.72559 | 15.82869 | 2.558613 | 9.501433 | 0.3954665
46.00262 | 28.2634 | 25.67957 | 15.82605 | 2.583829 | 9.459597 | 0.3939205
46.01262 | 28.1936 | 25.6338 | 15.82342 | 2.5598 | 9.418 | 0.3923793
46.02262 | 28.1495 | 25.58827 | 15.82079 | 2.561225 | 9.376643 | 0.3908431
46.03262 | 28.1152 | 25.54299 | 15.81816 | 2.572208 | 9.335525 | 0.389312
46.04261 | 28.0456 | 25.498 | 15.81553 | 2.547604 | 9.294683 | 0.3877874
46.05261 | 27.996 | 25.4532 | 15.81289 | 2.542801 | 9.25404 | 0.3862667
46.06261 | 27.9704 | 25.40864 | 15.81026 | 2.561758 | 9.21363 | 0.3847512
46.07261 | 27.8974 | 25.36432 | 15.80763 | 2.533076 | 9.173456 | 0.3832412
46.08261 | 27.8653 | 25.32024 | 15.80499 | 2.545055 | 9.133513 | 0.3817366
46.09261 | 27.8223 | 25.2764 | 15.80236 | 2.545897 | 9.093803 | 0.3802376
46.1026 | 27.7709 | 25.23284 | 15.79973 | 2.538059 | 9.054363 | 0.3787456
46.1126 | 27.6968 | 25.18947 | 15.7971 | 2.507329 | 9.015114 | 0.3772578
46.1226 | 27.6847 | 25.14634 | 15.79447 | 2.538364 | 8.976093 | 0.3757759
46.1326 | 27.6157 | 25.10343 | 15.79183 | 2.512265 | 8.937301 | 0.3742997
46.1426 | 27.5646 | 25.06076 | 15.7892 | 2.503836 | 8.898734 | 0.3728294
46.15259 | 27.5315 | 25.01837 | 15.78657 | 2.513133 | 8.86043 | 0.3713664
46.16259 | 27.4842 | 24.97616 | 15.78394 | 2.508041 | 8.822312 | 0.369908
46.17259 | 27.4383 | 24.93418 | 15.78131 | 2.504121 | 8.784417 | 0.3684557
46.18259 | 27.3919 | 24.89243 | 15.77867 | 2.499473 | 8.746745 | 0.3670095
46.19259 | 27.3539 | 24.8509 | 15.77604 | 2.502998 | 8.709293 | 0.3655695
46.20259 | 27.2973 | 24.8096 | 15.77341 | 2.487697 | 8.67206 | 0.3641356
46.21258 | 27.2446 | 24.76857 | 15.77078 | 2.476032 | 8.635082 | 0.3627094
46.22258 | 27.2143 | 24.72772 | 15.76814 | 2.486584 | 8.598284 | 0.3612882
46.23258 | 27.1526 | 24.68709 | 15.76551 | 2.465512 | 8.561704 | 0.3598732
46.24258 | 27.1292 | 24.64668 | 15.76288 | 2.482521 | 8.525337 | 0.3584647
46.25258 | 27.0844 | 24.60649 | 15.76024 | 2.477908 | 8.489185 | 0.3570626
46.26257 | 26.984 | 24.56656 | 15.75761 | 2.417438 | 8.45328 | 0.3556688
46.27257 | 27.0157 | 24.52681 | 15.75498 | 2.488889 | 8.417551 | 0.3542796
46.28257 | 26.9189 | 24.48728 | 15.75235 | 2.431624 | 8.382032 | 0.3528971
46.29257 | 26.8552 | 24.44796 | 15.74971 | 2.407243 | 8.346722 | 0.3515211
46.30257 | 26.846 | 24.40885 | 15.74708 | 2.437147 | 8.311621 | 0.3501518
46.31257 | 26.7749 | 24.36996 | 15.74445 | 2.404938 | 8.276727 | 0.348789
46.32256 | 26.7225 | 24.33132 | 15.74181 | 2.39118 | 8.242071 | 0.3474343
46.33256 | 26.7238 | 24.29285 | 15.73918 | 2.430948 | 8.207586 | 0.346085
46.34256 | 26.6132 | 24.25459 | 15.73655 | 2.358605 | 8.173306 | 0.3447423
46.35256 | 26.5823 | 24.21654 | 15.73391 | 2.365756 | 8.139225 | 0.3434065
46.36256 | 26.5311 | 24.1787 | 15.73128 | 2.352397 | 8.105347 | 0.3420774
46.37255 | 26.4902 | 24.14111 | 15.72865 | 2.34909 | 8.071707 | 0.3407564
46.38255 | 26.4474 | 24.10368 | 15.72601 | 2.343719 | 8.038228 | 0.339441
46.39255 | 26.3823 | 24.06645 | 15.72338 | 2.315846 | 8.004945 | 0.3381324
46.40255 | 26.3652 | 24.02943 | 15.72074 | 2.335768 | 7.971859 | 0.3368307
46.41255 | 26.2881 | 23.99261 | 15.71811 | 2.295488 | 7.938968 | 0.3355358
46.42255 | 26.2424 | 23.95599 | 15.71547 | 2.286409 | 7.906271 | 0.3342478
46.43254 | 26.2167 | 23.91961 | 15.71284 | 2.297092 | 7.8738 | 0.332968
46.44254 | 26.1213 | 23.88339 | 15.7102 | 2.237914 | 7.841487 | 0.3316939
46.45254 | 26.1129 | 23.84736 | 15.70757 | 2.265538 | 7.809366 | 0.3304267
46.46254 | 26.0628 | 23.81153 | 15.70493 | 2.251265 | 7.777435 | 0.3291665
46.47254 | 25.9824 | 23.7759 | 15.7023 | 2.206497 | 7.745692 | 0.3279132
46.48253 | 25.9774 | 23.7405 | 15.69966 | 2.236901 | 7.714167 | 0.326668
46.49253 | 25.911 | 23.70525 | 15.69703 | 2.205746 | 7.682797 | 0.3254286
46.50253 | 25.8645 | 23.6702 | 15.69439 | 2.1943 | 7.651612 | 0.3241963
46.51253 | 25.8355 | 23.63534 | 15.69176 | 2.200163 | 7.620612 | 0.3229708
46.52253 | 25.7597 | 23.60066 | 15.68912 | 2.159035 | 7.589794 | 0.3217524
46.53253 | 25.7424 | 23.56618 | 15.68648 | 2.17622 | 7.559158 | 0.320541
46.54252 | 25.6905 | 23.53192 | 15.68385 | 2.158583 | 7.528733 | 0.3193377
46.55252 | 25.6434 | 23.49781 | 15.68121 | 2.145593 | 7.498457 | 0.3181403
46.56252 | 25.6061 | 23.46388 | 15.67857 | 2.142218 | 7.46836 | 0.3169498
46.57252 | 25.5475 | 23.43014 | 15.67593 | 2.11736 | 7.43844 | 0.3157663
46.58252 | 25.53 | 23.39658 | 15.6733 | 2.133418 | 7.408696 | 0.3145899
46.59251 | 25.4714 | 23.36324 | 15.67066 | 2.108161 | 7.379157 | 0.3134215
46.60251 | 25.4264 | 23.33004 | 15.66802 | 2.096356 | 7.349763 | 0.3122591
46.61251 | 25.3945 | 23.29703 | 15.66538 | 2.097472 | 7.320541 | 0.3111035
46.62251 | 25.3247 | 23.26419 | 15.66274 | 2.060509 | 7.291492 | 0.309955
46.63251 | 25.2994 | 23.23153 | 15.66011 | 2.067868 | 7.262613 | 0.3088135
46.64251 | 25.2618 | 23.19905 | 15.65747 | 2.06275 | 7.233905 | 0.3076789
46.6525 | 25.1875 | 23.16677 | 15.65483 | 2.020725 | 7.205393 | 0.3065524
46.6625 | 25.174 | 23.13464 | 15.65219 | 2.039357 | 7.177022 | 0.3054319
46.6725 | 25.1095 | 23.10268 | 15.64955 | 2.006817 | 7.148816 | 0.3043182
46.6825 | 25.0973 | 23.0709 | 15.64691 | 2.026404 | 7.120777 | 0.3032114
46.6925 | 25.0378 | 23.03928 | 15.64427 | 1.99852 | 7.092901 | 0.3021115
46.70249 | 24.9842 | 23.00787 | 15.64163 | 1.976334 | 7.065217 | 0.3010197
46.71249 | 24.9509 | 22.97659 | 15.63899 | 1.97431 | 7.037668 | 0.2999336
46.72249 | 24.9075 | 22.94548 | 15.63635 | 1.962018 | 7.010281 | 0.2988545
46.73249 | 24.8714 | 22.91454 | 15.6337 | 1.956859 | 6.983054 | 0.2977823
46.74249 | 24.8274 | 22.88377 | 15.63106 | 1.943634 | 6.955987 | 0.2967169
46.75249 | 24.7848 | 22.85316 | 15.62842 | 1.931644 | 6.929078 | 0.2956584
46.76248 | 24.7349 | 22.82275 | 15.62578 | 1.912152 | 6.90236 | 0.2946077
46.77248 | 24.7143 | 22.79246 | 15.62314 | 1.921835 | 6.875765 | 0.2935629
46.78248 | 24.6493 | 22.76234 | 15.62049 | 1.886956 | 6.849325 | 0.2925249
46.79248 | 24.6064 | 22.73238 | 15.61785 | 1.874015 | 6.82304 | 0.2914937
46.80248 | 24.5612 | 22.70258 | 15.61521 | 1.858623 | 6.796901 | 0.2904692
46.81247 | 24.5481 | 22.67297 | 15.61256 | 1.875126 | 6.770956 | 0.2894526
46.82247 | 24.4657 | 22.64349 | 15.60992 | 1.82221 | 6.745128 | 0.2884417
46.83247 | 24.476 | 22.61416 | 15.60728 | 1.861836 | 6.719451 | 0.2874375
46.84247 | 24.4062 | 22.58499 | 15.60463 | 1.821205 | 6.693924 | 0.2864401
46.85247 | 24.3721 | 22.55598 | 15.60198 | 1.81612 | 6.668546 | 0.2854494
46.86247 | 24.3284 | 22.52712 | 15.59934 | 1.801281 | 6.643315 | 0.2844653
46.87246 | 24.2759 | 22.49844 | 15.5967 | 1.77746 | 6.618256 | 0.2834889
46.88246 | 24.2567 | 22.46988 | 15.59405 | 1.786816 | 6.593317 | 0.2825182
46.89246 | 24.1965 | 22.44148 | 15.5914 | 1.75502 | 6.568524 | 0.2815541
46.90246 | 24.1734 | 22.41323 | 15.58875 | 1.760174 | 6.543875 | 0.2805967
46.91246 | 24.1335 | 22.38512 | 15.58611 | 1.748379 | 6.519368 | 0.2796458
46.92245 | 24.077 | 22.35719 | 15.58346 | 1.719808 | 6.495027 | 0.2787024
46.93245 | 24.0613 | 22.32938 | 15.58081 | 1.731917 | 6.470805 | 0.2777647
46.94245 | 24.0018 | 22.30172 | 15.57816 | 1.700079 | 6.446723 | 0.2768334
46.95245 | 23.9664 | 22.2742 | 15.57552 | 1.692196 | 6.422779 | 0.2759087
46.96245 | 23.9159 | 22.24683 | 15.57287 | 1.66907 | 6.398974 | 0.2749906
46.97245 | 23.8782 | 22.2196 | 15.57022 | 1.658599 | 6.375306 | 0.2740788
46.98244 | 23.8779 | 22.19254 | 15.56757 | 1.685358 | 6.351799 | 0.2731745
46.99244 | 23.7675 | 22.1656 | 15.56492 | 1.601903 | 6.328403 | 0.2722756
47.00244 | 23.7774 | 22.13879 | 15.56227 | 1.638606 | 6.305144 | 0.2713832
47.01244 | 23.7238 | 22.11213 | 15.55962 | 1.611669 | 6.282018 | 0.2704971
47.02244 | 23.6805 | 22.08561 | 15.55696 | 1.594894 | 6.259025 | 0.2696175
47.03243 | 23.6591 | 22.05925 | 15.55431 | 1.599854 | 6.236187 | 0.268745
47.04243 | 23.5845 | 22.033 | 15.55166 | 1.551503 | 6.213458 | 0.267878
47.05243 | 23.5851 | 22.00688 | 15.54901 | 1.578215 | 6.190859 | 0.2670173
47.06243 | 23.5176 | 21.98091 | 15.54635 | 1.536693 | 6.16839 | 0.2661628
47.07243 | 23.4939 | 21.95507 | 15.5437 | 1.538834 | 6.14605 | 0.2653147
47.08243 | 23.4603 | 21.92936 | 15.54105 | 1.530943 | 6.123838 | 0.2644727
47.09242 | 23.4105 | 21.90381 | 15.53839 | 1.506692 | 6.101776 | 0.2636378
47.10242 | 23.3837 | 21.87836 | 15.53574 | 1.505336 | 6.079817 | 0.2628082
47.11242 | 23.3219 | 21.85305 | 15.53308 | 1.468847 | 6.057984 | 0.2619848
47.12242 | 23.306 | 21.82787 | 15.53043 | 1.478129 | 6.036277 | 0.2611676
47.13242 | 23.247 | 21.80282 | 15.52777 | 1.44418 | 6.014693 | 0.2603565
47.14241 | 23.2254 | 21.77792 | 15.52512 | 1.447479 | 5.993253 | 0.2595522
47.15241 | 23.202 | 21.75313 | 15.52246 | 1.448874 | 5.971914 | 0.2587533
47.16241 | 23.1379 | 21.72846 | 15.5198 | 1.409442 | 5.950697 | 0.2579603
47.17241 | 23.1423 | 21.70392 | 15.51714 | 1.438383 | 5.929601 | 0.2571734
47.18241 | 23.0641 | 21.6795 | 15.51448 | 1.3846 | 5.908624 | 0.2563925
47.19241 | 23.0438 | 21.65521 | 15.51182 | 1.388591 | 5.887767 | 0.2556176
47.2024 | 23.0176 | 21.63107 | 15.50917 | 1.386535 | 5.867049 | 0.2548494
47.2124 | 22.9734 | 21.60702 | 15.50651 | 1.36638 | 5.846428 | 0.2540863
47.2224 | 22.9439 | 21.5831 | 15.50385 | 1.360802 | 5.825923 | 0.2533292
47.2324 | 22.9044 | 21.5593 | 15.50118 | 1.345103 | 5.805535 | 0.2525779
47.2424 | 22.8637 | 21.53562 | 15.49852 | 1.328083 | 5.785262 | 0.2518325
47.25239 | 22.8476 | 21.51208 | 15.49586 | 1.33552 | 5.765124 | 0.2510936
47.26239 | 22.7906 | 21.48864 | 15.4932 | 1.301961 | 5.745079 | 0.2503599
47.27239 | 22.7618 | 21.46532 | 15.49054 | 1.296484 | 5.725148 | 0.2496319
47.28239 | 22.7265 | 21.44211 | 15.48787 | 1.284389 | 5.705328 | 0.2489097
47.29239 | 22.6791 | 21.41902 | 15.48521 | 1.260077 | 5.685621 | 0.2481932
47.30239 | 22.6546 | 21.39605 | 15.48254 | 1.25855 | 5.666025 | 0.2474824
47.31238 | 22.6207 | 21.37322 | 15.47988 | 1.247484 | 5.646558 | 0.246778
47.32238 | 22.5656 | 21.35047 | 15.47721 | 1.215126 | 5.627181 | 0.2460786
47.33238 | 22.5643 | 21.32785 | 15.47455 | 1.236455 | 5.607913 | 0.2453848
47.34238 | 22.4839 | 21.30533 | 15.47188 | 1.17857 | 5.588753 | 0.2446967
47.35238 | 22.4723 | 21.28293 | 15.46921 | 1.189373 | 5.5697 | 0.2440141
47.36237 | 22.4379 | 21.26066 | 15.46655 | 1.177242 | 5.550772 | 0.2433378
47.37237 | 22.3845 | 21.23848 | 15.46388 | 1.146022 | 5.531932 | 0.2426663
47.38237 | 22.3953 | 21.21641 | 15.46121 | 1.178893 | 5.513197 | 0.2420004
47.39237 | 22.2953 | 21.19445 | 15.45854 | 1.100853 | 5.494567 | 0.24134
47.40237 | 22.3096 | 21.17259 | 15.45587 | 1.137005 | 5.47604 | 0.2406851
47.41237 | 22.2531 | 21.15085 | 15.4532 | 1.102248 | 5.457617 | 0.2400356
47.42236 | 22.2097 | 21.12924 | 15.45053 | 1.080464 | 5.439314 | 0.2393924
47.43236 | 22.1921 | 21.10771 | 15.44786 | 1.084393 | 5.421095 | 0.2387537
47.44236 | 22.1528 | 21.08628 | 15.44519 | 1.066517 | 5.402977 | 0.2381204
47.45236 | 22.1164 | 21.06496 | 15.44251 | 1.051435 | 5.38496 | 0.2374925
47.46236 | 22.0878 | 21.04375 | 15.43984 | 1.044049 | 5.367043 | 0.2368697
47.47235 | 22.0509 | 21.02266 | 15.43717 | 1.028237 | 5.349243 | 0.2362533
47.48235 | 22.0042 | 21.00166 | 15.43449 | 1.002544 | 5.331523 | 0.2356413
47.49235 | 21.9941 | 20.98075 | 15.43182 | 1.013347 | 5.313902 | 0.2350346
47.50235 | 21.9347 | 20.95995 | 15.42914 | 0.974749 | 5.296378 | 0.2344331
47.51235 | 21.947 | 20.93925 | 15.42646 | 1.007749 | 5.278951 | 0.2338369
47.52235 | 21.8622 | 20.91865 | 15.42379 | 0.943549 | 5.261619 | 0.2332459
47.53234 | 21.8588 | 20.89817 | 15.42111 | 0.9606287 | 5.2444 | 0.2326605
47.54234 | 21.8127 | 20.87777 | 15.41843 | 0.934929 | 5.227259 | 0.2320798
47.55234 | 21.7869 | 20.85747 | 15.41575 | 0.9294305 | 5.210213 | 0.2315042
47.56234 | 21.7769 | 20.83727 | 15.41307 | 0.9396341 | 5.193259 | 0.2309338
47.57234 | 21.7012 | 20.81716 | 15.41039 | 0.8840403 | 5.176399 | 0.2303684
47.58233 | 21.6969 | 20.79717 | 15.40771 | 0.8997266 | 5.159651 | 0.2298086
47.59233 | 21.6534 | 20.77726 | 15.40503 | 0.8761397 | 5.142975 | 0.2292533
47.60233 | 21.6358 | 20.75744 | 15.40235 | 0.8783567 | 5.126391 | 0.2287031
47.61233 | 21.5862 | 20.73772 | 15.39967 | 0.8484789 | 5.109897 | 0.2281578
47.62233 | 21.5436 | 20.71809 | 15.39698 | 0.8255099 | 5.09349 | 0.2276175
47.63233 | 21.5222 | 20.69856 | 15.3943 | 0.8236437 | 5.077176 | 0.2270822
47.64232 | 21.509 | 20.67914 | 15.39162 | 0.8298631 | 5.060968 | 0.2265523
47.65232 | 21.4486 | 20.65979 | 15.38893 | 0.7888123 | 5.04483 | 0.2260268
47.66232 | 21.4529 | 20.64053 | 15.38624 | 0.8123681 | 5.028781 | 0.2255063
47.67232 | 21.3958 | 20.62137 | 15.38356 | 0.7744331 | 5.012819 | 0.2249905
47.68232 | 21.3735 | 20.60229 | 15.38087 | 0.7712073 | 4.996943 | 0.2244796
47.69231 | 21.3454 | 20.58333 | 15.37818 | 0.7620725 | 4.981169 | 0.2239741
47.70231 | 21.2867 | 20.56443 | 15.3755 | 0.7222672 | 4.965465 | 0.2234728
47.71231 | 21.3023 | 20.54563 | 15.37281 | 0.7566718 | 4.949846 | 0.2229764
47.72231 | 21.2298 | 20.52691 | 15.37011 | 0.7028885 | 4.934312 | 0.2224847
47.73231 | 21.2375 | 20.50828 | 15.36742 | 0.7292172 | 4.918861 | 0.2219977
47.74231 | 21.1915 | 20.48974 | 15.36473 | 0.7017587 | 4.903494 | 0.2215155
47.7523 | 21.1715 | 20.47131 | 15.36204 | 0.7001945 | 4.888225 | 0.2210385
47.7623 | 21.1375 | 20.45294 | 15.35935 | 0.6845627 | 4.873022 | 0.2205657
47.7723 | 21.1018 | 20.43465 | 15.35666 | 0.6671452 | 4.857902 | 0.2200975
47.7823 | 21.0794 | 20.41646 | 15.35396 | 0.6629429 | 4.842862 | 0.2196339
47.7923 | 21.0603 | 20.39834 | 15.35127 | 0.6619554 | 4.827904 | 0.219175
47.80229 | 21.0321 | 20.38033 | 15.34857 | 0.6517654 | 4.813041 | 0.2187211
47.81229 | 21.0043 | 20.36239 | 15.34588 | 0.6419104 | 4.798243 | 0.2182714
47.82229 | 20.9687 | 20.34453 | 15.34318 | 0.6241718 | 4.783524 | 0.2178262
47.83229 | 20.9357 | 20.32675 | 15.34048 | 0.6089515 | 4.768883 | 0.2173856
47.84229 | 20.9301 | 20.30905 | 15.33778 | 0.6210486 | 4.754321 | 0.2169494
47.85229 | 20.8808 | 20.29144 | 15.33508 | 0.5893644 | 4.739836 | 0.2165178
47.86228 | 20.9034 | 20.27392 | 15.33238 | 0.6294819 | 4.725443 | 0.2160911
47.87228 | 20.8065 | 20.25646 | 15.32968 | 0.5500359 | 4.711113 | 0.2156684
47.88228 | 20.8436 | 20.23909 | 15.32698 | 0.6045106 | 4.696858 | 0.2152502
47.89228 | 20.7645 | 20.22179 | 15.32428 | 0.5427053 | 4.68268 | 0.2148364
47.90228 | 20.7768 | 20.20458 | 15.32157 | 0.5722209 | 4.668577 | 0.214427
47.91227 | 20.7421 | 20.18746 | 15.31887 | 0.5546417 | 4.654562 | 0.2140224
47.92227 | 20.6845 | 20.1704 | 15.31617 | 0.5141015 | 4.640608 | 0.2136218
47.93227 | 20.7053 | 20.15342 | 15.31346 | 0.5518834 | 4.626728 | 0.2132255
47.94227 | 20.6383 | 20.13651 | 15.31076 | 0.5017883 | 4.612922 | 0.2128336
47.95227 | 20.6293 | 20.11968 | 15.30805 | 0.5096168 | 4.599188 | 0.2124459
47.96227 | 20.6051 | 20.10293 | 15.30534 | 0.5021692 | 4.585527 | 0.2120626
47.97226 | 20.5558 | 20.08627 | 15.30264 | 0.4695259 | 4.571955 | 0.2116839
47.98226 | 20.5433 | 20.06967 | 15.29993 | 0.4736318 | 4.558433 | 0.2113091
47.99226 | 20.5204 | 20.05314 | 15.29722 | 0.4672555 | 4.54499 | 0.2109385
48.00226 | 20.4793 | 20.03669 | 15.2945 | 0.4426123 | 4.531611 | 0.2105722
48.01226 | 20.4761 | 20.02031 | 15.29179 | 0.4557877 | 4.518309 | 0.21021
48.02225 | 20.4017 | 20.00402 | 15.28908 | 0.397678 | 4.505087 | 0.2098524
48.03225 | 20.4166 | 19.98779 | 15.28637 | 0.4288114 | 4.49192 | 0.2094987
48.04225 | 20.3487 | 19.97163 | 15.28366 | 0.3770727 | 4.478823 | 0.209149
48.05225 | 20.3655 | 19.95554 | 15.28094 | 0.4099623 | 4.465794 | 0.2088035
48.06225 | 20.2999 | 19.93952 | 15.27822 | 0.3603799 | 4.452834 | 0.2084622
48.07224 | 20.2981 | 19.92359 | 15.27551 | 0.3745112 | 4.439953 | 0.2081252
48.08224 | 20.2706 | 19.90771 | 15.27279 | 0.3628879 | 4.427127 | 0.207792
48.09224 | 20.2366 | 19.89191 | 15.27007 | 0.344694 | 4.414369 | 0.2074629
48.10224 | 20.205 | 19.87617 | 15.26736 | 0.328831 | 4.401676 | 0.2071378
48.11224 | 20.1761 | 19.8605 | 15.26464 | 0.3155984 | 4.389049 | 0.2068168
48.12224 | 20.1378 | 19.8449 | 15.26191 | 0.292897 | 4.376489 | 0.2064997
48.13223 | 20.1442 | 19.82939 | 15.2592 | 0.3148121 | 4.364005 | 0.206187
48.14223 | 20.0981 | 19.81393 | 15.25647 | 0.2841741 | 4.351575 | 0.205878
48.15223 | 20.0891 | 19.79853 | 15.25375 | 0.2905692 | 4.339208 | 0.2055729
48.16223 | 20.0425 | 19.7832 | 15.25103 | 0.2592968 | 4.326906 | 0.2052718
48.17223 | 20.0229 | 19.76794 | 15.2483 | 0.2549574 | 4.314667 | 0.2049746
48.18222 | 20.0011 | 19.75276 | 15.24558 | 0.2483375 | 4.302503 | 0.2046816
48.19222 | 19.9762 | 19.73763 | 15.24285 | 0.2385667 | 4.29039 | 0.2043922
48.20222 | 19.9458 | 19.72257 | 15.24012 | 0.2232296 | 4.27834 | 0.2041066
48.21222 | 19.9273 | 19.70757 | 15.2374 | 0.2197277 | 4.266352 | 0.203825
48.22222 | 19.9061 | 19.69264 | 15.23467 | 0.2134616 | 4.254425 | 0.2035472
48.23222 | 19.8766 | 19.67777 | 15.23194 | 0.1988308 | 4.24256 | 0.2032733
48.24221 | 19.8472 | 19.66298 | 15.22921 | 0.1842215 | 4.230768 | 0.2030034
48.25221 | 19.8224 | 19.64824 | 15.22648 | 0.1741634 | 4.219024 | 0.2027371
48.26221 | 19.799 | 19.63356 | 15.22374 | 0.1654421 | 4.207341 | 0.2024745
48.27221 | 19.7852 | 19.61894 | 15.22101 | 0.1662583 | 4.195717 | 0.2022157
48.28221 | 19.7459 | 19.60439 | 15.21827 | 0.1415121 | 4.184153 | 0.2019607
48.2922 | 19.7342 | 19.58991 | 15.21554 | 0.1442895 | 4.172659 | 0.2017097
48.3022 | 19.6844 | 19.57548 | 15.21281 | 0.1089196 | 4.161213 | 0.2014621
48.3122 | 19.6914 | 19.56111 | 15.21007 | 0.1302885 | 4.149825 | 0.2012183
48.3222 | 19.6343 | 19.5468 | 15.20733 | 0.08749679 | 4.138495 | 0.2009781
48.3322 | 19.6435 | 19.53256 | 15.20459 | 0.1109443 | 4.127223 | 0.2007416
48.3422 | 19.6109 | 19.51837 | 15.20185 | 0.09253157 | 4.116009 | 0.2005088
48.35219 | 19.5696 | 19.50425 | 15.19911 | 0.06534572 | 4.104861 | 0.2002799
48.36219 | 19.5787 | 19.49019 | 15.19637 | 0.08851355 | 4.093761 | 0.2000543
48.37219 | 19.5035 | 19.47618 | 15.19363 | 0.02732337 | 4.082716 | 0.1998324
48.38219 | 19.5274 | 19.46223 | 15.19088 | 0.06517403 | 4.071727 | 0.1996141
48.39219 | 19.4797 | 19.44833 | 15.18814 | 0.03136627 | 4.060794 | 0.1993994
48.40218 | 19.4577 | 19.43451 | 15.1854 | 0.02318723 | 4.049927 | 0.1991884
48.41218 | 19.4555 | 19.42074 | 15.18265 | 0.03476391 | 4.039104 | 0.1989808
48.42218 | 19.4014 | 19.40702 | 15.1799 | -0.005616464 | 4.028336 | 0.1987767
48.43218 | 19.4032 | 19.39335 | 15.17716 | 0.009845665 | 4.017622 | 0.1985761
48.44218 | 19.3574 | 19.37975 | 15.17441 | -0.02234787 | 4.006962 | 0.1983791
48.45218 | 19.3491 | 19.3662 | 15.17166 | -0.01709824 | 3.996356 | 0.1981855
48.46217 | 19.306 | 19.35272 | 15.16891 | -0.04671763 | 3.985814 | 0.1979957
48.47217 | 19.3096 | 19.33928 | 15.16616 | -0.02967943 | 3.975314 | 0.1978091
48.48217 | 19.2634 | 19.3259 | 15.1634 | -0.06249652 | 3.964867 | 0.1976259
48.49217 | 19.2631 | 19.31257 | 15.16065 | -0.04946816 | 3.954473 | 0.1974462
48.50217 | 19.2122 | 19.29929 | 15.15789 | -0.08709461 | 3.94413 | 0.1972699
48.51216 | 19.2233 | 19.28609 | 15.15514 | -0.06278836 | 3.93385 | 0.1970972
48.52216 | 19.1793 | 19.27292 | 15.15238 | -0.09362287 | 3.923611 | 0.1969277
48.53216 | 19.1559 | 19.25981 | 15.14963 | -0.103911 | 3.913423 | 0.1967616
48.54216 | 19.1487 | 19.24675 | 15.14687 | -0.09805265 | 3.903286 | 0.1965988
48.55216 | 19.1152 | 19.23375 | 15.14411 | -0.1185469 | 3.893199 | 0.1964393
48.56216 | 19.1024 | 19.22079 | 15.14135 | -0.1183941 | 3.883163 | 0.1962831
48.57215 | 19.0744 | 19.20791 | 15.13859 | -0.1335063 | 3.873187 | 0.1961305
48.58215 | 19.049 | 19.19506 | 15.13583 | -0.1460576 | 3.863251 | 0.195981
48.59215 | 19.0503 | 19.18226 | 15.13306 | -0.1319608 | 3.853364 | 0.1958347
48.60215 | 18.9946 | 19.16952 | 15.1303 | -0.1749153 | 3.843526 | 0.1956918
48.61215 | 19.0091 | 19.15682 | 15.12753 | -0.1477212 | 3.833737 | 0.1955521
48.62214 | 18.9437 | 19.14419 | 15.12477 | -0.2004916 | 3.824008 | 0.1954157
48.63214 | 18.9825 | 19.1316 | 15.122 | -0.1490971 | 3.814314 | 0.1952824
48.64214 | 18.896 | 19.11906 | 15.11923 | -0.2230558 | 3.804671 | 0.1951524
48.65214 | 18.9258 | 19.10656 | 15.11646 | -0.1807611 | 3.795073 | 0.1950255
48.66214 | 18.8644 | 19.09412 | 15.11369 | -0.2297194 | 3.785526 | 0.1949018
48.67214 | 18.8828 | 19.08172 | 15.11092 | -0.198924 | 3.776023 | 0.1947813
48.68213 | 18.8416 | 19.06939 | 15.10815 | -0.2277926 | 3.766578 | 0.194664
48.69213 | 18.8291 | 19.0571 | 15.10538 | -0.2279963 | 3.75717 | 0.1945498
48.70213 | 18.7928 | 19.04485 | 15.1026 | -0.2520487 | 3.747808 | 0.1944386
48.71213 | 18.7893 | 19.03265 | 15.09983 | -0.2433491 | 3.738492 | 0.1943306
48.72213 | 18.7613 | 19.0205 | 15.09705 | -0.2591958 | 3.729221 | 0.1942256
48.73212 | 18.7417 | 19.00841 | 15.09427 | -0.2667053 | 3.720007 | 0.1941238
48.74212 | 18.7488 | 18.99635 | 15.0915 | -0.2475482 | 3.710828 | 0.1940249
48.75212 | 18.6812 | 18.98434 | 15.08872 | -0.3031387 | 3.701694 | 0.1939291
48.76212 | 18.7161 | 18.97238 | 15.08593 | -0.2562755 | 3.692604 | 0.1938363
48.77212 | 18.6342 | 18.96046 | 15.08315 | -0.3262592 | 3.68356 | 0.1937465
48.78212 | 18.6683 | 18.94859 | 15.08037 | -0.2802891 | 3.67456 | 0.1936596
48.79211 | 18.6094 | 18.93678 | 15.07759 | -0.3273765 | 3.665612 | 0.1935758
48.80211 | 18.632 | 18.925 | 15.0748 | -0.2929973 | 3.656699 | 0.1934949
48.81211 | 18.5698 | 18.91326 | 15.07202 | -0.3434643 | 3.64783 | 0.1934169
48.82211 | 18.598 | 18.90158 | 15.06923 | -0.303576 | 3.639004 | 0.1933419
48.83211 | 18.5326 | 18.88993 | 15.06644 | -0.357333 | 3.630221 | 0.1932697
48.8421 | 18.5606 | 18.87835 | 15.06366 | -0.3177457 | 3.62149 | 0.1932005
48.8521 | 18.5167 | 18.86679 | 15.06087 | -0.3500914 | 3.612792 | 0.1931341
48.8621 | 18.5012 | 18.85528 | 15.05807 | -0.3540814 | 3.604137 | 0.1930706
48.8721 | 18.5004 | 18.84382 | 15.05528 | -0.343415 | 3.595524 | 0.1930099
48.8821 | 18.4623 | 18.83239 | 15.05249 | -0.3700921 | 3.586953 | 0.192952
48.8921 | 18.488 | 18.82101 | 15.04969 | -0.3330127 | 3.578423 | 0.1928969
48.90209 | 18.413 | 18.80969 | 15.0469 | -0.3966874 | 3.569943 | 0.1928447
48.91209 | 18.4651 | 18.79839 | 15.0441 | -0.3332938 | 3.561496 | 0.1927951
48.92209 | 18.3888 | 18.78714 | 15.04131 | -0.398343 | 3.55309 | 0.1927483
48.93209 | 18.4303 | 18.77593 | 15.03851 | -0.3456342 | 3.544724 | 0.1927042
48.94209 | 18.3439 | 18.76477 | 15.03571 | -0.4208677 | 3.536399 | 0.1926629
48.95208 | 18.3836 | 18.75365 | 15.03291 | -0.3700536 | 3.528122 | 0.1926243
48.96208 | 18.3455 | 18.74257 | 15.03011 | -0.3970707 | 3.519877 | 0.1925883
48.97208 | 18.3415 | 18.73153 | 15.0273 | -0.3900288 | 3.511672 | 0.192555
48.98208 | 18.3158 | 18.72053 | 15.0245 | -0.4047281 | 3.503506 | 0.1925243
48.99208 | 18.317 | 18.70957 | 15.02169 | -0.3925679 | 3.49538 | 0.1924962
49.00208 | 18.2984 | 18.69865 | 15.01888 | -0.4002487 | 3.487293 | 0.1924708
49.01207 | 18.2789 | 18.68778 | 15.01608 | -0.4088804 | 3.479253 | 0.1924479
49.02207 | 18.2792 | 18.67694 | 15.01327 | -0.397744 | 3.471245 | 0.1924276
49.03207 | 18.2343 | 18.66614 | 15.01046 | -0.431843 | 3.463272 | 0.1924098
49.04207 | 18.2758 | 18.65539 | 15.00765 | -0.3795859 | 3.455342 | 0.1923946
49.05207 | 18.202 | 18.64467 | 15.00484 | -0.4426662 | 3.447447 | 0.1923818
49.06206 | 18.2235 | 18.634 | 15.00203 | -0.4104962 | 3.439598 | 0.1923716
49.07206 | 18.2106 | 18.62335 | 14.99921 | -0.4127543 | 3.431778 | 0.1923638
49.08206 | 18.1901 | 18.61275 | 14.9964 | -0.4226514 | 3.423996 | 0.1923584
49.09206 | 18.1966 | 18.60219 | 14.99358 | -0.4055872 | 3.416252 | 0.1923555
49.10206 | 18.1703 | 18.59166 | 14.99076 | -0.4213611 | 3.408544 | 0.192355
49.11206 | 18.1576 | 18.58117 | 14.98794 | -0.4235733 | 3.400874 | 0.1923569
49.12205 | 18.1574 | 18.57073 | 14.98513 | -0.4133334 | 3.393247 | 0.1923611
49.13205 | 18.1562 | 18.56032 | 14.9823 | -0.404121 | 3.385649 | 0.1923677
49.14205 | 18.1307 | 18.54995 | 14.97948 | -0.4192457 | 3.378088 | 0.1923765
49.15205 | 18.1162 | 18.53961 | 14.97666 | -0.4234078 | 3.370562 | 0.1923877
49.16205 | 18.1371 | 18.52931 | 14.97383 | -0.3922067 | 3.363073 | 0.1924012
49.17204 | 18.107 | 18.51905 | 14.97101 | -0.4120527 | 3.355626 | 0.1924169
49.18204 | 18.1354 | 18.50883 | 14.96818 | -0.373425 | 3.348208 | 0.1924349
49.19204 | 18.0925 | 18.49863 | 14.96535 | -0.4061338 | 3.340825 | 0.1924551
49.20204 | 18.1379 | 18.48848 | 14.96252 | -0.3505785 | 3.333477 | 0.1924774
49.21204 | 18.0733 | 18.47836 | 14.95969 | -0.4050594 | 3.326163 | 0.192502
49.22204 | 18.1219 | 18.46828 | 14.95686 | -0.3463757 | 3.318885 | 0.1925287
49.23203 | 18.0891 | 18.45824 | 14.95403 | -0.3691372 | 3.311648 | 0.1925574
49.24203 | 18.103 | 18.44822 | 14.9512 | -0.345224 | 3.304438 | 0.1925883
49.25203 | 18.1092 | 18.43825 | 14.94836 | -0.3290462 | 3.297262 | 0.1926213
49.26203 | 18.0986 | 18.4283 | 14.94553 | -0.3297031 | 3.290121 | 0.1926563
49.27203 | 18.1117 | 18.41839 | 14.94269 | -0.3066948 | 3.283013 | 0.1926934
49.28202 | 18.0951 | 18.40853 | 14.93985 | -0.3134309 | 3.275946 | 0.1927324
49.29202 | 18.1001 | 18.39869 | 14.93701 | -0.2985908 | 3.268905 | 0.1927735
49.30202 | 18.1221 | 18.38889 | 14.93417 | -0.2667851 | 3.261898 | 0.1928165
49.31202 | 18.0949 | 18.37911 | 14.93133 | -0.2842131 | 3.254923 | 0.1928614
49.32202 | 18.1515 | 18.36938 | 14.92848 | -0.2178751 | 3.247982 | 0.1929082
49.33202 | 18.105 | 18.35967 | 14.92564 | -0.2546702 | 3.241073 | 0.1929569
49.34201 | 18.1487 | 18.35001 | 14.9228 | -0.2013078 | 3.234204 | 0.1930074
49.35201 | 18.1161 | 18.34037 | 14.91995 | -0.224269 | 3.22736 | 0.1930598
49.36201 | 18.1489 | 18.33076 | 14.9171 | -0.1818632 | 3.220548 | 0.193114
49.37201 | 18.1346 | 18.32119 | 14.91425 | -0.1865897 | 3.213769 | 0.19317
49.38201 | 18.1645 | 18.31165 | 14.9114 | -0.1471492 | 3.207021 | 0.1932277
49.392 | 18.1636 | 18.30215 | 14.90855 | -0.1385502 | 3.200312 | 0.1932871
49.402 | 18.1661 | 18.29267 | 14.9057 | -0.1265735 | 3.193628 | 0.1933483
49.412 | 18.1785 | 18.28323 | 14.90284 | -0.1047284 | 3.186974 | 0.193411
49.422 | 18.1771 | 18.27382 | 14.89999 | -0.09671551 | 3.180353 | 0.1934755
49.432 | 18.1724 | 18.26443 | 14.89713 | -0.09203409 | 3.173762 | 0.1935416
49.442 | 18.2102 | 18.25508 | 14.89427 | -0.04488327 | 3.167202 | 0.1936093
49.45199 | 18.1804 | 18.24577 | 14.89142 | -0.06537339 | 3.160679 | 0.1936784
49.46199 | 18.2347 | 18.23648 | 14.88856 | -0.001784862 | 3.154181 | 0.1937491
49.47199 | 18.1812 | 18.22723 | 14.88569 | -0.04602731 | 3.147713 | 0.1938214
49.48199 | 18.2376 | 18.218 | 14.88283 | 0.0195999 | 3.141275 | 0.1938951
49.49199 | 18.2012 | 18.2088 | 14.87997 | -0.007602897 | 3.134867 | 0.1939703
49.50198 | 18.2471 | 18.19965 | 14.8771 | 0.04745465 | 3.128496 | 0.1940468
49.51198 | 18.2356 | 18.19051 | 14.87424 | 0.0450914 | 3.122148 | 0.1941247
49.52198 | 18.237 | 18.1814 | 14.87137 | 0.05559823 | 3.11583 | 0.1942041
49.53198 | 18.2443 | 18.17232 | 14.8685 | 0.07197588 | 3.109541 | 0.1942847
49.54198 | 18.2351 | 18.16328 | 14.86563 | 0.07182402 | 3.103281 | 0.1943667
49.55198 | 18.2341 | 18.15426 | 14.86276 | 0.07984276 | 3.097051 | 0.1944499
49.56197 | 18.2656 | 18.14528 | 14.85989 | 0.1203237 | 3.090856 | 0.1945343
49.57197 | 18.2203 | 18.13632 | 14.85701 | 0.08398454 | 3.084684 | 0.19462
49.58197 | 18.2923 | 18.12738 | 14.85414 | 0.1649167 | 3.078541 | 0.1947068
49.59197 | 18.193 | 18.11848 | 14.85126 | 0.07452063 | 3.072426 | 0.1947948
49.60197 | 18.2475 | 18.1096 | 14.84838 | 0.1378958 | 3.066339 | 0.1948839
49.61196 | 18.2295 | 18.10077 | 14.8455 | 0.1287345 | 3.060287 | 0.194974
49.62196 | 18.2111 | 18.09195 | 14.84262 | 0.1191538 | 3.054257 | 0.1950652
49.63196 | 18.2307 | 18.08315 | 14.83974 | 0.1475453 | 3.048255 | 0.1951574
49.64196 | 18.1814 | 18.07439 | 14.83686 | 0.107009 | 3.042282 | 0.1952506
49.65196 | 18.1943 | 18.06565 | 14.83397 | 0.1286455 | 3.036336 | 0.1953448
49.66196 | 18.1774 | 18.05695 | 14.83109 | 0.1204545 | 3.030417 | 0.1954399
49.67195 | 18.1526 | 18.04827 | 14.8282 | 0.1043283 | 3.024532 | 0.1955358
49.68195 | 18.1648 | 18.03962 | 14.82532 | 0.1251831 | 3.018668 | 0.1956327
49.69195 | 18.1138 | 18.03099 | 14.82243 | 0.08281154 | 3.012832 | 0.1957303
49.70195 | 18.0928 | 18.02239 | 14.81954 | 0.07041317 | 3.007023 | 0.1958288
49.71195 | 18.1036 | 18.01381 | 14.81664 | 0.08978859 | 3.00124 | 0.195928
49.72194 | 18.0374 | 18.00527 | 14.81375 | 0.03212924 | 2.99549 | 0.1960279
49.73194 | 18.0676 | 17.99675 | 14.81086 | 0.07085212 | 2.989762 | 0.1961284
49.74194 | 17.9911 | 17.98825 | 14.80796 | 0.002849367 | 2.984059 | 0.1962297
49.75194 | 17.9801 | 17.97978 | 14.80506 | 0.0003205433 | 2.978384 | 0.1963316
49.76194 | 17.9571 | 17.97133 | 14.80217 | -0.01423387 | 2.972734 | 0.1964341
49.77194 | 17.9181 | 17.96291 | 14.79927 | -0.04481359 | 2.967111 | 0.1965371
49.78193 | 17.8856 | 17.95453 | 14.79637 | -0.06892648 | 2.961519 | 0.1966405
49.79193 | 17.8755 | 17.94616 | 14.79346 | -0.07065701 | 2.955948 | 0.1967446
49.80193 | 17.8052 | 17.93781 | 14.79056 | -0.1326117 | 2.950402 | 0.196849
49.81193 | 17.8117 | 17.92949 | 14.78766 | -0.1177915 | 2.944882 | 0.196954
49.82193 | 17.7394 | 17.9212 | 14.78475 | -0.1817958 | 2.939387 | 0.1970593
49.83192 | 17.7396 | 17.91293 | 14.78184 | -0.1733327 | 2.933924 | 0.1971648
49.84192 | 17.713 | 17.90469 | 14.77894 | -0.1916858 | 2.92848 | 0.1972707
49.85192 | 17.6412 | 17.89646 | 14.77602 | -0.2552632 | 2.923062 | 0.1973769
49.86192 | 17.6564 | 17.88826 | 14.77311 | -0.2318647 | 2.917668 | 0.1974834
49.87192 | 17.5677 | 17.88009 | 14.7702 | -0.3123895 | 2.9123 | 0.1975901
49.88192 | 17.5728 | 17.87194 | 14.76729 | -0.2991381 | 2.906956 | 0.1976969
49.89191 | 17.5428 | 17.86382 | 14.76437 | -0.3210184 | 2.901642 | 0.1978037
49.90191 | 17.4915 | 17.85571 | 14.76146 | -0.3642136 | 2.896347 | 0.1979108
49.91191 | 17.4691 | 17.84763 | 14.75854 | -0.3785334 | 2.891078 | 0.1980179
49.92191 | 17.4385 | 17.83957 | 14.75562 | -0.4010744 | 2.885832 | 0.1981251
49.93191 | 17.3803 | 17.83154 | 14.7527 | -0.4512397 | 2.880611 | 0.1982323
49.9419 | 17.3854 | 17.82354 | 14.74978 | -0.4381351 | 2.875419 | 0.1983392
49.9519 | 17.3181 | 17.81555 | 14.74685 | -0.4974451 | 2.870246 | 0.1984463
49.9619 | 17.3115 | 17.80758 | 14.74393 | -0.4960775 | 2.865096 | 0.1985532
49.9719 | 17.2837 | 17.79963 | 14.741 | -0.5159322 | 2.859971 | 0.19866
49.9819 | 17.2421 | 17.79171 | 14.73807 | -0.549609 | 2.854869 | 0.1987666
49.9919 | 17.2328 | 17.78381 | 14.73514 | -0.551008 | 2.84979 | 0.198873
50.00189 | 17.1707 | 17.77594 | 14.73222 | -0.6052364 | 2.84474 | 0.1989791
50.01189 | 17.1912 | 17.76808 | 14.72929 | -0.5768788 | 2.839709 | 0.199085
50.02189 | 17.1154 | 17.76024 | 14.72635 | -0.6448426 | 2.8347 | 0.1991905
50.03189 | 17.1158 | 17.75243 | 14.72342 | -0.636628 | 2.829715 | 0.1992957
50.04189 | 17.0772 | 17.74463 | 14.72048 | -0.6674344 | 2.824752 | 0.1994005
50.05188 | 17.0499 | 17.73687 | 14.71755 | -0.6869699 | 2.819818 | 0.1995048
50.06188 | 17.0321 | 17.72912 | 14.71461 | -0.6970187 | 2.814901 | 0.1996088
50.07188 | 17.0078 | 17.72139 | 14.71167 | -0.7135882 | 2.810007 | 0.1997122
50.08188 | 16.9762 | 17.71368 | 14.70873 | -0.7374786 | 2.805136 | 0.1998151
50.09188 | 16.9514 | 17.70599 | 14.70578 | -0.7545891 | 2.800287 | 0.1999175
50.10188 | 16.9319 | 17.69832 | 14.70284 | -0.7664205 | 2.795461 | 0.2000193
50.11187 | 16.8973 | 17.69068 | 14.6999 | -0.7933795 | 2.790661 | 0.2001203
50.12187 | 16.898 | 17.68305 | 14.69695 | -0.7850511 | 2.785879 | 0.2002208
50.13187 | 16.8427 | 17.67544 | 14.694 | -0.8327428 | 2.781119 | 0.2003207
50.14187 | 16.8676 | 17.66785 | 14.69105 | -0.8002545 | 2.776381 | 0.2004198
50.15187 | 16.8065 | 17.66029 | 14.6881 | -0.8537856 | 2.771665 | 0.2005181
50.16186 | 16.8004 | 17.65274 | 14.68515 | -0.8523438 | 2.766975 | 0.2006156
50.17186 | 16.7869 | 17.64521 | 14.6822 | -0.8583144 | 2.762303 | 0.2007123
50.18186 | 16.7523 | 17.6377 | 14.67924 | -0.8854037 | 2.757651 | 0.2008082
50.19186 | 16.7699 | 17.63021 | 14.67629 | -0.8603129 | 2.753022 | 0.2009032
50.20186 | 16.715 | 17.62274 | 14.67333 | -0.907741 | 2.748413 | 0.2009974
50.21186 | 16.7201 | 17.61529 | 14.67037 | -0.8951878 | 2.743826 | 0.2010905
50.22185 | 16.6854 | 17.60786 | 14.66741 | -0.9224613 | 2.739265 | 0.2011827
50.23185 | 16.6674 | 17.60045 | 14.66445 | -0.9330455 | 2.73472 | 0.2012739
50.24185 | 16.6775 | 17.59305 | 14.66149 | -0.9155486 | 2.730197 | 0.201364
50.25185 | 16.6372 | 17.58567 | 14.65852 | -0.9484703 | 2.725694 | 0.2014532
50.26185 | 16.6259 | 17.57831 | 14.65556 | -0.9524096 | 2.721212 | 0.2015412
50.27184 | 16.6127 | 17.57098 | 14.65259 | -0.9582752 | 2.716755 | 0.2016281
50.28184 | 16.6073 | 17.56365 | 14.64962 | -0.9563515 | 2.712314 | 0.2017139
50.29184 | 16.5708 | 17.55635 | 14.64665 | -0.9855456 | 2.707894 | 0.2017985
50.30184 | 16.5895 | 17.54906 | 14.64368 | -0.9595573 | 2.703494 | 0.201882
50.31184 | 16.5555 | 17.54179 | 14.64071 | -0.9862871 | 2.699115 | 0.2019642
50.32184 | 16.5449 | 17.53453 | 14.63773 | -0.9896346 | 2.694756 | 0.2020452
50.33183 | 16.5455 | 17.52731 | 14.63476 | -0.9818078 | 2.690423 | 0.2021248
50.34183 | 16.5086 | 17.52009 | 14.63178 | -1.01149 | 2.686104 | 0.2022032
50.35183 | 16.5282 | 17.51289 | 14.6288 | -0.9846894 | 2.681805 | 0.2022803
50.36183 | 16.477 | 17.50571 | 14.62582 | -1.028706 | 2.677526 | 0.2023561
50.37183 | 16.4954 | 17.49854 | 14.62284 | -1.00314 | 2.673267 | 0.2024305
50.38182 | 16.4789 | 17.4914 | 14.61986 | -1.012497 | 2.669032 | 0.2025034
50.39182 | 16.4462 | 17.48426 | 14.61688 | -1.038065 | 2.664812 | 0.202575
50.40182 | 16.4701 | 17.47715 | 14.61389 | -1.007049 | 2.660612 | 0.2026451
50.41182 | 16.4253 | 17.47005 | 14.6109 | -1.04475 | 2.656432 | 0.2027138
50.42182 | 16.4408 | 17.46297 | 14.60792 | -1.022167 | 2.65227 | 0.2027811
50.43182 | 16.3982 | 17.4559 | 14.60493 | -1.057701 | 2.648129 | 0.2028468
50.44181 | 16.3981 | 17.44886 | 14.60194 | -1.050757 | 2.64401 | 0.202911
50.45181 | 16.3966 | 17.44182 | 14.59894 | -1.045224 | 2.639906 | 0.2029737
50.46181 | 16.3729 | 17.43481 | 14.59595 | -1.061906 | 2.635822 | 0.2030348
50.47181 | 16.387 | 17.4278 | 14.59295 | -1.040804 | 2.631756 | 0.2030944
50.48181 | 16.354 | 17.42082 | 14.58996 | -1.066818 | 2.62771 | 0.2031524
50.4918 | 16.3454 | 17.41385 | 14.58696 | -1.068455 | 2.623686 | 0.2032087
50.5018 | 16.3456 | 17.4069 | 14.58396 | -1.061301 | 2.619677 | 0.2032636
50.5118 | 16.3309 | 17.39996 | 14.58096 | -1.069062 | 2.615687 | 0.2033168
50.5218 | 16.3267 | 17.39304 | 14.57796 | -1.066339 | 2.611715 | 0.2033683
50.5318 | 16.3106 | 17.38613 | 14.57495 | -1.075531 | 2.607762 | 0.2034182
50.5418 | 16.3094 | 17.37924 | 14.57194 | -1.069838 | 2.603827 | 0.2034664
50.55179 | 16.289 | 17.37237 | 14.56894 | -1.083368 | 2.599915 | 0.2035128
50.56179 | 16.2909 | 17.36551 | 14.56593 | -1.074605 | 2.596016 | 0.2035576
50.57179 | 16.2786 | 17.35866 | 14.56292 | -1.080059 | 2.592137 | 0.2036008
50.58179 | 16.2585 | 17.35183 | 14.55991 | -1.093327 | 2.588275 | 0.2036422
50.59179 | 16.2644 | 17.34501 | 14.5569 | -1.08061 | 2.584431 | 0.203682
50.60178 | 16.2463 | 17.33821 | 14.55388 | -1.091914 | 2.580609 | 0.2037198
50.61178 | 16.2365 | 17.33143 | 14.55087 | -1.094926 | 2.576801 | 0.2037561
50.62178 | 16.2382 | 17.32465 | 14.54785 | -1.086453 | 2.573011 | 0.2037906
50.63178 | 16.2326 | 17.31789 | 14.54483 | -1.085294 | 2.569239 | 0.2038233
50.64178 | 16.2313 | 17.31115 | 14.54181 | -1.07985 | 2.565484 | 0.2038543
50.65178 | 16.207 | 17.30442 | 14.53879 | -1.097421 | 2.561747 | 0.2038836
50.66177 | 16.212 | 17.29771 | 14.53577 | -1.085712 | 2.558032 | 0.203911
50.67177 | 16.2009 | 17.29101 | 14.53274 | -1.090111 | 2.554329 | 0.2039367
50.68177 | 16.1938 | 17.28432 | 14.52972 | -1.090525 | 2.550645 | 0.2039607
50.69177 | 16.1916 | 17.27765 | 14.52669 | -1.086051 | 2.546978 | 0.2039828
50.70177 | 16.1704 | 17.27099 | 14.52366 | -1.100593 | 2.543328 | 0.2040032
50.71176 | 16.1713 | 17.26435 | 14.52063 | -1.093055 | 2.539699 | 0.2040219
50.72176 | 16.1525 | 17.25772 | 14.5176 | -1.105224 | 2.536083 | 0.2040387
50.73176 | 16.1671 | 17.25111 | 14.51457 | -1.084007 | 2.532484 | 0.2040538
50.74176 | 16.1557 | 17.2445 | 14.51153 | -1.088803 | 2.528903 | 0.2040671
50.75176 | 16.128 | 17.23791 | 14.5085 | -1.109914 | 2.525338 | 0.2040787
50.76176 | 16.1349 | 17.23134 | 14.50546 | -1.096438 | 2.52179 | 0.2040884
50.77175 | 16.1193 | 17.22478 | 14.50242 | -1.105482 | 2.518263 | 0.2040965
50.78175 | 16.1179 | 17.21823 | 14.49938 | -1.100333 | 2.514748 | 0.2041028
50.79175 | 16.1218 | 17.2117 | 14.49634 | -1.089897 | 2.511251 | 0.2041073
50.80175 | 16.0797 | 17.20518 | 14.4933 | -1.125475 | 2.50777 | 0.2041101
50.81175 | 16.099 | 17.19867 | 14.49025 | -1.099666 | 2.504305 | 0.2041112
50.82174 | 16.0875 | 17.19218 | 14.48721 | -1.104677 | 2.50086 | 0.2041105
50.83174 | 16.0706 | 17.18569 | 14.48416 | -1.115095 | 2.497428 | 0.2041082
50.84174 | 16.0801 | 17.17923 | 14.48111 | -1.099125 | 2.494013 | 0.2041041
50.85174 | 16.0414 | 17.17277 | 14.47806 | -1.131369 | 2.490614 | 0.2040983
50.86174 | 16.0538 | 17.16633 | 14.475 | -1.112526 | 2.487231 | 0.2040908
50.87174 | 16.0495 | 17.1599 | 14.47195 | -1.110396 | 2.483864 | 0.2040817
50.88173 | 16.0179 | 17.15348 | 14.4689 | -1.135585 | 2.480516 | 0.2040709
50.89173 | 16.0297 | 17.14708 | 14.46584 | -1.11738 | 2.477182 | 0.2040585
50.90173 | 16.0081 | 17.14069 | 14.46278 | -1.132589 | 2.473863 | 0.2040444
50.91173 | 15.9933 | 17.13431 | 14.45972 | -1.14101 | 2.47056 | 0.2040287
50.92173 | 16.0039 | 17.12794 | 14.45666 | -1.124044 | 2.467273 | 0.2040114
50.93172 | 15.9659 | 17.1216 | 14.4536 | -1.155698 | 2.464005 | 0.2039925
50.94172 | 15.9876 | 17.11526 | 14.45054 | -1.127657 | 2.46075 | 0.203972
50.95172 | 15.962 | 17.10893 | 14.44747 | -1.146929 | 2.45751 | 0.20395
50.96172 | 15.9599 | 17.10261 | 14.4444 | -1.142713 | 2.454285 | 0.2039264
50.97172 | 15.9462 | 17.09631 | 14.44133 | -1.15011 | 2.451077 | 0.2039013
50.98172 | 15.9408 | 17.09002 | 14.43826 | -1.14922 | 2.447883 | 0.2038747
50.99171 | 15.9365 | 17.08375 | 14.43519 | -1.147248 | 2.444708 | 0.2038466
51.00171 | 15.9285 | 17.07748 | 14.43212 | -1.148982 | 2.441546 | 0.203817
51.01171 | 15.9107 | 17.07123 | 14.42904 | -1.160529 | 2.438398 | 0.203786
51.02171 | 15.9087 | 17.06499 | 14.42597 | -1.156288 | 2.435266 | 0.2037536
51.03171 | 15.8877 | 17.05876 | 14.42289 | -1.171059 | 2.432149 | 0.2037198
51.0417 | 15.9017 | 17.05255 | 14.41981 | -1.150849 | 2.429051 | 0.2036846
51.0517 | 15.8774 | 17.04634 | 14.41673 | -1.168944 | 2.425964 | 0.2036481
51.0617 | 15.8831 | 17.04015 | 14.41365 | -1.157052 | 2.422892 | 0.2036102
51.0717 | 15.8595 | 17.03397 | 14.41057 | -1.174472 | 2.419836 | 0.203571
51.0817 | 15.8531 | 17.0278 | 14.40748 | -1.174704 | 2.416794 | 0.2035305
51.0917 | 15.85 | 17.02165 | 14.40439 | -1.171649 | 2.413767 | 0.2034888
51.10169 | 15.8401 | 17.01551 | 14.40131 | -1.175411 | 2.410757 | 0.2034458
51.11169 | 15.8299 | 17.00938 | 14.39822 | -1.179479 | 2.40776 | 0.2034016
51.12169 | 15.8349 | 17.00326 | 14.39513 | -1.16836 | 2.404777 | 0.2033563
51.13169 | 15.8085 | 16.99715 | 14.39203 | -1.188652 | 2.401809 | 0.2033097
51.14169 | 15.815 | 16.99106 | 14.38894 | -1.176056 | 2.398856 | 0.2032621
51.15168 | 15.8054 | 16.98498 | 14.38585 | -1.179578 | 2.39592 | 0.2032134
51.16168 | 15.7917 | 16.97891 | 14.38275 | -1.187206 | 2.392995 | 0.2031636
51.17168 | 15.789 | 16.97285 | 14.37965 | -1.183846 | 2.390085 | 0.2031127
51.18168 | 15.767 | 16.9668 | 14.37655 | -1.199798 | 2.38719 | 0.2030608
51.19168 | 15.7707 | 16.96076 | 14.37345 | -1.190062 | 2.384308 | 0.2030079
51.20168 | 15.761 | 16.95474 | 14.37034 | -1.193737 | 2.381441 | 0.2029541
51.21167 | 15.7511 | 16.94873 | 14.36724 | -1.19763 | 2.378591 | 0.2028994
51.22167 | 15.749 | 16.94273 | 14.36413 | -1.193729 | 2.375752 | 0.2028437
51.23167 | 15.7233 | 16.93674 | 14.36103 | -1.21344 | 2.372928 | 0.2027872
51.24167 | 15.7279 | 16.93076 | 14.35792 | -1.202862 | 2.370117 | 0.2027298
51.25167 | 15.7087 | 16.9248 | 14.3548 | -1.216097 | 2.367321 | 0.2026716
51.26166 | 15.7068 | 16.91885 | 14.35169 | -1.212048 | 2.364541 | 0.2026128
51.27166 | 15.6976 | 16.91291 | 14.34858 | -1.215306 | 2.361773 | 0.2025531
51.28166 | 15.6955 | 16.90698 | 14.34546 | -1.211475 | 2.359018 | 0.2024927
51.29166 | 15.6837 | 16.90106 | 14.34235 | -1.217356 | 2.356277 | 0.2024316
51.30166 | 15.6788 | 16.89515 | 14.33923 | -1.216348 | 2.35355 | 0.2023699
51.31166 | 15.6618 | 16.88925 | 14.33611 | -1.227452 | 2.350837 | 0.2023076
51.32165 | 15.6637 | 16.88337 | 14.33299 | -1.219675 | 2.348141 | 0.2022447
51.33165 | 15.6537 | 16.8775 | 14.32987 | -1.223801 | 2.345454 | 0.2021813
51.34165 | 15.6295 | 16.87164 | 14.32674 | -1.242141 | 2.342782 | 0.2021173
51.35165 | 15.6502 | 16.86579 | 14.32361 | -1.21559 | 2.340122 | 0.2020528
51.36165 | 15.6264 | 16.85995 | 14.32049 | -1.233553 | 2.337478 | 0.2019879
51.37164 | 15.6243 | 16.85413 | 14.31736 | -1.229832 | 2.334849 | 0.2019227
51.38164 | 15.6252 | 16.84832 | 14.31423 | -1.223117 | 2.33223 | 0.201857
51.39164 | 15.6025 | 16.84251 | 14.3111 | -1.240013 | 2.329625 | 0.2017909
51.40164 | 15.6058 | 16.83672 | 14.30796 | -1.230921 | 2.327034 | 0.2017246
51.41164 | 15.5952 | 16.83094 | 14.30483 | -1.23574 | 2.324455 | 0.2016579
51.42163 | 15.5759 | 16.82518 | 14.30169 | -1.249277 | 2.321892 | 0.2015911
51.43163 | 15.5998 | 16.81942 | 14.29855 | -1.219619 | 2.31934 | 0.201524
51.44163 | 15.5686 | 16.81367 | 14.29541 | -1.245073 | 2.316802 | 0.2014568
51.45163 | 15.5693 | 16.80794 | 14.29227 | -1.238638 | 2.314276 | 0.2013893
51.46163 | 15.5812 | 16.80221 | 14.28913 | -1.221015 | 2.311763 | 0.2013218
51.47163 | 15.5535 | 16.7965 | 14.28599 | -1.243002 | 2.309263 | 0.2012542
51.48162 | 15.5634 | 16.79081 | 14.28284 | -1.227408 | 2.306779 | 0.2011866
51.49162 | 15.5551 | 16.78512 | 14.27969 | -1.230018 | 2.304305 | 0.201119
51.50162 | 15.5362 | 16.77944 | 14.27654 | -1.243241 | 2.301844 | 0.2010514
51.51162 | 15.5405 | 16.77377 | 14.27339 | -1.233274 | 2.299396 | 0.2009838
51.52162 | 15.5431 | 16.76812 | 14.27024 | -1.225019 | 2.296961 | 0.2009164
51.53161 | 15.5182 | 16.76248 | 14.26709 | -1.244281 | 2.294541 | 0.2008491
51.54161 | 15.5292 | 16.75685 | 14.26394 | -1.227649 | 2.292132 | 0.200782
51.55161 | 15.5084 | 16.75123 | 14.26078 | -1.242828 | 2.289735 | 0.200715
51.56161 | 15.504 | 16.74562 | 14.25762 | -1.241618 | 2.28735 | 0.2006483
51.57161 | 15.5063 | 16.74002 | 14.25446 | -1.23372 | 2.284979 | 0.2005818
51.58161 | 15.4909 | 16.73443 | 14.2513 | -1.243533 | 2.282619 | 0.2005156
51.5916 | 15.4977 | 16.72886 | 14.24814 | -1.231164 | 2.280275 | 0.2004499
51.6016 | 15.4817 | 16.7233 | 14.24497 | -1.241599 | 2.277941 | 0.2003844
51.6116 | 15.4804 | 16.71775 | 14.24181 | -1.237346 | 2.275619 | 0.2003193
51.6216 | 15.4753 | 16.7122 | 14.23864 | -1.236905 | 2.27331 | 0.2002547
51.6316 | 15.463 | 16.70667 | 14.23547 | -1.243674 | 2.271013 | 0.2001905
51.64159 | 15.4578 | 16.70116 | 14.2323 | -1.243361 | 2.268731 | 0.2001269
51.65159 | 15.4552 | 16.69565 | 14.22913 | -1.240453 | 2.266459 | 0.2000637
51.66159 | 15.4369 | 16.69016 | 14.22596 | -1.253257 | 2.264199 | 0.2000011
51.67159 | 15.4346 | 16.68467 | 14.22278 | -1.250072 | 2.261951 | 0.1999392
51.68159 | 15.42 | 16.6792 | 14.2196 | -1.259198 | 2.259716 | 0.1998778
51.69159 | 15.4252 | 16.67374 | 14.21643 | -1.248536 | 2.257493 | 0.1998171
51.70158 | 15.4097 | 16.66829 | 14.21325 | -1.25859 | 2.255284 | 0.1997572
51.71158 | 15.405 | 16.66285 | 14.21007 | -1.25785 | 2.253084 | 0.1996979
51.72158 | 15.3881 | 16.65742 | 14.20688 | -1.269321 | 2.250897 | 0.1996393
51.73158 | 15.3782 | 16.652 | 14.2037 | -1.273804 | 2.248722 | 0.1995816
51.74158 | 15.381 | 16.6466 | 14.20051 | -1.265597 | 2.246559 | 0.1995247
51.75157 | 15.3713 | 16.64121 | 14.19733 | -1.269908 | 2.24441 | 0.1994685
51.76157 | 15.3621 | 16.63582 | 14.19414 | -1.273724 | 2.242271 | 0.1994133
51.77157 | 15.3463 | 16.63045 | 14.19095 | -1.284152 | 2.240144 | 0.199359
51.78157 | 15.3524 | 16.62509 | 14.18776 | -1.272691 | 2.238028 | 0.1993056
51.79157 | 15.348 | 16.61974 | 14.18456 | -1.271741 | 2.235924 | 0.1992532
51.80157 | 15.3275 | 16.6144 | 14.18137 | -1.286902 | 2.233832 | 0.1992018
51.81156 | 15.3323 | 16.60908 | 14.17817 | -1.27678 | 2.231754 | 0.1991514
51.82156 | 15.3246 | 16.60376 | 14.17498 | -1.279163 | 2.229686 | 0.1991021
51.83156 | 15.3088 | 16.59846 | 14.17178 | -1.289658 | 2.227629 | 0.1990538
51.84156 | 15.3095 | 16.59316 | 14.16857 | -1.283664 | 2.225584 | 0.1990066
51.85156 | 15.3079 | 16.58788 | 14.16537 | -1.279982 | 2.22355 | 0.1989606
51.86155 | 15.2888 | 16.58262 | 14.16217 | -1.293815 | 2.22153 | 0.1989158
51.87155 | 15.2996 | 16.57735 | 14.15896 | -1.277755 | 2.219519 | 0.1988721
51.88155 | 15.2903 | 16.57211 | 14.15576 | -1.281806 | 2.217521 | 0.1988296
51.89155 | 15.2802 | 16.56687 | 14.15255 | -1.286668 | 2.215533 | 0.1987884
51.90155 | 15.2791 | 16.56164 | 14.14934 | -1.282541 | 2.213557 | 0.1987485
51.91155 | 15.2752 | 16.55643 | 14.14612 | -1.281225 | 2.211592 | 0.1987098
51.92154 | 15.2697 | 16.55123 | 14.14291 | -1.281526 | 2.209641 | 0.1986725
51.93154 | 15.2696 | 16.54603 | 14.1397 | -1.276433 | 2.207699 | 0.1986365
51.94154 | 15.2572 | 16.54085 | 14.13648 | -1.28365 | 2.205768 | 0.1986018
51.95154 | 15.2642 | 16.53568 | 14.13326 | -1.271479 | 2.203849 | 0.1985686
51.96154 | 15.2659 | 16.53052 | 14.13004 | -1.26462 | 2.201941 | 0.1985367
51.97153 | 15.2497 | 16.52538 | 14.12682 | -1.275676 | 2.200046 | 0.1985064
51.98153 | 15.2538 | 16.52024 | 14.1236 | -1.266438 | 2.198161 | 0.1984775
51.99153 | 15.2419 | 16.51511 | 14.12038 | -1.273211 | 2.196286 | 0.19845
52.00153 | 15.2447 | 16.51 | 14.11715 | -1.265296 | 2.194423 | 0.1984241
52.01153 | 15.2483 | 16.50489 | 14.11392 | -1.256592 | 2.192571 | 0.1983997
52.02153 | 15.2335 | 16.4998 | 14.11069 | -1.266299 | 2.190729 | 0.1983768
52.03152 | 15.2382 | 16.49472 | 14.10746 | -1.256521 | 2.188901 | 0.1983557
52.04152 | 15.2408 | 16.48965 | 14.10423 | -1.248851 | 2.187082 | 0.198336
52.05152 | 15.2203 | 16.48459 | 14.101 | -1.264291 | 2.185274 | 0.1983179
52.06152 | 15.2309 | 16.47954 | 14.09776 | -1.248641 | 2.183477 | 0.1983015
52.07152 | 15.2139 | 16.4745 | 14.09453 | -1.260604 | 2.18169 | 0.1982867
52.08151 | 15.2303 | 16.46948 | 14.09129 | -1.239181 | 2.179917 | 0.1982737
52.09151 | 15.2373 | 16.46447 | 14.08805 | -1.227166 | 2.178153 | 0.1982623
52.10151 | 15.2092 | 16.45946 | 14.08481 | -1.250261 | 2.176399 | 0.1982526
52.11151 | 15.2298 | 16.45447 | 14.08157 | -1.224668 | 2.174657 | 0.1982446
52.12151 | 15.2168 | 16.44948 | 14.07832 | -1.232685 | 2.172925 | 0.1982384
52.13151 | 15.206 | 16.44451 | 14.07508 | -1.238513 | 2.171203 | 0.198234
52.1415 | 15.2199 | 16.43956 | 14.07183 | -1.219657 | 2.169495 | 0.1982313
52.1515 | 15.2042 | 16.43461 | 14.06858 | -1.230407 | 2.167795 | 0.1982305
52.1615 | 15.2048 | 16.42967 | 14.06533 | -1.224869 | 2.166106 | 0.1982315
52.1715 | 15.2184 | 16.42474 | 14.06208 | -1.206341 | 2.164428 | 0.1982343
52.1815 | 15.2027 | 16.41982 | 14.05882 | -1.217124 | 2.16276 | 0.198239
52.19149 | 15.2002 | 16.41492 | 14.05557 | -1.214724 | 2.161105 | 0.1982455
52.20149 | 15.1936 | 16.41003 | 14.05232 | -1.216429 | 2.159459 | 0.1982539
52.21149 | 15.1963 | 16.40514 | 14.04906 | -1.208844 | 2.157822 | 0.1982642
52.22149 | 15.196 | 16.40027 | 14.0458 | -1.204271 | 2.156197 | 0.1982764
52.23149 | 15.1837 | 16.39541 | 14.04254 | -1.21171 | 2.154583 | 0.1982906
52.24149 | 15.1866 | 16.39056 | 14.03927 | -1.203958 | 2.152979 | 0.1983067
52.25148 | 15.1907 | 16.38572 | 14.03601 | -1.195023 | 2.151386 | 0.1983247
52.26148 | 15.1734 | 16.38089 | 14.03275 | -1.207493 | 2.149803 | 0.1983447
52.27148 | 15.191 | 16.37607 | 14.02948 | -1.185074 | 2.14823 | 0.1983667
52.28148 | 15.1701 | 16.37127 | 14.02621 | -1.201167 | 2.146667 | 0.1983907
52.29148 | 15.1835 | 16.36647 | 14.02294 | -1.182969 | 2.145115 | 0.1984166
52.30147 | 15.1765 | 16.36169 | 14.01967 | -1.185188 | 2.143575 | 0.1984446
52.31147 | 15.1643 | 16.35691 | 14.0164 | -1.192613 | 2.142043 | 0.1984746
52.32147 | 15.166 | 16.35215 | 14.01312 | -1.186149 | 2.140522 | 0.1985066
52.33147 | 15.1589 | 16.34739 | 14.00984 | -1.188495 | 2.139011 | 0.1985407
52.34147 | 15.1557 | 16.34265 | 14.00656 | -1.186952 | 2.13751 | 0.1985768
52.35147 | 15.1612 | 16.33792 | 14.00328 | -1.17672 | 2.13602 | 0.198615
52.36146 | 15.1474 | 16.3332 | 14.00001 | -1.185803 | 2.134541 | 0.1986552
52.37146 | 15.1456 | 16.32849 | 13.99672 | -1.182892 | 2.133071 | 0.1986976
52.38146 | 15.1496 | 16.32379 | 13.99344 | -1.174192 | 2.131611 | 0.198742
52.39146 | 15.1234 | 16.3191 | 13.99015 | -1.195703 | 2.130162 | 0.1987885
52.40146 | 15.1554 | 16.31442 | 13.98687 | -1.159025 | 2.128722 | 0.1988372
52.41145 | 15.1342 | 16.30976 | 13.98358 | -1.175561 | 2.127294 | 0.1988878
52.42145 | 15.1311 | 16.3051 | 13.98029 | -1.174004 | 2.125875 | 0.1989407
52.43145 | 15.1409 | 16.30046 | 13.977 | -1.159558 | 2.124465 | 0.1989956
52.44145 | 15.1299 | 16.29582 | 13.9737 | -1.165922 | 2.123066 | 0.1990527
52.45145 | 15.1291 | 16.2912 | 13.97041 | -1.162097 | 2.121676 | 0.199112
52.46145 | 15.1345 | 16.28658 | 13.96711 | -1.152082 | 2.120297 | 0.1991733
52.47144 | 15.1325 | 16.28198 | 13.96382 | -1.149483 | 2.118929 | 0.1992367
52.48144 | 15.1253 | 16.27739 | 13.96052 | -1.152089 | 2.11757 | 0.1993024
52.49144 | 15.1167 | 16.27281 | 13.95722 | -1.156106 | 2.116221 | 0.1993702
52.50144 | 15.1396 | 16.26823 | 13.95391 | -1.128634 | 2.114881 | 0.1994401
52.51144 | 15.1298 | 16.26367 | 13.95061 | -1.133872 | 2.113551 | 0.1995122
52.52143 | 15.1372 | 16.25913 | 13.94731 | -1.121925 | 2.112233 | 0.1995864
52.53143 | 15.1342 | 16.25459 | 13.944 | -1.120385 | 2.110924 | 0.1996628
52.54143 | 15.1315 | 16.25005 | 13.94069 | -1.118554 | 2.109623 | 0.1997414
52.55143 | 15.1426 | 16.24553 | 13.93738 | -1.102934 | 2.108333 | 0.1998221
52.56143 | 15.1587 | 16.24102 | 13.93407 | -1.082325 | 2.107052 | 0.199905
52.57143 | 15.1548 | 16.23653 | 13.93075 | -1.081727 | 2.105782 | 0.1999901
52.58142 | 15.1784 | 16.23204 | 13.92744 | -1.053642 | 2.104522 | 0.2000772
52.59142 | 15.1741 | 16.22756 | 13.92413 | -1.053464 | 2.103272 | 0.2001666
52.60142 | 15.1867 | 16.2231 | 13.92081 | -1.036396 | 2.10203 | 0.2002582
52.61142 | 15.204 | 16.21864 | 13.91749 | -1.014638 | 2.100798 | 0.2003519
52.62142 | 15.2189 | 16.21419 | 13.91417 | -0.9952911 | 2.099576 | 0.2004478
52.63141 | 15.249 | 16.20976 | 13.91085 | -0.9607595 | 2.098365 | 0.2005457
52.64141 | 15.2556 | 16.20533 | 13.90752 | -0.9497324 | 2.097162 | 0.2006459
52.65141 | 15.2686 | 16.20092 | 13.9042 | -0.9323161 | 2.095969 | 0.2007482
52.66141 | 15.3062 | 16.19651 | 13.90087 | -0.8903108 | 2.094786 | 0.2008527
52.67141 | 15.3226 | 16.19212 | 13.89754 | -0.8695151 | 2.093612 | 0.2009593
52.68141 | 15.3558 | 16.18773 | 13.89421 | -0.8319295 | 2.092448 | 0.2010681
52.6914 | 15.3847 | 16.18336 | 13.89089 | -0.7986585 | 2.091294 | 0.2011789
52.7014 | 15.4034 | 16.17899 | 13.88755 | -0.7755936 | 2.090149 | 0.2012919
52.7114 | 15.4611 | 16.17464 | 13.88422 | -0.7135386 | 2.089014 | 0.2014071
52.7214 | 15.4979 | 16.17029 | 13.88088 | -0.6723936 | 2.087888 | 0.2015244
52.7314 | 15.5364 | 16.16596 | 13.87754 | -0.629559 | 2.086771 | 0.2016438
52.74139 | 15.5806 | 16.16164 | 13.87421 | -0.5810386 | 2.085665 | 0.2017651
52.75139 | 15.6269 | 16.15732 | 13.87087 | -0.530424 | 2.084567 | 0.2018888
52.76139 | 15.6886 | 16.15302 | 13.86753 | -0.4644196 | 2.083479 | 0.2020145
52.77139 | 15.7386 | 16.14873 | 13.86418 | -0.4101251 | 2.082401 | 0.2021423
52.78139 | 15.7939 | 16.14444 | 13.86084 | -0.3505408 | 2.081332 | 0.2022722
52.79139 | 15.8644 | 16.14017 | 13.85749 | -0.2757662 | 2.080271 | 0.2024041
52.80138 | 15.9208 | 16.13591 | 13.85415 | -0.2151059 | 2.079222 | 0.202538
52.81138 | 15.9838 | 16.13165 | 13.8508 | -0.1478513 | 2.078181 | 0.2026741
52.82138 | 16.0727 | 16.12741 | 13.84745 | -0.05470667 | 2.077149 | 0.2028122
52.83138 | 16.1354 | 16.12317 | 13.84409 | 0.01222815 | 2.076127 | 0.2029523
52.84138 | 16.2188 | 16.11895 | 13.84074 | 0.09985303 | 2.075114 | 0.2030945
52.85137 | 16.3001 | 16.11474 | 13.83739 | 0.185364 | 2.074111 | 0.2032384
52.86137 | 16.3804 | 16.11053 | 13.83403 | 0.2698692 | 2.073117 | 0.2033846
52.87137 | 16.4758 | 16.10634 | 13.83067 | 0.3694647 | 2.072131 | 0.2035327
52.88137 | 16.5621 | 16.10215 | 13.82731 | 0.4599507 | 2.071155 | 0.2036829
52.89137 | 16.6653 | 16.09797 | 13.82395 | 0.5673264 | 2.070189 | 0.203835
52.90137 | 16.7679 | 16.09381 | 13.82059 | 0.6740925 | 2.069232 | 0.2039891
52.91136 | 16.86 | 16.08965 | 13.81723 | 0.7703453 | 2.068284 | 0.2041449
52.92136 | 16.9753 | 16.08551 | 13.81386 | 0.8897922 | 2.067345 | 0.2043028
52.93136 | 17.0789 | 16.08137 | 13.81049 | 0.9975291 | 2.066416 | 0.2044626
52.94136 | 17.1807 | 16.07724 | 13.80712 | 1.103457 | 2.065495 | 0.2046244
52.95136 | 17.3078 | 16.07312 | 13.80375 | 1.234675 | 2.064584 | 0.204788
52.96135 | 17.4063 | 16.06902 | 13.80038 | 1.337279 | 2.063683 | 0.2049533
52.97135 | 17.5239 | 16.06492 | 13.79701 | 1.458979 | 2.06279 | 0.2051206
52.98135 | 17.6454 | 16.06083 | 13.79364 | 1.584568 | 2.061906 | 0.2052898
52.99135 | 17.7605 | 16.05675 | 13.79026 | 1.703748 | 2.061031 | 0.2054607
53.00135 | 17.8894 | 16.05268 | 13.78688 | 1.836718 | 2.060166 | 0.2056335
53.01135 | 18.0087 | 16.04862 | 13.7835 | 1.96008 | 2.059309 | 0.205808
53.02134 | 18.1313 | 16.04457 | 13.78013 | 2.086727 | 2.058463 | 0.2059841
53.03134 | 18.2626 | 16.04053 | 13.77674 | 2.22207 | 2.057624 | 0.2061622
53.04134 | 18.3756 | 16.0365 | 13.77336 | 2.339103 | 2.056795 | 0.2063419
53.05134 | 18.5092 | 16.03247 | 13.76997 | 2.476726 | 2.055975 | 0.2065234
53.06134 | 18.6412 | 16.02846 | 13.76659 | 2.61274 | 2.055165 | 0.2067066
53.07133 | 18.7617 | 16.02446 | 13.7632 | 2.737242 | 2.054363 | 0.2068912
53.08133 | 18.9011 | 16.02046 | 13.75981 | 2.880638 | 2.05357 | 0.2070777
53.09133 | 19.0024 | 16.01648 | 13.75642 | 2.985925 | 2.052786 | 0.2072657
53.10133 | 19.1489 | 16.0125 | 13.75303 | 3.136403 | 2.052011 | 0.2074555
53.11133 | 19.2645 | 16.00853 | 13.74964 | 3.255971 | 2.051245 | 0.2076467
53.12133 | 19.3886 | 16.00457 | 13.74624 | 3.38403 | 2.050488 | 0.2078395
53.13132 | 19.5054 | 16.00062 | 13.74285 | 3.504777 | 2.049741 | 0.2080337
53.14132 | 19.6224 | 15.99668 | 13.73945 | 3.625718 | 2.049002 | 0.2082296
53.15132 | 19.7525 | 15.99275 | 13.73605 | 3.759751 | 2.048272 | 0.2084269
53.16132 | 19.8702 | 15.98883 | 13.73265 | 3.881374 | 2.047551 | 0.2086258
53.17132 | 19.9672 | 15.98491 | 13.72925 | 3.982289 | 2.046839 | 0.2088261
53.18131 | 20.1105 | 15.98101 | 13.72585 | 4.12949 | 2.046136 | 0.2090275
53.19131 | 20.2129 | 15.97711 | 13.72244 | 4.235787 | 2.045442 | 0.2092306
53.20131 | 20.3096 | 15.97323 | 13.71903 | 4.336375 | 2.044757 | 0.209435
53.21131 | 20.4281 | 15.96935 | 13.71562 | 4.458754 | 2.044081 | 0.2096407
53.22131 | 20.5187 | 15.96548 | 13.71221 | 4.553224 | 2.043413 | 0.2098478
53.23131 | 20.6295 | 15.96161 | 13.7088 | 4.667886 | 2.042754 | 0.2100561
53.2413 | 20.7321 | 15.95777 | 13.70539 | 4.774335 | 2.042105 | 0.2102655
53.2513 | 20.8312 | 15.95392 | 13.70198 | 4.877279 | 2.041464 | 0.2104764
53.2613 | 20.9203 | 15.95009 | 13.69856 | 4.970215 | 2.040832 | 0.2106884
53.2713 | 21.0147 | 15.94626 | 13.69515 | 5.068442 | 2.040209 | 0.2109016
53.2813 | 21.1101 | 15.94244 | 13.69173 | 5.167661 | 2.039595 | 0.2111159
53.29129 | 21.1976 | 15.93863 | 13.68831 | 5.258967 | 2.03899 | 0.2113311
53.30129 | 21.2653 | 15.93483 | 13.68489 | 5.330468 | 2.038393 | 0.2115476
53.31129 | 21.3866 | 15.93104 | 13.68147 | 5.455561 | 2.037805 | 0.2117652
53.32129 | 21.4581 | 15.92725 | 13.67804 | 5.530846 | 2.037226 | 0.2119838
53.33129 | 21.5255 | 15.92348 | 13.67462 | 5.602023 | 2.036656 | 0.2122034
53.34129 | 21.6312 | 15.91971 | 13.67119 | 5.711491 | 2.036094 | 0.2124239
53.35128 | 21.6979 | 15.91595 | 13.66777 | 5.781947 | 2.035542 | 0.2126451
53.36128 | 21.773 | 15.9122 | 13.66434 | 5.860798 | 2.034998 | 0.2128675
53.37128 | 21.8638 | 15.90846 | 13.6609 | 5.955341 | 2.034463 | 0.2130907
53.38128 | 21.9199 | 15.90472 | 13.65747 | 6.015177 | 2.033937 | 0.2133147
53.39128 | 22.0079 | 15.901 | 13.65404 | 6.106904 | 2.033419 | 0.2135395
53.40127 | 22.0684 | 15.89728 | 13.65061 | 6.171119 | 2.032911 | 0.2137648
53.41127 | 22.1381 | 15.89357 | 13.64717 | 6.24453 | 2.032411 | 0.2139911
53.42127 | 22.2087 | 15.88987 | 13.64373 | 6.318832 | 2.031919 | 0.2142181
53.43127 | 22.2695 | 15.88617 | 13.64029 | 6.383328 | 2.031436 | 0.2144457
53.44127 | 22.3454 | 15.88249 | 13.63685 | 6.462914 | 2.030963 | 0.2146739
53.45127 | 22.3889 | 15.87881 | 13.63341 | 6.510093 | 2.030498 | 0.2149027
53.46126 | 22.4374 | 15.87514 | 13.62997 | 6.562261 | 2.030042 | 0.2151318
53.47126 | 22.5136 | 15.87148 | 13.62652 | 6.642124 | 2.029594 | 0.2153617
53.48126 | 22.5636 | 15.86782 | 13.62307 | 6.69578 | 2.029155 | 0.215592
53.49126 | 22.6075 | 15.86417 | 13.61963 | 6.743328 | 2.028725 | 0.2158227
53.50126 | 22.6622 | 15.86053 | 13.61618 | 6.801668 | 2.028303 | 0.2160539
53.51125 | 22.6921 | 15.8569 | 13.61273 | 6.835197 | 2.02789 | 0.2162851
53.52125 | 22.7325 | 15.85328 | 13.60928 | 6.879222 | 2.027486 | 0.216517
53.53125 | 22.7797 | 15.84966 | 13.60582 | 6.930039 | 2.027091 | 0.216749
53.54125 | 22.7964 | 15.84605 | 13.60237 | 6.950349 | 2.026704 | 0.2169813
53.55125 | 22.826 | 15.84245 | 13.59891 | 6.983551 | 2.026326 | 0.2172138
53.56125 | 22.8409 | 15.83885 | 13.59545 | 7.002046 | 2.025956 | 0.2174465
53.57124 | 22.8664 | 15.83527 | 13.592 | 7.03113 | 2.025596 | 0.217679
53.58124 | 22.8736 | 15.83169 | 13.58853 | 7.04191 | 2.025243 | 0.2179119
53.59124 | 22.8749 | 15.82812 | 13.58507 | 7.046783 | 2.0249 | 0.2181448
53.60124 | 22.8912 | 15.82455 | 13.58161 | 7.066649 | 2.024565 | 0.2183776
53.61124 | 22.8638 | 15.82099 | 13.57814 | 7.042807 | 2.024239 | 0.2186104
53.62123 | 22.8468 | 15.81745 | 13.57468 | 7.029355 | 2.023922 | 0.2188429
53.63123 | 22.8607 | 15.8139 | 13.57121 | 7.046799 | 2.023613 | 0.2190755
53.64123 | 22.8248 | 15.81036 | 13.56774 | 7.014436 | 2.023312 | 0.2193079
53.65123 | 22.8017 | 15.80683 | 13.56427 | 6.994866 | 2.02302 | 0.2195401
53.66123 | 22.7688 | 15.80331 | 13.5608 | 6.965489 | 2.022737 | 0.2197721
53.67123 | 22.7348 | 15.79979 | 13.55733 | 6.935005 | 2.022463 | 0.2200037
53.68122 | 22.6999 | 15.79629 | 13.55386 | 6.903611 | 2.022198 | 0.2202347
53.69122 | 22.6296 | 15.79279 | 13.55038 | 6.836813 | 2.02194 | 0.2204656
53.70122 | 22.5923 | 15.78929 | 13.5469 | 6.803008 | 2.021692 | 0.220696
53.71122 | 22.5339 | 15.7858 | 13.54343 | 6.748097 | 2.021452 | 0.2209259
53.72122 | 22.4367 | 15.78232 | 13.53995 | 6.654379 | 2.02122 | 0.2211553
53.73121 | 22.4032 | 15.77885 | 13.53647 | 6.624351 | 2.020998 | 0.2213839
53.74121 | 22.3312 | 15.77538 | 13.53298 | 6.55582 | 2.020784 | 0.2216121
53.75121 | 22.2282 | 15.77192 | 13.5295 | 6.456282 | 2.020578 | 0.2218397
53.76121 | 22.1559 | 15.76846 | 13.52601 | 6.387437 | 2.020381 | 0.2220665
53.77121 | 22.0696 | 15.76501 | 13.52253 | 6.304586 | 2.020193 | 0.2222926
53.78121 | 21.9787 | 15.76157 | 13.51904 | 6.217129 | 2.020013 | 0.2225179
53.7912 | 21.8712 | 15.75814 | 13.51555 | 6.113062 | 2.019842 | 0.2227421
53.8012 | 21.7809 | 15.75471 | 13.51206 | 6.026191 | 2.01968 | 0.2229656
53.8112 | 21.6944 | 15.75129 | 13.50857 | 5.943115 | 2.019526 | 0.2231882
53.8212 | 21.5682 | 15.74787 | 13.50508 | 5.820332 | 2.019381 | 0.2234098
53.8312 | 21.4828 | 15.74446 | 13.50158 | 5.738343 | 2.019244 | 0.2236304
53.84119 | 21.3689 | 15.74106 | 13.49809 | 5.627844 | 2.019116 | 0.2238496
53.85119 | 21.24 | 15.73766 | 13.49459 | 5.502343 | 2.018996 | 0.224068
53.86119 | 21.1551 | 15.73426 | 13.49109 | 5.420836 | 2.018885 | 0.2242852
53.87119 | 21.029 | 15.73088 | 13.48759 | 5.298122 | 2.018783 | 0.2245011
53.88119 | 20.9145 | 15.7275 | 13.48409 | 5.187003 | 2.018689 | 0.2247158
53.89119 | 20.8011 | 15.72412 | 13.48059 | 5.076978 | 2.018604 | 0.2249292
53.90118 | 20.6767 | 15.72076 | 13.47709 | 4.955943 | 2.018528 | 0.2251409
53.91118 | 20.5767 | 15.71739 | 13.47358 | 4.859306 | 2.01846 | 0.2253515
53.92118 | 20.4362 | 15.71404 | 13.47008 | 4.722163 | 2.018401 | 0.2255606
53.93118 | 20.3332 | 15.71069 | 13.46657 | 4.622514 | 2.01835 | 0.2257683
53.94118 | 20.2119 | 15.70734 | 13.46306 | 4.504559 | 2.018308 | 0.2259744
53.95117 | 20.0907 | 15.704 | 13.45955 | 4.386696 | 2.018274 | 0.2261787
53.96117 | 19.9875 | 15.70067 | 13.45604 | 4.28683 | 2.018249 | 0.2263815
53.97117 | 19.8584 | 15.69734 | 13.45253 | 4.161058 | 2.018233 | 0.2265826
53.98117 | 19.7352 | 15.69402 | 13.44901 | 4.041181 | 2.018225 | 0.2267821
53.99117 | 19.6366 | 15.6907 | 13.4455 | 3.945899 | 2.018226 | 0.2269797
54.00117 | 19.5235 | 15.68739 | 13.44198 | 3.836111 | 2.018235 | 0.2271755
54.01116 | 19.401 | 15.68409 | 13.43846 | 3.716915 | 2.018253 | 0.2273692
54.02116 | 19.2858 | 15.68078 | 13.43494 | 3.605016 | 2.01828 | 0.2275612
54.03116 | 19.1848 | 15.67749 | 13.43142 | 3.507311 | 2.018315 | 0.2277512
54.04116 | 19.0653 | 15.6742 | 13.4279 | 3.391102 | 2.018359 | 0.2279391
54.05116 | 18.9551 | 15.67091 | 13.42438 | 3.284188 | 2.018411 | 0.228125
54.06115 | 18.8324 | 15.66764 | 13.42085 | 3.164764 | 2.018472 | 0.2283087
54.07115 | 18.738 | 15.66436 | 13.41733 | 3.073639 | 2.018542 | 0.2284903
54.08115 | 18.6161 | 15.66109 | 13.4138 | 2.955009 | 2.01862 | 0.2286698
54.09115 | 18.5072 | 15.65783 | 13.41027 | 2.849374 | 2.018707 | 0.228847
54.10115 | 18.3937 | 15.65457 | 13.40674 | 2.739133 | 2.018802 | 0.229022
54.11115 | 18.2853 | 15.65131 | 13.40321 | 2.633988 | 2.018906 | 0.2291945
54.12114 | 18.1806 | 15.64807 | 13.39968 | 2.532535 | 2.019019 | 0.2293646
54.13114 | 18.0657 | 15.64482 | 13.39615 | 2.420879 | 2.01914 | 0.2295324
54.14114 | 17.9574 | 15.64158 | 13.39261 | 2.315819 | 2.01927 | 0.2296977
54.15114 | 17.8615 | 15.63835 | 13.38908 | 2.223154 | 2.019409 | 0.2298605
54.16114 | 17.7381 | 15.63512 | 13.38554 | 2.102984 | 2.019556 | 0.2300207
54.17113 | 17.6481 | 15.63189 | 13.382 | 2.016206 | 2.019712 | 0.2301782
54.18113 | 17.5272 | 15.62867 | 13.37846 | 1.898528 | 2.019876 | 0.2303332
54.19113 | 17.4188 | 15.62546 | 13.37492 | 1.793343 | 2.02005 | 0.2304856
54.20113 | 17.3182 | 15.62225 | 13.37138 | 1.695954 | 2.020231 | 0.2306352
54.21113 | 17.2203 | 15.61904 | 13.36784 | 1.601261 | 2.020422 | 0.230782
54.22113 | 17.1124 | 15.61584 | 13.36429 | 1.496563 | 2.020621 | 0.2309261
54.23112 | 17.0035 | 15.61264 | 13.36075 | 1.390857 | 2.020829 | 0.2310671
54.24112 | 16.902 | 15.60945 | 13.3572 | 1.29255 | 2.021045 | 0.2312054
54.25112 | 16.8053 | 15.60626 | 13.35365 | 1.199039 | 2.02127 | 0.2313408
54.26112 | 16.6999 | 15.60308 | 13.3501 | 1.096822 | 2.021504 | 0.2314732
54.27112 | 16.5909 | 15.5999 | 13.34655 | 0.9910019 | 2.021746 | 0.2316026
54.28111 | 16.5038 | 15.59673 | 13.343 | 0.9070744 | 2.021997 | 0.2317289
54.29111 | 16.4069 | 15.59356 | 13.33945 | 0.813345 | 2.022257 | 0.2318522
54.30111 | 16.2919 | 15.59039 | 13.33589 | 0.7015109 | 2.022525 | 0.2319723
54.31111 | 16.2167 | 15.58723 | 13.33234 | 0.6294732 | 2.022802 | 0.2320894
54.32111 | 16.12 | 15.58407 | 13.32878 | 0.5359312 | 2.023088 | 0.2322032
54.33111 | 16.0277 | 15.58092 | 13.32522 | 0.4467845 | 2.023383 | 0.2323138
54.3411 | 15.9443 | 15.57777 | 13.32166 | 0.3665308 | 2.023686 | 0.2324211
54.3511 | 15.8509 | 15.57462 | 13.3181 | 0.2762755 | 2.023998 | 0.2325252
54.3611 | 15.775 | 15.57148 | 13.31454 | 0.2035162 | 2.024319 | 0.232626
54.3711 | 15.6913 | 15.56835 | 13.31098 | 0.1229528 | 2.024648 | 0.2327234
54.3811 | 15.6003 | 15.56521 | 13.30741 | 0.03508552 | 2.024986 | 0.2328174
54.39109 | 15.54 | 15.56209 | 13.30385 | -0.02208949 | 2.025333 | 0.2329079
54.40109 | 15.4453 | 15.55896 | 13.30028 | -0.113665 | 2.025689 | 0.232995
54.41109 | 15.3747 | 15.55584 | 13.29671 | -0.1811449 | 2.026053 | 0.2330787
54.42109 | 15.3243 | 15.55273 | 13.29314 | -0.228429 | 2.026427 | 0.2331588
54.43109 | 15.2236 | 15.54962 | 13.28957 | -0.3260169 | 2.026809 | 0.2332354
54.44109 | 15.1795 | 15.54651 | 13.286 | -0.3670088 | 2.027199 | 0.2333085
54.45108 | 15.108 | 15.54341 | 13.28243 | -0.435408 | 2.027599 | 0.2333778
54.46108 | 15.049 | 15.54031 | 13.27886 | -0.4913078 | 2.028007 | 0.2334437
54.47108 | 14.9928 | 15.53721 | 13.27528 | -0.5444117 | 2.028424 | 0.2335059
54.48108 | 14.927 | 15.53412 | 13.27171 | -0.6071197 | 2.02885 | 0.2335644
54.49108 | 14.888 | 15.53103 | 13.26813 | -0.6430318 | 2.029285 | 0.2336192
54.50107 | 14.834 | 15.52795 | 13.26455 | -0.6939505 | 2.029728 | 0.2336703
54.51107 | 14.776 | 15.52487 | 13.26097 | -0.7488703 | 2.03018 | 0.2337177
54.52107 | 14.7371 | 15.52179 | 13.25739 | -0.7846937 | 2.030641 | 0.2337613
54.53107 | 14.6925 | 15.51872 | 13.25381 | -0.8262213 | 2.031111 | 0.2338011
54.54107 | 14.6449 | 15.51565 | 13.25023 | -0.8707527 | 2.03159 | 0.2338372
54.55107 | 14.6238 | 15.51259 | 13.24664 | -0.8887882 | 2.032078 | 0.2338694
54.56106 | 14.5678 | 15.50953 | 13.24306 | -0.9417304 | 2.032575 | 0.2338977
54.57106 | 14.5209 | 15.50647 | 13.23947 | -0.9855737 | 2.03308 | 0.2339223
54.58106 | 14.5077 | 15.50342 | 13.23588 | -0.9957205 | 2.033595 | 0.2339429
54.59106 | 14.4648 | 15.50037 | 13.23229 | -1.035571 | 2.034118 | 0.2339597
54.60106 | 14.4312 | 15.49733 | 13.2287 | -1.066126 | 2.03465 | 0.2339725
54.61105 | 14.4067 | 15.49429 | 13.22512 | -1.087588 | 2.035191 | 0.2339815
54.62105 | 14.3576 | 15.49125 | 13.22152 | -1.13365 | 2.035741 | 0.2339865
54.63105 | 14.3468 | 15.48822 | 13.21793 | -1.141416 | 2.0363 | 0.2339876
54.64105 | 14.3231 | 15.48519 | 13.21433 | -1.162086 | 2.036868 | 0.2339847
54.65105 | 14.2958 | 15.48216 | 13.21074 | -1.18636 | 2.037444 | 0.2339779
54.66105 | 14.2744 | 15.47914 | 13.20714 | -1.204738 | 2.03803 | 0.233967
54.67104 | 14.2523 | 15.47612 | 13.20355 | -1.223823 | 2.038625 | 0.2339523
54.68104 | 14.2341 | 15.47311 | 13.19995 | -1.239008 | 2.039228 | 0.2339335
54.69104 | 14.2141 | 15.4701 | 13.19635 | -1.255998 | 2.039841 | 0.2339107
54.70104 | 14.1953 | 15.46709 | 13.19274 | -1.271791 | 2.040463 | 0.233884
54.71104 | 14.1824 | 15.46409 | 13.18914 | -1.281688 | 2.041094 | 0.2338532
54.72103 | 14.1659 | 15.46109 | 13.18554 | -1.295192 | 2.041733 | 0.2338184
54.73103 | 14.1437 | 15.4581 | 13.18194 | -1.314398 | 2.042382 | 0.2337796
54.74103 | 14.1423 | 15.45511 | 13.17833 | -1.312807 | 2.04304 | 0.2337368
54.75103 | 14.1138 | 15.45212 | 13.17472 | -1.33832 | 2.043706 | 0.23369
54.76103 | 14.108 | 15.44914 | 13.17111 | -1.341137 | 2.044382 | 0.2336392
54.77102 | 14.0898 | 15.44616 | 13.16751 | -1.35636 | 2.045067 | 0.2335844
54.78102 | 14.083 | 15.44319 | 13.1639 | -1.360185 | 2.045761 | 0.2335255
54.79102 | 14.0798 | 15.44021 | 13.16029 | -1.360414 | 2.046464 | 0.2334627
54.80102 | 14.0596 | 15.43725 | 13.15667 | -1.377647 | 2.047176 | 0.2333958
54.81102 | 14.0518 | 15.43428 | 13.15306 | -1.382484 | 2.047898 | 0.2333249
54.82102 | 14.0398 | 15.43132 | 13.14945 | -1.391525 | 2.048628 | 0.23325
54.83101 | 14.0397 | 15.42837 | 13.14583 | -1.388673 | 2.049367 | 0.2331712
54.84101 | 14.0309 | 15.42542 | 13.14222 | -1.394522 | 2.050116 | 0.2330884
54.85101 | 14.0314 | 15.42248 | 13.1386 | -1.391075 | 2.050874 | 0.2330015
54.86101 | 14.0113 | 15.41953 | 13.13498 | -1.408233 | 2.051641 | 0.2329108
54.87101 | 14.0131 | 15.41659 | 13.13136 | -1.403494 | 2.052418 | 0.232816
54.881 | 13.9926 | 15.41366 | 13.12774 | -1.421063 | 2.053203 | 0.2327174
54.891 | 13.9966 | 15.41073 | 13.12412 | -1.414133 | 2.053997 | 0.2326148
54.901 | 13.9906 | 15.40781 | 13.1205 | -1.417208 | 2.054801 | 0.2325083
54.911 | 13.9893 | 15.40489 | 13.11687 | -1.415587 | 2.055615 | 0.2323978
54.921 | 13.975 | 15.40197 | 13.11325 | -1.426969 | 2.056437 | 0.2322835
54.931 | 13.9654 | 15.39906 | 13.10962 | -1.433657 | 2.057269 | 0.2321652
54.94099 | 13.9637 | 15.39615 | 13.106 | -1.432452 | 2.05811 | 0.2320433
54.95099 | 13.9587 | 15.39325 | 13.10237 | -1.434548 | 2.05896 | 0.2319173
54.96099 | 13.9606 | 15.39035 | 13.09874 | -1.429748 | 2.059819 | 0.2317876
54.97099 | 13.9413 | 15.38745 | 13.09511 | -1.446154 | 2.060689 | 0.231654
54.98099 | 13.9408 | 15.38456 | 13.09148 | -1.443763 | 2.061567 | 0.2315166
54.99098 | 13.9368 | 15.38168 | 13.08785 | -1.44488 | 2.062454 | 0.2313756
55.00098 | 13.9324 | 15.3788 | 13.08422 | -1.446399 | 2.063351 | 0.2312308
55.01098 | 13.9232 | 15.37592 | 13.08058 | -1.452723 | 2.064257 | 0.2310822
55.02098 | 13.924 | 15.37305 | 13.07695 | -1.449051 | 2.065173 | 0.2309299
55.03098 | 13.9093 | 15.37018 | 13.07331 | -1.460883 | 2.066098 | 0.2307739
55.04098 | 13.9101 | 15.36732 | 13.06967 | -1.457221 | 2.067033 | 0.2306142
55.05097 | 13.9007 | 15.36447 | 13.06604 | -1.463767 | 2.067976 | 0.2304511
55.06097 | 13.8867 | 15.36161 | 13.0624 | -1.474914 | 2.06893 | 0.2302843
55.07097 | 13.8848 | 15.35877 | 13.05876 | -1.473966 | 2.069893 | 0.2301138
55.08097 | 13.8769 | 15.35592 | 13.05512 | -1.479024 | 2.070866 | 0.2299398
55.09097 | 13.8533 | 15.35309 | 13.05148 | -1.499786 | 2.071848 | 0.2297623
55.10096 | 13.8657 | 15.35026 | 13.04784 | -1.484556 | 2.072838 | 0.2295814
55.11096 | 13.8457 | 15.34743 | 13.04419 | -1.501728 | 2.073839 | 0.2293969
55.12096 | 13.8502 | 15.34461 | 13.04055 | -1.494406 | 2.07485 | 0.229209
55.13096 | 13.8286 | 15.34179 | 13.0369 | -1.513189 | 2.07587 | 0.2290176
55.14096 | 13.8238 | 15.33898 | 13.03325 | -1.515176 | 2.0769 | 0.2288229
55.15096 | 13.8222 | 15.33617 | 13.02961 | -1.51397 | 2.07794 | 0.2286248
55.16095 | 13.8134 | 15.33337 | 13.02596 | -1.519971 | 2.078987 | 0.2284237
55.17095 | 13.8058 | 15.33058 | 13.02231 | -1.524775 | 2.080046 | 0.228219
55.18095 | 13.7999 | 15.32778 | 13.01866 | -1.527884 | 2.081114 | 0.2280111
55.19095 | 13.783 | 15.325 | 13.01501 | -1.541999 | 2.082192 | 0.2278
55.20095 | 13.791 | 15.32222 | 13.01135 | -1.53122 | 2.08328 | 0.2275857
55.21094 | 13.7814 | 15.31945 | 13.0077 | -1.538049 | 2.084376 | 0.2273685
55.22094 | 13.7628 | 15.31668 | 13.00405 | -1.55388 | 2.085483 | 0.2271479
55.23094 | 13.7663 | 15.31392 | 13.00039 | -1.547618 | 2.0866 | 0.2269243
55.24094 | 13.7554 | 15.31116 | 12.99674 | -1.555762 | 2.087727 | 0.2266976
55.25094 | 13.7462 | 15.30841 | 12.99308 | -1.562211 | 2.088863 | 0.226468
55.26094 | 13.7402 | 15.30567 | 12.98942 | -1.565465 | 2.090009 | 0.2262353
55.27093 | 13.739 | 15.30293 | 12.98577 | -1.56393 | 2.091164 | 0.2260001
55.28093 | 13.7309 | 15.3002 | 12.98211 | -1.569297 | 2.092329 | 0.2257616
55.29093 | 13.7404 | 15.29747 | 12.97844 | -1.55707 | 2.093505 | 0.2255204
55.30093 | 13.712 | 15.29475 | 12.97478 | -1.582749 | 2.094691 | 0.2252763
55.31093 | 13.7298 | 15.29203 | 12.97112 | -1.562235 | 2.095886 | 0.2250295
55.32092 | 13.7163 | 15.28933 | 12.96746 | -1.573029 | 2.09709 | 0.2247802
55.33092 | 13.7127 | 15.28663 | 12.96379 | -1.573928 | 2.098305 | 0.2245279
55.34092 | 13.7179 | 15.28393 | 12.96013 | -1.566032 | 2.09953 | 0.224273
55.35092 | 13.705 | 15.28124 | 12.95646 | -1.576243 | 2.100765 | 0.2240155
55.36092 | 13.7061 | 15.27856 | 12.9528 | -1.572461 | 2.102011 | 0.2237555
55.37092 | 13.7041 | 15.27589 | 12.94913 | -1.571786 | 2.103266 | 0.2234929
55.38091 | 13.6977 | 15.27322 | 12.94546 | -1.575519 | 2.104529 | 0.2232282
55.39091 | 13.6913 | 15.27056 | 12.94179 | -1.579257 | 2.105805 | 0.2229606
55.40091 | 13.6922 | 15.2679 | 12.93812 | -1.575702 | 2.10709 | 0.2226908
55.41091 | 13.6781 | 15.26525 | 12.93445 | -1.587153 | 2.108385 | 0.2224186
55.42091 | 13.6854 | 15.26261 | 12.93078 | -1.577211 | 2.109691 | 0.2221441
55.4309 | 13.6759 | 15.25998 | 12.92711 | -1.584079 | 2.111005 | 0.2218676
55.4409 | 13.6763 | 15.25735 | 12.92343 | -1.581052 | 2.112331 | 0.2215885
55.4509 | 13.6744 | 15.25473 | 12.91976 | -1.580331 | 2.113667 | 0.2213074
55.4609 | 13.6665 | 15.25212 | 12.91608 | -1.585619 | 2.115013 | 0.221024
55.4709 | 13.6625 | 15.24951 | 12.9124 | -1.587012 | 2.116369 | 0.2207387
55.4809 | 13.6672 | 15.24691 | 12.90873 | -1.579714 | 2.117736 | 0.2204512
55.49089 | 13.6561 | 15.24433 | 12.90505 | -1.588225 | 2.119111 | 0.220162
55.50089 | 13.6531 | 15.24174 | 12.90137 | -1.588642 | 2.120498 | 0.2198706
55.51089 | 13.6583 | 15.23917 | 12.89769 | -1.580866 | 2.121896 | 0.2195773
55.52089 | 13.6352 | 15.2366 | 12.89401 | -1.601398 | 2.123303 | 0.2192821
55.53089 | 13.6456 | 15.23404 | 12.89033 | -1.588437 | 2.124721 | 0.2189852
55.54088 | 13.6378 | 15.23149 | 12.88665 | -1.593687 | 2.126148 | 0.2186867
55.55088 | 13.6225 | 15.22894 | 12.88297 | -1.606442 | 2.127587 | 0.2183862
55.56088 | 13.6223 | 15.2264 | 12.87928 | -1.604105 | 2.129036 | 0.218084
55.57088 | 13.6071 | 15.22388 | 12.8756 | -1.616775 | 2.130496 | 0.2177802
55.58088 | 13.6216 | 15.22135 | 12.87191 | -1.599754 | 2.131966 | 0.2174747
55.59088 | 13.6102 | 15.21884 | 12.86823 | -1.608642 | 2.133447 | 0.2171677
55.60087 | 13.5974 | 15.21634 | 12.86454 | -1.618939 | 2.134936 | 0.2168596
55.61087 | 13.6015 | 15.21384 | 12.86086 | -1.612343 | 2.136438 | 0.2165496
55.62087 | 13.5955 | 15.21136 | 12.85717 | -1.615855 | 2.13795 | 0.2162383
55.63087 | 13.5932 | 15.20888 | 12.85348 | -1.615676 | 2.139473 | 0.2159255
55.64087 | 13.588 | 15.2064 | 12.84979 | -1.618405 | 2.141006 | 0.2156115
55.65086 | 13.5773 | 15.20394 | 12.8461 | -1.626645 | 2.142549 | 0.2152964
55.66086 | 13.5758 | 15.20149 | 12.84241 | -1.625691 | 2.144104 | 0.2149798
55.67086 | 13.5784 | 15.19905 | 12.83871 | -1.620646 | 2.145669 | 0.2146621
55.68086 | 13.5755 | 15.19661 | 12.83502 | -1.62111 | 2.147245 | 0.2143431
55.69086 | 13.5604 | 15.19418 | 12.83133 | -1.633782 | 2.148832 | 0.2140231
55.70086 | 13.5638 | 15.19176 | 12.82763 | -1.627964 | 2.15043 | 0.213702
55.71085 | 13.5502 | 15.18936 | 12.82394 | -1.639157 | 2.152036 | 0.2133802
55.72085 | 13.5467 | 15.18696 | 12.82024 | -1.640256 | 2.153655 | 0.2130571
55.73085 | 13.5556 | 15.18457 | 12.81655 | -1.628966 | 2.155286 | 0.2127331
55.74085 | 13.5311 | 15.18218 | 12.81285 | -1.651083 | 2.156926 | 0.2124082
55.75085 | 13.5524 | 15.17981 | 12.80915 | -1.627411 | 2.158578 | 0.2120824
55.76084 | 13.5383 | 15.17745 | 12.80545 | -1.63915 | 2.160239 | 0.2117562
55.77084 | 13.5262 | 15.1751 | 12.80175 | -1.648896 | 2.161913 | 0.2114289
55.78084 | 13.5446 | 15.17275 | 12.79805 | -1.628152 | 2.163597 | 0.2111009
55.79084 | 13.5259 | 15.17042 | 12.79435 | -1.644518 | 2.165293 | 0.2107722
55.80084 | 13.5308 | 15.16809 | 12.79065 | -1.637293 | 2.166999 | 0.2104428
55.81084 | 13.5303 | 15.16578 | 12.78695 | -1.635478 | 2.168717 | 0.2101129
55.82083 | 13.5165 | 15.16348 | 12.78325 | -1.646975 | 2.170444 | 0.2097828
55.83083 | 13.5316 | 15.16118 | 12.77954 | -1.62958 | 2.172184 | 0.2094518
55.84083 | 13.5172 | 15.15889 | 12.77584 | -1.641694 | 2.173935 | 0.2091203
55.85083 | 13.5127 | 15.15662 | 12.77213 | -1.643919 | 2.175697 | 0.2087885
55.86083 | 13.5202 | 15.15435 | 12.76843 | -1.634154 | 2.17747 | 0.2084563
55.87082 | 13.5086 | 15.1521 | 12.76472 | -1.643501 | 2.179253 | 0.208124
55.88082 | 13.4994 | 15.14986 | 12.76102 | -1.650457 | 2.181049 | 0.2077911
55.89082 | 13.5138 | 15.14762 | 12.75731 | -1.633822 | 2.182856 | 0.207458
55.90082 | 13.4966 | 15.1454 | 12.7536 | -1.648799 | 2.184674 | 0.2071246
55.91082 | 13.5086 | 15.14318 | 12.74989 | -1.634585 | 2.186504 | 0.2067911
55.92082 | 13.5024 | 15.14098 | 12.74618 | -1.638582 | 2.188345 | 0.2064574
55.93081 | 13.4931 | 15.13879 | 12.74247 | -1.645692 | 2.190196 | 0.2061239
55.94081 | 13.5131 | 15.13661 | 12.73876 | -1.623511 | 2.19206 | 0.20579
55.95081 | 13.498 | 15.13444 | 12.73505 | -1.63644 | 2.193935 | 0.2054561
55.96081 | 13.4933 | 15.13228 | 12.73134 | -1.638981 | 2.195822 | 0.2051223
55.97081 | 13.5071 | 15.13013 | 12.72762 | -1.623032 | 2.19772 | 0.2047884
55.9808 | 13.4963 | 15.128 | 12.72391 | -1.631696 | 2.199628 | 0.204455
55.9908 | 13.4994 | 15.12587 | 12.7202 | -1.626469 | 2.20155 | 0.2041214
56.0008 | 13.5004 | 15.12375 | 12.71648 | -1.623354 | 2.203483 | 0.2037879
56.0108 | 13.4909 | 15.12165 | 12.71277 | -1.630749 | 2.205428 | 0.2034546
56.0208 | 13.4949 | 15.11956 | 12.70905 | -1.624656 | 2.207384 | 0.2031216
56.0308 | 13.4945 | 15.11747 | 12.70533 | -1.622975 | 2.209352 | 0.2027888
56.04079 | 13.4755 | 15.11541 | 12.70162 | -1.639907 | 2.21133 | 0.2024566
56.05079 | 13.5033 | 15.11335 | 12.6979 | -1.610048 | 2.213322 | 0.2021245
56.06079 | 13.4848 | 15.1113 | 12.69418 | -1.626501 | 2.215325 | 0.2017927
56.07079 | 13.4822 | 15.10927 | 12.69046 | -1.627065 | 2.217341 | 0.2014613
56.08079 | 13.4963 | 15.10724 | 12.68674 | -1.610941 | 2.219368 | 0.2011304
56.09078 | 13.4846 | 15.10523 | 12.68303 | -1.620632 | 2.221405 | 0.2008002
56.10078 | 13.4833 | 15.10323 | 12.67931 | -1.619932 | 2.223456 | 0.2004702
56.11078 | 13.4925 | 15.10124 | 12.67558 | -1.608743 | 2.225519 | 0.2001408
56.12078 | 13.4771 | 15.09927 | 12.67186 | -1.622167 | 2.227594 | 0.1998119
56.13078 | 13.4851 | 15.0973 | 12.66814 | -1.612203 | 2.229681 | 0.1994836
56.14078 | 13.4826 | 15.09535 | 12.66442 | -1.612751 | 2.231779 | 0.199156
56.15077 | 13.4705 | 15.09341 | 12.6607 | -1.622913 | 2.233889 | 0.1988293
56.16077 | 13.4758 | 15.09149 | 12.65697 | -1.615686 | 2.236012 | 0.198503
56.17077 | 13.4826 | 15.08957 | 12.65325 | -1.606971 | 2.238148 | 0.1981775
56.18077 | 13.4589 | 15.08767 | 12.64952 | -1.628768 | 2.240295 | 0.1978527
56.19077 | 13.4635 | 15.08578 | 12.64579 | -1.622278 | 2.242455 | 0.1975286
56.20076 | 13.4544 | 15.0839 | 12.64207 | -1.629503 | 2.244625 | 0.1972058
56.21076 | 13.4529 | 15.08204 | 12.63834 | -1.629138 | 2.24681 | 0.1968834
56.22076 | 13.4556 | 15.08019 | 12.63462 | -1.624586 | 2.249007 | 0.1965619
56.23076 | 13.4554 | 15.07835 | 12.63089 | -1.622946 | 2.251216 | 0.1962412
56.24076 | 13.4401 | 15.07652 | 12.62716 | -1.63642 | 2.253438 | 0.1959216
56.25076 | 13.4468 | 15.07471 | 12.62343 | -1.627906 | 2.255672 | 0.1956028
56.26075 | 13.4299 | 15.07291 | 12.61971 | -1.643007 | 2.257916 | 0.1952854
56.27075 | 13.4422 | 15.07112 | 12.61598 | -1.628919 | 2.260175 | 0.1949686
56.28075 | 13.4234 | 15.06935 | 12.61224 | -1.645945 | 2.262447 | 0.1946529
56.29075 | 13.4238 | 15.06758 | 12.60851 | -1.643784 | 2.264732 | 0.1943382
56.30075 | 13.4328 | 15.06584 | 12.60478 | -1.633035 | 2.267029 | 0.1940246
56.31074 | 13.4106 | 15.0641 | 12.60105 | -1.653503 | 2.269336 | 0.1937125
56.32074 | 13.4158 | 15.06238 | 12.59732 | -1.646581 | 2.271658 | 0.193401
56.33074 | 13.4149 | 15.06067 | 12.59359 | -1.645773 | 2.273994 | 0.1930908
56.34074 | 13.4009 | 15.05898 | 12.58986 | -1.658079 | 2.276341 | 0.1927819
56.35074 | 13.3865 | 15.0573 | 12.58612 | -1.670798 | 2.278702 | 0.1924741
56.36074 | 13.4016 | 15.05563 | 12.58239 | -1.654031 | 2.281076 | 0.1921675
56.37073 | 13.3918 | 15.05398 | 12.57866 | -1.662179 | 2.28346 | 0.1918624
56.38073 | 13.3897 | 15.05234 | 12.57492 | -1.662639 | 2.28586 | 0.1915583
56.39073 | 13.3856 | 15.05071 | 12.57119 | -1.665113 | 2.288272 | 0.1912556
56.40073 | 13.3824 | 15.0491 | 12.56745 | -1.666702 | 2.290698 | 0.1909541
56.41073 | 13.3839 | 15.0475 | 12.56371 | -1.663604 | 2.293136 | 0.1906539
56.42072 | 13.3772 | 15.04592 | 12.55998 | -1.668722 | 2.295586 | 0.1903554
56.43072 | 13.3806 | 15.04435 | 12.55624 | -1.663752 | 2.298051 | 0.190058
56.44072 | 13.3839 | 15.0428 | 12.55251 | -1.658896 | 2.300529 | 0.189762
56.45072 | 13.3759 | 15.04126 | 12.54877 | -1.665355 | 2.30302 | 0.1894674
56.46072 | 13.3702 | 15.03973 | 12.54503 | -1.669528 | 2.305525 | 0.1891743
56.47072 | 13.3713 | 15.03822 | 12.54129 | -1.666915 | 2.308043 | 0.1888826
56.48071 | 13.3717 | 15.03672 | 12.53755 | -1.665019 | 2.310571 | 0.1885926
56.49071 | 13.3598 | 15.03524 | 12.53382 | -1.675435 | 2.313116 | 0.1883039
56.50071 | 13.363 | 15.03377 | 12.53008 | -1.670766 | 2.315674 | 0.1880167
56.51071 | 13.3665 | 15.03231 | 12.52633 | -1.665812 | 2.318246 | 0.187731
56.52071 | 13.3565 | 15.03087 | 12.52259 | -1.674372 | 2.320831 | 0.1874468
56.5307 | 13.363 | 15.02945 | 12.51886 | -1.666447 | 2.323426 | 0.1871645
56.5407 | 13.3657 | 15.02804 | 12.51512 | -1.662338 | 2.32604 | 0.1868835
56.5507 | 13.3627 | 15.02664 | 12.51137 | -1.663942 | 2.328665 | 0.1866041
56.5607 | 13.365 | 15.02526 | 12.50763 | -1.660263 | 2.331305 | 0.1863263
56.5707 | 13.3541 | 15.0239 | 12.50389 | -1.669798 | 2.333959 | 0.1860501
56.5807 | 13.3645 | 15.02255 | 12.50015 | -1.658048 | 2.336626 | 0.1857756
56.59069 | 13.3683 | 15.02121 | 12.49641 | -1.652913 | 2.339304 | 0.185503
56.60069 | 13.3524 | 15.01989 | 12.49266 | -1.667493 | 2.341999 | 0.1852318
56.61069 | 13.36 | 15.01859 | 12.48892 | -1.658589 | 2.344708 | 0.1849622
56.62069 | 13.364 | 15.0173 | 12.48518 | -1.6533 | 2.34743 | 0.1846944
56.63069 | 13.3525 | 15.01603 | 12.48143 | -1.663526 | 2.350167 | 0.1844283
56.64068 | 13.3618 | 15.01477 | 12.47769 | -1.652969 | 2.352915 | 0.1841642
56.65068 | 13.3483 | 15.01353 | 12.47394 | -1.665227 | 2.35568 | 0.1839015
56.66068 | 13.3549 | 15.0123 | 12.4702 | -1.6574 | 2.35846 | 0.1836407
56.67068 | 13.3544 | 15.01109 | 12.46645 | -1.656688 | 2.361253 | 0.1833816
56.68068 | 13.3464 | 15.00989 | 12.46271 | -1.663493 | 2.364061 | 0.1831242
56.69068 | 13.3525 | 15.00871 | 12.45896 | -1.656213 | 2.366883 | 0.1828687
56.70067 | 13.3611 | 15.00755 | 12.45522 | -1.64645 | 2.369716 | 0.1826152
56.71067 | 13.3531 | 15.0064 | 12.45147 | -1.653302 | 2.372566 | 0.1823633
56.72067 | 13.3558 | 15.00527 | 12.44772 | -1.64947 | 2.375432 | 0.1821132
56.73067 | 13.3614 | 15.00415 | 12.44398 | -1.642754 | 2.378311 | 0.1818649
56.74067 | 13.3496 | 15.00305 | 12.44023 | -1.653455 | 2.381206 | 0.1816186
56.75066 | 13.3622 | 15.00197 | 12.43649 | -1.639772 | 2.384111 | 0.1813742
56.76066 | 13.3548 | 15.0009 | 12.43274 | -1.646104 | 2.387035 | 0.1811316
56.77066 | 13.3545 | 14.99985 | 12.42899 | -1.645353 | 2.389973 | 0.1808907
56.78066 | 13.3595 | 14.99882 | 12.42524 | -1.639319 | 2.392925 | 0.1806518
56.79066 | 13.357 | 14.9978 | 12.42149 | -1.6408 | 2.395893 | 0.1804148
56.80066 | 13.3685 | 14.9968 | 12.41774 | -1.628299 | 2.398876 | 0.1801797
56.81065 | 13.3522 | 14.99581 | 12.414 | -1.643615 | 2.40187 | 0.1799467
56.82065 | 13.3512 | 14.99485 | 12.41025 | -1.643646 | 2.404882 | 0.1797154
56.83065 | 13.3716 | 14.99389 | 12.4065 | -1.622294 | 2.407909 | 0.179486
56.84065 | 13.3652 | 14.99296 | 12.40275 | -1.627759 | 2.410951 | 0.1792586
56.85065 | 13.3611 | 14.99204 | 12.399 | -1.630941 | 2.414009 | 0.1790331
56.86064 | 13.3725 | 14.99114 | 12.39525 | -1.618641 | 2.417078 | 0.1788098
56.87064 | 13.3656 | 14.99026 | 12.3915 | -1.624657 | 2.420166 | 0.1785882
56.88064 | 13.3671 | 14.98939 | 12.38775 | -1.622289 | 2.423269 | 0.1783686
56.89064 | 13.3795 | 14.98854 | 12.384 | -1.609039 | 2.426387 | 0.178151
56.90064 | 13.3711 | 14.98771 | 12.38025 | -1.616606 | 2.42952 | 0.1779353
56.91064 | 13.3705 | 14.98689 | 12.3765 | -1.61639 | 2.432669 | 0.1777216
56.92063 | 13.3778 | 14.98609 | 12.37275 | -1.608292 | 2.435831 | 0.1775101
56.93063 | 13.3608 | 14.98531 | 12.369 | -1.624511 | 2.43901 | 0.1773004
56.94063 | 13.3824 | 14.98455 | 12.36525 | -1.602147 | 2.442206 | 0.1770928
56.95063 | 13.3801 | 14.9838 | 12.3615 | -1.603701 | 2.445417 | 0.1768871
56.96063 | 13.3669 | 14.98307 | 12.35775 | -1.616172 | 2.448644 | 0.1766834
56.97062 | 13.3677 | 14.98236 | 12.354 | -1.614661 | 2.451883 | 0.1764819
56.98062 | 13.3713 | 14.98167 | 12.35024 | -1.610368 | 2.455141 | 0.1762823
56.99062 | 13.3621 | 14.98099 | 12.34649 | -1.618892 | 2.458415 | 0.1760846
57.00062 | 13.38 | 14.98033 | 12.34274 | -1.600334 | 2.461705 | 0.175889
57.01062 | 13.3734 | 14.97969 | 12.33899 | -1.606294 | 2.465011 | 0.1756955
57.02062 | 13.367 | 14.97907 | 12.33524 | -1.612072 | 2.468333 | 0.1755039
57.03061 | 13.3775 | 14.97847 | 12.33149 | -1.600968 | 2.471667 | 0.1753147
57.04061 | 13.3661 | 14.97788 | 12.32773 | -1.611782 | 2.475021 | 0.1751272
57.05061 | 13.3606 | 14.97731 | 12.32398 | -1.616714 | 2.478392 | 0.1749418
57.06061 | 13.3783 | 14.97676 | 12.32023 | -1.598464 | 2.481778 | 0.1747584
57.07061 | 13.3602 | 14.97623 | 12.31647 | -1.616033 | 2.485181 | 0.1745771
57.0806 | 13.3709 | 14.97572 | 12.31273 | -1.60482 | 2.488597 | 0.174398
57.0906 | 13.3722 | 14.97522 | 12.30897 | -1.603025 | 2.492032 | 0.1742208
57.1006 | 13.3567 | 14.97475 | 12.30522 | -1.618049 | 2.495484 | 0.1740456
57.1106 | 13.3768 | 14.97429 | 12.30147 | -1.597491 | 2.498952 | 0.1738725
57.1206 | 13.3552 | 14.97385 | 12.29771 | -1.618651 | 2.502438 | 0.1737015
57.1306 | 13.3648 | 14.97343 | 12.29396 | -1.608631 | 2.505939 | 0.1735325
57.14059 | 13.3637 | 14.97303 | 12.29021 | -1.609329 | 2.509454 | 0.1733657
57.15059 | 13.3637 | 14.97265 | 12.28646 | -1.608946 | 2.512989 | 0.1732009
57.16059 | 13.3629 | 14.97228 | 12.2827 | -1.609382 | 2.516541 | 0.173038
57.17059 | 13.3737 | 14.97194 | 12.27895 | -1.598236 | 2.52011 | 0.1728773
57.18059 | 13.3645 | 14.97161 | 12.2752 | -1.607109 | 2.523696 | 0.1727186
57.19058 | 13.3786 | 14.9713 | 12.27145 | -1.592703 | 2.527295 | 0.1725621
57.20058 | 13.3827 | 14.97101 | 12.26769 | -1.588314 | 2.530915 | 0.1724076
57.21058 | 13.3728 | 14.97075 | 12.26394 | -1.597945 | 2.534552 | 0.1722551
57.22058 | 13.386 | 14.9705 | 12.26018 | -1.584495 | 2.538206 | 0.1721046
57.23058 | 13.3857 | 14.97027 | 12.25643 | -1.584565 | 2.541878 | 0.1719562
57.24058 | 13.3786 | 14.97005 | 12.25268 | -1.591454 | 2.545566 | 0.1718099
57.25057 | 13.3938 | 14.96986 | 12.24893 | -1.576062 | 2.549269 | 0.1716658
57.26057 | 13.3991 | 14.96969 | 12.24517 | -1.57059 | 2.552993 | 0.1715235
57.27057 | 13.3937 | 14.96954 | 12.24142 | -1.575838 | 2.556734 | 0.1713834
57.28057 | 13.4085 | 14.9694 | 12.23767 | -1.560905 | 2.560492 | 0.1712453
57.29057 | 13.4018 | 14.96929 | 12.23391 | -1.567492 | 2.564269 | 0.1711092
57.30056 | 13.4027 | 14.9692 | 12.23016 | -1.566498 | 2.568059 | 0.1709754
57.31056 | 13.416 | 14.96913 | 12.22641 | -1.553125 | 2.571871 | 0.1708434
57.32056 | 13.4159 | 14.96907 | 12.22266 | -1.553171 | 2.5757 | 0.1707135
57.33056 | 13.4199 | 14.96904 | 12.2189 | -1.549138 | 2.579548 | 0.1705857
57.34056 | 13.4337 | 14.96902 | 12.21515 | -1.535324 | 2.583413 | 0.1704598
57.35056 | 13.4306 | 14.96903 | 12.2114 | -1.538431 | 2.587297 | 0.170336
57.36055 | 13.4329 | 14.96906 | 12.20765 | -1.536158 | 2.591195 | 0.1702144
57.37055 | 13.4477 | 14.96911 | 12.2039 | -1.521405 | 2.595114 | 0.1700946
57.38055 | 13.4322 | 14.96917 | 12.20014 | -1.536973 | 2.599052 | 0.1699769
57.39055 | 13.4526 | 14.96926 | 12.19639 | -1.516661 | 2.603008 | 0.1698613
57.40055 | 13.4481 | 14.96937 | 12.19264 | -1.521269 | 2.606983 | 0.1697476
57.41054 | 13.4489 | 14.9695 | 12.18889 | -1.520598 | 2.610972 | 0.1696361
57.42054 | 13.4585 | 14.96965 | 12.18514 | -1.511148 | 2.614984 | 0.1695265
57.43054 | 13.4576 | 14.96982 | 12.18139 | -1.512218 | 2.619014 | 0.1694189
57.44054 | 13.4523 | 14.97001 | 12.17763 | -1.517709 | 2.623063 | 0.1693132
57.45054 | 13.4636 | 14.97022 | 12.17388 | -1.506621 | 2.62713 | 0.1692096
57.46054 | 13.4661 | 14.97045 | 12.17013 | -1.504354 | 2.631217 | 0.169108
57.47053 | 13.4708 | 14.97071 | 12.16638 | -1.499908 | 2.635318 | 0.1690084
57.48053 | 13.4732 | 14.97098 | 12.16263 | -1.497783 | 2.639442 | 0.1689108
57.49053 | 13.4751 | 14.97128 | 12.15888 | -1.496179 | 2.643585 | 0.1688151
57.50053 | 13.4735 | 14.9716 | 12.15513 | -1.498096 | 2.647747 | 0.1687214
57.51053 | 13.4878 | 14.97193 | 12.15138 | -1.484134 | 2.651928 | 0.1686296
57.52052 | 13.4762 | 14.97229 | 12.14763 | -1.496093 | 2.656123 | 0.16854
57.53052 | 13.4865 | 14.97268 | 12.14388 | -1.486176 | 2.660345 | 0.1684521
57.54052 | 13.4887 | 14.97308 | 12.14013 | -1.484377 | 2.664582 | 0.1683663
57.55052 | 13.4862 | 14.9735 | 12.13638 | -1.487303 | 2.668842 | 0.1682823
57.56052 | 13.5027 | 14.97395 | 12.13263 | -1.471247 | 2.673119 | 0.1682004
57.57052 | 13.4896 | 14.97442 | 12.12888 | -1.484816 | 2.677418 | 0.1681203
57.58051 | 13.495 | 14.97491 | 12.12513 | -1.479906 | 2.681731 | 0.1680423
57.59051 | 13.4929 | 14.97542 | 12.12138 | -1.482516 | 2.686067 | 0.167966
57.60051 | 13.5 | 14.97595 | 12.11763 | -1.47595 | 2.690425 | 0.1678917
57.61051 | 13.4943 | 14.9765 | 12.11388 | -1.482204 | 2.694801 | 0.1678193
57.62051 | 13.5048 | 14.97708 | 12.11014 | -1.472282 | 2.699197 | 0.1677488
57.6305 | 13.5082 | 14.97768 | 12.10639 | -1.46948 | 2.703609 | 0.1676803
57.6405 | 13.503 | 14.9783 | 12.10264 | -1.475303 | 2.708047 | 0.1676136
57.6505 | 13.5164 | 14.97895 | 12.09889 | -1.462547 | 2.712504 | 0.1675487
57.6605 | 13.5066 | 14.97961 | 12.09515 | -1.473013 | 2.716981 | 0.1674857
57.6705 | 13.5112 | 14.9803 | 12.0914 | -1.469102 | 2.721479 | 0.1674246
57.6805 | 13.509 | 14.98101 | 12.08765 | -1.472014 | 2.725997 | 0.1673653
57.69049 | 13.5095 | 14.98175 | 12.08391 | -1.472248 | 2.730531 | 0.167308
57.70049 | 13.5144 | 14.9825 | 12.08016 | -1.468104 | 2.73509 | 0.1672524
57.71049 | 13.5162 | 14.98328 | 12.07642 | -1.467084 | 2.73967 | 0.1671986
57.72049 | 13.5145 | 14.98409 | 12.07267 | -1.469586 | 2.74427 | 0.1671466
57.73049 | 13.513 | 14.98491 | 12.06892 | -1.471912 | 2.748892 | 0.1670965
57.74048 | 13.5077 | 14.98576 | 12.06518 | -1.478059 | 2.753529 | 0.1670482
57.75048 | 13.503 | 14.98663 | 12.06144 | -1.483631 | 2.758193 | 0.1670016
57.76048 | 13.5118 | 14.98753 | 12.05769 | -1.475725 | 2.762877 | 0.1669567
57.77048 | 13.5031 | 14.98844 | 12.05395 | -1.485343 | 2.767583 | 0.1669137
57.78048 | 13.5095 | 14.98938 | 12.0502 | -1.479885 | 2.772309 | 0.1668724
57.79048 | 13.5117 | 14.99035 | 12.04646 | -1.478649 | 2.777057 | 0.1668329
57.80047 | 13.5124 | 14.99134 | 12.04272 | -1.478936 | 2.781822 | 0.1667952
57.81047 | 13.5059 | 14.99235 | 12.03898 | -1.486448 | 2.786613 | 0.1667591
57.82047 | 13.5117 | 14.99338 | 12.03523 | -1.481683 | 2.791425 | 0.1667248
57.83047 | 13.5041 | 14.99444233 | 12.03149 | -1.490342 | 2.79626 | 0.1666922
57.84047 | 13.5033 | 14.99553 | 12.02775 | -1.492225 | 2.801115 | 0.1666613
57.85046 | 13.5076 | 14.99663 | 12.02401 | -1.489031 | 2.805988 | 0.1666321
57.86046 | 13.5083 | 14.99776 | 12.02027 | -1.489461 | 2.810888 | 0.1666045
57.87046 | 13.5017 | 14.99892 | 12.01653 | -1.497216 | 2.815809 | 0.1665786
57.88046 | 13.5063 | 15.00009 | 12.01279 | -1.493795 | 2.820753 | 0.1665544
57.89046 | 13.5004 | 15.0013 | 12.00905 | -1.500898 | 2.825719 | 0.1665318
57.90046 | 13.4993 | 15.00252 | 12.00531 | -1.503225 | 2.830707 | 0.1665108
57.91045 | 13.4949 | 15.00378 | 12.00157 | -1.508875 | 2.835712 | 0.1664914
57.92045 | 13.4977 | 15.00505 | 11.99783 | -1.507351 | 2.840745 | 0.1664737
57.93045 | 13.5013 | 15.00635 | 11.99409 | -1.505052 | 2.8458 | 0.1664575
57.94045 | 13.4979 | 15.00768 | 11.99036 | -1.509777 | 2.850878 | 0.166443
57.95045 | 13.4942 | 15.00903 | 11.98662 | -1.514826 | 2.855978 | 0.1664299
57.96044 | 13.5015 | 15.0104 | 11.98288 | -1.5089 | 2.861097 | 0.1664185
57.97044 | 13.5055 | 15.0118 | 11.97915 | -1.506299 | 2.866243 | 0.1664086
57.98044 | 13.4972 | 15.01322 | 11.97541 | -1.516024 | 2.871412 | 0.1664002
57.99044 | 13.5048 | 15.01467 | 11.97168 | -1.509873 | 2.876604 | 0.1663933
58.00044 | 13.4991 | 15.01615 | 11.96794 | -1.517047 | 2.881819 | 0.166388
58.01044 | 13.4945 | 15.01765 | 11.96421 | -1.523147 | 2.887057 | 0.1663841
58.02043 | 13.5042 | 15.01917 | 11.96047 | -1.51497 | 2.892314 | 0.1663817
58.03043 | 13.5008 | 15.02072 | 11.95674 | -1.51992 | 2.897599 | 0.1663807
58.04043 | 13.5035 | 15.0223 | 11.95301 | -1.518796 | 2.902908 | 0.1663812
58.05043 | 13.504 | 15.0239 | 11.94927 | -1.519897 | 2.90824 | 0.1663832
58.06043 | 13.503 | 15.02552 | 11.94554 | -1.522524 | 2.913596 | 0.1663865
58.07042 | 13.5001 | 15.02717 | 11.94181 | -1.527075 | 2.918971 | 0.1663912
58.08042 | 13.5115 | 15.02885 | 11.93808 | -1.517353 | 2.924374 | 0.1663974
58.09042 | 13.512 | 15.03056 | 11.93435 | -1.518557 | 2.929801 | 0.1664049
58.10042 | 13.516 | 15.03229 | 11.93062 | -1.516287 | 2.935253 | 0.1664138
58.11042 | 13.5221 | 15.03404 | 11.92689 | -1.511943 | 2.940729 | 0.166424
58.12041 | 13.5174 | 15.03582 | 11.92316 | -1.518423 | 2.946223 | 0.1664355
58.13041 | 13.525 | 15.03763 | 11.91944 | -1.512631 | 2.951748 | 0.1664484
58.14041 | 13.5386 | 15.03947 | 11.91571 | -1.500866 | 2.957296 | 0.1664625
58.15041 | 13.532 | 15.04133 | 11.91198 | -1.509327 | 2.962869 | 0.166478
58.16041 | 13.5402 | 15.04321 | 11.90825 | -1.503014 | 2.968467 | 0.1664946
58.17041 | 13.5439 | 15.04513 | 11.90453 | -1.501228 | 2.97409 | 0.1665126
58.1804 | 13.5435 | 15.04707 | 11.9008 | -1.503566 | 2.979731 | 0.1665317
58.1904 | 13.5583 | 15.04903 | 11.89708 | -1.490734 | 2.985404 | 0.1665521
58.2004 | 13.5605 | 15.05103 | 11.89335 | -1.490528 | 2.991101 | 0.1665737
58.2104 | 13.5484 | 15.05305 | 11.88963 | -1.504649 | 2.996824 | 0.1665965
58.2204 | 13.5676 | 15.0551 | 11.8859 | -1.487497 | 3.002571 | 0.1666204
58.23039 | 13.5709 | 15.05717 | 11.88219 | -1.48627 | 3.008338 | 0.1666455
58.24039 | 13.5738 | 15.05927 | 11.87846 | -1.485472 | 3.014137 | 0.1666717
58.25039 | 13.5924 | 15.0614 | 11.87474 | -1.469001 | 3.019961 | 0.166699
58.26039 | 13.5823 | 15.06356 | 11.87102 | -1.481258 | 3.02581 | 0.1667274
58.27039 | 13.5876 | 15.06574 | 11.8673 | -1.478142 | 3.031685 | 0.1667569
58.28039 | 13.6023 | 15.06795 | 11.86358 | -1.465654 | 3.037586 | 0.1667874
58.29038 | 13.6022 | 15.07019 | 11.85986 | -1.46799 | 3.043507 | 0.1668189
58.30038 | 13.6096 | 15.07246 | 11.85615 | -1.462857 | 3.04946 | 0.1668515
58.31038 | 13.6191 | 15.07475 | 11.85243 | -1.455652 | 3.055439 | 0.1668851
58.32038 | 13.6148 | 15.07707 | 11.84871 | -1.462275 | 3.061445 | 0.1669197
58.33038 | 13.6238 | 15.07943 | 11.84499 | -1.455625 | 3.067476 | 0.1669552
58.34037 | 13.6346 | 15.0818 | 11.84128 | -1.447201 | 3.073528 | 0.1669917
58.35037 | 13.6287 | 15.08421 | 11.83757 | -1.455508 | 3.079613 | 0.1670291
58.36037 | 13.6355 | 15.08664 | 11.83385 | -1.451143 | 3.085724 | 0.1670674
58.37037 | 13.6487 | 15.08911 | 11.83014 | -1.440406 | 3.091862 | 0.1671065
58.38037 | 13.6366 | 15.0916 | 11.82642 | -1.454998 | 3.098027 | 0.1671466
58.39037 | 13.6613 | 15.09412 | 11.82271 | -1.432818 | 3.104218 | 0.1671875
58.40036 | 13.6649 | 15.09666 | 11.819 | -1.431764 | 3.110431 | 0.1672292
58.41036 | 13.6605 | 15.09924 | 11.81529 | -1.438742 | 3.116677 | 0.1672717
58.42036 | 13.6761 | 15.10185 | 11.81158 | -1.425748 | 3.12295 | 0.167315
58.43036 | 13.6787 | 15.10448 | 11.80787 | -1.425783 | 3.129251 | 0.167359
58.44036 | 13.6747 | 15.10715 | 11.80416 | -1.432447 | 3.135579 | 0.1674038
58.45035 | 13.695 | 15.10984 | 11.80046 | -1.414838 | 3.141928 | 0.1674493
58.46035 | 13.6994 | 15.11256 | 11.79675 | -1.41316 | 3.148312 | 0.1674955
58.47035 | 13.693 | 15.11531 | 11.79305 | -1.422311 | 3.154723 | 0.1675424
58.48035 | 13.7154 | 15.11809 | 11.78934 | -1.402692 | 3.161162 | 0.16759
58.49035 | 13.7156 | 15.1209 | 11.78564 | -1.405303 | 3.167629 | 0.1676381
58.50035 | 13.7159 | 15.12374 | 11.78193 | -1.407842 | 3.174124 | 0.1676869
58.51034 | 13.7203 | 15.12661 | 11.77823 | -1.406309 | 3.180642 | 0.1677363
58.52034 | 13.7245 | 15.12951 | 11.77453 | -1.405009 | 3.187194 | 0.1677862
58.53034 | 13.7291 | 15.13244 | 11.77083 | -1.403337 | 3.193774 | 0.1678367
58.54034 | 13.744 | 15.1354 | 11.76713 | -1.391397 | 3.200383 | 0.1678877
58.55034 | 13.7389 | 15.13839 | 11.76343 | -1.399485 | 3.207021 | 0.1679393
58.56033 | 13.7571 | 15.1414 | 11.75973 | -1.384302 | 3.21368 | 0.1679912
58.57033 | 13.7636 | 15.14445 | 11.75603 | -1.380851 | 3.220376 | 0.1680436
58.58033 | 13.7578 | 15.14753 | 11.75233 | -1.38973 | 3.2271 | 0.1680965
58.59033 | 13.7728 | 15.15064 | 11.74864 | -1.37784 | 3.233854 | 0.1681498
58.60033 | 13.7793 | 15.15378 | 11.74494 | -1.374481 | 3.240636 | 0.1682034
58.61033 | 13.7805 | 15.15695 | 11.74125 | -1.376452 | 3.247448 | 0.1682574
58.62032 | 13.7939 | 15.16015 | 11.73756 | -1.36625 | 3.254283 | 0.1683118
58.63032 | 13.8008 | 15.16338 | 11.73386 | -1.362583 | 3.261155 | 0.1683664
58.64032 | 13.7928 | 15.16665 | 11.73017 | -1.373846 | 3.268056 | 0.1684214
58.65032 | 13.8221 | 15.16994 | 11.72648 | -1.34784 | 3.274986 | 0.1684766
58.66032 | 13.8195 | 15.17327 | 11.72279 | -1.353766 | 3.281947 | 0.168532
58.67031 | 13.8148 | 15.17662 | 11.7191 | -1.361819 | 3.288931 | 0.1685876
58.68031 | 13.8363 | 15.18001 | 11.71541 | -1.343707 | 3.295952 | 0.1686435
58.69031 | 13.8413 | 15.18343 | 11.71172 | -1.342126 | 3.303003 | 0.1686995
58.70031 | 13.8447 | 15.18688 | 11.70804 | -1.342176 | 3.310085 | 0.1687557
58.71031 | 13.8653 | 15.19036 | 11.70435 | -1.325059 | 3.317197 | 0.168812
58.72031 | 13.871 | 15.19387 | 11.70066 | -1.322872 | 3.32434 | 0.1688683
58.7303 | 13.8786 | 15.19741 | 11.69698 | -1.318815 | 3.331506 | 0.1689247
58.7403 | 13.8902 | 15.20099 | 11.6933 | -1.310792 | 3.338711 | 0.1689812
58.7503 | 13.8969 | 15.2046 | 11.68962 | -1.307701 | 3.345946 | 0.1690377
58.7603 | 13.8979 | 15.20824 | 11.68594 | -1.310343 | 3.353213 | 0.1690941
58.7703 | 13.9257 | 15.21192 | 11.68226 | -1.286216 | 3.36051 | 0.1691506
58.78029 | 13.9262 | 15.21562 | 11.67858 | -1.289418 | 3.367832 | 0.1692069
58.79029 | 13.9284 | 15.21935 | 11.6749 | -1.290954 | 3.37519 | 0.1692632
58.80029 | 13.9548 | 15.22313 | 11.67122 | -1.268327 | 3.382585 | 0.1693194
58.81029 | 13.9444 | 15.22693 | 11.66755 | -1.282528 | 3.390006 | 0.1693754
58.82029 | 13.9567 | 15.23077 | 11.66387 | -1.274067 | 3.397465 | 0.1694313
58.83029 | 13.9743 | 15.23463 | 11.6602 | -1.260333 | 3.40495 | 0.169487
58.84028 | 13.9772 | 15.23853 | 11.65653 | -1.26133 | 3.412462 | 0.1695424
58.85028 | 13.9937 | 15.24246 | 11.65285 | -1.248765 | 3.420014 | 0.1695976
58.86028 | 14.0031 | 15.24643 | 11.64918 | -1.243332 | 3.427598 | 0.1696526
58.87028 | 14.0066 | 15.25043 | 11.64551 | -1.243833 | 3.435214 | 0.1697073
58.88028 | 14.0257 | 15.25447 | 11.64184 | -1.228767 | 3.442863 | 0.1697616
58.89027 | 14.0302 | 15.25853 | 11.63818 | -1.22833 | 3.450538 | 0.1698156
58.90027 | 14.0382 | 15.26263 | 11.63451 | -1.224431 | 3.458252 | 0.1698692
58.91027 | 14.0538 | 15.26677 | 11.63084 | -1.212965 | 3.466 | 0.1699224
58.92027 | 14.0528 | 15.27093 | 11.62718 | -1.218133 | 3.473781 | 0.1699752
58.93027 | 14.0677 | 15.27514 | 11.62351 | -1.207435 | 3.481595 | 0.1700275
58.94027 | 14.0868 | 15.27937 | 11.61985 | -1.192571 | 3.489442 | 0.1700794
58.95026 | 14.0868 | 15.28364 | 11.61619 | -1.196836 | 3.497315 | 0.1701307
58.96026 | 14.1001 | 15.28794 | 11.61253 | -1.187839 | 3.505227 | 0.1701815
58.97026 | 14.1085 | 15.29228 | 11.60887 | -1.183778 | 3.513176 | 0.1702318
58.98026 | 14.1184 | 15.29665 | 11.60521 | -1.178249 | 3.521156 | 0.1702814
58.99026 | 14.1258 | 15.30106 | 11.60155 | -1.175257 | 3.529173 | 0.1703305
59.00025 | 14.1502 | 15.30549 | 11.5979 | -1.155293 | 3.537213 | 0.1703789
59.01025 | 14.1515 | 15.30997 | 11.59424 | -1.158469 | 3.545297 | 0.1704267
59.02025 | 14.1653 | 15.31448 | 11.59059 | -1.149179 | 3.553415 | 0.1704737
59.03025 | 14.1795 | 15.31902 | 11.58694 | -1.139525 | 3.561567 | 0.1705201
59.04025 | 14.1901 | 15.3236 | 11.58329 | -1.133505 | 3.569754 | 0.1705657
59.05025 | 14.1921 | 15.32822 | 11.57963 | -1.13612 | 3.577975 | 0.1706105
59.06024 | 14.2116 | 15.33287 | 11.57599 | -1.121266 | 3.586224 | 0.1706545
59.07024 | 14.2246 | 15.33755 | 11.57234 | -1.112952 | 3.594515 | 0.1706978
59.08024 | 14.2293 | 15.34227 | 11.56869 | -1.112973 | 3.602841 | 0.1707401
59.09024 | 14.2494 | 15.34703 | 11.56505 | -1.097629 | 3.611202 | 0.1707816
59.10024 | 14.2543 | 15.35182 | 11.5614 | -1.097522 | 3.619599 | 0.1708222
59.11023 | 14.2611 | 15.35664 | 11.55776 | -1.095545 | 3.628023 | 0.1708618
59.12023 | 14.2687 | 15.36151 | 11.55412 | -1.092808 | 3.63649 | 0.1709005
59.13023 | 14.2848 | 15.36641 | 11.55048 | -1.081608 | 3.644994 | 0.1709382
59.14023 | 14.2892 | 15.37134 | 11.54684 | -1.082144 | 3.653533 | 0.1709749
59.15023 | 14.31 | 15.37631 | 11.5432 | -1.066315 | 3.662108 | 0.1710106
59.16023 | 14.3185 | 15.38132 | 11.53956 | -1.062823 | 3.670719 | 0.1710452
59.17022 | 14.3188 | 15.38636 | 11.53593 | -1.067562 | 3.679358 | 0.1710787
59.18022 | 14.3359 | 15.39144 | 11.53229 | -1.055543 | 3.688041 | 0.1711111
59.19022 | 14.3513 | 15.39656 | 11.52866 | -1.045259 | 3.696761 | 0.1711424
59.20022 | 14.3576 | 15.40171 | 11.52502 | -1.044114 | 3.705518 | 0.1711726
59.21022 | 14.3765 | 15.4069 | 11.52139 | -1.030404 | 3.714311 | 0.1712015
59.22021 | 14.3783 | 15.41213 | 11.51776 | -1.033826 | 3.723132 | 0.1712292
59.23021 | 14.3885 | 15.41739 | 11.51414 | -1.028891 | 3.731999 | 0.1712557
59.24021 | 14.4124 | 15.42269 | 11.51051 | -1.010292 | 3.740903 | 0.1712809
59.25021 | 14.4169 | 15.42803 | 11.50688 | -1.011131 | 3.749844 | 0.1713048
59.26021 | 14.4238 | 15.43341 | 11.50326 | -1.009607 | 3.758823 | 0.1713275
59.27021 | 14.4428 | 15.43882 | 11.49963 | -0.99602 | 3.767839 | 0.1713487
59.2802 | 14.4515 | 15.44427 | 11.49601 | -0.9927654 | 3.776884 | 0.1713687
59.2902 | 14.4695 | 15.44975 | 11.49239 | -0.9802538 | 3.785975 | 0.1713872
59.3002 | 14.4888 | 15.45528 | 11.48877 | -0.96648 | 3.795104 | 0.1714044
59.3102 | 14.4973 | 15.46084 | 11.48515 | -0.9635442 | 3.804271 | 0.1714201
59.3202 | 14.5204 | 15.46645 | 11.48154 | -0.9460463 | 3.813476 | 0.1714343
59.33019 | 14.5421 | 15.47208 | 11.47792 | -0.9299809 | 3.82271 | 0.1714471
59.34019 | 14.5525 | 15.47776 | 11.47431 | -0.9252589 | 3.831992 | 0.1714584
59.35019 | 14.57 | 15.48348 | 11.4707 | -0.9134756 | 3.841312 | 0.1714682
59.36019 | 14.5947 | 15.48923 | 11.46708 | -0.8945304 | 3.85067 | 0.1714764
59.37019 | 14.6068 | 15.49502 | 11.46347 | -0.8882238 | 3.860068 | 0.171483
59.38019 | 14.6299 | 15.50086 | 11.45986 | -0.8709561 | 3.869504 | 0.1714881
59.39018 | 14.65 | 15.50672 | 11.45626 | -0.8567212 | 3.87897 | 0.1714915
59.40018 | 14.6607 | 15.51263 | 11.45265 | -0.8519308 | 3.888484 | 0.1714933
59.41018 | 14.6966 | 15.51858 | 11.44905 | -0.8219794 | 3.898037 | 0.1714935
59.42018 | 14.7055 | 15.52457 | 11.44544 | -0.819067 | 3.90763 | 0.1714919
59.43018 | 14.7207 | 15.53059 | 11.44184 | -0.8098941 | 3.917263 | 0.1714887
59.44017 | 14.7556 | 15.53665 | 11.43825 | -0.7810544 | 3.926925 | 0.1714838
59.45017 | 14.7699 | 15.54276 | 11.43465 | -0.7728598 | 3.936636 | 0.1714771
59.46017 | 14.7849 | 15.5489 | 11.43105 | -0.7640047 | 3.946388 | 0.1714687
59.47017 | 14.8184 | 15.55509 | 11.42745 | -0.7366895 | 3.956179 | 0.1714584
59.48017 | 14.8376 | 15.56131 | 11.42386 | -0.723714 | 3.966011 | 0.1714464
59.49017 | 14.8452 | 15.56758 | 11.42026 | -0.7223781 | 3.975882 | 0.1714326
59.50016 | 14.8881 | 15.57388 | 11.41667 | -0.6857763 | 3.985784 | 0.1714169
59.51016 | 14.9049 | 15.58022 | 11.41308 | -0.6753207 | 3.995737 | 0.1713994
59.52016 | 14.9174 | 15.5866 | 11.4095 | -0.6692046 | 4.005729 | 0.17138
59.53016 | 14.9535 | 15.59303 | 11.40591 | -0.6395296 | 4.015763 | 0.1713587
59.54016 | 14.9685 | 15.59949 | 11.40232 | -0.6309947 | 4.025838 | 0.1713355
59.55015 | 14.9887 | 15.60599 | 11.39874 | -0.6172939 | 4.035943 | 0.1713104
59.56015 | 15.0244 | 15.61254 | 11.39516 | -0.5881401 | 4.0461 | 0.1712833
59.57015 | 15.0377 | 15.61913 | 11.39158 | -0.5814271 | 4.056297 | 0.1712543
59.58015 | 15.054 | 15.62576 | 11.388 | -0.5717552 | 4.066537 | 0.1712232
59.59015 | 15.0961 | 15.63242 | 11.38442 | -0.5363236 | 4.076817 | 0.1711902
59.60015 | 15.1181 | 15.63913 | 11.38084 | -0.5210334 | 4.087139 | 0.1711552
59.61014 | 15.1274 | 15.64588 | 11.37727 | -0.5184776 | 4.097492 | 0.1711182
59.62014 | 15.1756 | 15.65267 | 11.37369 | -0.4770696 | 4.107897 | 0.1710791
59.63014 | 15.1962 | 15.6595 | 11.37012 | -0.4633035 | 4.118344 | 0.171038
59.64014 | 15.2156 | 15.66638 | 11.36655 | -0.4507782 | 4.128833 | 0.1709948
59.65014 | 15.2607 | 15.6733 | 11.36298 | -0.412595 | 4.139365 | 0.1709495
59.66013 | 15.2839 | 15.68025 | 11.35942 | -0.3963467 | 4.149928 | 0.1709021
59.67013 | 15.3099 | 15.68725 | 11.35585 | -0.3773469 | 4.160544 | 0.1708526
59.68013 | 15.3521 | 15.69429 | 11.35229 | -0.3421894 | 4.171202 | 0.170801
59.69013 | 15.3757 | 15.70137 | 11.34872 | -0.3256737 | 4.181903 | 0.1707473
59.70013 | 15.4113 | 15.7085 | 11.34516 | -0.2971997 | 4.192647 | 0.1706914
59.71013 | 15.4497 | 15.71567 | 11.3416 | -0.2659684 | 4.203433 | 0.1706333
59.72012 | 15.4705 | 15.72287 | 11.33805 | -0.2523726 | 4.214252 | 0.1705732
59.73012 | 15.5137 | 15.73013 | 11.33449 | -0.2164258 | 4.225124 | 0.1705108
59.74012 | 15.5546 | 15.73742 | 11.33094 | -0.1828217 | 4.236039 | 0.1704462
59.75012 | 15.5769 | 15.74476 | 11.32738 | -0.1678603 | 4.246998 | 0.1703794
59.76012 | 15.6163 | 15.75214 | 11.32383 | -0.1358418 | 4.258 | 0.1703104
59.77011 | 15.6686 | 15.75956 | 11.32028 | -0.09095884 | 4.269035 | 0.1702392
59.78011 | 15.6989 | 15.76703 | 11.31674 | -0.06812616 | 4.280124 | 0.1701657
59.79011 | 15.7358 | 15.77454 | 11.31319 | -0.03873647 | 4.291257 | 0.17009
59.80011 | 15.7822 | 15.78209 | 11.30964 | 0.0001099713 | 4.302433 | 0.1700121
59.81011 | 15.8165 | 15.78969 | 11.3061 | 0.02681305 | 4.313653 | 0.1699319
59.82011 | 15.856 | 15.79733 | 11.30256 | 0.05867248 | 4.324918 | 0.1698495
59.8301 | 15.9038 | 15.805 | 11.29902 | 0.09879646 | 4.336215 | 0.1697649
59.8401 | 15.9392 | 15.81273 | 11.29549 | 0.1264687 | 4.347568 | 0.1696779
59.8501 | 15.9804 | 15.8205 | 11.29195 | 0.159898 | 4.358964 | 0.1695886
59.8601 | 16.0253 | 15.82832 | 11.28841 | 0.1969831 | 4.370406 | 0.1694971
59.8701 | 16.0566 | 15.83618 | 11.28488 | 0.2204241 | 4.381891 | 0.1694032
59.88009 | 16.1063 | 15.84407 | 11.28135 | 0.2622327 | 4.393407 | 0.1693072
59.89009 | 16.1493 | 15.85201 | 11.27782 | 0.2972859 | 4.404981 | 0.1692088
59.90009 | 16.1902 | 15.86001 | 11.2743 | 0.3301947 | 4.416601 | 0.1691081
59.91009 | 16.238 | 15.86804 | 11.27077 | 0.3699592 | 4.428266 | 0.1690051
59.92009 | 16.2807 | 15.87612 | 11.26725 | 0.4045794 | 4.439975 | 0.1688997
59.93009 | 16.3247 | 15.88424 | 11.26372 | 0.4404551 | 4.45173 | 0.1687921
59.94008 | 16.3709 | 15.89241 | 11.26021 | 0.4784944 | 4.463517 | 0.1686823
59.95008 | 16.4168 | 15.90062 | 11.25669 | 0.5161806 | 4.475362 | 0.16857
59.96008 | 16.4619 | 15.90888 | 11.25317 | 0.5530223 | 4.487252 | 0.1684554
59.97008 | 16.5007 | 15.91718 | 11.24965 | 0.5835191 | 4.499188 | 0.1683385
59.98008 | 16.5551 | 15.92553 | 11.24614 | 0.629571 | 4.511169 | 0.1682193
59.99007 | 16.6033 | 15.93391 | 11.24263 | 0.6693859 | 4.523184 | 0.168098
60.00007 | 16.6423 | 15.94235 | 11.23912 | 0.6999477 | 4.535256 | 0.1679741
60.01007 | 16.7002 | 15.95084 | 11.23561 | 0.749364 | 4.547374 | 0.167848
60.02007 | 16.7406 | 15.95936 | 11.23211 | 0.7812357 | 4.559537 | 0.1677195
60.03007 | 16.7881 | 15.96794 | 11.2286 | 0.8201614 | 4.571746 | 0.1675888
60.04007 | 16.8403 | 15.97656 | 11.2251 | 0.8637416 | 4.584002 | 0.1674558
60.05006 | 16.8908 | 15.98521 | 11.2216 | 0.9055869 | 4.596289 | 0.1673205
60.06006 | 16.9327 | 15.99392 | 11.2181 | 0.9387761 | 4.608636 | 0.1671829
60.07006 | 16.987 | 16.00268 | 11.21461 | 0.9843196 | 4.62103 | 0.1670429
60.08006 | 17.0408 | 16.01148 | 11.21111 | 1.029317 | 4.63347 | 0.1669007
60.09006 | 17.0892 | 16.02033 | 11.20762 | 1.068869 | 4.645955 | 0.1667561
60.10005 | 17.1408 | 16.02922 | 11.20413 | 1.111584 | 4.658475 | 0.1666095
60.11005 | 17.193 | 16.03816 | 11.20064 | 1.154844 | 4.671054 | 0.1664604
60.12005 | 17.2456 | 16.04714 | 11.19715 | 1.198458 | 4.683679 | 0.166309
60.13005 | 17.2969 | 16.05617 | 11.19367 | 1.240726 | 4.69635 | 0.1661554
60.14005 | 17.3519 | 16.06525 | 11.19018 | 1.286647 | 4.709068 | 0.1659995
60.15005 | 17.4004 | 16.07438 | 11.1867 | 1.326022 | 4.721833 | 0.1658414
60.16004 | 17.4548 | 16.08354 | 11.18323 | 1.37126 | 4.734632 | 0.1656811
60.17004 | 17.5055 | 16.09276 | 11.17975 | 1.412743 | 4.74749 | 0.1655185
60.18004 | 17.5526 | 16.10202 | 11.17627 | 1.450579 | 4.760395 | 0.1653536
60.19004 | 17.613 | 16.11133 | 11.1728 | 1.501668 | 4.773347 | 0.1651866
60.20004 | 17.6602 | 16.12069 | 11.16933 | 1.539512 | 4.786345 | 0.1650173
60.21003 | 17.7101 | 16.13008 | 11.16586 | 1.580016 | 4.799378 | 0.164846
60.22003 | 17.7669 | 16.13953 | 11.16239 | 1.627366 | 4.81247 | 0.1646723
60.23003 | 17.8176 | 16.14903 | 11.15893 | 1.668569 | 4.825609 | 0.1644964
60.24003 | 17.8681 | 16.15857 | 11.15546 | 1.709525 | 4.838795 | 0.1643184
60.25003 | 17.9208 | 16.16817 | 11.152 | 1.752634 | 4.852029 | 0.1641382
60.26003 | 17.9722 | 16.1778 | 11.14854 | 1.794397 | 4.865309 | 0.1639558
60.27002 | 18.0191 | 16.18748 | 11.14508 | 1.831621 | 4.878623 | 0.1637716
60.28002 | 18.0711 | 16.19721 | 11.14163 | 1.87389 | 4.891997 | 0.1635849
60.29002 | 18.1239 | 16.20699 | 11.13817 | 1.916911 | 4.905419 | 0.1633962
60.30002 | 18.1664 | 16.21681 | 11.13472 | 1.949586 | 4.918887 | 0.1632054
60.31002 | 18.2199 | 16.22669 | 11.13127 | 1.993212 | 4.932404 | 0.1630125
60.32001 | 18.2614 | 16.2366 | 11.12783 | 2.024802 | 4.945953 | 0.1628177
60.33001 | 18.3068 | 16.24656 | 11.12438 | 2.060236 | 4.959562 | 0.1626206
60.34001 | 18.3553 | 16.25658 | 11.12094 | 2.098721 | 4.97322 | 0.1624215
60.35001 | 18.4067 | 16.26664 | 11.1175 | 2.14006 | 4.986924 | 0.1622203
60.36001 | 18.4453 | 16.27675 | 11.11406 | 2.168552 | 5.000676 | 0.1620172
60.37001 | 18.4929 | 16.2869 | 11.11062 | 2.205996 | 5.014475 | 0.161812
60.38 | 18.5327 | 16.2971 | 11.10719 | 2.235602 | 5.028307 | 0.161605
60.39 | 18.5739 | 16.30735 | 11.10375 | 2.266552 | 5.0422 | 0.1613959
60.4 | 18.615 | 16.31765 | 11.10032 | 2.297354 | 5.05614 | 0.1611848
60.41 | 18.656 | 16.32799 | 11.09689 | 2.32801 | 5.070127 | 0.1609717
60.42 | 18.6952 | 16.33838 | 11.09346 | 2.356817 | 5.084162 | 0.1607567
60.42999 | 18.731 | 16.34881 | 11.09004 | 2.382188 | 5.098229 | 0.16054
60.43999 | 18.7662 | 16.3593 | 11.08662 | 2.406902 | 5.112357 | 0.1603212
60.44999 | 18.7989 | 16.36983 | 11.0832 | 2.429067 | 5.126533 | 0.1601006
60.45999 | 18.8391 | 16.38041 | 11.07978 | 2.458686 | 5.140756 | 0.159878
60.46999 | 18.8587 | 16.39104 | 11.07636 | 2.467657 | 5.155025 | 0.1596536
60.47999 | 18.8858 | 16.40172 | 11.07295 | 2.484082 | 5.169341 | 0.1594274
60.48998 | 18.9282 | 16.41243 | 11.06954 | 2.515769 | 5.18369 | 0.1591996
60.49998 | 18.9534 | 16.4232 | 11.06613 | 2.530199 | 5.1981 | 0.1589698
60.50998 | 18.9734 | 16.43402 | 11.06272 | 2.539382 | 5.212557 | 0.1587382
60.51998 | 19.0106 | 16.44488 | 11.05932 | 2.565717 | 5.22706 | 0.1585048
60.52998 | 19.0241 | 16.45579 | 11.05591 | 2.568306 | 5.24161 | 0.1582697
60.53997 | 19.0429 | 16.46674 | 11.05252 | 2.576158 | 5.256192 | 0.1580332
60.54997 | 19.077 | 16.47775 | 11.04912 | 2.599252 | 5.270835 | 0.1577947
60.55997 | 19.0852 | 16.4888 | 11.04572 | 2.5964 | 5.285524 | 0.1575545
60.56997 | 19.1079 | 16.4999 | 11.04233 | 2.608 | 5.300261 | 0.1573126
60.57997 | 19.1244 | 16.51105 | 11.03893 | 2.613354 | 5.315043 | 0.1570691
60.58997 | 19.1398 | 16.52224 | 11.03554 | 2.617561 | 5.329871 | 0.156824
60.59996 | 19.1415 | 16.53347 | 11.03216 | 2.608032 | 5.344731 | 0.1565775
60.60996 | 19.1568 | 16.54475 | 11.02877 | 2.612045 | 5.359651 | 0.1563292
60.61996 | 19.1668 | 16.55609 | 11.02539 | 2.610712 | 5.374617 | 0.1560793
60.62996 | 19.1638 | 16.56747 | 11.02201 | 2.596332 | 5.389629 | 0.1558279
60.63996 | 19.1866 | 16.57889 | 11.01863 | 2.607706 | 5.404688 | 0.155575
60.64995 | 19.1867 | 16.59036 | 11.01526 | 2.596344 | 5.419776 | 0.1553208
60.65995 | 19.1821 | 16.60187 | 11.01188 | 2.580225 | 5.434925 | 0.1550649
60.66995 | 19.1969 | 16.61344 | 11.00851 | 2.58346 | 5.45012 | 0.1548075
60.67995 | 19.1872 | 16.62505 | 11.00514 | 2.562149 | 5.465359 | 0.1545487
60.68995 | 19.1848 | 16.63671 | 11.00178 | 2.548092 | 5.480643 | 0.1542884
60.69995 | 19.194 | 16.64841 | 10.99841 | 2.545589 | 5.495973 | 0.1540268
60.70994 | 19.1902 | 16.66015 | 10.99505 | 2.530051 | 5.511333 | 0.153764
60.71994 | 19.1757 | 16.67194 | 10.99169 | 2.503757 | 5.526751 | 0.1534997
60.72994 | 19.1694 | 16.68378 | 10.98833 | 2.485617 | 5.542215 | 0.153234
60.73994 | 19.17 | 16.69567 | 10.98498 | 2.474332 | 5.557722 | 0.1529669
60.74994 | 19.1463 | 16.7076 | 10.98163 | 2.438701 | 5.573274 | 0.1526986
60.75993 | 19.1544 | 16.71956 | 10.97828 | 2.434837 | 5.588856 | 0.1524293
60.76993 | 19.1321 | 16.73158 | 10.97493 | 2.400516 | 5.604495 | 0.1521585
60.77993 | 19.1074 | 16.74365 | 10.97158 | 2.363751 | 5.620179 | 0.1518864
60.78993 | 19.109 | 16.75576 | 10.96824 | 2.353241 | 5.635906 | 0.1516132
60.79993 | 19.0969 | 16.76791 | 10.9649 | 2.328986 | 5.651676 | 0.1513387
60.80993 | 19.078 | 16.78011 | 10.96156 | 2.297887 | 5.66749 | 0.1510631
60.81992 | 19.0707 | 16.79234 | 10.95823 | 2.278356 | 5.68333 | 0.1507866
60.82992 | 19.045 | 16.80463 | 10.95489 | 2.240368 | 5.69923 | 0.1505088
60.83992 | 19.0218 | 16.81696 | 10.95156 | 2.204837 | 5.715171 | 0.1502298
60.84992 | 19.0165 | 16.82934 | 10.94823 | 2.187162 | 5.731155 | 0.1499498
60.85992 | 18.9931 | 16.84176 | 10.94491 | 2.151344 | 5.747181 | 0.1496687
60.86991 | 18.9716 | 16.85421 | 10.94159 | 2.117395 | 5.763233 | 0.1493869
60.87991 | 18.9566 | 16.86671 | 10.93826 | 2.089891 | 5.779342 | 0.1491037
60.88991 | 18.9381 | 16.87926 | 10.93494 | 2.058843 | 5.795493 | 0.1488196
60.89991 | 18.8993 | 16.89185 | 10.93163 | 2.007454 | 5.811685 | 0.1485345
60.90991 | 18.8963 | 16.90448 | 10.92831 | 1.991821 | 5.827917 | 0.1482485
60.91991 | 18.8623 | 16.91715 | 10.925 | 1.945147 | 5.84419 | 0.1479615
60.9299 | 18.846 | 16.92986 | 10.92169 | 1.916144 | 5.860487 | 0.147674
60.9399 | 18.8259 | 16.94261 | 10.91839 | 1.883286 | 5.876841 | 0.1473852
60.9499 | 18.8018 | 16.95541 | 10.91508 | 1.846387 | 5.893234 | 0.1470956
60.9599 | 18.7748 | 16.96825 | 10.91178 | 1.806547 | 5.909666 | 0.1468052
60.9699 | 18.7629 | 16.98113 | 10.90848 | 1.781766 | 5.926138 | 0.1465139
60.97989 | 18.74 | 16.99404 | 10.90519 | 1.745957 | 5.942632 | 0.1462222
60.98989 | 18.7267 | 17.007 | 10.90189 | 1.719695 | 5.959181 | 0.1459294
60.99989 | 18.7036 | 17.02001 | 10.8986 | 1.683594 | 5.975768 | 0.1456358
61.00989 | 18.6816 | 17.03305 | 10.89531 | 1.648552 | 5.992393 | 0.1453416
61.01989 | 18.6708 | 17.04613 | 10.89203 | 1.62467 | 6.009056 | 0.1450465
61.02989 | 18.6529 | 17.05925 | 10.88874 | 1.593651 | 6.025755 | 0.1447509
61.03988 | 18.649 | 17.0724 | 10.88546 | 1.576605 | 6.042476 | 0.1444548
61.04988 | 18.6203 | 17.08559 | 10.88219 | 1.534708 | 6.059249 | 0.1441578
61.05988 | 18.596 | 17.09883 | 10.87891 | 1.497172 | 6.076058 | 0.1438602
61.06988 | 18.5927 | 17.1121 | 10.87564 | 1.4806 | 6.092903 | 0.1435619
61.07988 | 18.5817 | 17.12541 | 10.87236 | 1.456289 | 6.109783 | 0.1432631
61.08987 | 18.5806 | 17.13874 | 10.8691 | 1.44186 | 6.126676 | 0.142964
61.09987 | 18.5666 | 17.15212 | 10.86583 | 1.414476 | 6.143626 | 0.1426641
61.10987 | 18.5536 | 17.16554 | 10.86257 | 1.388056 | 6.16061 | 0.1423636
61.11987 | 18.5501 | 17.179 | 10.85931 | 1.3711 | 6.177628 | 0.1420627
61.12987 | 18.5607 | 17.19249 | 10.85605 | 1.368208 | 6.194679 | 0.1417613
61.13987 | 18.5529 | 17.20602 | 10.8528 | 1.346881 | 6.211764 | 0.1414594
61.14986 | 18.5361 | 17.21957 | 10.84955 | 1.316532 | 6.228864 | 0.1411574
61.15986 | 18.5459 | 17.23316 | 10.8463 | 1.312737 | 6.246012 | 0.1408546
61.16986 | 18.552 | 17.24679 | 10.84305 | 1.305207 | 6.263193 | 0.1405514
61.17986 | 18.5465 | 17.26046 | 10.8398 | 1.286044 | 6.280404 | 0.1402479
61.18986 | 18.5685 | 17.27415 | 10.83656 | 1.294347 | 6.297647 | 0.139944
61.19985 | 18.5554 | 17.28787 | 10.83333 | 1.267532 | 6.314902 | 0.13964
61.20985 | 18.5555 | 17.30163 | 10.83009 | 1.25387 | 6.332205 | 0.1393355
61.21985 | 18.5712 | 17.31542 | 10.82686 | 1.255778 | 6.349536 | 0.1390306
61.22985 | 18.583 | 17.32925 | 10.82362 | 1.253754 | 6.366896 | 0.1387254
61.23985 | 18.5809 | 17.3431 | 10.8204 | 1.2378 | 6.384285 | 0.13842
61.24985 | 18.5921 | 17.35698 | 10.81717 | 1.235117 | 6.401699 | 0.1381143
61.25984 | 18.6112 | 17.37088 | 10.81395 | 1.240317 | 6.419125 | 0.1378088
61.26984 | 18.6159 | 17.38483 | 10.81073 | 1.231073 | 6.436595 | 0.1375026
61.27984 | 18.6436 | 17.3988 | 10.80751 | 1.244801 | 6.45409 | 0.1371963
61.28984 | 18.6491 | 17.4128 | 10.8043 | 1.236301 | 6.471612 | 0.1368898
61.29984 | 18.6518 | 17.42683 | 10.80108 | 1.224973 | 6.489159 | 0.1365831
61.30983 | 18.6831 | 17.44087 | 10.79788 | 1.242232 | 6.506713 | 0.1362766
61.31983 | 18.6992 | 17.45495 | 10.79467 | 1.24425 | 6.524308 | 0.1359697
61.32983 | 18.7036 | 17.46906 | 10.79147 | 1.234543 | 6.541926 | 0.1356627
61.33983 | 18.714 | 17.48319 | 10.78827 | 1.23081 | 6.559567 | 0.1353556
61.34983 | 18.7496 | 17.49735 | 10.78507 | 1.252252 | 6.57723 | 0.1350484
61.35982 | 18.7583 | 17.51152 | 10.78188 | 1.246785 | 6.594897 | 0.1347414
61.36982 | 18.7657 | 17.52572 | 10.77868 | 1.23998 | 6.612602 | 0.1344341
61.37982 | 18.7868 | 17.53995 | 10.77549 | 1.246852 | 6.630327 | 0.1341268
61.38982 | 18.8036 | 17.5542 | 10.77231 | 1.249401 | 6.648071 | 0.1338195
61.39982 | 18.8281 | 17.56847 | 10.76912 | 1.259629 | 6.665835 | 0.1335122
61.40982 | 18.8525 | 17.58276 | 10.76594 | 1.269736 | 6.683617 | 0.1332049
61.41981 | 18.8643 | 17.59706 | 10.76277 | 1.267236 | 6.701399 | 0.132898
61.42981 | 18.872 | 17.6114 | 10.75959 | 1.260604 | 6.719214 | 0.1325908
61.43981 | 18.9124 | 17.62575 | 10.75642 | 1.286651 | 6.737047 | 0.1322837
61.44981 | 18.9267 | 17.64012 | 10.75325 | 1.28658 | 6.754894 | 0.1319766
61.45981 | 18.9381 | 17.65451 | 10.75008 | 1.283592 | 6.772756 | 0.1316697
61.4698 | 18.9596 | 17.6689 | 10.74692 | 1.290701 | 6.790615 | 0.1313633
61.4798 | 18.9824 | 17.68332 | 10.74376 | 1.299079 | 6.808504 | 0.1310566
61.4898 | 19.0021 | 17.69776 | 10.7406 | 1.304342 | 6.826406 | 0.1307501
61.4998 | 19.0382 | 17.71221 | 10.73745 | 1.32599 | 6.844319 | 0.1304438
61.5098 | 19.0257 | 17.72668 | 10.73429 | 1.299025 | 6.862244 | 0.1301376
61.5198 | 19.0523 | 17.74115 | 10.73114 | 1.311146 | 6.880178 | 0.1298316
61.52979 | 19.0899 | 17.75563 | 10.728 | 1.334268 | 6.898105 | 0.1295262
61.53979 | 19.1107 | 17.77014 | 10.72486 | 1.340565 | 6.916058 | 0.1292206
61.54979 | 19.1052 | 17.78465 | 10.72172 | 1.320551 | 6.934018 | 0.1289153
61.55979 | 19.1578 | 17.79917 | 10.71858 | 1.358626 | 6.951985 | 0.1286102
61.56979 | 19.175 | 17.81371 | 10.71544 | 1.361292 | 6.969959 | 0.1283054
61.57978 | 19.1905 | 17.82824 | 10.71232 | 1.362263 | 6.98792 | 0.1280012
61.58978 | 19.2092 | 17.84279 | 10.70919 | 1.366413 | 7.005904 | 0.1276969
61.59978 | 19.2424 | 17.85734 | 10.70606 | 1.385056 | 7.023891 | 0.127393
61.60978 | 19.2579 | 17.87191 | 10.70294 | 1.385993 | 7.04188 | 0.1270893
61.61978 | 19.2956 | 17.88647 | 10.69982 | 1.409126 | 7.059871 | 0.126786
61.62978 | 19.3022 | 17.90105 | 10.6967 | 1.401153 | 7.077864 | 0.1264831
61.63977 | 19.3361 | 17.91561 | 10.69359 | 1.420491 | 7.095839 | 0.1261807
61.64977 | 19.3582 | 17.93019 | 10.69048 | 1.428012 | 7.113831 | 0.1258785
61.65977 | 19.3771 | 17.94477 | 10.68737 | 1.432332 | 7.131821 | 0.1255766
61.66977 | 19.3943 | 17.95935 | 10.68427 | 1.434951 | 7.149808 | 0.1252751
61.67977 | 19.4195 | 17.97393 | 10.68116 | 1.44557 | 7.167792 | 0.124974
61.68976 | 19.4618 | 17.9885 | 10.67807 | 1.473305 | 7.185754 | 0.1246736
61.69976 | 19.4767 | 18.00307 | 10.67497 | 1.473628 | 7.203727 | 0.1243733
61.70976 | 19.4996 | 18.01765 | 10.67188 | 1.481953 | 7.221694 | 0.1240734
61.71976 | 19.5332 | 18.03222 | 10.66879 | 1.500983 | 7.239653 | 0.123774
61.72976 | 19.5577 | 18.04678 | 10.6657 | 1.510917 | 7.257605 | 0.1234751
61.73976 | 19.5679 | 18.06134 | 10.66262 | 1.506557 | 7.275547 | 0.1231766
61.74975 | 19.6081 | 18.07588 | 10.65954 | 1.532219 | 7.29346 | 0.1228788
61.75975 | 19.6334 | 18.09043 | 10.65647 | 1.542974 | 7.311379 | 0.1225813
61.76975 | 19.6542 | 18.10496 | 10.65339 | 1.549238 | 7.329287 | 0.1222843
61.77975 | 19.6734 | 18.11949 | 10.65032 | 1.553912 | 7.34718 | 0.1219877
61.78975 | 19.7031 | 18.134 | 10.64725 | 1.569097 | 7.365059 | 0.1216917
61.79974 | 19.7263 | 18.14849 | 10.64419 | 1.577809 | 7.382905 | 0.1213964
61.80974 | 19.7468 | 18.16298 | 10.64113 | 1.583818 | 7.400752 | 0.1211015
61.81974 | 19.766 | 18.17746 | 10.63807 | 1.588543 | 7.41858 | 0.120807
61.82974 | 19.7892 | 18.19192 | 10.63501 | 1.597282 | 7.43639 | 0.1205131
61.83974 | 19.8249 | 18.20636 | 10.63196 | 1.618538 | 7.454181 | 0.1202198
61.84974 | 19.8384 | 18.22079 | 10.62891 | 1.617611 | 7.47195 | 0.119927
61.85973 | 19.8563 | 18.23518 | 10.62587 | 1.621117 | 7.489678 | 0.1196351
61.86973 | 19.8953 | 18.24957 | 10.62283 | 1.645728 | 7.507402 | 0.1193435
61.87973 | 19.9133 | 18.26394 | 10.61979 | 1.64936 | 7.525101 | 0.1190524
61.88973 | 19.9171 | 18.27829 | 10.61675 | 1.638814 | 7.542774 | 0.118762
61.89973 | 19.9482 | 18.29261 | 10.61372 | 1.65559 | 7.56042 | 0.1184722
61.90972 | 19.9812 | 18.30689 | 10.61069 | 1.674305 | 7.578021 | 0.1181833
61.91972 | 19.9845 | 18.32117 | 10.60766 | 1.663331 | 7.595611 | 0.1178947
61.92972 | 20.0119 | 18.33542 | 10.60464 | 1.676483 | 7.61317 | 0.1176067
61.93972 | 20.048 | 18.34964 | 10.60162 | 1.698364 | 7.630697 | 0.1173194
61.94972 | 20.0466 | 18.36383 | 10.5986 | 1.682773 | 7.648192 | 0.1170327
61.95972 | 20.0649 | 18.37799 | 10.59559 | 1.686912 | 7.665654 | 0.1167467
61.96971 | 20.1063 | 18.3921 | 10.59258 | 1.714195 | 7.683063 | 0.1164616
61.97971 | 20.1262 | 18.4062 | 10.58957 | 1.719999 | 7.700452 | 0.1161769
61.98971 | 20.1257 | 18.42027 | 10.58657 | 1.705435 | 7.717804 | 0.1158929
61.99971 | 20.1724 | 18.43429 | 10.58357 | 1.738106 | 7.735117 | 0.1156095
62.00971 | 20.1907 | 18.44829 | 10.58057 | 1.742412 | 7.752391 | 0.1153269
62.0197 | 20.1969 | 18.46223 | 10.57758 | 1.734671 | 7.769606 | 0.1150451
62.0297 | 20.2334 | 18.47615 | 10.57459 | 1.757254 | 7.786796 | 0.1147639
62.0397 | 20.2534 | 18.49002 | 10.5716 | 1.763376 | 7.803942 | 0.1144833
62.0497 | 20.2667 | 18.50386 | 10.56861 | 1.76284 | 7.821042 | 0.1142034
62.0597 | 20.3 | 18.51765 | 10.56563 | 1.782346 | 7.838097 | 0.1139243
62.0697 | 20.3232 | 18.5314 | 10.56266 | 1.791796 | 7.855103 | 0.1136458
62.07969 | 20.3426 | 18.5451 | 10.55968 | 1.797505 | 7.872043 | 0.1133684
62.08969 | 20.3573 | 18.55876 | 10.55671 | 1.798545 | 7.888951 | 0.1130914
62.09969 | 20.38 | 18.57237 | 10.55374 | 1.807633 | 7.905808 | 0.1128151
62.10969 | 20.4092 | 18.58593 | 10.55078 | 1.823271 | 7.92261 | 0.1125396
62.11969 | 20.4189 | 18.59944 | 10.54782 | 1.819458 | 7.939359 | 0.1122649
62.12968 | 20.4542 | 18.61289 | 10.54486 | 1.84131 | 7.956036 | 0.1119911
62.13968 | 20.4743 | 18.6263 | 10.54191 | 1.848002 | 7.972672 | 0.1117179
62.14968 | 20.4886 | 18.63965 | 10.53896 | 1.848947 | 7.98925 | 0.1114454
62.15968 | 20.5205 | 18.65295 | 10.53601 | 1.867548 | 8.005769 | 0.1111736
62.16968 | 20.5426 | 18.66619 | 10.53307 | 1.876406 | 8.022227 | 0.1109026
62.17968 | 20.5518 | 18.67938 | 10.53012 | 1.872422 | 8.038621 | 0.1106324
62.18967 | 20.5854 | 18.69249 | 10.52719 | 1.892915 | 8.054933 | 0.1103633
62.19967 | 20.6099 | 18.70555 | 10.52426 | 1.904351 | 8.0712 | 0.1100946
62.20967 | 20.614 | 18.71855 | 10.52132 | 1.895449 | 8.0874 | 0.1098268
62.21967 | 20.6487 | 18.73149 | 10.5184 | 1.917211 | 8.103533 | 0.1095597
62.22967 | 20.6728 | 18.74436 | 10.51547 | 1.928437 | 8.119597 | 0.1092934
62.23966 | 20.686 | 18.75716 | 10.51256 | 1.928842 | 8.135575 | 0.1090282
62.24966 | 20.6944 | 18.7699 | 10.50964 | 1.924503 | 8.151495 | 0.1087635
62.25966 | 20.7316 | 18.78257 | 10.50672 | 1.949033 | 8.167344 | 0.1084996
62.26966 | 20.743 | 18.79517 | 10.50381 | 1.947833 | 8.183117 | 0.1082365
62.27966 | 20.7583 | 18.8077 | 10.50091 | 1.950605 | 8.198814 | 0.1079742
62.28966 | 20.7867 | 18.82015 | 10.498 | 1.96655 | 8.214433 | 0.1077127
62.29965 | 20.8004 | 18.83252 | 10.49511 | 1.967881 | 8.22996 | 0.1074523
62.30965 | 20.8095 | 18.84482 | 10.49221 | 1.964676 | 8.245421 | 0.1071925
62.31965 | 20.8465 | 18.85705 | 10.48932 | 1.989449 | 8.2608 | 0.1069335
62.32965 | 20.8442 | 18.8692 | 10.48643 | 1.975001 | 8.276095 | 0.1066753
62.33965 | 20.8529 | 18.88127 | 10.48354 | 1.971632 | 8.291308 | 0.1064179
62.34964 | 20.8882 | 18.89324 | 10.48066 | 1.99496 | 8.306416 | 0.1061616
62.35964 | 20.8966 | 18.90514 | 10.47778 | 1.991457 | 8.321454 | 0.1059059
62.36964 | 20.9011 | 18.91696 | 10.47491 | 1.984137 | 8.336404 | 0.105651
62.37964 | 20.9319 | 18.9287 | 10.47204 | 2.003203 | 8.351264 | 0.1053969
62.38964 | 20.9277 | 18.94034 | 10.46917 | 1.987357 | 8.366031 | 0.1051437
62.39964 | 20.9401 | 18.9519 | 10.4663 | 1.988198 | 8.380707 | 0.1048913
62.40963 | 20.9743 | 18.96336 | 10.46345 | 2.010942 | 8.395273 | 0.10464
62.41963 | 20.9733 | 18.97474 | 10.46059 | 1.998565 | 8.409758 | 0.1043892
62.42963 | 20.9883 | 18.98602 | 10.45773 | 2.00228 | 8.424147 | 0.1041394
62.43963 | 21.0067 | 18.99721 | 10.45488 | 2.009491 | 8.438436 | 0.1038903
62.44963 | 21.0149 | 19.0083 | 10.45204 | 2.006597 | 8.452625 | 0.1036421
62.45962 | 21.0275 | 19.01929 | 10.4492 | 2.00821 | 8.466699 | 0.103395
62.46962 | 21.0451 | 19.03019 | 10.44636 | 2.014911 | 8.480685 | 0.1031485
62.47962 | 21.052 | 19.04099 | 10.44352 | 2.011012 | 8.494566 | 0.1029029
62.48962 | 21.0692 | 19.05169 | 10.44069 | 2.017514 | 8.508341 | 0.102658
62.49962 | 21.083 | 19.06228 | 10.43786 | 2.020717 | 8.522011 | 0.1024141
62.50962 | 21.0862 | 19.07277 | 10.43503 | 2.013425 | 8.535571 | 0.102171
62.51961 | 21.1121 | 19.08315 | 10.43221 | 2.028948 | 8.549009 | 0.101929
62.52961 | 21.1151 | 19.09343 | 10.4294 | 2.021668 | 8.562348 | 0.1016876
62.53961 | 21.1278 | 19.1036 | 10.42658 | 2.024196 | 8.575576 | 0.101447
62.54961 | 21.1519 | 19.11367 | 10.42377 | 2.038233 | 8.588689 | 0.1012073
62.55961 | 21.1411 | 19.12362 | 10.42096 | 2.017481 | 8.601687 | 0.1009685
62.5696 | 21.1775 | 19.13345 | 10.41816 | 2.044051 | 8.614556 | 0.1007307
62.5796 | 21.1974 | 19.14318 | 10.41536 | 2.054223 | 8.627321 | 0.1004936
62.5896 | 21.1882 | 19.15279 | 10.41257 | 2.035412 | 8.639964 | 0.1002574
62.5996 | 21.2104 | 19.16229 | 10.40977 | 2.048115 | 8.652489 | 0.1000219
62.6096 | 21.2377 | 19.17166 | 10.40699 | 2.066037 | 8.664891 | 0.0997874
62.6196 | 21.2321 | 19.18092 | 10.4042 | 2.051177 | 8.677169 | 0.0995537
62.62959 | 21.2509 | 19.19005 | 10.40142 | 2.060846 | 8.689311 | 0.09932109
62.63959 | 21.2724 | 19.19907 | 10.39864 | 2.073326 | 8.701341 | 0.09908912
62.64959 | 21.2831 | 19.20797 | 10.39587 | 2.075129 | 8.713243 | 0.098858
62.65959 | 21.2995 | 19.21674 | 10.3931 | 2.082758 | 8.725015 | 0.09862773
62.66959 | 21.3024 | 19.22539 | 10.39033 | 2.07701 | 8.736658 | 0.09839833
62.67958 | 21.3242 | 19.2339 | 10.38757 | 2.090297 | 8.748159 | 0.09817004
62.68958 | 21.3257 | 19.2423 | 10.38481 | 2.083404 | 8.759539 | 0.09794236
62.69958 | 21.3486 | 19.25056 | 10.38206 | 2.098039 | 8.770786 | 0.09771553
62.70958 | 21.3692 | 19.25869 | 10.37931 | 2.110506 | 8.781897 | 0.09748957
62.71958 | 21.3539 | 19.2667 | 10.37656 | 2.087203 | 8.792873 | 0.09726445
62.72958 | 21.3892 | 19.27457 | 10.37382 | 2.114633 | 8.803712 | 0.09704019
62.73957 | 21.4074 | 19.2823 | 10.37108 | 2.125104 | 8.814401 | 0.09681701
62.74957 | 21.3985 | 19.2899 | 10.36834 | 2.108602 | 8.824962 | 0.09659446
62.75957 | 21.424 | 19.29736 | 10.36561 | 2.126638 | 8.835381 | 0.09637278
62.76957 | 21.4242 | 19.30469 | 10.36288 | 2.119509 | 8.845659 | 0.09615195
62.77957 | 21.4398 | 19.31188 | 10.36015 | 2.12792 | 8.855793 | 0.09593196
62.78956 | 21.4526 | 19.31892 | 10.35744 | 2.133677 | 8.865774 | 0.09571305
62.79956 | 21.4528 | 19.32583 | 10.35472 | 2.126968 | 8.875618 | 0.09549478
62.80956 | 21.4764 | 19.3326 | 10.35201 | 2.1438 | 8.885317 | 0.09527736
62.81956 | 21.4665 | 19.33922 | 10.3493 | 2.127276 | 8.894868 | 0.09506079
62.82956 | 21.4836 | 19.3457 | 10.34659 | 2.137897 | 8.904269 | 0.09484507
62.83956 | 21.4962 | 19.35204 | 10.34389 | 2.144161 | 8.913522 | 0.0946302
62.84955 | 21.4853 | 19.35822 | 10.34119 | 2.127079 | 8.922613 | 0.09441639
62.85955 | 21.5165 | 19.36426 | 10.3385 | 2.152238 | 8.931562 | 0.09420322
62.86955 | 21.5162 | 19.37016 | 10.33581 | 2.146044 | 8.940358 | 0.09399091
62.87955 | 21.5236 | 19.3759 | 10.33312 | 2.1477 | 8.949001 | 0.09377942
62.88955 | 21.5379 | 19.38149 | 10.33044 | 2.156407 | 8.957487 | 0.09356879
62.89954 | 21.5383 | 19.38693 | 10.32776 | 2.151371 | 8.96581 | 0.09335921
62.90954 | 21.5572 | 19.39222 | 10.32509 | 2.16498 | 8.973984 | 0.09315027
62.91954 | 21.5458 | 19.39736 | 10.32241 | 2.148443 | 8.982 | 0.09294217
62.92954 | 21.575 | 19.40234 | 10.31975 | 2.172661 | 8.989857 | 0.09273491
62.93954 | 21.5861 | 19.40717 | 10.31708 | 2.178933 | 8.997555 | 0.09252848
62.94954 | 21.5705 | 19.41184 | 10.31442 | 2.158662 | 9.005091 | 0.09232288
62.95953 | 21.6074 | 19.41635 | 10.31177 | 2.191051 | 9.01246 | 0.09211834
62.96953 | 21.5952 | 19.42071 | 10.30912 | 2.174494 | 9.019672 | 0.09191442
62.97953 | 21.5981 | 19.4249 | 10.30647 | 2.173195 | 9.026722 | 0.09171134
62.98953 | 21.6228 | 19.42894 | 10.30383 | 2.193855 | 9.033607 | 0.09150909
62.99953 | 21.6376 | 19.43282 | 10.30119 | 2.204777 | 9.040327 | 0.09130767
63.00952 | 21.6471 | 19.43654 | 10.29856 | 2.210562 | 9.046875 | 0.09110728
63.01952 | 21.6395 | 19.44009 | 10.29592 | 2.199405 | 9.053264 | 0.09090752
63.02952 | 21.6799 | 19.44349 | 10.2933 | 2.236412 | 9.059484 | 0.09070859
63.03952 | 21.6611 | 19.44672 | 10.29067 | 2.21438 | 9.065538 | 0.09051048
63.04952 | 21.6898 | 19.44979 | 10.28805 | 2.240013 | 9.071422 | 0.0903132
63.05952 | 21.6937 | 19.45269 | 10.28544 | 2.24101 | 9.077138 | 0.09011674
63.06951 | 21.7067 | 19.45542 | 10.28283 | 2.251276 | 9.082677 | 0.08992128
63.07951 | 21.7166 | 19.458 | 10.28022 | 2.258605 | 9.088051 | 0.08972645
63.08951 | 21.7196 | 19.4604 | 10.27761 | 2.259199 | 9.093254 | 0.08953244
63.09951 | 21.7469 | 19.46264 | 10.27501 | 2.284261 | 9.098286 | 0.08933926
63.10951 | 21.7332 | 19.46471 | 10.27242 | 2.268491 | 9.103144 | 0.08914688
63.1195 | 21.7509 | 19.46661 | 10.26983 | 2.284291 | 9.107825 | 0.08895549
63.1295 | 21.764 | 19.46834 | 10.26724 | 2.295658 | 9.112337 | 0.08876473
63.1395 | 21.7693 | 19.46991 | 10.26466 | 2.299394 | 9.116675 | 0.08857479
63.1495 | 21.7803 | 19.4713 | 10.26208 | 2.309 | 9.120838 | 0.08838564
63.1595 | 21.8056 | 19.47252 | 10.2595 | 2.333076 | 9.124826 | 0.08819731
63.1695 | 21.8071 | 19.47358 | 10.25693 | 2.333523 | 9.128638 | 0.08800977
63.17949 | 21.8035 | 19.47446 | 10.25436 | 2.329041 | 9.132271 | 0.08782321
63.18949 | 21.8375 | 19.47517 | 10.2518 | 2.362329 | 9.135733 | 0.08763728
63.19949 | 21.8273 | 19.47571 | 10.24924 | 2.351591 | 9.139016 | 0.08745215
63.20949 | 21.833 | 19.47608 | 10.24669 | 2.356925 | 9.142121 | 0.0872678
63.21949 | 21.8514 | 19.47627 | 10.24413 | 2.37513 | 9.145051 | 0.08708424
63.22948 | 21.8656 | 19.47629 | 10.24159 | 2.389309 | 9.1478 | 0.08690167
63.23948 | 21.8544 | 19.47614 | 10.23905 | 2.37826 | 9.150373 | 0.0867197
63.24948 | 21.8761 | 19.47581 | 10.23651 | 2.400286 | 9.152768 | 0.08653851
63.25948 | 21.8749 | 19.47532 | 10.23397 | 2.399584 | 9.154985 | 0.08635811
63.26948 | 21.8757 | 19.47464 | 10.23144 | 2.401057 | 9.157023 | 0.0861785
63.27948 | 21.8977 | 19.4738 | 10.22891 | 2.423904 | 9.158881 | 0.08599967
63.28947 | 21.8866 | 19.47278 | 10.22639 | 2.413823 | 9.16056 | 0.08582179
63.29947 | 21.9083 | 19.47158 | 10.22388 | 2.436719 | 9.16206 | 0.08564451
63.30947 | 21.9023 | 19.47021 | 10.22136 | 2.432089 | 9.163381 | 0.08546801
63.31947 | 21.9215 | 19.46867 | 10.21885 | 2.452832 | 9.164523 | 0.08529227
63.32947 | 21.9089 | 19.46695 | 10.21635 | 2.441951 | 9.165485 | 0.08511732
63.33946 | 21.917 | 19.46506 | 10.21385 | 2.451943 | 9.166267 | 0.0849433
63.34946 | 21.9269 | 19.46299 | 10.21135 | 2.463911 | 9.16687 | 0.08476988
63.35946 | 21.9385 | 19.46075 | 10.20886 | 2.477754 | 9.167294 | 0.08459722
63.36946 | 21.9151 | 19.45833 | 10.20637 | 2.456771 | 9.167537 | 0.08442533
63.37946 | 21.9342 | 19.45574 | 10.20388 | 2.478463 | 9.167601 | 0.08425419
63.38946 | 21.9316 | 19.45297 | 10.2014 | 2.478631 | 9.167485 | 0.08408381
63.39945 | 21.9321 | 19.45003 | 10.19893 | 2.482068 | 9.167191 | 0.08391436
63.40945 | 21.9271 | 19.44692 | 10.19645 | 2.480184 | 9.166717 | 0.08374549
63.41945 | 21.9291 | 19.44363 | 10.19399 | 2.485473 | 9.166064 | 0.08357738
63.42945 | 21.9334 | 19.44016 | 10.19152 | 2.493237 | 9.165232 | 0.08341001
63.43945 | 21.928 | 19.43653 | 10.18906 | 2.491474 | 9.164221 | 0.08324339
63.44944 | 21.9352 | 19.43272 | 10.18661 | 2.502481 | 9.163033 | 0.08307767
63.45944 | 21.9289 | 19.42873 | 10.18416 | 2.500165 | 9.161665 | 0.08291254
63.46944 | 21.9189 | 19.42458 | 10.18171 | 2.494322 | 9.16012 | 0.08274816
63.47944 | 21.928 | 19.42025 | 10.17927 | 2.507753 | 9.158396 | 0.0825845
63.48944 | 21.9189 | 19.41575 | 10.17683 | 2.503155 | 9.156495 | 0.08242159
63.49944 | 21.9025 | 19.41107 | 10.17439 | 2.49143 | 9.154417 | 0.0822594
63.50943 | 21.908 | 19.40623 | 10.17197 | 2.501772 | 9.152164 | 0.08209811
63.51943 | 21.897 | 19.40121 | 10.16954 | 2.495789 | 9.149732 | 0.08193739
63.52943 | 21.8884 | 19.39602 | 10.16712 | 2.492378 | 9.147125 | 0.0817774
63.53943 | 21.8751 | 19.39066 | 10.1647 | 2.484438 | 9.144342 | 0.08161813
63.54943 | 21.8583 | 19.38513 | 10.16229 | 2.473167 | 9.141384 | 0.08145959
63.55942 | 21.8553 | 19.37944 | 10.15988 | 2.475861 | 9.138254 | 0.08130196
63.56942 | 21.8329 | 19.37357 | 10.15748 | 2.459329 | 9.134948 | 0.08114485
63.57942 | 21.8376 | 19.36753 | 10.15508 | 2.470065 | 9.131468 | 0.08098846
63.58942 | 21.8115 | 19.36133 | 10.15268 | 2.45017 | 9.127814 | 0.08083279
63.59942 | 21.8017 | 19.35496 | 10.15029 | 2.446742 | 9.123989 | 0.08067782
63.60942 | 21.7783 | 19.34842 | 10.1479 | 2.429882 | 9.11999 | 0.08052357
63.61941 | 21.7691 | 19.34172 | 10.14552 | 2.42738 | 9.115826 | 0.08037017
63.62941 | 21.7521 | 19.33485 | 10.14315 | 2.417252 | 9.111485 | 0.08021732
63.63941 | 21.7279 | 19.32781 | 10.14077 | 2.400089 | 9.106975 | 0.08006518
63.64941 | 21.7155 | 19.32061 | 10.1384 | 2.394889 | 9.102295 | 0.07991374
63.65941 | 21.6943 | 19.31325 | 10.13604 | 2.381053 | 9.097447 | 0.079763
63.6694 | 21.6633 | 19.30573 | 10.13368 | 2.357574 | 9.092435 | 0.0796131
63.6794 | 21.6628 | 19.29804 | 10.13132 | 2.364763 | 9.087252 | 0.07946374
63.6894 | 21.6188 | 19.29019 | 10.12897 | 2.328613 | 9.081902 | 0.07931508
63.6994 | 21.6056 | 19.28217 | 10.12662 | 2.323426 | 9.076385 | 0.0791671
63.7094 | 21.5787 | 19.274 | 10.12428 | 2.304697 | 9.070705 | 0.07901981
63.7194 | 21.5669 | 19.26567 | 10.12194 | 2.301228 | 9.06486 | 0.0788732
63.72939 | 21.5382 | 19.25719 | 10.11961 | 2.281009 | 9.058857 | 0.07872743
63.73939 | 21.5162 | 19.24854 | 10.11728 | 2.267655 | 9.052686 | 0.07858218
63.74939 | 21.5002 | 19.23974 | 10.11495 | 2.260458 | 9.046354 | 0.07843762
63.75939 | 21.4761 | 19.23078 | 10.11263 | 2.245316 | 9.039861 | 0.07829372
63.76939 | 21.4426 | 19.22167 | 10.11031 | 2.220929 | 9.033208 | 0.0781505
63.77938 | 21.4376 | 19.21241 | 10.108 | 2.225188 | 9.026402 | 0.07800812
63.78938 | 21.4036 | 19.20299 | 10.10569 | 2.200608 | 9.019431 | 0.07786624
63.79938 | 21.388 | 19.19342 | 10.10339 | 2.19458 | 9.012305 | 0.07772502
63.80938 | 21.3593 | 19.1837 | 10.10109 | 2.175603 | 9.005021 | 0.07758448
63.81938 | 21.3498 | 19.17382 | 10.0988 | 2.175976 | 8.997582 | 0.07744458
63.82938 | 21.314 | 19.1638 | 10.09651 | 2.150198 | 8.98999 | 0.07730536
63.83937 | 21.2847 | 19.15364 | 10.09422 | 2.131058 | 8.982252 | 0.07716692
63.84937 | 21.2778 | 19.14333 | 10.09194 | 2.134474 | 8.974355 | 0.077029
63.85937 | 21.254 | 19.13286 | 10.08966 | 2.121138 | 8.966306 | 0.07689173
63.86937 | 21.2253 | 19.12226 | 10.08739 | 2.103045 | 8.958108 | 0.07675512
63.87937 | 21.2168 | 19.1115 | 10.08512 | 2.105296 | 8.94976 | 0.07661915
63.88936 | 21.1966 | 19.10062 | 10.08286 | 2.095979 | 8.941273 | 0.07648396
63.89936 | 21.1656 | 19.08959 | 10.0806 | 2.076014 | 8.932632 | 0.07634928
63.90936 | 21.1513 | 19.07841 | 10.07835 | 2.072889 | 8.923846 | 0.07621524
63.91936 | 21.1286 | 19.0671 | 10.0761 | 2.061504 | 8.914914 | 0.07608185
63.92936 | 21.1131 | 19.05564 | 10.07386 | 2.057457 | 8.905839 | 0.07594908
63.93936 | 21.082 | 19.04405 | 10.07161 | 2.037946 | 8.896623 | 0.07581695
63.94935 | 21.0719 | 19.03234 | 10.06938 | 2.03956 | 8.887274 | 0.07568558
63.95935 | 21.0521 | 19.02048 | 10.06715 | 2.03162 | 8.877777 | 0.07555472
63.96935 | 21.0204 | 19.00849 | 10.06492 | 2.011913 | 8.868142 | 0.07542448
63.97935 | 21.0065 | 18.99636 | 10.0627 | 2.010138 | 8.858369 | 0.07529487
63.98935 | 20.9829 | 18.98411 | 10.06048 | 1.998794 | 8.848459 | 0.07516588
63.99934 | 20.9617 | 18.97173 | 10.05827 | 1.989968 | 8.838425 | 0.07503763
64.00934 | 20.9447 | 18.95922 | 10.05606 | 1.985481 | 8.828249 | 0.07490989
64.01934 | 20.9368 | 18.94658 | 10.05386 | 1.990223 | 8.817939 | 0.07478275
64.02934 | 20.8985 | 18.93381 | 10.05166 | 1.96469 | 8.807498 | 0.07465623
64.03934 | 20.8889 | 18.92092 | 10.04946 | 1.967981 | 8.796928 | 0.07453033
64.04934 | 20.8718 | 18.9079 | 10.04727 | 1.963895 | 8.786229 | 0.07440504
64.05933 | 20.8521 | 18.89478 | 10.04509 | 1.957319 | 8.775414 | 0.07428046
64.06933 | 20.8193 | 18.88152 | 10.0429 | 1.937777 | 8.764462 | 0.07415638
64.07933 | 20.813 | 18.86815 | 10.04073 | 1.944854 | 8.753386 | 0.0740329
64.08933 | 20.793 | 18.85465 | 10.03856 | 1.938349 | 8.742186 | 0.07391003
64.09933 | 20.7695 | 18.84104 | 10.03639 | 1.928459 | 8.730865 | 0.07378774
64.10932 | 20.7425 | 18.82733 | 10.03423 | 1.915172 | 8.719435 | 0.07366619
64.11932 | 20.7333 | 18.81349 | 10.03207 | 1.919813 | 8.707873 | 0.0735451
64.12932 | 20.6989 | 18.79953 | 10.02991 | 1.899366 | 8.696194 | 0.0734246
64.13932 | 20.6808 | 18.78547 | 10.02777 | 1.895331 | 8.684399 | 0.07330471
64.14932 | 20.6665 | 18.7713 | 10.02562 | 1.895205 | 8.672489 | 0.07318539
64.15932 | 20.6408 | 18.75701 | 10.02348 | 1.883789 | 8.660463 | 0.07306667
64.16931 | 20.6205 | 18.74264 | 10.02135 | 1.877864 | 8.648339 | 0.07294865
64.17931 | 20.6029 | 18.72814 | 10.01922 | 1.874761 | 8.63609 | 0.07283108
64.18931 | 20.5825 | 18.71354 | 10.01709 | 1.868961 | 8.623733 | 0.0727141
64.19931 | 20.5569 | 18.69884 | 10.01497 | 1.858064 | 8.611268 | 0.0725977
64.20931 | 20.5372 | 18.68403 | 10.01285 | 1.853169 | 8.598695 | 0.07248187
64.2193 | 20.5177 | 18.66914 | 10.01074 | 1.84856 | 8.586029 | 0.07236673
64.2293 | 20.4976 | 18.65414 | 10.00864 | 1.843464 | 8.573247 | 0.07225205
64.2393 | 20.4632 | 18.63903 | 10.00653 | 1.824165 | 8.560362 | 0.07213795
64.2493 | 20.4634 | 18.62384 | 10.00444 | 1.839562 | 8.547376 | 0.0720244
64.2593 | 20.4225 | 18.60855 | 10.00234 | 1.813954 | 8.53429 | 0.07191142
64.2693 | 20.3978 | 18.59316 | 10.00026 | 1.80464 | 8.521106 | 0.07179901
64.27929 | 20.3789 | 18.5777 | 9.998174 | 1.801201 | 8.507837 | 0.07168727
64.28929 | 20.3614 | 18.56213 | 9.996095 | 1.799269 | 8.49446 | 0.07157597
64.29929 | 20.3395 | 18.54647 | 9.994021 | 1.793025 | 8.480988 | 0.07146524
64.30929 | 20.3151 | 18.53073 | 9.991951 | 1.784369 | 8.467425 | 0.07135506
64.31929 | 20.3004 | 18.5149 | 9.989887 | 1.785498 | 8.45377 | 0.07124544
64.32928 | 20.2746 | 18.499 | 9.987829 | 1.775597 | 8.440038 | 0.07113647
64.33928 | 20.248 | 18.48301 | 9.985773 | 1.764995 | 8.426204 | 0.07102794
64.34928 | 20.2288 | 18.46693 | 9.983723 | 1.761875 | 8.412282 | 0.07091996
64.35928 | 20.2106 | 18.45077 | 9.981677 | 1.759834 | 8.398276 | 0.07081253
64.36928 | 20.1879 | 18.43453 | 9.979636 | 1.753373 | 8.384185 | 0.07070564
64.37928 | 20.1617 | 18.41821 | 9.9776 | 1.74349 | 8.370011 | 0.0705993
64.38927 | 20.1405 | 18.40183 | 9.975571 | 1.738666 | 8.35577 | 0.0704936
64.39927 | 20.1094 | 18.38537 | 9.973544 | 1.724033 | 8.341434 | 0.07038832
64.40927 | 20.0802 | 18.36883 | 9.971522 | 1.711374 | 8.327021 | 0.07028359
64.41927 | 20.0727 | 18.35221 | 9.969505 | 1.720487 | 8.312529 | 0.07017939
64.42927 | 20.0463 | 18.33553 | 9.967492 | 1.710769 | 8.297962 | 0.07007572
64.43926 | 20.0188 | 18.31879 | 9.965487 | 1.700006 | 8.283334 | 0.06997269
64.44926 | 19.9898 | 18.30197 | 9.963484 | 1.687826 | 8.26862 | 0.06987008
64.45926 | 19.984 | 18.28509 | 9.961486 | 1.698911 | 8.253834 | 0.06976799
64.46926 | 19.9445 | 18.26814 | 9.959493 | 1.676362 | 8.238978 | 0.06966643
64.47926 | 19.9192 | 18.25112 | 9.957505 | 1.668076 | 8.224054 | 0.0695654
64.48926 | 19.9032 | 18.23405 | 9.955521 | 1.669153 | 8.20906 | 0.06946488
64.49925 | 19.8809 | 18.21693 | 9.953545 | 1.663969 | 8.194021 | 0.06936498
64.50925 | 19.8364 | 18.19974 | 9.951571 | 1.636665 | 8.178899 | 0.06926549
64.51925 | 19.825 | 18.18248 | 9.949602 | 1.642519 | 8.163712 | 0.06916653
64.52925 | 19.8074 | 18.16517 | 9.947638 | 1.64223 | 8.148464 | 0.06906807
64.53925 | 19.7603 | 18.1478 | 9.945679 | 1.612497 | 8.133154 | 0.06897013
64.54924 | 19.7384 | 18.1304 | 9.943726 | 1.608 | 8.117802 | 0.06887279
64.55924 | 19.7179 | 18.11293 | 9.941777 | 1.604973 | 8.102375 | 0.06877587
64.56924 | 19.6978 | 18.0954 | 9.939832 | 1.602396 | 8.086892 | 0.06867945
64.57924 | 19.6482 | 18.07783 | 9.937892 | 1.57037 | 8.071354 | 0.06858353
64.58924 | 19.6507 | 18.06021 | 9.935957 | 1.590493 | 8.055762 | 0.06848812
64.59924 | 19.6125 | 18.04254 | 9.934027 | 1.569962 | 8.040118 | 0.0683932
64.60923 | 19.5856 | 18.02484 | 9.932104 | 1.560756 | 8.024442 | 0.06829888
64.61923 | 19.5584 | 18.00708 | 9.930183 | 1.551315 | 8.008697 | 0.06820499
64.62923 | 19.5344 | 17.98928 | 9.928268 | 1.545117 | 7.992903 | 0.06811154
64.63923 | 19.5101 | 17.97144 | 9.926357 | 1.538661 | 7.977063 | 0.06801863
64.64923 | 19.471 | 17.95355 | 9.924452 | 1.517447 | 7.961176 | 0.0679262
64.65922 | 19.4575 | 17.93565 | 9.922553 | 1.521852 | 7.94526 | 0.06783434
64.66922 | 19.4275 | 17.91769 | 9.920657 | 1.509815 | 7.929286 | 0.06774287
64.67922 | 19.3962 | 17.89969 | 9.918766 | 1.496513 | 7.913269 | 0.0676519
64.68922 | 19.3563 | 17.88165 | 9.91688 | 1.474647 | 7.897212 | 0.06756141
64.69922 | 19.3412 | 17.86358 | 9.914999 | 1.477615 | 7.881114 | 0.06747139
64.70921 | 19.315 | 17.8455 | 9.913125 | 1.469497 | 7.864996 | 0.06738196
64.71921 | 19.2736 | 17.82737 | 9.911254 | 1.44623 | 7.848824 | 0.06729291
64.72921 | 19.2667 | 17.80921 | 9.909387 | 1.457492 | 7.832616 | 0.06720433
64.73921 | 19.2366 | 17.79102 | 9.907526 | 1.445584 | 7.816373 | 0.06711624
64.74921 | 19.2054 | 17.7728 | 9.90567 | 1.432604 | 7.800098 | 0.06702862
64.75921 | 19.1769 | 17.75455 | 9.903818 | 1.42235 | 7.78379 | 0.06694147
64.7692 | 19.1552 | 17.7363 | 9.901974 | 1.418904 | 7.767467 | 0.06685488
64.7792 | 19.1263 | 17.718 | 9.900132 | 1.4083 | 7.751099 | 0.06676867
64.7892 | 19.0931 | 17.69968 | 9.898296 | 1.393419 | 7.734703 | 0.06668293
64.7992 | 19.0776 | 17.68134 | 9.896464 | 1.39626 | 7.718278 | 0.06659766
64.8092 | 19.0465 | 17.66298 | 9.894638 | 1.383521 | 7.701828 | 0.06651285
64.81919 | 19.0161 | 17.64462 | 9.892818 | 1.371484 | 7.685369 | 0.06642858
64.82919 | 18.988 | 17.62622 | 9.891001 | 1.361783 | 7.668871 | 0.0663447
64.83919 | 18.9681 | 17.6078 | 9.88919 | 1.3603 | 7.652349 | 0.06626127
64.84919 | 18.9406 | 17.58937 | 9.887383 | 1.351233 | 7.635806 | 0.0661783
64.85919 | 18.9077 | 17.57092 | 9.885582 | 1.33678 | 7.619243 | 0.06609579
64.86919 | 18.8994 | 17.55246 | 9.883785 | 1.346941 | 7.60266 | 0.06601373
64.87918 | 18.8659 | 17.534 | 9.881995 | 1.331897 | 7.586075 | 0.0659322
64.88918 | 18.8393 | 17.51552 | 9.880209 | 1.323783 | 7.569457 | 0.06585105
64.89918 | 18.8224 | 17.49702 | 9.878427 | 1.325379 | 7.552823 | 0.06577035
64.90918 | 18.7986 | 17.47852 | 9.876651 | 1.320084 | 7.536175 | 0.0656901
64.91918 | 18.7704 | 17.46 | 9.874879 | 1.310398 | 7.519512 | 0.06561029
64.92917 | 18.7399 | 17.4415 | 9.873115 | 1.298401 | 7.502853 | 0.065531
64.93917 | 18.7247 | 17.42297 | 9.871353 | 1.301729 | 7.486166 | 0.0654521
64.94917 | 18.6981 | 17.40444 | 9.869597 | 1.293661 | 7.469469 | 0.06537361
64.95917 | 18.663 | 17.3859 | 9.867845 | 1.277097 | 7.452762 | 0.06529559
64.96917 | 18.6451 | 17.36736 | 9.866099 | 1.277738 | 7.436045 | 0.06521798
64.97917 | 18.6236 | 17.34882 | 9.864358 | 1.274779 | 7.419322 | 0.06514084
64.98916 | 18.595 | 17.3303 | 9.862624 | 1.264704 | 7.402608 | 0.06506419
64.99916 | 18.5723 | 17.31175 | 9.860892 | 1.260547 | 7.385873 | 0.0649879
65.00916 | 18.5539 | 17.29321 | 9.859166 | 1.260689 | 7.369132 | 0.06491206
65.01916 | 18.5274 | 17.27467 | 9.857445 | 1.25273 | 7.352388 | 0.06483662
65.02916 | 18.4983 | 17.25613 | 9.85573 | 1.242167 | 7.335642 | 0.06476165
65.03915 | 18.4825 | 17.23762 | 9.854021 | 1.244882 | 7.318911 | 0.06468716
65.04915 | 18.4545 | 17.21909 | 9.852315 | 1.235411 | 7.302161 | 0.06461302
65.05915 | 18.4241 | 17.20057 | 9.850614 | 1.223534 | 7.285413 | 0.06453932
65.06915 | 18.3959 | 17.18205 | 9.848919 | 1.21385 | 7.268665 | 0.06446604
65.07915 | 18.3822 | 17.16354 | 9.847228 | 1.218659 | 7.251919 | 0.06439318
65.08915 | 18.348 | 17.14504 | 9.845543 | 1.20296 | 7.235176 | 0.06432074
65.09914 | 18.3147 | 17.12657 | 9.843864 | 1.188134 | 7.218453 | 0.06424879
65.10914 | 18.2897 | 17.10809 | 9.842189 | 1.181614 | 7.201719 | 0.0641772
65.11914 | 18.2753 | 17.08962 | 9.840519 | 1.185684 | 7.18499 | 0.06410602
65.12914 | 18.2403 | 17.07116 | 9.838855 | 1.169143 | 7.168267 | 0.06403526
65.13914 | 18.2117 | 17.05271 | 9.837195 | 1.158989 | 7.151552 | 0.06396491
65.14913 | 18.1932 | 17.0343 | 9.835542 | 1.158902 | 7.134861 | 0.06389504
65.15913 | 18.1644 | 17.01588 | 9.833892 | 1.148519 | 7.118163 | 0.06382552
65.16913 | 18.1243 | 16.99748 | 9.832248 | 1.126822 | 7.101474 | 0.06375642
65.17913 | 18.1142 | 16.97909 | 9.830609 | 1.135108 | 7.084796 | 0.06368771
65.18913 | 18.0841 | 16.96072 | 9.828975 | 1.123376 | 7.068129 | 0.06361942
65.19913 | 18.0468 | 16.94237 | 9.827346 | 1.104428 | 7.051475 | 0.06355153
65.20912 | 18.0131 | 16.92406 | 9.825724 | 1.089042 | 7.03485 | 0.06348412
65.21912 | 17.9938 | 16.90574 | 9.824105 | 1.088056 | 7.018222 | 0.06341704
65.22912 | 17.9671 | 16.88745 | 9.822492 | 1.07965 | 7.001608 | 0.06335038
65.23912 | 17.9197 | 16.86918 | 9.820884 | 1.050522 | 6.98501 | 0.06328411
65.24912 | 17.8951 | 16.85093 | 9.81928 | 1.044173 | 6.968428 | 0.06321824
65.25911 | 17.8754 | 16.83272 | 9.817684 | 1.042684 | 6.951879 | 0.06315283
65.26911 | 17.843 | 16.81451 | 9.816091 | 1.028491 | 6.93533 | 0.06308776
65.27911 | 17.8062 | 16.79633 | 9.814504 | 1.009873 | 6.9188 | 0.06302308
65.28911 | 17.7915 | 16.77817 | 9.812922 | 1.013331 | 6.902288 | 0.06295880325
65.29911 | 17.7567 | 16.76004 | 9.811344 | 0.9966635 | 6.885797 | 0.06289492
65.30911 | 17.7218 | 16.74193 | 9.809772 | 0.9798712 | 6.869325 | 0.06283142
65.3191 | 17.6984 | 16.72387 | 9.808207 | 0.9745339 | 6.852891 | 0.06276838
65.3291 | 17.6759 | 16.70581 | 9.806646 | 0.9700878 | 6.836461 | 0.06270567
65.3391 | 17.6437 | 16.68779 | 9.805089 | 0.9559134 | 6.820054 | 0.06264335
65.3491 | 17.6051 | 16.66979 | 9.803538 | 0.935311 | 6.803669 | 0.06258142
65.3591 | 17.5862 | 16.65182 | 9.801992 | 0.9343794 | 6.787309 | 0.06251987
65.36909 | 17.5622 | 16.6339 | 9.800453 | 0.9283004 | 6.770988 | 0.06245877
65.37909 | 17.524 | 16.61599 | 9.798917 | 0.9080086 | 6.754676 | 0.062398
65.38909 | 17.4899 | 16.59811 | 9.797387 | 0.8917864 | 6.738389 | 0.0623376
65.39909 | 17.4742 | 16.58027 | 9.795862 | 0.8939326 | 6.722128 | 0.06227759
65.40909 | 17.4544 | 16.56245 | 9.794342 | 0.8919462 | 6.705894 | 0.06221796
65.41909 | 17.4173 | 16.54467 | 9.792828 | 0.8726278 | 6.689686 | 0.06215872
65.42908 | 17.4032 | 16.52694 | 9.79132 | 0.8762585 | 6.673522 | 0.0620999
65.43908 | 17.3788 | 16.50923 | 9.789816 | 0.8695725 | 6.65737 | 0.06204141
65.44908 | 17.3463 | 16.49155 | 9.788317 | 0.8547523 | 6.641248 | 0.06198329
65.45908 | 17.3225 | 16.4739 | 9.786823 | 0.8485977 | 6.625153 | 0.06192554
65.46908 | 17.2978 | 16.45629 | 9.785335 | 0.8415074 | 6.609089 | 0.06186818
65.47907 | 17.2792 | 16.43874 | 9.783853 | 0.8404632 | 6.593072 | 0.06181124
65.48907 | 17.2437 | 16.4212 | 9.782376 | 0.8225004 | 6.577069 | 0.06175461
65.49907 | 17.2275 | 16.4037 | 9.780903 | 0.8238004 | 6.561098 | 0.06169836
65.50907 | 17.1988 | 16.38624 | 9.779436 | 0.8125629 | 6.545159 | 0.06164248
65.51907 | 17.1702 | 16.36881 | 9.777974 | 0.8013877 | 6.529252 | 0.06158697
65.52907 | 17.1379 | 16.35143 | 9.776517 | 0.7864742 | 6.513377 | 0.06153182
65.53906 | 17.1238 | 16.3341 | 9.775067 | 0.7897047 | 6.497551 | 0.0614771
65.54906 | 17.104 | 16.31679 | 9.773621 | 0.7872124 | 6.481744 | 0.06142268
65.55906 | 17.0645 | 16.29952 | 9.77218 | 0.7649803 | 6.465971 | 0.06136863
65.56906 | 17.0547 | 16.28229 | 9.770744 | 0.7724081 | 6.450233 | 0.06131494
65.57906 | 17.0292 | 16.26511 | 9.769314 | 0.7640949 | 6.434529 | 0.06126162
65.58905 | 17.0017 | 16.24798 | 9.76789 | 0.7537236 | 6.418877 | 0.06120871
65.59905 | 16.9647 | 16.23087 | 9.766471 | 0.7338281 | 6.403245 | 0.0611561
65.60905 | 16.955 | 16.21381 | 9.765056 | 0.7411901 | 6.38765 | 0.06110386
65.61905 | 16.9263 | 16.19679 | 9.763647 | 0.7295099 | 6.372091 | 0.06105198
65.62905 | 16.8934 | 16.17981 | 9.762244 | 0.7135863 | 6.35657 | 0.06100044
65.63905 | 16.8713 | 16.16288 | 9.760845 | 0.7084201 | 6.341086 | 0.06094927
65.64904 | 16.8538 | 16.14601 | 9.759453 | 0.7077881 | 6.32566 | 0.06089851
65.65904 | 16.8161 | 16.12917 | 9.758066 | 0.6869339 | 6.310253 | 0.06084804
65.66904 | 16.7829 | 16.11236 | 9.756683 | 0.6705354 | 6.294884 | 0.06079793
65.67904 | 16.7654 | 16.09561 | 9.755306 | 0.6697922 | 6.279554 | 0.06074817
65.68904 | 16.7442 | 16.0789 | 9.753934 | 0.6653037 | 6.264263 | 0.06069877
65.69903 | 16.7089 | 16.06225 | 9.752569 | 0.6466535 | 6.249028 | 0.06064975
65.70903 | 16.6848 | 16.04563 | 9.751208 | 0.6391739 | 6.233817 | 0.06060104
65.71903 | 16.6639 | 16.02905 | 9.749852 | 0.6348481 | 6.218647 | 0.06055268
65.72903 | 16.6374 | 16.01252 | 9.748502 | 0.6248759 | 6.203518 | 0.06050467
65.73903 | 16.5991 | 15.99604 | 9.747156 | 0.603057 | 6.188429 | 0.06045701
65.74903 | 16.5886 | 15.97961 | 9.745817 | 0.6089909 | 6.173383 | 0.06040968
65.75902 | 16.5584 | 15.96324 | 9.744484 | 0.5951616 | 6.158392 | 0.06036275
65.76902 | 16.5309 | 15.9469 | 9.743155 | 0.5840004 | 6.143429 | 0.06031612
65.77902 | 16.5026 | 15.93061 | 9.741831 | 0.5719908 | 6.128508 | 0.06026983
65.78902 | 16.4831 | 15.91437 | 9.740513 | 0.5687334 | 6.11363 | 0.06022388
65.79902 | 16.4507 | 15.89817 | 9.7392 | 0.5525273 | 6.098795 | 0.06017827
65.80901 | 16.4219 | 15.88205 | 9.737893 | 0.5398542 | 6.084019 | 0.06013304
65.81901 | 16.4036 | 15.86595 | 9.736591 | 0.5376503 | 6.06927 | 0.06008813
65.82901 | 16.3832 | 15.8499 | 9.735294 | 0.5332968 | 6.054565 | 0.06004352
65.83901 | 16.3556 | 15.83391 | 9.734003 | 0.5216939 | 6.039904 | 0.05999928
65.84901 | 16.3284 | 15.81796 | 9.732717 | 0.5104417 | 6.025286 | 0.05995535
65.85901 | 16.3142 | 15.80206 | 9.731436 | 0.5121379 | 6.010714 | 0.05991178
65.869 | 16.2944 | 15.78623 | 9.730162 | 0.5081692 | 5.9962 | 0.05986858
65.879 | 16.2662 | 15.77043 | 9.728892 | 0.4957655 | 5.981717 | 0.05982566
65.889 | 16.2399 | 15.75469 | 9.727628 | 0.4852108 | 5.967278 | 0.05978308
65.899 | 16.2276 | 15.73899 | 9.726369 | 0.488605 | 5.952885 | 0.05974083
65.909 | 16.2006 | 15.72335 | 9.725115 | 0.4772479 | 5.938538 | 0.05969892
65.91899 | 16.173 | 15.70778 | 9.723868 | 0.4652245 | 5.92425 | 0.05965737
65.92899 | 16.1579 | 15.69224 | 9.722625 | 0.4656649 | 5.909994 | 0.05961611
65.93899 | 16.1317 | 15.67675 | 9.721388 | 0.4549528 | 5.895784 | 0.05957518
65.94899 | 16.1127 | 15.66131 | 9.720156 | 0.4513895 | 5.88162 | 0.05953458
65.95899 | 16.0873 | 15.64593 | 9.718929 | 0.4413728 | 5.867504 | 0.0594943
65.96899 | 16.0719 | 15.6306 | 9.717708 | 0.4413044 | 5.853434 | 0.05945435
65.97898 | 16.0511 | 15.61533 | 9.716493 | 0.4357689 | 5.839423 | 0.05941477
65.98898 | 16.0252 | 15.6001 | 9.715283 | 0.4250952 | 5.825446 | 0.05937549
65.99898 | 16.0131 | 15.58493 | 9.714078 | 0.428168 | 5.811518 | 0.0593365
66.00898 | 15.99 | 15.56981 | 9.712878 | 0.4201886 | 5.797635 | 0.05929786
66.01898 | 15.9724 | 15.55474 | 9.711684 | 0.4176559 | 5.7838 | 0.05925952
66.02897 | 15.9469 | 15.53974 | 9.710497 | 0.4071552 | 5.770026 | 0.05922156
66.03897 | 15.9362 | 15.52478 | 9.709314 | 0.4114154 | 5.756287 | 0.05918388
66.04897 | 15.9186 | 15.50988 | 9.708136 | 0.4087221 | 5.742595 | 0.05914651
66.05897 | 15.891 | 15.49503 | 9.706964 | 0.3959749 | 5.728952 | 0.05910947
66.06897 | 15.8836 | 15.48023 | 9.705797 | 0.4033738 | 5.715357 | 0.05907274
66.07897 | 15.8537 | 15.46548 | 9.704635 | 0.3882189 | 5.701809 | 0.05903633
66.08896 | 15.843 | 15.4508 | 9.70348 | 0.3921952 | 5.688324 | 0.05900027
66.09896 | 15.8219 | 15.43617 | 9.70233 | 0.3857318 | 5.674874 | 0.05896449
66.10896 | 15.8114 | 15.42159 | 9.701185 | 0.3898144 | 5.661472 | 0.05892903
66.11896 | 15.8039 | 15.40706 | 9.700045 | 0.3968423 | 5.648118 | 0.05889389
66.12896 | 15.7857 | 15.39258 | 9.698911 | 0.3931152 | 5.634815 | 0.05885906
66.13895 | 15.7675 | 15.37818 | 9.697784 | 0.3893196 | 5.621572 | 0.05882457
66.14895 | 15.7667 | 15.36382 | 9.69666 | 0.4028832 | 5.608366 | 0.05879037
66.15895 | 15.7485 | 15.34951 | 9.695543 | 0.3989924 | 5.595208 | 0.05875647
66.16895 | 15.7297 | 15.33525 | 9.69443 | 0.3944462 | 5.5821 | 0.05872289
66.17895 | 15.7325 | 15.32105 | 9.693324 | 0.4114454 | 5.569041 | 0.05868962
66.18895 | 15.7242 | 15.30691 | 9.692222 | 0.4172893 | 5.556032 | 0.05865666
66.19894 | 15.7152 | 15.29284 | 9.691128 | 0.4223643 | 5.543084 | 0.05862404
66.20894 | 15.7021 | 15.2788 | 9.690037 | 0.4232974 | 5.530174 | 0.0585917
66.21894 | 15.6941 | 15.26482 | 9.688952 | 0.4292756 | 5.517312 | 0.05855967
66.22894 | 15.6955 | 15.2509 | 9.687873 | 0.4445993 | 5.5045 | 0.05852794
66.23894 | 15.6911 | 15.23703 | 9.686799 | 0.4540664 | 5.491738 | 0.05849652
66.24893 | 15.6845 | 15.22324 | 9.685732 | 0.4612649 | 5.479038 | 0.05846543
66.25893 | 15.6924 | 15.20948 | 9.684669 | 0.4829217 | 5.466375 | 0.05843463
66.26893 | 15.6956 | 15.19578 | 9.683612 | 0.4998226 | 5.453762 | 0.05840412
66.27893 | 15.6887 | 15.18213 | 9.68256 | 0.506568 | 5.441198 | 0.05837392
66.28893 | 15.6992 | 15.16854 | 9.681513 | 0.5306576 | 5.428685 | 0.05834402
66.29893 | 15.7083 | 15.15501 | 9.680472 | 0.5532915 | 5.416222 | 0.05831443
66.30892 | 15.709 | 15.14154 | 9.679438 | 0.5674571 | 5.40382 | 0.05828517
66.31892 | 15.7148 | 15.12812 | 9.678408 | 0.5866796 | 5.391456 | 0.05825618
66.32892 | 15.7324 | 15.11475 | 9.677384 | 0.6176464 | 5.379142 | 0.05822749
66.33892 | 15.7391 | 15.10144 | 9.676365 | 0.6376569 | 5.366879 | 0.05819911
66.34892 | 15.7472 | 15.08819 | 9.675352 | 0.6590123 | 5.354665 | 0.05817101
66.35891 | 15.7622 | 15.075 | 9.674345 | 0.6871993 | 5.342513 | 0.05814326
66.36891 | 15.7822 | 15.06186 | 9.673343 | 0.7203429 | 5.330399 | 0.05811577
66.37891 | 15.7961 | 15.04877 | 9.672346 | 0.7473306 | 5.318335 | 0.05808857
66.38891 | 15.8236 | 15.03574 | 9.671355 | 0.7878627 | 5.306321 | 0.05806168
66.39891 | 15.8406 | 15.02276 | 9.670369 | 0.8178385 | 5.294358 | 0.05803508
66.40891 | 15.867 | 15.00984 | 9.669389 | 0.8571586 | 5.282444 | 0.05800878
66.4189 | 15.8916 | 14.99699 | 9.668415 | 0.8946108 | 5.270592 | 0.0579828
66.4289 | 15.9173 | 14.98418 | 9.667446 | 0.9331193 | 5.258778 | 0.0579571
66.4389 | 15.9457 | 14.97143 | 9.666482 | 0.9742713 | 5.247015 | 0.05793168
66.4489 | 15.9768 | 14.95873 | 9.665524 | 1.018068 | 5.235301 | 0.05790656
66.4589 | 16.0001 | 14.94609 | 9.664572 | 1.054009 | 5.223637 | 0.05788173
66.46889 | 16.038 | 14.93352 | 9.663625 | 1.104482 | 5.212035 | 0.05785722
66.47889 | 16.0715 | 14.92099 | 9.662684 | 1.150511 | 5.200472 | 0.05783298
66.48889 | 16.098 | 14.90851 | 9.661748 | 1.189485 | 5.188958 | 0.05780904
66.49889 | 16.1301 | 14.8961 | 9.660818 | 1.234003 | 5.177494 | 0.05778538
66.50889 | 16.1725 | 14.88373 | 9.659893 | 1.288765 | 5.16608 | 0.05776201
66.51889 | 16.2066 | 14.87143 | 9.658974 | 1.335171 | 5.154716 | 0.05773893
66.52888 | 16.2388 | 14.85919 | 9.658061 | 1.37961 | 5.143413 | 0.05771617
66.53888 | 16.2851 | 14.84699 | 9.657153 | 1.438105 | 5.132149 | 0.05769367
66.54888 | 16.318 | 14.83486 | 9.65625 | 1.483145 | 5.120934 | 0.05767146
66.55888 | 16.3533 | 14.82277 | 9.655353 | 1.530528 | 5.109769 | 0.05764954
66.56888 | 16.391 | 14.81074 | 9.654461 | 1.580257 | 5.098654 | 0.05762791
66.57887 | 16.4294 | 14.79878 | 9.653576 | 1.630618 | 5.087599 | 0.05760659
66.58887 | 16.4636 | 14.78687 | 9.652696 | 1.676735 | 5.076584 | 0.05758553
66.59887 | 16.4985 | 14.775 | 9.651821 | 1.723497 | 5.065617 | 0.05756476
66.60887 | 16.5289 | 14.7632 | 9.650952 | 1.765703 | 5.0547 | 0.05754427
66.61887 | 16.5694 | 14.75145 | 9.650088 | 1.817954 | 5.043833 | 0.05752408
66.62887 | 16.5961 | 14.73975 | 9.64923 | 1.85635 | 5.033016 | 0.05750416
66.63886 | 16.6235 | 14.72812 | 9.648378 | 1.895379 | 5.022258 | 0.05748456
66.64886 | 16.6564 | 14.71653 | 9.647531 | 1.939865 | 5.011538 | 0.05746521
66.65886 | 16.6847 | 14.70501 | 9.64669 | 1.979695 | 5.000869 | 0.05744614
66.66886 | 16.7079 | 14.69353 | 9.645854 | 2.01437 | 4.990249 | 0.05742737
66.67886 | 16.7359 | 14.68211 | 9.645024 | 2.053791 | 4.979677 | 0.05740887
66.68885 | 16.7564 | 14.67076 | 9.6442 | 2.085644 | 4.969165 | 0.05739067
66.69885 | 16.7768 | 14.65945 | 9.643381 | 2.117355 | 4.958692 | 0.05737274
66.70885 | 16.7968 | 14.64819 | 9.642567 | 2.14861 | 4.948267 | 0.05735509
66.71885 | 16.8112 | 14.63699 | 9.641759 | 2.174211 | 4.937892 | 0.05733772
66.72885 | 16.8225 | 14.62584 | 9.640957 | 2.196657 | 4.927566 | 0.05732064
66.73885 | 16.8361 | 14.61475 | 9.64016 | 2.221348 | 4.917288 | 0.05730383
66.74884 | 16.8414 | 14.60373 | 9.63937 | 2.23767 | 4.907073 | 0.05728731
66.75884 | 16.8415 | 14.59275 | 9.638584 | 2.248752 | 4.896892 | 0.05727106
66.76884 | 16.8419 | 14.58182 | 9.637804 | 2.26008 | 4.886761 | 0.0572551
66.77884 | 16.8396 | 14.57095 | 9.63703 | 2.268654 | 4.876677 | 0.0572394
66.78884 | 16.8331 | 14.56013 | 9.636261 | 2.272973 | 4.866642 | 0.05722399
66.79883 | 16.8307 | 14.54937 | 9.635498 | 2.281327 | 4.856665 | 0.05720887
66.80883 | 16.8146 | 14.53866 | 9.634741 | 2.275938 | 4.846728 | 0.05719401
66.81883 | 16.8044 | 14.52801 | 9.633989 | 2.276395 | 4.836837 | 0.05717943
66.82883 | 16.7817 | 14.5174 | 9.633242 | 2.264297 | 4.826995 | 0.05716513
66.83883 | 16.7568 | 14.50685 | 9.632501 | 2.249947 | 4.817201 | 0.05715108
66.84883 | 16.7343 | 14.49636 | 9.631766 | 2.237941 | 4.807456 | 0.05713735
66.85882 | 16.7065 | 14.48593 | 9.631037 | 2.220571 | 4.797768 | 0.05712388
66.86882 | 16.6716 | 14.47554 | 9.630313 | 2.196058 | 4.788118 | 0.05711068
66.87882 | 16.6301 | 14.46521 | 9.629595 | 2.164892 | 4.778516 | 0.05709775
66.88882 | 16.5957 | 14.45493 | 9.628882 | 2.140774 | 4.768959 | 0.05708509
66.89882 | 16.5486 | 14.4447 | 9.628174 | 2.103901 | 4.759452 | 0.05707272
66.90881 | 16.5009 | 14.43454 | 9.627473 | 2.066363 | 4.750003 | 0.05706062
66.91881 | 16.4437 | 14.42442 | 9.626777 | 2.019284 | 4.74059 | 0.05704878
66.92881 | 16.4003 | 14.41435 | 9.626087 | 1.985951 | 4.731225 | 0.05703722
66.93881 | 16.3433 | 14.40433 | 9.625402 | 1.938966 | 4.721906 | 0.05702594
66.94881 | 16.2814 | 14.39437 | 9.624723 | 1.887027 | 4.712636 | 0.05701492
66.95881 | 16.2233 | 14.38447 | 9.624049 | 1.838835 | 4.703412 | 0.05700418
66.9688 | 16.1614 | 14.37462 | 9.623382 | 1.786782 | 4.694243 | 0.05699372
66.9788 | 16.0965 | 14.36482 | 9.622719 | 1.731684 | 4.685113 | 0.05698351
66.9888 | 16.0251 | 14.35507 | 9.622063 | 1.670035 | 4.676029 | 0.05697358
66.9988 | 15.955 | 14.34537 | 9.621411 | 1.609633 | 4.666991 | 0.05696392
67.0088 | 15.8861 | 14.33572 | 9.620766 | 1.550378 | 4.658001 | 0.05695453
67.01879 | 15.8147 | 14.32614 | 9.620127 | 1.488562 | 4.649066 | 0.05694542
67.02879 | 15.7315 | 14.3166 | 9.619492 | 1.414903 | 4.640168 | 0.05693657
67.03879 | 15.6599 | 14.30711 | 9.618863 | 1.352791 | 4.631317 | 0.05692799
67.04879 | 15.5891 | 14.29767 | 9.61824 | 1.291428 | 4.622512 | 0.05691967
67.05879 | 15.5095 | 14.28829 | 9.617623 | 1.221213 | 4.613752 | 0.05691163
67.06879 | 15.4281 | 14.27895 | 9.617011 | 1.149147 | 4.605039 | 0.05690385
67.07878 | 15.359 | 14.26968 | 9.616405 | 1.089319 | 4.596379 | 0.05689635
67.08878 | 15.2893 | 14.26045 | 9.615805 | 1.028848 | 4.587758 | 0.05688911
67.09878 | 15.2056 | 14.25127 | 9.61521 | 0.9543265 | 4.579182 | 0.05688214
67.10878 | 15.1275 | 14.24215 | 9.61462 | 0.8853533 | 4.570651 | 0.05687543
67.11878 | 15.0596 | 14.23307 | 9.614037 | 0.8265285 | 4.562166 | 0.05686899
67.12877 | 14.9887 | 14.22406 | 9.613459 | 0.764644 | 4.553734 | 0.05686283
67.13877 | 14.9102 | 14.21508 | 9.612886 | 0.695117 | 4.54534 | 0.05685692
67.14877 | 14.8391 | 14.20616 | 9.61232 | 0.632939 | 4.53699 | 0.05685128
67.15877 | 14.7733 | 14.19729 | 9.611758 | 0.57601 | 4.528686 | 0.05684591
67.16877 | 14.6967 | 14.18847 | 9.611203 | 0.5082304 | 4.520426 | 0.0568408
67.17877 | 14.6244 | 14.1797 | 9.610653 | 0.4447 | 4.512211 | 0.05683595
67.18876 | 14.5614 | 14.17099 | 9.610109 | 0.3904103 | 4.50405 | 0.05683137
67.19876 | 14.5002 | 14.16232 | 9.60957 | 0.337879 | 4.495924 | 0.05682706
67.20876 | 14.4389 | 14.1537 | 9.609037 | 0.2851973 | 4.487843 | 0.05682301
67.21876 | 14.3704 | 14.14513 | 9.608509 | 0.225265 | 4.479806 | 0.05681922
67.22876 | 14.3192 | 14.13662 | 9.607987 | 0.1825833 | 4.471814 | 0.0568157
67.23875 | 14.2673 | 14.12816 | 9.607472 | 0.1391422 | 4.463874 | 0.05681244
67.24875 | 14.2085 | 14.11974 | 9.606961 | 0.08875958 | 4.45597 | 0.05680945
67.25875 | 14.145 | 14.11137 | 9.606456 | 0.03362783 | 4.44811 | 0.05680671
67.26875 | 14.1095 | 14.10305 | 9.605957 | 0.006445354 | 4.440294 | 0.05680424
67.27875 | 14.0589 | 14.09479 | 9.605463 | -0.03588639 | 4.432522 | 0.05680203
67.28875 | 14.0129 | 14.08657 | 9.604975 | -0.07366769 | 4.424793 | 0.05680009
67.29874 | 13.9619 | 14.07841 | 9.604493 | -0.1165062 | 4.417115 | 0.05679842
67.30874 | 13.9214 | 14.07029 | 9.604016 | -0.1488863 | 4.409474 | 0.05679699
67.31874 | 13.8863 | 14.06221 | 9.603544 | -0.1759145 | 4.401874 | 0.05679584
67.32874 | 13.8498 | 14.05419 | 9.603079 | -0.2043927 | 4.394318901 | 0.05679494
67.33874 | 13.8088 | 14.04622 | 9.602619 | -0.2374208 | 4.386808 | 0.0567943
67.34873 | 13.7923 | 14.0383 | 9.602165 | -0.2460041 | 4.379345 | 0.05679392
67.35873 | 13.7611 | 14.03043 | 9.601716 | -0.2693291 | 4.371919 | 0.05679381
67.36873 | 13.7327 | 14.0226 | 9.601273 | -0.2899033 | 4.364536 | 0.05679395
67.37873 | 13.7063 | 14.01483 | 9.600836 | -0.3085251 | 4.357195 | 0.05679436
67.38873 | 13.693 | 14.0071 | 9.600404 | -0.3140955 | 4.349897 | 0.05679502
67.39873 | 13.6666 | 13.99941 | 9.599978 | -0.3328147 | 4.342641 | 0.05679595
67.40872 | 13.6461 | 13.99179 | 9.599557 | -0.3456894 | 4.335435 | 0.05679713
67.41872 | 13.6291 | 13.9842 | 9.599142 | -0.3551049 | 4.328264 | 0.05679858
67.42872 | 13.618 | 13.97667 | 9.598733 | -0.3586684 | 4.321135 | 0.05680028
67.43872 | 13.5989 | 13.96918 | 9.598329 | -0.3702796 | 4.314048 | 0.05680224
67.44872 | 13.5861 | 13.96174 | 9.597931 | -0.3756388 | 4.307003 | 0.05680446
67.45871 | 13.5786 | 13.95435 | 9.597539 | -0.3757529 | 4.300007 | 0.05680694
67.46871 | 13.5764 | 13.94701 | 9.597152 | -0.3706076 | 4.293045 | 0.05680968
67.47871 | 13.5666 | 13.93971 | 9.596771 | -0.3731094 | 4.286125 | 0.05681267
67.48871 | 13.561 | 13.93246 | 9.596396 | -0.3714588 | 4.279247 | 0.05681593
67.49871 | 13.5556 | 13.92526 | 9.596026 | -0.3696555 | 4.27241 | 0.05681944
67.50871 | 13.5539 | 13.9181 | 9.595662 | -0.3641991 | 4.265614 | 0.05682321
67.5187 | 13.552 | 13.911 | 9.595303 | -0.3589968 | 4.258866 | 0.05682723
67.5287 | 13.5459 | 13.90393 | 9.59495 | -0.3580345 | 4.252153 | 0.05683151
67.5387 | 13.5427 | 13.89692 | 9.594603 | -0.3542193 | 4.24548 | 0.05683605
67.5487 | 13.545 | 13.88995 | 9.594261 | -0.3449503 | 4.238848 | 0.05684085
67.5587 | 13.5437 | 13.88303 | 9.593925 | -0.3393285 | 4.232258 | 0.05684591
67.56869 | 13.5376 | 13.87616 | 9.593595 | -0.3385593 | 4.225714 | 0.05685121
67.57869 | 13.5376 | 13.86933 | 9.59327 | -0.3317303 | 4.219204 | 0.05685678
67.58869 | 13.5395 | 13.86255 | 9.59295 | -0.3230475 | 4.212735 | 0.0568626
67.59869 | 13.5397 | 13.85581 | 9.592637 | -0.3161107 | 4.206305 | 0.05686868
67.60869 | 13.5379 | 13.84912 | 9.592329 | -0.3112201 | 4.199916 | 0.05687501
67.61869 | 13.5415 | 13.84248 | 9.592026 | -0.3009758 | 4.193568 | 0.0568816
67.62868 | 13.5452 | 13.83588 | 9.59173 | -0.2906833 | 4.187265 | 0.05688844
67.63868 | 13.5424 | 13.82933 | 9.591439 | -0.28693 | 4.180996 | 0.05689553
67.64868 | 13.5406 | 13.82282 | 9.591153 | -0.2822231 | 4.174767 | 0.0569029
67.65868 | 13.5444 | 13.81636 | 9.590873 | -0.271961 | 4.168577 | 0.0569105
67.66868 | 13.5436 | 13.80994 | 9.590599 | -0.2663445 | 4.162427 | 0.05691837
67.67867 | 13.5334 | 13.80358 | 9.59033 | -0.2701799 | 4.156323 | 0.05692648
67.68867 | 13.5336 | 13.79725 | 9.590067 | -0.2636541 | 4.150252 | 0.05693485
67.69867 | 13.5366 | 13.79097 | 9.58981 | -0.2543734 | 4.14422 | 0.05694348
67.70867 | 13.5271 | 13.78474 | 9.589558 | -0.2576377 | 4.138227 | 0.05695236
67.71867 | 13.5212 | 13.77855 | 9.589312 | -0.2573467 | 4.132273 | 0.0569615
67.72867 | 13.5174 | 13.7724 | 9.589071 | -0.255001 | 4.126359 | 0.05697089
67.73866 | 13.5066 | 13.76631 | 9.588836 | -0.2597056 | 4.120489 | 0.05698052
67.74866 | 13.5036 | 13.76025 | 9.588607 | -0.2566489 | 4.114651 | 0.05699041
67.75866 | 13.4982 | 13.75424 | 9.588383 | -0.2560368 | 4.108853 | 0.05700057
67.76866 | 13.4872 | 13.74827 | 9.588165 | -0.2610694 | 4.103093 | 0.05701097
67.77866 | 13.4781 | 13.74235 | 9.587953 | -0.2642454 | 4.097371 | 0.05702162
67.78865 | 13.4634 | 13.73647 | 9.587746 | -0.2730718 | 4.091693 | 0.05703252
67.79865 | 13.4542 | 13.73064 | 9.587545 | -0.2764368 | 4.086049 | 0.05704368
67.80865 | 13.4412 | 13.72485 | 9.587349 | -0.2836457 | 4.080442 | 0.05705509
67.81865 | 13.4264 | 13.7191 | 9.587159 | -0.2926981 | 4.074872 | 0.05706676
67.82865 | 13.4082 | 13.71339 | 9.586974 | -0.3051944 | 4.069341 | 0.05707868
67.83865 | 13.3917 | 13.70773 | 9.586795 | -0.3160347 | 4.063848 | 0.05709085
67.84864 | 13.3682 | 13.70212 | 9.586622 | -0.3339238 | 4.058398 | 0.05710325
67.85864 | 13.3567 | 13.69655 | 9.586455 | -0.3398504 | 4.05298 | 0.05711593
67.86864 | 13.3358 | 13.69102 | 9.586293 | -0.3552211 | 4.0476 | 0.05712885
67.87864 | 13.3126 | 13.68553 | 9.586136 | -0.3729348 | 4.042257 | 0.05714202
67.88864 | 13.2923 | 13.68009 | 9.585985 | -0.3877919 | 4.036951 | 0.05715545
67.89863 | 13.2697 | 13.6747 | 9.58584 | -0.404997 | 4.031688 | 0.05716912
67.90863 | 13.2501 | 13.66934 | 9.585701 | -0.4192398 | 4.026456 | 0.05718305
67.91863 | 13.2227 | 13.66403 | 9.585566 | -0.4413258 | 4.021262 | 0.05719723
67.92863 | 13.1967 | 13.65875 | 9.585438 | -0.4620544 | 4.016105 | 0.05721166
67.93863 | 13.1719 | 13.65353 | 9.585315 | -0.4816253 | 4.010984 | 0.05722634
67.94863 | 13.1499 | 13.64834 | 9.585198 | -0.4984391 | 4.0059 | 0.05724126
67.95862 | 13.1224 | 13.6432 | 9.585086 | -0.5208002 | 4.000858 | 0.05725643
67.96862 | 13.0909 | 13.6381 | 9.58498 | -0.5472015 | 3.99585 | 0.05727186
67.97862 | 13.0586 | 13.63304 | 9.58488 | -0.5744399 | 3.990873 | 0.05728754
67.98862 | 13.0331 | 13.62803 | 9.584785 | -0.5949253 | 3.985937 | 0.05730347
67.99862 | 13.0029 | 13.62305 | 9.584695 | -0.6201483 | 3.981033 | 0.05731965
68.00861 | 12.9698 | 13.61812 | 9.584612 | -0.6483224 | 3.976175 | 0.05733607
68.01861 | 12.9443 | 13.61323 | 9.584534 | -0.6689315 | 3.971345 | 0.05735273
68.02861 | 12.9198 | 13.60838 | 9.584461 | -0.6885824 | 3.966552 | 0.05736967
68.03861 | 12.8895 | 13.60357 | 9.584394 | -0.7140748 | 3.961794 | 0.05738684
68.04861 | 12.8495 | 13.59881 | 9.584332 | -0.7493087 | 3.957072 | 0.05740427
68.0586 | 12.8267 | 13.59409 | 9.584277 | -0.7673904 | 3.952392 | 0.05742193
68.0686 | 12.8023 | 13.58941 | 9.584226 | -0.7871061 | 3.94774 | 0.05743984
68.0786 | 12.7692 | 13.58477 | 9.584182 | -0.8155654 | 3.943126 | 0.057458
68.0886 | 12.7374 | 13.58016 | 9.584143 | -0.8427641 | 3.938545 | 0.05747642
68.0986 | 12.7108 | 13.57561 | 9.584109 | -0.864806 | 3.934002 | 0.0574951
68.1086 | 12.6847 | 13.57109 | 9.584081 | -0.8863863 | 3.929491 | 0.05751401
68.11859 | 12.6466 | 13.56661 | 9.584059 | -0.9200149 | 3.925023 | 0.05753315
68.12859 | 12.6261 | 13.56218 | 9.584042 | -0.9360784 | 3.920584 | 0.05755257
68.13859 | 12.5996 | 13.55778 | 9.584031 | -0.958183 | 3.91618 | 0.05757223
68.14859 | 12.5739 | 13.55343 | 9.584025 | -0.9795274 | 3.911811 | 0.05759211
68.15859 | 12.5432 | 13.54911 | 9.584025 | -1.005913 | 3.907477 | 0.05761226
68.16858 | 12.5219 | 13.54484 | 9.58403 | -1.022943 | 3.90318 | 0.05763265
68.17858 | 12.4979 | 13.54061 | 9.584041 | -1.04271 | 3.898916 | 0.05765329
68.18858 | 12.4747 | 13.53642 | 9.584057 | -1.061716 | 3.894685 | 0.05767419
68.19858 | 12.4458 | 13.53226 | 9.58408 | -1.086464 | 3.890489 | 0.05769532
68.20858 | 12.4241 | 13.52815 | 9.584107 | -1.104051 | 3.886327 | 0.05771671
68.21858 | 12.405 | 13.52408 | 9.58414 | -1.119078 | 3.8822 | 0.05773833
68.22857 | 12.38 | 13.52005 | 9.584179 | -1.140049 | 3.87811 | 0.05776019
68.23857 | 12.3556 | 13.51606 | 9.584223 | -1.160456 | 3.874051 | 0.05778232
68.24857 | 12.3309 | 13.5121 | 9.584273 | -1.181204 | 3.870026 | 0.05780468
68.25857 | 12.3145 | 13.50819 | 9.584328 | -1.19369 | 3.866034 | 0.05782729
68.26857 | 12.2917 | 13.50432 | 9.584389 | -1.212617 | 3.862077 | 0.05785015
68.27856 | 12.2699 | 13.50049 | 9.584456 | -1.230585 | 3.858156 | 0.05787322
68.28856 | 12.2564 | 13.49669 | 9.584528 | -1.240291 | 3.854267 | 0.05789657
68.29856 | 12.2345 | 13.49293 | 9.584605 | -1.258435 | 3.85041 | 0.05792017
68.30856 | 12.2148 | 13.48922 | 9.584688 | -1.274419 | 3.846587 | 0.05794401
68.31856 | 12.1947 | 13.48554 | 9.584777 | -1.290842 | 3.842797 | 0.05796808
68.32856 | 12.1769 | 13.48191 | 9.584871 | -1.305005 | 3.839042 | 0.05799241
68.33855 | 12.1671 | 13.47831 | 9.58497 | -1.311209 | 3.835321 | 0.05801695
68.34855 | 12.1443 | 13.47475 | 9.585075 | -1.330449 | 3.831632 | 0.05804177
68.35855 | 12.1309 | 13.47123 | 9.585186 | -1.340328 | 3.827975 | 0.05806682
68.36855 | 12.1123 | 13.46775 | 9.585302 | -1.355446 | 3.824352 | 0.05809212
68.37855 | 12.1019 | 13.4643 | 9.585424 | -1.362403 | 3.820761 | 0.05811766
68.38854 | 12.088 | 13.4609 | 9.585551 | -1.372901 | 3.817207 | 0.05814342
68.39854 | 12.0708 | 13.45753 | 9.585683 | -1.386735 | 3.813682 | 0.05816945
68.40854 | 12.0563 | 13.45421 | 9.585822 | -1.397907 | 3.81019 | 0.05819572
68.41854 | 12.0549 | 13.45092 | 9.585965 | -1.396018 | 3.80673 | 0.05822223
68.42854 | 12.0427 | 13.44767 | 9.586115 | -1.404967 | 3.803303 | 0.05824899
68.43854 | 12.0273 | 13.44445 | 9.586269 | -1.417154 | 3.799908 | 0.05827599
68.44853 | 12.0126 | 13.44128 | 9.586429 | -1.428682 | 3.79655 | 0.05830319
68.45853 | 12.014 | 13.43815 | 9.586595 | -1.424145 | 3.79322 | 0.05833068
68.46853 | 12.0055 | 13.43505 | 9.586766 | -1.429547 | 3.789922 | 0.0583584
68.47853 | 11.9889 | 13.43199 | 9.586943 | -1.443086 | 3.786657 | 0.05838636
68.48853 | 11.9812 | 13.42896 | 9.587125 | -1.447763 | 3.783424 | 0.05841456
68.49852 | 11.9811 | 13.42598 | 9.587313 | -1.444881 | 3.780226 | 0.05844298
68.50852 | 11.9673 | 13.42303 | 9.587506 | -1.455734 | 3.777056 | 0.05847166
68.51852 | 11.9605 | 13.42012 | 9.587704 | -1.459624 | 3.773919 | 0.05850059
68.52852 | 11.9545 | 13.41725 | 9.587908 | -1.462752 | 3.770814 | 0.05852976
68.53852 | 11.9493 | 13.41442 | 9.588118 | -1.465117 | 3.76774 | 0.05855916
68.54852 | 11.9464 | 13.41162 | 9.588333 | -1.46522 | 3.764698 | 0.0585888
68.55851 | 11.9397 | 13.40886 | 9.588553 | -1.469163 | 3.761691 | 0.05861865
68.56851 | 11.9295 | 13.40614 | 9.588779 | -1.47664 | 3.758712 | 0.05864878
68.57851 | 11.9289 | 13.40345 | 9.589011 | -1.474554 | 3.755765 | 0.05867914
68.58851 | 11.9252 | 13.40081 | 9.589248 | -1.475606 | 3.752848 | 0.05870974
68.59851 | 11.9193 | 13.39819 | 9.58949 | -1.478895 | 3.749964 | 0.05874057
68.6085 | 11.9114 | 13.39562 | 9.589738 | -1.484223 | 3.747113 | 0.05877162
68.6185 | 11.9089 | 13.39309 | 9.589991 | -1.484185 | 3.744292 | 0.05880293
68.6285 | 11.9041 | 13.39058 | 9.59025 | -1.486485 | 3.741501 | 0.05883448
68.6385 | 11.894 | 13.38812 | 9.590514 | -1.494121 | 3.738741 | 0.05886627
68.6485 | 11.8874 | 13.38569 | 9.590783 | -1.498294 | 3.736012 | 0.0588983
68.6585 | 11.8829 | 13.3833 | 9.591058 | -1.500403 | 3.733314 | 0.05893056
68.66849 | 11.8801 | 13.38095 | 9.591339 | -1.500851 | 3.73065 | 0.05896302
68.67849 | 11.8769 | 13.37863 | 9.591624 | -1.501734 | 3.728014 | 0.05899576
68.68849 | 11.8722 | 13.37635 | 9.591916 | -1.504153 | 3.725408 | 0.05902873
68.69849 | 11.8649 | 13.37411 | 9.592213 | -1.509208 | 3.722834 | 0.05906193
68.70849 | 11.8614 | 13.3719 | 9.592515 | -1.5105 | 3.720289 | 0.05909537
68.71848 | 11.8563 | 13.36973 | 9.592822 | -1.513429 | 3.717778 | 0.05912901
68.72848 | 11.854 | 13.36759 | 9.593135 | -1.513593 | 3.715295 | 0.05916292
68.73848 | 11.8444 | 13.36549 | 9.593454 | -1.521094 | 3.712843 | 0.05919706
68.74848 | 11.8431 | 13.36343 | 9.593777 | -1.52033 | 3.710421 | 0.05923144
68.75848 | 11.8393 | 13.3614 | 9.594107 | -1.522102 | 3.708029 | 0.05926605
68.76848 | 11.8289 | 13.35941 | 9.594441 | -1.53051 | 3.705668 | 0.05930089
68.77847 | 11.8111 | 13.35746 | 9.594781 | -1.546356 | 3.703339 | 0.05933594
68.78847 | 11.8189 | 13.35554 | 9.595126 | -1.536635 | 3.701037 | 0.05937125
68.79847 | 11.8137 | 13.35365 | 9.595477 | -1.53995 | 3.698766 | 0.05940679
68.80847 | 11.8072 | 13.3518 | 9.595834 | -1.544601 | 3.696525 | 0.05944256
68.81847 | 11.7961 | 13.34999 | 9.596195 | -1.553888 | 3.694314 | 0.05947857
68.82846 | 11.7947 | 13.34821 | 9.596562 | -1.553512 | 3.692135 | 0.05951477
68.83846 | 11.7938 | 13.34647 | 9.596934 | -1.55267 | 3.689984 | 0.05955124
68.84846 | 11.7782 | 13.34476 | 9.597312 | -1.566563 | 3.687863 | 0.05958793
68.85846 | 11.7724 | 13.34309 | 9.597695 | -1.570691 | 3.685771 | 0.05962486
68.86846 | 11.7737 | 13.34145 | 9.598084 | -1.567755 | 3.683709 | 0.05966202
68.87846 | 11.7649 | 13.33985 | 9.598478 | -1.574954 | 3.681677 | 0.0596994
68.88845 | 11.7591 | 13.33829 | 9.598876 | -1.579189 | 3.679676 | 0.05973698
68.89845 | 11.7508 | 13.33676 | 9.599281 | -1.585959 | 3.677703 | 0.05977483
68.90845 | 11.7407 | 13.33526 | 9.599691 | -1.594563 | 3.675759 | 0.0598129
68.91845 | 11.7417 | 13.3338 | 9.600106 | -1.592102 | 3.673845 | 0.0598512
68.92845 | 11.735 | 13.33238 | 9.600527 | -1.597376 | 3.67196 | 0.05988973
68.93844 | 11.7291 | 13.33099 | 9.600953 | -1.601887 | 3.670106 | 0.05992844
68.94844 | 11.7278 | 13.32963 | 9.601384 | -1.601831 | 3.66828 | 0.05996743
68.95844 | 11.7269 | 13.32831 | 9.601821 | -1.60141 | 3.666483 | 0.06000663
68.96844 | 11.7204 | 13.32702 | 9.602263 | -1.606623 | 3.664715 | 0.06004606
68.97844 | 11.7129 | 13.32577 | 9.60271 | -1.612872 | 3.662976 | 0.06008572
68.98844 | 11.7116 | 13.32455 | 9.603163 | -1.612955 | 3.661267 | 0.0601256
68.99843 | 11.712 | 13.32337 | 9.60362 | -1.611375 | 3.659589 | 0.06016567
69.00843 | 11.7048 | 13.32223 | 9.604083 | -1.617427 | 3.657938 | 0.060206
69.01843 | 11.7078 | 13.32111 | 9.604552 | -1.613314 | 3.656315 | 0.06024656
69.02843 | 11.7032 | 13.32003 | 9.605026 | -1.616834 | 3.654721 | 0.06028733
69.03843 | 11.7001 | 13.31899 | 9.605505 | -1.61889 | 3.653156 | 0.06032833
69.04842 | 11.7001 | 13.31798 | 9.605989 | -1.61788 | 3.651622 | 0.06036951
69.05842 | 11.6993 | 13.317 | 9.606479 | -1.617704 | 3.650114 | 0.06041096
69.06842 | 11.7041 | 13.31606 | 9.606974 | -1.611962 | 3.648635 | 0.06045262
69.07842 | 11.7048 | 13.31515 | 9.607474 | -1.610354 | 3.647185 | 0.0604945
69.08842 | 11.7022 | 13.31428 | 9.60798 | -1.612081 | 3.645764 | 0.06053661
69.09842 | 11.7063 | 13.31344 | 9.608491 | -1.607141 | 3.644371 | 0.06057893
69.10841 | 11.7106 | 13.31264 | 9.609007 | -1.602037 | 3.643009 | 0.06062143
69.11841 | 11.7048 | 13.31186 | 9.609528 | -1.607064 | 3.641672 | 0.06066419
69.12841 | 11.7148 | 13.31113 | 9.610055 | -1.596328 | 3.640366 | 0.06070717
69.13841 | 11.7169 | 13.31042 | 9.610587 | -1.593524 | 3.639086 | 0.06075037
69.14841 | 11.7169 | 13.30975 | 9.611124 | -1.592855 | 3.637837 | 0.06079378
69.1584 | 11.7231 | 13.30912 | 9.611666 | -1.586019 | 3.636615 | 0.06083736
69.1684 | 11.7231 | 13.30852 | 9.612214 | -1.585416 | 3.63542 | 0.0608812
69.1784 | 11.7303 | 13.30795 | 9.612767 | -1.577648 | 3.634256 | 0.06092527
69.1884 | 11.7335 | 13.30741 | 9.613325 | -1.573912 | 3.633117 | 0.06096954
69.1984 | 11.7393 | 13.30691 | 9.613889 | -1.567611 | 3.632008 | 0.06101403
69.2084 | 11.7421 | 13.30644 | 9.614458 | -1.564343 | 3.630926 | 0.06105873
69.21839 | 11.7491 | 13.30601 | 9.615031 | -1.55691 | 3.629875 | 0.0611036
69.22839 | 11.7526 | 13.30561 | 9.61561 | -1.553009 | 3.62885 | 0.06114872
69.23839 | 11.7565 | 13.30524 | 9.616195 | -1.548742 | 3.627853 | 0.06119406
69.24839 | 11.7584 | 13.30491 | 9.616784 | -1.546508 | 3.626883 | 0.06123961
69.25839 | 11.7659 | 13.30461 | 9.617379 | -1.538707 | 3.625942 | 0.06128537
69.26838 | 11.77 | 13.30434 | 9.617979 | -1.53434 | 3.62503 | 0.06133129
69.27838 | 11.7721 | 13.30411 | 9.618584 | -1.532006 | 3.624144 | 0.06137747
69.28838 | 11.774 | 13.30391 | 9.619194 | -1.529905 | 3.623287 | 0.06142386
69.29838 | 11.7789 | 13.30374 | 9.61981 | -1.524838 | 3.622457 | 0.06147045
69.30838 | 11.7838 | 13.3036 | 9.620431 | -1.519803 | 3.621655 | 0.06151725
69.31838 | 11.7853 | 13.3035 | 9.621057 | -1.518202 | 3.620881 | 0.06156426
69.32837 | 11.7884 | 13.30343 | 9.621687 | -1.515033 | 3.620135 | 0.06161141
69.33837 | 11.79 | 13.3034 | 9.622324 | -1.513398 | 3.619416 | 0.06165884
69.34837 | 11.7953 | 13.3034 | 9.622965 | -1.508096 | 3.618725 | 0.06170646
69.35837 | 11.7913 | 13.30343 | 9.623612 | -1.512127 | 3.618061 | 0.06175429
69.36837 | 11.7953 | 13.30349 | 9.624264 | -1.50819 | 3.617424 | 0.06180231
69.37836 | 11.7961 | 13.30359 | 9.62492 | -1.507487 | 3.616816 | 0.0618505
69.38836 | 11.7986 | 13.30372 | 9.625582 | -1.505116 | 3.616235 | 0.06189892
69.39836 | 11.7988 | 13.30388 | 9.626249 | -1.505079 | 3.615682 | 0.06194755
69.40836 | 11.7975 | 13.30407 | 9.626922 | -1.506574 | 3.615155 | 0.0619964
69.41836 | 11.7933 | 13.3043 | 9.627599 | -1.511001 | 3.614657 | 0.06204542
69.42836 | 11.7895 | 13.30456 | 9.628282 | -1.515062 | 3.614185 | 0.06209466
69.43835 | 11.795 | 13.30485 | 9.628969 | -1.509855 | 3.613742 | 0.06214403
69.44835 | 11.792 | 13.30518 | 9.629662 | -1.51318 | 3.613325 | 0.06219365
69.45835 | 11.7861 | 13.30554 | 9.63036 | -1.519439 | 3.612935 | 0.06224348
69.46835 | 11.7899 | 13.30593 | 9.631063 | -1.51603 | 3.612573 | 0.06229349
69.47835 | 11.7859 | 13.30635 | 9.631771 | -1.520453 | 3.612238 | 0.0623437
69.48834 | 11.7856 | 13.30681 | 9.632484 | -1.521209 | 3.611931 | 0.06239406
69.49834 | 11.7777 | 13.3073 | 9.633202 | -1.529597 | 3.61165 | 0.06244465
69.50834 | 11.7751 | 13.30782 | 9.633926 | -1.532718 | 3.611397 | 0.06249544
69.51834 | 11.7812 | 13.30837 | 9.634654 | -1.527171 | 3.611171 | 0.06254643
69.52834 | 11.7707 | 13.30896 | 9.635388 | -1.538257 | 3.610972 | 0.06259759
69.53834 | 11.7721 | 13.30958 | 9.636127 | -1.537475 | 3.6108 | 0.06264896
69.54833 | 11.7609 | 13.31022 | 9.63687 | -1.549325 | 3.610655 | 0.06270046
69.55833 | 11.7611 | 13.31091 | 9.637618 | -1.549806 | 3.610536 | 0.06275219
69.56833 | 11.7615 | 13.31162 | 9.638372 | -1.550123 | 3.610446 | 0.06280412
69.57833 | 11.7587 | 13.31237 | 9.639131 | -1.553669 | 3.610381 | 0.06285623
69.58833 | 11.7569 | 13.31315 | 9.639895 | -1.556249 | 3.610345 | 0.06290852
69.59832 | 11.7538 | 13.31396 | 9.640663 | -1.560159 | 3.610335 | 0.06296095
69.60832 | 11.76 | 13.3148 | 9.641437 | -1.554802 | 3.610351 | 0.06301361
69.61832 | 11.7495 | 13.31568 | 9.642216 | -1.566179 | 3.610396 | 0.06306646
69.62832 | 11.7515 | 13.31659 | 9.643001 | -1.565086 | 3.610466 | 0.06311948
69.63832 | 11.7446 | 13.31753 | 9.64379 | -1.572927 | 3.610565 | 0.06317269
69.64832 | 11.7528 | 13.3185 | 9.644584 | -1.565698 | 3.610688 | 0.06322608
69.65831 | 11.7473 | 13.3195 | 9.645382 | -1.572201 | 3.610839 | 0.06327959
69.66831 | 11.75 | 13.32054 | 9.646186 | -1.570537 | 3.611017 | 0.06333334
69.67831 | 11.7418 | 13.3216 | 9.646995 | -1.579805 | 3.611223 | 0.06338726
69.68831 | 11.742 | 13.32271 | 9.647809 | -1.580705 | 3.611454 | 0.06344136
69.69831 | 11.7432 | 13.32384 | 9.648628 | -1.580637 | 3.611713 | 0.06349563
69.7083 | 11.7441 | 13.325 | 9.649451 | -1.580899 | 3.611998 | 0.06355001
69.7183 | 11.7462 | 13.32619 | 9.65028 | -1.579995 | 3.61231 | 0.06360464
69.7283 | 11.7451 | 13.32742 | 9.651114 | -1.582322 | 3.612649 | 0.06365942
69.7383 | 11.7479 | 13.32868 | 9.651953 | -1.580782 | 3.613014 | 0.06371439
69.7483 | 11.7467 | 13.32997 | 9.652797 | -1.583273 | 3.613406 | 0.06376951
69.7583 | 11.7494 | 13.3313 | 9.653646 | -1.581895 | 3.613825 | 0.06382482
69.76829 | 11.7449 | 13.33265 | 9.654499 | -1.587749 | 3.61427 | 0.06388023
69.77829 | 11.7513 | 13.33403 | 9.655357 | -1.582735 | 3.614742 | 0.06393586
69.78829 | 11.7464 | 13.33545 | 9.656221 | -1.589053 | 3.61524 | 0.06399167
69.79829 | 11.7504 | 13.3369 | 9.657089 | -1.586503 | 3.615766 | 0.06404762
69.80829 | 11.7428 | 13.33838 | 9.657963 | -1.595584 | 3.616317 | 0.06410376
69.81828 | 11.7457 | 13.3399 | 9.65884 | -1.594195 | 3.616895 | 0.06415999
69.82828 | 11.7452 | 13.34144 | 9.659724 | -1.59624 | 3.6175 | 0.06421644
69.83828 | 11.7491 | 13.34302 | 9.660612 | -1.593916 | 3.618132 | 0.06427306
69.84828 | 11.7486 | 13.34462 | 9.661505 | -1.596024 | 3.61879 | 0.06432983
69.85828 | 11.7513 | 13.34626 | 9.662403 | -1.594964 | 3.619474 | 0.06438676
69.86828 | 11.7479 | 13.34793 | 9.663305 | -1.600035 | 3.620185 | 0.06444385
69.87827 | 11.7537 | 13.34964 | 9.664212 | -1.595935 | 3.620922 | 0.06450103
69.88827 | 11.7494 | 13.35137 | 9.665125 | -1.601969 | 3.621686 | 0.06455843
69.89827 | 11.7502 | 13.35313 | 9.666042 | -1.602935 | 3.622477 | 0.06461598
69.90827 | 11.7481 | 13.35493 | 9.666964 | -1.606832 | 3.623294 | 0.06467368
69.91827 | 11.7523 | 13.35676 | 9.667891 | -1.60446 | 3.624137 | 0.06473154
69.92826 | 11.7536 | 13.35862 | 9.668822 | -1.605018 | 3.625007 | 0.06478949
69.93826 | 11.75 | 13.36051 | 9.669759 | -1.61051 | 3.625903 | 0.06484765
69.94826 | 11.748 | 13.36243 | 9.6707 | -1.614432 | 3.626826 | 0.06490595
69.95826 | 11.7526 | 13.36439 | 9.671647 | -1.611786 | 3.627775 | 0.0649644
69.96826 | 11.7564 | 13.36637 | 9.672598 | -1.609972 | 3.628751 | 0.065023
69.97826 | 11.7547 | 13.36839 | 9.673554 | -1.613689 | 3.629753 | 0.06508174
69.98825 | 11.7589 | 13.37044 | 9.674514 | -1.611535 | 3.630781 | 0.06514056
69.99825 | 11.7551 | 13.37251 | 9.675479 | -1.617415 | 3.631836 | 0.06519959
70.00825 | 11.7623 | 13.37463 | 9.676449 | -1.612325 | 3.632917 | 0.06525876
70.01825 | 11.763 | 13.37677 | 9.677425 | -1.613768 | 3.634025 | 0.06531806
70.02825 | 11.7669 | 13.37894 | 9.678404 | -1.612041 | 3.635159 | 0.06537751
70.03824 | 11.7606 | 13.38114 | 9.679388 | -1.620544 | 3.636319 | 0.06543704
70.04824 | 11.7702 | 13.38338 | 9.680378 | -1.61318 | 3.637506 | 0.06549675
70.05824 | 11.7693 | 13.38565 | 9.681372 | -1.616347 | 3.638719 | 0.06555661
70.06824 | 11.7667 | 13.38795 | 9.682371 | -1.621246 | 3.639959 | 0.0656166
70.07824 | 11.7681 | 13.39028 | 9.683374 | -1.622176 | 3.641225 | 0.06567673
70.08824 | 11.7697 | 13.39264 | 9.684383 | -1.622937 | 3.642517 | 0.06573697
70.09823 | 11.7795 | 13.39503 | 9.685395 | -1.615527 | 3.643835 | 0.06579729
70.10823 | 11.7768 | 13.39745 | 9.686413 | -1.62065 | 3.64518 | 0.06585781
70.11823 | 11.7825 | 13.3999 | 9.687435 | -1.617405 | 3.646551 | 0.06591844
70.12823 | 11.7746 | 13.40239 | 9.688462 | -1.627791 | 3.647949 | 0.06597921
70.13823 | 11.7888 | 13.40491 | 9.689494 | -1.616108 | 3.649373 | 0.0660401
70.14822 | 11.7844 | 13.40745 | 9.69053 | -1.623054 | 3.650823 | 0.06610105
70.15822 | 11.7889 | 13.41003 | 9.691571 | -1.621133 | 3.6523 | 0.06616219
70.16822 | 11.7909 | 13.41264 | 9.692617 | -1.621743 | 3.653803 | 0.06622345
70.17822 | 11.7875 | 13.41528 | 9.693668 | -1.627785 | 3.655332 | 0.06628483
70.18822 | 11.7952 | 13.41796 | 9.694723 | -1.622758 | 3.656889 | 0.06634632
70.19822 | 11.7888 | 13.42066 | 9.695783 | -1.631862 | 3.658471 | 0.06640793
70.20821 | 11.7928 | 13.42339 | 9.696846 | -1.630594 | 3.660078 | 0.06646961
70.21821 | 11.7922 | 13.42616 | 9.697916 | -1.63396 | 3.661713 | 0.06653145
70.22821 | 11.7953 | 13.42896 | 9.698989 | -1.633657 | 3.663374 | 0.06659341
70.23821 | 11.7979 | 13.43179 | 9.700068 | -1.633885 | 3.665062 | 0.06665548
70.24821 | 11.7955 | 13.43464 | 9.701151 | -1.639145 | 3.666776 | 0.06671766
70.2582 | 11.7983 | 13.43753 | 9.702238 | -1.639232 | 3.668515 | 0.06677989
70.2682 | 11.7911 | 13.44045 | 9.70333 | -1.649354 | 3.670281 | 0.06684229
70.2782 | 11.7966 | 13.44341 | 9.704427 | -1.646807 | 3.672075 | 0.0669048
70.2882 | 11.7972 | 13.44639 | 9.705528 | -1.649191 | 3.673896 | 0.06696741
70.2982 | 11.7927 | 13.4494 | 9.706634 | -1.656705 | 3.67574 | 0.06703013
70.3082 | 11.7952 | 13.45245 | 9.707745 | -1.657252 | 3.677614 | 0.06709295
70.31819 | 11.7887 | 13.45553 | 9.708859 | -1.666826 | 3.679511 | 0.06715581
70.32819 | 11.7879 | 13.45863 | 9.709979 | -1.670733 | 3.681436 | 0.06721883
70.33819 | 11.7896 | 13.46177 | 9.711103 | -1.672172 | 3.683387 | 0.06728195
70.34819 | 11.7818 | 13.46494 | 9.712232 | -1.683142 | 3.685365 | 0.06734518
70.35819 | 11.7824 | 13.46814 | 9.713365 | -1.685743 | 3.687369 | 0.06740849
70.36818 | 11.7865 | 13.47137 | 9.714502 | -1.684872 | 3.689398 | 0.06747183
70.37818 | 11.7817 | 13.47464 | 9.715645 | -1.692935 | 3.691455 | 0.06753536
70.38818 | 11.7851 | 13.47793 | 9.716792 | -1.692829 | 3.693539 | 0.06759894
70.39818 | 11.7778 | 13.48125 | 9.717943 | -1.703454 | 3.695648 | 0.06766265
70.40818 | 11.7785 | 13.48461 | 9.719099 | -1.70611 | 3.697785 | 0.06772642
70.41818 | 11.782 | 13.488 | 9.720259 | -1.705997 | 3.699948 | 0.06779031
70.42817 | 11.7751 | 13.49141 | 9.721423 | -1.716311 | 3.702134 | 0.06785419
70.43817 | 11.7754 | 13.49486 | 9.722592 | -1.719462 | 3.704351 | 0.06791824
70.44817 | 11.7783 | 13.49834 | 9.723766 | -1.720041 | 3.706592 | 0.06798237
70.45817 | 11.7683 | 13.50185 | 9.724945 | -1.733553 | 3.708862 | 0.06804658
70.46817 | 11.7763 | 13.50539 | 9.726127 | -1.729094 | 3.711155 | 0.06811089
70.47816 | 11.7744 | 13.50896 | 9.727313 | -1.734564 | 3.713476 | 0.06817521
70.48816 | 11.7753 | 13.51257 | 9.728505 | -1.737268 | 3.715824 | 0.06823967
70.49816 | 11.7758 | 13.5162 | 9.729701 | -1.740403 | 3.718198 | 0.06830421
70.50816 | 11.7772 | 13.51987 | 9.730901 | -1.74267 | 3.7206 | 0.06836883
70.51816 | 11.778 | 13.52357 | 9.732106 | -1.745567 | 3.723027 | 0.06843352
70.52816 | 11.7801 | 13.5273 | 9.733315 | -1.747195 | 3.725481 | 0.06849829
70.53815 | 11.778 | 13.53105 | 9.734528 | -1.753051 | 3.72796 | 0.06856307
70.54815 | 11.774 | 13.53484 | 9.735746 | -1.760839 | 3.730465 | 0.06862799
70.55815 | 11.7832 | 13.53866 | 9.736968 | -1.755462 | 3.733001 | 0.06869297
70.56815 | 11.7768 | 13.54251 | 9.738195 | -1.765713 | 3.735559 | 0.06875803
70.57815 | 11.7744 | 13.5464 | 9.739426 | -1.771998 | 3.738148 | 0.06882316
70.58814 | 11.7715 | 13.55031 | 9.74066 | -1.778806 | 3.740758 | 0.06888829
70.59814 | 11.7727 | 13.55425 | 9.7419 | -1.781552 | 3.743398 | 0.06895355
70.60814 | 11.7754 | 13.55823 | 9.743144 | -1.78283 | 3.746067 | 0.06901888
70.61814 | 11.7749 | 13.56224 | 9.744393 | -1.787336 | 3.748759 | 0.06908427
70.62814 | 11.775 | 13.56628 | 9.745646 | -1.791275 | 3.75148 | 0.06914972
70.63814 | 11.7664 | 13.57034 | 9.746903 | -1.803943 | 3.754225 | 0.06921523
70.64813 | 11.7737 | 13.57444 | 9.748163 | -1.80074 | 3.756996 | 0.06928075
70.65813 | 11.7764 | 13.57857 | 9.749429 | -1.802171 | 3.759796 | 0.06934638
70.66813 | 11.7695 | 13.58273 | 9.750699 | -1.813234 | 3.762623 | 0.06941208
70.67813 | 11.7679 | 13.58693 | 9.751973 | -1.819027 | 3.765477 | 0.06947783
70.68813 | 11.7666 | 13.59115 | 9.753251 | -1.824552 | 3.768357 | 0.06954364
70.69812 | 11.7637 | 13.5954 | 9.754533 | -1.831704 | 3.771261 | 0.06960942
70.70812 | 11.7639 | 13.59969 | 9.75582 | -1.83579 | 3.774195 | 0.06967535
70.71812 | 11.763 | 13.60401 | 9.757111 | -1.841008 | 3.777156 | 0.06974131
70.72812 | 11.7643 | 13.60836 | 9.758407 | -1.844057 | 3.780143 | 0.06980734
70.73812 | 11.7599 | 13.61274 | 9.759706 | -1.852837 | 3.783157 | 0.0698734
70.74812 | 11.7697 | 13.61715 | 9.76101 | -1.847448 | 3.786198 | 0.06993953
70.75811 | 11.7724 | 13.62159 | 9.762317 | -1.849186 | 3.789263 | 0.07000563
70.76811 | 11.7653 | 13.62606 | 9.763629 | -1.860759 | 3.792358 | 0.07007184
70.77811 | 11.764 | 13.63056 | 9.764946 | -1.866563 | 3.795479 | 0.07013811
70.78811 | 11.7714 | 13.6351 | 9.766267 | -1.863699 | 3.798628 | 0.07020441
70.79811 | 11.7785 | 13.63967 | 9.767591 | -1.861165 | 3.801803 | 0.07027077
70.8081 | 11.7721 | 13.64426 | 9.768919 | -1.872158 | 3.805002 | 0.07033709
70.8181 | 11.7724 | 13.64889 | 9.770252 | -1.876487 | 3.808231 | 0.07040352
70.8281 | 11.7711 | 13.65355 | 9.77159 | -1.882447 | 3.811487 | 0.07047
70.8381 | 11.7785 | 13.65824 | 9.772931 | -1.879738 | 3.814771 | 0.07053652
70.8481 | 11.7774 | 13.66296 | 9.774277 | -1.88556 | 3.81808 | 0.07060308
70.8581 | 11.7785 | 13.66771 | 9.775626 | -1.889213 | 3.821417 | 0.07066967
70.86809 | 11.7831 | 13.67249 | 9.776979 | -1.889393 | 3.824779 | 0.07073624
70.87809 | 11.7851 | 13.67731 | 9.778337 | -1.892209 | 3.828169 | 0.07080291
70.88809 | 11.7891 | 13.68216 | 9.779698 | -1.893056 | 3.831587 | 0.07086962
70.89809 | 11.7915 | 13.68703 | 9.781065 | -1.895533 | 3.835033 | 0.07093636
70.90809 | 11.7937 | 13.69194 | 9.782435 | -1.898243 | 3.838505 | 0.07100313
70.91808 | 11.7947 | 13.69688 | 9.783807 | -1.902178 | 3.842001 | 0.07106987
70.92808 | 11.7989 | 13.70185 | 9.785186 | -1.90295 | 3.845527 | 0.07113671
70.93808 | 11.8037 | 13.70685 | 9.786568 | -1.903152 | 3.849081 | 0.07120358
70.94808 | 11.8087 | 13.71189 | 9.787954 | -1.903186 | 3.852662 | 0.07127048
70.95808 | 11.8108 | 13.71695 | 9.789345 | -1.906151 | 3.85627 | 0.07133741
70.96808 | 11.8102 | 13.72205 | 9.790739 | -1.911848 | 3.859905 | 0.07140436
70.97807 | 11.8151 | 13.72717 | 9.792136 | -1.912071 | 3.863564 | 0.07147128
70.98807 | 11.8232 | 13.73233 | 9.793538 | -1.90913 | 3.867253 | 0.0715383
70.99807 | 11.8296 | 13.73752 | 9.794945 | -1.90792 | 3.87097 | 0.07160534
71.00807 | 11.8326 | 13.74274 | 9.796355 | -1.910141 | 3.874714 | 0.0716724
71.01807 | 11.8379 | 13.74799 | 9.797769 | -1.910094 | 3.878485 | 0.0717395
71.02806 | 11.8439 | 13.75327 | 9.799186 | -1.909373 | 3.88228 | 0.07180654
71.03806 | 11.8539 | 13.75859 | 9.800608 | -1.904688 | 3.886106 | 0.07187368
71.04806 | 11.8635 | 13.76393 | 9.802034 | -1.900435 | 3.88996 | 0.07194085
71.05806 | 11.8668 | 13.76931 | 9.803464 | -1.902513 | 3.893841 | 0.07200803
71.06806 | 11.8705 | 13.77472 | 9.804898 | -1.904222 | 3.897749 | 0.07207524
71.07806 | 11.8814 | 13.78016 | 9.806336 | -1.898763 | 3.901684 | 0.07214247
71.08805 | 11.8855 | 13.78563 | 9.807776 | -1.900129 | 3.905643 | 0.07220966
71.09805 | 11.8992 | 13.79113 | 9.809222 | -1.891932 | 3.909634 | 0.07227693
71.10805 | 11.9011 | 13.79667 | 9.810672 | -1.895567 | 3.913651 | 0.07234422
71.11805 | 11.9056 | 13.80223 | 9.812125 | -1.896633 | 3.917697 | 0.07241153
71.12805 | 11.9174 | 13.80783 | 9.813582 | -1.890431 | 3.92177 | 0.07247886
71.13804 | 11.9266 | 13.81345 | 9.815042 | -1.886854 | 3.925866 | 0.07254615
71.14804 | 11.9346 | 13.81911 | 9.816507 | -1.884514 | 3.929993 | 0.07261351
71.15804 | 11.939 | 13.82481 | 9.817976 | -1.885806 | 3.934149 | 0.0726809
71.16804 | 11.945 | 13.83053 | 9.819448 | -1.885528 | 3.938332 | 0.0727483
71.17804 | 11.9563 | 13.83628 | 9.820925 | -1.879983 | 3.942542 | 0.07281572
71.18804 | 11.9633 | 13.84207 | 9.822405 | -1.878769 | 3.946781 | 0.07288315
71.19803 | 11.9673 | 13.84788 | 9.823887 | -1.88058 | 3.951043 | 0.07295054
71.20803 | 11.9711 | 13.85373 | 9.825375 | -1.882629 | 3.955336 | 0.07301801
71.21803 | 11.9743 | 13.85961 | 9.826867 | -1.88531 | 3.959658 | 0.07308549
71.22803 | 11.987 | 13.86552 | 9.828362 | -1.878522 | 3.964007 | 0.07315299
71.23803 | 11.9921 | 13.87146 | 9.829861 | -1.879365 | 3.968383 | 0.0732205
71.24802 | 11.9983 | 13.87743 | 9.831362 | -1.879134 | 3.972784 | 0.07328796
71.25802 | 12.0027 | 13.88344 | 9.832869 | -1.88074 | 3.977216 | 0.07335551
71.26802 | 12.0083 | 13.88948 | 9.834379 | -1.881178 | 3.981675 | 0.07342307
71.27802 | 12.0173 | 13.89555 | 9.835893 | -1.878247 | 3.986163 | 0.07349064
71.28802 | 12.0242 | 13.90165 | 9.837411 | -1.877448 | 3.990679 | 0.07355823
71.29801 | 12.03 | 13.90778 | 9.838931 | -1.877775 | 3.995219 | 0.07362576
71.30801 | 12.0372 | 13.91394 | 9.840456 | -1.876739 | 3.99979 | 0.07369338
71.31801 | 12.0404 | 13.92013 | 9.841984 | -1.879734 | 4.004389 | 0.07376101
71.32801 | 12.0499 | 13.92636 | 9.843517 | -1.876462 | 4.009017 | 0.07382866
71.33801 | 12.0568 | 13.93262 | 9.845053 | -1.87582 | 4.013672 | 0.07389631
71.34801 | 12.0647 | 13.93891 | 9.846592 | -1.874211 | 4.018355 | 0.07396398
71.358 | 12.0737 | 13.94523 | 9.848134 | -1.871527 | 4.023061 | 0.07403161
71.368 | 12.0818 | 13.95158 | 9.849681 | -1.86978 | 4.0278 | 0.07409931
71.378 | 12.0948 | 13.95797 | 9.851231 | -1.863166 | 4.032568 | 0.07416703
71.388 | 12.1017 | 13.96438 | 9.852785 | -1.862682 | 4.037362 | 0.07423475
71.398 | 12.1119 | 13.97083 | 9.854343 | -1.858931 | 4.042185 | 0.0743025
71.40799 | 12.1218 | 13.97731 | 9.855903 | -1.855505 | 4.047032 | 0.07437019
71.41799 | 12.1278 | 13.98382 | 9.857468 | -1.856017 | 4.051911 | 0.07443797
71.42799 | 12.14 | 13.99036 | 9.859036 | -1.850361 | 4.056819 | 0.07450577
71.43799 | 12.1544 | 13.99693 | 9.860608 | -1.842535 | 4.061753 | 0.07457358
71.44799 | 12.1624 | 14.00354 | 9.862183 | -1.841143 | 4.066718 | 0.07464139
71.45799 | 12.1747 | 14.01018 | 9.863762 | -1.83548 | 4.071709 | 0.07470923
71.46798 | 12.1769 | 14.01684 | 9.865343 | -1.839944 | 4.076724 | 0.07477703
71.47798 | 12.1921 | 14.02355 | 9.866929 | -1.831446 | 4.081772 | 0.07484489
71.48798 | 12.2028 | 14.03028 | 9.868518 | -1.82748 | 4.086849 | 0.07491278
71.49798 | 12.2145 | 14.03705 | 9.870111 | -1.822546 | 4.091954 | 0.0749807
71.50798 | 12.2264 | 14.04384 | 9.871708 | -1.817443 | 4.097086 | 0.07504863
71.51797 | 12.233 | 14.05067 | 9.873306 | -1.817666 | 4.102243 | 0.0751165
71.52797 | 12.248 | 14.05753 | 9.874909 | -1.809526 | 4.107432 | 0.07518447
71.53797 | 12.2576 | 14.06442 | 9.876516 | -1.806819 | 4.11265 | 0.07525245
71.54797 | 12.2661 | 14.07134 | 9.878126 | -1.805244 | 4.117897 | 0.07532045
71.55797 | 12.276 | 14.0783 | 9.87974 | -1.8023 | 4.123171 | 0.07538848
71.56797 | 12.2838 | 14.08529 | 9.881357 | -1.801488 | 4.128474 | 0.07545653
71.57796 | 12.2983 | 14.0923 | 9.882975 | -1.794001 | 4.133801 | 0.07552453
71.58796 | 12.3018 | 14.09935 | 9.884599 | -1.797552 | 4.139161 | 0.07559262
71.59796 | 12.3173 | 14.10644 | 9.886226 | -1.789135 | 4.144548 | 0.07566074
71.60796 | 12.3221 | 14.11355 | 9.887857 | -1.791451 | 4.149965 | 0.07572888
71.61796 | 12.3308 | 14.1207 | 9.88949 | -1.789898 | 4.155411 | 0.07579705
71.62795 | 12.3491 | 14.12787 | 9.891126 | -1.77877 | 4.160879 | 0.07586515
71.63795 | 12.3611 | 14.13508 | 9.892766 | -1.773981 | 4.166381 | 0.07593338
71.64795 | 12.3722 | 14.14232 | 9.89441 | -1.770124 | 4.171912 | 0.07600161
71.65795 | 12.3834 | 14.1496 | 9.896057 | -1.766198 | 4.177471 | 0.0760699
71.66795 | 12.3893 | 14.1569 | 9.897708 | -1.767605 | 4.183059 | 0.07613818
71.67795 | 12.4059 | 14.16424 | 9.899361 | -1.758343 | 4.188675 | 0.07620654
71.68794 | 12.419 | 14.17161 | 9.901016 | -1.752606 | 4.194315 | 0.07627483
71.69794 | 12.4317 | 14.17901 | 9.902676 | -1.747308 | 4.199988 | 0.07634321
71.70794 | 12.4406 | 14.18644 | 9.90434 | -1.745842 | 4.20569 | 0.07641165
71.71794 | 12.4499 | 14.19391 | 9.906006 | -1.744008 | 4.211421 | 0.07648009
71.72794 | 12.4679 | 14.20141 | 9.907676 | -1.733506 | 4.217181 | 0.07654861
71.73793 | 12.4846 | 14.20893 | 9.909348 | -1.724328 | 4.222963 | 0.07661704
71.74793 | 12.498 | 14.21649 | 9.911024 | -1.718489 | 4.22878 | 0.07668562
71.75793 | 12.5115 | 14.22408 | 9.912703 | -1.712583 | 4.234625 | 0.07675422
71.76793 | 12.5279 | 14.23171 | 9.914386 | -1.703808 | 4.240499 | 0.07682286
71.77793 | 12.5432 | 14.23937 | 9.916072 | -1.696165 | 4.246402 | 0.07689155
71.78793 | 12.5617 | 14.24705 | 9.917761 | -1.685354 | 4.252333 | 0.07696027
71.79792 | 12.5738 | 14.25477 | 9.919451 | -1.680968 | 4.258288 | 0.07702897
71.80792 | 12.585 | 14.26252 | 9.921146 | -1.677521 | 4.264277 | 0.07709778
71.81792 | 12.6012 | 14.27031 | 9.922844 | -1.669106 | 4.270295 | 0.07716664
71.82792 | 12.6197 | 14.27812 | 9.924546 | -1.658423 | 4.276341 | 0.07723554
71.83792 | 12.6348 | 14.28597 | 9.92625 | -1.651171 | 4.282416 | 0.07730449
71.84791 | 12.6479 | 14.29384 | 9.927956 | -1.645945 | 4.288515 | 0.07737341
71.85791 | 12.6622 | 14.30175 | 9.929667 | -1.639554 | 4.294645 | 0.07744246
71.86791 | 12.6797 | 14.3097 | 9.931381 | -1.630002 | 4.300809 | 0.07751156
71.87791 | 12.6975 | 14.31767 | 9.933097 | -1.620175 | 4.306997 | 0.07758071
71.88791 | 12.714 | 14.32569 | 9.934817 | -1.611686 | 4.313219 | 0.07764992
71.89791 | 12.729 | 14.33372 | 9.93654 | -1.604724 | 4.319465 | 0.07771918
71.9079 | 12.7427 | 14.34179 | 9.938264 | -1.599088 | 4.325735 | 0.07778843
71.9179 | 12.7584 | 14.34989 | 9.939993 | -1.591492 | 4.332041 | 0.0778578
71.9279 | 12.7732 | 14.35803 | 9.941724 | -1.584828 | 4.338376 | 0.07792724
71.9379 | 12.7858 | 14.3662 | 9.943459 | -1.580396 | 4.34474 | 0.07799674
71.9479 | 12.8028 | 14.3744 | 9.945197 | -1.571595 | 4.351132 | 0.0780663
71.95789 | 12.8169 | 14.38262 | 9.946936 | -1.565719 | 4.357547 | 0.07813585
71.96789 | 12.8295 | 14.39088 | 9.948679 | -1.561382 | 4.363997 | 0.07820555
71.97789 | 12.8431 | 14.39918 | 9.950426 | -1.556077 | 4.370476 | 0.07827531
71.98789 | 12.8571 | 14.4075 | 9.952175 | -1.550405 | 4.376984 | 0.07834514
71.99789 | 12.8736 | 14.41586 | 9.953928 | -1.542264 | 4.383521 | 0.07841504
72.00789 | 12.8884 | 14.42425 | 9.955683 | -1.535855 | 4.390087 | 0.078485
72.01788 | 12.9035 | 14.43267 | 9.957439 | -1.529169 | 4.396675 | 0.07855498
72.02788 | 12.9195 | 14.44112 | 9.9592 | -1.521624 | 4.403299 | 0.07862509
72.03788 | 12.9305 | 14.44961 | 9.960964 | -1.51911 | 4.409951 | 0.07869531
72.04788 | 12.9479 | 14.45813 | 9.962731 | -1.510228 | 4.416632 | 0.07876557
72.05788 | 12.9653 | 14.46668 | 9.9645 | -1.501378 | 4.423342 | 0.07883594
72.06787 | 12.9828 | 14.47525 | 9.966271 | -1.492451 | 4.430074 | 0.0789063
72.07787 | 12.9951 | 14.48386 | 9.968046 | -1.488765 | 4.436842 | 0.07897683
72.08787 | 13.0122 | 14.49251 | 9.969824 | -1.48031 | 4.443639 | 0.07904745
72.09787 | 13.0304 | 14.50119 | 9.971604 | -1.470787 | 4.450465 | 0.07911815
72.10787 | 13.0517 | 14.5099 | 9.973388 | -1.458196 | 4.45732 | 0.07918894
72.11787 | 13.073 | 14.51864 | 9.975174 | -1.445637 | 4.464203 | 0.07925982
72.12786 | 13.0848 | 14.5274 | 9.976961 | -1.4426 | 4.471108 | 0.07933073
72.13786 | 13.1011 | 14.5362 | 9.978752 | -1.435104 | 4.478049 | 0.07940181
72.14786 | 13.1291 | 14.54504 | 9.980547 | -1.415939 | 4.48502 | 0.07947298
72.15786 | 13.1497 | 14.55391 | 9.982344 | -1.404207 | 4.492019 | 0.07954425
72.16786 | 13.17 | 14.56281 | 9.984144 | -1.392806 | 4.499046 | 0.07961562
72.17785 | 13.1898 | 14.57173 | 9.985944 | -1.381927 | 4.506096 | 0.07968703
72.18785 | 13.2117 | 14.58069 | 9.987749 | -1.368989 | 4.513182 | 0.07975861
72.19785 | 13.2336 | 14.58968 | 9.989557 | -1.356083 | 4.520296 | 0.0798303
72.20785 | 13.2596 | 14.59871 | 9.991367 | -1.339109 | 4.527439 | 0.07990209
72.21785 | 13.2862 | 14.60777 | 9.99318 | -1.321565 | 4.534611 | 0.07997401
72.22785 | 13.3063 | 14.61685 | 9.994996 | -1.310554 | 4.541812 | 0.08004604
72.23784 | 13.3304 | 14.62596 | 9.996812 | -1.295564 | 4.549034 | 0.08011809
72.24784 | 13.354 | 14.63512 | 9.998633 | -1.281115 | 4.556292 | 0.08019036
72.25784 | 13.3846 | 14.6443 | 10.00046 | -1.259698 | 4.563579 | 0.08026273
72.26784 | 13.4088 | 14.65351 | 10.00228 | -1.244712 | 4.570895 | 0.08033523
72.27784 | 13.4286 | 14.66276 | 10.00411 | -1.234158 | 4.578239 | 0.08040785
72.28783 | 13.4558 | 14.67203 | 10.00594 | -1.216226 | 4.585605 | 0.08048053
72.29783 | 13.4835 | 14.68133 | 10.00777 | -1.197834 | 4.593007 | 0.0805534
72.30783 | 13.5113 | 14.69067 | 10.00961 | -1.179373 | 4.600438 | 0.08062641
72.31783 | 13.5417 | 14.70004 | 10.01145 | -1.158344 | 4.607897 | 0.08069955
72.32783 | 13.5638 | 14.70945 | 10.01329 | -1.145646 | 4.615384 | 0.08077283
72.33783 | 13.5937 | 14.71888 | 10.01513 | -1.125179 | 4.622901 | 0.08084623
72.34782 | 13.6219 | 14.72833 | 10.01698 | -1.106434 | 4.630438 | 0.08091971
72.35782 | 13.6513 | 14.73783 | 10.01882 | -1.08653 | 4.638012 | 0.0809934
72.36782 | 13.6828 | 14.74736 | 10.02068 | -1.064556 | 4.645614 | 0.08106723
72.37782 | 13.7102 | 14.75691 | 10.02253 | -1.046714 | 4.653244 | 0.08114121
72.38782 | 13.7377 | 14.7665 | 10.02438 | -1.028803 | 4.660903 | 0.08121534
72.39781 | 13.7727 | 14.77611 | 10.02624 | -1.003413 | 4.668583 | 0.08128954
72.40781 | 13.7962 | 14.78576 | 10.0281 | -0.9895638 | 4.676299 | 0.08136397
72.41781 | 13.8337 | 14.79545 | 10.02996 | -0.9617452 | 4.684044 | 0.08143855
72.42781 | 13.863 | 14.80516 | 10.03183 | -0.9421577 | 4.691816 | 0.0815133
72.43781 | 13.8915 | 14.8149 | 10.0337 | -0.923401 | 4.699617 | 0.08158819
72.44781 | 13.9205 | 14.82468 | 10.03557 | -0.9041755 | 4.707447 | 0.08166325
72.4578 | 13.9539 | 14.83447 | 10.03744 | -0.8805706 | 4.715297 | 0.0817384
72.4678 | 13.9855 | 14.84431 | 10.03931 | -0.858806 | 4.723183 | 0.08181379
72.4778 | 14.0175 | 14.85417 | 10.04119 | -0.836672 | 4.731096 | 0.08188935
72.4878 | 14.0503 | 14.86407 | 10.04307 | -0.8137687 | 4.739038 | 0.08196508
72.4978 | 14.0812 | 14.874 | 10.04495 | -0.7927963 | 4.747009 | 0.08204098
72.50779 | 14.1116 | 14.88394 | 10.04683 | -0.7723445 | 4.755 | 0.08211698
72.51779 | 14.1416 | 14.89393 | 10.04871 | -0.7523322 | 4.763026 | 0.08219323
72.52779 | 14.1734 | 14.90395 | 10.0506 | -0.730551 | 4.77108 | 0.08226966
72.53779 | 14.203 | 14.914 | 10.05249 | -0.7110003 | 4.779163 | 0.08234628
72.54779 | 14.2307 | 14.92408 | 10.05438 | -0.69338 | 4.787274 | 0.08242307
72.55779 | 14.259 | 14.93419 | 10.05628 | -0.6751892 | 4.795412 | 0.08250006
72.56778 | 14.2883 | 14.94432 | 10.05817 | -0.6560196 | 4.80357 | 0.08257715
72.57778 | 14.3146 | 14.95449 | 10.06007 | -0.6398891 | 4.811764 | 0.08265452
72.58778 | 14.3439 | 14.96469 | 10.06197 | -0.6207887 | 4.819985 | 0.08273208
72.59778 | 14.3697 | 14.97492 | 10.06387 | -0.6052187 | 4.828234 | 0.08280983
72.60778 | 14.3995 | 14.98518 | 10.06578 | -0.5856786 | 4.836511 | 0.08288778
72.61777 | 14.425 | 14.99546 | 10.06768 | -0.5704587 | 4.844808 | 0.08296587
72.62777 | 14.4458 | 15.00578 | 10.06959 | -0.5599782 | 4.85314 | 0.08304422
72.63777 | 14.4734 | 15.01613 | 10.07151 | -0.5427276 | 4.8615 | 0.08312278
72.64777 | 14.4951 | 15.02651 | 10.07342 | -0.5314064 | 4.869886 | 0.08320155
72.65777 | 14.5168 | 15.03691 | 10.07533 | -0.5201147 | 4.8783 | 0.08328052
72.66777 | 14.5352 | 15.04735 | 10.07725 | -0.5121527 | 4.886742 | 0.08335971
72.67776 | 14.5544 | 15.05781 | 10.07917 | -0.5034087 | 4.895201 | 0.08343903
72.68776 | 14.5728 | 15.06831 | 10.08109 | -0.495506 | 4.903697 | 0.08351866
72.69776 | 14.5936 | 15.07883 | 10.08301 | -0.4852322 | 4.912221 | 0.0835985
72.70776 | 14.6141 | 15.08939 | 10.08494 | -0.4752878 | 4.920771 | 0.08367856
72.71776 | 14.6271 | 15.09997 | 10.08687 | -0.4728717 | 4.929347 | 0.08375884
72.72775 | 14.6457 | 15.11058 | 10.08879 | -0.4648755 | 4.937943 | 0.08383924
72.73775 | 14.6601 | 15.12122 | 10.09072 | -0.4611177 | 4.946574 | 0.08392001
72.74775 | 14.6739 | 15.13189 | 10.09266 | -0.4579894 | 4.955232 | 0.08400095
72.75775 | 14.6918 | 15.14259 | 10.09459 | -0.4507895 | 4.963916 | 0.08408215
72.76775 | 14.704 | 15.15332 | 10.09653 | -0.4493188 | 4.972627 | 0.08416359
72.77775 | 14.7151 | 15.16408 | 10.09847 | -0.4489768 | 4.981364 | 0.08424526
72.78774 | 14.727 | 15.17485 | 10.10041 | -0.4478523 | 4.990119 | 0.0843271
72.79774 | 14.7376 | 15.18567 | 10.10235 | -0.4480676 | 4.99891 | 0.08440926
72.80774 | 14.7556 | 15.19651 | 10.10429 | -0.4409102 | 5.007726 | 0.08449166
72.81774 | 14.7618 | 15.20738 | 10.10624 | -0.4455817 | 5.016569 | 0.08457431
72.82774 | 14.775 | 15.21828 | 10.10819 | -0.4432813 | 5.025438 | 0.08465721
72.83773 | 14.7903 | 15.2292 | 10.11013 | -0.4388984 | 5.034325 | 0.08474028
72.84773 | 14.8054 | 15.24015 | 10.11208 | -0.4347537 | 5.043245 | 0.08482367
72.85773 | 14.8107 | 15.25114 | 10.11404 | -0.4404376 | 5.052193 | 0.08490734
72.86773 | 14.8331 | 15.26215 | 10.11599 | -0.4290492 | 5.061166 | 0.08499125
72.87773 | 14.8431 | 15.27319 | 10.11795 | -0.4300884 | 5.070164 | 0.08507543
72.88773 | 14.8549 | 15.28425 | 10.11991 | -0.4293538 | 5.079187 | 0.08515987
72.89772 | 14.8707 | 15.29534 | 10.12186 | -0.4246373 | 5.088228 | 0.0852445
72.90772 | 14.8794 | 15.30646 | 10.12383 | -0.4270586 | 5.097303 | 0.08532947
72.91772 | 14.8968 | 15.31761 | 10.12579 | -0.4208072 | 5.106403 | 0.08541471
72.92772 | 14.9162 | 15.32878 | 10.12775 | -0.4125835 | 5.115529 | 0.08550023
72.93772 | 14.9259 | 15.33999 | 10.12972 | -0.4140861 | 5.124679 | 0.08558602
72.94771 | 14.9464 | 15.3512 | 10.13169 | -0.4048014 | 5.133842 | 0.08567199
72.95771 | 14.9621 | 15.36246 | 10.13366 | -0.400358 | 5.143043 | 0.08575834
72.96771 | 14.981 | 15.37374 | 10.13563 | -0.392741 | 5.152268 | 0.08584497
72.97771 | 14.9975 | 15.38505 | 10.1376 | -0.3875505 | 5.161518 | 0.08593187
72.98771 | 15.0211 | 15.39639 | 10.13958 | -0.3752868 | 5.170792 | 0.08601906
72.99771 | 15.0388 | 15.40775 | 10.14155 | -0.3689489 | 5.180091 | 0.08610655
73.0077 | 15.0593 | 15.41913 | 10.14353 | -0.3598263 | 5.189405 | 0.08619422
73.0177 | 15.0785 | 15.43054 | 10.14551 | -0.3520406 | 5.198752 | 0.08628228
73.0277 | 15.1008 | 15.44198 | 10.14749 | -0.3411812 | 5.208124 | 0.08637063
73.0377 | 15.1282 | 15.45345 | 10.14947 | -0.3252473 | 5.21752 | 0.08645929
73.0477 | 15.1516 | 15.46494 | 10.15145 | -0.3133397 | 5.22694 | 0.08654823
73.05769 | 15.172 | 15.47645 | 10.15343 | -0.3044454 | 5.236373 | 0.08663738
73.06769 | 15.1994 | 15.48799 | 10.15542 | -0.2885877 | 5.24584 | 0.08672694
73.07769 | 15.2268 | 15.49956 | 10.15741 | -0.2727553 | 5.25533 | 0.08681678
73.08769 | 15.2515 | 15.51115 | 10.1594 | -0.2596478 | 5.264843 | 0.08690695
73.09769 | 15.2855 | 15.52277 | 10.16139 | -0.2372655 | 5.274379 | 0.0869974
73.10769 | 15.317 | 15.53441 | 10.16338 | -0.2174081 | 5.283939 | 0.08708819
73.11768 | 15.3458 | 15.54606 | 10.16537 | -0.2002635 | 5.293512 | 0.08717918
73.12768 | 15.3741 | 15.55776 | 10.16737 | -0.1836551 | 5.303118 | 0.08727059
73.13768 | 15.4081 | 15.56947 | 10.16936 | -0.1613706 | 5.312746 | 0.08736231
73.14768 | 15.4399 | 15.58121 | 10.17136 | -0.1413101 | 5.322396 | 0.08745435
73.15768 | 15.4795 | 15.59297 | 10.17336 | -0.1134741 | 5.332069 | 0.08754671
73.16767 | 15.5113 | 15.60475 | 10.17536 | -0.09345055 | 5.341755 | 0.0876393
73.17767 | 15.5425 | 15.61656 | 10.17736 | -0.07406176 | 5.351472 | 0.08773231
73.18767 | 15.5815 | 15.6284 | 10.17936 | -0.04689608 | 5.36121 | 0.08782564
73.19767 | 15.6168 | 15.64025 | 10.18136 | -0.02345422 | 5.370971 | 0.0879193
73.20767 | 15.6501 | 15.65213 | 10.18337 | -0.002034916 | 5.380753 | 0.0880133
73.21767 | 15.6888 | 15.66404 | 10.18537 | 0.0247605 | 5.390557 | 0.08810762
73.22766 | 15.7251 | 15.67595 | 10.18738 | 0.04914566 | 5.400372 | 0.08820218
73.23766 | 15.7602 | 15.6879 | 10.18939 | 0.07229621 | 5.410218 | 0.08829717
73.24766 | 15.7966 | 15.69988 | 10.1914 | 0.09672428 | 5.420085 | 0.08839251
73.25766 | 15.8307 | 15.71187 | 10.19341 | 0.1188306 | 5.429972 | 0.08848818
73.26766 | 15.8641 | 15.72389 | 10.19542 | 0.1402144 | 5.43988 | 0.08858419
73.27765 | 15.9058 | 15.73591 | 10.19743 | 0.169888 | 5.449799 | 0.08868046
73.28765 | 15.9386 | 15.74797 | 10.19945 | 0.190629 | 5.459747 | 0.08877715
73.29765 | 15.9724 | 15.76005 | 10.20146 | 0.2123473 | 5.469717 | 0.08887421
73.30765 | 16.0044 | 15.77215 | 10.20348 | 0.2322456 | 5.479705 | 0.08897159
73.31765 | 16.0373 | 15.78428 | 10.2055 | 0.2530223 | 5.489713 | 0.08906934
73.32765 | 16.0689 | 15.79642 | 10.20751 | 0.2724781 | 5.49974 | 0.08916744
73.33764 | 16.1011 | 15.80857 | 10.20953 | 0.2925253 | 5.509777 | 0.0892658
73.34764 | 16.135 | 15.82076 | 10.21155 | 0.31424 | 5.519843 | 0.08936461
73.35764 | 16.1668 | 15.83297 | 10.21357 | 0.3338341 | 5.529929 | 0.08946377
73.36764 | 16.1978 | 15.84519 | 10.2156 | 0.3526089 | 5.540032 | 0.08956329
73.37764 | 16.2227 | 15.85744 | 10.21762 | 0.3652633 | 5.550154 | 0.08966318
73.38763 | 16.2519 | 15.86969 | 10.21964 | 0.3822107 | 5.560284 | 0.08976332
73.39763 | 16.2829 | 15.88197 | 10.22167 | 0.4009259 | 5.570443 | 0.08986393
73.40763 | 16.3111 | 15.89428 | 10.22369 | 0.4168225 | 5.580619 | 0.08996491
73.41763 | 16.3314 | 15.9066 | 10.22572 | 0.4248004 | 5.590813 | 0.09006625
73.42763 | 16.3578 | 15.91894 | 10.22775 | 0.4388592 | 5.601025 | 0.09016796
73.43763 | 16.3852 | 15.9313 | 10.22978 | 0.4538993 | 5.611254 | 0.09027004
73.44762 | 16.4056 | 15.94367 | 10.2318 | 0.4619338 | 5.621489 | 0.09037239
73.45762 | 16.4315 | 15.95606 | 10.23384 | 0.4754378 | 5.631752 | 0.09047522
73.46762 | 16.451 | 15.96848 | 10.23587 | 0.4825241 | 5.642031 | 0.09057842
73.47762 | 16.4747 | 15.98091 | 10.2379 | 0.4937929 | 5.652326 | 0.09068199
73.48762 | 16.4962 | 15.99336 | 10.23993 | 0.5028445 | 5.662638 | 0.09078594
73.49761 | 16.514 | 16.00581 | 10.24196 | 0.5081915 | 5.672955 | 0.09089018
73.50761 | 16.5267 | 16.01829 | 10.244 | 0.5084092 | 5.683298 | 0.09099489
73.51761 | 16.5459 | 16.03079 | 10.24603 | 0.5151093 | 5.693657 | 0.09109999
73.52761 | 16.5622 | 16.04331 | 10.24807 | 0.5188947 | 5.704031 | 0.09120547
73.53761 | 16.5754 | 16.05584 | 10.25011 | 0.5195638 | 5.714419 | 0.09131133
73.54761 | 16.5929 | 16.06838 | 10.25214 | 0.5245166 | 5.724822 | 0.09141757
73.5576 | 16.6056 | 16.08093 | 10.25418 | 0.5246666 | 5.73523 | 0.09152411
73.5676 | 16.614 | 16.09351 | 10.25622 | 0.5204887 | 5.745662 | 0.09163113
73.5776 | 16.6288 | 16.1061 | 10.25826 | 0.522696 | 5.756108 | 0.09173853
73.5876 | 16.6375 | 16.11871 | 10.2603 | 0.5187892 | 5.766567 | 0.09184635
73.5976 | 16.6493 | 16.13133 | 10.26234 | 0.5179672 | 5.77704 | 0.09195455
73.60759 | 16.6607 | 16.14396 | 10.26438 | 0.516744 | 5.787516 | 0.09206303
73.61759 | 16.6701 | 16.15661 | 10.26642 | 0.5134938 | 5.798015 | 0.09217202
73.62759 | 16.6769 | 16.16927 | 10.26846 | 0.5076305 | 5.808527 | 0.09228139
73.63759 | 16.684 | 16.18195 | 10.2705 | 0.502054 | 5.819051 | 0.09239118
73.64759 | 16.6962 | 16.19464 | 10.27255 | 0.5015638 | 5.829587 | 0.09250134
73.65759 | 16.7 | 16.20734 | 10.27459 | 0.4926621 | 5.840134 | 0.09261193
73.66758 | 16.7127 | 16.22004 | 10.27663 | 0.4926593 | 5.850684 | 0.09272279
73.67758 | 16.7186 | 16.23277 | 10.27868 | 0.4858328 | 5.861254 | 0.09283416
73.68758 | 16.7285 | 16.24551 | 10.28072 | 0.4829943 | 5.871836 | 0.09294595
73.69758 | 16.7381 | 16.25826 | 10.28277 | 0.4798441 | 5.882428 | 0.09305813
73.70758 | 16.7499 | 16.27102 | 10.28482 | 0.4788823 | 5.893031 | 0.09317072
73.71757 | 16.7557 | 16.28378 | 10.28686 | 0.4719225 | 5.903633 | 0.0932836
73.72757 | 16.7685 | 16.29656 | 10.28891 | 0.4719397 | 5.914255 | 0.09339701
73.73757 | 16.7789 | 16.30935 | 10.29096 | 0.4695464 | 5.924887 | 0.09351081
73.74757 | 16.7848 | 16.32216 | 10.293 | 0.4626428 | 5.935529 | 0.09362503
73.75757 | 16.7981 | 16.33497 | 10.29505 | 0.4631307 | 5.946178 | 0.09373965
73.76757 | 16.8117 | 16.34779 | 10.2971 | 0.4639085 | 5.956837 | 0.09385469
73.77756 | 16.8172 | 16.36061 | 10.29915 | 0.4565918 | 5.967492 | 0.09397003
73.78756 | 16.8359 | 16.37345 | 10.3012 | 0.4624515 | 5.978167 | 0.09408588
73.79756 | 16.847 | 16.3863 | 10.30325 | 0.4607021 | 5.988851 | 0.09420215
73.80756 | 16.8593 | 16.39915 | 10.30529 | 0.4601462 | 5.99954 | 0.09431883
73.81756 | 16.8758 | 16.41202 | 10.30734 | 0.4637821 | 6.010237 | 0.09443593
73.82755 | 16.8928 | 16.42487 | 10.30939 | 0.4679255 | 6.020928 | 0.09455332
73.83755 | 16.9096 | 16.43775 | 10.31144 | 0.4718478 | 6.031638 | 0.09467126
73.84755 | 16.9226 | 16.45064 | 10.31349 | 0.4719632 | 6.042354 | 0.09478959
73.85755 | 16.9379 | 16.46353 | 10.31554 | 0.4743731 | 6.053074 | 0.09490835
73.86755 | 16.9555 | 16.47643 | 10.3176 | 0.4790749 | 6.063802 | 0.09502753
73.87755 | 16.9689 | 16.48933 | 10.31965 | 0.4795736 | 6.074533 | 0.09514713
73.88754 | 16.9862 | 16.50222 | 10.3217 | 0.4839792 | 6.085258 | 0.09526703
73.89754 | 16.9957 | 16.51513 | 10.32375 | 0.4805662 | 6.095999 | 0.09538746
73.90754 | 17.0179 | 16.52805 | 10.3258 | 0.4898497 | 6.106744 | 0.09550832
73.91754 | 17.0357 | 16.54097 | 10.32785 | 0.4947285 | 6.117492 | 0.09562959
73.92754 | 17.0523 | 16.5539 | 10.3299 | 0.4984034 | 6.128244 | 0.09575128
73.93753 | 17.0665 | 16.56681 | 10.33195 | 0.4996885 | 6.138987 | 0.09587324
73.94753 | 17.0815 | 16.57974 | 10.334 | 0.5017572 | 6.149744 | 0.09599578
73.95753 | 17.098 | 16.59268 | 10.33605 | 0.5053237 | 6.160503 | 0.09611874
73.96753 | 17.1145 | 16.60561 | 10.33811 | 0.5088885 | 6.171263 | 0.09624216
73.97753 | 17.1303 | 16.61855 | 10.34016 | 0.5117506 | 6.182026 | 0.09636597
73.98753 | 17.1462 | 16.63149 | 10.34221 | 0.5147112 | 6.19279 | 0.09649016
73.99752 | 17.1606 | 16.64442 | 10.34426 | 0.5161838 | 6.203543 | 0.09661469
74.00752 | 17.1726 | 16.65736 | 10.34631 | 0.5152431 | 6.214307 | 0.09673976
74.01752 | 17.1849 | 16.6703 | 10.34836 | 0.514602 | 6.225071 | 0.09686527
74.02752 | 17.2058 | 16.68324 | 10.35041 | 0.5225608 | 6.235835 | 0.09699119
74.03752 | 17.2215 | 16.69618 | 10.35246 | 0.5253204 | 6.246598 | 0.09711754
74.04751 | 17.2379 | 16.70911 | 10.35451 | 0.5287939 | 6.257349 | 0.09724418
74.05751 | 17.2516 | 16.72204 | 10.35656 | 0.5295556 | 6.268109 | 0.09737138
74.06751 | 17.2717 | 16.73498 | 10.35861 | 0.5367192 | 6.278867 | 0.09749901
74.07751 | 17.2811 | 16.74791 | 10.36066 | 0.5331852 | 6.289623 | 0.09762705
74.08751 | 17.3025 | 16.76085 | 10.36272 | 0.5416535 | 6.300376 | 0.09775553
74.09751 | 17.3221 | 16.77378 | 10.36477 | 0.548325 | 6.311125 | 0.09788442
74.1075 | 17.3369 | 16.78668 | 10.36681 | 0.550216 | 6.321857 | 0.09801362
74.1175 | 17.3518 | 16.79961 | 10.36886 | 0.5521944 | 6.3326 | 0.09814337
74.1275 | 17.3688 | 16.81252 | 10.37091 | 0.5562778 | 6.343337 | 0.09827354
74.1375 | 17.3888 | 16.82544 | 10.37296 | 0.5633627 | 6.354072 | 0.09840414
74.1475 | 17.4069 | 16.83834 | 10.37501 | 0.5685555 | 6.3648 | 0.09853516
74.15749 | 17.4358 | 16.85123 | 10.37706 | 0.5845696 | 6.375508 | 0.09866648
74.16749 | 17.4516 | 16.86413 | 10.3791 | 0.5874744 | 6.386223 | 0.09879835
74.17749 | 17.4781 | 16.87701 | 10.38115 | 0.6010857 | 6.396932 | 0.09893065
74.18749 | 17.5001 | 16.8899 | 10.3832 | 0.610203 | 6.407635 | 0.09906337
74.19749 | 17.5162 | 16.90277 | 10.38525 | 0.6134291 | 6.418329 | 0.09919652
74.20749 | 17.5449 | 16.91564 | 10.38729 | 0.629262 | 6.429016 | 0.09933009
74.21748 | 17.5621 | 16.92848 | 10.38934 | 0.633616 | 6.439684 | 0.09946395
74.22748 | 17.585 | 16.94133 | 10.39138 | 0.643666 | 6.450354 | 0.09959836
74.23748 | 17.613 | 16.95417 | 10.39343 | 0.6588255 | 6.461015 | 0.0997332
74.24748 | 17.6348 | 16.967 | 10.39547 | 0.6677952 | 6.471665 | 0.09986846
74.25748 | 17.6604 | 16.97983 | 10.39752 | 0.6805732 | 6.482307 | 0.1000041
74.26747 | 17.688 | 16.99262 | 10.39956 | 0.6953759 | 6.492927 | 0.1001401
74.27747 | 17.7061 | 17.00542 | 10.4016 | 0.7006769 | 6.503546 | 0.1002766
74.28747 | 17.7325 | 17.01821 | 10.40364 | 0.7142883 | 6.514155 | 0.1004136
74.29747 | 17.759 | 17.03099 | 10.40568 | 0.7280127 | 6.524752 | 0.100551
74.30747 | 17.783 | 17.04375 | 10.40773 | 0.7392496 | 6.535336 | 0.1006887
74.31747 | 17.8062 | 17.0565 | 10.40977 | 0.749699 | 6.545907 | 0.1008269
74.32746 | 17.8362 | 17.06923 | 10.4118 | 0.766974 | 6.556456 | 0.1009654
74.33746 | 17.8555 | 17.08195 | 10.41384 | 0.7735513 | 6.567 | 0.1011044
74.34746 | 17.8787 | 17.09466 | 10.41588 | 0.7840422 | 6.577531 | 0.1012439
74.35746 | 17.9117 | 17.10735 | 10.41792 | 0.8043481 | 6.588047 | 0.1013838
74.36746 | 17.926 | 17.12003 | 10.41996 | 0.8059698 | 6.598548 | 0.1015241
74.37745 | 17.9517 | 17.13268 | 10.42199 | 0.8190192 | 6.609023 | 0.1016646
74.38745 | 17.9764 | 17.14533 | 10.42403 | 0.8310727 | 6.619492 | 0.1018057
74.39745 | 18.0035 | 17.15796 | 10.42606 | 0.8455427 | 6.629946 | 0.1019473
74.40745 | 18.0245 | 17.17057 | 10.4281 | 0.8539308 | 6.640381 | 0.1020892
74.41745 | 18.0502 | 17.18316 | 10.43013 | 0.8670355 | 6.6508 | 0.1022316
74.42745 | 18.078 | 17.19574 | 10.43217 | 0.8822595 | 6.661201 | 0.1023743
74.43744 | 18.0994 | 17.20829 | 10.4342 | 0.8911139 | 6.671573 | 0.1025174
74.44744 | 18.1288 | 17.22082 | 10.43623 | 0.9079758 | 6.681937 | 0.102661
74.45744 | 18.1457 | 17.23334 | 10.43826 | 0.9123576 | 6.69228 | 0.1028049
74.46744 | 18.1742 | 17.24584 | 10.44029 | 0.9283595 | 6.702605 | 0.1029493
74.47744 | 18.1935 | 17.25832 | 10.44232 | 0.9351821 | 6.712909 | 0.1030941
74.48743 | 18.2123 | 17.27076 | 10.44434 | 0.9415385 | 6.723181 | 0.1032392
74.49743 | 18.2383 | 17.2832 | 10.44637 | 0.9551047 | 6.733443 | 0.1033848
74.50743 | 18.2623 | 17.29561 | 10.44839 | 0.9666925 | 6.743683 | 0.1035308
74.51743 | 18.284 | 17.308 | 10.45042 | 0.9760037 | 6.753901 | 0.1036772
74.52743 | 18.3078 | 17.32036 | 10.45244 | 0.987438 | 6.764096 | 0.1038241
74.53743 | 18.329 | 17.3327 | 10.45446 | 0.9962969 | 6.774267 | 0.1039713
74.54742 | 18.3474 | 17.34501 | 10.45648 | 1.002392 | 6.784405 | 0.1041187
74.55742 | 18.3699 | 17.3573 | 10.45851 | 1.012599 | 6.794528 | 0.1042667
74.56742 | 18.3936 | 17.36957 | 10.46053 | 1.024033 | 6.804627 | 0.1044151
74.57742 | 18.4101 | 17.38181 | 10.46254 | 1.028291 | 6.814701 | 0.1045639
74.58742 | 18.4305 | 17.39402 | 10.46456 | 1.036477 | 6.824748 | 0.1047131
74.59741 | 18.447 | 17.4062 | 10.46658 | 1.040802 | 6.834759 | 0.1048625
74.60741 | 18.466 | 17.41836 | 10.46859 | 1.047643 | 6.844754 | 0.1050124
74.61741 | 18.4841 | 17.43049 | 10.47061 | 1.053611 | 6.854721 | 0.1051628
74.62741 | 18.5036 | 17.44259 | 10.47262 | 1.061008 | 6.86466 | 0.1053135
74.63741 | 18.5243 | 17.45467 | 10.47463 | 1.069634 | 6.874571 | 0.1054646
74.6474 | 18.5433 | 17.4667 | 10.47664 | 1.076601 | 6.884444 | 0.105616
74.6574 | 18.5605 | 17.47871 | 10.47865 | 1.081788 | 6.894296 | 0.1057678
74.6674 | 18.5768 | 17.4907 | 10.48066 | 1.086105 | 6.904119 | 0.1059201
74.6774 | 18.5954 | 17.50265 | 10.48266 | 1.092752 | 6.913911 | 0.1060727
74.6874 | 18.6132 | 17.51457 | 10.48467 | 1.098632 | 6.923673 | 0.1062257
74.6974 | 18.6317 | 17.52646 | 10.48667 | 1.105245 | 6.933403 | 0.1063791
74.70739 | 18.6545 | 17.5383 | 10.48867 | 1.116201 | 6.943091 | 0.1065327
74.71739 | 18.6649 | 17.55012 | 10.49068 | 1.11478 | 6.952757 | 0.1066868
74.72739 | 18.6882 | 17.56191 | 10.49268 | 1.126292 | 6.96239 | 0.1068413
74.73739 | 18.7038 | 17.57366 | 10.49468 | 1.130139 | 6.971989 | 0.1069961
74.74739 | 18.7252 | 17.58538 | 10.49667 | 1.13982 | 6.981554 | 0.1071513
74.75738 | 18.7386 | 17.59705 | 10.49867 | 1.14155 | 6.991076 | 0.1073067
74.76738 | 18.7553 | 17.6087 | 10.50066 | 1.146603 | 7.000571 | 0.1074627
74.77738 | 18.7791 | 17.62031 | 10.50266 | 1.158793 | 7.010031 | 0.1076189
74.78738 | 18.801 | 17.63188 | 10.50465 | 1.169121 | 7.019455 | 0.1077756
74.79738 | 18.8227 | 17.64341 | 10.50664 | 1.179286 | 7.028843 | 0.1079326
74.80738 | 18.8437 | 17.65491 | 10.50863 | 1.188789 | 7.038193 | 0.1080899
74.81737 | 18.862 | 17.66636 | 10.51061 | 1.195642 | 7.047498 | 0.1082475
74.82737 | 18.872 | 17.67778 | 10.5126 | 1.194223 | 7.056772 | 0.1084055
74.83737 | 18.8907 | 17.68916 | 10.51458 | 1.201545 | 7.066008 | 0.1085639
74.84737 | 18.9109 | 17.70049 | 10.51657 | 1.210406 | 7.075205 | 0.1087226
74.85737 | 18.9332 | 17.71179 | 10.51855 | 1.221408 | 7.084362 | 0.1088817
74.86736 | 18.9547 | 17.72304 | 10.52053 | 1.231663 | 7.09347 | 0.1090409
74.87736 | 18.9716 | 17.73425 | 10.5225 | 1.237349 | 7.102547 | 0.1092006
74.88736 | 18.9885 | 17.74542 | 10.52448 | 1.243077 | 7.111583 | 0.1093607
74.89736 | 19.0067 | 17.75655 | 10.52645 | 1.250149 | 7.120575 | 0.1095211
74.90736 | 19.0241 | 17.76764 | 10.52843 | 1.256464 | 7.129527 | 0.1096818
74.91736 | 19.0382 | 17.77868 | 10.5304 | 1.259523 | 7.138435 | 0.1098428
74.92735 | 19.0629 | 17.78966 | 10.53237 | 1.273238 | 7.147291 | 0.110004
74.93735 | 19.0823 | 17.80061 | 10.53433 | 1.281686 | 7.156114 | 0.1101657
74.94735 | 19.0886 | 17.81152 | 10.5363 | 1.27708 | 7.164892 | 0.1103277
74.95735 | 19.1113 | 17.82238 | 10.53827 | 1.288921 | 7.173624 | 0.11049
74.96735 | 19.1247 | 17.83319 | 10.54023 | 1.291509 | 7.182311 | 0.1106526
74.97734 | 19.1446 | 17.84395 | 10.54219 | 1.300655 | 7.190943 | 0.1108154
74.98734 | 19.1554 | 17.85466 | 10.54415 | 1.300737 | 7.199538 | 0.1109786
74.99734 | 19.1754 | 17.86533 | 10.5461 | 1.310068 | 7.208087 | 0.1111421
75.00734 | 19.1937 | 17.87595 | 10.54806 | 1.317748 | 7.216588 | 0.1113059
75.01734 | 19.2077 | 17.88652 | 10.55001 | 1.321177 | 7.225042 | 0.1114701
75.02734 | 19.23 | 17.89704 | 10.55196 | 1.332956 | 7.233446 | 0.1116345
75.03733 | 19.2481 | 17.9075 | 10.55391 | 1.340596 | 7.241795 | 0.111799
75.04733 | 19.2631 | 17.91792 | 10.55586 | 1.345175 | 7.250102 | 0.1119639
75.05733 | 19.2792 | 17.92829 | 10.5578 | 1.350907 | 7.25836 | 0.1121292
75.06733 | 19.2853 | 17.93861 | 10.55975 | 1.346691 | 7.266567 | 0.1122947
75.07733 | 19.3116 | 17.94887 | 10.56169 | 1.362727 | 7.274724 | 0.1124606
75.08732 | 19.3288 | 17.95907 | 10.56363 | 1.369726 | 7.28282 | 0.1126265
75.09732 | 19.3469 | 17.96923 | 10.56556 | 1.377668 | 7.290874 | 0.1127928
75.10732 | 19.3676 | 17.97934 | 10.5675 | 1.388264 | 7.298876 | 0.1129595
75.11732 | 19.3794 | 17.98938 | 10.56943 | 1.390016 | 7.306824 | 0.1131264
75.12732 | 19.3991 | 17.99938 | 10.57137 | 1.39972 | 7.314721 | 0.1132935
75.13732 | 19.4113 | 18.00932 | 10.57329 | 1.401982 | 7.322562 | 0.1134609
75.14731 | 19.4288 | 18.01919 | 10.57522 | 1.409609 | 7.330343 | 0.1136284
75.15731 | 19.4565 | 18.02902 | 10.57715 | 1.427482 | 7.338076 | 0.1137963
75.16731 | 19.47 | 18.03879 | 10.57907 | 1.431213 | 7.345755 | 0.1139645
75.17731 | 19.4822 | 18.0485 | 10.58099 | 1.4337 | 7.353378 | 0.1141329
75.18731 | 19.5008 | 18.05815 | 10.58291 | 1.442646 | 7.360945 | 0.1143015
75.1973 | 19.5096 | 18.06774 | 10.58482 | 1.441858 | 7.36845 | 0.1144702
75.2073 | 19.5218 | 18.07728 | 10.58674 | 1.444521 | 7.375903 | 0.1146393
75.2173 | 19.534 | 18.08676 | 10.58865 | 1.447244 | 7.3833 | 0.1148086
75.2273 | 19.555 | 18.09617 | 10.59056 | 1.458825 | 7.390639 | 0.1149781
75.2373 | 19.5691 | 18.10553 | 10.59246 | 1.463567 | 7.39792 | 0.1151479
75.2473 | 19.5831 | 18.11483 | 10.59437 | 1.46827 | 7.405143 | 0.1153179
75.25729 | 19.5962 | 18.12406 | 10.59627 | 1.472145 | 7.412297 | 0.1154879
75.26729 | 19.6128 | 18.13323 | 10.59817 | 1.47957 | 7.419401 | 0.1156583
75.27729 | 19.6211 | 18.14234 | 10.60007 | 1.478758 | 7.426445 | 0.1158289
75.28729 | 19.6273 | 18.15139 | 10.60196 | 1.475907 | 7.43343 | 0.1159997
75.29729 | 19.6359 | 18.16038 | 10.60386 | 1.47552 | 7.440352 | 0.1161707
75.30728 | 19.655 | 18.1693 | 10.60575 | 1.485705 | 7.447208 | 0.1163417
75.31728 | 19.6702 | 18.17816 | 10.60763 | 1.492045 | 7.454008 | 0.1165131
75.32728 | 19.6778 | 18.18695 | 10.60952 | 1.49085 | 7.460746 | 0.1166846
75.33728 | 19.6877 | 18.19568 | 10.6114 | 1.492019 | 7.467422 | 0.1168563
75.34728 | 19.6978 | 18.20435 | 10.61328 | 1.493453 | 7.474036 | 0.1170282
75.35728 | 19.7079 | 18.21295 | 10.61516 | 1.494953 | 7.480585 | 0.1172003
75.36727 | 19.7198 | 18.22147 | 10.61704 | 1.498327 | 7.487065 | 0.1173723
75.37727 | 19.7343 | 18.22994 | 10.61891 | 1.504358 | 7.493488 | 0.1175447
75.38727 | 19.7501 | 18.23834 | 10.62078 | 1.511757 | 7.499846 | 0.1177173
75.39727 | 19.7571 | 18.24668 | 10.62265 | 1.510423 | 7.50614 | 0.11789
75.40727 | 19.7613 | 18.25494 | 10.62451 | 1.506357 | 7.512368 | 0.1180629
75.41726 | 19.7754 | 18.26313 | 10.62637 | 1.512266 | 7.518525 | 0.1182357
75.42726 | 19.7837 | 18.27126 | 10.62823 | 1.512436 | 7.524622 | 0.1184088
75.43726 | 19.7977 | 18.27933 | 10.63009 | 1.518374 | 7.530653 | 0.1185821
75.44726 | 19.8072 | 18.28732 | 10.63195 | 1.519883 | 7.536617 | 0.1187555
75.45726 | 19.8112 | 18.29524 | 10.6338 | 1.515959 | 7.542514 | 0.118929
75.46726 | 19.8273 | 18.30309 | 10.63565 | 1.524206 | 7.548344 | 0.1191026
75.47725 | 19.8371 | 18.31087 | 10.63749 | 1.526232 | 7.554101 | 0.1192762
75.48725 | 19.848 | 18.31858 | 10.63933 | 1.529419 | 7.559796 | 0.1194501
75.49725 | 19.8604 | 18.32622 | 10.64118 | 1.534178 | 7.565422 | 0.119624
75.50725 | 19.8646 | 18.33379 | 10.64301 | 1.530809 | 7.570979 | 0.1197981
75.51725 | 19.8712 | 18.34129 | 10.64485 | 1.52991 | 7.576468 | 0.1199723
75.52724 | 19.8733 | 18.34871 | 10.64668 | 1.524592 | 7.581882 | 0.1201464
75.53724 | 19.8894 | 18.35606 | 10.64851 | 1.533337 | 7.587232 | 0.1203207
75.54724 | 19.9047 | 18.36334 | 10.65034 | 1.541357 | 7.592512 | 0.1204951
75.55724 | 19.9111 | 18.37055 | 10.65216 | 1.540548 | 7.597722 | 0.1206696
75.56724 | 19.9217 | 18.37769 | 10.65398 | 1.544014 | 7.602861 | 0.1208442
75.57724 | 19.932 | 18.38475 | 10.6558 | 1.547252 | 7.60793 | 0.1210188
75.58723 | 19.944 | 18.39173 | 10.65761 | 1.552272 | 7.612923 | 0.1211933
75.59723 | 19.9528 | 18.39864 | 10.65942 | 1.554159 | 7.617849 | 0.1213681
75.60723 | 19.9609 | 18.40548 | 10.66123 | 1.555421 | 7.622703 | 0.1215429
75.61723 | 19.9693 | 18.41224 | 10.66304 | 1.557057 | 7.627487 | 0.1217177
75.62723 | 19.98 | 18.41893 | 10.66484 | 1.561069 | 7.632197 | 0.1218926
75.63722 | 19.9804 | 18.42554 | 10.66664 | 1.554862 | 7.636831 | 0.1220673
75.64722 | 19.9991 | 18.43208 | 10.66844 | 1.567025 | 7.641397 | 0.1222423
75.65722 | 20.009 | 18.43854 | 10.67023 | 1.570463 | 7.64589 | 0.1224172
75.66722 | 20.0156 | 18.44492 | 10.67202 | 1.570678 | 7.650309 | 0.1225922
75.67722 | 20.0271 | 18.45123 | 10.67381 | 1.57587 | 7.654655 | 0.1227672
75.68722 | 20.0388 | 18.45746 | 10.67559 | 1.581338 | 7.658928 | 0.1229422
75.69721 | 20.0467 | 18.46361 | 10.67737 | 1.583089 | 7.663123 | 0.1231171
75.70721 | 20.0563 | 18.46969 | 10.67915 | 1.58661 | 7.667248 | 0.1232921
75.71721 | 20.07 | 18.47569 | 10.68092 | 1.59431 | 7.671299 | 0.1234671
75.72721 | 20.0702 | 18.48161 | 10.6827 | 1.588587 | 7.675275 | 0.123642
75.73721 | 20.0819 | 18.48746 | 10.68446 | 1.594443 | 7.679177 | 0.123817
75.7472 | 20.0829 | 18.49322 | 10.68623 | 1.589681 | 7.683001 | 0.1239917
75.7572 | 20.0897 | 18.49891 | 10.68799 | 1.590792 | 7.686753 | 0.1241666
75.7672 | 20.0977 | 18.50452 | 10.68975 | 1.593182 | 7.69043 | 0.1243415
75.7772 | 20.1042 | 18.51005 | 10.6915 | 1.594151 | 7.694032 | 0.1245163
75.7872 | 20.1127 | 18.5155 | 10.69325 | 1.597199 | 7.697557 | 0.1246911
75.7972 | 20.1164 | 18.52087 | 10.695 | 1.595525 | 7.701008 | 0.1248658
75.80719 | 20.1263 | 18.52616 | 10.69674 | 1.600136 | 7.704379 | 0.1250403
75.81719 | 20.1329 | 18.53138 | 10.69849 | 1.601521 | 7.707678 | 0.1252149
75.82719 | 20.1378 | 18.53651 | 10.70022 | 1.601286 | 7.710901 | 0.1253894
75.83719 | 20.1364 | 18.54157 | 10.70196 | 1.59483 | 7.714047 | 0.1255638
75.84719 | 20.1383 | 18.54655 | 10.70369 | 1.591755 | 7.717117 | 0.1257382
75.85718 | 20.1431 | 18.55144 | 10.70542 | 1.591664 | 7.720108 | 0.1259123
75.86718 | 20.1399 | 18.55625 | 10.70714 | 1.583648 | 7.723025 | 0.1260864
75.87718 | 20.1464 | 18.56099 | 10.70886 | 1.585413 | 7.725866 | 0.1262605
75.88718 | 20.1552 | 18.56564 | 10.71058 | 1.589558 | 7.72863 | 0.1264345
75.89718 | 20.1592 | 18.57022 | 10.71229 | 1.588984 | 7.731316 | 0.1266083
75.90718 | 20.1566 | 18.57471 | 10.714 | 1.58189 | 7.733927 | 0.126782
75.91717 | 20.1599 | 18.57912 | 10.71571 | 1.580782 | 7.736457 | 0.1269555
75.92717 | 20.163 | 18.58345 | 10.71741 | 1.57955 | 7.738913 | 0.1271289
75.93717 | 20.1615 | 18.5877 | 10.71911 | 1.573798 | 7.741292 | 0.1273023
75.94717 | 20.1608 | 18.59187 | 10.7208 | 1.568927 | 7.743594 | 0.1274754
75.95717 | 20.1623 | 18.59596 | 10.72249 | 1.566338 | 7.745819 | 0.1276485
75.96716 | 20.1641 | 18.59997 | 10.72418 | 1.564134 | 7.747964 | 0.1278212
75.97716 | 20.1621 | 18.60389 | 10.72587 | 1.558207 | 7.750034 | 0.1279939
75.98716 | 20.1608 | 18.60774 | 10.72755 | 1.553062 | 7.752026 | 0.1281664
75.99716 | 20.1627 | 18.6115 | 10.72922 | 1.551197 | 7.753942 | 0.1283388
76.00716 | 20.1597 | 18.61519 | 10.7309 | 1.544514 | 7.755779 | 0.128511
76.01716 | 20.1661 | 18.61879 | 10.73256 | 1.547313 | 7.757539 | 0.128683
76.02715 | 20.164 | 18.6223 | 10.73423 | 1.541695 | 7.759221 | 0.1288547
76.03715 | 20.1594 | 18.62574 | 10.73589 | 1.533656 | 7.760827 | 0.1290263
76.04715 | 20.1635 | 18.6291 | 10.73755 | 1.534399 | 7.762355 | 0.1291977
76.05715 | 20.1627 | 18.63238 | 10.7392 | 1.530323 | 7.763806 | 0.1293689
76.06715 | 20.1644 | 18.63557 | 10.74085 | 1.528829 | 7.765179 | 0.1295399
76.07714 | 20.1637 | 18.63868 | 10.7425 | 1.525019 | 7.766474 | 0.1297105
76.08714 | 20.1563 | 18.64171 | 10.74414 | 1.514587 | 7.767693 | 0.129881
76.09714 | 20.1589 | 18.64466 | 10.74578 | 1.514236 | 7.768836 | 0.1300513
76.10714 | 20.1643 | 18.64753 | 10.74741 | 1.516767 | 7.7699 | 0.1302213
76.11714 | 20.1632 | 18.65032 | 10.74904 | 1.51288 | 7.770887 | 0.1303911
76.12714 | 20.1628 | 18.65303 | 10.75067 | 1.509774 | 7.771798 | 0.1305607
76.13713 | 20.161 | 18.65565 | 10.75229 | 1.505351 | 7.772631 | 0.1307298
76.14713 | 20.1615 | 18.65819 | 10.75391 | 1.503307 | 7.773388 | 0.1308988
76.15713 | 20.164 | 18.66066 | 10.75552 | 1.503344 | 7.774068 | 0.1310676
76.16713 | 20.1626 | 18.66304 | 10.75713 | 1.499563 | 7.774671 | 0.131236
76.17713 | 20.1684 | 18.66534 | 10.75874 | 1.503062 | 7.775197 | 0.1314042
76.18712 | 20.1671 | 18.66756 | 10.76034 | 1.499545 | 7.775647 | 0.1315719
76.19712 | 20.1625 | 18.66969 | 10.76193 | 1.492806 | 7.77602 | 0.1317394
76.20712 | 20.1613 | 18.67175 | 10.76353 | 1.489548 | 7.776318 | 0.1319067
76.21712 | 20.1624 | 18.67373 | 10.76512 | 1.488671 | 7.776539 | 0.1320737
76.22712 | 20.1644 | 18.67563 | 10.7667 | 1.488773 | 7.776684 | 0.1322403
76.23712 | 20.1683 | 18.67744 | 10.76828 | 1.490857 | 7.776754 | 0.1324066
76.24711 | 20.1707 | 18.67918 | 10.76986 | 1.491522 | 7.776748 | 0.1325725
76.25711 | 20.1706 | 18.68083 | 10.77143 | 1.489766 | 7.776666 | 0.1327381
76.26711 | 20.169 | 18.68241 | 10.773 | 1.486589 | 7.776509 | 0.1329034
76.27711 | 20.1681 | 18.68391 | 10.77456 | 1.484193 | 7.776277 | 0.1330684
76.28711 | 20.1686 | 18.68532 | 10.77612 | 1.483276 | 7.775969 | 0.133233
76.2971 | 20.1661 | 18.68666 | 10.77768 | 1.47944 | 7.775587 | 0.133397
76.3071 | 20.1626 | 18.68792 | 10.77923 | 1.474684 | 7.775129 | 0.1335609
76.3171 | 20.1585 | 18.68909 | 10.78077 | 1.469406 | 7.774598 | 0.1337244
76.3271 | 20.1569 | 18.69019 | 10.78231 | 1.466706 | 7.773992 | 0.1338875
76.3371 | 20.1614 | 18.69121 | 10.78385 | 1.470186 | 7.773311 | 0.1340502
76.3471 | 20.1624 | 18.69216 | 10.78539 | 1.470245 | 7.772557 | 0.1342126
76.35709 | 20.1583 | 18.69302 | 10.78691 | 1.465283 | 7.77173 | 0.1343744
76.36709 | 20.1525 | 18.6938 | 10.78844 | 1.458698 | 7.770829 | 0.1345359
76.37709 | 20.1466 | 18.69451 | 10.78996 | 1.452093 | 7.769854 | 0.134697
76.38709 | 20.1435 | 18.69514 | 10.79147 | 1.448364 | 7.768807 | 0.1348577
76.39709 | 20.1428 | 18.69569 | 10.79298 | 1.447114 | 7.767686 | 0.135018
76.40708 | 20.1319 | 18.69616 | 10.79449 | 1.435741 | 7.766495 | 0.1351776
76.41708 | 20.1288 | 18.69656 | 10.79599 | 1.432245 | 7.76523 | 0.1353371
76.42708 | 20.1153 | 18.69687 | 10.79749 | 1.418426 | 7.763893 | 0.135496
76.43708 | 20.1197 | 18.69712 | 10.79898 | 1.422584 | 7.762484 | 0.1356545
76.44708 | 20.117 | 18.69728 | 10.80047 | 1.419719 | 7.761003 | 0.1358126
76.45708 | 20.1082 | 18.69737 | 10.80195 | 1.410831 | 7.75945 | 0.1359702
76.46707 | 20.1056 | 18.69738 | 10.80343 | 1.408219 | 7.757828 | 0.1361271
76.47707 | 20.0964 | 18.69732 | 10.8049 | 1.399082 | 7.756135 | 0.1362838
76.48707 | 20.091 | 18.69718 | 10.80637 | 1.393821 | 7.754371 | 0.13644
76.49707 | 20.0859 | 18.69696 | 10.80783 | 1.388936 | 7.752536 | 0.1365957
76.50707 | 20.0791 | 18.69667 | 10.80929 | 1.382425 | 7.750632 | 0.1367509
76.51706 | 20.0711 | 18.69631 | 10.81075 | 1.374789 | 7.74866 | 0.1369054
76.52706 | 20.0701 | 18.69587 | 10.8122 | 1.374228 | 7.746617 | 0.1370596
76.53706 | 20.0564 | 18.69536 | 10.81364 | 1.361041 | 7.744505 | 0.1372133
76.54706 | 20.0576 | 18.69477 | 10.81508 | 1.362828 | 7.742324 | 0.1373665
76.55706 | 20.0523 | 18.69411 | 10.81652 | 1.358189 | 7.740075 | 0.1375192
76.56706 | 20.0492 | 18.69338 | 10.81795 | 1.355824 | 7.737758 | 0.1376713
76.57705 | 20.0495 | 18.69257 | 10.81937 | 1.35693 | 7.735376 | 0.1378227
76.58705 | 20.038 | 18.69169 | 10.82079 | 1.34631 | 7.732924 | 0.1379738
76.59705 | 20.0343 | 18.69074 | 10.82221 | 1.343563 | 7.730405 | 0.1381243
76.60705 | 20.0289 | 18.68971 | 10.82362 | 1.339187 | 7.727819 | 0.1382743
76.61705 | 20.0239 | 18.68862 | 10.82503 | 1.335284 | 7.725167 | 0.1384237
76.62704 | 20.0275 | 18.68745 | 10.82642 | 1.34005 | 7.722452 | 0.1385724
76.63704 | 20.0236 | 18.68621 | 10.82782 | 1.337389 | 7.719669 | 0.1387207
76.64704 | 20.0088 | 18.6849 | 10.82921 | 1.323899 | 7.71682 | 0.1388685
76.65704 | 20.0056 | 18.68352 | 10.8306 | 1.32208 | 7.713907 | 0.1390156
76.66704 | 20.0014 | 18.68207 | 10.83198 | 1.31933 | 7.710928 | 0.1391622
76.67704 | 19.9956 | 18.68055 | 10.83335 | 1.315051 | 7.707886 | 0.1393082
76.68703 | 19.9901 | 18.67896 | 10.83472 | 1.311139 | 7.704783 | 0.1394534
76.69703 | 19.988 | 18.6773 | 10.83609 | 1.310697 | 7.701615 | 0.1395982
76.70703 | 19.9791 | 18.67557 | 10.83745 | 1.303525 | 7.698382 | 0.1397424
76.71703 | 19.9736 | 18.67378 | 10.83881 | 1.299821 | 7.695087 | 0.139886
76.72703 | 19.9679 | 18.67191 | 10.84016 | 1.295985 | 7.691729 | 0.140029
76.73702 | 19.9598 | 18.66999 | 10.8415 | 1.289814 | 7.688314 | 0.1401712
76.74702 | 19.9505 | 18.66799 | 10.84284 | 1.282513 | 7.684834 | 0.1403129
76.75702 | 19.9325 | 18.66592 | 10.84417 | 1.266579 | 7.681292 | 0.140454
76.76702 | 19.9292 | 18.66379 | 10.8455 | 1.265411 | 7.677691 | 0.1405945
76.77702 | 19.9189 | 18.66159 | 10.84683 | 1.25731 | 7.674028 | 0.1407344
76.78702 | 19.9149 | 18.65933 | 10.84815 | 1.255573 | 7.670306 | 0.1408736
76.79701 | 19.9088 | 18.657 | 10.84946 | 1.251801 | 7.666528 | 0.141012
76.80701 | 19.9034 | 18.65461 | 10.85077 | 1.248795 | 7.662688 | 0.1411499
76.81701 | 19.8971 | 18.65215 | 10.85207 | 1.244954 | 7.658789 | 0.1412871
76.82701 | 19.8812 | 18.64962 | 10.85337 | 1.231577 | 7.654831 | 0.1414237
76.83701 | 19.875 | 18.64704 | 10.85466 | 1.227964 | 7.650817 | 0.1415596
76.847 | 19.8704 | 18.64439 | 10.85594 | 1.226012 | 7.646749 | 0.1416948
76.857 | 19.8633 | 18.64168 | 10.85723 | 1.221625 | 7.64262 | 0.1418293
76.867 | 19.853 | 18.6389 | 10.8585 | 1.214101 | 7.638434 | 0.1419632
76.877 | 19.8492 | 18.63606 | 10.85977 | 1.213139 | 7.634192 | 0.1420964
76.887 | 19.844 | 18.63316 | 10.86104 | 1.210839 | 7.629895 | 0.142229
76.897 | 19.8392 | 18.6302 | 10.8623 | 1.208999 | 7.625543 | 0.1423608
76.90699 | 19.8316 | 18.62718 | 10.86355 | 1.204419 | 7.62114 | 0.1424918
76.91699 | 19.8264 | 18.6241 | 10.8648 | 1.202301 | 7.616679 | 0.1426223
76.92699 | 19.8173 | 18.62096 | 10.86604 | 1.196343 | 7.612164 | 0.142752
76.93699 | 19.813 | 18.61776 | 10.86728 | 1.195245 | 7.607597 | 0.1428811
76.94699 | 19.8094 | 18.61449 | 10.86851 | 1.194907 | 7.602974 | 0.1430094
76.95698 | 19.8039 | 18.61118 | 10.86973 | 1.192723 | 7.598306 | 0.1431369
76.96698 | 19.7962 | 18.6078 | 10.87095 | 1.188402 | 7.59358 | 0.1432638
76.97698 | 19.7864 | 18.60436 | 10.87217 | 1.182038 | 7.588802 | 0.14339
76.98698 | 19.7782 | 18.60087 | 10.87338 | 1.177332 | 7.583974 | 0.1435154
76.99698 | 19.7716 | 18.59732 | 10.87458 | 1.174283 | 7.579095 | 0.1436401
77.00698 | 19.7631 | 18.59371 | 10.87578 | 1.169391 | 7.574166 | 0.1437641
77.01697 | 19.7505 | 18.59005 | 10.87697 | 1.160451 | 7.569191 | 0.1438873
77.02697 | 19.7437 | 18.58633 | 10.87816 | 1.157371 | 7.564163 | 0.1440098
77.03697 | 19.7353 | 18.58255 | 10.87934 | 1.152746 | 7.559085 | 0.1441316
77.04697 | 19.7267 | 18.57872 | 10.88051 | 1.147976 | 7.55396 | 0.1442526
77.05697 | 19.7198 | 18.57484 | 10.88168 | 1.144961 | 7.548786 | 0.1443729
77.06696 | 19.7071 | 18.57091 | 10.88284 | 1.136195 | 7.543571 | 0.1444923
77.07696 | 19.6961 | 18.56691 | 10.884 | 1.129187 | 7.538303 | 0.1446111
77.08696 | 19.683 | 18.56287 | 10.88515 | 1.120132 | 7.532989 | 0.1447291
77.09696 | 19.664 | 18.55877 | 10.8863 | 1.105229 | 7.527628 | 0.1448464
77.10696 | 19.66 | 18.55462 | 10.88744 | 1.105379 | 7.522222 | 0.1449629
77.11696 | 19.6509 | 18.55042 | 10.88857 | 1.100482 | 7.51677 | 0.1450786
77.12695 | 19.6421 | 18.54617 | 10.8897 | 1.09593 | 7.511281 | 0.1451935
77.13695 | 19.6293 | 18.54187 | 10.89082 | 1.087434 | 7.50574 | 0.1453077
77.14695 | 19.6209 | 18.53751 | 10.89193 | 1.083389 | 7.500156 | 0.1454212
77.15695 | 19.6071 | 18.53311 | 10.89304 | 1.073994 | 7.494529 | 0.1455338
77.16695 | 19.6027 | 18.52865 | 10.89415 | 1.074048 | 7.488859 | 0.1456457
77.17694 | 19.5908 | 18.52415 | 10.89524 | 1.066647 | 7.483153 | 0.1457567
77.18694 | 19.583 | 18.5196 | 10.89634 | 1.063399 | 7.477399 | 0.145867
77.19694 | 19.5703 | 18.515 | 10.89742 | 1.055299 | 7.471603 | 0.1459766
77.20694 | 19.559 | 18.51035 | 10.8985 | 1.048647 | 7.465766 | 0.1460853
77.21694 | 19.5521 | 18.50566 | 10.89957 | 1.046443 | 7.45989 | 0.1461933
77.22694 | 19.5438 | 18.50091 | 10.90064 | 1.042885 | 7.453973 | 0.1463005
77.23693 | 19.5279 | 18.49613 | 10.9017 | 1.031768 | 7.448024 | 0.1464068
77.24693 | 19.5204 | 18.4913 | 10.90276 | 1.029103 | 7.442027 | 0.1465124
77.25693 | 19.5105 | 18.48642 | 10.90381 | 1.024083 | 7.435994 | 0.1466172
77.26693 | 19.495 | 18.48149 | 10.90485 | 1.013509 | 7.429921 | 0.1467212
77.27693 | 19.4861 | 18.47652 | 10.90588 | 1.009579 | 7.423811 | 0.1468245
77.28692 | 19.4787 | 18.47151 | 10.90691 | 1.007189 | 7.41767 | 0.1469268
77.29692 | 19.4625 | 18.46645 | 10.90794 | 0.9960479 | 7.411486 | 0.1470284
77.30692 | 19.4433 | 18.46135 | 10.90896 | 0.9819496 | 7.405265 | 0.1471293
77.31692 | 19.439 | 18.45621 | 10.90997 | 0.9827941 | 7.399009 | 0.1472293
77.32692 | 19.4244 | 18.45102 | 10.91097 | 0.9733815 | 7.392718 | 0.1473286
77.33692 | 19.4127 | 18.44579 | 10.91197 | 0.9669107 | 7.386391 | 0.147427
77.34691 | 19.3967 | 18.44052 | 10.91296 | 0.956177 | 7.380036 | 0.1475245
77.35691 | 19.383 | 18.43521 | 10.91395 | 0.9477897 | 7.37364 | 0.1476214
77.36691 | 19.3715 | 18.42986 | 10.91493 | 0.9416425 | 7.367212 | 0.1477174
77.37691 | 19.3564 | 18.42446 | 10.9159 | 0.9319364 | 7.360749 | 0.1478126
77.38691 | 19.3462 | 18.41903 | 10.91687 | 0.9271695 | 7.354255 | 0.1479071
77.3969 | 19.3275 | 18.41356 | 10.91783 | 0.9139376 | 7.347734 | 0.1480006
77.4069 | 19.3192 | 18.40805 | 10.91878 | 0.9111492 | 7.341175 | 0.1480934
77.4169 | 19.2965 | 18.4025 | 10.91973 | 0.8940007 | 7.334584 | 0.1481855
77.4269 | 19.2882 | 18.39691 | 10.92067 | 0.8912893 | 7.327963 | 0.1482767
77.4369 | 19.271 | 18.39128 | 10.92161 | 0.8797161 | 7.321312 | 0.1483671
77.4469 | 19.2614 | 18.38562 | 10.92253 | 0.8757798 | 7.31463 | 0.1484567
77.45689 | 19.254 | 18.37992 | 10.92345 | 0.8740751 | 7.307926 | 0.1485454
77.46689 | 19.238 | 18.37419 | 10.92437 | 0.8638128 | 7.301185 | 0.1486334
77.47689 | 19.2296 | 18.36841 | 10.92528 | 0.8611859 | 7.294417 | 0.1487206
77.48689 | 19.2145 | 18.3626 | 10.92618 | 0.8518957 | 7.287619 | 0.148807
77.49689 | 19.2045 | 18.35676 | 10.92707 | 0.8477402 | 7.280794 | 0.1488926
77.50688 | 19.1895 | 18.35089 | 10.92796 | 0.8386105 | 7.273951 | 0.1489773
77.51688 | 19.1776 | 18.34498 | 10.92884 | 0.8326242 | 7.267072 | 0.1490614
77.52688 | 19.1585 | 18.33903 | 10.92972 | 0.8194723 | 7.260165 | 0.1491446
77.53688 | 19.1551 | 18.33305 | 10.93059 | 0.8220541 | 7.253233 | 0.149227
77.54688 | 19.1455 | 18.32703 | 10.93145 | 0.8184685 | 7.246275 | 0.1493086
77.55688 | 19.136 | 18.32098 | 10.9323 | 0.8150164 | 7.239291 | 0.1493894
77.56687 | 19.128 | 18.31491 | 10.93315 | 0.8130913 | 7.232289 | 0.1494694
77.57687 | 19.1157 | 18.3088 | 10.93399 | 0.806903 | 7.225256 | 0.1495486
77.58687 | 19.1023 | 18.30265 | 10.93483 | 0.799647 | 7.218199 | 0.1496271
77.59687 | 19.0927 | 18.29648 | 10.93565 | 0.7962224 | 7.211118 | 0.1497047
77.60687 | 19.0804 | 18.29027 | 10.93648 | 0.7901288 | 7.204014 | 0.1497816
77.61686 | 19.0695 | 18.28404 | 10.93729 | 0.7854591 | 7.196894 | 0.1498576
77.62686 | 19.0619 | 18.27777 | 10.9381 | 0.7841264 | 7.189744 | 0.1499329
77.63686 | 19.0517 | 18.27148 | 10.9389 | 0.7802227 | 7.182573 | 0.1500074
77.64686 | 19.0375 | 18.26515 | 10.93969 | 0.7723481 | 7.17538 | 0.1500812
77.65686 | 19.0306 | 18.2588 | 10.94048 | 0.7718036 | 7.168165 | 0.1501541
77.66686 | 19.0242 | 18.25241 | 10.94126 | 0.7717871 | 7.16093 | 0.1502263
77.67685 | 19.0196 | 18.24601 | 10.94203 | 0.7735925 | 7.153681 | 0.1502977
77.68685 | 19.0067 | 18.23957 | 10.94279 | 0.7671329 | 7.146404 | 0.1503683
77.69685 | 18.9984 | 18.2331 | 10.94355 | 0.7653004 | 7.139108 | 0.1504382
77.70685 | 18.9914 | 18.22661 | 10.94431 | 0.764794 | 7.131793 | 0.1505073
77.71685 | 18.9807 | 18.22008 | 10.94505 | 0.7606157 | 7.124458 | 0.1505756
77.72684 | 18.9703 | 18.21354 | 10.94579 | 0.756757 | 7.117113 | 0.1506432
77.73684 | 18.9534 | 18.20697 | 10.94652 | 0.746431 | 7.109741 | 0.15071
77.74684 | 18.9448 | 18.20037 | 10.94724 | 0.744431 | 7.102351 | 0.1507761
77.75684 | 18.9384 | 18.19374 | 10.94796 | 0.7446561 | 7.094944 | 0.1508414
77.76684 | 18.9287 | 18.18709 | 10.94867 | 0.7416057 | 7.08752 | 0.150906
77.77684 | 18.9184 | 18.18042 | 10.94937 | 0.7379807 | 7.080079 | 0.1509698
77.78683 | 18.9054 | 18.17373 | 10.95006 | 0.7316732 | 7.072629 | 0.1510328
77.79683 | 18.8953 | 18.167 | 10.95075 | 0.7282969 | 7.065155 | 0.1510951
77.80683 | 18.8854 | 18.16026 | 10.95143 | 0.7251438 | 7.057666 | 0.1511568
77.81683 | 18.8792 | 18.15349 | 10.95211 | 0.7257148 | 7.05016 | 0.1512176
77.82683 | 18.8608 | 18.14669 | 10.95277 | 0.7141081 | 7.04264 | 0.1512778
77.83682 | 18.8504 | 18.13988 | 10.95343 | 0.7105177 | 7.035113 | 0.1513371
77.84682 | 18.8334 | 18.13304 | 10.95408 | 0.7003567 | 7.027563 | 0.1513958
77.85682 | 18.8258 | 18.12618 | 10.95473 | 0.6996175 | 7.019999 | 0.1514538
77.86682 | 18.8161 | 18.1193 | 10.95537 | 0.6967999 | 7.012422 | 0.1515111
77.87682 | 18.8073 | 18.1124 | 10.956 | 0.6949039 | 7.004831 | 0.1515676
77.88682 | 18.7928 | 18.10547 | 10.95662 | 0.6873294 | 6.997227 | 0.1516235
77.89681 | 18.7774 | 18.09853 | 10.95723 | 0.6788688 | 6.989618 | 0.1516786
77.90681 | 18.7649 | 18.09156 | 10.95784 | 0.6733357 | 6.981988 | 0.151733
77.91681 | 18.7522 | 18.08458 | 10.95844 | 0.6676225 | 6.974347 | 0.1517867
77.92681 | 18.7431 | 18.07757 | 10.95904 | 0.6655304 | 6.966693 | 0.1518398
77.93681 | 18.7321 | 18.07054 | 10.95962 | 0.6615568 | 6.959028 | 0.1518922
77.9468 | 18.7219 | 18.0635 | 10.9602 | 0.6583966 | 6.951358 | 0.1519438
77.9568 | 18.7072 | 18.05644 | 10.96077 | 0.6507614 | 6.943671 | 0.1519949
77.9668 | 18.6989 | 18.04935 | 10.96134 | 0.6495461 | 6.935973 | 0.1520452
77.9768 | 18.6848 | 18.04225 | 10.96189 | 0.6425487 | 6.928264 | 0.1520949
77.9868 | 18.6771 | 18.03513 | 10.96244 | 0.6419705 | 6.920545 | 0.1521439
77.99679 | 18.6643 | 18.028 | 10.96298 | 0.6363025 | 6.912824 | 0.1521922
78.00679 | 18.6526 | 18.02084 | 10.96352 | 0.6317596 | 6.905085 | 0.1522399
78.01679 | 18.6415 | 18.01367 | 10.96404 | 0.6278342 | 6.897337 | 0.1522869
78.02679 | 18.6325 | 18.00647 | 10.96456 | 0.6260257 | 6.889581 | 0.1523333
78.03679 | 18.6196 | 17.99927 | 10.96507 | 0.6203345 | 6.881815 | 0.1523791
78.04679 | 18.6081 | 17.99204 | 10.96557 | 0.6160603 | 6.874041 | 0.1524242
78.05678 | 18.5948 | 17.9848 | 10.96607 | 0.609996 | 6.866265 | 0.1524687
78.06678 | 18.5827 | 17.97755 | 10.96656 | 0.6051548 | 6.858474 | 0.1525126
78.07678 | 18.5786 | 17.97027 | 10.96704 | 0.6083293 | 6.850676 | 0.1525558
78.08678 | 18.5663 | 17.96298 | 10.96751 | 0.6033194 | 6.84287 | 0.1525985
78.09678 | 18.5615 | 17.95568 | 10.96798 | 0.6058249 | 6.835057 | 0.1526405
78.10677 | 18.5511 | 17.94836 | 10.96843 | 0.602739 | 6.827245 | 0.1526819
78.11677 | 18.5416 | 17.94102 | 10.96888 | 0.6005752 | 6.819418 | 0.1527228
78.12677 | 18.5312 | 17.93367 | 10.96933 | 0.5975269 | 6.811584 | 0.152763
78.13677 | 18.5261 | 17.92631 | 10.96976 | 0.5997923 | 6.803744 | 0.1528027
78.14677 | 18.5153 | 17.91893 | 10.97019 | 0.5963722 | 6.795899 | 0.1528418
78.15677 | 18.5124 | 17.91153 | 10.97061 | 0.6008666 | 6.788047 | 0.1528803
78.16676 | 18.4981 | 17.90413 | 10.97102 | 0.5939683 | 6.780196 | 0.1529182
78.17676 | 18.497 | 17.89671 | 10.97142 | 0.6002903 | 6.772334 | 0.1529555
78.18676 | 18.4942 | 17.88927 | 10.97182 | 0.6049263 | 6.764466 | 0.1529924
78.19676 | 18.4886 | 17.88182 | 10.9722 | 0.6067756 | 6.756592 | 0.1530286
78.20676 | 18.4828 | 17.87436 | 10.97258 | 0.6084379 | 6.748715 | 0.1530644
78.21675 | 18.4813 | 17.86689 | 10.97295 | 0.6144066 | 6.740839 | 0.1530996
78.22675 | 18.4796 | 17.85941 | 10.97332 | 0.6201944 | 6.732953 | 0.1531342
78.23675 | 18.4789 | 17.8519 | 10.97367 | 0.6269956 | 6.725061 | 0.1531683
78.24675 | 18.4754 | 17.84439 | 10.97402 | 0.6310099 | 6.717165 | 0.1532019
78.25675 | 18.4783 | 17.83686 | 10.97436 | 0.6414353 | 6.709267 | 0.153235
78.26675 | 18.483 | 17.82933 | 10.9747 | 0.6536732 | 6.701364 | 0.1532676
78.27674 | 18.4776 | 17.82178 | 10.97502 | 0.6558155 | 6.693465 | 0.1532996
78.28674 | 18.4837 | 17.81422 | 10.97534 | 0.6694767 | 6.685556 | 0.1533312
78.29674 | 18.4922 | 17.80665 | 10.97564 | 0.6855504 | 6.677643 | 0.1533623
78.30674 | 18.4958 | 17.79906 | 10.97594 | 0.6967352 | 6.669728 | 0.1533929
78.31674 | 18.5018 | 17.79147 | 10.97624 | 0.710331 | 6.661809 | 0.1534231
78.32673 | 18.5064 | 17.78387 | 10.97652 | 0.722529 | 6.653898 | 0.1534527
78.33673 | 18.5112 | 17.77625 | 10.9768 | 0.7349473 | 6.645974 | 0.1534819
78.34673 | 18.5197 | 17.76862 | 10.97706 | 0.7510764 | 6.638048 | 0.1535107
78.35673 | 18.5274 | 17.76098 | 10.97732 | 0.7664161 | 6.63012 | 0.153539
78.36673 | 18.5359 | 17.75333 | 10.97758 | 0.7825674 | 6.622189 | 0.1535668
78.37673 | 18.5422 | 17.74567 | 10.97782 | 0.7965285 | 6.614257 | 0.1535942
78.38672 | 18.5559 | 17.73801 | 10.97806 | 0.8178899 | 6.606334 | 0.1536212
78.39672 | 18.5642 | 17.73033 | 10.97828 | 0.8338704 | 6.598399 | 0.1536477
78.40672 | 18.5779 | 17.72264 | 10.9785 | 0.8552624 | 6.590462 | 0.1536739
78.41672 | 18.5924 | 17.71494 | 10.97871 | 0.8774629 | 6.582525 | 0.1536996
78.42672 | 18.6002 | 17.70723 | 10.97892 | 0.8929738 | 6.574585 | 0.153725
78.43671 | 18.6159 | 17.69951 | 10.97911 | 0.9163867 | 6.566653 | 0.1537499
78.44671 | 18.6303 | 17.69178 | 10.9793 | 0.9385168 | 6.558712 | 0.1537744
78.45671 | 18.6394 | 17.68404 | 10.97947 | 0.9553563 | 6.550771 | 0.1537986
78.46671 | 18.659 | 17.6763 | 10.97964 | 0.9827044 | 6.542829 | 0.1538224
78.47671 | 18.6764 | 17.66854 | 10.97981 | 1.007862 | 6.534886 | 0.1538458
78.48671 | 18.6878 | 17.66077 | 10.97996 | 1.02703 | 6.526942 | 0.1538688
78.4967 | 18.7076 | 17.653 | 10.9801 | 1.054599 | 6.519006 | 0.1538916
78.5067 | 18.7231 | 17.64522 | 10.98024 | 1.077883 | 6.511062 | 0.1539139
78.5167 | 18.7445 | 17.63742 | 10.98037 | 1.107077 | 6.503118 | 0.1539359
78.5267 | 18.7618 | 17.62962 | 10.98049 | 1.132179 | 6.495175 | 0.1539576
78.5367 | 18.7808 | 17.62181 | 10.9806 | 1.158991 | 6.48723 | 0.1539789
78.54669 | 18.805 | 17.614 | 10.9807 | 1.191003 | 6.479294 | 0.1539999
78.55669 | 18.8217 | 17.60617 | 10.9808 | 1.215531 | 6.471351 | 0.1540207
78.56669 | 18.8427 | 17.59833 | 10.98088 | 1.244368 | 6.463408 | 0.1540411
78.57669 | 18.8683 | 17.59049 | 10.98096 | 1.277813 | 6.455465 | 0.1540612
78.58669 | 18.8943 | 17.58263 | 10.98103 | 1.311666 | 6.447523 | 0.154081
78.59669 | 18.9109 | 17.57477 | 10.98109 | 1.336127 | 6.439581 | 0.1541005
78.60668 | 18.9327 | 17.56691 | 10.98114 | 1.365789 | 6.431648 | 0.1541198
78.61668 | 18.9555 | 17.55903 | 10.98119 | 1.396466 | 6.423707 | 0.1541388
78.62668 | 18.9826 | 17.55115 | 10.98122 | 1.431451 | 6.415768 | 0.1541575
78.63668 | 19.0037 | 17.54326 | 10.98125 | 1.460444 | 6.407829 | 0.154176
78.64668 | 19.0274 | 17.53535 | 10.98127 | 1.492046 | 6.399891 | 0.1541942
78.65667 | 19.0461 | 17.52745 | 10.98128 | 1.518647 | 6.391963 | 0.1542121
78.66667 | 19.0648 | 17.51954 | 10.98128 | 1.545264 | 6.384027 | 0.1542299
78.67667 | 19.0904 | 17.51161 | 10.98127 | 1.578789 | 6.376092 | 0.1542474
78.68667 | 19.103 | 17.50368 | 10.98126 | 1.59932 | 6.368159 | 0.1542647
78.69667 | 19.1205 | 17.49574 | 10.98123 | 1.62476 | 6.360227 | 0.1542818
78.70667 | 19.1374 | 17.48779 | 10.9812 | 1.649607 | 6.352296 | 0.1542986
78.71666 | 19.152 | 17.47985 | 10.98116 | 1.672151 | 6.344377 | 0.1543153
78.72666 | 19.1728 | 17.47189 | 10.98111 | 1.700914 | 6.336449 | 0.1543318
78.73666 | 19.1791 | 17.46392 | 10.98105 | 1.715184 | 6.328522 | 0.1543481
78.74666 | 19.1959 | 17.45594 | 10.98098 | 1.739962 | 6.320596 | 0.1543642
78.75666 | 19.2062 | 17.44795 | 10.9809 | 1.758246 | 6.312672 | 0.1543802
78.76665 | 19.2211 | 17.43997 | 10.98082 | 1.78113 | 6.304758 | 0.1543959
78.77665 | 19.2191 | 17.43197 | 10.98072 | 1.787129 | 6.296837 | 0.1544116
78.78665 | 19.2324 | 17.42396 | 10.98062 | 1.808437 | 6.288917 | 0.154427
78.79665 | 19.2318 | 17.41595 | 10.98051 | 1.815851 | 6.280999 | 0.1544424
78.80665 | 19.2429 | 17.40793 | 10.98039 | 1.834973 | 6.273083 | 0.1544576
78.81665 | 19.2457 | 17.3999 | 10.98026 | 1.845801 | 6.265169 | 0.1544727
78.82664 | 19.2529 | 17.39187 | 10.98012 | 1.86103 | 6.257263 | 0.1544876
78.83664 | 19.2458 | 17.38383 | 10.97997 | 1.861973 | 6.249351 | 0.1545025
78.84664 | 19.2431 | 17.37578 | 10.97982 | 1.867324 | 6.241442 | 0.1545172
78.85664 | 19.243 | 17.36772 | 10.97965 | 1.875282 | 6.233534 | 0.1545319
78.86664 | 19.2332 | 17.35965 | 10.97948 | 1.873547 | 6.225627 | 0.1545464
78.87663 | 19.2326 | 17.35159 | 10.9793 | 1.881012 | 6.21773 | 0.1545609
78.88663 | 19.219 | 17.34351 | 10.97911 | 1.875491 | 6.209827 | 0.1545753
78.89663 | 19.2152 | 17.33542 | 10.97891 | 1.879778 | 6.201926 | 0.1545896
78.90663 | 19.2042 | 17.32733 | 10.9787 | 1.876873 | 6.194027 | 0.1546038
78.91663 | 19.1902 | 17.31923 | 10.97848 | 1.870974 | 6.186129 | 0.154618
78.92663 | 19.1754 | 17.31112 | 10.97825 | 1.864283 | 6.178232 | 0.1546322
78.93662 | 19.1665 | 17.30301 | 10.97802 | 1.863491 | 6.170346 | 0.1546463
78.94662 | 19.1458 | 17.29489 | 10.97777 | 1.850915 | 6.162453 | 0.1546603
78.95662 | 19.1275 | 17.28675 | 10.97752 | 1.840745 | 6.154562 | 0.1546744
78.96662 | 19.1088 | 17.27862 | 10.97726 | 1.830183 | 6.146673 | 0.1546884
78.97662 | 19.0881 | 17.27047 | 10.97698 | 1.817629 | 6.138785 | 0.1547024
78.98661 | 19.0671 | 17.26233 | 10.9767 | 1.804774 | 6.130907 | 0.1547164
78.99661 | 19.0399 | 17.25417 | 10.97641 | 1.785734 | 6.123022 | 0.1547304
79.00661 | 19.0232 | 17.246 | 10.97611 | 1.777202 | 6.11514 | 0.1547444
79.01661 | 18.9998 | 17.23782 | 10.97581 | 1.761976 | 6.107259 | 0.1547584
79.02661 | 18.9785 | 17.22964 | 10.97549 | 1.748859 | 6.099379 | 0.1547724
79.03661 | 18.955 | 17.22145 | 10.97516 | 1.733549 | 6.091501 | 0.1547865
79.0466 | 18.9206 | 17.21326 | 10.97483 | 1.707339 | 6.083632 | 0.1548005
79.0566 | 18.8983 | 17.20506 | 10.97448 | 1.693244 | 6.075757 | 0.1548146
79.0666 | 18.8751 | 17.19684 | 10.97413 | 1.678257 | 6.067884 | 0.1548288
79.0766 | 18.8468 | 17.18862 | 10.97377 | 1.658177 | 6.060012 | 0.154843
79.0866 | 18.8186 | 17.1804 | 10.9734 | 1.638205 | 6.052142 | 0.1548573
79.09659 | 18.7943 | 17.17217 | 10.97302 | 1.622132 | 6.04428 | 0.1548717
79.10659 | 18.7676 | 17.16392 | 10.97263 | 1.603675 | 6.036413 | 0.1548861
79.11659 | 18.7365 | 17.15567 | 10.97223 | 1.580827 | 6.028546 | 0.1549006
79.12659 | 18.7134 | 17.14741 | 10.97182 | 1.565986 | 6.020681 | 0.1549151
79.13659 | 18.6881 | 17.13915 | 10.9714 | 1.548952 | 6.012818 | 0.1549298
79.14659 | 18.663 | 17.13087 | 10.97097 | 1.532127 | 6.004955 | 0.1549446
79.15658 | 18.6323 | 17.1226 | 10.97054 | 1.509701 | 5.997102 | 0.1549594
79.16658 | 18.6049 | 17.11431 | 10.97009 | 1.490592 | 5.989242 | 0.1549744
79.17658 | 18.5789 | 17.10601 | 10.96964 | 1.47289 | 5.981383 | 0.1549895
79.18658 | 18.5569 | 17.0977 | 10.96917 | 1.459197 | 5.973525 | 0.1550047
79.19658 | 18.537 | 17.08939 | 10.9687 | 1.447611 | 5.965668 | 0.15502
79.20657 | 18.5143 | 17.08107 | 10.96822 | 1.433226 | 5.957821 | 0.1550355
79.21657 | 18.4868 | 17.07274 | 10.96773 | 1.414057 | 5.949966 | 0.1550511
79.22657 | 18.4679 | 17.0644 | 10.96722 | 1.403496 | 5.942112 | 0.1550669
79.23657 | 18.4447 | 17.05606 | 10.96671 | 1.388644 | 5.934259 | 0.1550828
79.24657 | 18.4286 | 17.0477 | 10.96619 | 1.3809 | 5.926407 | 0.1550989
79.25657 | 18.4115 | 17.03934 | 10.96567 | 1.372164 | 5.918556 | 0.1551152
79.26656 | 18.3955 | 17.03097 | 10.96513 | 1.364529 | 5.910712 | 0.1551316
79.27656 | 18.3794 | 17.02259 | 10.96458 | 1.35681 | 5.902863 | 0.1551481
79.28656 | 18.3638 | 17.0142 | 10.96402 | 1.3496 | 5.895014 | 0.1551649
79.29656 | 18.3529 | 17.0058 | 10.96345 | 1.347098 | 5.887165 | 0.1551819
79.30656 | 18.3412 | 16.99739 | 10.96288 | 1.343805 | 5.879317 | 0.155199
79.31655 | 18.3245 | 16.98899 | 10.96229 | 1.335513 | 5.871477 | 0.1552164
79.32655 | 18.3088 | 16.98056 | 10.9617 | 1.328237 | 5.86363 | 0.155234
79.33655 | 18.3036 | 16.97213 | 10.96109 | 1.331471 | 5.855784 | 0.1552518
79.34655 | 18.286 | 16.96369 | 10.96048 | 1.322313 | 5.847938 | 0.1552698
79.35655 | 18.2782 | 16.95524 | 10.95986 | 1.322964 | 5.840092 | 0.155288
79.36655 | 18.2687 | 16.94678 | 10.95922 | 1.321925 | 5.832246 | 0.1553064
79.37654 | 18.2598 | 16.93831 | 10.95858 | 1.321485 | 5.824409 | 0.1553251
79.38654 | 18.2457 | 16.92984 | 10.95793 | 1.315864 | 5.816563 | 0.155344
79.39654 | 18.2353 | 16.92135 | 10.95727 | 1.313952 | 5.808718 | 0.1553632
79.40654 | 18.2281 | 16.91285 | 10.9566 | 1.315249 | 5.800872 | 0.1553826
79.41654 | 18.2154 | 16.90435 | 10.95592 | 1.311055 | 5.793027 | 0.1554023
79.42653 | 18.2004 | 16.89584 | 10.95523 | 1.304562 | 5.78519 | 0.1554222
79.43653 | 18.1934 | 16.88731 | 10.95453 | 1.306087 | 5.777344 | 0.1554424
79.44653 | 18.1815 | 16.87878 | 10.95382 | 1.302721 | 5.769499 | 0.1554629
79.45653 | 18.1749 | 16.87023 | 10.9531 | 1.304665 | 5.761653 | 0.1554836
79.46653 | 18.1669 | 16.86168 | 10.95237 | 1.305219 | 5.753807 | 0.1555047
79.47653 | 18.1581 | 16.85312 | 10.95163 | 1.304983 | 5.74596 | 0.155526
79.48652 | 18.1474 | 16.84455 | 10.95088 | 1.302847 | 5.738121 | 0.1555476
79.49652 | 18.1403 | 16.83597 | 10.95013 | 1.30433 | 5.730274 | 0.1555695
79.50652 | 18.1319 | 16.82738 | 10.94936 | 1.304523 | 5.722426 | 0.1555917
79.51652 | 18.1229 | 16.81878 | 10.94858 | 1.304125 | 5.714578 | 0.1556142
79.52652 | 18.1128 | 16.81016 | 10.9478 | 1.302638 | 5.706728 | 0.1556371
79.53651 | 18.105 | 16.80155 | 10.947 | 1.30345 | 5.698888 | 0.1556602
79.54651 | 18.0973 | 16.79292 | 10.9462 | 1.304384 | 5.691036 | 0.1556837
79.55651 | 18.091 | 16.78427 | 10.94538 | 1.306727 | 5.683185 | 0.1557075
79.56651 | 18.0819 | 16.77562 | 10.94456 | 1.30628 | 5.675333 | 0.1557316
79.57651 | 18.0734 | 16.76696 | 10.94372 | 1.306443 | 5.66748 | 0.155756
79.58651 | 18.0687 | 16.75828 | 10.94288 | 1.310417 | 5.659626 | 0.1557808
79.5965 | 18.0584 | 16.74961 | 10.94202 | 1.308791 | 5.65178 | 0.155806
79.6065 | 18.0501 | 16.74091 | 10.94116 | 1.309185 | 5.643925 | 0.1558315
79.6165 | 18.0348 | 16.73221 | 10.94028 | 1.30259 | 5.636067 | 0.1558573
79.6265 | 18.0232 | 16.72349 | 10.9394 | 1.299706 | 5.628209 | 0.1558835
79.6365 | 18.0078 | 16.71477 | 10.93851 | 1.293032 | 5.62035 | 0.1559101
79.64649 | 17.9992 | 16.70604 | 10.93761 | 1.293161 | 5.612496 | 0.155937
79.65649 | 17.9886 | 16.69729 | 10.93669 | 1.291308 | 5.604634 | 0.1559642
79.66649 | 17.9712 | 16.68853 | 10.93577 | 1.282667 | 5.596771 | 0.1559919
79.67649 | 17.952 | 16.67976 | 10.93484 | 1.272236 | 5.588906 | 0.1560199
79.68649 | 17.9301 | 16.67098 | 10.9339 | 1.259116 | 5.58104 | 0.1560484
79.69649 | 17.916 | 16.66219 | 10.93294 | 1.253807 | 5.573172 | 0.1560772
79.70648 | 17.8961 | 16.6534 | 10.93198 | 1.242701 | 5.56531 | 0.1561063
79.71648 | 17.8712 | 16.64459 | 10.93101 | 1.226614 | 5.55744 | 0.1561359
79.72648 | 17.8506 | 16.63576 | 10.93003 | 1.214838 | 5.549567 | 0.1561659
79.73648 | 17.8237 | 16.62693 | 10.92904 | 1.196774 | 5.541692 | 0.1561963
79.74648 | 17.7987 | 16.61808 | 10.92804 | 1.18062 | 5.533816 | 0.1562271
79.75647 | 17.7755 | 16.60923 | 10.92703 | 1.166267 | 5.525949 | 0.1562582
79.76647 | 17.7484 | 16.60036 | 10.926 | 1.148036 | 5.518069 | 0.1562899
79.77647 | 17.7201 | 16.59148 | 10.92497 | 1.128617 | 5.510187 | 0.1563219
79.78647 | 17.6866 | 16.58259 | 10.92393 | 1.104009 | 5.502304 | 0.1563543
79.79647 | 17.6618 | 16.57369 | 10.92288 | 1.088113 | 5.494418 | 0.1563872
79.80647 | 17.6302 | 16.56477 | 10.92182 | 1.065428 | 5.48653 | 0.1564205
79.81646 | 17.5971 | 16.55585 | 10.92075 | 1.041246 | 5.478648 | 0.1564542
79.82646 | 17.567 | 16.54692 | 10.91967 | 1.020084 | 5.470756 | 0.1564883
79.83646 | 17.5272 | 16.53797 | 10.91858 | 0.9892341 | 5.462863 | 0.1565229
79.84646 | 17.49 | 16.529 | 10.91748 | 0.9609965 | 5.454966 | 0.1565579
79.85646 | 17.4606 | 16.52003 | 10.91637 | 0.94057 | 5.447067 | 0.1565934
79.86645 | 17.4264 | 16.51105 | 10.91525 | 0.9153461 | 5.439175 | 0.1566293
79.87645 | 17.393 | 16.50206 | 10.91412 | 0.8909435 | 5.431272 | 0.1566656
79.88645 | 17.3566 | 16.49305 | 10.91298 | 0.8635524 | 5.423366 | 0.1567024
79.89645 | 17.3208 | 16.48403 | 10.91183 | 0.8367736 | 5.415458 | 0.1567397
79.90645 | 17.2845 | 16.47499 | 10.91067 | 0.8095066 | 5.407548 | 0.1567774
79.91645 | 17.2467 | 16.46595 | 10.9095 | 0.7807516 | 5.399635 | 0.1568155
79.92644 | 17.2093 | 16.4569 | 10.90832 | 0.7523998 | 5.391728 | 0.1568541
79.93644 | 17.1639 | 16.44783 | 10.90713 | 0.7160687 | 5.38381 | 0.1568932
79.94644 | 17.1264 | 16.43875 | 10.90593 | 0.6876499 | 5.37589 | 0.1569328
79.95644 | 17.0932 | 16.42966 | 10.90472 | 0.6635432 | 5.367967 | 0.1569728
79.96644 | 17.0593 | 16.42055 | 10.9035 | 0.6387485 | 5.360042 | 0.1570133
79.97643 | 17.0265 | 16.41144 | 10.90227 | 0.6150574 | 5.352122 | 0.1570543
79.98643 | 16.9895 | 16.40231 | 10.90103 | 0.5871875 | 5.344191 | 0.1570957
79.99643 | 16.9487 | 16.39317 | 10.89977 | 0.5555295 | 5.336258 | 0.1571376
80.00643 | 16.9078 | 16.38402 | 10.89851 | 0.5237843 | 5.328322 | 0.15718
80.01643 | 16.8701 | 16.37485 | 10.89724 | 0.4952511 | 5.320383 | 0.1572229
80.02643 | 16.8351 | 16.36567 | 10.89596 | 0.4694303 | 5.312441 | 0.1572663
80.03642 | 16.784 | 16.35649 | 10.89467 | 0.4275128 | 5.304505 | 0.1573101
80.04642 | 16.7462 | 16.34728 | 10.89337 | 0.398917 | 5.296558 | 0.1573544
80.05642 | 16.7072 | 16.33807 | 10.89206 | 0.3691337 | 5.288608 | 0.1573993
80.06642 | 16.6745 | 16.32884 | 10.89074 | 0.3456625 | 5.280655 | 0.1574446
80.07642 | 16.6358 | 16.3196 | 10.88941 | 0.3162038 | 5.272699 | 0.1574904
80.08641 | 16.5922 | 16.31035 | 10.88807 | 0.2818489 | 5.264749 | 0.1575367
80.09641 | 16.552 | 16.30108 | 10.88671 | 0.2509153 | 5.256787 | 0.1575835
80.10641 | 16.5121 | 16.29181 | 10.88535 | 0.2202946 | 5.248823 | 0.1576308
80.11641 | 16.4738 | 16.28251 | 10.88398 | 0.1912861 | 5.240855 | 0.1576786
80.12641 | 16.4333 | 16.27321 | 10.8826 | 0.1600903 | 5.232885 | 0.157727
80.13641 | 16.382 | 16.26389 | 10.88121 | 0.1181067 | 5.224912 | 0.1577758
80.1464 | 16.3394 | 16.25457 | 10.8798 | 0.08482722 | 5.216944 | 0.1578251
80.1564 | 16.2988 | 16.24523 | 10.87839 | 0.05356881 | 5.208965 | 0.1578749
80.1664 | 16.2639 | 16.23588 | 10.87697 | 0.02802348 | 5.200983 | 0.1579252
80.1764 | 16.2248 | 16.22651 | 10.87553 | -0.001709186 | 5.192998 | 0.1579761
80.1864 | 16.1782 | 16.21713 | 10.87409 | -0.03892929 | 5.18501 | 0.1580274
80.19639 | 16.1389 | 16.20775 | 10.87264 | -0.06884619 | 5.177028 | 0.1580793
80.20639 | 16.0967 | 16.19834 | 10.87118 | -0.1016408 | 5.169034 | 0.1581317
80.21639 | 16.0634 | 16.18892 | 10.8697 | -0.1255234 | 5.161037 | 0.1581846
80.22639 | 16.0252 | 16.17949 | 10.86822 | -0.154293 | 5.153037 | 0.158238
80.23639 | 15.9814 | 16.17005 | 10.86672 | -0.1886497 | 5.145035 | 0.1582919
80.24639 | 15.938 | 16.16059 | 10.86522 | -0.2225941 | 5.137029 | 0.1583463
80.25638 | 15.9085 | 16.15113 | 10.86371 | -0.2426348 | 5.129028 | 0.1584013
80.26638 | 15.874 | 16.14165 | 10.86218 | -0.2676534 | 5.121016 | 0.1584567
80.27638 | 15.8386 | 16.13216 | 10.86064 | -0.2935598 | 5.113002 | 0.1585127
80.28638 | 15.8056 | 16.12265 | 10.8591 | -0.3170535 | 5.104985 | 0.1585693
80.29638 | 15.775 | 16.11313 | 10.85754 | -0.3381341 | 5.096964 | 0.1586263
80.30637 | 15.747 | 16.10361 | 10.85598 | -0.3566117 | 5.088949 | 0.1586838
80.31637 | 15.7163 | 16.09407 | 10.8544 | -0.3777675 | 5.080923 | 0.1587419
80.32637 | 15.6877 | 16.08451 | 10.85282 | -0.3968106 | 5.072894 | 0.1588005
80.33637 | 15.6624 | 16.07494 | 10.85122 | -0.4125409 | 5.064862 | 0.1588596
80.34637 | 15.6268 | 16.06536 | 10.84961 | -0.4385586 | 5.056827 | 0.1589192
80.35637 | 15.6072 | 16.05576 | 10.848 | -0.4485642 | 5.048789 | 0.1589794
80.36636 | 15.5838 | 16.04617 | 10.84637 | -0.462366 | 5.040756 | 0.15904
80.37636 | 15.5617 | 16.03655 | 10.84473 | -0.4748462 | 5.032713 | 0.1591012
80.38636 | 15.5424 | 16.02691 | 10.84308 | -0.4845137 | 5.024667 | 0.159163
80.39636 | 15.519 | 16.01727 | 10.84143 | -0.4982688 | 5.016618 | 0.1592252
80.40636 | 15.5005 | 16.00761 | 10.83976 | -0.5071109 | 5.008567 | 0.159288
80.41635 | 15.4775 | 15.99795 | 10.83808 | -0.5204505 | 5.00052 | 0.1593512
80.42635 | 15.4566 | 15.98827 | 10.83639 | -0.5316681 | 4.992463 | 0.159415
80.43635 | 15.4404 | 15.97857 | 10.83469 | -0.5381732 | 4.984404 | 0.1594794
80.44635 | 15.4143 | 15.96887 | 10.83298 | -0.5545657 | 4.976341 | 0.1595443
80.45635 | 15.4009 | 15.95915 | 10.83126 | -0.558246 | 4.968276 | 0.1596096
80.46635 | 15.3823 | 15.94941 | 10.82953 | -0.5671139 | 4.960209 | 0.1596755
80.47634 | 15.3622 | 15.93968 | 10.82779 | -0.5774785 | 4.952146 | 0.1597418
80.48634 | 15.3441 | 15.92992 | 10.82604 | -0.5858221 | 4.944074 | 0.1598088
80.49634 | 15.326 | 15.92015 | 10.82428 | -0.5941532 | 4.935999 | 0.1598763
80.50634 | 15.3144 | 15.91037 | 10.82251 | -0.5959717 | 4.927921 | 0.1599443
80.51634 | 15.2912 | 15.90058 | 10.82072 | -0.6093782 | 4.919841 | 0.1600127
80.52633 | 15.2765 | 15.89078 | 10.81893 | -0.6142821 | 4.911767 | 0.1600817
80.53633 | 15.2573 | 15.88096 | 10.81713 | -0.6236641 | 4.903682 | 0.1601512
80.54633 | 15.2393 | 15.87113 | 10.81532 | -0.6318337 | 4.895595 | 0.1602213
80.55633 | 15.2215 | 15.86129 | 10.81349 | -0.6397921 | 4.887506 | 0.1602918
80.56633 | 15.2057 | 15.85144 | 10.81166 | -0.645738 | 4.879415 | 0.1603629
80.57633 | 15.1815 | 15.84157 | 10.80982 | -0.6600719 | 4.871321 | 0.1604345
80.58632 | 15.1665 | 15.8317 | 10.80796 | -0.6652033 | 4.863233 | 0.1605065
80.59632 | 15.1505 | 15.82181 | 10.8061 | -0.6713146 | 4.855136 | 0.1605791
80.60632 | 15.1313 | 15.81191 | 10.80422 | -0.6806115 | 4.847035 | 0.1606522
80.61632 | 15.1152 | 15.802 | 10.80234 | -0.6867986 | 4.838934 | 0.1607259
80.62632 | 15.0999 | 15.79207 | 10.80044 | -0.6921724 | 4.830829 | 0.1608
80.63631 | 15.0802 | 15.78214 | 10.79854 | -0.7019448 | 4.822731 | 0.1608746
80.64631 | 15.0644 | 15.7722 | 10.79662 | -0.7077971 | 4.814625 | 0.1609497
80.65631 | 15.047 | 15.76224 | 10.7947 | -0.7152352 | 4.806514 | 0.1610253
80.66631 | 15.0309 | 15.75226 | 10.79276 | -0.7213643 | 4.798404 | 0.1611015
80.67631 | 15.0119 | 15.74228 | 10.79081 | -0.7303795 | 4.79029 | 0.1611781
80.68631 | 14.9968 | 15.73229 | 10.78885 | -0.7354856 | 4.782177 | 0.1612553
80.6963 | 14.9789 | 15.72229 | 10.78689 | -0.7433886 | 4.774069 | 0.1613328
80.7063 | 14.9622 | 15.71227 | 10.78491 | -0.7500705 | 4.765951 | 0.161411
80.7163 | 14.9455 | 15.70224 | 10.78292 | -0.7567411 | 4.757832 | 0.1614896
80.7263 | 14.931 | 15.6922 | 10.78092 | -0.7612008 | 4.749712 | 0.1615687
80.7363 | 14.9146 | 15.68215 | 10.77891 | -0.7675489 | 4.74159 | 0.1616483
80.74629 | 14.9 | 15.6721 | 10.77689 | -0.7720957 | 4.733475 | 0.1617282
80.75629 | 14.8834 | 15.66202 | 10.77486 | -0.7786218 | 4.725351 | 0.1618088
80.76629 | 14.8689 | 15.65194 | 10.77282 | -0.7830362 | 4.717225 | 0.1618899
80.77629 | 14.8527 | 15.64184 | 10.77077 | -0.7891404 | 4.709099 | 0.1619714
80.78629 | 14.834 | 15.63173 | 10.76871 | -0.797733 | 4.700971 | 0.1620534
80.79629 | 14.8244 | 15.62162 | 10.76664 | -0.7972152 | 4.692842 | 0.1621359
80.80628 | 14.802 | 15.6115 | 10.76456 | -0.8094974 | 4.684722 | 0.1622188
80.81628 | 14.7891 | 15.60136 | 10.76246 | -0.8122576 | 4.676591 | 0.1623022
80.82628 | 14.7796 | 15.59121 | 10.76036 | -0.8116078 | 4.66846 | 0.1623861
80.83628 | 14.7693 | 15.58105 | 10.75825 | -0.8117471 | 4.660328 | 0.1624705
80.84628 | 14.7524 | 15.57088 | 10.75612 | -0.8184758 | 4.652196 | 0.1625553
80.85627 | 14.7454 | 15.5607 | 10.75399 | -0.8153042 | 4.644071 | 0.1626405
80.86627 | 14.7285 | 15.55051 | 10.75185 | -0.8220122 | 4.635937 | 0.1627262
80.87627 | 14.715 | 15.54031 | 10.74969 | -0.8253097 | 4.627803 | 0.1628124
80.88627 | 14.7013 | 15.5301 | 10.74753 | -0.8287971 | 4.619669 | 0.1628991
80.89627 | 14.6948 | 15.51987 | 10.74535 | -0.8250738 | 4.611534 | 0.1629862
80.90627 | 14.6808 | 15.50964 | 10.74317 | -0.8288412 | 4.6034 | 0.1630737
80.91626 | 14.6702 | 15.49941 | 10.74097 | -0.829208 | 4.595272 | 0.1631616
80.92626 | 14.6626 | 15.48916 | 10.73877 | -0.8265552 | 4.587137 | 0.16325
80.93626 | 14.6474 | 15.47889 | 10.73655 | -0.8314924 | 4.579003 | 0.1633389
80.94626 | 14.634 | 15.46862 | 10.73432 | -0.8346197 | 4.570868 | 0.1634282
80.95626 | 14.6291 | 15.45834 | 10.73209 | -0.8292373 | 4.562733 | 0.1635179
80.96625 | 14.6165 | 15.44806 | 10.72984 | -0.8315554 | 4.554606 | 0.163608
80.97625 | 14.6037 | 15.43776 | 10.72758 | -0.8340554 | 4.546474 | 0.1636986
80.98625 | 14.5955 | 15.42744 | 10.72531 | -0.8319427 | 4.538339 | 0.1637896
80.99625 | 14.5931 | 15.41712 | 10.72304 | -0.8240238 | 4.530207 | 0.163881
81.00625 | 14.5834 | 15.40679 | 10.72075 | -0.823392 | 4.522073 | 0.1639729
81.01625 | 14.5775 | 15.39645 | 10.71845 | -0.8189543 | 4.513942 | 0.1640651
81.02624 | 14.5685 | 15.38612 | 10.71614 | -0.8176164 | 4.505819 | 0.1641577
81.03624 | 14.5586 | 15.37576 | 10.71382 | -0.8171586 | 4.497689 | 0.1642507
81.04624 | 14.5505 | 15.36539 | 10.71149 | -0.8148922 | 4.489559 | 0.1643442
81.05624 | 14.5488 | 15.35502 | 10.70915 | -0.8062166 | 4.48143 | 0.1644381
81.06624 | 14.5399 | 15.34463 | 10.7068 | -0.8047301 | 4.473301 | 0.1645323
81.07623 | 14.5344 | 15.33425 | 10.70444 | -0.7998492 | 4.465184 | 0.1646269
81.08623 | 14.5346 | 15.32385 | 10.70207 | -0.7892474 | 4.457059 | 0.1647219
81.09623 | 14.5261 | 15.31344 | 10.69968 | -0.7873367 | 4.448935 | 0.1648173
81.10623 | 14.5159 | 15.30302 | 10.69729 | -0.7871178 | 4.440813 | 0.1649131
81.11623 | 14.513 | 15.29259 | 10.69489 | -0.7795905 | 4.432692 | 0.1650093
81.12623 | 14.5066 | 15.28215 | 10.69248 | -0.7755545 | 4.424572 | 0.1651058
81.13622 | 14.4994 | 15.27172 | 10.69006 | -0.7723206 | 4.416462 | 0.1652026
81.14622 | 14.4975 | 15.26127 | 10.68762 | -0.7637684 | 4.408346 | 0.1652999
81.15622 | 14.4948 | 15.25081 | 10.68518 | -0.7560078 | 4.400232 | 0.1653975
81.16622 | 14.4896 | 15.24034 | 10.68272 | -0.7507394 | 4.39212 | 0.1654955
81.17622 | 14.4823 | 15.22986 | 10.68026 | -0.7475631 | 4.384009 | 0.1655938
81.18621 | 14.4708 | 15.21939 | 10.67779 | -0.7485893 | 4.375909 | 0.1656924
81.19621 | 14.4619 | 15.2089 | 10.6753 | -0.7469972 | 4.367803 | 0.1657914
81.20621 | 14.455 | 15.1984 | 10.67281 | -0.7433974 | 4.359699 | 0.1658907
81.21621 | 14.4519 | 15.18789 | 10.6703 | -0.7359902 | 4.351597 | 0.1659904
81.22621 | 14.4443 | 15.17738 | 10.66779 | -0.7330756 | 4.343499 | 0.1660904
81.2362 | 14.438 | 15.16686 | 10.66526 | -0.728864 | 4.33541 | 0.1661906
81.2462 | 14.4325 | 15.15633 | 10.66273 | -0.7238344 | 4.327316 | 0.1662912
81.2562 | 14.4267 | 15.1458 | 10.66018 | -0.719098 | 4.319225 | 0.1663922
81.2662 | 14.4136 | 15.13525 | 10.65762 | -0.7216545 | 4.311137 | 0.1664934
81.2762 | 14.4024 | 15.1247 | 10.65506 | -0.7223035 | 4.303051 | 0.166595
81.2862 | 14.3947 | 15.11415 | 10.65248 | -0.7194461 | 4.294969 | 0.1666968
81.29619 | 14.3915 | 15.10359 | 10.6499 | -0.7120915 | 4.286897 | 0.1667989
81.30619 | 14.3828 | 15.09302 | 10.6473 | -0.7102201 | 4.278821 | 0.1669013
81.31619 | 14.3716 | 15.08244 | 10.64469 | -0.7108422 | 4.270748 | 0.167004
81.32619 | 14.3615 | 15.07186 | 10.64207 | -0.7103579 | 4.262679 | 0.167107
81.33619 | 14.3549 | 15.06127 | 10.63944 | -0.7063671 | 4.254613 | 0.1672103
81.34618 | 14.3447 | 15.05068 | 10.63681 | -0.7059798 | 4.246558 | 0.1673138
81.35618 | 14.3383 | 15.04008 | 10.63416 | -0.7017762 | 4.238499 | 0.1674176
81.36618 | 14.3269 | 15.02947 | 10.6315 | -0.7025663 | 4.230444 | 0.1675216
81.37618 | 14.3162 | 15.01885 | 10.62883 | -0.7026502 | 4.222392 | 0.1676259
81.38618 | 14.3115 | 15.00823 | 10.62615 | -0.6967282 | 4.214345 | 0.1677305
81.39618 | 14.3021 | 14.9976 | 10.62346 | -0.6955001 | 4.206301 | 0.1678353
81.40617 | 14.2902 | 14.98698 | 10.62077 | -0.6967772 | 4.19827 | 0.1679402
81.41617 | 14.2825 | 14.97634 | 10.61806 | -0.6938375 | 4.190235 | 0.1680455
81.42617 | 14.2708 | 14.96569 | 10.61534 | -0.6948922 | 4.182203 | 0.168151
81.43617 | 14.2683 | 14.95504 | 10.61261 | -0.6867416 | 4.174177 | 0.1682567
81.44617 | 14.2595 | 14.94439 | 10.60987 | -0.6848852 | 4.166154 | 0.1683626
81.45616 | 14.2456 | 14.93373 | 10.60712 | -0.6881341 | 4.158145 | 0.1684687
81.46616 | 14.236 | 14.92307 | 10.60436 | -0.6870676 | 4.150132 | 0.168575
81.47616 | 14.2272 | 14.9124 | 10.60159 | -0.6851952 | 4.142123 | 0.1686815
81.48616 | 14.2152 | 14.90172 | 10.59881 | -0.6865182 | 4.13412 | 0.1687883
81.49616 | 14.2027 | 14.89104 | 10.59602 | -0.6883362 | 4.126121 | 0.1688952
81.50616 | 14.1876 | 14.88035 | 10.59322 | -0.692749 | 4.118128 | 0.1690023
81.51615 | 14.1793 | 14.86967 | 10.59041 | -0.6903681 | 4.110147 | 0.1691094
81.52615 | 14.1607 | 14.85897 | 10.58759 | -0.6982714 | 4.102164 | 0.1692169
81.53615 | 14.1477 | 14.84827 | 10.58476 | -0.7005703 | 4.094186 | 0.1693244
81.54615 | 14.1337 | 14.83756 | 10.58192 | -0.7038645 | 4.086213 | 0.1694322
81.55615 | 14.1205 | 14.82685 | 10.57907 | -0.7063545 | 4.078246 | 0.1695401
81.56614 | 14.1019 | 14.81615 | 10.57621 | -0.7142509 | 4.070292 | 0.169648
81.57614 | 14.0847 | 14.80543 | 10.57334 | -0.7207324 | 4.062336 | 0.1697562
81.58614 | 14.0728 | 14.79471 | 10.57046 | -0.7219095 | 4.054386 | 0.1698645
81.59614 | 14.0511 | 14.78398 | 10.56757 | -0.7328824 | 4.046441 | 0.1699729
81.60614 | 14.0302 | 14.77325 | 10.56467 | -0.7430519 | 4.038503 | 0.1700814
81.61614 | 14.0207 | 14.76252 | 10.56176 | -0.7418168 | 4.03057 | 0.1701901
81.62613 | 13.9978 | 14.75179 | 10.55884 | -0.7539891 | 4.022652 | 0.1702988
81.63613 | 13.9801 | 14.74105 | 10.55591 | -0.7609467 | 4.014731 | 0.1704076
81.64613 | 13.9642 | 14.7303 | 10.55297 | -0.7661008 | 4.006817 | 0.1705166
81.65613 | 13.9485 | 14.71955 | 10.55002 | -0.7710516 | 3.998909 | 0.1706256
81.66613 | 13.9299 | 14.7088 | 10.54706 | -0.7788987 | 3.991008 | 0.1707348
81.67612 | 13.912 | 14.69805 | 10.54409 | -0.7860535 | 3.983121 | 0.1708439
81.68612 | 13.8962 | 14.68729 | 10.54111 | -0.7910941 | 3.975233 | 0.1709531
81.69612 | 13.8802 | 14.67653 | 10.53812 | -0.7963317 | 3.967351 | 0.1710625
81.70612 | 13.8644 | 14.66577 | 10.53512 | -0.8013659 | 3.959476 | 0.1711719
81.71612 | 13.8473 | 14.655 | 10.53211 | -0.8076977 | 3.951609 | 0.1712813
81.72612 | 13.83 | 14.64423 | 10.52909 | -0.8142261 | 3.943747 | 0.1713907
81.73611 | 13.8154 | 14.63346 | 10.52606 | -0.8180629 | 3.935902 | 0.1715001
81.74611 | 13.8044 | 14.62269 | 10.52302 | -0.8182857 | 3.928054 | 0.1716097
81.75611 | 13.7929 | 14.61191 | 10.51997 | -0.8190069 | 3.920216 | 0.1717192
81.76611 | 13.7805 | 14.60112 | 10.51691 | -0.8206246 | 3.912383 | 0.1718288
81.77611 | 13.7695 | 14.59034 | 10.51384 | -0.8208402 | 3.904558 | 0.1719383
81.7861 | 13.7526 | 14.57956 | 10.51077 | -0.826964 | 3.896748 | 0.1720478
81.7961 | 13.7348 | 14.56878 | 10.50768 | -0.8339753 | 3.888939 | 0.1721573
81.8061 | 13.7227 | 14.55798 | 10.50458 | -0.8352839 | 3.881136 | 0.1722669
81.8161 | 13.7055 | 14.54719 | 10.50147 | -0.841691 | 3.873342 | 0.1723764
81.8261 | 13.6949 | 14.5364 | 10.49835 | -0.8414958 | 3.865555 | 0.1724859
81.8361 | 13.6831 | 14.5256 | 10.49523 | -0.8424987 | 3.857776 | 0.1725954
81.84609 | 13.6752 | 14.51481 | 10.49209 | -0.8396104 | 3.850013 | 0.1727047
81.85609 | 13.6619 | 14.50401 | 10.48895 | -0.8421098 | 3.84225 | 0.172814
81.86609 | 13.6505 | 14.49321 | 10.48579 | -0.8427083 | 3.834496 | 0.1729233
81.87609 | 13.6354 | 14.4824 | 10.48262 | -0.8470039 | 3.826749 | 0.1730326
81.88609 | 13.6211 | 14.4716 | 10.47945 | -0.8504989 | 3.819011 | 0.1731417
81.89608 | 13.6074 | 14.4608 | 10.47626 | -0.8534029 | 3.811289 | 0.1732507
81.90608 | 13.591 | 14.45 | 10.47307 | -0.8589954 | 3.803568 | 0.1733597
81.91608 | 13.5798 | 14.43919 | 10.46986 | -0.8593859 | 3.795855 | 0.1734686
81.92608 | 13.5653 | 14.42838 | 10.46665 | -0.8630757 | 3.788151 | 0.1735774
81.93608 | 13.5485 | 14.41756 | 10.46342 | -0.8690647 | 3.780455 | 0.1736861
81.94608 | 13.5395 | 14.40675 | 10.46019 | -0.8672523 | 3.772768 | 0.1737947
81.95607 | 13.5245 | 14.39595 | 10.45695 | -0.8714494 | 3.765097 | 0.1739031
81.96607 | 13.5084 | 14.38514 | 10.4537 | -0.8767354 | 3.757428 | 0.1740114
81.97607 | 13.4962 | 14.37432 | 10.45043 | -0.8781205 | 3.749768 | 0.1741195
81.98607 | 13.4806 | 14.36351 | 10.44716 | -0.8829055 | 3.742117 | 0.1742276
81.99607 | 13.4611 | 14.35269 | 10.44388 | -0.8915893 | 3.734474 | 0.1743355
82.00606 | 13.4502 | 14.34188 | 10.44059 | -0.8916839 | 3.726849 | 0.1744431
82.01606 | 13.4353 | 14.33107 | 10.43729 | -0.8957667 | 3.719225 | 0.1745506
82.02606 | 13.4199 | 14.32025 | 10.43398 | -0.9003495 | 3.711611 | 0.174658
82.03606 | 13.4075 | 14.30943 | 10.43066 | -0.9019322 | 3.704006 | 0.1747652
82.04606 | 13.3966 | 14.29861 | 10.42733 | -0.9020149 | 3.696411 | 0.1748722
82.05606 | 13.3848 | 14.2878 | 10.42399 | -0.902997 | 3.688825 | 0.174979
82.06605 | 13.3705 | 14.27699 | 10.42065 | -0.9064902 | 3.681256 | 0.1750855
82.07605 | 13.3589 | 14.26617 | 10.41729 | -0.9072725 | 3.673689 | 0.1751919
82.08605 | 13.3448 | 14.25536 | 10.41392 | -0.9105554 | 3.666133 | 0.175298
82.09605 | 13.3339 | 14.24454 | 10.41055 | -0.9106376 | 3.658585 | 0.1754039
82.10605 | 13.3129 | 14.23372 | 10.40716 | -0.9208212 | 3.651048 | 0.1755096
82.11604 | 13.3043 | 14.22292 | 10.40377 | -0.9186167 | 3.64353 | 0.175615
82.12604 | 13.2932 | 14.2121 | 10.40037 | -0.9189007 | 3.636013 | 0.1757202
82.13604 | 13.2838 | 14.20129 | 10.39695 | -0.9174851 | 3.628506 | 0.1758251
82.14604 | 13.272 | 14.19047 | 10.39353 | -0.9184701 | 3.621009 | 0.1759298
82.15604 | 13.2555 | 14.17966 | 10.3901 | -0.9241561 | 3.613522 | 0.1760341
82.16604 | 13.2417 | 14.16884 | 10.38666 | -0.9271426 | 3.606046 | 0.1761382
82.17603 | 13.2253 | 14.15804 | 10.38321 | -0.9327407 | 3.598587 | 0.176242
82.18603 | 13.2069 | 14.14723 | 10.37975 | -0.9403292 | 3.591132 | 0.1763455
82.19603 | 13.1837 | 14.13642 | 10.37628 | -0.952718 | 3.583686 | 0.1764487
82.20603 | 13.1769 | 14.12561 | 10.37281 | -0.9487085 | 3.576252 | 0.1765515
82.21603 | 13.163 | 14.1148 | 10.36932 | -0.9517998 | 3.568828 | 0.1766541
82.22602 | 13.1464 | 14.104 | 10.36583 | -0.9576034 | 3.561422 | 0.1767562
82.23602 | 13.1293 | 14.0932 | 10.36232 | -0.9638974 | 3.554019 | 0.1768582
82.24602 | 13.109 | 14.08239 | 10.35881 | -0.9733924 | 3.546627 | 0.1769597
82.25602 | 13.0888 | 14.07159 | 10.35528 | -0.9827891 | 3.539247 | 0.1770609
82.26602 | 13.0725 | 14.06079 | 10.35175 | -0.9882872 | 3.531877 | 0.1771617
82.27602 | 13.055 | 14.04999 | 10.34821 | -0.9949866 | 3.524517 | 0.1772622
82.28601 | 13.0351 | 14.0392 | 10.34466 | -1.004098 | 3.517176 | 0.1773621
82.29601 | 13.0149 | 14.0284 | 10.3411 | -1.013501 | 3.509839 | 0.1774618
82.30601 | 13.002 | 14.01761 | 10.33753 | -1.015606 | 3.502513 | 0.1775611
82.31601 | 12.9882 | 14.00681 | 10.33395 | -1.018612 | 3.495199 | 0.17766
82.32601 | 12.9705 | 13.99602 | 10.33037 | -1.025521 | 3.487895 | 0.1777585
82.336 | 12.9496 | 13.98524 | 10.32678 | -1.035643 | 3.480611 | 0.1778565
82.346 | 12.9339 | 13.97446 | 10.32317 | -1.040555 | 3.473331 | 0.1779541
82.356 | 12.918 | 13.96367 | 10.31956 | -1.04567 | 3.466061 | 0.1780513
82.366 | 12.9009 | 13.95289 | 10.31593 | -1.051986 | 3.458803 | 0.1781481
82.376 | 12.8819 | 13.9421 | 10.3123 | -1.060205 | 3.451556 | 0.1782444
82.386 | 12.8615 | 13.93133 | 10.30866 | -1.069826 | 3.444322 | 0.1783403
82.39599 | 12.8519 | 13.92056 | 10.30502 | -1.068658 | 3.437104 | 0.1784356
82.40599 | 12.844 | 13.90978 | 10.30136 | -1.065785 | 3.429893 | 0.1785305
82.41599 | 12.829 | 13.89901 | 10.29769 | -1.070011 | 3.422692 | 0.1786249
82.42599 | 12.8154 | 13.88824 | 10.29402 | -1.072844 | 3.415505 | 0.1787189
82.43599 | 12.7956 | 13.87748 | 10.29034 | -1.081875 | 3.408327 | 0.1788123
82.44598 | 12.7796 | 13.86672 | 10.28665 | -1.087123 | 3.401171 | 0.1789052
82.45598 | 12.767 | 13.85596 | 10.28295 | -1.088962 | 3.394018 | 0.1789977
82.46598 | 12.7539 | 13.8452 | 10.27924 | -1.091303 | 3.386877 | 0.1790896
82.47598 | 12.7413 | 13.83445 | 10.27552 | -1.093147 | 3.379748 | 0.179181
82.48598 | 12.7286 | 13.82369 | 10.27179 | -1.095094 | 3.372631 | 0.1792719
82.49598 | 12.7152 | 13.81294 | 10.26805 | -1.097743 | 3.365526 | 0.1793622
82.50597 | 12.6982 | 13.80221 | 10.26431 | -1.104009 | 3.358443 | 0.1794518
82.51597 | 12.6859 | 13.79146 | 10.26056 | -1.105565 | 3.351362 | 0.179541
82.52597 | 12.6736 | 13.78072 | 10.2568 | -1.107121 | 3.344292 | 0.1796296
82.53597 | 12.6568 | 13.76998 | 10.25303 | -1.113183 | 3.337235 | 0.1797177
82.54597 | 12.648 | 13.75925 | 10.24925 | -1.111249 | 3.330191 | 0.1798052
82.55596 | 12.6339 | 13.74853 | 10.24547 | -1.11463 | 3.323169 | 0.179892
82.56596 | 12.6212 | 13.7378 | 10.24167 | -1.116602 | 3.316149 | 0.1799783
82.57596 | 12.5992 | 13.72708 | 10.23787 | -1.127877 | 3.309143 | 0.180064
82.58596 | 12.5924 | 13.71636 | 10.23406 | -1.123956 | 3.302148 | 0.1801491
82.59596 | 12.5818 | 13.70564 | 10.23024 | -1.123838 | 3.295166 | 0.1802335
82.60596 | 12.569 | 13.69492 | 10.22641 | -1.125923 | 3.288196 | 0.1803174
82.61595 | 12.557 | 13.68422 | 10.22258 | -1.127223 | 3.281247 | 0.1804005
82.62595 | 12.5457 | 13.67352 | 10.21873 | -1.127816 | 3.274302 | 0.1804831
82.63595 | 12.5375 | 13.66281 | 10.21488 | -1.125313 | 3.26737 | 0.180565
82.64595 | 12.5244 | 13.65211 | 10.21102 | -1.127713 | 3.260451 | 0.1806462
82.65595 | 12.5099 | 13.64142 | 10.20715 | -1.131517 | 3.253545 | 0.1807268
82.66594 | 12.4961 | 13.63074 | 10.20327 | -1.134636 | 3.246658 | 0.1808066
82.67594 | 12.4852 | 13.62005 | 10.19939 | -1.134848 | 3.239777 | 0.1808859
82.68594 | 12.481 | 13.60936 | 10.19549 | -1.128364 | 3.232909 | 0.1809644
82.69594 | 12.4704 | 13.59868 | 10.19159 | -1.128284 | 3.226053 | 0.1810423
82.70594 | 12.4581 | 13.58801 | 10.18768 | -1.129908 | 3.21921 | 0.1811194
82.71594 | 12.4524 | 13.57734 | 10.18376 | -1.124936 | 3.212381 | 0.1811959
82.72593 | 12.4438 | 13.56668 | 10.17984 | -1.122879 | 3.205571 | 0.1812715
82.73593 | 12.4314 | 13.55602 | 10.1759 | -1.124615 | 3.198767 | 0.1813465
82.74593 | 12.4208 | 13.54536 | 10.17196 | -1.124556 | 3.191976 | 0.1814208
82.75593 | 12.4134 | 13.5347 | 10.16801 | -1.121301 | 3.185198 | 0.1814943
82.76593 | 12.4037 | 13.52405 | 10.16405 | -1.12035 | 3.178433 | 0.1815671
82.77592 | 12.3956 | 13.51341 | 10.16009 | -1.117814 | 3.171687 | 0.1816391
82.78592 | 12.3889 | 13.50277 | 10.15611 | -1.113872 | 3.164948 | 0.1817104
82.79592 | 12.3794 | 13.49213 | 10.15213 | -1.112735 | 3.158223 | 0.1817809
82.80592 | 12.3732 | 13.4815 | 10.14814 | -1.108302 | 3.15151 | 0.1818506
82.81592 | 12.3677 | 13.47087 | 10.14414 | -1.103174 | 3.14481 | 0.1819196
82.82592 | 12.3563 | 13.46025 | 10.14014 | -1.10395 | 3.138124 | 0.1819878
82.83591 | 12.3519 | 13.44964 | 10.13613 | -1.097742 | 3.131457 | 0.1820551
82.84591 | 12.3452 | 13.43903 | 10.13211 | -1.093827 | 3.124797 | 0.1821217
82.85591 | 12.3331 | 13.42842 | 10.12808 | -1.095318 | 3.118151 | 0.1821874
82.86591 | 12.3259 | 13.41781 | 10.12404 | -1.091913 | 3.111517 | 0.1822524
82.87591 | 12.3165 | 13.40721 | 10.12 | -1.090713 | 3.104897 | 0.1823165
82.8859 | 12.3059 | 13.39663 | 10.11595 | -1.090729 | 3.098296 | 0.1823798
82.8959 | 12.297 | 13.38604 | 10.11189 | -1.089038 | 3.091703 | 0.1824423
82.9059 | 12.2884 | 13.37545 | 10.10783 | -1.087054 | 3.085122 | 0.1825039
82.9159 | 12.2793 | 13.36487 | 10.10375 | -1.085573 | 3.078555 | 0.1825647
82.9259 | 12.264 | 13.3543 | 10.09967 | -1.090298 | 3.072002 | 0.1826246
82.9359 | 12.2554 | 13.34373 | 10.09558 | -1.088329 | 3.065462 | 0.1826837
82.94589 | 12.2443 | 13.33317 | 10.09149 | -1.088874 | 3.058941 | 0.1827419
82.95589 | 12.2309 | 13.32261 | 10.08739 | -1.091714 | 3.052428 | 0.1827992
82.96589 | 12.2193 | 13.31206 | 10.08328 | -1.09276 | 3.045928 | 0.1828557
82.97589 | 12.2067 | 13.30151 | 10.07916 | -1.094811 | 3.039441 | 0.1829112
82.98589 | 12.1959 | 13.29097 | 10.07503 | -1.095067 | 3.032968 | 0.1829659
82.99588 | 12.1851 | 13.28044 | 10.0709 | -1.095339 | 3.026515 | 0.1830197
83.00588 | 12.1755 | 13.26991 | 10.06676 | -1.094406 | 3.020069 | 0.1830726
83.01588 | 12.1586 | 13.25938 | 10.06262 | -1.100778 | 3.013636 | 0.1831245
83.02588 | 12.1518 | 13.24886 | 10.05846 | -1.097056 | 3.007217 | 0.1831756
83.03588 | 12.1389 | 13.23834 | 10.0543 | -1.099439 | 3.000812 | 0.1832257
83.04588 | 12.1247 | 13.22783 | 10.05013 | -1.103128 | 2.99442 | 0.183275
83.05587 | 12.1163 | 13.21733 | 10.04596 | -1.101033 | 2.988047 | 0.1833232
83.06587 | 12.1075 | 13.20683 | 10.04178 | -1.099333 | 2.981683 | 0.1833706
83.07587 | 12.0908 | 13.19634 | 10.03759 | -1.105538 | 2.975331 | 0.1834169
83.08587 | 12.0868 | 13.18585 | 10.03339 | -1.099049 | 2.968994 | 0.1834624
83.09587 | 12.077 | 13.17537 | 10.02919 | -1.098367 | 2.96267 | 0.1835069
83.10586 | 12.0669 | 13.1649 | 10.02498 | -1.098 | 2.956365 | 0.1835504
83.11586 | 12.0551 | 13.15443 | 10.02077 | -1.099328 | 2.950069 | 0.183593
83.12586 | 12.0486 | 13.14396 | 10.01654 | -1.095363 | 2.943786 | 0.1836346
83.13586 | 12.0357 | 13.1335 | 10.01231 | -1.097803 | 2.937516 | 0.1836752
83.14586 | 12.0305 | 13.12305 | 10.00807 | -1.09255 | 2.93126 | 0.1837148
83.15586 | 12.0219 | 13.1126 | 10.00383 | -1.090702 | 2.925018 | 0.1837535
83.16585 | 12.0033 | 13.10217 | 9.999584 | -1.09887 | 2.918795 | 0.1837911
83.17585 | 11.9955 | 13.09173 | 9.995326 | -1.096234 | 2.91258 | 0.1838278
83.18585 | 11.9855 | 13.0813 | 9.991062 | -1.095805 | 2.906379 | 0.1838635
83.19585 | 11.9796 | 13.07088 | 9.986792 | -1.091281 | 2.900191 | 0.1838981
83.20585 | 11.97 | 13.06046 | 9.982514 | -1.090463 | 2.894017 | 0.1839318
83.21584 | 11.9584 | 13.05006 | 9.978235 | -1.091662 | 2.887863 | 0.1839644
83.22584 | 11.9447 | 13.03966 | 9.973945 | -1.094957 | 2.881717 | 0.183996
83.23584 | 11.9388 | 13.02926 | 9.969648 | -1.090458 | 2.875584 | 0.1840266
83.24584 | 11.9233 | 13.01887 | 9.965345 | -1.095566 | 2.869465 | 0.1840561
83.25584 | 11.9132 | 13.00848 | 9.961036 | -1.095279 | 2.863359 | 0.1840846
83.26584 | 11.9038 | 12.9981 | 9.95672 | -1.094299 | 2.857267 | 0.1841121
83.27583 | 11.8927 | 12.98774 | 9.952402 | -1.095036 | 2.851195 | 0.1841385
83.28583 | 11.884 | 12.97737 | 9.948074 | -1.093369 | 2.845131 | 0.1841639
83.29583 | 11.8714 | 12.96701 | 9.94374 | -1.095608 | 2.83908 | 0.1841882
83.30583 | 11.8603 | 12.95665 | 9.939399 | -1.096353 | 2.833043 | 0.1842115
83.31583 | 11.8449 | 12.94631 | 9.935052 | -1.101405 | 2.827019 | 0.1842337
83.32582 | 11.8371 | 12.93597 | 9.930704 | -1.098874 | 2.821016 | 0.1842549
83.33582 | 11.8274 | 12.92564 | 9.926345 | -1.098239 | 2.81502 | 0.1842749
83.34582 | 11.8155 | 12.91531 | 9.92198 | -1.099811 | 2.809038 | 0.1842939
83.35582 | 11.802 | 12.90499 | 9.917609 | -1.10299 | 2.803069 | 0.1843119
83.36582 | 11.7933 | 12.89468 | 9.913232 | -1.101375 | 2.797114 | 0.1843287
83.37582 | 11.7839 | 12.88437 | 9.908849 | -1.100467 | 2.791173 | 0.1843445
83.38581 | 11.7794 | 12.87408 | 9.904465 | -1.094676 | 2.785251 | 0.1843592
83.39581 | 11.7684 | 12.86378 | 9.900071 | -1.095381 | 2.779337 | 0.1843728
83.40581 | 11.7553 | 12.85349 | 9.89567 | -1.098193 | 2.773437 | 0.1843852
83.41581 | 11.7433 | 12.84321 | 9.891265 | -1.099912 | 2.767551 | 0.1843967
83.42581 | 11.7365 | 12.83294 | 9.886853 | -1.096438 | 2.761678 | 0.1844069
83.4358 | 11.7277 | 12.82268 | 9.88244 | -1.094981 | 2.755825 | 0.1844161
83.4458 | 11.7175 | 12.81242 | 9.878017 | -1.094921 | 2.74998 | 0.1844242
83.4558 | 11.7127 | 12.80217 | 9.873588 | -1.089467 | 2.744148 | 0.1844312
83.4658 | 11.7055 | 12.79192 | 9.869154 | -1.086421 | 2.73833 | 0.184437
83.4758 | 11.6999 | 12.78168 | 9.864715 | -1.081782 | 2.732525 | 0.1844418
83.4858 | 11.6942 | 12.77145 | 9.86027 | -1.07725 | 2.726735 | 0.1844454
83.49579 | 11.6896 | 12.76123 | 9.855824 | -1.071634 | 2.720963 | 0.1844479
83.50579 | 11.6783 | 12.75102 | 9.851368 | -1.072716 | 2.715199 | 0.1844493
83.51579 | 11.6717 | 12.74081 | 9.846907 | -1.069106 | 2.70945 | 0.1844495
83.52579 | 11.6693 | 12.7306 | 9.84244 | -1.061302 | 2.703713 | 0.1844487
83.53579 | 11.6624 | 12.72041 | 9.837968 | -1.058006 | 2.697991 | 0.1844466
83.54578 | 11.658 | 12.71023 | 9.833496 | -1.052226 | 2.692287 | 0.1844435
83.55578 | 11.6502 | 12.70004 | 9.829014 | -1.049845 | 2.686592 | 0.1844392
83.56578 | 11.6516 | 12.68987 | 9.824527 | -1.03827 | 2.68091 | 0.1844337
83.57578 | 11.6458 | 12.6797 | 9.820034 | -1.033903 | 2.675241 | 0.1844272
83.58578 | 11.6391 | 12.66954 | 9.815537 | -1.030443 | 2.669586 | 0.1844195
83.59578 | 11.626 | 12.65939 | 9.811035 | -1.03339 | 2.663945 | 0.1844106
83.60577 | 11.6244 | 12.64926 | 9.806532 | -1.024855 | 2.658323 | 0.1844006
83.61577 | 11.6181 | 12.63912 | 9.80202 | -1.021018 | 2.652709 | 0.1843895
83.62577 | 11.6135 | 12.62899 | 9.797503 | -1.015488 | 2.647108 | 0.1843771
83.63577 | 11.6006 | 12.61887 | 9.792981 | -1.018265 | 2.641521 | 0.1843637
83.64577 | 11.5981 | 12.60875 | 9.788454 | -1.01065 | 2.635947 | 0.184349
83.65576 | 11.592 | 12.59865 | 9.783927 | -1.006653 | 2.630393 | 0.1843333
83.66576 | 11.5851 | 12.58855 | 9.779391 | -1.003453 | 2.624846 | 0.1843163
83.67576 | 11.5764 | 12.57846 | 9.77485 | -1.002061 | 2.619313 | 0.1842982
83.68576 | 11.5624 | 12.56838 | 9.770305 | -1.005977 | 2.613793 | 0.1842789
83.69576 | 11.5577 | 12.5583 | 9.765755 | -1.0006 | 2.608286 | 0.1842586
83.70576 | 11.5478 | 12.54823 | 9.761201 | -1.000432 | 2.602794 | 0.1842369
83.71575 | 11.5378 | 12.53818 | 9.756647 | -1.000381 | 2.597319 | 0.1842142
83.72575 | 11.5394 | 12.52813 | 9.752084 | -0.9887275 | 2.591853 | 0.1841903
83.73575 | 11.5263 | 12.51808 | 9.747516 | -0.991782 | 2.5864 | 0.1841652
83.74575 | 11.5232 | 12.50804 | 9.742944 | -0.9848447 | 2.580961 | 0.184139
83.75575 | 11.5167 | 12.49802 | 9.738368 | -0.9813152 | 2.575535 | 0.1841115
83.76574 | 11.5049 | 12.488 | 9.733793 | -0.9831036 | 2.570128 | 0.184083
83.77574 | 11.4877 | 12.47799 | 9.729208 | -0.9902901 | 2.564729 | 0.1840532
83.78574 | 11.4908 | 12.46798 | 9.72462 | -0.9771845 | 2.559343 | 0.1840223
83.79574 | 11.4807 | 12.45799 | 9.720027 | -0.977287 | 2.55397 | 0.1839902
83.80574 | 11.4714 | 12.448 | 9.71543 | -0.9765977 | 2.54861 | 0.1839569
83.81574 | 11.4672 | 12.43802 | 9.71083 | -0.9708163875 | 2.543264 | 0.1839225
83.82573 | 11.4575 | 12.42805 | 9.70623 | -0.9705546 | 2.537938 | 0.1838869
83.83573 | 11.4513 | 12.41809 | 9.701621 | -0.9667897 | 2.532618 | 0.1838501
83.84573 | 11.4409 | 12.40813 | 9.697009 | -0.9672331 | 2.527312 | 0.1838121
83.85573 | 11.4341 | 12.39818 | 9.692393 | -0.9640845 | 2.522018 | 0.183773
83.86573 | 11.4118 | 12.38824 | 9.687773 | -0.9764445 | 2.516739 | 0.1837327
83.87572 | 11.4136 | 12.37832 | 9.683154 | -0.9647224 | 2.511477 | 0.1836912
83.88572 | 11.4037 | 12.3684 | 9.678527 | -0.9646973 | 2.506221 | 0.1836486
83.89572 | 11.3927 | 12.35848 | 9.673897 | -0.9657838 | 2.500982 | 0.1836048
83.90572 | 11.3792 | 12.34858 | 9.669263 | -0.969377 | 2.495755 | 0.1835598
83.91572 | 11.3746 | 12.33868 | 9.664625 | -0.9640773 | 2.490539 | 0.1835136
83.92572 | 11.3675 | 12.32879 | 9.659984 | -0.9612891 | 2.485339 | 0.1834663
83.93571 | 11.3593 | 12.31892 | 9.655344 | -0.9596175 | 2.480156 | 0.1834178
83.94571 | 11.3488 | 12.30904 | 9.650696 | -0.9602448 | 2.47498 | 0.1833681
83.95571 | 11.3354 | 12.29918 | 9.646045 | -0.9637807 | 2.469818 | 0.1833173
83.96571 | 11.3306 | 12.28933 | 9.641391 | -0.9587253 | 2.464669 | 0.1832653
83.97571 | 11.3204 | 12.27948 | 9.636734 | -0.9590785 | 2.459533 | 0.1832121
83.9857 | 11.3183 | 12.26965 | 9.632078 | -0.9513501 | 2.454414 | 0.1831578
83.9957 | 11.3082 | 12.25982 | 9.627414 | -0.9516205 | 2.449304 | 0.1831023
84.0057 | 11.3107 | 12.25 | 9.622748 | -0.9393001 | 2.444207 | 0.1830456
84.0157 | 11.302 | 12.24019 | 9.618078 | -0.9381881 | 2.439122 | 0.1829878
84.0257 | 11.2936 | 12.23039 | 9.613406 | -0.9367852 | 2.43405 | 0.1829288
84.0357 | 11.2892 | 12.22059 | 9.608731 | -0.9313909 | 2.428992 | 0.1828686
84.04569 | 11.2817 | 12.21082 | 9.604057 | -0.9291154 | 2.423951 | 0.1828074
84.05569 | 11.2855 | 12.20104 | 9.599377 | -0.9155392 | 2.418918 | 0.1827449
84.06569 | 11.2812 | 12.19127 | 9.594693 | -0.9100719 | 2.413898 | 0.1826813
84.07569 | 11.2793 | 12.18151 | 9.590007 | -0.9022135 | 2.40889 | 0.1826165
84.08569 | 11.2843 | 12.17176 | 9.585318 | -0.8874642 | 2.403895 | 0.1825505
84.09568 | 11.2895 | 12.16203 | 9.580632 | -0.8725337 | 2.398918 | 0.1824835
84.10568 | 11.2767 | 12.1523 | 9.575938 | -0.8756024 | 2.393949 | 0.1824153
84.11568 | 11.2828 | 12.14258 | 9.571242 | -0.8597806 | 2.388992 | 0.1823459
84.12568 | 11.2869 | 12.13287 | 9.566544 | -0.8459679 | 2.384048 | 0.1822754
84.13568 | 11.285 | 12.12316 | 9.561843 | -0.8381643 | 2.379117 | 0.1822037
84.14568 | 11.2906 | 12.11347 | 9.557141 | -0.82287 | 2.374199 | 0.1821309
84.15567 | 11.2904 | 12.10379 | 9.55244 | -0.8133947 | 2.369298 | 0.182057
84.16567 | 11.2891 | 12.09412 | 9.547733 | -0.8050191 | 2.364404 | 0.1819819
84.17567 | 11.2978 | 12.08445 | 9.543024 | -0.7866527 | 2.359523 | 0.1819056
84.18567 | 11.3058 | 12.0748 | 9.538313 | -0.7689959 | 2.354655 | 0.1818283
84.19567 | 11.3003 | 12.06515 | 9.5336 | -0.7648488 | 2.349799 | 0.1817498
84.20566 | 11.3038 | 12.05552 | 9.528889 | -0.7517203 | 2.344961 | 0.1816702
84.21566 | 11.312 | 12.04589 | 9.524172 | -0.7338916 | 2.34013 | 0.1815895
84.22566 | 11.3103 | 12.03627 | 9.519454 | -0.7259729 | 2.335312 | 0.1815076
84.23566 | 11.3163 | 12.02666 | 9.514733 | -0.7103636 | 2.330506 | 0.1814246
84.24566 | 11.3133 | 12.01706 | 9.510011 | -0.7037642 | 2.325712 | 0.1813405
84.25566 | 11.3186 | 12.00747 | 9.505288 | -0.6888743 | 2.320931 | 0.1812552
84.26565 | 11.3238 | 11.9979 | 9.500567 | -0.6741038 | 2.316167 | 0.181169
84.27565 | 11.3239 | 11.98833 | 9.495841 | -0.6644333 | 2.311411 | 0.1810815
84.28565 | 11.3229 | 11.97877 | 9.491113 | -0.6558727 | 2.306667 | 0.180993
84.29565 | 11.3255 | 11.96922 | 9.486383 | -0.643722 | 2.301935 | 0.1809033
84.30565 | 11.3205 | 11.95968 | 9.481653 | -0.6391809 | 2.297216 | 0.1808126
84.31564 | 11.323 | 11.95016 | 9.476926 | -0.6271593 | 2.292513 | 0.1807208
84.32564 | 11.3234 | 11.94064 | 9.472193 | -0.6172384 | 2.287818 | 0.1806278
84.33564 | 11.3175 | 11.93113 | 9.467458 | -0.6136274 | 2.283135 | 0.1805338
84.34564 | 11.319 | 11.92163 | 9.462723 | -0.6026265 | 2.278465 | 0.1804386
84.35564 | 11.3225 | 11.91214 | 9.457987 | -0.5896357 | 2.273806 | 0.1803424
84.36564 | 11.315 | 11.90265 | 9.45325 | -0.5876549 | 2.26916 | 0.1802451
84.37563 | 11.316 | 11.89319 | 9.448517 | -0.5771945 | 2.264531 | 0.1801468
84.38563 | 11.3113 | 11.88373 | 9.443778 | -0.572434 | 2.259909 | 0.1800474
84.39563 | 11.3089 | 11.87428 | 9.439038 | -0.5653832 | 2.255298 | 0.1799468
84.40563 | 11.3001 | 11.86484 | 9.434298 | -0.5647442 | 2.250701 | 0.1798452
84.41563 | 11.2988 | 11.85541 | 9.429558 | -0.5566139 | 2.246114 | 0.1797426
84.42562 | 11.2928 | 11.846 | 9.424821 | -0.5532047 | 2.241545 | 0.1796389
84.43562 | 11.2972 | 11.8366 | 9.420079 | -0.5393952 | 2.236982 | 0.1795342
84.44562 | 11.2961 | 11.8272 | 9.415337 | -0.5310978 | 2.232432 | 0.1794283
84.45562 | 11.2937 | 11.81781 | 9.410595 | -0.5241092 | 2.227893 | 0.1793214
84.46562 | 11.2923 | 11.80843 | 9.405852 | -0.5161328 | 2.223368 | 0.1792135
84.47562 | 11.2822 | 11.79907 | 9.401109 | -0.5168654 | 2.218852 | 0.1791045
84.48561 | 11.2743 | 11.78972 | 9.39637 | -0.5154198 | 2.214355 | 0.1789946
84.49561 | 11.2709 | 11.78037 | 9.391627 | -0.5094745 | 2.209864 | 0.1788836
84.50561 | 11.2716 | 11.77104 | 9.386884 | -0.4994399 | 2.205385 | 0.1787715
84.51561 | 11.2662 | 11.76172 | 9.38214 | -0.495516 | 2.200917 | 0.1786584
84.52561 | 11.2697 | 11.7524 | 9.377397 | -0.4827039 | 2.196462 | 0.1785443
84.5356 | 11.2686 | 11.74311 | 9.372659 | -0.4745101 | 2.192022 | 0.1784292
84.5456 | 11.2622 | 11.73382 | 9.367916 | -0.4716189 | 2.187589 | 0.1783131
84.5556 | 11.2614 | 11.72454 | 9.363174 | -0.4631388 | 2.183169 | 0.1781959
84.5656 | 11.2575 | 11.71527 | 9.358432 | -0.4577695 | 2.17876 | 0.1780777
84.5756 | 11.2479 | 11.70601 | 9.353691 | -0.4581114 | 2.174362 | 0.1779585
84.58559 | 11.2469 | 11.69677 | 9.348954 | -0.4498743 | 2.169982 | 0.1778385
84.59559 | 11.2432 | 11.68754 | 9.344214 | -0.4443376 | 2.165606 | 0.1777173
84.60559 | 11.2413 | 11.67831 | 9.339474 | -0.4370135 | 2.161244 | 0.1775952
84.61559 | 11.2436 | 11.6691 | 9.334735 | -0.4255001 | 2.156893 | 0.177472
84.62559 | 11.2355 | 11.6599 | 9.329997 | -0.4243978 | 2.152553 | 0.1773479
84.63559 | 11.2362 | 11.65071 | 9.325259 | -0.4145062 | 2.148224 | 0.1772228
84.64558 | 11.236 | 11.64154 | 9.320528 | -0.4055357 | 2.143911 | 0.1770969
84.65558 | 11.2355 | 11.63237 | 9.315792 | -0.3968676 | 2.139606 | 0.1769698
84.66558 | 11.2258 | 11.62321 | 9.311058 | -0.3974108 | 2.135311 | 0.1768419
84.67558 | 11.2273 | 11.61407 | 9.306325 | -0.3867664 | 2.131029 | 0.1767129
84.68558 | 11.2195 | 11.60493 | 9.301593 | -0.3854323 | 2.126757 | 0.176583
84.69557 | 11.2228 | 11.59582 | 9.296867 | -0.3730202 | 2.122501 | 0.1764523
84.70557 | 11.2226 | 11.58671 | 9.292137 | -0.3641101 | 2.118252 | 0.1763205
84.71557 | 11.2184 | 11.57761 | 9.287409 | -0.3592116 | 2.114014 | 0.1761878
84.72557 | 11.2215 | 11.56852 | 9.282683 | -0.3470248 | 2.109788 | 0.1760541
84.73557 | 11.2225 | 11.55945 | 9.277958 | -0.3369499 | 2.105572 | 0.1759195
84.74557 | 11.2206 | 11.55039 | 9.273235 | -0.3297869 | 2.101368 | 0.175784
84.75556 | 11.2183 | 11.54134 | 9.268518 | -0.3230448 | 2.097179 | 0.1756477
84.76556 | 11.2176 | 11.53231 | 9.263798 | -0.3147057 | 2.092997 | 0.1755104
84.77556 | 11.2166 | 11.52328 | 9.259081 | -0.3066785 | 2.088826 | 0.1753721
84.78556 | 11.2174 | 11.51426 | 9.254365 | -0.296863 | 2.084665 | 0.1752329
84.79556 | 11.2233 | 11.50526 | 9.249651 | -0.2819608 | 2.080517 | 0.1750929
84.80555 | 11.2271 | 11.49628 | 9.244944 | -0.2691804 | 2.076384 | 0.1749521
84.81555 | 11.2321 | 11.4873 | 9.240234 | -0.2552022 | 2.072258 | 0.1748103
84.82555 | 11.2336 | 11.47834 | 9.235527 | -0.2447361 | 2.068141 | 0.1746676
84.83555 | 11.2338 | 11.46938 | 9.230822 | -0.2355823 | 2.064036 | 0.1745239
84.84555 | 11.2433 | 11.46044 | 9.226119 | -0.2171409 | 2.059942 | 0.1743795
84.85555 | 11.249 | 11.45151 | 9.221419 | -0.202512 | 2.055859 | 0.1742341
84.86554 | 11.252 | 11.4426 | 9.216726 | -0.1906045 | 2.05179 | 0.174088
84.87554 | 11.2555 | 11.4337 | 9.212031 | -0.1782006 | 2.047728 | 0.173941
84.88554 | 11.2669 | 11.42481 | 9.207339 | -0.1579082 | 2.043676 | 0.1737931
84.89554 | 11.2751 | 11.41593 | 9.20265 | -0.140831 | 2.039637 | 0.1736443
84.90554 | 11.2794 | 11.40707 | 9.197963 | -0.1276652 | 2.035608 | 0.1734947
84.91553 | 11.2928 | 11.39822 | 9.193284 | -0.1054211 | 2.031593 | 0.1733444
84.92553 | 11.2944 | 11.38938 | 9.188603 | -0.09498093 | 2.027585 | 0.1731931
84.93553 | 11.3059 | 11.38055 | 9.183926 | -0.07465378 | 2.023587 | 0.173041
84.94553 | 11.3142 | 11.37174 | 9.179251 | -0.05753962 | 2.0196 | 0.1728881
84.95553 | 11.3307 | 11.36294 | 9.17458 | -0.03223844 | 2.015624 | 0.1727343
84.96553 | 11.3418 | 11.35415 | 9.169912 | -0.0123501 | 2.011658 | 0.1725798
84.97552 | 11.351 | 11.34538 | 9.165252 | 0.00561612 | 2.007707 | 0.1724245
84.98552 | 11.3567 | 11.33662 | 9.160591 | 0.02007815 | 2.003762 | 0.1722684
84.99552 | 11.3668 | 11.32787 | 9.155934 | 0.03892669 | 1.999828 | 0.1721114
85.00552 | 11.3776 | 11.31914 | 9.15128 | 0.05846175 | 1.995905 | 0.1719537
85.01552 | 11.393 | 11.31042 | 9.14663 | 0.08258374 | 1.991991 | 0.1717951
85.02551 | 11.3974 | 11.30172 | 9.141988 | 0.09568345 | 1.988092 | 0.171636
85.03551 | 11.4105 | 11.29302 | 9.137346 | 0.1174784 | 1.9842 | 0.1714759
85.04551 | 11.4136 | 11.28434 | 9.132708 | 0.12926 | 1.980317 | 0.171315
85.05551 | 11.4188 | 11.27567 | 9.128073 | 0.1431276 | 1.976446 | 0.1711534
85.06551 | 11.4204 | 11.26702 | 9.123443 | 0.1533818 | 1.972584 | 0.170991
85.07551 | 11.4318 | 11.25838 | 9.118817 | 0.1734221 | 1.968733 | 0.1708279
85.0855 | 11.4424 | 11.24976 | 9.1142 | 0.1926403 | 1.964895 | 0.1706642
85.0955 | 11.44 | 11.24115 | 9.109583 | 0.1988531 | 1.961065 | 0.1704995
85.1055 | 11.4475 | 11.23255 | 9.10497 | 0.2149518 | 1.957244 | 0.1703342
85.1155 | 11.4426 | 11.22396 | 9.100362 | 0.2186366 | 1.953433 | 0.1701681
85.1255 | 11.4424 | 11.21539 | 9.095758 | 0.2270076 | 1.949633 | 0.1700013
85.13549 | 11.4392 | 11.20684 | 9.091164 | 0.2323556 | 1.945847 | 0.1698339
85.14549 | 11.4383 | 11.1983 | 9.08657 | 0.2399981 | 1.942067 | 0.1696656
85.15549 | 11.4301 | 11.18977 | 9.081981 | 0.2403265 | 1.938296 | 0.1694967
85.16549 | 11.4284 | 11.18126 | 9.077396 | 0.2471404 | 1.934536 | 0.169327
85.17549 | 11.4186 | 11.17276 | 9.072817 | 0.2458401 | 1.930786 | 0.1691567
85.18549 | 11.4113 | 11.16427 | 9.068243 | 0.2470252 | 1.927046 | 0.1689856
85.19548 | 11.405 | 11.15581 | 9.063679 | 0.2491875 | 1.92332 | 0.168814
85.20548 | 11.3922 | 11.14736 | 9.059115 | 0.2448437 | 1.919599 | 0.1686416
85.21548 | 11.3762 | 11.13891 | 9.054557 | 0.2372851 | 1.915889 | 0.1684685
85.22548 | 11.3686 | 11.13049 | 9.050005 | 0.2381121 | 1.912189 | 0.1682947
85.23548 | 11.3538 | 11.12208 | 9.045458 | 0.231724 | 1.908498 | 0.1681203
85.24547 | 11.3383 | 11.11369 | 9.040921 | 0.2246129 | 1.904821 | 0.1679453
85.25547 | 11.3163 | 11.1053 | 9.036385 | 0.2109953 | 1.90115 | 0.1677696
85.26547 | 11.3063 | 11.09694 | 9.031856 | 0.2093627 | 1.897488 | 0.1675932
85.27547 | 11.2893 | 11.08858 | 9.027332 | 0.200715 | 1.893837 | 0.1674161
85.28547 | 11.2682 | 11.08025 | 9.022814 | 0.1879522 | 1.890195 | 0.1672385
85.29547 | 11.2448 | 11.07193 | 9.018302 | 0.1728743 | 1.886563 | 0.1670601
85.30546 | 11.2227 | 11.06363 | 9.013802 | 0.159073 | 1.882944 | 0.1668813
85.31546 | 11.2057 | 11.05534 | 9.009302 | 0.1503646 | 1.879331 | 0.1667018
85.32546 | 11.1837 | 11.04706 | 9.00481 | 0.1366409 | 1.875728 | 0.1665216
85.33546 | 11.1654 | 11.0388 | 9.000323 | 0.1266015 | 1.872134 | 0.1663408
85.34546 | 11.1376 | 11.03055 | 8.995844 | 0.1070468 | 1.86855 | 0.1661594
85.35545 | 11.1164 | 11.02233 | 8.991375 | 0.09406824 | 1.864979 | 0.1659775
85.36545 | 11.0981 | 11.01412 | 8.986909 | 0.08398211 | 1.861414 | 0.1657949
85.37545 | 11.0742 | 11.00592 | 8.982449 | 0.06828053 | 1.857858 | 0.1656117
85.38545 | 11.0564 | 10.99774 | 8.977997 | 0.058663 | 1.854312 | 0.165428
85.39545 | 11.0338 | 10.98957 | 8.973551 | 0.04422964 | 1.850776 | 0.1652436
85.40545 | 11.017 | 10.98142 | 8.969113 | 0.03558023 | 1.847248 | 0.1650587
85.41544 | 11.0036 | 10.97329 | 8.964686 | 0.03030685 | 1.843734 | 0.1648733
85.42544 | 10.9762 | 10.96517 | 8.960262 | 0.01102536 | 1.840225 | 0.1646873
85.43544 | 10.9519 | 10.95707 | 8.955846 | -0.005172179 | 1.836726 | 0.1645007
85.44544 | 10.9269 | 10.94899 | 8.951437 | -0.02208589 | 1.833236 | 0.1643135
85.45544 | 10.917 | 10.94092 | 8.947036 | -0.02391615 | 1.829755 | 0.1641257
85.46543 | 10.8979 | 10.93287 | 8.942646 | -0.03497067 | 1.826287 | 0.1639377
85.47543 | 10.8786 | 10.92483 | 8.93826 | -0.0462336 | 1.822824 | 0.1637489
85.48543 | 10.8522 | 10.91681 | 8.933882 | -0.06461315 | 1.819371 | 0.1635595
85.49543 | 10.8419 | 10.90881 | 8.929512 | -0.06690929 | 1.815927 | 0.1633697
85.50543 | 10.8238 | 10.90082 | 8.92515 | -0.07702202 | 1.812492 | 0.1631793
85.51543 | 10.8108 | 10.89285 | 8.920797 | -0.08205172 | 1.809067 | 0.1629884
85.52542 | 10.7753 | 10.88491 | 8.916455 | -0.1096059 | 1.805653 | 0.1627972
85.53542 | 10.7626 | 10.87697 | 8.912118 | -0.1143692 | 1.802246 | 0.1626053
85.54542 | 10.7462 | 10.86905 | 8.907789 | -0.1228496 | 1.798847 | 0.1624128
85.55542 | 10.7314 | 10.86115 | 8.903469 | -0.129747 | 1.795458 | 0.1622199
85.56542 | 10.7108 | 10.85326 | 8.899158 | -0.1424614 | 1.792077 | 0.1620265
85.57541 | 10.696 | 10.8454 | 8.894859 | -0.1494012 | 1.788709 | 0.1618329
85.58541 | 10.686 | 10.83755 | 8.890566 | -0.1515502 | 1.785346 | 0.1616386
85.59541 | 10.6664 | 10.82972 | 8.886281 | -0.1633166 | 1.781992 | 0.1614437
85.60541 | 10.6425 | 10.8219 | 8.882005 | -0.1794007 | 1.778648 | 0.1612484
85.61541 | 10.6218 | 10.8141 | 8.877738 | -0.192302 | 1.775311 | 0.1610527
85.62541 | 10.619 | 10.80632 | 8.873481 | -0.1873212 | 1.771984 | 0.1608564
85.6354 | 10.6073 | 10.79857 | 8.869237 | -0.1912656 | 1.768669 | 0.1606599
85.6454 | 10.5855 | 10.79082 | 8.864998 | -0.2053201 | 1.765359 | 0.1604628
85.6554 | 10.5737 | 10.78309 | 8.860769 | -0.2093927 | 1.762058 | 0.1602652
85.6654 | 10.5671 | 10.77538 | 8.85655 | -0.208283 | 1.758766 | 0.1600672
85.6754 | 10.5489 | 10.76769 | 8.85234 | -0.2187914 | 1.755483 | 0.1598687
85.68539 | 10.5409 | 10.76003 | 8.848144 | -0.2191256 | 1.752211 | 0.1596701
85.69539 | 10.5258 | 10.75237 | 8.843954 | -0.2265704 | 1.748945 | 0.1594708
85.70539 | 10.5105 | 10.74473 | 8.839775 | -0.2342335 | 1.745688 | 0.159271
85.71539 | 10.4983 | 10.73711 | 8.835605 | -0.2388149 | 1.742439 | 0.1590709
85.72539 | 10.4945 | 10.72951 | 8.831446 | -0.2350147 | 1.739199 | 0.1588703
85.73539 | 10.4821 | 10.72193 | 8.827297 | -0.2398331 | 1.735967 | 0.1586694
85.74538 | 10.4725 | 10.71438 | 8.823163 | -0.2418776 | 1.732747 | 0.1584682
85.75538 | 10.4687 | 10.70683 | 8.819035 | -0.2381332 | 1.729532 | 0.1582665
85.76538 | 10.4632 | 10.69931 | 8.814918 | -0.2361078 | 1.726326 | 0.1580644
85.77538 | 10.4584 | 10.6918 | 8.810811 | -0.2334012 | 1.723128 | 0.1578618
85.78538 | 10.4439 | 10.68431 | 8.806716 | -0.2404135 | 1.719938 | 0.1576589
85.79537 | 10.4397 | 10.67685 | 8.802636 | -0.2371523 | 1.716761 | 0.1574559
85.80537 | 10.4354 | 10.6694 | 8.798562 | -0.2340029 | 1.713588 | 0.1572522
85.81537 | 10.4322 | 10.66197 | 8.7945 | -0.2297725 | 1.710424 | 0.1570482
85.82537 | 10.4294 | 10.65456 | 8.79045 | -0.2251617 | 1.707268 | 0.1568438
85.83537 | 10.433 | 10.64717 | 8.786411 | -0.2141701 | 1.70412 | 0.1566391
85.84537 | 10.429 | 10.6398 | 8.782383 | -0.2107981 | 1.700981 | 0.156434
85.85536 | 10.4197 | 10.63245 | 8.778371 | -0.212753 | 1.697853 | 0.1562288
85.86536 | 10.4112 | 10.62512 | 8.774367 | -0.2139202 | 1.69473 | 0.1560231
85.87536 | 10.4114 | 10.61781 | 8.770374 | -0.2064071 | 1.691616 | 0.155817
85.88536 | 10.4084 | 10.61051 | 8.766394 | -0.202114 | 1.68851 | 0.1556105
85.89536 | 10.4107 | 10.60324 | 8.762426 | -0.1925407 | 1.685411 | 0.1554037
85.90535 | 10.4001 | 10.59599 | 8.758474 | -0.1958947 | 1.682324 | 0.1551968
85.91535 | 10.4009 | 10.58876 | 8.75453 | -0.1878617 | 1.679242 | 0.1549894
85.92535 | 10.3979 | 10.58155 | 8.750599 | -0.1836488 | 1.676168 | 0.1547817
85.93535 | 10.3894 | 10.57436 | 8.74668 | -0.1849561 | 1.673103 | 0.1545737
85.94535 | 10.3883 | 10.56718 | 8.742774 | -0.1788841 | 1.670045 | 0.1543653
85.95535 | 10.3847 | 10.56003 | 8.738881 | -0.1753324 | 1.666995 | 0.1541567
85.96534 | 10.3787 | 10.55291 | 8.735004 | -0.1742083 | 1.663956 | 0.153948
85.97534 | 10.3736 | 10.5458 | 8.731137 | -0.1721989 | 1.660924 | 0.1537387
85.98534 | 10.3694 | 10.53871 | 8.727282 | -0.1693083 | 1.657897 | 0.1535292
85.99534 | 10.369 | 10.53164 | 8.723441 | -0.1626396 | 1.654879 | 0.1533194
86.00534 | 10.366 | 10.52459 | 8.719614 | -0.1585919 | 1.651869 | 0.1531094
86.01533 | 10.3512 | 10.51757 | 8.715803 | -0.1663722 | 1.64887 | 0.1528992
86.02533 | 10.352 | 10.51057 | 8.712003 | -0.1585667 | 1.645876 | 0.1526886
86.03533 | 10.3487 | 10.50358 | 8.708216 | -0.1548823 | 1.642889 | 0.1524777
86.04533 | 10.3392 | 10.49662 | 8.704442 | -0.1574194 | 1.639911 | 0.1522666
86.05533 | 10.3306 | 10.48968 | 8.700683 | -0.159078 | 1.63694 | 0.1520551
86.06533 | 10.331 | 10.48276 | 8.696938 | -0.151758 | 1.633977 | 0.1518435
86.07532 | 10.3265 | 10.47587 | 8.69321 | -0.1493673 | 1.631025 | 0.1516318
86.08532 | 10.3278 | 10.46899 | 8.689494 | -0.1411908 | 1.628078 | 0.1514196
86.09532 | 10.3186 | 10.46214 | 8.685791 | -0.1435352 | 1.625137 | 0.1512072
86.10532 | 10.31 | 10.4553 | 8.682103 | -0.1453033 | 1.622205 | 0.1509946
86.11532 | 10.3122 | 10.44849 | 8.67843 | -0.1362926 | 1.619281 | 0.1507818
86.12531 | 10.3042 | 10.44171 | 8.674775 | -0.1375106 | 1.616367 | 0.1505689
86.13531 | 10.3012 | 10.43494 | 8.671131 | -0.1337435 | 1.613457 | 0.1503555
86.14531 | 10.3021 | 10.4282 | 8.667503 | -0.1260995 | 1.610555 | 0.150142
86.15531 | 10.3002 | 10.42148 | 8.663889 | -0.1212779 | 1.607661 | 0.1499283
86.16531 | 10.2966 | 10.41478 | 8.660291 | -0.1181797 | 1.604775 | 0.1497143
86.17531 | 10.301 | 10.4081 | 8.656707 | -0.1071026 | 1.601895 | 0.1495001
86.1853 | 10.2926 | 10.40146 | 8.653143 | -0.1088564 | 1.599027 | 0.149286
86.1953 | 10.2919 | 10.39483 | 8.649591 | -0.1029256 | 1.596163 | 0.1490714
86.2053 | 10.2997 | 10.38822 | 8.646055 | -0.08851776 | 1.593306 | 0.1488566
86.2153 | 10.2895 | 10.38163 | 8.642535 | -0.09213303 | 1.590457 | 0.1486417
86.2253 | 10.2993 | 10.37507 | 8.63903 | -0.07577147 | 1.587615 | 0.1484266
86.23529 | 10.2953 | 10.36854 | 8.635545 | -0.07323874 | 1.584782 | 0.1482114
86.24529 | 10.2908 | 10.36202 | 8.632073 | -0.07122473 | 1.581956 | 0.1479959
86.25529 | 10.2955 | 10.35553 | 8.628617 | -0.06003321 | 1.579136 | 0.1477802
86.26529 | 10.2917 | 10.34906 | 8.625177 | -0.05736455 | 1.576323 | 0.1475644
86.27529 | 10.2935 | 10.34262 | 8.621755 | -0.04912042 | 1.573518 | 0.1473484
86.28529 | 10.298 | 10.3362 | 8.618348 | -0.0382008 | 1.57072 | 0.1471322
86.29528 | 10.2897 | 10.32981 | 8.614962 | -0.04011077 | 1.567932 | 0.146916
86.30528 | 10.29 | 10.32344 | 8.61159 | -0.0334382 | 1.565149 | 0.1466995
86.31528 | 10.2882 | 10.31709 | 8.608234 | -0.02889 | 1.562373 | 0.1464829
86.32528 | 10.2885 | 10.31077 | 8.604896 | -0.02226587 | 1.559604 | 0.1462661
86.33528 | 10.2843 | 10.30447 | 8.601575 | -0.02016607 | 1.556842 | 0.1460491
86.34527 | 10.2835 | 10.2982 | 8.598275 | -0.01469699 | 1.55409 | 0.1458322
86.35527 | 10.2846 | 10.29195 | 8.594989 | -0.007346155 | 1.551342 | 0.145615
86.36527 | 10.2832 | 10.28572 | 8.591721 | -0.002520255 | 1.548601 | 0.1453976
86.37527 | 10.2771 | 10.27952 | 8.588471 | -0.00241889 | 1.545868 | 0.1451801
86.38527 | 10.2795 | 10.27334 | 8.585239 | 0.006157419 | 1.543141 | 0.1449625
86.39527 | 10.2801 | 10.26719 | 8.582024 | 0.01290878 | 1.540422 | 0.1447447
86.40526 | 10.2793 | 10.26107 | 8.578832 | 0.01822895 | 1.537712 | 0.1445271
86.41526 | 10.2678 | 10.25497 | 8.575654 | 0.01283001 | 1.535007 | 0.1443091
86.42526 | 10.2745 | 10.24889 | 8.572495 | 0.02560573 | 1.532308 | 0.144091
86.43526 | 10.2633 | 10.24284 | 8.569354 | 0.02045586 | 1.529617 | 0.1438727
86.44526 | 10.271 | 10.23682 | 8.566233 | 0.03418053 | 1.526933 | 0.1436544
86.45525 | 10.2642 | 10.23083 | 8.563133 | 0.03337371 | 1.524257 | 0.1434362
86.46525 | 10.2593 | 10.22485 | 8.560049 | 0.03444681 | 1.521587 | 0.1432177
86.47525 | 10.2534 | 10.21891 | 8.556984 | 0.03449405 | 1.518923 | 0.1429991
86.48525 | 10.2517 | 10.21298 | 8.553939 | 0.03871534 | 1.516266 | 0.1427803
86.49525 | 10.2483 | 10.20709 | 8.550913 | 0.04121024 | 1.513616 | 0.1425615
86.50525 | 10.2454 | 10.20122 | 8.547906 | 0.0441792 | 1.510972 | 0.1423426
86.51524 | 10.228 | 10.19538 | 8.544922 | 0.03261569 | 1.508338 | 0.1421239
86.52524 | 10.2308 | 10.18957 | 8.541955 | 0.04123166 | 1.505708 | 0.1419048
86.53524 | 10.2165 | 10.18378 | 8.539008 | 0.03272088 | 1.503085 | 0.1416857
86.54524 | 10.224 | 10.17802 | 8.536081 | 0.04598359 | 1.500469 | 0.1414665
86.55524 | 10.2177 | 10.17228 | 8.533174 | 0.04541932 | 1.497859 | 0.1412472
86.56523 | 10.2053 | 10.16658 | 8.530291 | 0.03872251 | 1.495258 | 0.1410281
86.57523 | 10.193 | 10.1609 | 8.527425 | 0.03210409 | 1.492662 | 0.1408087
86.58523 | 10.1915 | 10.15524 | 8.52458 | 0.03625855 | 1.490072 | 0.1405892
86.59523 | 10.1902 | 10.14961 | 8.521755 | 0.04058564 | 1.487489 | 0.1403697
86.60523 | 10.1832 | 10.14401 | 8.518952 | 0.03918538 | 1.484913 | 0.1401501
86.61523 | 10.1808 | 10.13844 | 8.516169 | 0.04235739 | 1.482343 | 0.1399305
86.62522 | 10.182 | 10.1329 | 8.513411 | 0.04909615 | 1.479782 | 0.139711
86.63522 | 10.1794 | 10.12739 | 8.510671 | 0.05201235 | 1.477226 | 0.1394913
86.64522 | 10.1748 | 10.1219 | 8.507952 | 0.05290097 | 1.474676 | 0.1392715
86.65522 | 10.1657 | 10.11644 | 8.505255 | 0.04926162 | 1.472132 | 0.1390517
86.66522 | 10.174 | 10.11101 | 8.50258 | 0.06299386 | 1.469595 | 0.1388319
86.67521 | 10.1701 | 10.10561 | 8.499929 | 0.06449311 | 1.467066 | 0.1386122
86.68521 | 10.1684 | 10.10023 | 8.497298 | 0.06816871 | 1.464541 | 0.1383923
86.69521 | 10.1762 | 10.09488 | 8.494689 | 0.08131573 | 1.462023 | 0.1381723
86.70521 | 10.1717 | 10.08957 | 8.492102 | 0.08213416 | 1.459512 | 0.1379524
86.71521 | 10.1693 | 10.08428 | 8.489537 | 0.08502362 | 1.457007 | 0.1377324
86.72521 | 10.1669 | 10.07902 | 8.486996 | 0.08788425 | 1.454508 | 0.1375124
86.7352 | 10.1644 | 10.07379 | 8.484479 | 0.09060969 | 1.452019 | 0.1372926
86.7452 | 10.1692 | 10.06859 | 8.481983 | 0.1006124 | 1.449532 | 0.1370726
86.7552 | 10.1657 | 10.06341 | 8.47951 | 0.1022853 | 1.447052 | 0.1368526
86.7652 | 10.1719 | 10.05827 | 8.47706 | 0.113629 | 1.444578 | 0.1366325
86.7752 | 10.1692 | 10.05316 | 8.474633 | 0.1160426 | 1.442112 | 0.1364125
86.78519 | 10.1705 | 10.04808 | 8.472233 | 0.1224222 | 1.439653 | 0.1361926
86.79519 | 10.1669 | 10.04302 | 8.469853 | 0.1238766 | 1.437198 | 0.1359726
86.80519 | 10.1584 | 10.038 | 8.467497 | 0.1204011 | 1.434749 | 0.1357526
86.81519 | 10.1701 | 10.033 | 8.465165 | 0.1370953 | 1.432307 | 0.1355325
86.82519 | 10.1702 | 10.02804 | 8.462858 | 0.1421595 | 1.429871 | 0.1353125
86.83519 | 10.1626 | 10.02311 | 8.460574 | 0.1394932 | 1.42744 | 0.1350925
86.84518 | 10.1691 | 10.01821 | 8.458317 | 0.150891 | 1.425019 | 0.1348727
86.85518 | 10.1696 | 10.01334 | 8.456082 | 0.1562639 | 1.422601 | 0.1346527
86.86518 | 10.162 | 10.00849 | 8.453872 | 0.1535054 | 1.42019 | 0.1344328
86.87518 | 10.1729 | 10.00368 | 8.451687 | 0.1692164 | 1.417784 | 0.1342128
86.88518 | 10.169 | 9.998904 | 8.449526 | 0.1700962 | 1.415385 | 0.1339929
86.89517 | 10.1689 | 9.994159 | 8.447393 | 0.1747408 | 1.412993 | 0.1337732
86.90517 | 10.1677 | 9.989442 | 8.445283 | 0.1782582 | 1.410605 | 0.1335534
86.91517 | 10.167 | 9.984756 | 8.443198 | 0.1822441 | 1.408224 | 0.1333336
86.92517 | 10.1619 | 9.980102 | 8.441139 | 0.1817985 | 1.405848 | 0.1331138
86.93517 | 10.1667 | 9.975479 | 8.439106 | 0.1912212 | 1.403479 | 0.1328941
86.94517 | 10.1632 | 9.970888 | 8.437098 | 0.192312 | 1.401115 | 0.1326743
86.95516 | 10.1646 | 9.966334 | 8.435119 | 0.1982659 | 1.39876 | 0.1324549
86.96516 | 10.1661 | 9.961807 | 8.433163 | 0.2042926 | 1.396409 | 0.1322353
86.97516 | 10.1612 | 9.957313 | 8.431234 | 0.203887 | 1.394063 | 0.1320157
86.98516 | 10.1683 | 9.952851 | 8.429332 | 0.2154491 | 1.391723 | 0.1317962
86.99516 | 10.1584 | 9.948421 | 8.427456 | 0.2099785 | 1.389389 | 0.1315767
87.00515 | 10.1545 | 9.944029 | 8.425609 | 0.2104715 | 1.387062 | 0.1313575
87.01515 | 10.1521 | 9.939664 | 8.423786 | 0.2124355 | 1.38474 | 0.1311382
87.02515 | 10.1601 | 9.935333 | 8.421991 | 0.2247666 | 1.382423 | 0.1309189
87.03515 | 10.1503 | 9.931036 | 8.420223 | 0.2192644 | 1.380112 | 0.1306997
87.04515 | 10.1532 | 9.926771 | 8.418483 | 0.2264292 | 1.377807 | 0.1304805
87.05515 | 10.1536 | 9.92254 | 8.41677 | 0.23106 | 1.375509 | 0.1302614
87.06514 | 10.1618 | 9.918347 | 8.415087 | 0.2434528 | 1.373218 | 0.1300427
87.07514 | 10.1541 | 9.914183 | 8.413429 | 0.2399168 | 1.37093 | 0.1298237
87.08514 | 10.1542 | 9.910053 | 8.4118 | 0.2441472 | 1.368648 | 0.1296048
87.09514 | 10.1449 | 9.905957 | 8.410199 | 0.2389434 | 1.366372 | 0.129386
87.10514 | 10.1357 | 9.901894 | 8.408626 | 0.2338055 | 1.364101 | 0.1291673
87.11513 | 10.1464 | 9.89787 | 8.407084 | 0.2485302 | 1.361837 | 0.1289489
87.12513 | 10.1488 | 9.893876 | 8.405568 | 0.2549241 | 1.359577 | 0.1287303
87.13513 | 10.1447 | 9.889917 | 8.404082 | 0.2547827 | 1.357324 | 0.1285118
87.14513 | 10.1439 | 9.885994 | 8.402624 | 0.2579064 | 1.355076 | 0.1282935
87.15513 | 10.1487 | 9.882104 | 8.401196 | 0.2665965 | 1.352833 | 0.1280752
87.16513 | 10.1374 | 9.878249 | 8.399796 | 0.2591506 | 1.350596 | 0.1278569
87.17512 | 10.1288 | 9.874434 | 8.398428 | 0.2543656 | 1.348367 | 0.127639
87.18512 | 10.1158 | 9.87065 | 8.397088 | 0.2451496 | 1.346141 | 0.127421
87.19512 | 10.1313 | 9.866902 | 8.395778 | 0.2643981 | 1.343921 | 0.1272031
87.20512 | 10.1284 | 9.863189 | 8.394498 | 0.2652111 | 1.341706 | 0.1269853
87.21512 | 10.1136 | 9.859512 | 8.393248 | 0.2540884 | 1.339496 | 0.1267676
87.22511 | 10.1229 | 9.855874 | 8.39203 | 0.2670261 | 1.337294 | 0.1265502
87.23511 | 10.1388 | 9.852269 | 8.39084 | 0.2865315 | 1.335095 | 0.1263327
87.24511 | 10.1178 | 9.848699 | 8.389682 | 0.2691006 | 1.332902 | 0.1261153
87.25511 | 10.1026 | 9.845167 | 8.388554 | 0.2574334 | 1.330714 | 0.125898
87.26511 | 10.0963 | 9.84167 | 8.387458 | 0.2546296 | 1.328532 | 0.1256808
87.27511 | 10.1213 | 9.838211 | 8.386392 | 0.283089 | 1.326355 | 0.1254638
87.2851 | 10.1121 | 9.834791 | 8.385359 | 0.2773086 | 1.324186 | 0.1252471
87.2951 | 10.1076 | 9.831406 | 8.384356 | 0.2761943 | 1.322019 | 0.1250302
87.3051 | 10.1056 | 9.828057 | 8.383385 | 0.2775431 | 1.319858 | 0.1248135
87.3151 | 10.117 | 9.824746 | 8.382446 | 0.2922544 | 1.317703 | 0.124597
87.3251 | 10.1015 | 9.821472 | 8.381538 | 0.2800284 | 1.315553 | 0.1243805
87.33509 | 10.1031 | 9.818238 | 8.380664 | 0.2848617 | 1.31341 | 0.1241644
87.34509 | 10.0916 | 9.81504 | 8.379822 | 0.2765603 | 1.31127 | 0.1239482
87.35509 | 10.1019 | 9.811879 | 8.379011 | 0.290021 | 1.309135 | 0.1237321
87.36509 | 10.0998 | 9.808756 | 8.378234 | 0.2910438 | 1.307006 | 0.1235162
87.37509 | 10.0956 | 9.805672 | 8.377489 | 0.2899283 | 1.304882 | 0.1233004
87.38509 | 10.0989 | 9.802626 | 8.376778 | 0.2962744 | 1.302763 | 0.1230847
87.39508 | 10.1053 | 9.799621 | 8.3761 | 0.3056789 | 1.300652 | 0.1228694
87.40508 | 10.095 | 9.796652 | 8.375455 | 0.2983479 | 1.298543 | 0.122654
87.41508 | 10.1002 | 9.793722 | 8.374843 | 0.306478 | 1.29644 | 0.1224388
87.42508 | 10.0763 | 9.790831 | 8.374266 | 0.2854688 | 1.294342 | 0.1222237
87.43508 | 10.0954 | 9.787979 | 8.373722 | 0.3074207 | 1.292249 | 0.1220087
87.44507 | 10.0958 | 9.78517 | 8.373213 | 0.3106304 | 1.290163 | 0.1217941
87.45507 | 10.0891 | 9.782397 | 8.372737 | 0.3067033 | 1.28808 | 0.1215795
87.46507 | 10.0917 | 9.779663 | 8.372296 | 0.3120366 | 1.286002 | 0.121365
87.47507 | 10.0943 | 9.77697 | 8.37189 | 0.3173301 | 1.28393 | 0.1211506
87.48507 | 10.096 | 9.774317 | 8.371518 | 0.3216834 | 1.281862 | 0.1209364
87.49507 | 10.0972 | 9.771703 | 8.371182 | 0.3254967 | 1.279799 | 0.1207224
87.50506 | 10.0693 | 9.769133 | 8.37088 | 0.3001671 | 1.277744 | 0.1205087
87.51506 | 10.0802 | 9.7666 | 8.370614 | 0.3135995 | 1.275691 | 0.1202949
87.52506 | 10.1006 | 9.764109 | 8.370384 | 0.3364913 | 1.273644 | 0.1200814
87.53506 | 10.0904 | 9.761658 | 8.370189 | 0.3287423 | 1.271601 | 0.119868
87.54506 | 10.0854 | 9.759248 | 8.37003 | 0.3261522 | 1.269563 | 0.1196547
87.55505 | 10.0861 | 9.756881 | 8.369907 | 0.3292186 | 1.267533 | 0.1194419
87.56505 | 10.0986 | 9.754554 | 8.36982 | 0.344046 | 1.265505 | 0.119229
87.57505 | 10.0995 | 9.752268 | 8.36977 | 0.347232 | 1.263482 | 0.1190162
87.58505 | 10.0678 | 9.750024 | 8.369756 | 0.3177762 | 1.261464 | 0.1188037
87.59505 | 10.093 | 9.747821 | 8.369779 | 0.3451786 | 1.259451 | 0.1185913
87.60505 | 10.0997 | 9.745661 | 8.369839 | 0.3540389 | 1.257443 | 0.118379
87.61504 | 10.1064 | 9.743545 | 8.369936 | 0.362855 | 1.255442 | 0.1181672
87.62504 | 10.1103 | 9.741469 | 8.370071 | 0.3688308 | 1.253443 | 0.1179553
87.63504 | 10.1169 | 9.739436 | 8.370243 | 0.3774641 | 1.25145 | 0.1177436
87.64504 | 10.1132 | 9.737445 | 8.370453 | 0.3757546 | 1.249461 | 0.1175321
87.65504 | 10.1262 | 9.735498 | 8.3707 | 0.3907023 | 1.247477 | 0.1173208
87.66503 | 10.1158 | 9.733595 | 8.370986 | 0.3822052 | 1.245499 | 0.1171099
87.67503 | 10.1249 | 9.731733 | 8.37131 | 0.3931666 | 1.243525 | 0.1168989
87.68503 | 10.1374 | 9.729915 | 8.371672 | 0.4074845 | 1.241555 | 0.1166881
87.69503 | 10.141 | 9.728141 | 8.372074 | 0.4128589 | 1.23959 | 0.1164775
87.70503 | 10.1508 | 9.72641 | 8.372514 | 0.4243896 | 1.23763 | 0.1162671
87.71503 | 10.1486 | 9.724724 | 8.372993 | 0.4238763 | 1.235674 | 0.1160569
87.72502 | 10.142 | 9.723083 | 8.37351 | 0.4189172 | 1.233725 | 0.1158471
87.73502 | 10.1542 | 9.721484 | 8.374068 | 0.4327155 | 1.231779 | 0.1156373
87.74502 | 10.1501 | 9.719931 | 8.374665 | 0.4301693 | 1.229838 | 0.1154277
87.75502 | 10.1623 | 9.718422 | 8.375303 | 0.4438784 | 1.227901 | 0.1152182
87.76502 | 10.1589 | 9.716957 | 8.37598 | 0.4419428 | 1.225969 | 0.115009
87.77501 | 10.1728 | 9.715539 | 8.376696 | 0.4572608 | 1.224043 | 0.1148002
87.78501 | 10.169 | 9.714165 | 8.377454 | 0.4548349 | 1.22212 | 0.1145914
87.79501 | 10.1682 | 9.712836 | 8.378252 | 0.4553636 | 1.220201 | 0.1143828
87.80501 | 10.1833 | 9.711553 | 8.379091 | 0.4717469 | 1.218288 | 0.1141743
87.81501 | 10.177 | 9.710316 | 8.379971 | 0.4666842 | 1.216378 | 0.1139661
87.82501 | 10.1697 | 9.709124 | 8.380892 | 0.4605758 | 1.214474 | 0.1137581
87.835 | 10.1799 | 9.70798 | 8.381854 | 0.4719201 | 1.212575 | 0.1135505
87.845 | 10.1867 | 9.706881 | 8.382858 | 0.4798192 | 1.21068 | 0.113343
87.855 | 10.1885 | 9.705828 | 8.383904 | 0.4826719 | 1.208789 | 0.1131355
87.865 | 10.1926 | 9.704822 | 8.384991 | 0.4877777 | 1.206902 | 0.1129285
87.875 | 10.1953 | 9.703863 | 8.386121 | 0.4914369 | 1.20502 | 0.1127215
87.88499 | 10.1897 | 9.702952 | 8.387292 | 0.4867482 | 1.203144 | 0.112515
87.89499 | 10.1845 | 9.702087 | 8.388507 | 0.4824132 | 1.201271 | 0.1123084
87.90499 | 10.1922 | 9.701269 | 8.389765 | 0.4909306 | 1.199403 | 0.1121021
87.91499 | 10.1924 | 9.7005 | 8.391065 | 0.4919005 | 1.197538 | 0.1118959
87.92499 | 10.1859 | 9.699777 | 8.392409 | 0.4861225 | 1.195679 | 0.1116902
87.93498 | 10.1884 | 9.699104 | 8.393794 | 0.4892959 | 1.193825 | 0.1114847
87.94498 | 10.1886 | 9.698478 | 8.395225 | 0.490122 | 1.191974 | 0.1112793
87.95498 | 10.1779 | 9.6979 | 8.396699 | 0.4799995 | 1.190127 | 0.1110741
87.96498 | 10.1731 | 9.697371 | 8.398217 | 0.4757286 | 1.188285 | 0.1108691
87.97498 | 10.17 | 9.696891 | 8.39978 | 0.4731088 | 1.186447 | 0.1106644
87.98498 | 10.1616 | 9.69646 | 8.401386 | 0.4651401 | 1.184614 | 0.1104598
87.99497 | 10.1514 | 9.696078 | 8.403036 | 0.4553222 | 1.182786 | 0.1102557
88.00497 | 10.1472 | 9.695745 | 8.404732 | 0.451455 | 1.180961 | 0.1100517
88.01497 | 10.1418 | 9.695462 | 8.406473 | 0.4463384 | 1.179141 | 0.1098478
88.02497 | 10.1372 | 9.695228 | 8.408259 | 0.4419721 | 1.177324 | 0.1096443
88.03497 | 10.1236 | 9.695044 | 8.410091 | 0.4285559 | 1.175512 | 0.1094409
88.04496 | 10.1317 | 9.69491 | 8.411966 | 0.4367896 | 1.173706 | 0.1092379
88.05496 | 10.1074 | 9.694827 | 8.413889 | 0.412573 | 1.171903 | 0.109035
88.06496 | 10.1005 | 9.694794 | 8.415858 | 0.4057059 | 1.170103 | 0.1088324
88.07496 | 10.1008 | 9.694812 | 8.417873 | 0.405988 | 1.168309 | 0.10863
88.08496 | 10.091 | 9.694881 | 8.419935 | 0.3961194 | 1.166518 | 0.1084278
88.09496 | 10.0789 | 9.695 | 8.422044 | 0.3838997 | 1.164731 | 0.1082258
88.10495 | 10.0746 | 9.695171 | 8.424197 | 0.3794288 | 1.16295 | 0.1080243
88.11495 | 10.0711 | 9.695394 | 8.426399 | 0.3757063 | 1.161172 | 0.1078229
88.12495 | 10.0506 | 9.695668 | 8.428648 | 0.3549321 | 1.159398 | 0.1076216
88.13495 | 10.0364 | 9.695994 | 8.430945 | 0.340406 | 1.157628 | 0.1074207
88.14495 | 10.0338 | 9.696372 | 8.43329 | 0.3374277 | 1.155862 | 0.1072199
88.15494 | 10.018 | 9.696802 | 8.43568 | 0.3211977 | 1.154102 | 0.1070196
88.16494 | 10.011 | 9.697285 | 8.438121 | 0.3137147 | 1.152345 | 0.1068194
88.17494 | 10.0068 | 9.697821 | 8.44061 | 0.308979 | 1.150591 | 0.1066194
88.18494 | 9.9989 | 9.69841 | 8.443148 | 0.3004904 | 1.148842 | 0.1064197
88.19494 | 9.9727 | 9.699051 | 8.445734 | 0.2736487 | 1.147097 | 0.1062202
88.20494 | 9.9646 | 9.699746 | 8.44837 | 0.2648538 | 1.145356 | 0.106021
88.21493 | 9.9546 | 9.700494 | 8.451052 | 0.254106 | 1.14362 | 0.1058222
88.22493 | 9.9428 | 9.701297 | 8.453786 | 0.2415032 | 1.141888 | 0.1056235
88.23493 | 9.9416 | 9.702153 | 8.456569 | 0.2394471 | 1.140159 | 0.105425
88.24493 | 9.9275 | 9.703063 | 8.459403 | 0.2244372 | 1.138433 | 0.1052268
88.25493 | 9.9278 | 9.704027 | 8.462287 | 0.2237725 | 1.136712 | 0.1050288
88.26492 | 9.9063 | 9.705046 | 8.465218 | 0.2012543 | 1.134997 | 0.1048313
88.27492 | 9.9101 | 9.70612 | 8.468202 | 0.2039804 | 1.133284 | 0.1046338
88.28492 | 9.903 | 9.707249 | 8.471237 | 0.1957514 | 1.131575 | 0.1044367
88.29492 | 9.8855 | 9.708433 | 8.474324 | 0.1770672 | 1.129869 | 0.1042398
88.30492 | 9.8949 | 9.709672 | 8.477461 | 0.1852277 | 1.128168 | 0.1040431
88.31492 | 9.8838 | 9.710968 | 8.48065 | 0.1728325 | 1.126471 | 0.1038467
88.32491 | 9.8894 | 9.712318 | 8.483887 | 0.1770823 | 1.12478 | 0.1036507
88.33491 | 9.889 | 9.713725 | 8.487179 | 0.1752753 | 1.123091 | 0.1034549
88.34491 | 9.8827 | 9.715188 | 8.490524 | 0.1675121 | 1.121405 | 0.1032593
88.35491 | 9.8927 | 9.716708 | 8.49392 | 0.1759922 | 1.119724 | 0.1030639
88.36491 | 9.8783 | 9.718284 | 8.497369 | 0.1600159 | 1.118046 | 0.1028688
88.3749 | 9.8811 | 9.719915 | 8.500868 | 0.1611848 | 1.116373 | 0.1026742
88.3849 | 9.8931 | 9.721606 | 8.504423 | 0.1714944 | 1.114703 | 0.1024797
88.3949 | 9.8929 | 9.723353 | 8.508031 | 0.1695466 | 1.113037 | 0.1022854
88.4049 | 9.8962 | 9.725159 | 8.511693 | 0.1710413 | 1.111375 | 0.1020914
88.4149 | 9.9025 | 9.727022 | 8.515408 | 0.1754782 | 1.109716 | 0.1018977
88.4249 | 9.894 | 9.728943 | 8.519177 | 0.1650572 | 1.108061 | 0.1017042
88.43489 | 9.9044 | 9.730921 | 8.522997 | 0.1734794 | 1.106413 | 0.1015113
88.44489 | 9.9022 | 9.732958 | 8.526874 | 0.1692418 | 1.104766 | 0.1013183
88.45489 | 9.9066 | 9.735055 | 8.530806 | 0.1715455 | 1.103122 | 0.1011257
88.46489 | 9.9053 | 9.73721 | 8.534793 | 0.1680903 | 1.101483 | 0.1009333
88.47489 | 9.8997 | 9.739424 | 8.538836 | 0.1602761 | 1.099847 | 0.1007413
88.48488 | 9.9198 | 9.741695 | 8.542929 | 0.1781054 | 1.098216 | 0.1005497
88.49488 | 9.9067 | 9.744028 | 8.547082 | 0.1626723 | 1.096588 | 0.1003581
88.50488 | 9.906 | 9.746421 | 8.55129 | 0.1595789 | 1.094964 | 0.1001669
88.51488 | 9.9041 | 9.748873 | 8.555555 | 0.1552267 | 1.093342 | 0.0999759
88.52488 | 9.8901 | 9.751386 | 8.559876 | 0.1387136 | 1.091725 | 0.09978521
88.53488 | 9.8986 | 9.75396 | 8.564253 | 0.1446401 | 1.090112 | 0.09959481
88.54487 | 9.8889 | 9.756592 | 8.568683 | 0.1323082 | 1.088504 | 0.09940487
88.55487 | 9.901 | 9.759287 | 8.573174 | 0.1417133 | 1.086898 | 0.09921502
88.56487 | 9.8822 | 9.762043 | 8.577722 | 0.1201573 | 1.085296 | 0.09902546
88.57487 | 9.8843 | 9.76486 | 8.582327 | 0.1194398 | 1.083697 | 0.09883618
88.58487 | 9.8735 | 9.767739 | 8.58699 | 0.1057608 | 1.082102 | 0.09864718
88.59486 | 9.8583 | 9.770677 | 8.591707 | 0.08762313 | 1.080512 | 0.09845865
88.60486 | 9.8674 | 9.77368 | 8.596486 | 0.09372026 | 1.078924 | 0.09827022
88.61486 | 9.8523 | 9.776745 | 8.601323 | 0.07555531 | 1.077339 | 0.09808209
88.62486 | 9.8503 | 9.779872 | 8.606219 | 0.07042781 | 1.075759 | 0.09789424
88.63486 | 9.8458 | 9.783063 | 8.611174 | 0.06273746 | 1.074182 | 0.09770667
88.64486 | 9.8321 | 9.786316 | 8.616188 | 0.04578435 | 1.072608 | 0.09751939
88.65485 | 9.8246 | 9.789629 | 8.621257 | 0.03497135 | 1.071039 | 0.0973326
88.66485 | 9.8151 | 9.793008 | 8.62639 | 0.0220915 | 1.069473 | 0.0971459
88.67485 | 9.8181 | 9.796452 | 8.631582 | 0.02164819 | 1.06791 | 0.09695949
88.68485 | 9.8054 | 9.799959 | 8.636835 | 0.005440861 | 1.066351 | 0.09677338
88.69485 | 9.8031 | 9.803531 | 8.642148 | -0.000430685 | 1.064795 | 0.09658755
88.70484 | 9.7919 | 9.807163 | 8.647517 | -0.01526266 | 1.063244 | 0.09640219
88.71484 | 9.7865 | 9.810863 | 8.652951 | -0.02436299 | 1.061695 | 0.09621696
88.72484 | 9.7861 | 9.814628 | 8.658446 | -0.02852818 | 1.06015 | 0.09603201
88.73484 | 9.7759 | 9.818458 | 8.664003 | -0.04255839 | 1.058608 | 0.09584735
88.74484 | 9.7893 | 9.822354 | 8.669622 | -0.03305405 | 1.057069 | 0.095663
88.75484 | 9.7866 | 9.826315 | 8.675302 | -0.03971512 | 1.055534 | 0.09547894
88.76483 | 9.7807 | 9.830338 | 8.681038 | -0.04963803 | 1.054005 | 0.09529537
88.77483 | 9.7849 | 9.834431 | 8.686843 | -0.04953093 | 1.052476 | 0.0951119
88.78483 | 9.7864 | 9.83859 | 8.69271 | -0.05219009 | 1.050952 | 0.09492872
88.79483 | 9.7869 | 9.842816 | 8.698639 | -0.0559158 | 1.049431 | 0.09474584
88.80483 | 9.8062 | 9.847108 | 8.704632 | -0.04090819 | 1.047913 | 0.09456326
88.81482 | 9.7935 | 9.851463 | 8.710682 | -0.05796326 | 1.0464 | 0.09438115
88.82482 | 9.8162 | 9.85589 | 8.716802 | -0.03968998 | 1.044889 | 0.09419917
88.83482 | 9.8138 | 9.860384 | 8.722985 | -0.04658408 | 1.043381 | 0.09401749
88.84482 | 9.8224 | 9.864946 | 8.729233 | -0.0425459 | 1.041877 | 0.0938361
88.85482 | 9.8311 | 9.869576 | 8.735545 | -0.03847584 | 1.040376 | 0.09365501
88.86482 | 9.8332 | 9.874274 | 8.741921 | -0.04107395 | 1.038879 | 0.09347422
88.87481 | 9.8439 | 9.879036 | 8.748356 | -0.03513599 | 1.037386 | 0.09329393
88.88481 | 9.8438 | 9.883871 | 8.754862 | -0.04007119 | 1.035895 | 0.09311374
88.89481 | 9.8359 | 9.888775 | 8.761434 | -0.05287524 | 1.034408 | 0.09293386
88.90481 | 9.8484 | 9.893749 | 8.768071 | -0.04534862 | 1.032923 | 0.09275429
88.91481 | 9.8506 | 9.898792 | 8.774774 | -0.04819182 | 1.031443 | 0.09257501
88.9248 | 9.8498 | 9.903899 | 8.781537 | -0.05409902 | 1.029966 | 0.09239621
88.9348 | 9.8414 | 9.909082 | 8.788372 | -0.06768181 | 1.028492 | 0.09221755
88.9448 | 9.8524 | 9.914334 | 8.795274 | -0.06193436 | 1.027021 | 0.09203918
88.9548 | 9.8371 | 9.919658 | 8.802243 | -0.08255766 | 1.025553 | 0.09186112
88.9648 | 9.8322 | 9.925052 | 8.80928 | -0.09285161 | 1.024088 | 0.09168338
88.9748 | 9.8403 | 9.930517 | 8.816384 | -0.09021667 | 1.022627 | 0.09150592
88.98479 | 9.8266 | 9.936048 | 8.823548 | -0.1094476 | 1.021171 | 0.09132896
88.99479 | 9.8387 | 9.941655 | 8.830787 | -0.1029553 | 1.019716 | 0.09115213
89.00479 | 9.8219 | 9.947335 | 8.838095 | -0.1254347 | 1.018264 | 0.0909756
89.01479 | 9.82 | 9.953086 | 8.845471 | -0.1330861 | 1.016816 | 0.09079938
89.02479 | 9.8148 | 9.95891 | 8.852916 | -0.1441098 | 1.015371 | 0.09062346
89.03478 | 9.811 | 9.9648 | 8.860422 | -0.1538 | 1.01393 | 0.09044802
89.04478 | 9.8079 | 9.970769 | 8.868005 | -0.1628687 | 1.012491 | 0.09027273
89.05478 | 9.8028 | 9.976811 | 8.875657 | -0.1740107 | 1.011056 | 0.09009774
89.06478 | 9.8122 | 9.982926 | 8.88338 | -0.1707262 | 1.009623 | 0.08992305
89.07478 | 9.7908 | 9.989115 | 8.891172 | -0.1983151 | 1.008194 | 0.08974869
89.08478 | 9.8004 | 9.995378 | 8.899035 | -0.1949776 | 1.006768 | 0.08957462
89.09477 | 9.7887 | 10.00171 | 8.906961 | -0.2130084 | 1.005346 | 0.08940104
89.10477 | 9.7926 | 10.00812 | 8.914965 | -0.2155193 | 1.003926 | 0.0892276
89.11477 | 9.7866 | 10.01461 | 8.923041 | -0.2280051 | 1.00251 | 0.08905447
89.12477 | 9.7952 | 10.02117 | 8.931188 | -0.2259657 | 1.001096 | 0.08888164
89.13477 | 9.7832 | 10.0278 | 8.939407 | -0.2446014 | 0.9996854 | 0.08870913
89.14476 | 9.7844 | 10.03451 | 8.947689 | -0.2501053 | 0.998279 | 0.0885371
89.15476 | 9.787 | 10.04129 | 8.956052 | -0.254292 | 0.9968745 | 0.08836521
89.16476 | 9.7936 | 10.04815 | 8.964488 | -0.2545546 | 0.9954732 | 0.08819363
89.17476 | 9.7801 | 10.05509 | 8.972996 | -0.2749934 | 0.9940749 | 0.08802236
89.18476 | 9.7886 | 10.06211 | 8.981578 | -0.2735087 | 0.9926797 | 0.08785141
89.19476 | 9.7907 | 10.0692 | 8.990232 | -0.2785009 | 0.9912876 | 0.08768077
89.20475 | 9.7877 | 10.07636 | 8.998952 | -0.288663 | 0.9899001 | 0.08751064
89.21475 | 9.8071 | 10.08361 | 9.007755 | -0.2765096 | 0.9885144 | 0.08734061
89.22475 | 9.8006 | 10.09093 | 9.016631 | -0.2903331 | 0.987131 | 0.0871709
89.23475 | 9.7979 | 10.09833 | 9.025582 | -0.3004348 | 0.985751 | 0.08700152
89.24475 | 9.8098 | 10.10581 | 9.034608 | -0.2960145 | 0.9843739 | 0.08683244
89.25474 | 9.8026 | 10.11336 | 9.0437 | -0.3107647 | 0.9830009 | 0.08666386
89.26474 | 9.8081 | 10.121 | 9.052876 | -0.3129014 | 0.9816298 | 0.08649541
89.27474 | 9.8093 | 10.12872 | 9.062128 | -0.3194171 | 0.9802617 | 0.08632728
89.28474 | 9.8354 | 10.13651 | 9.071456 | -0.3011119 | 0.9788966 | 0.08615946
89.29474 | 9.8112 | 10.14439 | 9.08086 | -0.3331862 | 0.9775345 | 0.08599195
89.30474 | 9.8258 | 10.15234 | 9.09034 | -0.3265402 | 0.9761753 | 0.08582477
89.31473 | 9.8093 | 10.16037 | 9.099888 | -0.3510669 | 0.9748211 | 0.08565809
89.32473 | 9.8384 | 10.16848 | 9.109522 | -0.3300811 | 0.9734677 | 0.08549153
89.33473 | 9.8238 | 10.17668 | 9.119233 | -0.3528756 | 0.972117 | 0.08532529
89.34473 | 9.834 | 10.18495 | 9.129022 | -0.3509518 | 0.97077 | 0.08515936
89.35473 | 9.8228 | 10.19331 | 9.138889 | -0.3705086 | 0.9694254 | 0.08499375
89.36472 | 9.8266 | 10.20174 | 9.148825 | -0.3751383 | 0.968085 | 0.08482858
89.37472 | 9.8373 | 10.21026 | 9.158848 | -0.3729576 | 0.9667456 | 0.08466359
89.38472 | 9.826 | 10.21886 | 9.168951 | -0.3928595 | 0.9654098 | 0.08449893
89.39472 | 9.8344 | 10.22754 | 9.179132 | -0.3931438 | 0.964077 | 0.08433458
89.40472 | 9.8496 | 10.23631 | 9.189393 | -0.3867109 | 0.9627473 | 0.08417054
89.41472 | 9.8177 | 10.24516 | 9.199734 | -0.4274599 | 0.9614195 | 0.08400683
89.42471 | 9.8363 | 10.25408 | 9.210144 | -0.4177843 | 0.9600971 | 0.08384362
89.43471 | 9.8279 | 10.2631 | 9.220644 | -0.4352002 | 0.9587756 | 0.08368053
89.44471 | 9.8365 | 10.2722 | 9.231225 | -0.4356999 | 0.9574568 | 0.08351777
89.45471 | 9.8397 | 10.28138 | 9.241887 | -0.4416836 | 0.956141 | 0.08335531
89.46471 | 9.8306 | 10.29065 | 9.25263 | -0.4600515 | 0.954828 | 0.08319317
89.4747 | 9.8456 | 10.29999 | 9.263444 | -0.4543945 | 0.953519 | 0.08303151
89.4847 | 9.8294 | 10.30943 | 9.27435 | -0.4800314 | 0.9522112 | 0.08287001
89.4947 | 9.8351 | 10.31895 | 9.285338 | -0.4838541 | 0.950907 | 0.08270882
89.5047 | 9.8407 | 10.32856 | 9.296409 | -0.487862 | 0.9496052 | 0.08254795
89.5147 | 9.8363 | 10.33826 | 9.307562 | -0.5019555 | 0.9483062 | 0.0823874
89.5247 | 9.8338 | 10.34803 | 9.318798 | -0.5142346 | 0.9470095 | 0.08222717
89.53469 | 9.8714 | 10.35789 | 9.330106 | -0.4864909 | 0.9457178 | 0.0820674
89.54469 | 9.8469 | 10.36784 | 9.341508 | -0.5209433 | 0.9444271 | 0.0819078
89.55469 | 9.8589 | 10.37788 | 9.352995 | -0.5189825 | 0.943139 | 0.08174851
89.56469 | 9.865 | 10.38801 | 9.364566 | -0.5230089 | 0.9418538 | 0.08158954
89.57469 | 9.8647 | 10.39822 | 9.376221 | -0.5335228 | 0.9405714 | 0.08143089
89.58468 | 9.895 | 10.40851 | 9.387949 | -0.5135142 | 0.9392929 | 0.08127271
89.59468 | 9.8711 | 10.4189 | 9.399773 | -0.5478038 | 0.9380159 | 0.08111469
89.60468 | 9.9267 | 10.42938 | 9.411683 | -0.5026818 | 0.9367415 | 0.08095699
89.61468 | 9.9045 | 10.43995 | 9.423679 | -0.5354485 | 0.9354699 | 0.08079961
89.62468 | 9.917 | 10.4506 | 9.435761 | -0.5336042 | 0.9342009 | 0.08064254
89.63468 | 9.9317 | 10.46135 | 9.447929 | -0.5296491 | 0.9329347 | 0.08048579
89.64467 | 9.9493 | 10.47217 | 9.460171 | -0.5228727 | 0.9316725 | 0.08032951
89.65467 | 9.9667 | 10.4831 | 9.472512 | -0.5163971 | 0.9304116 | 0.08017339
89.66467 | 9.9771 | 10.49411 | 9.48494 | -0.5170115 | 0.9291534 | 0.08001759
89.67467 | 10.0141 | 10.50522 | 9.497456 | -0.4911165 | 0.9278979 | 0.0798621
89.68467 | 10.0179 | 10.51641 | 9.51006 | -0.4985122 | 0.926645 | 0.07970694
89.69466 | 10.0109 | 10.52769 | 9.522739 | -0.5167877 | 0.9253961 | 0.07955224
89.70466 | 10.0726 | 10.53907 | 9.53552 | -0.4664658 | 0.9241485 | 0.0793977
89.71466 | 10.0549 | 10.55054 | 9.548389 | -0.4956357 | 0.9229036 | 0.07924348
89.72466 | 10.0961 | 10.5621 | 9.561347 | -0.4659975 | 0.9216613 | 0.07908958
89.73466 | 10.1442 | 10.57375 | 9.574394 | -0.4295517 | 0.9204216 | 0.07893599
89.74466 | 10.1313 | 10.5855 | 9.587531 | -0.4541984 | 0.9191845 | 0.07878272
89.75465 | 10.1702 | 10.59733 | 9.600745 | -0.4271262 | 0.9179512 | 0.07862992
89.76465 | 10.1916 | 10.60926 | 9.614062 | -0.4176591 | 0.9167194 | 0.07847728
89.77465 | 10.2095 | 10.62129 | 9.62747 | -0.4117855 | 0.9154901 | 0.07832496
89.78465 | 10.255 | 10.63341 | 9.640969 | -0.3784058 | 0.9142634 | 0.07817295
89.79465 | 10.2844 | 10.64562 | 9.65456 | -0.3612202 | 0.9130392 | 0.07802126
89.80464 | 10.3098 | 10.65792 | 9.668228 | -0.3481168 | 0.9118189 | 0.07787003
89.81464 | 10.3322 | 10.67032 | 9.682002 | -0.3381204 | 0.9105998 | 0.07771896
89.82464 | 10.3557 | 10.68282 | 9.695868 | -0.3271192 | 0.9093834 | 0.07756822
89.83464 | 10.3858 | 10.69541 | 9.709826 | -0.3096134 | 0.9081695 | 0.07741778
89.84464 | 10.4238 | 10.7081 | 9.723877 | -0.2843033 | 0.9069581 | 0.07726767
89.85464 | 10.446 | 10.72089 | 9.738022 | -0.2748893 | 0.9057493 | 0.07711787
89.86463 | 10.4801 | 10.73376 | 9.752246 | -0.2536587 | 0.9045442 | 0.07696853
89.87463 | 10.4925 | 10.74674 | 9.766578 | -0.2542377 | 0.9033404 | 0.07681935
89.88463 | 10.5252 | 10.75981 | 9.781004 | -0.2346138 | 0.9021392 | 0.07667049
89.89463 | 10.5405 | 10.77299 | 9.795525 | -0.2324871 | 0.9009404 | 0.07652195
89.90463 | 10.5717 | 10.78626 | 9.81014 | -0.2145581 | 0.8997442 | 0.07637372
89.91462 | 10.6005 | 10.79961 | 9.824836 | -0.1991136 | 0.8985516 | 0.07622594
89.92462 | 10.6219 | 10.81308 | 9.839642 | -0.1911808 | 0.8973603 | 0.07607834
89.93462 | 10.6509 | 10.82665 | 9.854544 | -0.1757466 | 0.8961715 | 0.07593105
89.94462 | 10.6621 | 10.84031 | 9.869542 | -0.1782114 | 0.8949851 | 0.07578407
89.95462 | 10.7017 | 10.85408 | 9.884637 | -0.1523755 | 0.8938013 | 0.0756374
89.96462 | 10.7324 | 10.86794 | 9.899828 | -0.1355391 | 0.8926199 | 0.07549105
89.97461 | 10.7266 | 10.88189 | 9.915101 | -0.1552886 | 0.8914421 | 0.07534516
89.98461 | 10.7799 | 10.89595 | 9.930487 | -0.1160523 | 0.8902655 | 0.07519943
89.99461 | 10.7705 | 10.91012 | 9.945971 | -0.1396166 | 0.8890915 | 0.07505401