## Summary
Parameter | MoC_0.66 F m -3 m | graphite_2H_P63mmc P 63/m m c | MoO2_P21c_fixed P 21/c
Sample | T.1.1-MoxCy-SM_Cu_powder.dat | T.1.1-MoxCy-SM_Cu_powder.dat | T.1.1-MoxCy-SM_Cu_powder.dat
Method | GSAS-II | GSAS-II | GSAS-II
Phase name | MoC_0.66 F m -3 m | graphite_2H_P63mmc P 63/m m c | MoO2_P21c_fixed P 21/c
COD / MP ID | manual | manual | manual
Formula | Mo4 C2.64 | C4 | Mo4 O8
Space group
Space group # | 225 | 194 | 14
Crystal system | cubic | hexagonal | monoclinic
a (Å) | 4.1523 | 2.464 | 5.54083
b (Å) | 4.1523 | 2.464 | 4.86854
c (Å) | 4.1523 | 6.708 | 5.64137
α (°) | 90 | 90 | 90
β (°) | 90 | 90 | 120.175
γ (°) | 90 | 120 | 90
Volume (A^3) | 71.59212 | 35.26997 | 131.55883
da/a0 (%) | -2.368 | 0 | 0
db/b0 (%) | -2.368 | 0 | 0
dc/c0 (%) | -2.368 | 0 | 0
dV/V0 (%) | -6.937 | 0 | 0
Weight fraction (%) | 86.7 | 0 | 13.3
GSAS-II mass weight fraction (%) | 86.1 | 0 | 13.9
Weight fraction ± (%) | 1.73 | 1 | 1
Weight fraction error source | integrated_phase_area_diagonal_covariance+systematic_floor | integrated_phase_area_diagonal_covariance+systematic_floor | integrated_phase_area_diagonal_covariance+systematic_floor
Weight fraction propagated sigma (%) | 0.438 | 0 | 0.438
Weight fraction systematic floor (%) | 1.733 | 1 | 1
Weight fraction method | integrated_phase_pattern_area | integrated_phase_pattern_area | integrated_phase_pattern_area
Integrated phase fraction (%) | 86.7 | 0 | 13.3
Integrated - wt fraction (percentage points) | 0.57 | 0 | -0.57
Integrated phase fraction method | primary_quant_from_refined_phase_envelope | primary_quant_from_refined_phase_envelope | primary_quant_from_refined_phase_envelope
Crystallite size (nm) | 1000 | 1000 | 1000
Crystallite size source | gsas_hap_size | gsas_hap_size | gsas_hap_size
Scale factor | 1.66044 | 0 | 0.21706
Scale factor sigma | 0.01665044 | 0 | 0.00793128
Scale factor sigma (%) | 1.003 | 0 | 3.654
Scale factor sigma source | gsas_covariance | gsas_covariance | gsas_covariance
Scale * phase mass value | 689.8605 | 0 | 111.0798
Legacy mass-weighted scale value | 689.8605 | 0 | 111.0798
U (Caglioti) | 0.01489 | 0.01489 | 0.01489
V (Caglioti) | -0.01538 | -0.01538 | -0.01538
W (Caglioti) | 0.00566 | 0.00566 | 0.00566
X (Lorentzian) | 0 | 0 | 0
Y (Lorentzian) | 9.30263 | 9.30263 | 9.30263
η at strongest | 1 | 1 | 1
FWHM (°) | 9.8259 | 9.8221 | 9.5472
FWHM reference 2theta (deg) | 37.5342 | 37.4042 | 25.9363
FWHM reference hkl | [1, 1, 1] | [0, 0, 2] | [1, 1, 1]
N reflections | 5 | 7 | 48
Seeded by | gsas2 | gsas2 | gsas2
Zero shift (°) | -0.00155 | -0.00155 | -0.00155
Rwp (%) | 8.41 | 8.41 | 8.41
Rp (%) | 5.7 | 5.7 | 5.7
χ² | 165.758 | 165.758 | 165.758
GoF | 12.875 | 12.875 | 12.875

## Plot Data
2theta | Y_obs | Y_calc | Background | Residual | MoC_0.66 F m -3 m | graphite_2H_P63mmc P 63/m m c | MoO2_P21c_fixed P 21/c | MoC_0.66 F m -3 m peak 2θ | MoC_0.66 F m -3 m [hkl] | graphite_2H_P63mmc P 63/m m c peak 2θ | graphite_2H_P63mmc P 63/m m c [hkl] | MoO2_P21c_fixed P 21/c peak 2θ | MoO2_P21c_fixed P 21/c [hkl]
10.00918 | 52.0059 | 49.56967 | 49.29359 | 2.436231 | 0.2248266 | 3.765876e-13 | 0.05125014 | 37.484 | [111] | 26.554 | [002] | 18.508 | [100]
10.01918 | 51.9787 | 49.56807 | 49.29181 | 2.410627 | 0.2249631 | 3.765876e-13 | 0.05130038 | 43.556 | [200] | 42.32 | [100] | 25.836 | [011]
10.02917 | 51.9852 | 49.56641 | 49.28996 | 2.418787 | 0.2250997 | 3.765876e-13 | 0.05135065 | 63.295 | [220] | 44.519 | [101] | 25.922 | [111]
10.03917 | 51.9361 | 49.56469 | 49.28805 | 2.371414 | 0.2252365 | 3.765876e-13 | 0.05140106 | 75.941 | [311] | 54.687 | [004] | 31.696 | [102]
10.04917 | 51.9159 | 49.56289 | 49.28607 | 2.353005 | 0.2253735 | 3.765876e-13 | 0.05145155 | 79.974 | [222] | 77.398 | [210] | 36.829 | [002]
10.05917 | 51.8885 | 49.56104 | 49.28403 | 2.327462 | 0.2255105 | 3.765876e-13 | 0.05150213 |  |  | 83.529 | [212] | 36.895 | [020]
10.06917 | 51.8233 | 49.55912 | 49.28192 | 2.264183 | 0.2256477 | 3.765876e-13 | 0.05155281 |  |  | 87.099 | [006] | 37.078 | [202]
10.07916 | 51.8368 | 49.55713 | 49.27975 | 2.279666 | 0.225785 | 3.765876e-13 | 0.0516035 |  |  |  |  | 37.131 | [111]
10.08916 | 51.7699 | 49.55508 | 49.27751 | 2.214816 | 0.2259224 | 3.765876e-13 | 0.05165435 |  |  |  |  | 37.522 | [200]
10.09916 | 51.779 | 49.55297 | 49.2752 | 2.22603 | 0.2260601 | 3.765876e-13 | 0.05170529 |  |  |  |  | 41.378 | [012]
10.10916 | 51.6988 | 49.55079 | 49.27284 | 2.148008 | 0.2261978 | 3.765876e-13 | 0.0517563 |  |  |  |  | 42.007 | [210]
10.11916 | 51.7078 | 49.54855 | 49.27041 | 2.159249 | 0.2263357 | 3.765876e-13 | 0.05180741 |  |  |  |  | 49.414 | [122]
10.12916 | 51.6518 | 49.54625 | 49.26791 | 2.105554 | 0.2264737 | 3.765876e-13 | 0.05185861 |  |  |  |  | 49.716 | [102]
10.13915 | 51.5986 | 49.54388 | 49.26536 | 2.054719 | 0.2266117 | 3.765876e-13 | 0.05190985 |  |  |  |  | 52.959 | [113]
10.14915 | 51.5912 | 49.54145 | 49.26274 | 2.04975 | 0.22675 | 3.765876e-13 | 0.05196123 |  |  |  |  | 53.1 | [213]
10.15915 | 51.5846 | 49.53896 | 49.26005 | 2.045644 | 0.2268884 | 3.765876e-13 | 0.05201269 |  |  |  |  | 53.118 | [022]
10.16915 | 51.5269 | 49.5364 | 49.25731 | 1.990501 | 0.227027 | 3.765876e-13 | 0.05206425 |  |  |  |  | 53.305 | [222]
10.17915 | 51.5031 | 49.53378 | 49.2545 | 1.96932 | 0.2271657 | 3.836931e-13 | 0.0521159 |  |  |  |  | 53.639 | [220]
10.18914 | 51.4719 | 49.5311 | 49.25163 | 1.940799 | 0.2273043 | 3.836931e-13 | 0.05216758 |  |  |  |  | 53.77 | [211]
10.19914 | 51.4438 | 49.52836 | 49.24869 | 1.915442 | 0.2274433 | 3.836931e-13 | 0.05221941 |  |  |  |  | 54.001 | [311]
10.20914 | 51.4153 | 49.52555 | 49.2457 | 1.889748 | 0.2275824 | 3.836931e-13 | 0.05227133 |  |  |  |  | 57.688 | [300]
10.21914 | 51.3575 | 49.52268 | 49.24264 | 1.834815 | 0.2277216 | 3.836931e-13 | 0.05232334 |  |  |  |  | 59.94 | [013]
10.22914 | 51.3854 | 49.51976 | 49.23952 | 1.865644 | 0.227861 | 3.836931e-13 | 0.05237544 |  |  |  |  | 60.074 | [131]
10.23914 | 51.2948 | 49.51677 | 49.23634 | 1.778034 | 0.2280005 | 3.836931e-13 | 0.05242763 |  |  |  |  | 60.329 | [313]
10.24913 | 51.2946 | 49.51372 | 49.2331 | 1.780883 | 0.22814 | 3.836931e-13 | 0.05247986 |  |  |  |  | 63.492 | [122]
10.25913 | 51.2306 | 49.5106 | 49.22979 | 1.719995 | 0.2282798 | 3.836931e-13 | 0.05253224 |  |  |  |  | 66.211 | [204]
10.26913 | 51.2386 | 49.50743 | 49.22643 | 1.731168 | 0.2284197 | 3.836931e-13 | 0.05258471 |  |  |  |  | 66.625 | [131]
10.27913 | 51.1977 | 49.5042 | 49.223 | 1.693502 | 0.2285597 | 3.836931e-13 | 0.05263726 |  |  |  |  | 67.09 | [202]
10.28913 | 51.1566 | 49.5009 | 49.21951 | 1.655697 | 0.2286999 | 3.836931e-13 | 0.05268992 |  |  |  |  | 67.577 | [402]
10.29912 | 51.1272 | 49.49755 | 49.21597 | 1.629648 | 0.2288401 | 3.836931e-13 | 0.05274261 |  |  |  |  | 69.251 | [104]
10.30912 | 51.118 | 49.49414 | 49.21236 | 1.623862 | 0.2289806 | 3.836931e-13 | 0.05279545 |  |  |  |  | 69.571 | [304]
10.31912 | 51.0603 | 49.49066 | 49.20869 | 1.569637 | 0.2291211 | 3.836931e-13 | 0.05284838 |  |  |  |  | 72.783 | [113]
10.32912 | 51.0906 | 49.48713 | 49.20497 | 1.603471 | 0.2292619 | 3.836931e-13 | 0.05290141 |  |  |  |  | 73.658 | [311]
10.33912 | 50.9891 | 49.48353 | 49.20118 | 1.505565 | 0.2294028 | 3.836931e-13 | 0.05295453 |  |  |  |  | 78.281 | [224]
10.34912 | 51.0359 | 49.47988 | 49.19733 | 1.556018 | 0.2295438 | 3.836931e-13 | 0.05300774 |  |  |  |  | 78.354 | [133]
10.35911 | 50.9591 | 49.47617 | 49.19343 | 1.482927 | 0.2296848 | 3.836931e-13 | 0.053061 |  |  |  |  | 78.362 | [004]
10.36911 | 50.9467 | 49.4724 | 49.18946 | 1.474298 | 0.2298261 | 3.836931e-13 | 0.0531144 |  |  |  |  | 78.523 | [040]
10.37911 | 50.93 | 49.46857 | 49.18544 | 1.461428 | 0.2299675 | 3.836931e-13 | 0.0531679 |  |  |  |  | 78.973 | [404]
10.38911 | 50.8976 | 49.46468 | 49.18135 | 1.432917 | 0.230109 | 3.907985e-13 | 0.05322149 |  |  |  |  | 79.104 | [222]
10.39911 | 50.8696 | 49.46074 | 49.17721 | 1.408864 | 0.2302507 | 3.907985e-13 | 0.05327518 |  |  |  |  | 79.208 | [331]
10.4091 | 50.8493 | 49.45673 | 49.17301 | 1.392565 | 0.2303924 | 3.907985e-13 | 0.05332891 |  |  |  |  | 79.561 | [422]
10.4191 | 50.8218 | 49.45267 | 49.16875 | 1.369129 | 0.2305344 | 3.907985e-13 | 0.05338279 |  |  |  |  | 80.067 | [400]
10.4291 | 50.8057 | 49.44855 | 49.16444 | 1.35715 | 0.2306765 | 3.907985e-13 | 0.05343676 |  |  |  |  | 81.141 | [124]
10.4391 | 50.7521 | 49.44437 | 49.16006 | 1.307729 | 0.2308188 | 3.907985e-13 | 0.05349084 |  |  |  |  | 84.238 | [033]
10.4491 | 50.7798 | 49.44013 | 49.15563 | 1.339666 | 0.2309612 | 3.907985e-13 | 0.05354501 |  |  |  |  | 84.577 | [333]
10.4591 | 50.715 | 49.43584 | 49.15114 | 1.27916 | 0.2311037 | 3.907985e-13 | 0.05359927 |  |  |  |  | 88.363 | [302]
10.46909 | 50.7091 | 49.43149 | 49.14659 | 1.277606 | 0.2312463 | 3.907985e-13 | 0.05365358 |  |  |  |  | 89.633 | [215]
10.47909 | 50.672 | 49.42709 | 49.14199 | 1.244915 | 0.2313891 | 3.907985e-13 | 0.05370804 |  |  |  |  | 89.82 | [315]
10.48909 | 50.6726 | 49.42262 | 49.13733 | 1.24998 | 0.231532 | 3.907985e-13 | 0.0537626 |  |  |  |  | 89.916 | [024]
10.49909 | 50.6369 | 49.4181 | 49.13261 | 1.218801 | 0.2316751 | 3.907985e-13 | 0.05381725
10.50909 | 50.612 | 49.41352 | 49.12783 | 1.198479 | 0.2318184 | 3.907985e-13 | 0.05387201
10.51908 | 50.5805 | 49.40889 | 49.123 | 1.171609 | 0.2319616 | 3.907985e-13 | 0.05392681
10.52908 | 50.5384 | 49.4042 | 49.11811 | 1.134199 | 0.2321051 | 3.907985e-13 | 0.05398175
10.53908 | 50.5177 | 49.39945 | 49.11317 | 1.118246 | 0.2322488 | 3.907985e-13 | 0.05403681
10.54908 | 50.5106 | 49.39465 | 49.10817 | 1.115948 | 0.2323926 | 3.907985e-13 | 0.05409196
10.55908 | 50.4849 | 49.38979 | 49.10311 | 1.095106 | 0.2325366 | 3.907985e-13 | 0.05414721
10.56908 | 50.4743 | 49.38488 | 49.098 | 1.089419 | 0.2326807 | 3.907985e-13 | 0.05420256
10.57907 | 50.4315 | 49.37992 | 49.09284 | 1.051582 | 0.2328248 | 3.907985e-13 | 0.05425796
10.58907 | 50.4115 | 49.37489 | 49.08761 | 1.036606 | 0.2329691 | 3.907985e-13 | 0.0543135
10.59907 | 50.368 | 49.36982 | 49.08233 | 0.998184 | 0.2331137 | 3.979039e-13 | 0.05436915
10.60907 | 50.3643 | 49.36468 | 49.077 | 0.9996171 | 0.2332583 | 3.979039e-13 | 0.05442491
10.61907 | 50.3323 | 49.3595 | 49.07161 | 0.9728047 | 0.2334031 | 3.979039e-13 | 0.05448076
10.62906 | 50.3154 | 49.35426 | 49.06617 | 0.9611414 | 0.2335479 | 3.979039e-13 | 0.05453665
10.63906 | 50.2907 | 49.34896 | 49.06068 | 0.9417375 | 0.2336931 | 3.979039e-13 | 0.05459272
10.64906 | 50.2529 | 49.34361 | 49.05513 | 0.9092878 | 0.2338383 | 3.979039e-13 | 0.05464887
10.65906 | 50.2301 | 49.33821 | 49.04952 | 0.8918919 | 0.2339836 | 3.979039e-13 | 0.05470513
10.66906 | 50.2219 | 49.33275 | 49.04386 | 0.8891496 | 0.2341292 | 3.979039e-13 | 0.05476149
10.67906 | 50.1971 | 49.32724 | 49.03815 | 0.8698609 | 0.2342748 | 3.979039e-13 | 0.05481796
10.68905 | 50.1853 | 49.32168 | 49.03239 | 0.86362 | 0.2344205 | 3.979039e-13 | 0.05487447
10.69905 | 50.1418 | 49.31606 | 49.02656 | 0.8257377 | 0.2345665 | 3.979039e-13 | 0.05493114
10.70905 | 50.1047 | 49.31039 | 49.02069 | 0.7943085 | 0.2347126 | 3.979039e-13 | 0.05498792
10.71905 | 50.1083 | 49.30467 | 49.01476 | 0.8036321 | 0.2348588 | 3.979039e-13 | 0.0550448
10.72905 | 50.0878 | 49.29889 | 49.00878 | 0.7889084 | 0.2350052 | 3.979039e-13 | 0.05510178
10.73904 | 50.0749 | 49.29307 | 49.00276 | 0.7818314 | 0.2351516 | 3.979039e-13 | 0.05515882
10.74904 | 50.0402 | 49.28719 | 48.99667 | 0.7530125 | 0.2352983 | 3.979039e-13 | 0.05521601
10.75904 | 50.0219 | 49.28125 | 48.99054 | 0.7406457 | 0.2354451 | 3.979039e-13 | 0.05527331
10.76904 | 49.9896 | 49.27527 | 48.98435 | 0.714331 | 0.2355921 | 3.979039e-13 | 0.05533071
10.77904 | 49.9659 | 49.26923 | 48.9781 | 0.6966681 | 0.2357392 | 3.979039e-13 | 0.05538822
10.78904 | 49.9557 | 49.26314 | 48.97181 | 0.6925569 | 0.2358865 | 3.979039e-13 | 0.05544584
10.79903 | 49.9382 | 49.25701 | 48.96547 | 0.681191 | 0.2360338 | 4.050094e-13 | 0.0555035
10.80903 | 49.9212 | 49.25082 | 48.95907 | 0.6703826 | 0.2361813 | 4.050094e-13 | 0.05556134
10.81903 | 49.8882 | 49.24457 | 48.95263 | 0.6436253 | 0.236329 | 4.050094e-13 | 0.05561927
10.82903 | 49.8598 | 49.23828 | 48.94613 | 0.6215191 | 0.2364769 | 4.050094e-13 | 0.05567731
10.83903 | 49.8324 | 49.23194 | 48.93958 | 0.6004637 | 0.2366249 | 4.050094e-13 | 0.05573547
10.84902 | 49.8129 | 49.22555 | 48.93298 | 0.5873525 | 0.2367729 | 4.050094e-13 | 0.05579367
10.85902 | 49.786 | 49.2191 | 48.92633 | 0.5668982 | 0.2369212 | 4.050094e-13 | 0.05585204
10.86902 | 49.7781 | 49.21261 | 48.91963 | 0.5654943 | 0.2370697 | 4.050094e-13 | 0.05591051
10.87902 | 49.7464 | 49.20606 | 48.91287 | 0.5403405 | 0.2372183 | 4.050094e-13 | 0.0559691
10.88902 | 49.7221 | 49.19946 | 48.90607 | 0.5226368 | 0.237367 | 4.050094e-13 | 0.05602779
10.89902 | 49.7102 | 49.19282 | 48.89921 | 0.5173829 | 0.2375159 | 4.050094e-13 | 0.05608659
10.90901 | 49.6645 | 49.18613 | 48.89232 | 0.478372 | 0.2376648 | 4.050094e-13 | 0.05614544
10.91901 | 49.6476 | 49.17938 | 48.88536 | 0.4682173 | 0.237814 | 4.050094e-13 | 0.05620447
10.92901 | 49.6369 | 49.17259 | 48.87836 | 0.464312 | 0.2379633 | 4.050094e-13 | 0.0562636
10.93901 | 49.6093 | 49.16574 | 48.87131 | 0.4435559 | 0.2381128 | 4.050094e-13 | 0.05632284
10.94901 | 49.5925 | 49.15885 | 48.86421 | 0.4336488 | 0.2382625 | 4.050094e-13 | 0.0563822
10.959 | 49.5598 | 49.15192 | 48.85706 | 0.4078837 | 0.2384121 | 4.050094e-13 | 0.0564416
10.969 | 49.5317 | 49.14493 | 48.84986 | 0.3867742 | 0.238562 | 4.050094e-13 | 0.05650118
10.979 | 49.4997 | 49.13789 | 48.84261 | 0.3618132 | 0.2387122 | 4.050094e-13 | 0.05656087
10.989 | 49.5049 | 49.1308 | 48.83532 | 0.3741007 | 0.2388624 | 4.050094e-13 | 0.05662067
10.999 | 49.4801 | 49.12366 | 48.82797 | 0.3564364 | 0.2390128 | 4.121148e-13 | 0.05668058
11.009 | 49.4513 | 49.11648 | 48.82058 | 0.3348202 | 0.2391633 | 4.121148e-13 | 0.05674061
11.01899 | 49.4386 | 49.10926 | 48.81314 | 0.3293447 | 0.2393139 | 4.121148e-13 | 0.05680068
11.02899 | 49.4117 | 49.10198 | 48.80565 | 0.3097241 | 0.2394647 | 4.121148e-13 | 0.05686094
11.03899 | 49.3978 | 49.09465 | 48.79811 | 0.3031512 | 0.2396157 | 4.121148e-13 | 0.05692131
11.04899 | 49.3894 | 49.08727 | 48.79053 | 0.3021257 | 0.2397669 | 4.121148e-13 | 0.05698178
11.05899 | 49.3742 | 49.07985 | 48.78289 | 0.2943475 | 0.2399182 | 4.121148e-13 | 0.05704238
11.06898 | 49.333 | 49.07239 | 48.77522 | 0.260609 | 0.2400695 | 4.121148e-13 | 0.05710303
11.07898 | 49.3204 | 49.06488 | 48.76749 | 0.2555249 | 0.2402211 | 4.121148e-13 | 0.05716386
11.08898 | 49.3036 | 49.05731 | 48.75971 | 0.2462876 | 0.2403729 | 4.121148e-13 | 0.0572248
11.09898 | 49.2716 | 49.0497 | 48.75189 | 0.2218969 | 0.2405248 | 4.121148e-13 | 0.05728586
11.10898 | 49.2696 | 49.04205 | 48.74402 | 0.2275528 | 0.2406768 | 4.121148e-13 | 0.05734702
11.11898 | 49.2706 | 49.03434 | 48.73611 | 0.2362551 | 0.2408291 | 4.121148e-13 | 0.05740831
11.12897 | 49.2427 | 49.0266 | 48.72815 | 0.2160958 | 0.2409813 | 4.121148e-13 | 0.05746966
11.13897 | 49.2188 | 49.01881 | 48.72014 | 0.1999903 | 0.2411338 | 4.121148e-13 | 0.05753118
11.14897 | 49.2105 | 49.01097 | 48.71209 | 0.1995306 | 0.2412865 | 4.121148e-13 | 0.05759281
11.15897 | 49.1892 | 49.00308 | 48.70399 | 0.1861167 | 0.2414393 | 4.121148e-13 | 0.05765458
11.16897 | 49.1727 | 48.99515 | 48.69584 | 0.1775484 | 0.2415923 | 4.121148e-13 | 0.05771645
11.17896 | 49.1578 | 48.98718 | 48.68766 | 0.1706175 | 0.2417453 | 4.192202e-13 | 0.05777838
11.18896 | 49.1373 | 48.97916 | 48.67942 | 0.1581398 | 0.2418986 | 4.192202e-13 | 0.0578405
11.19896 | 49.1226 | 48.97109 | 48.67114 | 0.1515073 | 0.2420521 | 4.192202e-13 | 0.05790272
11.20896 | 49.091 | 48.96298 | 48.66281 | 0.1280198 | 0.2422057 | 4.192202e-13 | 0.05796507
11.21896 | 49.0906 | 48.95482 | 48.65444 | 0.135777 | 0.2423595 | 4.192202e-13 | 0.05802754
11.22896 | 49.0447 | 48.94662 | 48.64602 | 0.09807897 | 0.2425134 | 4.192202e-13 | 0.05809014
11.23895 | 49.045 | 48.93838 | 48.63756 | 0.1066172 | 0.2426673 | 4.192202e-13 | 0.05815278
11.24895 | 49.0225 | 48.93009 | 48.62905 | 0.09240795 | 0.2428215 | 4.192202e-13 | 0.05821562
11.25895 | 49.0251 | 48.92176 | 48.6205 | 0.1033429 | 0.2429759 | 4.192202e-13 | 0.05827857
11.26895 | 49.0052 | 48.91338 | 48.61191 | 0.09182201 | 0.2431305 | 4.192202e-13 | 0.05834165
11.27895 | 48.9592 | 48.90496 | 48.60326 | 0.05424499 | 0.2432852 | 4.192202e-13 | 0.05840484
11.28894 | 48.9589 | 48.8965 | 48.59459 | 0.06240325 | 0.2434399 | 4.192202e-13 | 0.0584681
11.29894 | 48.9346 | 48.88799 | 48.58586 | 0.04661357 | 0.2435949 | 4.192202e-13 | 0.05853154
11.30894 | 48.9049 | 48.87943 | 48.57709 | 0.02546736 | 0.2437501 | 4.192202e-13 | 0.0585951
11.31894 | 48.9008 | 48.87084 | 48.56827 | 0.02996447 | 0.2439054 | 4.192202e-13 | 0.0586588
11.32894 | 48.8573 | 48.8622 | 48.55941 | -0.004895262 | 0.2440609 | 4.192202e-13 | 0.05872261
11.33894 | 48.8338 | 48.85351 | 48.55051 | -0.01971194 | 0.2442166 | 4.192202e-13 | 0.05878654
11.34893 | 48.8053 | 48.84479 | 48.54157 | -0.03949453 | 0.2443722 | 4.192202e-13 | 0.05885054
11.35893 | 48.7894 | 48.83603 | 48.53258 | -0.04662567 | 0.2445282 | 4.192202e-13 | 0.05891473
11.36893 | 48.7731 | 48.82721 | 48.52355 | -0.05411425 | 0.2446843 | 4.263256e-13 | 0.05897904
11.37893 | 48.7715 | 48.81836 | 48.51448 | -0.04686036 | 0.2448406 | 4.263256e-13 | 0.05904347
11.38893 | 48.7387 | 48.80946 | 48.50536 | -0.07076423 | 0.2449971 | 4.263256e-13 | 0.05910804
11.39892 | 48.7264 | 48.80053 | 48.49621 | -0.07413488 | 0.2451535 | 4.263256e-13 | 0.05917266
11.40892 | 48.6911 | 48.79155 | 48.48701 | -0.1004546 | 0.2453103 | 4.263256e-13 | 0.05923748
11.41892 | 48.6865 | 48.78253 | 48.47776 | -0.09603255 | 0.2454672 | 4.263256e-13 | 0.05930242
11.42892 | 48.6582 | 48.77347 | 48.46848 | -0.1152688 | 0.2456243 | 4.263256e-13 | 0.05936749
11.43892 | 48.6181 | 48.76436 | 48.45915 | -0.1462634 | 0.2457815 | 4.263256e-13 | 0.05943269
11.44892 | 48.5876 | 48.75522 | 48.44978 | -0.1676166 | 0.2459389 | 4.263256e-13 | 0.05949802
11.45891 | 48.5775 | 48.74604 | 48.44038 | -0.1685378 | 0.2460963 | 4.263256e-13 | 0.05956341
11.46891 | 48.5701 | 48.73681 | 48.43093 | -0.1667087 | 0.2462541 | 4.263256e-13 | 0.059629
11.47891 | 48.509 | 48.72754 | 48.42143 | -0.2185386 | 0.2464119 | 4.263256e-13 | 0.05969471
11.48891 | 48.4994 | 48.71823 | 48.4119 | -0.2188277 | 0.24657 | 4.263256e-13 | 0.05976055
11.49891 | 48.4857 | 48.70888 | 48.40232 | -0.2231761 | 0.2467282 | 4.263256e-13 | 0.05982652
11.5089 | 48.4627 | 48.69949 | 48.39271 | -0.2367933 | 0.2468864 | 4.263256e-13 | 0.05989256
11.5189 | 48.4444 | 48.69006 | 48.38306 | -0.2456608 | 0.247045 | 4.263256e-13 | 0.0599588
11.5289 | 48.4381 | 48.68059 | 48.37336 | -0.242488 | 0.2472037 | 4.263256e-13 | 0.06002516
11.5389 | 48.4085 | 48.67108 | 48.36362 | -0.262575 | 0.2473625 | 4.334311e-13 | 0.06009166
11.5489 | 48.3796 | 48.66152 | 48.35384 | -0.2819221 | 0.2475215 | 4.334311e-13 | 0.0601583
11.5589 | 48.3499 | 48.65193 | 48.34402 | -0.3020293 | 0.2476807 | 4.334311e-13 | 0.06022506
11.56889 | 48.3068 | 48.64231 | 48.33417 | -0.3355065 | 0.2478399 | 4.334311e-13 | 0.06029188
11.57889 | 48.2932 | 48.63263 | 48.32428 | -0.3394345 | 0.2479994 | 4.334311e-13 | 0.06035892
11.58889 | 48.2544 | 48.62292 | 48.31434 | -0.3685232 | 0.2481591 | 4.334311e-13 | 0.06042608
11.59889 | 48.2448 | 48.61317 | 48.30436 | -0.3683725 | 0.248319 | 4.334311e-13 | 0.06049337
11.60889 | 48.2314 | 48.60338 | 48.29434 | -0.3719827 | 0.248479 | 4.334311e-13 | 0.06056081
11.61888 | 48.2101 | 48.59356 | 48.2843 | -0.3834637 | 0.248639 | 4.334311e-13 | 0.06062831
11.62888 | 48.1952 | 48.5837 | 48.2742 | -0.388496 | 0.2487993 | 4.334311e-13 | 0.06069601
11.63888 | 48.1491 | 48.57379 | 48.26407 | -0.4246897 | 0.2489598 | 4.334311e-13 | 0.06076385
11.64888 | 48.1425 | 48.56384 | 48.25389 | -0.4213447 | 0.2491205 | 4.334311e-13 | 0.06083182
11.65888 | 48.1112 | 48.55386 | 48.24368 | -0.4426614 | 0.2492813 | 4.334311e-13 | 0.06089994
11.66887 | 48.1089 | 48.54385 | 48.23344 | -0.4349497 | 0.2494421 | 4.334311e-13 | 0.06096812
11.67887 | 48.0807 | 48.53379 | 48.22315 | -0.4530899 | 0.2496033 | 4.334311e-13 | 0.06103651
11.68887 | 48.0487 | 48.52369 | 48.21282 | -0.474992 | 0.2497646 | 4.334311e-13 | 0.06110502
11.69887 | 48.0232 | 48.51356 | 48.20246 | -0.4903562 | 0.2499261 | 4.334311e-13 | 0.06117369
11.70887 | 47.9889 | 48.50338 | 48.19205 | -0.5144827 | 0.2500878 | 4.334311e-13 | 0.0612425
11.71887 | 48.0029 | 48.49317 | 48.18161 | -0.4902716 | 0.2502496 | 4.405365e-13 | 0.06131143
11.72886 | 47.9761 | 48.48293 | 48.17114 | -0.5068333 | 0.2504115 | 4.405365e-13 | 0.06138045
11.73886 | 47.9511 | 48.47265 | 48.16062 | -0.5215473 | 0.2505736 | 4.405365e-13 | 0.06144967
11.74886 | 47.9526 | 48.46232 | 48.15007 | -0.5097241 | 0.2507359 | 4.405365e-13 | 0.06151903
11.75886 | 47.9473 | 48.45196 | 48.13948 | -0.5046639 | 0.2508984 | 4.405365e-13 | 0.06158852
11.76886 | 47.932 | 48.44157 | 48.12885 | -0.5095667 | 0.2510611 | 4.405365e-13 | 0.06165818
11.77885 | 47.9188 | 48.43114 | 48.11819 | -0.5123432 | 0.2512238 | 4.405365e-13 | 0.06172788
11.78885 | 47.8867 | 48.42067 | 48.10749 | -0.5339725 | 0.2513868 | 4.405365e-13 | 0.06179781
11.79885 | 47.8718 | 48.41017 | 48.09675 | -0.5383654 | 0.25155 | 4.405365e-13 | 0.06186789
11.80885 | 47.8634 | 48.39962 | 48.08597 | -0.5362218 | 0.2517133 | 4.405365e-13 | 0.06193811
11.81885 | 47.8593 | 48.38904 | 48.07516 | -0.5297419 | 0.2518768 | 4.405365e-13 | 0.06200845
11.82885 | 47.8437 | 48.37843 | 48.06431 | -0.5347259 | 0.2520405 | 4.405365e-13 | 0.06207896
11.83884 | 47.8315 | 48.36778 | 48.05343 | -0.5362846 | 0.2522042 | 4.405365e-13 | 0.06214953
11.84884 | 47.8136 | 48.3571 | 48.04251 | -0.5434967 | 0.2523682 | 4.405365e-13 | 0.06222032
11.85884 | 47.8062 | 48.34637 | 48.03155 | -0.5401731 | 0.2525324 | 4.405365e-13 | 0.06229126
11.86884 | 47.8007 | 48.33561 | 48.02055 | -0.5349139 | 0.2526967 | 4.405365e-13 | 0.06236234
11.87884 | 47.815 | 48.32482 | 48.00952 | -0.5098192 | 0.2528613 | 4.476419e-13 | 0.06243357
11.88883 | 47.7913 | 48.314 | 47.99847 | -0.5227 | 0.2530258 | 4.476419e-13 | 0.06250488
11.89883 | 47.7863 | 48.30313 | 47.98737 | -0.5168348 | 0.2531907 | 4.476419e-13 | 0.0625764
11.90883 | 47.7831 | 48.29223 | 47.97623 | -0.5091345 | 0.2533557 | 4.476419e-13 | 0.06264808
11.91883 | 47.7562 | 48.2813 | 47.96506 | -0.5250992 | 0.253521 | 4.476419e-13 | 0.0627199
11.92883 | 47.7216 | 48.27033 | 47.95385 | -0.5487291 | 0.2536863 | 4.476419e-13 | 0.06279187
11.93883 | 47.7286 | 48.25932 | 47.94261 | -0.5307243 | 0.2538519 | 4.476419e-13 | 0.06286398
11.94882 | 47.7031 | 48.2483 | 47.93134 | -0.545196 | 0.2540175 | 4.476419e-13 | 0.06293618
11.95882 | 47.7032 | 48.23722 | 47.92003 | -0.5340222 | 0.2541834 | 4.476419e-13 | 0.0630086
11.96882 | 47.6978 | 48.22611 | 47.90868 | -0.5283142 | 0.2543495 | 4.476419e-13 | 0.06308117
11.97882 | 47.6834 | 48.21497 | 47.8973 | -0.5315719 | 0.2545157 | 4.476419e-13 | 0.06315389
11.98882 | 47.6709 | 48.2038 | 47.88589 | -0.5328956 | 0.2546822 | 4.476419e-13 | 0.06322676
11.99881 | 47.6613 | 48.1926 | 47.87445 | -0.5312966 | 0.2548486 | 4.476419e-13 | 0.06329971
12.00881 | 47.6426 | 48.18135 | 47.86296 | -0.5387526 | 0.2550154 | 4.476419e-13 | 0.06337288
12.01881 | 47.6378 | 48.17007 | 47.85145 | -0.5322749 | 0.2551823 | 4.476419e-13 | 0.06344621
12.02881 | 47.6103 | 48.15876 | 47.83989 | -0.5484637 | 0.2553494 | 4.476419e-13 | 0.0635197
12.03881 | 47.602 | 48.14742 | 47.82831 | -0.545419 | 0.2555167 | 4.547474e-13 | 0.06359334
12.04881 | 47.6038 | 48.13604 | 47.81669 | -0.5322411 | 0.2556842 | 4.547474e-13 | 0.06366713
12.0588 | 47.5508 | 48.12464 | 47.80505 | -0.5738415 | 0.2558517 | 4.547474e-13 | 0.063741
12.0688 | 47.5367 | 48.1132 | 47.79336 | -0.5764974 | 0.2560195 | 4.547474e-13 | 0.06381511
12.0788 | 47.5214 | 48.10172 | 47.78164 | -0.5803204 | 0.2561875 | 4.547474e-13 | 0.06388937
12.0888 | 47.501 | 48.09021 | 47.76989 | -0.5892106 | 0.2563557 | 4.547474e-13 | 0.06396378
12.0988 | 47.491 | 48.07867 | 47.75811 | -0.5876681 | 0.256524 | 4.547474e-13 | 0.06403836
12.10879 | 47.4808 | 48.0671 | 47.7463 | -0.5863048 | 0.2566924 | 4.547474e-13 | 0.06411302
12.11879 | 47.4811 | 48.0555 | 47.73445 | -0.5743974 | 0.2568611 | 4.547474e-13 | 0.0641879
12.12879 | 47.4564 | 48.04386 | 47.72256 | -0.5874578 | 0.25703 | 4.547474e-13 | 0.06426295
12.13879 | 47.4304 | 48.03219 | 47.71065 | -0.601786 | 0.2571991 | 4.547474e-13 | 0.06433816
12.14879 | 47.4075 | 48.02048 | 47.6987 | -0.6129821 | 0.2573683 | 4.547474e-13 | 0.06441352
12.15879 | 47.3895 | 48.00875 | 47.68672 | -0.6192463 | 0.2575377 | 4.547474e-13 | 0.06448905
12.16878 | 47.367 | 47.99699 | 47.67472 | -0.6299906 | 0.2577072 | 4.547474e-13 | 0.06456467
12.17878 | 47.3322 | 47.98519 | 47.66267 | -0.6529914 | 0.2578769 | 4.547474e-13 | 0.06464052
12.18878 | 47.3243 | 47.97336 | 47.6506 | -0.6490607 | 0.2580469 | 4.547474e-13 | 0.06471653
12.19878 | 47.2876 | 47.9615 | 47.63849 | -0.6738986 | 0.258217 | 4.618528e-13 | 0.06479271
12.20878 | 47.2846 | 47.94961 | 47.62635 | -0.6650051 | 0.2583873 | 4.618528e-13 | 0.06486904
12.21877 | 47.2729 | 47.93769 | 47.61419 | -0.6647924 | 0.2585576 | 4.618528e-13 | 0.06494547
12.22877 | 47.2319 | 47.92574 | 47.60199 | -0.6938368 | 0.2587283 | 4.618528e-13 | 0.06502213
12.23877 | 47.2104 | 47.91375 | 47.58975 | -0.7033502 | 0.2588992 | 4.618528e-13 | 0.06509896
12.24877 | 47.2199 | 47.90173 | 47.57749 | -0.6818328 | 0.2590702 | 4.618528e-13 | 0.06517595
12.25877 | 47.2079 | 47.88968 | 47.56519 | -0.6817847 | 0.2592414 | 4.618528e-13 | 0.06525312
12.26877 | 47.1703 | 47.87761 | 47.55286 | -0.707306 | 0.2594128 | 4.618528e-13 | 0.06533044
12.27876 | 47.146 | 47.86551 | 47.54052 | -0.719509 | 0.2595842 | 4.618528e-13 | 0.06540786
12.28876 | 47.1079 | 47.85337 | 47.52813 | -0.7454696 | 0.2597559 | 4.618528e-13 | 0.06548552
12.29876 | 47.0838 | 47.8412 | 47.51571 | -0.7574 | 0.2599279 | 4.618528e-13 | 0.06556335
12.30876 | 47.0599 | 47.829 | 47.50326 | -0.7691003 | 0.2601 | 4.618528e-13 | 0.06564134
12.31876 | 47.0362 | 47.81677 | 47.49078 | -0.7805706 | 0.2602723 | 4.618528e-13 | 0.06571952
12.32875 | 47.0347 | 47.80452 | 47.47828 | -0.7698233 | 0.2604446 | 4.618528e-13 | 0.06579777
12.33875 | 47.0185 | 47.79223 | 47.46574 | -0.773734 | 0.2606172 | 4.618528e-13 | 0.06587628
12.34875 | 46.9975 | 47.77992 | 47.45317 | -0.7824152 | 0.2607901 | 4.689582e-13 | 0.06595497
12.35875 | 46.9884 | 47.76757 | 47.44057 | -0.7791668 | 0.2609631 | 4.689582e-13 | 0.06603381
12.36875 | 46.9562 | 47.75519 | 47.42794 | -0.798989 | 0.2611363 | 4.689582e-13 | 0.06611283
12.37875 | 46.9528 | 47.74278 | 47.41528 | -0.789982 | 0.2613097 | 4.689582e-13 | 0.06619203
12.38874 | 46.9115 | 47.73036 | 47.4026 | -0.8188583 | 0.2614831 | 4.689582e-13 | 0.06627131
12.39874 | 46.911 | 47.71789 | 47.38989 | -0.8068931 | 0.2616569 | 4.689582e-13 | 0.06635086
12.40874 | 46.8608 | 47.7054 | 47.37714 | -0.844599 | 0.2618308 | 4.689582e-13 | 0.06643057
12.41874 | 46.8581 | 47.69288 | 47.36436 | -0.8347762 | 0.262005 | 4.689582e-13 | 0.06651048
12.42874 | 46.8369 | 47.68032 | 47.35155 | -0.8434246 | 0.2621793 | 4.689582e-13 | 0.06659053
12.43873 | 46.8347 | 47.66776 | 47.33873 | -0.8330571 | 0.2623536 | 4.689582e-13 | 0.0666707
12.44873 | 46.8323 | 47.65515 | 47.32587 | -0.8228485 | 0.2625283 | 4.689582e-13 | 0.06675112
12.45873 | 46.8045 | 47.64251 | 47.31298 | -0.8380116 | 0.2627032 | 4.689582e-13 | 0.06683172
12.46873 | 46.7756 | 47.62985 | 47.30006 | -0.8542465 | 0.2628782 | 4.689582e-13 | 0.06691249
12.47873 | 46.7926 | 47.61715 | 47.28711 | -0.8245534 | 0.2630535 | 4.689582e-13 | 0.06699345
12.48873 | 46.7713 | 47.60443 | 47.27413 | -0.8331322 | 0.2632289 | 4.689582e-13 | 0.06707459
12.49872 | 46.7657 | 47.5917 | 47.26114 | -0.8259958 | 0.2634043 | 4.760636e-13 | 0.06715582
12.50872 | 46.7551 | 47.57892 | 47.2481 | -0.8238191 | 0.2635802 | 4.760636e-13 | 0.06723731
12.51872 | 46.7149 | 47.56611 | 47.23504 | -0.8512146 | 0.2637561 | 4.760636e-13 | 0.06731899
12.52872 | 46.6841 | 47.55328 | 47.22195 | -0.8691826 | 0.2639323 | 4.760636e-13 | 0.06740084
12.53872 | 46.6814 | 47.54042 | 47.20883 | -0.8590232 | 0.2641087 | 4.760636e-13 | 0.06748288
12.54871 | 46.6856 | 47.52755 | 47.1957 | -0.8419494 | 0.2642851 | 4.760636e-13 | 0.06756503
12.55871 | 46.6778 | 47.51464 | 47.18253 | -0.8368356 | 0.2644618 | 4.760636e-13 | 0.06764744
12.56871 | 46.6636 | 47.50169 | 47.16933 | -0.8380946 | 0.2646388 | 4.760636e-13 | 0.06773003
12.57871 | 46.6561 | 47.48873 | 47.1561 | -0.8326267 | 0.2648159 | 4.760636e-13 | 0.06781281
12.58871 | 46.6384 | 47.47573 | 47.14284 | -0.837332 | 0.2649932 | 4.760636e-13 | 0.06789577
12.59871 | 46.6178 | 47.46271 | 47.12956 | -0.8449104 | 0.2651707 | 4.760636e-13 | 0.06797892
12.6087 | 46.6018 | 47.44968 | 47.11626 | -0.8478754 | 0.2653482 | 4.760636e-13 | 0.06806218
12.6187 | 46.5843 | 47.4366 | 47.10293 | -0.8523007 | 0.2655261 | 4.760636e-13 | 0.0681457
12.6287 | 46.5958 | 47.4235 | 47.08957 | -0.8276997 | 0.2657042 | 4.760636e-13 | 0.06822942
12.6387 | 46.5629 | 47.41037 | 47.07618 | -0.8474723 | 0.2658824 | 4.760636e-13 | 0.06831332
12.6487 | 46.543 | 47.39722 | 47.06276 | -0.8542188 | 0.2660609 | 4.831691e-13 | 0.06839741
12.65869 | 46.5408 | 47.38405 | 47.04933 | -0.8432523 | 0.2662393 | 4.831691e-13 | 0.06848161
12.66869 | 46.5238 | 47.37085 | 47.03586 | -0.8470467 | 0.2664182 | 4.831691e-13 | 0.06856608
12.67869 | 46.5078 | 47.35762 | 47.02237 | -0.8498153 | 0.2665972 | 4.831691e-13 | 0.06865075
12.68869 | 46.5054 | 47.34436 | 47.00885 | -0.8389582 | 0.2667765 | 4.831691e-13 | 0.06873561
12.69869 | 46.4601 | 47.33108 | 46.9953 | -0.8709754 | 0.2669559 | 4.831691e-13 | 0.06882066
12.70869 | 46.4633 | 47.31777 | 46.98173 | -0.854467 | 0.2671355 | 4.831691e-13 | 0.06890591
12.71868 | 46.4504 | 47.30445 | 46.96814 | -0.8540466 | 0.2673151 | 4.831691e-13 | 0.06899126
12.72868 | 46.4584 | 47.29109 | 46.95452 | -0.8326875 | 0.2674951 | 4.831691e-13 | 0.0690769
12.73868 | 46.4419 | 47.2777 | 46.94087 | -0.8358032 | 0.2676753 | 4.831691e-13 | 0.06916273
12.74868 | 46.4022 | 47.26429 | 46.92719 | -0.8620939 | 0.2678557 | 4.831691e-13 | 0.06924876
12.75868 | 46.3939 | 47.25086 | 46.91349 | -0.8569595 | 0.2680363 | 4.831691e-13 | 0.06933499
12.76867 | 46.3828 | 47.23741 | 46.89978 | -0.8546138 | 0.2682168 | 4.831691e-13 | 0.06942133
12.77867 | 46.3705 | 47.22393 | 46.88602 | -0.8534298 | 0.2683978 | 4.831691e-13 | 0.06950795
12.78867 | 46.3573 | 47.21042 | 46.87225 | -0.8531211 | 0.2685789 | 4.902745e-13 | 0.06959478
12.79867 | 46.3376 | 47.19689 | 46.85845 | -0.8592879 | 0.2687603 | 4.902745e-13 | 0.0696818
12.80867 | 46.3419 | 47.18333 | 46.84462 | -0.8414302 | 0.2689419 | 4.902745e-13 | 0.06976903
12.81867 | 46.3295 | 47.16975 | 46.83077 | -0.8402482 | 0.2691236 | 4.902745e-13 | 0.06985645
12.82866 | 46.3285 | 47.15616 | 46.81691 | -0.8276556 | 0.2693054 | 4.902745e-13 | 0.06994399
12.83866 | 46.2922 | 47.14253 | 46.80301 | -0.8503252 | 0.2694875 | 4.902745e-13 | 0.07003182
12.84866 | 46.3028 | 47.12887 | 46.78908 | -0.8260708 | 0.2696698 | 4.902745e-13 | 0.07011985
12.85866 | 46.2656 | 47.11519 | 46.77513 | -0.8495924 | 0.2698524 | 4.902745e-13 | 0.07020811
12.86866 | 46.2438 | 47.10149 | 46.76116 | -0.8576903 | 0.2700351 | 4.902745e-13 | 0.07029656
12.87865 | 46.2294 | 47.08778 | 46.74718 | -0.8583781 | 0.2702179 | 4.902745e-13 | 0.07038512
12.88865 | 46.2546 | 47.07403 | 46.73315 | -0.8194287 | 0.270401 | 4.902745e-13 | 0.07047399
12.89865 | 46.2279 | 47.06026 | 46.71911 | -0.8323558 | 0.2705843 | 4.902745e-13 | 0.07056305
12.90865 | 46.2194 | 47.04646 | 46.70504 | -0.8270593 | 0.2707678 | 4.902745e-13 | 0.07065232
12.91865 | 46.2154 | 47.03264 | 46.69095 | -0.8172397 | 0.2709516 | 4.973799e-13 | 0.07074181
12.92865 | 46.1972 | 47.0188 | 46.67683 | -0.8215968 | 0.2711355 | 4.973799e-13 | 0.07083153
12.93864 | 46.1824 | 47.00494 | 46.6627 | -0.8225447 | 0.2713194 | 4.973799e-13 | 0.07092133
12.94864 | 46.1775 | 46.99106 | 46.64854 | -0.8135558 | 0.2715037 | 4.973799e-13 | 0.07101146
12.95864 | 46.1763 | 46.97714 | 46.63435 | -0.800844 | 0.2716883 | 4.973799e-13 | 0.0711018
12.96864 | 46.1445 | 46.96321 | 46.62014 | -0.8187094 | 0.271873 | 4.973799e-13 | 0.07119235
12.97864 | 46.1284 | 46.94925 | 46.60591 | -0.8208521 | 0.2720579 | 4.973799e-13 | 0.07128311
12.98863 | 46.1112 | 46.93529 | 46.59167 | -0.8240863 | 0.2722428 | 4.973799e-13 | 0.07137399
12.99863 | 46.1009 | 46.92128 | 46.57739 | -0.820384 | 0.2724282 | 4.973799e-13 | 0.07146519
13.00863 | 46.0881 | 46.90726 | 46.56309 | -0.8191593 | 0.2726137 | 4.973799e-13 | 0.0715566
13.01863 | 46.0692 | 46.89321 | 46.54876 | -0.8240123 | 0.2727994 | 4.973799e-13 | 0.07164823
13.02863 | 46.0604 | 46.87914 | 46.53442 | -0.8187432 | 0.2729854 | 4.973799e-13 | 0.07174008
13.03863 | 46.0638 | 46.86505 | 46.52005 | -0.801252 | 0.2731715 | 4.973799e-13 | 0.07183215
13.04862 | 46.0571 | 46.85095 | 46.50567 | -0.7938529 | 0.2733577 | 5.044853e-13 | 0.07192434
13.05862 | 46.0386 | 46.83682 | 46.49126 | -0.7982179 | 0.2735442 | 5.044853e-13 | 0.07201685
13.06862 | 46.0261 | 46.82266 | 46.47682 | -0.7965611 | 0.2737309 | 5.044853e-13 | 0.07210958
13.07862 | 46.0087 | 46.80848 | 46.46236 | -0.7997826 | 0.2739179 | 5.044853e-13 | 0.07220254
13.08862 | 45.9718 | 46.79428 | 46.44788 | -0.8224826 | 0.274105 | 5.044853e-13 | 0.07229571
13.09861 | 45.9618 | 46.78008 | 46.43339 | -0.8182753 | 0.2742922 | 5.044853e-13 | 0.07238902
13.10861 | 45.9303 | 46.76583 | 46.41887 | -0.8355324 | 0.2744798 | 5.044853e-13 | 0.07248265
13.11861 | 45.9375 | 46.75157 | 46.40432 | -0.8140683 | 0.2746675 | 5.044853e-13 | 0.0725765
13.12861 | 45.9225 | 46.73728 | 46.38976 | -0.814783 | 0.2748555 | 5.044853e-13 | 0.07267059
13.13861 | 45.9204 | 46.72298 | 46.37517 | -0.8025766 | 0.2750437 | 5.044853e-13 | 0.0727649
13.14861 | 45.9066 | 46.70865 | 46.36056 | -0.8020492 | 0.2752321 | 5.044853e-13 | 0.07285943
13.1586 | 45.9005 | 46.69432 | 46.34594 | -0.7938154 | 0.2754205 | 5.044853e-13 | 0.07295411
13.1686 | 45.8857 | 46.67995 | 46.33129 | -0.7942464 | 0.2756093 | 5.044853e-13 | 0.07304911
13.1786 | 45.8741 | 46.66556 | 46.31661 | -0.7914567 | 0.2757983 | 5.115908e-13 | 0.07314434
13.1886 | 45.8379 | 46.65115 | 46.30192 | -0.8132464 | 0.2759875 | 5.115908e-13 | 0.0732398
13.1986 | 45.843 | 46.63672 | 46.2872 | -0.7937157 | 0.2761769 | 5.115908e-13 | 0.07333551
13.20859 | 45.7972 | 46.62228 | 46.27248 | -0.825079 | 0.2763663 | 5.115908e-13 | 0.07343134
13.21859 | 45.8099 | 46.60781 | 46.25772 | -0.7979075 | 0.2765561 | 5.115908e-13 | 0.07352751
13.22859 | 45.809 | 46.59332 | 46.24295 | -0.7843159 | 0.2767462 | 5.115908e-13 | 0.07362391
13.23859 | 45.7677 | 46.5788 | 46.22815 | -0.8111042 | 0.2769364 | 5.115908e-13 | 0.07372055
13.24859 | 45.7572 | 46.56427 | 46.21333 | -0.8070725 | 0.2771269 | 5.115908e-13 | 0.07381743
13.25859 | 45.7527 | 46.54972 | 46.19849 | -0.7970208 | 0.2773176 | 5.115908e-13 | 0.07391455
13.26858 | 45.7516 | 46.53516 | 46.18364 | -0.783564 | 0.2775083 | 5.115908e-13 | 0.07401181
13.27858 | 45.7323 | 46.52057 | 46.16876 | -0.7882728 | 0.2776993 | 5.115908e-13 | 0.07410942
13.28858 | 45.7326 | 46.50596 | 46.15386 | -0.773362 | 0.2778906 | 5.115908e-13 | 0.07420726
13.29858 | 45.7205 | 46.49133 | 46.13894 | -0.7708317 | 0.2780822 | 5.115908e-13 | 0.07430535
13.30858 | 45.7073 | 46.47668 | 46.124 | -0.769382 | 0.2782739 | 5.186962e-13 | 0.07440368
13.31857 | 45.6651 | 46.46203 | 46.10906 | -0.7969276 | 0.2784656 | 5.186962e-13 | 0.07450216
13.32857 | 45.675 | 46.44734 | 46.09408 | -0.7723393 | 0.2786578 | 5.186962e-13 | 0.07460098
13.33857 | 45.6545 | 46.43263 | 46.07908 | -0.7781319 | 0.2788501 | 5.186962e-13 | 0.07470005
13.34857 | 45.6278 | 46.41791 | 46.06406 | -0.7901054 | 0.2790427 | 5.186962e-13 | 0.07479937
13.35857 | 45.6193 | 46.40316 | 46.04903 | -0.7838599 | 0.2792355 | 5.186962e-13 | 0.07489893
13.36857 | 45.6065 | 46.3884 | 46.03397 | -0.7818955 | 0.2794285 | 5.186962e-13 | 0.07499875
13.37856 | 45.6146 | 46.37363 | 46.01891 | -0.7590272 | 0.2796215 | 5.186962e-13 | 0.07509872
13.38856 | 45.5814 | 46.35883 | 46.00381 | -0.7774254 | 0.2798149 | 5.186962e-13 | 0.07519904
13.39856 | 45.5919 | 46.34401 | 45.9887 | -0.7521051 | 0.2800085 | 5.186962e-13 | 0.07529962
13.40856 | 45.5627 | 46.32917 | 45.97356 | -0.7664662 | 0.2802024 | 5.186962e-13 | 0.07540045
13.41856 | 45.5494 | 46.31431 | 45.95841 | -0.7649089 | 0.2803964 | 5.186962e-13 | 0.07550153
13.42855 | 45.5248 | 46.29945 | 45.94325 | -0.7746482 | 0.2805905 | 5.258016e-13 | 0.07560278
13.43855 | 45.4991 | 46.28455 | 45.92807 | -0.7854544 | 0.280785 | 5.258016e-13 | 0.07570437
13.44855 | 45.4984 | 46.26964 | 45.91286 | -0.7712425 | 0.2809797 | 5.258016e-13 | 0.07580623
13.45855 | 45.4875 | 46.25471 | 45.89763 | -0.7672125 | 0.2811746 | 5.258016e-13 | 0.07590834
13.46855 | 45.463 | 46.23976 | 45.88238 | -0.7767646 | 0.2813698 | 5.258016e-13 | 0.07601072
13.47855 | 45.4364 | 46.2248 | 45.86712 | -0.7883989 | 0.2815651 | 5.258016e-13 | 0.07611337
13.48854 | 45.4206 | 46.20983 | 45.85185 | -0.7892304 | 0.2817605 | 5.258016e-13 | 0.07621616
13.49854 | 45.4141 | 46.19483 | 45.83655 | -0.7807292 | 0.2819563 | 5.258016e-13 | 0.07631933
13.50854 | 45.3915 | 46.17981 | 45.82124 | -0.7883104 | 0.2821523 | 5.258016e-13 | 0.07642278
13.51854 | 45.3672 | 46.16477 | 45.8059 | -0.7975742 | 0.2823485 | 5.258016e-13 | 0.07652648
13.52854 | 45.3594 | 46.14972 | 45.79055 | -0.7903205 | 0.282545 | 5.258016e-13 | 0.07663043
13.53853 | 45.3478 | 46.13466 | 45.77519 | -0.7868646 | 0.2827414 | 5.258016e-13 | 0.07673458
13.54853 | 45.3018 | 46.11958 | 45.7598 | -0.8177764 | 0.2829383 | 5.329071e-13 | 0.07683908
13.55853 | 45.3113 | 46.10447 | 45.74439 | -0.7931711 | 0.2831354 | 5.329071e-13 | 0.07694385
13.56853 | 45.2917 | 46.08935 | 45.72897 | -0.7976487 | 0.2833327 | 5.329071e-13 | 0.07704891
13.57853 | 45.2827 | 46.07421 | 45.71352 | -0.7915094 | 0.2835303 | 5.329071e-13 | 0.07715424
13.58853 | 45.2654 | 46.05905 | 45.69807 | -0.7936532 | 0.283728 | 5.329071e-13 | 0.07725983
13.59852 | 45.2569 | 46.0439 | 45.6826 | -0.7869954 | 0.2839258 | 5.329071e-13 | 0.0773656
13.60852 | 45.2333 | 46.02871 | 45.66711 | -0.7954058 | 0.284124 | 5.329071e-13 | 0.07747175
13.61852 | 45.2228 | 46.0135 | 45.6516 | -0.7906995 | 0.2843224 | 5.329071e-13 | 0.07757819
13.62852 | 45.2255 | 45.99828 | 45.63607 | -0.7727768 | 0.2845211 | 5.329071e-13 | 0.0776849
13.63852 | 45.1977 | 45.98304 | 45.62053 | -0.7853376 | 0.28472 | 5.329071e-13 | 0.07779189
13.64851 | 45.1855 | 45.9678 | 45.60498 | -0.7822974 | 0.2849189 | 5.329071e-13 | 0.07789906
13.65851 | 45.1844 | 45.95253 | 45.5894 | -0.7681256 | 0.2851181 | 5.400125e-13 | 0.07800662
13.66851 | 45.1801 | 45.93724 | 45.57381 | -0.7571376 | 0.2853177 | 5.400125e-13 | 0.07811446
13.67851 | 45.1494 | 45.92193 | 45.55819 | -0.7725336 | 0.2855175 | 5.400125e-13 | 0.07822259
13.68851 | 45.1574 | 45.90661 | 45.54257 | -0.7492136 | 0.2857174 | 5.400125e-13 | 0.078331
13.69851 | 45.1538 | 45.89128 | 45.52692 | -0.7374777 | 0.2859176 | 5.400125e-13 | 0.0784397
13.7085 | 45.1459 | 45.87594 | 45.51127 | -0.7300414 | 0.2861179 | 5.400125e-13 | 0.07854859
13.7185 | 45.1531 | 45.86057 | 45.4956 | -0.7074739 | 0.2863185 | 5.400125e-13 | 0.07865788
13.7285 | 45.1223 | 45.84519 | 45.4799 | -0.7228908 | 0.2865194 | 5.400125e-13 | 0.07876745
13.7385 | 45.1074 | 45.82979 | 45.46419 | -0.7223922 | 0.2867205 | 5.400125e-13 | 0.07887733
13.7485 | 45.1083 | 45.81438 | 45.44847 | -0.706078 | 0.2869218 | 5.400125e-13 | 0.07898749
13.75849 | 45.1076 | 45.79896 | 45.43274 | -0.6913639 | 0.2871232 | 5.400125e-13 | 0.07909784
13.76849 | 45.0694 | 45.78352 | 45.41699 | -0.7141192 | 0.287325 | 5.400125e-13 | 0.0792086
13.77849 | 45.0786 | 45.76806 | 45.40121 | -0.6894591 | 0.287527 | 5.471179e-13 | 0.07931966
13.78849 | 45.0861 | 45.75258 | 45.38542 | -0.6664839 | 0.2877292 | 5.471179e-13 | 0.07943101
13.79849 | 45.0821 | 45.73709 | 45.36962 | -0.6549937 | 0.2879316 | 5.471179e-13 | 0.07954268
13.80849 | 45.0711 | 45.72159 | 45.3538 | -0.6504885 | 0.2881344 | 5.471179e-13 | 0.07965465
13.81848 | 45.0595 | 45.70608 | 45.33798 | -0.646584 | 0.288337 | 5.471179e-13 | 0.0797668
13.82848 | 45.0526 | 45.69055 | 45.32213 | -0.6379491 | 0.2885402 | 5.471179e-13 | 0.07987938
13.83848 | 45.0464 | 45.675 | 45.30626 | -0.6285996 | 0.2887436 | 5.471179e-13 | 0.07999226
13.84848 | 45.0232 | 45.65944 | 45.29038 | -0.6362353 | 0.2889472 | 5.471179e-13 | 0.08010545
13.85848 | 44.9863 | 45.64386 | 45.27449 | -0.6575566 | 0.289151 | 5.471179e-13 | 0.08021895
13.86847 | 44.9903 | 45.62828 | 45.25859 | -0.637979 | 0.2893549 | 5.471179e-13 | 0.08033265
13.87847 | 44.9827 | 45.61267 | 45.24267 | -0.6299714 | 0.2895592 | 5.471179e-13 | 0.08044678
13.88847 | 44.9673 | 45.59705 | 45.22672 | -0.6297494 | 0.2897637 | 5.542233e-13 | 0.08056122
13.89847 | 44.9612 | 45.58141 | 45.21077 | -0.6202134 | 0.2899685 | 5.542233e-13 | 0.08067598
13.90847 | 44.9447 | 45.56576 | 45.1948 | -0.6210631 | 0.2901735 | 5.542233e-13 | 0.08079104
13.91847 | 44.9592 | 45.5501 | 45.17881 | -0.5908988 | 0.2903787 | 5.542233e-13 | 0.08090644
13.92846 | 44.9597 | 45.53444 | 45.16283 | -0.5747362 | 0.2905839 | 5.542233e-13 | 0.08102204
13.93846 | 44.9231 | 45.51874 | 45.14682 | -0.595644 | 0.2907896 | 5.542233e-13 | 0.08113807
13.94846 | 44.9115 | 45.50304 | 45.13079 | -0.5915381 | 0.2909955 | 5.542233e-13 | 0.08125444
13.95846 | 44.8935 | 45.48732 | 45.11475 | -0.5938184 | 0.2912017 | 5.542233e-13 | 0.08137112
13.96846 | 44.8728 | 45.47159 | 45.09869 | -0.5987851 | 0.2914081 | 5.542233e-13 | 0.08148813
13.97845 | 44.8674 | 45.45585 | 45.08263 | -0.588454 | 0.2916145 | 5.542233e-13 | 0.08160535
13.98845 | 44.8557 | 45.44009 | 45.06655 | -0.5843936 | 0.2918213 | 5.613288e-13 | 0.08172302
13.99845 | 44.8359 | 45.42432 | 45.05045 | -0.5884198 | 0.2920284 | 5.613288e-13 | 0.08184103
14.00845 | 44.8393 | 45.40853 | 45.03434 | -0.5692326 | 0.2922357 | 5.613288e-13 | 0.08195935
14.01845 | 44.8265 | 45.39273 | 45.01821 | -0.5662323 | 0.2924433 | 5.613288e-13 | 0.08207803
14.02845 | 44.824 | 45.37692 | 45.00207 | -0.5529188 | 0.2926511 | 5.613288e-13 | 0.08219704
14.03844 | 44.8032 | 45.36111 | 44.98593 | -0.557908 | 0.2928589 | 5.613288e-13 | 0.08231625
14.04844 | 44.7916 | 45.34527 | 44.96977 | -0.5536685 | 0.2930672 | 5.613288e-13 | 0.08243595
14.05844 | 44.7838 | 45.32942 | 44.95358 | -0.545616 | 0.2932757 | 5.613288e-13 | 0.08255597
14.06844 | 44.7512 | 45.31355 | 44.93739 | -0.5623506 | 0.2934844 | 5.613288e-13 | 0.08267632
14.07844 | 44.7312 | 45.29767 | 44.92118 | -0.5664725 | 0.2936934 | 5.613288e-13 | 0.08279704
14.08843 | 44.7255 | 45.2818 | 44.90498 | -0.5562976 | 0.2939024 | 5.613288e-13 | 0.08291797
14.09843 | 44.7285 | 45.26589 | 44.88874 | -0.5373942 | 0.2941119 | 5.684342e-13 | 0.08303939
14.10843 | 44.6979 | 45.24998 | 44.8725 | -0.5520783 | 0.2943215 | 5.684342e-13 | 0.08316114
14.11843 | 44.6811 | 45.23405 | 44.85624 | -0.5529499 | 0.2945315 | 5.684342e-13 | 0.08328326
14.12843 | 44.6711 | 45.21811 | 44.83996 | -0.5470091 | 0.2947417 | 5.684342e-13 | 0.08340573
14.13843 | 44.6839 | 45.20216 | 44.82368 | -0.5182561 | 0.2949521 | 5.684342e-13 | 0.08352853
14.14842 | 44.6371 | 45.18621 | 44.80739 | -0.5491068 | 0.2951625 | 5.684342e-13 | 0.08365158
14.15842 | 44.618 | 45.17023 | 44.79108 | -0.5522294 | 0.2953734 | 5.684342e-13 | 0.08377511
14.16842 | 44.5877 | 45.15424 | 44.77476 | -0.5665399 | 0.2955846 | 5.684342e-13 | 0.08389901
14.17842 | 44.5879 | 45.13824 | 44.75842 | -0.5503385 | 0.2957959 | 5.684342e-13 | 0.08402326
14.18842 | 44.5594 | 45.12223 | 44.74207 | -0.5628251 | 0.2960075 | 5.684342e-13 | 0.08414788
14.19841 | 44.5485 | 45.10622 | 44.72572 | -0.557716 | 0.2962192 | 5.755396e-13 | 0.08427275
14.20841 | 44.5246 | 45.09018 | 44.70935 | -0.565579 | 0.2964313 | 5.755396e-13 | 0.0843981
14.21841 | 44.4953 | 45.07413 | 44.69296 | -0.5788304 | 0.2966436 | 5.755396e-13 | 0.08452383
14.22841 | 44.4913 | 45.05807 | 44.67656 | -0.5667702 | 0.2968562 | 5.755396e-13 | 0.08464992
14.23841 | 44.4688 | 45.042 | 44.66015 | -0.5731984 | 0.2970691 | 5.755396e-13 | 0.0847764
14.24841 | 44.4465 | 45.02592 | 44.64373 | -0.5794153 | 0.2972821 | 5.755396e-13 | 0.08490325
14.2584 | 44.4185 | 45.00984 | 44.62731 | -0.5913368 | 0.2974953 | 5.755396e-13 | 0.08503034
14.2684 | 44.396 | 44.99373 | 44.61086 | -0.597731 | 0.2977088 | 5.755396e-13 | 0.08515794
14.2784 | 44.3665 | 44.97761 | 44.59441 | -0.6111139 | 0.2979226 | 5.755396e-13 | 0.08528593
14.2884 | 44.3531 | 44.96149 | 44.57793 | -0.6083857 | 0.2981367 | 5.755396e-13 | 0.0854143
14.2984 | 44.3183 | 44.94535 | 44.56145 | -0.6270464 | 0.298351 | 5.82645e-13 | 0.08554305
14.30839 | 44.3155 | 44.92921 | 44.54497 | -0.6137122 | 0.2985653 | 5.82645e-13 | 0.08567207
14.31839 | 44.2938 | 44.91305 | 44.52847 | -0.619251 | 0.2987801 | 5.82645e-13 | 0.08580159
14.32839 | 44.2621 | 44.89688 | 44.51195 | -0.634779 | 0.2989952 | 5.82645e-13 | 0.08593151
14.33839 | 44.2602 | 44.8807 | 44.49542 | -0.6204962 | 0.2992105 | 5.82645e-13 | 0.08606183
14.34839 | 44.2393 | 44.8645 | 44.47888 | -0.6252026 | 0.299426 | 5.82645e-13 | 0.08619255
14.35839 | 44.2233 | 44.8483 | 44.46233 | -0.6249985 | 0.2996418 | 5.82645e-13 | 0.08632366
14.36838 | 44.2059 | 44.8321 | 44.44579 | -0.6262 | 0.2998576 | 5.82645e-13 | 0.08645504
14.37838 | 44.1538 | 44.81587 | 44.42921 | -0.6620748 | 0.3000739 | 5.82645e-13 | 0.08658695
14.38838 | 44.1746 | 44.79964 | 44.41263 | -0.6250393 | 0.3002904 | 5.897505e-13 | 0.08671928
14.39838 | 44.1637 | 44.78339 | 44.39603 | -0.6196933 | 0.3005072 | 5.897505e-13 | 0.086852
14.40838 | 44.099 | 44.76714 | 44.37943 | -0.6681372 | 0.3007242 | 5.897505e-13 | 0.08698513
14.41837 | 44.1081 | 44.75089 | 44.36283 | -0.6427871 | 0.3009414 | 5.897505e-13 | 0.08711855
14.42837 | 44.1009 | 44.73461 | 44.3462 | -0.6337107 | 0.3011589 | 5.897505e-13 | 0.0872525
14.43837 | 44.0635 | 44.71832 | 44.32956 | -0.6548242 | 0.3013767 | 5.897505e-13 | 0.08738688
14.44837 | 44.0714 | 44.70203 | 44.31291 | -0.6306278 | 0.3015947 | 5.897505e-13 | 0.08752168
14.45837 | 44.0636 | 44.68572 | 44.29625 | -0.6221214 | 0.301813 | 5.897505e-13 | 0.08765689
14.46837 | 44.0412 | 44.66941 | 44.27958 | -0.6282052 | 0.3020315 | 5.897505e-13 | 0.08779252
14.47836 | 44.0289 | 44.6531 | 44.26292 | -0.6241957 | 0.3022501 | 5.897505e-13 | 0.08792846
14.48836 | 44.0085 | 44.63676 | 44.24623 | -0.6282601 | 0.3024692 | 5.968559e-13 | 0.08806494
14.49836 | 44.0131 | 44.62041 | 44.22952 | -0.6073149 | 0.3026885 | 5.968559e-13 | 0.08820186
14.50836 | 44.004 | 44.60406 | 44.21281 | -0.6000602 | 0.3029081 | 5.968559e-13 | 0.08833921
14.51836 | 43.9689 | 44.5877 | 44.19609 | -0.618796 | 0.3031279 | 5.968559e-13 | 0.088477
14.52835 | 43.9653 | 44.57134 | 44.17938 | -0.6060388 | 0.3033477 | 5.968559e-13 | 0.08861509
14.53835 | 43.9375 | 44.55496 | 44.16263 | -0.6174559 | 0.303568 | 5.968559e-13 | 0.08875374
14.54835 | 43.9418 | 44.53856 | 44.14588 | -0.5967638 | 0.3037886 | 5.968559e-13 | 0.08889286
14.55835 | 43.9299 | 44.52216 | 44.12912 | -0.5922625 | 0.3040095 | 5.968559e-13 | 0.08903241
14.56835 | 43.9124 | 44.50575 | 44.11235 | -0.5933521 | 0.3042306 | 5.968559e-13 | 0.0891724
14.57835 | 43.9264 | 44.48933 | 44.09557 | -0.5629326 | 0.3044519 | 6.039613e-13 | 0.08931284
14.58834 | 43.9113 | 44.47292 | 44.07879 | -0.5616206 | 0.3046733 | 6.039613e-13 | 0.08945361
14.59834 | 43.896 | 44.45648 | 44.06199 | -0.5604833 | 0.3048952 | 6.039613e-13 | 0.08959496
14.60834 | 43.8801 | 44.44004 | 44.04518 | -0.5599371 | 0.3051173 | 6.039613e-13 | 0.08973677
14.61834 | 43.8629 | 44.42358 | 44.02836 | -0.5606822 | 0.3053397 | 6.039613e-13 | 0.08987904
14.62834 | 43.8449 | 44.40712 | 44.01153 | -0.5622186 | 0.3055623 | 6.039613e-13 | 0.09002177
14.63833 | 43.8441 | 44.39066 | 43.99471 | -0.546563 | 0.305785 | 6.039613e-13 | 0.09016483
14.64833 | 43.8235 | 44.37418 | 43.97787 | -0.5506822 | 0.3060082 | 6.039613e-13 | 0.0903085
14.65833 | 43.8099 | 44.35769 | 43.96101 | -0.547793 | 0.3062316 | 6.039613e-13 | 0.09045264
14.66833 | 43.7975 | 44.3412 | 43.94414 | -0.5436954 | 0.3064553 | 6.110668e-13 | 0.09059728
14.67833 | 43.8014 | 44.32469 | 43.92727 | -0.5232894 | 0.3066793 | 6.110668e-13 | 0.09074236
14.68833 | 43.7763 | 44.30818 | 43.91038 | -0.5318752 | 0.3069035 | 6.110668e-13 | 0.09088792
14.69832 | 43.7557 | 44.29167 | 43.89351 | -0.5359693 | 0.3071278 | 6.110668e-13 | 0.09103384
14.70832 | 43.7664 | 44.27514 | 43.87661 | -0.5087387 | 0.3073525 | 6.110668e-13 | 0.09118038
14.71832 | 43.7619 | 44.2586 | 43.8597 | -0.4967001 | 0.3075775 | 6.110668e-13 | 0.09132741
14.72832 | 43.7452 | 44.24205 | 43.84278 | -0.4968535 | 0.3078027 | 6.110668e-13 | 0.09147493
14.73832 | 43.7152 | 44.2255 | 43.82585 | -0.5102989 | 0.3080283 | 6.110668e-13 | 0.09162296
14.74831 | 43.7111 | 44.20895 | 43.80893 | -0.4978531 | 0.3082538 | 6.181722e-13 | 0.09177132
14.75831 | 43.7096 | 44.19238 | 43.79198 | -0.4827829 | 0.3084799 | 6.181722e-13 | 0.09192033
14.76831 | 43.6783 | 44.1758 | 43.77503 | -0.497505 | 0.3087062 | 6.181722e-13 | 0.09206985
14.77831 | 43.6701 | 44.15922 | 43.75807 | -0.4891194 | 0.3089328 | 6.181722e-13 | 0.09221988
14.78831 | 43.6671 | 44.14263 | 43.7411 | -0.4755262 | 0.3091597 | 6.181722e-13 | 0.09237041
14.79831 | 43.6453 | 44.12603 | 43.72412 | -0.4807255 | 0.3093868 | 6.181722e-13 | 0.09252146
14.8083 | 43.6292 | 44.10943 | 43.70715 | -0.480234 | 0.309614 | 6.181722e-13 | 0.09267288
14.8183 | 43.6168 | 44.09282 | 43.69015 | -0.4760184 | 0.3098416 | 6.181722e-13 | 0.09282496
14.8283 | 43.6029 | 44.0762 | 43.67315 | -0.4732956 | 0.3100695 | 6.181722e-13 | 0.09297756
14.8383 | 43.6083 | 44.05957 | 43.65614 | -0.4512655 | 0.3102977 | 6.252776e-13 | 0.0931307
14.8483 | 43.5917 | 44.04293 | 43.63912 | -0.4512281 | 0.3105262 | 6.252776e-13 | 0.09328437
14.85829 | 43.5763 | 44.0263 | 43.62211 | -0.4500004 | 0.3107547 | 6.252776e-13 | 0.0934384
14.86829 | 43.5682 | 44.00965 | 43.60507 | -0.4414489 | 0.3109837 | 6.252776e-13 | 0.09359313
14.87829 | 43.5487 | 43.99299 | 43.58803 | -0.4442904 | 0.311213 | 6.252776e-13 | 0.09374841
14.88829 | 43.554 | 43.97633 | 43.57098 | -0.422325 | 0.3114425 | 6.252776e-13 | 0.09390422
14.89829 | 43.5166 | 43.95965 | 43.55392 | -0.4430528 | 0.3116723 | 6.252776e-13 | 0.09406058
14.90829 | 43.4781 | 43.94297 | 43.53685 | -0.4648738 | 0.3119024 | 6.252776e-13 | 0.0942175
14.91828 | 43.4812 | 43.9263 | 43.5198 | -0.4451046 | 0.3121325 | 6.32383e-13 | 0.09437481
14.92828 | 43.4561 | 43.90961 | 43.50272 | -0.4535123 | 0.3123632 | 6.32383e-13 | 0.09453283
14.93828 | 43.4432 | 43.89291 | 43.48563 | -0.4497132 | 0.3125941 | 6.32383e-13 | 0.09469141
14.94828 | 43.4336 | 43.87621 | 43.46853 | -0.4426077 | 0.3128252 | 6.32383e-13 | 0.09485057
14.95828 | 43.4196 | 43.8595 | 43.45143 | -0.4398956 | 0.3130567 | 6.32383e-13 | 0.09501028
14.96827 | 43.4085 | 43.84279 | 43.43434 | -0.4342939 | 0.3132882 | 6.32383e-13 | 0.09517041
14.97827 | 43.4096 | 43.82607 | 43.41722 | -0.4164692 | 0.3135202 | 6.32383e-13 | 0.09533128
14.98827 | 43.3839 | 43.80934 | 43.40009 | -0.4254381 | 0.3137524 | 6.32383e-13 | 0.09549273
14.99827 | 43.3812 | 43.7926 | 43.38296 | -0.4114009 | 0.313985 | 6.394885e-13 | 0.09565475
15.00827 | 43.351 | 43.77586 | 43.36582 | -0.4248576 | 0.3142178 | 6.394885e-13 | 0.09581737
15.01826 | 43.3309 | 43.75912 | 43.34869 | -0.4282249 | 0.3144507 | 6.394885e-13 | 0.09598043
15.02826 | 43.2966 | 43.74237 | 43.33154 | -0.4457694 | 0.3146841 | 6.394885e-13 | 0.09614423
15.03826 | 43.307 | 43.72561 | 43.31438 | -0.418608 | 0.3149177 | 6.394885e-13 | 0.09630863
15.04826 | 43.2981 | 43.70884 | 43.29722 | -0.4107407 | 0.3151516 | 6.394885e-13 | 0.09647364
15.05826 | 43.2696 | 43.69207 | 43.28004 | -0.4224676 | 0.3153858 | 6.394885e-13 | 0.09663926
15.06826 | 43.2494 | 43.67529 | 43.26286 | -0.4258887 | 0.3156204 | 6.394885e-13 | 0.09680549
15.07825 | 43.2582 | 43.65852 | 43.24569 | -0.4003209 | 0.3158549 | 6.465939e-13 | 0.09697216
15.08825 | 43.2583 | 43.64173 | 43.2285 | -0.3834307 | 0.3160899 | 6.465939e-13 | 0.09713962
15.09825 | 43.2475 | 43.62493 | 43.2113 | -0.3774349 | 0.3163252 | 6.465939e-13 | 0.09730769
15.10825 | 43.2357 | 43.60813 | 43.1941 | -0.3724337 | 0.3165608 | 6.465939e-13 | 0.09747643
15.11825 | 43.2122 | 43.59133 | 43.17688 | -0.379127 | 0.3167967 | 6.465939e-13 | 0.09764579
15.12824 | 43.1981 | 43.57453 | 43.15968 | -0.3764317 | 0.3170326 | 6.465939e-13 | 0.0978156
15.13824 | 43.1789 | 43.55771 | 43.14246 | -0.3788143 | 0.3172691 | 6.465939e-13 | 0.09798625
15.14824 | 43.1732 | 43.54089 | 43.12523 | -0.3676917 | 0.3175059 | 6.536993e-13 | 0.09815752
15.15824 | 43.1723 | 43.52406 | 43.10799 | -0.3517638 | 0.3177428 | 6.536993e-13 | 0.09832946
15.16824 | 43.1493 | 43.50723 | 43.09075 | -0.3579308 | 0.3179801 | 6.536993e-13 | 0.09850204
15.17824 | 43.1175 | 43.49039 | 43.0735 | -0.3728928 | 0.3182178 | 6.536993e-13 | 0.0986753
15.18823 | 43.125 | 43.47357 | 43.05626 | -0.3485666 | 0.3184554 | 6.536993e-13 | 0.09884903
15.19823 | 43.1216 | 43.45672 | 43.039 | -0.3351186 | 0.3186935 | 6.536993e-13 | 0.09902363
15.20823 | 43.111 | 43.43987 | 43.02173 | -0.3288658 | 0.318932 | 6.536993e-13 | 0.09919891
15.21823 | 43.0956 | 43.42301 | 43.00446 | -0.3274082 | 0.3191707 | 6.536993e-13 | 0.09937485
15.22823 | 43.0793 | 43.40615 | 42.98718 | -0.3268457 | 0.3194097 | 6.608047e-13 | 0.09955146
15.23822 | 43.0555 | 43.3893 | 42.96992 | -0.3337955 | 0.3196487 | 6.608047e-13 | 0.09972863
15.24822 | 43.0662 | 43.37242 | 42.95263 | -0.3062237 | 0.3198883 | 6.608047e-13 | 0.09990663
15.25822 | 43.0367 | 43.35555 | 42.93533 | -0.3188474 | 0.3201282 | 6.608047e-13 | 0.1000853
15.26822 | 43.0139 | 43.33867 | 42.91803 | -0.3247666 | 0.3203683 | 6.608047e-13 | 0.1002648
15.27822 | 42.9997 | 43.32178 | 42.90073 | -0.3220814 | 0.3206089 | 6.608047e-13 | 0.1004449
15.28822 | 42.9933 | 43.30489 | 42.88342 | -0.3115917 | 0.3208495 | 6.608047e-13 | 0.1006258
15.29821 | 42.9754 | 43.28801 | 42.86612 | -0.3126146 | 0.3210903 | 6.679102e-13 | 0.1008072
15.30821 | 42.983 | 43.27112 | 42.8488 | -0.2881164 | 0.3213316 | 6.679102e-13 | 0.1009895
15.31821 | 42.9401 | 43.25421 | 42.83147 | -0.314114 | 0.3215733 | 6.679102e-13 | 0.1011725
15.32821 | 42.935 | 43.23731 | 42.81414 | -0.3023074 | 0.3218151 | 6.679102e-13 | 0.1013563
15.33821 | 42.9235 | 43.2204 | 42.7968 | -0.2968968 | 0.3220573 | 6.679102e-13 | 0.1015408
15.3482 | 42.9029 | 43.2035 | 42.77947 | -0.3005991 | 0.3222996 | 6.679102e-13 | 0.1017259
15.3582 | 42.8946 | 43.18658 | 42.76213 | -0.2919804 | 0.3225423 | 6.679102e-13 | 0.1019119
15.3682 | 42.8683 | 43.16966 | 42.74477 | -0.301358 | 0.3227854 | 6.750156e-13 | 0.1020987
15.3782 | 42.8673 | 43.15273 | 42.72742 | -0.2854316 | 0.3230287 | 6.750156e-13 | 0.1022863
15.3882 | 42.8199 | 43.1358 | 42.71005 | -0.3159015 | 0.3232724 | 6.750156e-13 | 0.1024746
15.3982 | 42.829 | 43.11887 | 42.69269 | -0.2898677 | 0.3235164 | 6.750156e-13 | 0.1026637
15.40819 | 42.8183 | 43.10195 | 42.67533 | -0.2836472 | 0.3237604 | 6.750156e-13 | 0.1028534
15.41819 | 42.8074 | 43.08501 | 42.65796 | -0.2776061 | 0.3240049 | 6.750156e-13 | 0.1030441
15.42819 | 42.7738 | 43.06806 | 42.64058 | -0.2942615 | 0.3242497 | 6.750156e-13 | 0.1032356
15.43819 | 42.7749 | 43.05111 | 42.62319 | -0.2762134 | 0.3244949 | 6.82121e-13 | 0.1034279
15.44819 | 42.7493 | 43.03416 | 42.6058 | -0.2848619 | 0.3247403 | 6.82121e-13 | 0.103621
15.45818 | 42.7244 | 43.01722 | 42.58842 | -0.292824 | 0.3249858 | 6.82121e-13 | 0.1038147
15.46818 | 42.7206 | 43.00027 | 42.57102 | -0.2796659 | 0.3252318 | 6.82121e-13 | 0.1040095
15.47818 | 42.7074 | 42.9833 | 42.55362 | -0.2759045 | 0.3254781 | 6.82121e-13 | 0.1042051
15.48818 | 42.6883 | 42.96634 | 42.53621 | -0.27804 | 0.3257247 | 6.82121e-13 | 0.1044015
15.49818 | 42.6634 | 42.94937 | 42.5188 | -0.2859723 | 0.3259716 | 6.82121e-13 | 0.1045988
15.50818 | 42.6523 | 42.9324 | 42.50139 | -0.2801016 | 0.3262188 | 6.892265e-13 | 0.1047969
15.51817 | 42.6746 | 42.91544 | 42.48398 | -0.2408449 | 0.3264661 | 6.892265e-13 | 0.1049957
15.52817 | 42.6524 | 42.89847 | 42.46656 | -0.2460682 | 0.326714 | 6.892265e-13 | 0.1051955
15.53817 | 42.6205 | 42.88149 | 42.44913 | -0.2609887 | 0.3269621 | 6.892265e-13 | 0.1053962
15.54817 | 42.6172 | 42.86451 | 42.4317 | -0.2473064 | 0.3272105 | 6.892265e-13 | 0.1055978
15.55817 | 42.5964 | 42.84752 | 42.41426 | -0.2511213 | 0.3274592 | 6.892265e-13 | 0.1058003
15.56816 | 42.5668 | 42.83055 | 42.39684 | -0.2637505 | 0.327708 | 6.963319e-13 | 0.1060035
15.57816 | 42.5507 | 42.81356 | 42.37939 | -0.2628601 | 0.3279573 | 6.963319e-13 | 0.1062078
15.58816 | 42.5483 | 42.79657 | 42.36195 | -0.2482671 | 0.328207 | 6.963319e-13 | 0.106413
15.59816 | 42.5154 | 42.77957 | 42.3445 | -0.2641716 | 0.3284569 | 6.963319e-13 | 0.1066191
15.60816 | 42.4947 | 42.76257 | 42.32704 | -0.2678736 | 0.3287071 | 6.963319e-13 | 0.1068262
15.61816 | 42.4988 | 42.74557 | 42.30958 | -0.2467732 | 0.3289577 | 6.963319e-13 | 0.1070342
15.62815 | 42.4874 | 42.72859 | 42.29214 | -0.2411875 | 0.3292083 | 6.963319e-13 | 0.1072429
15.63815 | 42.478 | 42.71158 | 42.27467 | -0.2335825 | 0.3294594 | 7.034373e-13 | 0.1074528
15.64815 | 42.4506 | 42.69458 | 42.2572 | -0.2439753 | 0.3297109 | 7.034373e-13 | 0.1076636
15.65815 | 42.4452 | 42.67757 | 42.23973 | -0.2323659 | 0.3299627 | 7.034373e-13 | 0.1078754
15.66815 | 42.4312 | 42.66055 | 42.22225 | -0.2293544 | 0.3302148 | 7.034373e-13 | 0.1080882
15.67814 | 42.3992 | 42.64356 | 42.20479 | -0.2443579 | 0.3304669 | 7.034373e-13 | 0.1083018
15.68814 | 42.3829 | 42.62654 | 42.18731 | -0.2436423 | 0.3307196 | 7.034373e-13 | 0.1085165
15.69814 | 42.3655 | 42.60952 | 42.16982 | -0.2440249 | 0.3309726 | 7.105427e-13 | 0.1087323
15.70814 | 42.3272 | 42.59251 | 42.15233 | -0.2653055 | 0.3312259 | 7.105427e-13 | 0.1089491
15.71814 | 42.333 | 42.57548 | 42.13484 | -0.2424844 | 0.3314796 | 7.105427e-13 | 0.1091669
15.72814 | 42.3006 | 42.55846 | 42.11734 | -0.2578615 | 0.3317335 | 7.105427e-13 | 0.1093857
15.73813 | 42.2859 | 42.54145 | 42.09986 | -0.255554 | 0.3319875 | 7.105427e-13 | 0.1096054
15.74813 | 42.2673 | 42.52443 | 42.08236 | -0.2571277 | 0.332242 | 7.105427e-13 | 0.1098263
15.75813 | 42.2518 | 42.5074 | 42.06485 | -0.2555999 | 0.3324969 | 7.176482e-13 | 0.1100483
15.76813 | 42.2229 | 42.49037 | 42.04735 | -0.2674706 | 0.3327521 | 7.176482e-13 | 0.1102714
15.77813 | 42.2102 | 42.47334 | 42.02984 | -0.2631398 | 0.3330076 | 7.176482e-13 | 0.1104955
15.78812 | 42.1994 | 42.45632 | 42.01234 | -0.2569247 | 0.3332632 | 7.176482e-13 | 0.1107205
15.79812 | 42.1774 | 42.43929 | 41.99483 | -0.2618912 | 0.3335193 | 7.176482e-13 | 0.1109468
15.80812 | 42.1609 | 42.42226 | 41.97731 | -0.2613564 | 0.3337758 | 7.176482e-13 | 0.1111743
15.81812 | 42.1137 | 42.40522 | 41.95979 | -0.2915204 | 0.3340325 | 7.247536e-13 | 0.1114028
15.82812 | 42.1324 | 42.38818 | 41.94226 | -0.2557832 | 0.3342896 | 7.247536e-13 | 0.1116325
15.83812 | 42.0816 | 42.37114 | 41.92473 | -0.2895449 | 0.334547 | 7.247536e-13 | 0.1118633
15.84811 | 42.0683 | 42.35412 | 41.90722 | -0.2858226 | 0.3348045 | 7.247536e-13 | 0.1120951
15.85811 | 42.0562 | 42.33708 | 41.88969 | -0.2808823 | 0.3350625 | 7.247536e-13 | 0.1123283
15.86811 | 42.0407 | 42.32004 | 41.87216 | -0.279341 | 0.3353208 | 7.247536e-13 | 0.1125626
15.87811 | 42.0108 | 42.303 | 41.85462 | -0.2921989 | 0.3355795 | 7.31859e-13 | 0.1127981
15.88811 | 42.0107 | 42.28596 | 41.83708 | -0.2752559 | 0.3358385 | 7.31859e-13 | 0.1130348
15.8981 | 41.9968 | 42.26893 | 41.81956 | -0.2721293 | 0.3360975 | 7.31859e-13 | 0.1132725
15.9081 | 41.9914 | 42.25188 | 41.80202 | -0.2604849 | 0.3363572 | 7.31859e-13 | 0.1135117
15.9181 | 41.9824 | 42.23484 | 41.78447 | -0.2524399 | 0.3366171 | 7.31859e-13 | 0.1137521
15.9281 | 41.9616 | 42.21779 | 41.76692 | -0.2561943 | 0.3368774 | 7.389644e-13 | 0.1139937
15.9381 | 41.9596 | 42.20075 | 41.74937 | -0.2411482 | 0.337138 | 7.389644e-13 | 0.1142366
15.9481 | 41.964 | 42.1837 | 41.73182 | -0.2197016 | 0.3373989 | 7.389644e-13 | 0.1144808
15.95809 | 41.9285 | 42.16667 | 41.71429 | -0.2381717 | 0.3376599 | 7.389644e-13 | 0.114726
15.96809 | 41.9149 | 42.14962 | 41.69673 | -0.2347244 | 0.3379215 | 7.389644e-13 | 0.1149728
15.97809 | 41.9275 | 42.13258 | 41.67917 | -0.2050768 | 0.3381834 | 7.389644e-13 | 0.1152208
15.98809 | 41.9009 | 42.11553 | 41.66161 | -0.214629 | 0.3384456 | 7.460699e-13 | 0.1154702
15.99809 | 41.9134 | 42.09848 | 41.64405 | -0.185081 | 0.3387081 | 7.460699e-13 | 0.115721
16.00808 | 41.9088 | 42.08145 | 41.62651 | -0.17265 | 0.3389707 | 7.460699e-13 | 0.1159728
16.01808 | 41.9109 | 42.0644 | 41.60894 | -0.1535019 | 0.3392339 | 7.460699e-13 | 0.1162262
16.02808 | 41.8877 | 42.04735 | 41.59138 | -0.1596538 | 0.3394975 | 7.460699e-13 | 0.1164811
16.03808 | 41.8933 | 42.03031 | 41.57381 | -0.1370058 | 0.3397613 | 7.531753e-13 | 0.1167373
16.04808 | 41.88 | 42.01326 | 41.55624 | -0.1332579 | 0.3400255 | 7.531753e-13 | 0.116995
16.05808 | 41.8779 | 41.99621 | 41.53867 | -0.1183102 | 0.34029 | 7.531753e-13 | 0.1172541
16.06807 | 41.8657 | 41.97918 | 41.52111 | -0.1134798 | 0.3405545 | 7.531753e-13 | 0.1175143
16.07807 | 41.8396 | 41.96213 | 41.50354 | -0.1225327 | 0.3408197 | 7.531753e-13 | 0.1177763
16.08807 | 41.8471 | 41.94509 | 41.48596 | -0.09798604 | 0.3410852 | 7.602807e-13 | 0.1180397
16.09807 | 41.8509 | 41.92804 | 41.46838 | -0.07713975 | 0.3413511 | 7.602807e-13 | 0.1183047
16.10807 | 41.848 | 41.91099 | 41.45081 | -0.06299399 | 0.3416172 | 7.602807e-13 | 0.1185711
16.11806 | 41.8187 | 41.89397 | 41.43324 | -0.07526581 | 0.3418835 | 7.602807e-13 | 0.1188388
16.12806 | 41.8369 | 41.87692 | 41.41566 | -0.04002116 | 0.3421502 | 7.602807e-13 | 0.1191084
16.13806 | 41.8208 | 41.85988 | 41.39808 | -0.03907723 | 0.3424174 | 7.673862e-13 | 0.1193794
16.14806 | 41.8045 | 41.84283 | 41.3805 | -0.03833404 | 0.3426849 | 7.673862e-13 | 0.119652
16.15806 | 41.7806 | 41.82579 | 41.36291 | -0.04519175 | 0.3429528 | 7.673862e-13 | 0.1199263
16.16806 | 41.7717 | 41.80875 | 41.34533 | -0.03705023 | 0.3432209 | 7.673862e-13 | 0.1202021
16.17805 | 41.7514 | 41.79173 | 41.32776 | -0.04032668 | 0.3434892 | 7.673862e-13 | 0.1204793
16.18805 | 41.734 | 41.77469 | 41.31017 | -0.0406871 | 0.343758 | 7.744916e-13 | 0.1207584
16.19805 | 41.7194 | 41.75765 | 41.29258 | -0.03824852 | 0.3440272 | 7.744916e-13 | 0.1210392
16.20805 | 41.7281 | 41.74061 | 41.27499 | -0.0125111 | 0.3442967 | 7.744916e-13 | 0.1213216
16.21805 | 41.6925 | 41.72357 | 41.2574 | -0.03107485 | 0.3445665 | 7.744916e-13 | 0.1216058
16.22804 | 41.6682 | 41.70656 | 41.23983 | -0.03835689 | 0.3448365 | 7.744916e-13 | 0.1218914
16.23804 | 41.6941 | 41.68952 | 41.22224 | 0.004576823 | 0.345107 | 7.81597e-13 | 0.122179
16.24804 | 41.6521 | 41.67249 | 41.20464 | -0.02039084 | 0.3453779 | 7.81597e-13 | 0.1224684
16.25804 | 41.6292 | 41.65546 | 41.18705 | -0.02625985 | 0.345649 | 7.81597e-13 | 0.1227595
16.26804 | 41.6233 | 41.63843 | 41.16946 | -0.01513043 | 0.3459206 | 7.81597e-13 | 0.1230525
16.27804 | 41.5943 | 41.6214 | 41.15186 | -0.02710256 | 0.3461925 | 7.81597e-13 | 0.1233473
16.28803 | 41.588 | 41.60439 | 41.13429 | -0.01639332 | 0.3464644 | 7.887024e-13 | 0.1236437
16.29803 | 41.5478 | 41.58737 | 41.11669 | -0.03956876 | 0.346737 | 7.887024e-13 | 0.1239422
16.30803 | 41.5312 | 41.57035 | 41.09909 | -0.03914597 | 0.34701 | 7.887024e-13 | 0.1242426
16.31803 | 41.5399 | 41.55332 | 41.0815 | -0.01342488 | 0.3472832 | 7.887024e-13 | 0.1245449
16.32803 | 41.5172 | 41.53631 | 41.0639 | -0.01910572 | 0.3475568 | 7.958079e-13 | 0.1248492
16.33802 | 41.4945 | 41.51931 | 41.04632 | -0.02480555 | 0.3478305 | 7.958079e-13 | 0.1251551
16.34802 | 41.4817 | 41.50229 | 41.02872 | -0.02059032 | 0.3481048 | 7.958079e-13 | 0.1254633
16.35802 | 41.4591 | 41.48528 | 41.01112 | -0.02617718 | 0.3483795 | 7.958079e-13 | 0.1257735
16.36802 | 41.4493 | 41.46827 | 40.99353 | -0.01896624 | 0.3486545 | 7.958079e-13 | 0.1260858
16.37802 | 41.4221 | 41.45126 | 40.97593 | -0.02915743 | 0.3489299 | 8.029133e-13 | 0.1264001
16.38802 | 41.4127 | 41.43425 | 40.95833 | -0.02155082 | 0.3492055 | 8.029133e-13 | 0.1267165
16.39801 | 41.3889 | 41.41726 | 40.94075 | -0.02836364 | 0.3494813 | 8.029133e-13 | 0.1270347
16.40801 | 41.3566 | 41.40026 | 40.92315 | -0.04366184 | 0.3497577 | 8.029133e-13 | 0.1273553
16.41801 | 41.3253 | 41.38326 | 40.90555 | -0.05796252 | 0.3500344 | 8.100187e-13 | 0.1276781
16.42801 | 41.3277 | 41.36627 | 40.88795 | -0.03856571 | 0.3503115 | 8.100187e-13 | 0.1280032
16.43801 | 41.3267 | 41.34927 | 40.87035 | -0.02257157 | 0.350589 | 8.100187e-13 | 0.1283304
16.448 | 41.3075 | 41.3323 | 40.85277 | -0.024797 | 0.3508665 | 8.100187e-13 | 0.1286595
16.458 | 41.2722 | 41.31531 | 40.83517 | -0.0431082 | 0.3511446 | 8.171241e-13 | 0.1289913
16.468 | 41.2804 | 41.29832 | 40.81757 | -0.01792226 | 0.3514231 | 8.171241e-13 | 0.1293253
16.478 | 41.2443 | 41.28134 | 40.79998 | -0.03703918 | 0.351702 | 8.171241e-13 | 0.1296618
16.488 | 41.2224 | 41.26436 | 40.78238 | -0.04195905 | 0.3519812 | 8.171241e-13 | 0.1300005
16.498 | 41.2093 | 41.24738 | 40.76478 | -0.03808195 | 0.3522608 | 8.242296e-13 | 0.1303417
16.50799 | 41.2116 | 41.23042 | 40.7472 | -0.01882491 | 0.3525404 | 8.242296e-13 | 0.1306849
16.51799 | 41.1722 | 41.21345 | 40.7296 | -0.04125404 | 0.3528207 | 8.242296e-13 | 0.131031
16.52799 | 41.1529 | 41.19649 | 40.71201 | -0.04358644 | 0.3531013 | 8.242296e-13 | 0.1313796
16.53799 | 41.1473 | 41.17952 | 40.69441 | -0.03222211 | 0.3533823 | 8.31335e-13 | 0.1317306
16.54799 | 41.1485 | 41.16256 | 40.67681 | -0.01406119 | 0.3536637 | 8.31335e-13 | 0.1320843
16.55798 | 41.1184 | 41.14562 | 40.65924 | -0.02722067 | 0.3539451 | 8.31335e-13 | 0.1324402
16.56798 | 41.0974 | 41.12867 | 40.64164 | -0.0312667 | 0.3542272 | 8.31335e-13 | 0.132799
16.57798 | 41.0796 | 41.11172 | 40.62405 | -0.03211635 | 0.3545096 | 8.384404e-13 | 0.1331606
16.58798 | 41.0878 | 41.09477 | 40.60645 | -0.006969663 | 0.3547924 | 8.384404e-13 | 0.1335248
16.59798 | 41.0826 | 41.07783 | 40.58886 | 0.004773268 | 0.3550755 | 8.384404e-13 | 0.1338918
16.60798 | 41.0406 | 41.06089 | 40.57127 | -0.02028764 | 0.3553591 | 8.384404e-13 | 0.1342616
16.61797 | 41.0324 | 41.04397 | 40.55369 | -0.01156937 | 0.3556427 | 8.455459e-13 | 0.1346338
16.62797 | 41.0273 | 41.02704 | 40.5361 | 0.0002618415 | 0.3559269 | 8.455459e-13 | 0.1350092
16.63797 | 41.0078 | 41.01011 | 40.51851 | -0.002311 | 0.3562115 | 8.455459e-13 | 0.1353876
16.64797 | 41.0131 | 40.99319 | 40.50092 | 0.01991204 | 0.3564965 | 8.455459e-13 | 0.1357688
16.65797 | 41.0129 | 40.97627 | 40.48333 | 0.03663087 | 0.3567818 | 8.526513e-13 | 0.136153
16.66796 | 40.9753 | 40.95937 | 40.46576 | 0.01592847 | 0.3570672 | 8.526513e-13 | 0.1365399
16.67796 | 40.9628 | 40.94246 | 40.44818 | 0.02033863 | 0.3573533 | 8.526513e-13 | 0.1369302
16.68796 | 40.9626 | 40.92556 | 40.43059 | 0.03704435 | 0.3576398 | 8.597567e-13 | 0.1373237
16.69796 | 40.9517 | 40.90865 | 40.41301 | 0.04304549 | 0.3579266 | 8.597567e-13 | 0.1377202
16.70796 | 40.927 | 40.89176 | 40.39542 | 0.03524208 | 0.3582137 | 8.597567e-13 | 0.13812
16.71796 | 40.9195 | 40.87487 | 40.37784 | 0.04463395 | 0.3585013 | 8.597567e-13 | 0.138523
16.72795 | 40.9297 | 40.858 | 40.36028 | 0.07170416 | 0.3587889 | 8.668621e-13 | 0.1389289
16.73795 | 40.8947 | 40.84111 | 40.3427 | 0.05358635 | 0.3590772 | 8.668621e-13 | 0.1393385
16.74795 | 40.9227 | 40.82424 | 40.32512 | 0.09846364 | 0.3593658 | 8.668621e-13 | 0.1397515
16.75795 | 40.8758 | 40.80736 | 40.30754 | 0.06843587 | 0.3596549 | 8.739676e-13 | 0.1401679
16.76795 | 40.8687 | 40.7905 | 40.28996 | 0.07820301 | 0.3599443 | 8.739676e-13 | 0.1405878
16.77794 | 40.8426 | 40.77365 | 40.27241 | 0.06894805 | 0.3602338 | 8.739676e-13 | 0.1410108
16.78794 | 40.8308 | 40.7568 | 40.25483 | 0.07400469 | 0.3605239 | 8.81073e-13 | 0.1414378
16.79794 | 40.8267 | 40.73994 | 40.23726 | 0.08675594 | 0.3608144 | 8.81073e-13 | 0.1418684
16.80794 | 40.8115 | 40.7231 | 40.21969 | 0.08840173 | 0.3611053 | 8.81073e-13 | 0.1423027
16.81794 | 40.7973 | 40.70626 | 40.20212 | 0.09104194 | 0.3613966 | 8.81073e-13 | 0.1427408
16.82794 | 40.7721 | 40.68942 | 40.18455 | 0.08267651 | 0.3616882 | 8.881784e-13 | 0.1431826
16.83793 | 40.7713 | 40.67261 | 40.167 | 0.09868854 | 0.3619799 | 8.881784e-13 | 0.1436279
16.84793 | 40.775 | 40.65579 | 40.14944 | 0.1192115 | 0.3622724 | 8.881784e-13 | 0.1440775
16.85793 | 40.7481 | 40.63897 | 40.13188 | 0.1091285 | 0.3625651 | 8.952838e-13 | 0.1445311
16.86793 | 40.7426 | 40.62216 | 40.11431 | 0.1204396 | 0.3628583 | 8.952838e-13 | 0.1449887
16.87793 | 40.707 | 40.60536 | 40.09675 | 0.1016445 | 0.3631519 | 8.952838e-13 | 0.1454503
16.88792 | 40.6937 | 40.58857 | 40.07921 | 0.1051263 | 0.3634455 | 9.023893e-13 | 0.1459157
16.89792 | 40.6614 | 40.57178 | 40.06166 | 0.08961875 | 0.3637398 | 9.023893e-13 | 0.1463858
16.90792 | 40.6668 | 40.555 | 40.0441 | 0.1118048 | 0.3640345 | 9.023893e-13 | 0.1468601
16.91792 | 40.6445 | 40.53822 | 40.02655 | 0.1062842 | 0.3643295 | 9.094947e-13 | 0.1473387
16.92792 | 40.6447 | 40.52144 | 40.009 | 0.123257 | 0.364625 | 9.094947e-13 | 0.1478218
16.93792 | 40.6115 | 40.50468 | 39.99145 | 0.1068232 | 0.3649208 | 9.094947e-13 | 0.1483093
16.94791 | 40.6491 | 40.48793 | 39.97392 | 0.1611658 | 0.3652168 | 9.166001e-13 | 0.1488009
16.95791 | 40.5781 | 40.47118 | 39.95637 | 0.1069182 | 0.3655134 | 9.166001e-13 | 0.1492976
16.96791 | 40.581 | 40.45444 | 39.93883 | 0.1265636 | 0.3658104 | 9.166001e-13 | 0.149799
16.97791 | 40.5251 | 40.4377 | 39.92129 | 0.08740188 | 0.3661077 | 9.237056e-13 | 0.1503051
16.98791 | 40.5379 | 40.42097 | 39.90375 | 0.1169329 | 0.3664055 | 9.237056e-13 | 0.150816
16.9979 | 40.4992 | 40.40426 | 39.88623 | 0.09493989 | 0.3667033 | 9.30811e-13 | 0.1513313
17.0079 | 40.4896 | 40.38754 | 39.86869 | 0.1020562 | 0.3670019 | 9.30811e-13 | 0.1518521
17.0179 | 40.4711 | 40.37084 | 39.85116 | 0.1002648 | 0.3673008 | 9.30811e-13 | 0.1523779
17.0279 | 40.4707 | 40.35413 | 39.83363 | 0.1165659 | 0.3676002 | 9.379164e-13 | 0.1529089
17.0379 | 40.4422 | 40.33744 | 39.8161 | 0.1047591 | 0.3678999 | 9.379164e-13 | 0.1534451
17.0479 | 40.4644 | 40.32076 | 39.79857 | 0.1436444 | 0.3682 | 9.379164e-13 | 0.1539865
17.05789 | 40.4261 | 40.30409 | 39.78106 | 0.1220051 | 0.3685002 | 9.450218e-13 | 0.1545328
17.06789 | 40.412 | 40.28743 | 39.76354 | 0.1245743 | 0.3688011 | 9.450218e-13 | 0.1550851
17.07789 | 40.3771 | 40.27076 | 39.74602 | 0.1063353 | 0.3691023 | 9.521273e-13 | 0.1556429
17.08789 | 40.3682 | 40.25411 | 39.7285 | 0.1140879 | 0.369404 | 9.521273e-13 | 0.1562063
17.09789 | 40.3522 | 40.23747 | 39.71099 | 0.114732 | 0.3697061 | 9.521273e-13 | 0.1567755
17.10788 | 40.313 | 40.22085 | 39.69349 | 0.09215095 | 0.3700083 | 9.592327e-13 | 0.1573498
17.11788 | 40.3238 | 40.20422 | 39.67598 | 0.1195777 | 0.3703111 | 9.592327e-13 | 0.1579306
17.12788 | 40.3102 | 40.1876 | 39.65847 | 0.1225957 | 0.3706144 | 9.663381e-13 | 0.1585174
17.13788 | 40.3083 | 40.171 | 39.64097 | 0.1373046 | 0.3709181 | 9.663381e-13 | 0.1591102
17.14788 | 40.3018 | 40.1544 | 39.62346 | 0.1474045 | 0.3712221 | 9.663381e-13 | 0.1597092
17.15788 | 40.2997 | 40.1378 | 39.60596 | 0.1618951 | 0.3715266 | 9.734435e-13 | 0.1603145
17.16787 | 40.286 | 40.12124 | 39.58848 | 0.1647599 | 0.3718311 | 9.734435e-13 | 0.1609255
17.17787 | 40.271 | 40.10467 | 39.57099 | 0.1663317 | 0.3721364 | 9.80549e-13 | 0.1615436
17.18787 | 40.2172 | 40.08811 | 39.5535 | 0.1290939 | 0.3724421 | 9.80549e-13 | 0.1621682
17.19787 | 40.225 | 40.07155 | 39.53601 | 0.1534464 | 0.3727482 | 9.876544e-13 | 0.1627995
17.20787 | 40.1949 | 40.05501 | 39.51852 | 0.1398889 | 0.3730546 | 9.876544e-13 | 0.1634375
17.21786 | 40.189 | 40.0385 | 39.50105 | 0.1505049 | 0.3733612 | 9.876544e-13 | 0.1640818
17.22786 | 40.1886 | 40.02197 | 39.48357 | 0.1666273 | 0.3736685 | 9.947598e-13 | 0.1647336
17.23786 | 40.1758 | 40.00546 | 39.46609 | 0.1703394 | 0.3739762 | 9.947598e-13 | 0.1653925
17.24786 | 40.1843 | 39.98896 | 39.44862 | 0.1953411 | 0.3742843 | 1.001865e-12 | 0.1660587
17.25786 | 40.1825 | 39.97247 | 39.43114 | 0.2100322 | 0.3745927 | 1.001865e-12 | 0.166732
17.26786 | 40.1277 | 39.95599 | 39.41367 | 0.1717126 | 0.3749017 | 1.008971e-12 | 0.1674128
17.27785 | 40.1471 | 39.93953 | 39.39622 | 0.2075657 | 0.3752107 | 1.008971e-12 | 0.1681005
17.28785 | 40.1043 | 39.92308 | 39.37876 | 0.1812242 | 0.3755204 | 1.016076e-12 | 0.1687964
17.29785 | 40.1163 | 39.90663 | 39.3613 | 0.2096717 | 0.3758305 | 1.016076e-12 | 0.1695
17.30785 | 40.0505 | 39.89019 | 39.34384 | 0.1603077 | 0.3761411 | 1.023182e-12 | 0.1702115
17.31785 | 40.0715 | 39.87377 | 39.32638 | 0.1977324 | 0.3764521 | 1.023182e-12 | 0.170931
17.32784 | 40.0415 | 39.85737 | 39.30895 | 0.1841291 | 0.3767631 | 1.030287e-12 | 0.1716578
17.33784 | 40.0353 | 39.84097 | 39.2915 | 0.1943304 | 0.3770749 | 1.030287e-12 | 0.1723936
17.34784 | 40.0572 | 39.82458 | 39.27406 | 0.2326199 | 0.3773871 | 1.037392e-12 | 0.1731377
17.35784 | 40.0399 | 39.8082 | 39.25661 | 0.2316974 | 0.3776997 | 1.037392e-12 | 0.1738902
17.36784 | 39.987 | 39.79184 | 39.23917 | 0.1951626 | 0.3780127 | 1.044498e-12 | 0.1746514
17.37784 | 39.9784 | 39.77548 | 39.22174 | 0.2029155 | 0.3783262 | 1.044498e-12 | 0.1754212
17.38783 | 39.9695 | 39.75916 | 39.20432 | 0.2103396 | 0.3786397 | 1.051603e-12 | 0.176199
17.39783 | 39.9369 | 39.74283 | 39.18689 | 0.1940674 | 0.378954 | 1.051603e-12 | 0.1769865
17.40783 | 39.8807 | 39.72652 | 39.16947 | 0.1541824 | 0.3792687 | 1.058709e-12 | 0.1777832
17.41783 | 39.9145 | 39.71022 | 39.15204 | 0.2042844 | 0.3795838 | 1.058709e-12 | 0.178589
17.42783 | 39.8868 | 39.69393 | 39.13462 | 0.1928733 | 0.3798993 | 1.065814e-12 | 0.1794041
17.43782 | 39.8661 | 39.67767 | 39.11722 | 0.1884326 | 0.380215 | 1.07292e-12 | 0.1802279
17.44782 | 39.8759 | 39.66141 | 39.09981 | 0.2144948 | 0.3805314 | 1.07292e-12 | 0.1810621
17.45782 | 39.8531 | 39.64516 | 39.0824 | 0.2079434 | 0.3808482 | 1.080025e-12 | 0.1819059
17.46782 | 39.8182 | 39.62892 | 39.065 | 0.1892783 | 0.3811654 | 1.080025e-12 | 0.1827596
17.47782 | 39.8026 | 39.6127 | 39.04759 | 0.1898993 | 0.381483 | 1.08713e-12 | 0.1836232
17.48782 | 39.7844 | 39.59649 | 39.0302 | 0.1879062 | 0.3818011 | 1.08713e-12 | 0.184497
17.49781 | 39.7534 | 39.58032 | 39.01282 | 0.1730827 | 0.3821193 | 1.094236e-12 | 0.1853801
17.50781 | 39.7265 | 39.56414 | 38.99543 | 0.1623611 | 0.3824382 | 1.101341e-12 | 0.1862743
17.51781 | 39.7183 | 39.54798 | 38.97804 | 0.1703249 | 0.3827575 | 1.101341e-12 | 0.187179
17.52781 | 39.7001 | 39.53183 | 38.96065 | 0.1682742 | 0.3830773 | 1.108447e-12 | 0.1880943
17.53781 | 39.682 | 39.51569 | 38.94327 | 0.1663085 | 0.3833975 | 1.115552e-12 | 0.1890204
17.5478 | 39.6881 | 39.49959 | 38.92591 | 0.1885118 | 0.3837178 | 1.115552e-12 | 0.1899562
17.5578 | 39.6628 | 39.48348 | 38.90854 | 0.1793161 | 0.3840389 | 1.122658e-12 | 0.190904
17.5678 | 39.639 | 39.46739 | 38.89117 | 0.1716052 | 0.3843604 | 1.122658e-12 | 0.1918629
17.5778 | 39.6294 | 39.45132 | 38.87381 | 0.1780788 | 0.3846823 | 1.129763e-12 | 0.1928329
17.5878 | 39.5863 | 39.43526 | 38.85644 | 0.1510369 | 0.3850047 | 1.136868e-12 | 0.1938142
17.5978 | 39.5643 | 39.41922 | 38.83909 | 0.1450793 | 0.3853275 | 1.136868e-12 | 0.1948069
17.60779 | 39.5428 | 39.40321 | 38.82175 | 0.1395899 | 0.3856504 | 1.143974e-12 | 0.1958101
17.61779 | 39.5064 | 39.3872 | 38.8044 | 0.1192006 | 0.385974 | 1.151079e-12 | 0.1968259
17.62779 | 39.507 | 39.3712 | 38.78705 | 0.1357952 | 0.3862981 | 1.158185e-12 | 0.1978535
17.63779 | 39.5181 | 39.35523 | 38.76971 | 0.1628737 | 0.3866226 | 1.158185e-12 | 0.1988928
17.64779 | 39.4923 | 39.33926 | 38.75237 | 0.1530357 | 0.3869476 | 1.16529e-12 | 0.1999441
17.65778 | 39.4787 | 39.32333 | 38.73506 | 0.1553654 | 0.3872727 | 1.172396e-12 | 0.2010062
17.66778 | 39.4462 | 39.30741 | 38.71773 | 0.1387946 | 0.3875985 | 1.172396e-12 | 0.2020815
17.67778 | 39.4353 | 39.29149 | 38.7004 | 0.1438072 | 0.3879248 | 1.179501e-12 | 0.2031688
17.68778 | 39.3939 | 39.2756 | 38.68308 | 0.118303 | 0.3882516 | 1.186606e-12 | 0.2042684
17.69778 | 39.3941 | 39.25972 | 38.66576 | 0.134382 | 0.3885787 | 1.193712e-12 | 0.2053803
17.70778 | 39.3736 | 39.24386 | 38.64845 | 0.1297441 | 0.3889064 | 1.193712e-12 | 0.2065044
17.71777 | 39.3352 | 39.22803 | 38.63115 | 0.1071736 | 0.389234 | 1.200817e-12 | 0.2076397
17.72777 | 39.3314 | 39.2122 | 38.61385 | 0.1192017 | 0.3895625 | 1.207923e-12 | 0.2087886
17.73777 | 39.3495 | 39.19639 | 38.59655 | 0.1531128 | 0.3898915 | 1.215028e-12 | 0.2099499
17.74777 | 39.3384 | 39.18059 | 38.57925 | 0.1578068 | 0.3902209 | 1.215028e-12 | 0.2111236
17.75777 | 39.32 | 39.16482 | 38.56196 | 0.1551836 | 0.3905507 | 1.222134e-12 | 0.2123098
17.76776 | 39.2923 | 39.14907 | 38.54468 | 0.1432275 | 0.3908807 | 1.229239e-12 | 0.2135072
17.77776 | 39.2877 | 39.13333 | 38.5274 | 0.1543701 | 0.3912114 | 1.236344e-12 | 0.2147181
17.78776 | 39.2526 | 39.1176 | 38.51012 | 0.1349955 | 0.3915426 | 1.24345e-12 | 0.2159415
17.79776 | 39.2385 | 39.1019 | 38.49284 | 0.1366037 | 0.3918742 | 1.250555e-12 | 0.2171772
17.80776 | 39.215 | 39.08621 | 38.47557 | 0.1287948 | 0.3922063 | 1.250555e-12 | 0.2184251
17.81776 | 39.2124 | 39.07053 | 38.45831 | 0.1418689 | 0.3925388 | 1.257661e-12 | 0.2196852
17.82775 | 39.1936 | 39.05489 | 38.44106 | 0.1387103 | 0.3928715 | 1.264766e-12 | 0.2209562
17.83775 | 39.2168 | 39.03925 | 38.4238 | 0.1775506 | 0.3932049 | 1.271871e-12 | 0.2222403
17.84775 | 39.2208 | 39.02363 | 38.40655 | 0.1971741 | 0.3935388 | 1.278977e-12 | 0.2235363
17.85775 | 39.2022 | 39.00802 | 38.3893 | 0.1941808 | 0.3938731 | 1.286082e-12 | 0.2248441
17.86775 | 39.1751 | 38.99243 | 38.37206 | 0.1826711 | 0.3942079 | 1.293188e-12 | 0.2261633
17.87774 | 39.1637 | 38.97687 | 38.35484 | 0.1868294 | 0.3945429 | 1.300293e-12 | 0.2274926
17.88774 | 39.17 | 38.96131 | 38.3376 | 0.2086872 | 0.3948786 | 1.300293e-12 | 0.2288343
17.89774 | 39.1275 | 38.94577 | 38.32037 | 0.181729 | 0.3952147 | 1.307399e-12 | 0.2301869
17.90774 | 39.0923 | 38.93024 | 38.30314 | 0.1620551 | 0.3955514 | 1.314504e-12 | 0.23155
17.91774 | 39.1077 | 38.91473 | 38.28592 | 0.1929657 | 0.3958885 | 1.321609e-12 | 0.2329236
17.92774 | 39.1002 | 38.89924 | 38.26871 | 0.2009612 | 0.396226 | 1.328715e-12 | 0.2343071
17.93773 | 39.1084 | 38.88377 | 38.25151 | 0.2246263 | 0.3965637 | 1.33582e-12 | 0.235699
17.94773 | 39.1002 | 38.86831 | 38.2343 | 0.2318924 | 0.3969022 | 1.342926e-12 | 0.2371016
17.95773 | 39.0919 | 38.85286 | 38.2171 | 0.2390444 | 0.397241086 | 1.350031e-12 | 0.2385131
17.96773 | 39.0735 | 38.83742 | 38.1999 | 0.2360827 | 0.3975805 | 1.357137e-12 | 0.239933
17.97773 | 39.0617 | 38.82199 | 38.18271 | 0.2397077 | 0.3979204 | 1.364242e-12 | 0.241361
17.98772 | 39.0669 | 38.8066 | 38.16554 | 0.2603046 | 0.3982604 | 1.371347e-12 | 0.242795
17.99772 | 39.0184 | 38.7912 | 38.14836 | 0.2272044 | 0.3986012 | 1.378453e-12 | 0.2442375
18.00772 | 38.9679 | 38.77581 | 38.13118 | 0.1920925 | 0.3989424 | 1.385558e-12 | 0.2456864
18.01772 | 38.9634 | 38.76043 | 38.11401 | 0.2029694 | 0.3992842 | 1.392664e-12 | 0.2471412
18.02772 | 38.9687 | 38.74506 | 38.09684 | 0.2236357 | 0.3996263 | 1.399769e-12 | 0.2486012
18.03772 | 38.9904 | 38.72971 | 38.07967 | 0.260692 | 0.399969 | 1.406875e-12 | 0.2500658
18.04771 | 38.9454 | 38.71438 | 38.06253 | 0.2310237 | 0.4003119 | 1.41398e-12 | 0.2515327
18.05771 | 38.9616 | 38.69904 | 38.04538 | 0.2625622 | 0.4006555 | 1.421085e-12 | 0.2530042
18.06771 | 38.9315 | 38.68371 | 38.02823 | 0.2477929 | 0.4009996 | 1.428191e-12 | 0.2544781
18.07771 | 38.9065 | 38.66838 | 38.01109 | 0.2381167 | 0.4013441 | 1.435296e-12 | 0.2559534
18.08771 | 38.9056 | 38.65307 | 37.99395 | 0.2525342 | 0.4016892 | 1.442402e-12 | 0.2574293
18.0977 | 38.8804 | 38.63777 | 37.97683 | 0.2426312 | 0.4020343 | 1.449507e-12 | 0.2589036
18.1077 | 38.818 | 38.62246 | 37.9597 | 0.1955391 | 0.4023803 | 1.456613e-12 | 0.260378
18.1177 | 38.8166 | 38.60716 | 37.94258 | 0.2094435 | 0.4027268 | 1.463718e-12 | 0.2618504
18.1277 | 38.8443 | 38.59185 | 37.92546 | 0.2524455 | 0.4030738 | 1.470823e-12 | 0.2633195
18.1377 | 38.8398 | 38.57655 | 37.90835 | 0.2632461 | 0.4034212 | 1.477929e-12 | 0.2647845
18.1477 | 38.8028 | 38.56125 | 37.89124 | 0.2415463 | 0.4037691 | 1.485034e-12 | 0.2662441
18.15769 | 38.8269 | 38.54597 | 37.87415 | 0.280932 | 0.4041171 | 1.49214e-12 | 0.2676959
18.16769 | 38.7923 | 38.53067 | 37.85706 | 0.2616348 | 0.404466 | 1.49214e-12 | 0.2691416
18.17769 | 38.7865 | 38.51536 | 37.83997 | 0.2711406 | 0.4048154 | 1.499245e-12 | 0.2705785
18.18769 | 38.7827 | 38.50005 | 37.82288 | 0.2826507 | 0.4051652 | 1.506351e-12 | 0.2720055
18.19769 | 38.7768 | 38.48473 | 37.8058 | 0.2920661 | 0.4055156 | 1.513456e-12 | 0.2734212
18.20768 | 38.7259 | 38.46943 | 37.78874 | 0.2564729 | 0.405866 | 1.520561e-12 | 0.2748232
18.21768 | 38.7431 | 38.4541 | 37.77167 | 0.289003 | 0.4062173 | 1.527667e-12 | 0.2762127
18.22768 | 38.752 | 38.43876 | 37.7546 | 0.3132423 | 0.4065691 | 1.534772e-12 | 0.2775872
18.23768 | 38.748 | 38.42341 | 37.73754 | 0.3245921 | 0.4069214 | 1.541878e-12 | 0.2789452
18.24768 | 38.7371 | 38.40805 | 37.72049 | 0.3290538 | 0.4072742 | 1.548983e-12 | 0.2802855
18.25767 | 38.7356 | 38.39269 | 37.70345 | 0.3429134 | 0.4076271 | 1.556089e-12 | 0.2816053
18.26767 | 38.7503 | 38.3773 | 37.68641 | 0.3730028 | 0.4079808 | 1.563194e-12 | 0.2829061
18.27767 | 38.7211 | 38.36189 | 37.66937 | 0.3592081 | 0.4083351 | 1.570299e-12 | 0.284185
18.28767 | 38.7328 | 38.34647 | 37.65234 | 0.3863307 | 0.4086898 | 1.570299e-12 | 0.2854408
18.29767 | 38.7163 | 38.33103 | 37.63531 | 0.3852718 | 0.409045 | 1.577405e-12 | 0.2866719
18.30767 | 38.6944 | 38.31557 | 37.61829 | 0.3788328 | 0.4094008 | 1.58451e-12 | 0.2878771
18.31766 | 38.687 | 38.3001 | 37.60129 | 0.3868996 | 0.4097566 | 1.591616e-12 | 0.2890539
18.32766 | 38.7233 | 38.2846 | 37.58428 | 0.4387044 | 0.4101133 | 1.598721e-12 | 0.2902032
18.33766 | 38.7002 | 38.26907 | 37.56727 | 0.431133 | 0.4104705 | 1.598721e-12 | 0.2913226
18.34766 | 38.6894 | 38.25351 | 37.55027 | 0.4358868 | 0.4108283 | 1.605827e-12 | 0.2924108
18.35766 | 38.6874 | 38.23793 | 37.53328 | 0.4494668 | 0.4111865 | 1.612932e-12 | 0.2934666
18.36765 | 38.6774 | 38.22234 | 37.51631 | 0.4550587 | 0.4115449 | 1.620037e-12 | 0.2944877
18.37765 | 38.6808 | 38.20671 | 37.49933 | 0.474095 | 0.4119041 | 1.620037e-12 | 0.295475
18.38765 | 38.6627 | 38.19104 | 37.48235 | 0.471661 | 0.4122638 | 1.627143e-12 | 0.2964264
18.39765 | 38.6611 | 38.17534 | 37.46538 | 0.4857578 | 0.412624 | 1.634248e-12 | 0.2973407
18.40765 | 38.6227 | 38.15961 | 37.44841 | 0.4630864 | 0.4129847 | 1.634248e-12 | 0.298217
18.41765 | 38.6163 | 38.14385 | 37.43145 | 0.4724478 | 0.413346 | 1.641354e-12 | 0.2990542
18.42764 | 38.6313 | 38.12807 | 37.41451 | 0.503227 | 0.4137074 | 1.641354e-12 | 0.2998509
18.43764 | 38.6201 | 38.11224 | 37.39757 | 0.5078563 | 0.4140697 | 1.648459e-12 | 0.3006075
18.44764 | 38.5906 | 38.09638 | 37.38062 | 0.4942209 | 0.4144324 | 1.648459e-12 | 0.3013227
18.45764 | 38.5774 | 38.08048 | 37.36369 | 0.4969213 | 0.4147957 | 1.655565e-12 | 0.3019958
18.46764 | 38.5771 | 38.06454 | 37.34676 | 0.5125581 | 0.4151594 | 1.655565e-12 | 0.3026261
18.47763 | 38.555 | 38.04858 | 37.32985 | 0.5064158 | 0.4155234 | 1.66267e-12 | 0.3032126
18.48763 | 38.5293 | 38.03257 | 37.31293 | 0.4967268 | 0.4158882 | 1.66267e-12 | 0.3037559
18.49763 | 38.5021 | 38.01652 | 37.29602 | 0.4855754 | 0.4162535 | 1.66267e-12 | 0.3042552
18.50763 | 38.4775 | 38.00044 | 37.27911 | 0.4770619 | 0.4166193 | 1.669775e-12 | 0.3047102
18.51763 | 38.4596 | 37.98431 | 37.26221 | 0.4752863 | 0.4169857 | 1.669775e-12 | 0.3051208
18.52763 | 38.4586 | 37.96815 | 37.24531 | 0.4904489 | 0.4173526 | 1.669775e-12 | 0.3054868
18.53762 | 38.4506 | 37.95197 | 37.22844 | 0.4986333 | 0.4177196 | 1.676881e-12 | 0.3058079
18.54762 | 38.4261 | 37.93573 | 37.21156 | 0.4903718 | 0.4180875 | 1.676881e-12 | 0.306085
18.55762 | 38.3897 | 37.91945 | 37.19468 | 0.470248 | 0.4184559 | 1.676881e-12 | 0.3063178
18.56762 | 38.3902 | 37.90314 | 37.17781 | 0.4870616 | 0.4188249 | 1.676881e-12 | 0.3065067
18.57762 | 38.3636 | 37.88679 | 37.16094 | 0.4768122 | 0.4191943 | 1.676881e-12 | 0.306652
18.58761 | 38.322 | 37.87042 | 37.1441 | 0.4515829 | 0.419564 | 1.676881e-12 | 0.3067541
18.59761 | 38.2736 | 37.85399 | 37.12725 | 0.419606 | 0.4199345 | 1.676881e-12 | 0.3068137
18.60761 | 38.2439 | 37.83754 | 37.1104 | 0.4063644 | 0.4203055 | 1.676881e-12 | 0.3068314
18.61761 | 38.2614 | 37.82104 | 37.09356 | 0.4403574 | 0.4206771 | 1.676881e-12 | 0.3068078
18.62761 | 38.2198 | 37.80452 | 37.07672 | 0.4152842 | 0.4210492 | 1.676881e-12 | 0.3067438
18.63761 | 38.2129 | 37.78796 | 37.05989 | 0.4249439 | 0.4214218 | 1.676881e-12 | 0.3066401
18.6476 | 38.1893 | 37.77138 | 37.04309 | 0.4179191 | 0.4217946 | 1.676881e-12 | 0.3064979
18.6576 | 38.1386 | 37.75476 | 37.02627 | 0.3838417 | 0.4221683 | 1.676881e-12 | 0.3063178
18.6676 | 38.1326 | 37.73811 | 37.00946 | 0.3944944 | 0.4225425 | 1.676881e-12 | 0.3061011
18.6776 | 38.1015 | 37.72142 | 36.99266 | 0.3800759 | 0.4229172 | 1.676881e-12 | 0.3058487
18.6876 | 38.0874 | 37.70472 | 36.97586 | 0.382685 | 0.4232925 | 1.676881e-12 | 0.305562
18.69759 | 38.0201 | 37.688 | 36.95909 | 0.3321039 | 0.4236679 | 1.676881e-12 | 0.3052422
18.70759 | 38.0025 | 37.67124 | 36.9423 | 0.3312647 | 0.4240443 | 1.676881e-12 | 0.3048902
18.71759 | 38.0151 | 37.65445 | 36.92552 | 0.3606493 | 0.4244212 | 1.669775e-12 | 0.3045074
18.72759 | 37.972 | 37.63764 | 36.90875 | 0.3343566 | 0.4247986 | 1.669775e-12 | 0.3040951
18.73759 | 37.9581 | 37.62081 | 36.89198 | 0.3372852 | 0.4251766 | 1.669775e-12 | 0.3036548
18.74759 | 37.9289 | 37.60397 | 36.87522 | 0.3249336 | 0.4255551 | 1.669775e-12 | 0.3031876
18.75758 | 37.9116 | 37.58712 | 36.85849 | 0.3244837 | 0.4259337 | 1.66267e-12 | 0.3026955
18.76758 | 37.9091 | 37.57023 | 36.84174 | 0.3388678 | 0.4263133 | 1.66267e-12 | 0.3021789
18.77758 | 37.8858 | 37.55333 | 36.825 | 0.3324676 | 0.4266934 | 1.66267e-12 | 0.3016396
18.78758 | 37.8519 | 37.53642 | 36.80827 | 0.3154817 | 0.4270741 | 1.655565e-12 | 0.301079
18.79758 | 37.8104 | 37.51949 | 36.79154 | 0.2909087 | 0.4274553 | 1.655565e-12 | 0.3004985
18.80757 | 37.7996 | 37.50257 | 36.77483 | 0.2970303 | 0.4278367 | 1.655565e-12 | 0.2999001
18.81757 | 37.7895 | 37.48562 | 36.75812 | 0.303879 | 0.428219 | 1.648459e-12 | 0.299284
18.82757 | 37.769 | 37.46866 | 36.74141 | 0.3003364 | 0.4286019 | 1.648459e-12 | 0.2986521
18.83757 | 37.748 | 37.4517 | 36.72471 | 0.2963012 | 0.4289852 | 1.648459e-12 | 0.2980057
18.84757 | 37.7412 | 37.43473 | 36.70801 | 0.3064721 | 0.4293692 | 1.641354e-12 | 0.2973461
18.85757 | 37.7326 | 37.41775 | 36.69132 | 0.3148477 | 0.4297537 | 1.641354e-12 | 0.2966748
18.86756 | 37.7221 | 37.40079 | 36.67466 | 0.3213098 | 0.4301384 | 1.634248e-12 | 0.2959936
18.87756 | 37.6902 | 37.38381 | 36.65798 | 0.306391 | 0.430524 | 1.634248e-12 | 0.2953024
18.88756 | 37.6612 | 37.36683 | 36.64131 | 0.2943732 | 0.4309102 | 1.634248e-12 | 0.2946032
18.89756 | 37.631 | 37.34984 | 36.62465 | 0.2811551 | 0.4312969 | 1.627143e-12 | 0.293897
18.90756 | 37.641 | 37.33286 | 36.608 | 0.3081356 | 0.4316842 | 1.627143e-12 | 0.2931851
18.91755 | 37.6096 | 37.3159 | 36.59136 | 0.2936965 | 0.4320717 | 1.620037e-12 | 0.2924693
18.92755 | 37.6016 | 37.29893 | 36.57472 | 0.3026707 | 0.43246 | 1.620037e-12 | 0.2917493
18.93755 | 37.5913 | 37.28196 | 36.55808 | 0.3093401 | 0.432849 | 1.612932e-12 | 0.2910268
18.94755 | 37.5804 | 37.265 | 36.54145 | 0.3154037 | 0.4332386 | 1.612932e-12 | 0.2903029
18.95755 | 37.5515 | 37.24804 | 36.52483 | 0.3034605 | 0.4336286 | 1.612932e-12 | 0.2895785
18.96755 | 37.5516 | 37.23109 | 36.50822 | 0.3205095 | 0.4340193 | 1.605827e-12 | 0.2888547
18.97754 | 37.5482 | 37.21417 | 36.49162 | 0.334033 | 0.4344101 | 1.605827e-12 | 0.2881329
18.98754 | 37.5151 | 37.19724 | 36.47502 | 0.3178638 | 0.4348019 | 1.598721e-12 | 0.2874126
18.99754 | 37.5031 | 37.18032 | 36.45843 | 0.3227842 | 0.4351942 | 1.598721e-12 | 0.2866955
19.00754 | 37.4547 | 37.16341 | 36.44184 | 0.2912934 | 0.4355871 | 1.591616e-12 | 0.2859822
19.01754 | 37.473 | 37.14651 | 36.42526 | 0.3264905 | 0.4359806 | 1.591616e-12 | 0.2852735
19.02753 | 37.4319 | 37.12964 | 36.4087 | 0.3022582 | 0.4363743 | 1.591616e-12 | 0.2845709
19.03753 | 37.4281 | 37.11277 | 36.39213 | 0.3153292 | 0.4367689 | 1.58451e-12 | 0.2838736
19.04753 | 37.4266 | 37.09591 | 36.37557 | 0.3306862 | 0.4371641 | 1.58451e-12 | 0.283183
19.05753 | 37.3978 | 37.07907 | 36.35901 | 0.3187285 | 0.4375598 | 1.577405e-12 | 0.2824996
19.06753 | 37.3936 | 37.06224 | 36.34246 | 0.3313554 | 0.4379562 | 1.577405e-12 | 0.2818241
19.07753 | 37.3657 | 37.04543 | 36.32592 | 0.3202666 | 0.4383532 | 1.577405e-12 | 0.281157
19.08752 | 37.3776 | 37.02866 | 36.30941 | 0.3489446 | 0.4387502 | 1.570299e-12 | 0.2804994
19.09752 | 37.3394 | 37.01188 | 36.29288 | 0.3275226 | 0.4391483 | 1.570299e-12 | 0.2798505
19.10752 | 37.3088 | 36.99512 | 36.27636 | 0.3136832 | 0.439547 | 1.563194e-12 | 0.2792113
19.11752 | 37.3202 | 36.97837 | 36.25985 | 0.3418262 | 0.4399462 | 1.563194e-12 | 0.2785824
19.12752 | 37.2906 | 36.96165 | 36.24334 | 0.328951 | 0.440346 | 1.563194e-12 | 0.2779641
19.13751 | 37.3025 | 36.94496 | 36.22686 | 0.3575405 | 0.4407461 | 1.556089e-12 | 0.2773573
19.14751 | 37.268 | 36.92827 | 36.21036 | 0.339728 | 0.441147 | 1.556089e-12 | 0.2767612
19.15751 | 37.2542 | 36.9116 | 36.19388 | 0.3425964 | 0.4415486 | 1.556089e-12 | 0.2761766
19.16751 | 37.2566 | 36.89495 | 36.1774 | 0.3616453 | 0.4419508 | 1.548983e-12 | 0.2756039
19.17751 | 37.2231 | 36.87833 | 36.16093 | 0.3447745 | 0.4423536 | 1.548983e-12 | 0.2750432
19.18751 | 37.2188 | 36.86172 | 36.14446 | 0.3570838 | 0.4427568 | 1.548983e-12 | 0.2744949
19.1975 | 37.1757 | 36.84514 | 36.12802 | 0.3305564 | 0.4431604 | 1.541878e-12 | 0.2739596
19.2075 | 37.1739 | 36.82857 | 36.11157 | 0.3453252 | 0.4435649 | 1.541878e-12 | 0.2734364
19.2175 | 37.1541 | 36.81203 | 36.09513 | 0.3420734 | 0.44397 | 1.541878e-12 | 0.2729261
19.2275 | 37.1285 | 36.7955 | 36.07869 | 0.3330009 | 0.4443758 | 1.534772e-12 | 0.2724288
19.2375 | 37.1221 | 36.77899 | 36.06227 | 0.3431077 | 0.444782 | 1.534772e-12 | 0.2719446
19.24749 | 37.1036 | 36.76252 | 36.04586 | 0.341077 | 0.4451886 | 1.534772e-12 | 0.2714741
19.25749 | 37.0877 | 36.74606 | 36.02945 | 0.3416417 | 0.445596 | 1.534772e-12 | 0.2710165
19.26749 | 37.0806 | 36.72961 | 36.01304 | 0.3509852 | 0.4460041 | 1.527667e-12 | 0.2705723
19.27749 | 37.0727 | 36.71319 | 35.99664 | 0.3595075 | 0.4464128 | 1.527667e-12 | 0.2701415
19.28749 | 37.031 | 36.69679 | 35.98025 | 0.3342086 | 0.4468221 | 1.527667e-12 | 0.2697243
19.29749 | 37.0097 | 36.68041 | 35.96386 | 0.3292882 | 0.447232 | 1.527667e-12 | 0.2693206
19.30748 | 36.9733 | 36.66407 | 35.9475 | 0.3092302 | 0.4476421 | 1.527667e-12 | 0.2689308
19.31748 | 36.9905 | 36.64773 | 35.93113 | 0.3427672 | 0.4480532 | 1.520561e-12 | 0.2685543
19.32748 | 36.9614 | 36.63142 | 35.91476 | 0.3299826 | 0.4484649 | 1.520561e-12 | 0.2681913
19.33748 | 36.9431 | 36.61512 | 35.8984 | 0.3279767 | 0.4488772 | 1.520561e-12 | 0.2678418
19.34748 | 36.9417 | 36.59885 | 35.88205 | 0.3428493 | 0.4492902 | 1.520561e-12 | 0.267506
19.35747 | 36.9153 | 36.58262 | 35.86573 | 0.3326844 | 0.4497033 | 1.520561e-12 | 0.2671839
19.36747 | 36.8978 | 36.56639 | 35.84939 | 0.3314143 | 0.4501174 | 1.513456e-12 | 0.266875
19.37747 | 36.9265 | 36.55018 | 35.83307 | 0.3763228 | 0.4505322 | 1.513456e-12 | 0.2665796
19.38747 | 36.8722 | 36.53399 | 35.81674 | 0.33821 | 0.4509476 | 1.513456e-12 | 0.2662976
19.39747 | 36.8068 | 36.51782 | 35.80043 | 0.2889759 | 0.4513636 | 1.513456e-12 | 0.2660288
19.40747 | 36.8333 | 36.50168 | 35.78413 | 0.3316206 | 0.4517802 | 1.513456e-12 | 0.2657734
19.41746 | 36.8253 | 36.48557 | 35.76784 | 0.339728 | 0.452197 | 1.513456e-12 | 0.2655314
19.42746 | 36.8079 | 36.46947 | 35.75155 | 0.3384304 | 0.4526148 | 1.513456e-12 | 0.2653023
19.43746 | 36.8142 | 36.45339 | 35.73527 | 0.3608119 | 0.4530333 | 1.513456e-12 | 0.2650862
19.44746 | 36.8064 | 36.43733 | 35.71899 | 0.3690723 | 0.4534524 | 1.506351e-12 | 0.2648831
19.45746 | 36.7896 | 36.42129 | 35.70272 | 0.3683118 | 0.4538721 | 1.506351e-12 | 0.2646928
19.46745 | 36.7982 | 36.40529 | 35.68648 | 0.3929145 | 0.454292 | 1.506351e-12 | 0.2645155
19.47745 | 36.7601 | 36.38929 | 35.67022 | 0.3708125 | 0.4547129 | 1.506351e-12 | 0.2643507
19.48745 | 36.7582 | 36.37331 | 35.65398 | 0.3848897 | 0.4551345 | 1.506351e-12 | 0.2641986
19.49745 | 36.712 | 36.35735 | 35.63774 | 0.3546464 | 0.4555567 | 1.506351e-12 | 0.2640589
19.50745 | 36.7442 | 36.34142 | 35.62151 | 0.4027827 | 0.4559796 | 1.506351e-12 | 0.2639316
19.51745 | 36.7314 | 36.3255 | 35.60528 | 0.4058984 | 0.4564031 | 1.506351e-12 | 0.2638167
19.52744 | 36.705 | 36.30962 | 35.58908 | 0.395378 | 0.4568267 | 1.506351e-12 | 0.263714
19.53744 | 36.7 | 36.29375 | 35.57287 | 0.4062534 | 0.4572515 | 1.506351e-12 | 0.2636233
19.54744 | 36.7036 | 36.27789 | 35.55667 | 0.4257085 | 0.4576768 | 1.506351e-12 | 0.2635446
19.55744 | 36.7191 | 36.26206 | 35.54048 | 0.4570436 | 0.4581028 | 1.506351e-12 | 0.2634777
19.56744 | 36.6824 | 36.24624 | 35.52429 | 0.4361588 | 0.4585295 | 1.506351e-12 | 0.2634227
19.57743 | 36.6819 | 36.23046 | 35.50813 | 0.4514384 | 0.4589563 | 1.506351e-12 | 0.2633792
19.58743 | 36.6428 | 36.21469 | 35.49195 | 0.4281139 | 0.4593842 | 1.506351e-12 | 0.2633474
19.59743 | 36.6178 | 36.19893 | 35.47579 | 0.4188698 | 0.4598128 | 1.506351e-12 | 0.263327
19.60743 | 36.6304 | 36.18319 | 35.45963 | 0.4472062 | 0.460242 | 1.506351e-12 | 0.2633179
19.61743 | 36.6277 | 36.16748 | 35.44349 | 0.4602231 | 0.4606718 | 1.506351e-12 | 0.26332
19.62743 | 36.6013 | 36.15178 | 35.42734 | 0.4495206 | 0.4611023 | 1.506351e-12 | 0.2633333
19.63742 | 36.5922 | 36.13612 | 35.41123 | 0.4560832 | 0.461533 | 1.506351e-12 | 0.2633575
19.64742 | 36.5862 | 36.12046 | 35.3951 | 0.4657423 | 0.4619648 | 1.506351e-12 | 0.2633927
19.65742 | 36.5932 | 36.10482 | 35.37898 | 0.4883823 | 0.4623972 | 1.506351e-12 | 0.2634386
19.66742 | 36.5316 | 36.0892 | 35.36287 | 0.4424034 | 0.4628303 | 1.513456e-12 | 0.2634953
19.67742 | 36.5504 | 36.07359 | 35.34677 | 0.4768055 | 0.4632639 | 1.513456e-12 | 0.2635625
19.68741 | 36.4999 | 36.05803 | 35.33069 | 0.4418732 | 0.463698 | 1.513456e-12 | 0.2636401
19.69741 | 36.493 | 36.04246 | 35.3146 | 0.4505377 | 0.464133 | 1.513456e-12 | 0.2637283
19.70741 | 36.4816 | 36.02692 | 35.29852 | 0.4546838 | 0.4645686 | 1.513456e-12 | 0.2638265
19.71741 | 36.4765 | 36.01139 | 35.28245 | 0.4651112 | 0.465005 | 1.513456e-12 | 0.2639351
19.72741 | 36.4626 | 35.99588 | 35.26638 | 0.4667203 | 0.465442 | 1.513456e-12 | 0.2640536
19.73741 | 36.4462 | 35.98039 | 35.25033 | 0.4658109 | 0.4658796 | 1.513456e-12 | 0.2641822
19.7474 | 36.4705 | 35.96493 | 35.23429 | 0.5055678 | 0.4663176 | 1.513456e-12 | 0.2643204
19.7574 | 36.425 | 35.94948 | 35.21825 | 0.475522 | 0.4667566 | 1.520561e-12 | 0.2644686
19.7674 | 36.4204 | 35.93404 | 35.20222 | 0.4863581 | 0.4671962 | 1.520561e-12 | 0.2646264
19.7774 | 36.4023 | 35.91862 | 35.18619 | 0.4836762 | 0.4676365 | 1.520561e-12 | 0.2647939
19.7874 | 36.3195 | 35.90322 | 35.17018 | 0.4162764 | 0.4680775 | 1.520561e-12 | 0.2649708
19.79739 | 36.3666 | 35.88786 | 35.15418 | 0.4787433 | 0.4685187 | 1.520561e-12 | 0.2651569
19.80739 | 36.3471 | 35.87249 | 35.13818 | 0.4746078 | 0.468961 | 1.520561e-12 | 0.2653525
19.81739 | 36.3218 | 35.85715 | 35.12218 | 0.4646546 | 0.469404 | 1.527667e-12 | 0.2655574
19.82739 | 36.3164 | 35.84182 | 35.1062 | 0.4745837 | 0.4698477 | 1.527667e-12 | 0.2657714
19.83739 | 36.321 | 35.8265 | 35.09022 | 0.4944954 | 0.470292 | 1.527667e-12 | 0.2659944
19.84739 | 36.2987 | 35.81121 | 35.07425 | 0.4874895 | 0.470737 | 1.527667e-12 | 0.2662264
19.85738 | 36.2787 | 35.79595 | 35.0583 | 0.482751 | 0.4711822 | 1.527667e-12 | 0.2664669
19.86738 | 36.2609 | 35.78069 | 35.04234 | 0.4802104 | 0.4716286 | 1.527667e-12 | 0.2667166
19.87738 | 36.2555 | 35.76545 | 35.0264 | 0.4900525 | 0.4720756 | 1.534772e-12 | 0.266975
19.88738 | 36.2061 | 35.75022 | 35.01046 | 0.4558774 | 0.4725233 | 1.534772e-12 | 0.267242
19.89738 | 36.2136 | 35.73501 | 34.99453 | 0.4785851 | 0.4729718 | 1.534772e-12 | 0.2675176
19.90737 | 36.2008 | 35.71984 | 34.97862 | 0.4809606 | 0.4734204 | 1.534772e-12 | 0.2678013
19.91737 | 36.1949 | 35.70467 | 34.9627 | 0.4902344 | 0.4738701 | 1.541878e-12 | 0.2680938
19.92737 | 36.1713 | 35.68951 | 34.94679 | 0.4817911 | 0.4743206 | 1.541878e-12 | 0.2683946
19.93737 | 36.1606 | 35.67437 | 34.93089 | 0.486231 | 0.4747717 | 1.541878e-12 | 0.2687037
19.94737 | 36.1662 | 35.65925 | 34.915 | 0.5069539 | 0.4752236 | 1.541878e-12 | 0.269021
19.95737 | 36.1315 | 35.64414 | 34.89912 | 0.4873601 | 0.4756761 | 1.548983e-12 | 0.2693464
19.96736 | 36.1302 | 35.62907 | 34.88326 | 0.5011345 | 0.4761288 | 1.548983e-12 | 0.2696795
19.97736 | 36.0934 | 35.61399 | 34.86739 | 0.4794073 | 0.4765827 | 1.548983e-12 | 0.2700211
19.98736 | 36.0585 | 35.59894 | 34.85153 | 0.4595635 | 0.4770374 | 1.548983e-12 | 0.2703705
19.99736 | 36.1 | 35.5839 | 34.83568 | 0.5161031 | 0.4774927 | 1.556089e-12 | 0.2707278
20.00736 | 36.0393 | 35.56887 | 34.81983 | 0.4704262 | 0.4779486 | 1.556089e-12 | 0.2710929
20.01735 | 36.0384 | 35.55388 | 34.80401 | 0.4845179 | 0.4784049 | 1.556089e-12 | 0.2714654
20.02735 | 36.0401 | 35.53889 | 34.78818 | 0.5012081 | 0.4788623 | 1.563194e-12 | 0.271846
20.03735 | 36 | 35.52392 | 34.77236 | 0.4760819 | 0.4793204 | 1.563194e-12 | 0.2722343
20.04735 | 36.0024 | 35.50896 | 34.75655 | 0.4934394 | 0.4797792 | 1.563194e-12 | 0.2726301
20.05735 | 35.9866 | 35.49402 | 34.74075 | 0.4925806 | 0.4802387 | 1.563194e-12 | 0.2730335
20.06735 | 35.9539 | 35.47909 | 34.72495 | 0.4748055 | 0.4806989 | 1.570299e-12 | 0.2734444
20.07734 | 35.9466 | 35.4642 | 34.70918 | 0.4823993 | 0.4811594 | 1.570299e-12 | 0.2738622
20.08734 | 35.9062 | 35.44931 | 34.6934 | 0.4568919 | 0.481621 | 1.570299e-12 | 0.2742879
20.09734 | 35.9114 | 35.43443 | 34.67763 | 0.4769683 | 0.4820833 | 1.577405e-12 | 0.2747209
20.10734 | 35.8888 | 35.41957 | 34.66186 | 0.4692286 | 0.4825464 | 1.577405e-12 | 0.2751613
20.11734 | 35.8888 | 35.40473 | 34.64611 | 0.4840729 | 0.4830101 | 1.577405e-12 | 0.2756089
20.12733 | 35.8466 | 35.38991 | 34.63038 | 0.4566863 | 0.4834742 | 1.58451e-12 | 0.2760631
20.13733 | 35.8352 | 35.3751 | 34.61464 | 0.4600984 | 0.4839394 | 1.58451e-12 | 0.2765252
20.14733 | 35.8175 | 35.36031 | 34.59891 | 0.4571947 | 0.4844053 | 1.58451e-12 | 0.2769942
20.15733 | 35.7906 | 35.34553 | 34.58318 | 0.4450749 | 0.4848719 | 1.591616e-12 | 0.2774704
20.16733 | 35.7736 | 35.33076 | 34.56747 | 0.4428394 | 0.4853393 | 1.591616e-12 | 0.2779535
20.17733 | 35.7642 | 35.31601 | 34.55176 | 0.4481877 | 0.4858074 | 1.598721e-12 | 0.2784438
20.18732 | 35.7433 | 35.30129 | 34.53608 | 0.4420057 | 0.4862757 | 1.598721e-12 | 0.2789405
20.19732 | 35.7403 | 35.28658 | 34.52039 | 0.4537224 | 0.4867453 | 1.598721e-12 | 0.2794446
20.20732 | 35.7439 | 35.27188 | 34.50471 | 0.4720234 | 0.4872155 | 1.605827e-12 | 0.2799557
20.21732 | 35.692 | 35.25719 | 34.48903 | 0.4348085 | 0.4876865 | 1.605827e-12 | 0.2804736
20.22732 | 35.7002 | 35.24252 | 34.47337 | 0.4576779 | 0.4881582 | 1.605827e-12 | 0.2809984
20.23731 | 35.7004 | 35.22788 | 34.45772 | 0.4725168 | 0.4886303 | 1.612932e-12 | 0.2815294
20.24731 | 35.6454 | 35.21325 | 34.44207 | 0.4321548 | 0.4891034 | 1.612932e-12 | 0.2820677
20.25731 | 35.6285 | 35.19862 | 34.42643 | 0.4298769 | 0.4895773 | 1.620037e-12 | 0.2826129
20.26731 | 35.6372 | 35.18402 | 34.4108 | 0.4531833 | 0.4900521 | 1.620037e-12 | 0.2831648
20.27731 | 35.6142 | 35.16943 | 34.39518 | 0.4447742 | 0.4905274 | 1.620037e-12 | 0.2837233
20.28731 | 35.5894 | 35.15485 | 34.37956 | 0.4345493 | 0.4910036 | 1.627143e-12 | 0.2842886
20.2973 | 35.6102 | 35.14031 | 34.36397 | 0.4698942 | 0.4914801 | 1.627143e-12 | 0.2848599
20.3073 | 35.5884 | 35.12576 | 34.34837 | 0.462638 | 0.4919576 | 1.634248e-12 | 0.2854385
20.3173 | 35.5641 | 35.11123 | 34.33277 | 0.4528663 | 0.492436 | 1.634248e-12 | 0.2860236
20.3273 | 35.5821 | 35.09672 | 34.31719 | 0.4853788 | 0.4929151 | 1.641354e-12 | 0.2866154
20.3373 | 35.5533 | 35.08222 | 34.30162 | 0.4710758 | 0.493395 | 1.641354e-12 | 0.2872137
20.34729 | 35.5468 | 35.06776 | 34.28606 | 0.4790427 | 0.4938751 | 1.641354e-12 | 0.287818
20.35729 | 35.5107 | 35.05329 | 34.27051 | 0.4574084 | 0.4943565 | 1.648459e-12 | 0.2884294
20.36729 | 35.5014 | 35.03884 | 34.25496 | 0.4625585 | 0.4948387 | 1.648459e-12 | 0.2890474
20.37729 | 35.4949 | 35.02441 | 34.23941 | 0.4704931 | 0.4953215 | 1.655565e-12 | 0.2896718
20.38729 | 35.5085 | 35.00999 | 34.22388 | 0.4985121 | 0.4958052 | 1.655565e-12 | 0.2903028
20.39729 | 35.485 | 34.99558 | 34.20835 | 0.4894155 | 0.4962896 | 1.66267e-12 | 0.2909403
20.40728 | 35.4727 | 34.98121 | 34.19285 | 0.4914891 | 0.4967742 | 1.66267e-12 | 0.2915835
20.41728 | 35.4653 | 34.96684 | 34.17734 | 0.4984613 | 0.4972601 | 1.669775e-12 | 0.2922339
20.42728 | 35.4671 | 34.95248 | 34.16184 | 0.5146181 | 0.4977468 | 1.669775e-12 | 0.2928908
20.43728 | 35.446 | 34.93814 | 34.14635 | 0.5078591 | 0.4982343 | 1.676881e-12 | 0.2935541
20.44728 | 35.4244 | 34.92382 | 34.13087 | 0.5005847 | 0.4987225 | 1.676881e-12 | 0.2942238
20.45727 | 35.4076 | 34.90952 | 34.11541 | 0.4980804 | 0.499211 | 1.683986e-12 | 0.2948993
20.46727 | 35.4126 | 34.89523 | 34.09994 | 0.5173749 | 0.4997007 | 1.683986e-12 | 0.2955818
20.47727 | 35.3926 | 34.88095 | 34.08448 | 0.5116537 | 0.5001913 | 1.691092e-12 | 0.2962708
20.48727 | 35.3821 | 34.86668 | 34.06903 | 0.5154169 | 0.5006826 | 1.691092e-12 | 0.2969662
20.49727 | 35.3642 | 34.85244 | 34.05359 | 0.5117646 | 0.5011746 | 1.698197e-12 | 0.297668
20.50727 | 35.3639 | 34.8382 | 34.03816 | 0.5256966 | 0.5016675 | 1.698197e-12 | 0.2983763
20.51726 | 35.3473 | 34.824 | 34.02275 | 0.523299 | 0.5021606 | 1.705303e-12 | 0.2990902
20.52726 | 35.3243 | 34.8098 | 34.00733 | 0.5144999 | 0.502655 | 1.705303e-12 | 0.2998111
20.53726 | 35.3371 | 34.79561 | 33.99193 | 0.5414852 | 0.5031502 | 1.712408e-12 | 0.3005386
20.54726 | 35.302 | 34.78145 | 33.97653 | 0.5205547 | 0.5036462 | 1.712408e-12 | 0.3012724
20.55726 | 35.3 | 34.76729 | 33.96114 | 0.5327088 | 0.5041429 | 1.719513e-12 | 0.3020126
20.56725 | 35.2958 | 34.75317 | 33.94577 | 0.542633 | 0.50464 | 1.719513e-12 | 0.3027585
20.57725 | 35.2843 | 34.73904 | 33.93039 | 0.5452559 | 0.5051383 | 1.726619e-12 | 0.3035114
20.58725 | 35.2718 | 34.72494 | 33.91503 | 0.5468628 | 0.5056374 | 1.726619e-12 | 0.3042709
20.59725 | 35.231 | 34.71085 | 33.89967 | 0.5201542 | 0.5061374 | 1.733724e-12 | 0.3050367
20.60725 | 35.2305 | 34.69677 | 33.88432 | 0.5337299 | 0.5066381 | 1.733724e-12 | 0.3058089
20.61725 | 35.234 | 34.68271 | 33.86898 | 0.5512899 | 0.5071396 | 1.74083e-12 | 0.3065876
20.62724 | 35.2137 | 34.66868 | 33.85367 | 0.5450201 | 0.5076414 | 1.747935e-12 | 0.307372
20.63724 | 35.1611 | 34.65465 | 33.83834 | 0.5064487 | 0.5081444 | 1.747935e-12 | 0.3081635
20.64724 | 35.183 | 34.64064 | 33.82303 | 0.5423615 | 0.5086483 | 1.755041e-12 | 0.3089615
20.65724 | 35.1692 | 34.62664 | 33.80772 | 0.5425585 | 0.509153 | 1.755041e-12 | 0.309766
20.66724 | 35.1672 | 34.61266 | 33.79242 | 0.5545397 | 0.5096586 | 1.762146e-12 | 0.3105769
20.67723 | 35.1362 | 34.59871 | 33.77715 | 0.5374911 | 0.5101644 | 1.762146e-12 | 0.3113935
20.68723 | 35.1365 | 34.58476 | 33.76187 | 0.5517407 | 0.5106715 | 1.769251e-12 | 0.3122174
20.69723 | 35.111 | 34.57083 | 33.7466 | 0.5401745 | 0.5111794 | 1.776357e-12 | 0.3130477
20.70723 | 35.1114 | 34.55691 | 33.73133 | 0.5544924 | 0.5116882 | 1.776357e-12 | 0.3138846
20.71723 | 35.1015 | 34.54301 | 33.71608 | 0.5584944 | 0.5121977 | 1.783462e-12 | 0.314728
20.72723 | 35.0824 | 34.52912 | 33.70083 | 0.5532805 | 0.5127081 | 1.783462e-12 | 0.315578
20.73722 | 35.0716 | 34.51526 | 33.68561 | 0.5563367 | 0.5132188 | 1.790568e-12 | 0.3164336
20.74722 | 35.054 | 34.50141 | 33.67038 | 0.5525909 | 0.5137308 | 1.797673e-12 | 0.3172967
20.75722 | 35.0539 | 34.48757 | 33.65516 | 0.5663292 | 0.5142436 | 1.797673e-12 | 0.3181663
20.76722 | 35.0494 | 34.47375 | 33.63995 | 0.5756515 | 0.5147572 | 1.804779e-12 | 0.3190426
20.77722 | 35.0192 | 34.45994 | 33.62475 | 0.5592577 | 0.5152717 | 1.804779e-12 | 0.3199254
20.78721 | 35.0002 | 34.44617 | 33.60957 | 0.5540341 | 0.5157865 | 1.811884e-12 | 0.3208141
20.79721 | 35.0164 | 34.43239 | 33.59438 | 0.5840082 | 0.5163026 | 1.818989e-12 | 0.3217102
20.80721 | 34.979 | 34.41863 | 33.5792 | 0.5603661 | 0.5168196 | 1.818989e-12 | 0.322613
20.81721 | 34.9745 | 34.40489 | 33.56403 | 0.5696081 | 0.5173374 | 1.826095e-12 | 0.3235224
20.82721 | 34.976 | 34.39117 | 33.54887 | 0.5848337 | 0.517856 | 1.8332e-12 | 0.3244388
20.83721 | 34.9405 | 34.37746 | 33.53372 | 0.5630434 | 0.5183754 | 1.8332e-12 | 0.3253616
20.8472 | 34.9621 | 34.36378 | 33.51859 | 0.5983229 | 0.5188953 | 1.840306e-12 | 0.3262904
20.8572 | 34.9421 | 34.3501 | 33.50346 | 0.5919998 | 0.5194164 | 1.847411e-12 | 0.3272271
20.8672 | 34.9319 | 34.33644 | 33.48833 | 0.5954608 | 0.5199383 | 1.847411e-12 | 0.3281702
20.8772 | 34.9164 | 34.32279 | 33.47321 | 0.5936051 | 0.5204612 | 1.854517e-12 | 0.3291205
20.8872 | 34.8947 | 34.30917 | 33.4581 | 0.5855334 | 0.5209848 | 1.861622e-12 | 0.3300773
20.89719 | 34.9005 | 34.29557 | 33.44302 | 0.6049315 | 0.5215088 | 1.861622e-12 | 0.3310403
20.90719 | 34.9076 | 34.28197 | 33.42793 | 0.6256268 | 0.5220342 | 1.868727e-12 | 0.332011
20.91719 | 34.8624 | 34.26839 | 33.41285 | 0.5940057 | 0.5225604 | 1.875833e-12 | 0.3329887
20.92719 | 34.8384 | 34.25483 | 33.39777 | 0.5835682 | 0.5230874 | 1.875833e-12 | 0.3339734
20.93719 | 34.8493 | 34.24129 | 33.38271 | 0.6080141 | 0.5236153 | 1.882938e-12 | 0.334965
20.94719 | 34.8375 | 34.22776 | 33.36765 | 0.6097435 | 0.524144 | 1.890044e-12 | 0.3359637
20.95718 | 34.8192 | 34.21426 | 33.35262 | 0.6049427 | 0.5246732 | 1.897149e-12 | 0.3369684
20.96718 | 34.794 | 34.20076 | 33.33758 | 0.593239 | 0.5252037 | 1.897149e-12 | 0.3379811
20.97718 | 34.7942 | 34.18728 | 33.32255 | 0.6069185 | 0.525735 | 1.904255e-12 | 0.339001
20.98718 | 34.7753 | 34.17382 | 33.30752 | 0.6014813 | 0.5262672 | 1.91136e-12 | 0.340028
20.99718 | 34.7883 | 34.16037 | 33.29251 | 0.6279274 | 0.5268003 | 1.91136e-12 | 0.3410622
21.00717 | 34.7528 | 34.14696 | 33.27752 | 0.6058433 | 0.5273337 | 1.918465e-12 | 0.3421025
21.01717 | 34.7284 | 34.13354 | 33.26252 | 0.5948559 | 0.5278685 | 1.925571e-12 | 0.343151
21.02717 | 34.7245 | 34.12015 | 33.24754 | 0.6043514 | 0.5284042 | 1.932676e-12 | 0.344207
21.03717 | 34.7215 | 34.10677 | 33.23256 | 0.6147303 | 0.5289407 | 1.932676e-12 | 0.34527
21.04717 | 34.7111 | 34.09341 | 33.21759 | 0.6176921 | 0.5294782 | 1.939782e-12 | 0.3463406
21.05717 | 34.6936 | 34.08006 | 33.20263 | 0.613537 | 0.5300165 | 1.946887e-12 | 0.3474184
21.06716 | 34.6828 | 34.06675 | 33.18769 | 0.6160515 | 0.5305551 | 1.953993e-12 | 0.3485026
21.07716 | 34.6659 | 34.05344 | 33.17275 | 0.6124623 | 0.5310952 | 1.953993e-12 | 0.3495953
21.08716 | 34.6465 | 34.04014 | 33.15781 | 0.606356 | 0.5316361 | 1.961098e-12 | 0.3506955
21.09716 | 34.6652 | 34.02687 | 33.14289 | 0.6383325 | 0.5321779 | 1.968203e-12 | 0.3518032
21.10716 | 34.6344 | 34.01361 | 33.12797 | 0.6207918 | 0.5327207 | 1.975309e-12 | 0.3529185
21.11715 | 34.6253 | 34.00038 | 33.11308 | 0.6249206 | 0.5332637 | 1.982414e-12 | 0.3540402
21.12715 | 34.6127 | 33.98715 | 33.09818 | 0.6255454 | 0.5338082 | 1.982414e-12 | 0.3551708
21.13715 | 34.6018 | 33.97395 | 33.08328 | 0.6278529 | 0.5343536 | 1.98952e-12 | 0.356309
21.14715 | 34.5821 | 33.96076 | 33.0684 | 0.6213429 | 0.5348999 | 1.996625e-12 | 0.3574549
21.15715 | 34.5954 | 33.94758 | 33.05353 | 0.6478156 | 0.5354471 | 2.003731e-12 | 0.3586085
21.16715 | 34.5647 | 33.93443 | 33.03866 | 0.6302707 | 0.5359952 | 2.010836e-12 | 0.35977
21.17714 | 34.5545 | 33.9213 | 33.02382 | 0.6331951 | 0.5365436 | 2.010836e-12 | 0.3609382
21.18714 | 34.5671 | 33.90818 | 33.00898 | 0.6589152 | 0.5370935 | 2.017941e-12 | 0.3621154
21.19714 | 34.541 | 33.89508 | 32.99414 | 0.6459175 | 0.5376443 | 2.025047e-12 | 0.3633006
21.20714 | 34.5109 | 33.882 | 32.97931 | 0.6289023 | 0.538196 | 2.032152e-12 | 0.3644938
21.21714 | 34.5169 | 33.86893 | 32.96449 | 0.6479692 | 0.5387486 | 2.039258e-12 | 0.365695
21.22713 | 34.5098 | 33.85589 | 32.94969 | 0.6539053 | 0.5393016 | 2.046363e-12 | 0.3669031
21.23713 | 34.4692 | 33.84286 | 32.93489 | 0.6263367 | 0.539856 | 2.046363e-12 | 0.3681204
21.24713 | 34.4626 | 33.82985 | 32.92009 | 0.6327501 | 0.5404113 | 2.053469e-12 | 0.369346
21.25713 | 34.4495 | 33.81685 | 32.90531 | 0.6326456 | 0.5409676 | 2.060574e-12 | 0.3705798
21.26713 | 34.4354 | 33.80388 | 32.89053 | 0.6315231 | 0.5415248 | 2.067679e-12 | 0.3718218
21.27713 | 34.4271 | 33.79092 | 32.87576 | 0.6361825 | 0.5420829 | 2.074785e-12 | 0.3730722
21.28712 | 34.4097 | 33.77799 | 32.86102 | 0.6317108 | 0.5426414 | 2.08189e-12 | 0.3743297
21.29712 | 34.3987 | 33.76507 | 32.84627 | 0.6336339 | 0.5432013 | 2.088996e-12 | 0.3755969
21.30712 | 34.361 | 33.75216 | 32.83153 | 0.6088388 | 0.5437622 | 2.088996e-12 | 0.3768726
21.31712 | 34.3446 | 33.73927 | 32.81679 | 0.6053252 | 0.5443241 | 2.096101e-12 | 0.3781568
21.32712 | 34.3425 | 33.72641 | 32.80207 | 0.6160937 | 0.5448868 | 2.103206e-12 | 0.3794493
21.33711 | 34.2916 | 33.71357 | 32.78737 | 0.5780306 | 0.5454499 | 2.110312e-12 | 0.3807495
21.34711 | 34.2805 | 33.70074 | 32.77266 | 0.5797619 | 0.5460145 | 2.117417e-12 | 0.3820596
21.35711 | 34.2608 | 33.68793 | 32.75797 | 0.5728746 | 0.5465801 | 2.124523e-12 | 0.3833784
21.36711 | 34.2471 | 33.67513 | 32.74328 | 0.5719688 | 0.5471466 | 2.131628e-12 | 0.3847061
21.37711 | 34.2266 | 33.66236 | 32.7286 | 0.5642443 | 0.547714 | 2.138734e-12 | 0.3860427
21.38711 | 34.1999 | 33.6496 | 32.71393 | 0.550301 | 0.5482824 | 2.145839e-12 | 0.3873881
21.3971 | 34.1744 | 33.63687 | 32.69928 | 0.5375262 | 0.5488512 | 2.152944e-12 | 0.3887413
21.4071 | 34.1863 | 33.62415 | 32.68463 | 0.5621452 | 0.5494215 | 2.16005e-12 | 0.3901047
21.4171 | 34.1302 | 33.61145 | 32.66998 | 0.5187455 | 0.5499927 | 2.167155e-12 | 0.3914773
21.4271 | 34.114 | 33.59877 | 32.65535 | 0.5152265 | 0.5505649 | 2.174261e-12 | 0.3928591
21.4371 | 34.1142 | 33.58611 | 32.64072 | 0.5280887 | 0.551138 | 2.181366e-12 | 0.3942501
21.44709 | 34.0765 | 33.57348 | 32.62612 | 0.5030189 | 0.5517116 | 2.188472e-12 | 0.395649
21.45709 | 34.0612 | 33.56086 | 32.61151 | 0.5003427 | 0.5522866 | 2.195577e-12 | 0.3970586
21.46709 | 34.0498 | 33.54825 | 32.59691 | 0.5015472 | 0.5528627 | 2.195577e-12 | 0.3984777
21.47709 | 34.0396 | 33.53567 | 32.58232 | 0.5039323 | 0.5534396 | 2.202682e-12 | 0.3999063
21.48709 | 34.0209 | 33.5231 | 32.56774 | 0.4977981 | 0.5540176 | 2.209788e-12 | 0.4013444
21.49709 | 34.0022 | 33.51056 | 32.55317 | 0.4916443 | 0.5545965 | 2.216893e-12 | 0.4027921
21.50708 | 33.987 | 33.49804 | 32.53862 | 0.4889585 | 0.5551758 | 2.223999e-12 | 0.4042481
21.51708 | 33.9704 | 33.48553 | 32.52406 | 0.4848656 | 0.5557567 | 2.23821e-12 | 0.4057152
21.52708 | 33.9546 | 33.47305 | 32.50952 | 0.4815528 | 0.5563386 | 2.245315e-12 | 0.4071922
21.53708 | 33.9411 | 33.46058 | 32.49498 | 0.4805204 | 0.5569214 | 2.25242e-12 | 0.4086791
21.54708 | 33.9332 | 33.44813 | 32.48045 | 0.4850682 | 0.5575051 | 2.259526e-12 | 0.410176
21.55707 | 33.9217 | 33.43572 | 32.46595 | 0.4859834 | 0.5580894 | 2.266631e-12 | 0.4116814
21.56707 | 33.9068 | 33.42331 | 32.45144 | 0.4834913 | 0.5586752 | 2.273737e-12 | 0.4131984
21.57707 | 33.9191 | 33.41092 | 32.43693 | 0.5081789 | 0.5592619 | 2.280842e-12 | 0.4147255
21.58707 | 33.8912 | 33.39855 | 32.42244 | 0.4926464 | 0.5598497 | 2.287948e-12 | 0.416263
21.59707 | 33.8819 | 33.38621 | 32.40796 | 0.4956936 | 0.5604385 | 2.295053e-12 | 0.4178108
21.60706 | 33.8885 | 33.37389 | 32.3935 | 0.5146082 | 0.5610276 | 2.302158e-12 | 0.4193674
21.61706 | 33.8829 | 33.36159 | 32.37903 | 0.5213147 | 0.5616183 | 2.309264e-12 | 0.4209361
21.62706 | 33.8523 | 33.3493 | 32.36457 | 0.5030008 | 0.56221 | 2.316369e-12 | 0.4225152
21.63706 | 33.8579 | 33.33703 | 32.35013 | 0.5208661 | 0.5628028 | 2.323475e-12 | 0.4241053
21.64706 | 33.8555 | 33.32479 | 32.33569 | 0.5307109 | 0.5633965 | 2.33058e-12 | 0.4257058
21.65706 | 33.8526 | 33.31257 | 32.32126 | 0.5400347 | 0.5639913 | 2.337686e-12 | 0.4273173
21.66705 | 33.8492 | 33.30037 | 32.30685 | 0.5488257 | 0.5645865 | 2.351896e-12 | 0.4289379
21.67705 | 33.8346 | 33.28819 | 32.29244 | 0.5464079 | 0.5651832 | 2.359002e-12 | 0.4305712
21.68705 | 33.8292 | 33.27603 | 32.27803 | 0.5531691 | 0.565781 | 2.366107e-12 | 0.4322155
21.69705 | 33.8225 | 33.26389 | 32.26364 | 0.5586092 | 0.5663798 | 2.373213e-12 | 0.433871
21.70705 | 33.8126 | 33.25177 | 32.24925 | 0.560828 | 0.5669796 | 2.380318e-12 | 0.4355378
21.71704 | 33.807 | 33.23969 | 32.23489 | 0.5673135 | 0.5675798 | 2.387424e-12 | 0.4372141
21.72704 | 33.8062 | 33.22761 | 32.22053 | 0.5785897 | 0.5681817 | 2.394529e-12 | 0.4389036
21.73704 | 33.8053 | 33.21556 | 32.20617 | 0.5897444 | 0.5687846 | 2.40874e-12 | 0.4406045
21.74704 | 33.7981 | 33.20352 | 32.19182 | 0.5945775 | 0.5693885 | 2.415845e-12 | 0.442317
21.75704 | 33.7944 | 33.19151 | 32.17748 | 0.602889 | 0.5699934 | 2.422951e-12 | 0.4440412
21.76704 | 33.7766 | 33.17952 | 32.16314 | 0.5970786 | 0.5705994 | 2.430056e-12 | 0.4457772
21.77703 | 33.7738 | 33.16757 | 32.14884 | 0.6062345 | 0.5712057 | 2.437162e-12 | 0.4475233
21.78703 | 33.7646 | 33.15562 | 32.13452 | 0.6089804 | 0.5718138 | 2.451372e-12 | 0.4492831
21.79703 | 33.7611 | 33.1437 | 32.12022 | 0.6174041 | 0.572423 | 2.458478e-12 | 0.4510549
21.80703 | 33.7287 | 33.13179 | 32.10592 | 0.5969058 | 0.5730331 | 2.465583e-12 | 0.4528388
21.81703 | 33.7242 | 33.11991 | 32.09164 | 0.6042852 | 0.5736441 | 2.472689e-12 | 0.4546351
21.82702 | 33.7295 | 33.10807 | 32.07737 | 0.6214303 | 0.5742559 | 2.4869e-12 | 0.4564418
21.83702 | 33.7223 | 33.09624 | 32.0631 | 0.6260649 | 0.574869 | 2.494005e-12 | 0.4582628
21.84702 | 33.7179 | 33.08442 | 32.04884 | 0.6334769 | 0.5754833 | 2.50111e-12 | 0.4600963
21.85702 | 33.6858 | 33.07263 | 32.03459 | 0.6131661 | 0.5760987 | 2.508216e-12 | 0.4619425
21.86702 | 33.6734 | 33.06087 | 32.02035 | 0.6125325 | 0.5767153 | 2.522427e-12 | 0.4638014
21.87702 | 33.6913 | 33.04912 | 32.00612 | 0.6421762 | 0.5773327 | 2.529532e-12 | 0.4656732
21.88701 | 33.6514 | 33.03742 | 31.99191 | 0.613985 | 0.5779506 | 2.536638e-12 | 0.4675561
21.89701 | 33.6344 | 33.02572 | 31.97769 | 0.6086825 | 0.5785702 | 2.547296e-12 | 0.4694539
21.90701 | 33.6273 | 33.01404 | 31.96349 | 0.6132567 | 0.5791909 | 2.557954e-12 | 0.4713648
21.91701 | 33.6231 | 33.00239 | 31.94929 | 0.6207075 | 0.5798126 | 2.565059e-12 | 0.4732891
21.92701 | 33.6007 | 32.99077 | 31.9351 | 0.6099349 | 0.5804354 | 2.575717e-12 | 0.4752268
21.937 | 33.6038 | 32.97917 | 31.92094 | 0.6246274 | 0.5810588 | 2.582823e-12 | 0.4771757
21.947 | 33.5812 | 32.96759 | 31.90677 | 0.6136075 | 0.5816837 | 2.593481e-12 | 0.4791404
21.957 | 33.5632 | 32.95604 | 31.89261 | 0.6071635 | 0.5823098 | 2.604139e-12 | 0.4811192
21.967 | 33.556 | 32.9445 | 31.87846 | 0.6114959 | 0.5829369 | 2.614797e-12 | 0.4831116
21.977 | 33.5282 | 32.933 | 31.86431 | 0.5952042 | 0.5835651 | 2.621903e-12 | 0.4851179
21.987 | 33.522 | 32.92151 | 31.85018 | 0.6004883 | 0.5841945 | 2.632561e-12 | 0.4871383
21.99699 | 33.4944 | 32.91006 | 31.83607 | 0.5843369 | 0.5848243 | 2.643219e-12 | 0.4891706
22.00699 | 33.4986 | 32.89863 | 31.82195 | 0.5999723 | 0.5854557 | 2.653877e-12 | 0.4912195
22.01699 | 33.4823 | 32.88722 | 31.80785 | 0.5950832 | 0.5860883 | 2.664535e-12 | 0.4932829
22.02699 | 33.4591 | 32.87583 | 31.79375 | 0.5832693 | 0.586722 | 2.671641e-12 | 0.4953609
22.03699 | 33.467 | 32.86447 | 31.77966 | 0.6025306 | 0.5873568 | 2.682299e-12 | 0.4974535
22.04698 | 33.4408 | 32.85314 | 31.76559 | 0.5876557 | 0.587992 | 2.692957e-12 | 0.4995589
22.05698 | 33.4185 | 32.84183 | 31.75152 | 0.576667 | 0.5886291 | 2.703615e-12 | 0.5016814
22.06698 | 33.4034 | 32.83055 | 31.73746 | 0.572853 | 0.5892672 | 2.714273e-12 | 0.5038189
22.07698 | 33.3941 | 32.81929 | 31.72341 | 0.5748139 | 0.5899064 | 2.724931e-12 | 0.5059716
22.08698 | 33.3673 | 32.80805 | 31.70936 | 0.5592491 | 0.5905467 | 2.73559e-12 | 0.5081397
22.09698 | 33.373 | 32.79684 | 31.69533 | 0.5761587 | 0.5911881 | 2.746248e-12 | 0.5103233
22.10697 | 33.3471 | 32.78567 | 31.68132 | 0.5614314 | 0.5918301 | 2.756906e-12 | 0.5125203
22.11697 | 33.335 | 32.77451 | 31.6673 | 0.5604894 | 0.5924737 | 2.767564e-12 | 0.5147353
22.12697 | 33.3399 | 32.76338 | 31.65329 | 0.5765213 | 0.5931186 | 2.778222e-12 | 0.5169661
22.13697 | 33.3225 | 32.75227 | 31.6393 | 0.5702271 | 0.5937645 | 2.78888e-12 | 0.519213
22.14697 | 33.29 | 32.74119 | 31.62531 | 0.5488065 | 0.5944116 | 2.799538e-12 | 0.521476
22.15696 | 33.2995 | 32.73015 | 31.61134 | 0.5693484 | 0.5950591 | 2.810197e-12 | 0.523753
22.16696 | 33.2829 | 32.71913 | 31.59737 | 0.5637748 | 0.5957085 | 2.820855e-12 | 0.5260488
22.17696 | 33.2692 | 32.70813 | 31.58341 | 0.5610743 | 0.596359 | 2.835066e-12 | 0.5283613
22.18696 | 33.2758 | 32.69715 | 31.56945 | 0.5786469 | 0.5970106 | 2.845724e-12 | 0.5306905
22.19696 | 33.2436 | 32.68621 | 31.55551 | 0.5573923 | 0.5976633 | 2.856382e-12 | 0.5330367
22.20696 | 33.2544 | 32.67529 | 31.54157 | 0.5791105 | 0.5983172 | 2.86704e-12 | 0.5353999
22.21695 | 33.252 | 32.66441 | 31.52766 | 0.5875903 | 0.5989717 | 2.877698e-12 | 0.537778
22.22695 | 33.2303 | 32.65355 | 31.51374 | 0.5767536 | 0.5996279 | 2.891909e-12 | 0.5401759
22.23695 | 33.21 | 32.64271 | 31.49983 | 0.5672891 | 0.6002852 | 2.902567e-12 | 0.5425912
22.24695 | 33.2146 | 32.6319 | 31.48594 | 0.5826967 | 0.6009437 | 2.913225e-12 | 0.5450243
22.25695 | 33.1994 | 32.62112 | 31.47205 | 0.5782762 | 0.6016034 | 2.927436e-12 | 0.5474752
22.26694 | 33.1983 | 32.61038 | 31.45818 | 0.5879167 | 0.6022636 | 2.938094e-12 | 0.5499417
22.27694 | 33.2042 | 32.59966 | 31.44431 | 0.6045396 | 0.6029257 | 2.948752e-12 | 0.5524289
22.28694 | 33.1926 | 32.58897 | 31.43044 | 0.603634 | 0.6035888 | 2.962963e-12 | 0.5549344
22.29694 | 33.1851 | 32.5783 | 31.41659 | 0.6067996 | 0.6042532 | 2.973621e-12 | 0.5574584
22.30694 | 33.1967 | 32.56766 | 31.40274 | 0.6290364 | 0.6049187 | 2.987832e-12 | 0.5600011
22.31694 | 33.1771 | 32.55706 | 31.38891 | 0.6200439 | 0.6055854 | 2.99849e-12 | 0.5625628
22.32693 | 33.17 | 32.54649 | 31.37509 | 0.6235116 | 0.6062526 | 3.012701e-12 | 0.5651409
22.33693 | 33.1626 | 32.53594 | 31.36128 | 0.6266605 | 0.6069217 | 3.023359e-12 | 0.5677407
22.34693 | 33.1349 | 32.52542 | 31.34747 | 0.6094797 | 0.6075919 | 3.03757e-12 | 0.5703601
22.35693 | 33.1421 | 32.51493 | 31.33367 | 0.6271692 | 0.6082634 | 3.048228e-12 | 0.5729989
22.36693 | 33.1482 | 32.50447 | 31.31988 | 0.6437285 | 0.608936 | 3.062439e-12 | 0.5756576
22.37692 | 33.1297 | 32.49405 | 31.30611 | 0.6356472 | 0.6096091 | 3.07665e-12 | 0.5783337
22.38692 | 33.1234 | 32.48365 | 31.29234 | 0.6397461 | 0.6102842 | 3.087308e-12 | 0.5810324
22.39692 | 33.1272 | 32.47329 | 31.27857 | 0.6539142 | 0.6109605 | 3.101519e-12 | 0.5837515
22.40692 | 33.1293 | 32.46295 | 31.26482 | 0.6663517 | 0.6116379 | 3.11573e-12 | 0.5864912
22.41692 | 33.1027 | 32.45264 | 31.25107 | 0.6500581 | 0.6123165 | 3.126388e-12 | 0.5892515
22.42692 | 33.0776 | 32.44237 | 31.23734 | 0.6352333 | 0.6129964 | 3.140599e-12 | 0.5920329
22.43691 | 33.08 | 32.43213 | 31.22362 | 0.6478668 | 0.6136767 | 3.15481e-12 | 0.5948327
22.44691 | 33.0654 | 32.42192 | 31.20991 | 0.6434792 | 0.614359 | 3.169021e-12 | 0.5976564
22.45691 | 33.0767 | 32.41174 | 31.1962 | 0.6649597 | 0.6150424 | 3.183231e-12 | 0.6005017
22.46691 | 33.0514 | 32.40159 | 31.1825 | 0.6498081 | 0.6157272 | 3.197442e-12 | 0.6033687
22.47691 | 33.0397 | 32.39148 | 31.1688 | 0.6482243 | 0.6164131 | 3.2081e-12 | 0.6062578
22.4869 | 33.0509 | 32.3814 | 31.15514 | 0.6694984 | 0.6170996 | 3.222311e-12 | 0.6091656
22.4969 | 33.0471 | 32.37135 | 31.14146 | 0.6757496 | 0.617788 | 3.236522e-12 | 0.6120992
22.5069 | 33.0133 | 32.36133 | 31.1278 | 0.6519678 | 0.6184776 | 3.250733e-12 | 0.6150553
22.5169 | 33.0171 | 32.35135 | 31.11414 | 0.665753 | 0.6191685 | 3.264944e-12 | 0.6180343
22.5269 | 32.9845 | 32.3414 | 31.1005 | 0.6431048 | 0.6198606 | 3.282707e-12 | 0.6210363
22.5369 | 32.9806 | 32.33148 | 31.08686 | 0.649123 | 0.6205539 | 3.296918e-12 | 0.6240616
22.54689 | 32.9585 | 32.3216 | 31.07325 | 0.6368974 | 0.6212479 | 3.311129e-12 | 0.6271075
22.55689 | 32.9545 | 32.31175 | 31.05963 | 0.6427479 | 0.6219437 | 3.32534e-12 | 0.63018
22.56689 | 32.9436 | 32.30194 | 31.04602 | 0.641664 | 0.6226408 | 3.339551e-12 | 0.6332765
22.57689 | 32.9315 | 32.29215 | 31.03242 | 0.6393457 | 0.6233391 | 3.353762e-12 | 0.6363972
22.58689 | 32.9319 | 32.28241 | 31.01883 | 0.6494925 | 0.6240387 | 3.371525e-12 | 0.6395424
22.59688 | 32.9042 | 32.27271 | 31.00526 | 0.6314948 | 0.6247388 | 3.385736e-12 | 0.642709
22.60688 | 32.8889 | 32.26303 | 30.99168 | 0.6258714 | 0.625441 | 3.399947e-12 | 0.6459038
22.61688 | 32.8801 | 32.25339 | 30.97812 | 0.6267124 | 0.6261445 | 3.417711e-12 | 0.6491238
22.62688 | 32.8679 | 32.24378 | 30.96456 | 0.6241178 | 0.6268492 | 3.431921e-12 | 0.6523691
22.63688 | 32.8509 | 32.23421 | 30.95102 | 0.6166874 | 0.627555 | 3.446132e-12 | 0.6556402
22.64688 | 32.8045 | 32.22468 | 30.93748 | 0.5798205 | 0.6282622 | 3.463896e-12 | 0.6589372
22.65687 | 32.8198 | 32.21519 | 30.92397 | 0.6046075 | 0.62897 | 3.478107e-12 | 0.6622571
22.66687 | 32.8117 | 32.20573 | 30.91045 | 0.6059674 | 0.6296797 | 3.49587e-12 | 0.6656068
22.67687 | 32.7976 | 32.19631 | 30.89694 | 0.6012901 | 0.6303908 | 3.510081e-12 | 0.6689832
22.68687 | 32.7821 | 32.18692 | 30.88343 | 0.5951753 | 0.6311033 | 3.527845e-12 | 0.6723867
22.69687 | 32.7503 | 32.17758 | 30.86994 | 0.5727231 | 0.6318169 | 3.545608e-12 | 0.6758174
22.70686 | 32.7516 | 32.16828 | 30.85647 | 0.5833236 | 0.6325311 | 3.559819e-12 | 0.6792723
22.71686 | 32.7179 | 32.159 | 30.843 | 0.5588951 | 0.6332474 | 3.577583e-12 | 0.6827585
22.72686 | 32.7339 | 32.14977 | 30.82953 | 0.5841284 | 0.6339648 | 3.595346e-12 | 0.6862727
22.73686 | 32.7013 | 32.14058 | 30.81608 | 0.5607228 | 0.6346837 | 3.61311e-12 | 0.6898154
22.74686 | 32.689 | 32.13142 | 30.80263 | 0.5575781 | 0.6354039 | 3.627321e-12 | 0.6933868
22.75686 | 32.6766 | 32.12231 | 30.78919 | 0.554294 | 0.6361255 | 3.645084e-12 | 0.6969872
22.76685 | 32.6822 | 32.11324 | 30.77578 | 0.5689612 | 0.6368475 | 3.662848e-12 | 0.7006134
22.77685 | 32.6594 | 32.1042 | 30.76236 | 0.5551978 | 0.6375716 | 3.680611e-12 | 0.7042725
22.78685 | 32.6362 | 32.09521 | 30.74895 | 0.5409939 | 0.638297 | 3.698375e-12 | 0.7079617
22.79685 | 32.634 | 32.08625 | 30.73555 | 0.5477493 | 0.6390237 | 3.716139e-12 | 0.7116812
22.80685 | 32.6253 | 32.07734 | 30.72215 | 0.5479638 | 0.6397518 | 3.733902e-12 | 0.7154312
22.81684 | 32.6215 | 32.06847 | 30.70878 | 0.553028 | 0.6404806 | 3.751666e-12 | 0.7192084
22.82684 | 32.5963 | 32.05964 | 30.69541 | 0.5366598 | 0.6412114 | 3.769429e-12 | 0.7230205
22.83684 | 32.5796 | 32.05085 | 30.68204 | 0.5287497 | 0.6419434 | 3.790745e-12 | 0.726864
22.84684 | 32.5729 | 32.0421 | 30.66869 | 0.5307973 | 0.6426769 | 3.808509e-12 | 0.7307394
22.85684 | 32.5686 | 32.0334 | 30.65534 | 0.5352023 | 0.6434116 | 3.826273e-12 | 0.7346472
22.86684 | 32.5433 | 32.02474 | 30.642 | 0.5185644 | 0.6441478 | 3.844036e-12 | 0.7385873
22.87683 | 32.5466 | 32.01613 | 30.62868 | 0.5304746 | 0.6448845 | 3.865352e-12 | 0.7425564
22.88683 | 32.5189 | 32.00755 | 30.61536 | 0.5113498 | 0.6456234 | 3.883116e-12 | 0.7465626
22.89683 | 32.5095 | 31.99902 | 30.60205 | 0.5104811 | 0.6463636 | 3.904432e-12 | 0.7506024
22.90683 | 32.4997 | 31.99053 | 30.58875 | 0.5091681 | 0.6471051 | 3.922196e-12 | 0.7546761
22.91683 | 32.4981 | 31.98209 | 30.57546 | 0.5160104 | 0.647848 | 3.943512e-12 | 0.7587841
22.92682 | 32.4699 | 31.9737 | 30.56219 | 0.4961992 | 0.6485916 | 3.961276e-12 | 0.7629226
22.93682 | 32.4694 | 31.96535 | 30.54891 | 0.5040511 | 0.6493372 | 3.982592e-12 | 0.7671004
22.94682 | 32.4489 | 31.95704 | 30.53565 | 0.4918571 | 0.6500843 | 4.000356e-12 | 0.7713135
22.95682 | 32.4254 | 31.94878 | 30.52239 | 0.4766168 | 0.6508328 | 4.021672e-12 | 0.7755623
22.96682 | 32.4246 | 31.94057 | 30.50914 | 0.4840301 | 0.6515826 | 4.042988e-12 | 0.7798472
22.97682 | 32.4177 | 31.9324 | 30.4959 | 0.4852965 | 0.6523337 | 4.064304e-12 | 0.7841689
22.98681 | 32.3827 | 31.92429 | 30.48268 | 0.458407 | 0.6530857 | 4.085621e-12 | 0.7885232
22.99681 | 32.3719 | 31.91622 | 30.46946 | 0.4556783 | 0.6538396 | 4.103384e-12 | 0.792919
23.00681 | 32.3694 | 31.9082 | 30.45625 | 0.4612011 | 0.654595 | 4.124701e-12 | 0.7973527
23.01681 | 32.3749 | 31.90022 | 30.44305 | 0.4746755 | 0.6553518 | 4.146017e-12 | 0.8018245
23.02681 | 32.3297 | 31.8923 | 30.42985 | 0.4374007 | 0.6561101 | 4.167333e-12 | 0.8063349
23.0368 | 32.3188 | 31.88443 | 30.41668 | 0.4343687 | 0.6568688 | 4.192202e-12 | 0.8108799
23.0468 | 32.3128 | 31.87661 | 30.40351 | 0.4361948 | 0.6576298 | 4.213518e-12 | 0.8154687
23.0568 | 32.3298 | 31.86883 | 30.39034 | 0.4609705 | 0.6583923 | 4.234835e-12 | 0.8200974
23.0668 | 32.2895 | 31.8611 | 30.37718 | 0.4283955 | 0.6591561 | 4.256151e-12 | 0.8247664
23.0768 | 32.2612 | 31.85343 | 30.36403 | 0.4077693 | 0.6599214 | 4.28102e-12 | 0.8294761
23.0868 | 32.2634 | 31.84581 | 30.35089 | 0.4175913 | 0.6606881 | 4.302336e-12 | 0.8342272
23.09679 | 32.2714 | 31.83825 | 30.33778 | 0.4331545 | 0.6614554 | 4.323653e-12 | 0.8390143
23.10679 | 32.2562 | 31.83073 | 30.32465 | 0.4254719 | 0.6622251 | 4.348522e-12 | 0.8438492
23.11679 | 32.2287 | 31.82326 | 30.31154 | 0.4054364 | 0.662996 | 4.369838e-12 | 0.8487264
23.12679 | 32.211 | 31.81585 | 30.29844 | 0.3951472 | 0.6637686 | 4.394707e-12 | 0.8536468
23.13679 | 32.224 | 31.8085 | 30.28534 | 0.4155042 | 0.6645424 | 4.419576e-12 | 0.8586108
23.14678 | 32.1934 | 31.8012 | 30.27227 | 0.3921992 | 0.665317 | 4.440892e-12 | 0.8636138
23.15678 | 32.1982 | 31.79395 | 30.25919 | 0.4042467 | 0.6660938 | 4.465761e-12 | 0.8686663
23.16678 | 32.181 | 31.78676 | 30.24613 | 0.3942386 | 0.666872 | 4.49063e-12 | 0.8737639
23.17678 | 32.1651 | 31.77963 | 30.23307 | 0.3854747 | 0.6676518 | 4.515499e-12 | 0.8789068
23.18678 | 32.1609 | 31.77255 | 30.22002 | 0.3883541 | 0.6684329 | 4.540368e-12 | 0.8840959
23.19678 | 32.1444 | 31.76552 | 30.20698 | 0.3788766 | 0.6692156 | 4.565237e-12 | 0.8893315
23.20677 | 32.1373 | 31.75857 | 30.19396 | 0.3787344 | 0.6699989 | 4.590106e-12 | 0.894609
23.21677 | 32.1393 | 31.75166 | 30.18093 | 0.3876413 | 0.6707845 | 4.614975e-12 | 0.8999393
23.22677 | 32.1313 | 31.74481 | 30.16792 | 0.3864895 | 0.6715716 | 4.639844e-12 | 0.9053177
23.23677 | 32.0945 | 31.73802 | 30.15492 | 0.3564784 | 0.6723602 | 4.668266e-12 | 0.910745
23.24677 | 32.0875 | 31.73129 | 30.14192 | 0.3562078 | 0.6731501 | 4.693135e-12 | 0.9162213
23.25676 | 32.094 | 31.72463 | 30.12895 | 0.3693699 | 0.6739409 | 4.718004e-12 | 0.9217422
23.26676 | 32.0942 | 31.71802 | 30.11597 | 0.3761781 | 0.6747339 | 4.746425e-12 | 0.9273187
23.27676 | 32.0509 | 31.71148 | 30.103 | 0.3394247 | 0.6755285 | 4.771294e-12 | 0.9329463
23.28676 | 32.0535 | 31.70499 | 30.09004 | 0.3485094 | 0.6763245 | 4.799716e-12 | 0.9386254
23.29676 | 32.0449 | 31.69857 | 30.07709 | 0.3463314 | 0.6771221 | 4.828138e-12 | 0.9443566
23.30676 | 32.0418 | 31.69221 | 30.06415 | 0.3495902 | 0.6779211 | 4.853007e-12 | 0.9501406
23.31675 | 32.04 | 31.68592 | 30.05123 | 0.3540792 | 0.6787209 | 4.881429e-12 | 0.9559717
23.32675 | 31.9971 | 31.67969 | 30.0383 | 0.3174097 | 0.6795229 | 4.90985e-12 | 0.961863
23.33675 | 31.9862 | 31.67352 | 30.02539 | 0.3126751 | 0.6803266 | 4.938272e-12 | 0.9678088
23.34675 | 31.9895 | 31.66743 | 30.01248 | 0.3220749 | 0.6811317 | 4.966694e-12 | 0.9738097
23.35675 | 31.9803 | 31.66139 | 29.99959 | 0.3189083 | 0.6819383 | 4.995115e-12 | 0.9798666
23.36674 | 31.9762 | 31.65543 | 29.98671 | 0.3207686 | 0.6827457 | 5.023537e-12 | 0.985974
23.37674 | 31.9475 | 31.64953 | 29.97383 | 0.2979674 | 0.6835554 | 5.051959e-12 | 0.9921444
23.38674 | 31.941 | 31.6437 | 29.96096 | 0.2972978 | 0.6843667 | 5.083933e-12 | 0.9983727
23.39674 | 31.9312 | 31.63794 | 29.9481 | 0.2932592 | 0.6851795 | 5.112355e-12 | 1.00466
23.40674 | 31.9317 | 31.63225 | 29.93525 | 0.2994508 | 0.6859939 | 5.144329e-12 | 1.011006
23.41674 | 31.9071 | 31.62663 | 29.92241 | 0.280472 | 0.6868098 | 5.172751e-12 | 1.017411
23.42673 | 31.8978 | 31.62108 | 29.90959 | 0.2767166 | 0.6876265 | 5.204726e-12 | 1.023871
23.43673 | 31.8858 | 31.6156 | 29.89676 | 0.2701951 | 0.6884455 | 5.2367e-12 | 1.030399
23.44673 | 31.882 | 31.6102 | 29.88394 | 0.2718011 | 0.6892661 | 5.265122e-12 | 1.036989
23.45673 | 31.8532 | 31.60487 | 29.87114 | 0.2483338 | 0.6900883 | 5.297096e-12 | 1.043641
23.46673 | 31.8678 | 31.59961 | 29.85834 | 0.2681924 | 0.6909121 | 5.329071e-12 | 1.050357
23.47672 | 31.8451 | 31.59443 | 29.84556 | 0.250671 | 0.6917366 | 5.361045e-12 | 1.05713
23.48672 | 31.8393 | 31.58932 | 29.83278 | 0.2499796 | 0.6925635 | 5.393019e-12 | 1.063975
23.49672 | 31.8273 | 31.58429 | 29.82001 | 0.2430117 | 0.693392 | 5.428547e-12 | 1.070886
23.50672 | 31.815 | 31.57933 | 29.80725 | 0.2356669 | 0.6942221 | 5.460521e-12 | 1.077863
23.51672 | 31.8066 | 31.57446 | 29.79449 | 0.2321443 | 0.6950538 | 5.492495e-12 | 1.084908
23.52672 | 31.7754 | 31.56966 | 29.78175 | 0.205743 | 0.6958871 | 5.528022e-12 | 1.09202
23.53671 | 31.796 | 31.56494 | 29.76903 | 0.2310573 | 0.6967212 | 5.559997e-12 | 1.099195
23.54671 | 31.7812 | 31.5603 | 29.7563 | 0.2208963 | 0.6975577 | 5.595524e-12 | 1.106446
23.55671 | 31.7801 | 31.55575 | 29.74358 | 0.2243542 | 0.6983958 | 5.631051e-12 | 1.113768
23.56671 | 31.7659 | 31.55127 | 29.73087 | 0.2146301 | 0.6992355 | 5.666578e-12 | 1.121161
23.57671 | 31.7475 | 31.54688 | 29.71817 | 0.2006233 | 0.7000769 | 5.702105e-12 | 1.128626
23.5867 | 31.7432 | 31.54257 | 29.7055 | 0.2006283 | 0.700919 | 5.737633e-12 | 1.136157
23.5967 | 31.7502 | 31.53835 | 29.69281 | 0.2118532 | 0.7017636 | 5.77316e-12 | 1.14377
23.6067 | 31.724 | 31.53421 | 29.68014 | 0.1897927 | 0.7026099 | 5.808687e-12 | 1.151457
23.6167 | 31.7171 | 31.53015 | 29.66748 | 0.186946 | 0.7034578 | 5.844214e-12 | 1.15922
23.6267 | 31.7095 | 31.52619 | 29.65482 | 0.183312 | 0.7043073 | 5.883294e-12 | 1.16706
23.6367 | 31.7127 | 31.52231 | 29.64217 | 0.1903897 | 0.7051585 | 5.918821e-12 | 1.174977
23.64669 | 31.7015 | 31.51852 | 29.62955 | 0.1829758 | 0.7060105 | 5.957901e-12 | 1.182964
23.65669 | 31.7013 | 31.51483 | 29.61692 | 0.1864745 | 0.7068649 | 5.996981e-12 | 1.191039
23.66669 | 31.7016 | 31.51122 | 29.6043 | 0.1903822 | 0.7077211 | 6.036061e-12 | 1.199195
23.67669 | 31.6678 | 31.5077 | 29.59169 | 0.1600979 | 0.7085789 | 6.07514e-12 | 1.207432
23.68669 | 31.6749 | 31.50428 | 29.57909 | 0.1706209 | 0.7094384 | 6.11422e-12 | 1.215751
23.69668 | 31.664 | 31.50095 | 29.56651 | 0.1630462 | 0.7102987 | 6.1533e-12 | 1.224146
23.70668 | 31.6546 | 31.49772 | 29.55393 | 0.1568801 | 0.7111615 | 6.19238e-12 | 1.232633
23.71668 | 31.6599 | 31.49458 | 29.54135 | 0.165318 | 0.7120261 | 6.235013e-12 | 1.241205
23.72668 | 31.6541 | 31.49154 | 29.52878 | 0.162559 | 0.7128922 | 6.274092e-12 | 1.249864
23.73668 | 31.6193 | 31.4886 | 29.51623 | 0.130702 | 0.7137601 | 6.316725e-12 | 1.258611
23.74668 | 31.6395 | 31.48575 | 29.50368 | 0.1537458 | 0.7146297 | 6.359357e-12 | 1.267446
23.75667 | 31.6145 | 31.48301 | 29.49115 | 0.1314865 | 0.7155 | 6.398437e-12 | 1.276362
23.76667 | 31.6169 | 31.48037 | 29.47862 | 0.1365287 | 0.7163731 | 6.44107e-12 | 1.285377
23.77667 | 31.6005 | 31.47783 | 29.4661 | 0.1226687 | 0.7172478 | 6.483702e-12 | 1.294484
23.78667 | 31.5995 | 31.47539 | 29.45359 | 0.1241052 | 0.7181243 | 6.529888e-12 | 1.303683
23.79667 | 31.5804 | 31.47306 | 29.44108 | 0.1073372 | 0.7190023 | 6.57252e-12 | 1.312977
23.80666 | 31.5598 | 31.47084 | 29.4286 | 0.08896064 | 0.7198814 | 6.618706e-12 | 1.322357
23.81666 | 31.5674 | 31.46872 | 29.41611 | 0.09868006 | 0.7207629 | 6.661338e-12 | 1.331842
23.82666 | 31.5615 | 31.46671 | 29.40364 | 0.09479124 | 0.7216462 | 6.707523e-12 | 1.341425
23.83666 | 31.5336 | 31.46481 | 29.39117 | 0.0687931 | 0.7225312 | 6.753709e-12 | 1.351107
23.84666 | 31.544 | 31.46302 | 29.37871 | 0.0809844 | 0.7234182 | 6.799894e-12 | 1.360888
23.85666 | 31.5141 | 31.46134 | 29.36626 | 0.05276408 | 0.7243066 | 6.846079e-12 | 1.37077
23.86665 | 31.5141 | 31.45977 | 29.35383 | 0.05432898 | 0.7251961 | 6.892265e-12 | 1.380745
23.87665 | 31.4915 | 31.45832 | 29.3414 | 0.03318167 | 0.7260881 | 6.942003e-12 | 1.390833
23.88665 | 31.4777 | 31.45698 | 29.32897 | 0.020719 | 0.7269819 | 6.988188e-12 | 1.401026
23.89665 | 31.4625 | 31.45576 | 29.31656 | 0.006739602 | 0.7278775 | 7.037926e-12 | 1.411325
23.90665 | 31.4626 | 31.45466 | 29.30415 | 0.007941961 | 0.7287749 | 7.087664e-12 | 1.421732
23.91664 | 31.4568 | 31.45368 | 29.29177 | 0.003124864 | 0.7296732 | 7.137402e-12 | 1.432236
23.92664 | 31.44 | 31.45281 | 29.27938 | -0.01281232 | 0.7305741 | 7.18714e-12 | 1.44286
23.93664 | 31.4203 | 31.45207 | 29.267 | -0.03177165 | 0.7314768 | 7.236878e-12 | 1.453597
23.94664 | 31.3932 | 31.45145 | 29.25463 | -0.05825425 | 0.7323814 | 7.286616e-12 | 1.464446
23.95664 | 31.399 | 31.45096 | 29.24227 | -0.05196135 | 0.7332876 | 7.339906e-12 | 1.475409
23.96664 | 31.3935 | 31.45059 | 29.22991 | -0.05709462 | 0.7341957 | 7.393197e-12 | 1.486487
23.97663 | 31.3795 | 31.45036 | 29.21758 | -0.07085572 | 0.7351047 | 7.442935e-12 | 1.497671
23.98663 | 31.3625 | 31.45025 | 29.20524 | -0.08774519 | 0.7360164 | 7.496226e-12 | 1.508984
23.99663 | 31.3599 | 31.45026 | 29.19292 | -0.09036489 | 0.7369299 | 7.553069e-12 | 1.520417
24.00663 | 31.3414 | 31.45042 | 29.1806 | -0.1090163 | 0.7378453 | 7.60636e-12 | 1.531971
24.01663 | 31.3282 | 31.4507 | 29.16829 | -0.1225011 | 0.7387625 | 7.659651e-12 | 1.543648
24.02662 | 31.3067 | 31.45112 | 29.156 | -0.1444202 | 0.7396805 | 7.716494e-12 | 1.555437
24.03662 | 31.3156 | 31.45168 | 29.14371 | -0.1360757 | 0.7406014 | 7.773338e-12 | 1.567363
24.04662 | 31.3099 | 31.45237 | 29.13143 | -0.1424688 | 0.7415241 | 7.830181e-12 | 1.579416
24.05662 | 31.2886 | 31.4532 | 29.11916 | -0.1646012 | 0.7424486 | 7.887024e-12 | 1.591597
24.06662 | 31.2837 | 31.45417 | 29.10689 | -0.170474 | 0.7433749 | 7.943868e-12 | 1.603909
24.07662 | 31.2532 | 31.45529 | 29.09463 | -0.2020895 | 0.7443032 | 8.004264e-12 | 1.616352
24.08661 | 31.2422 | 31.45655 | 29.0824 | -0.2143477 | 0.7452323 | 8.061107e-12 | 1.628916
24.09661 | 31.2528 | 31.45795 | 29.07016 | -0.2051523 | 0.7461642 | 8.121503e-12 | 1.641627
24.10661 | 31.2366 | 31.4595 | 29.05793 | -0.2229038 | 0.747098 | 8.1819e-12 | 1.654475
24.11661 | 31.2083 | 31.4612 | 29.04571 | -0.2529045 | 0.7480339 | 8.242296e-12 | 1.66746
24.12661 | 31.2171 | 31.46306 | 29.0335 | -0.2459552 | 0.7489716 | 8.306245e-12 | 1.680586
24.1366 | 31.2036 | 31.46506 | 29.02131 | -0.261456 | 0.7499099 | 8.366641e-12 | 1.693839
24.1466 | 31.2138 | 31.46721 | 29.00911 | -0.2534126 | 0.7508515 | 8.43059e-12 | 1.707249
24.1566 | 31.1758 | 31.46952 | 28.99693 | -0.2937239 | 0.7517946 | 8.494538e-12 | 1.720803
24.1666 | 31.1644 | 31.47199 | 28.98475 | -0.3075927 | 0.7527397 | 8.558487e-12 | 1.734503
24.1766 | 31.1589 | 31.47462 | 28.97258 | -0.3157201 | 0.7536868 | 8.625989e-12 | 1.748352
24.1866 | 31.154 | 31.47741 | 28.96042 | -0.3234081 | 0.7546359 | 8.689938e-12 | 1.76235
24.19659 | 31.1416 | 31.48036 | 28.94828 | -0.3387554 | 0.7555858 | 8.757439e-12 | 1.776486
24.20659 | 31.1476 | 31.48347 | 28.93614 | -0.3358695 | 0.7565386 | 8.824941e-12 | 1.790789
24.21659 | 31.1193 | 31.48675 | 28.92401 | -0.3674493 | 0.7574934 | 8.892442e-12 | 1.805247
24.22659 | 31.114 | 31.4902 | 28.91188 | -0.3761969 | 0.75845 | 8.959944e-12 | 1.819862
24.23659 | 31.1121 | 31.49381 | 28.89977 | -0.3817136 | 0.7594087 | 9.030998e-12 | 1.834636
24.24658 | 31.0853 | 31.4976 | 28.88767 | -0.4122956 | 0.7603683 | 9.102052e-12 | 1.849553
24.25658 | 31.0921 | 31.50156 | 28.87558 | -0.4094565 | 0.7613308 | 9.173107e-12 | 1.864649
24.26658 | 31.073 | 31.50569 | 28.86349 | -0.4326921 | 0.7622953 | 9.244161e-12 | 1.87991
24.27658 | 31.0587 | 31.51 | 28.85141 | -0.4513045 | 0.7632617 | 9.315215e-12 | 1.895336
24.28658 | 31.0605 | 31.5145 | 28.83933 | -0.4539957 | 0.7642302 | 9.389822e-12 | 1.91093
24.29658 | 31.053 | 31.51917 | 28.82727 | -0.4661672 | 0.7652006 | 9.464429e-12 | 1.926695
24.30657 | 31.0422 | 31.52402 | 28.81523 | -0.4818165 | 0.766172 | 9.539036e-12 | 1.942615
24.31657 | 31.0293 | 31.52905 | 28.80318 | -0.4997545 | 0.7671463 | 9.613643e-12 | 1.958724
24.32657 | 31.0217 | 31.53428 | 28.79115 | -0.5125787 | 0.7681227 | 9.691803e-12 | 1.975009
24.33657 | 30.9973 | 31.53969 | 28.77912 | -0.542391 | 0.769101 | 9.76641e-12 | 1.991471
24.34657 | 30.9948 | 31.54529 | 28.7671 | -0.5504933 | 0.7700813 | 9.84457e-12 | 2.008112
24.35656 | 30.9856 | 31.55108 | 28.7551 | -0.5654825 | 0.7710627 | 9.926282e-12 | 2.024918
24.36656 | 30.9744 | 31.55707 | 28.7431 | -0.5826706 | 0.7720471 | 1.000444e-11 | 2.041924
24.37656 | 30.9841 | 31.56325 | 28.73111 | -0.5791546 | 0.7730334 | 1.008615e-11 | 2.059115
24.38656 | 30.9616 | 31.56964 | 28.71912 | -0.6080368 | 0.7740218 | 1.016787e-11 | 2.076493
24.39656 | 30.9482 | 31.57622 | 28.70715 | -0.6280186 | 0.7750122 | 1.024958e-11 | 2.09406
24.40656 | 30.9312 | 31.583 | 28.69518 | -0.6518022 | 0.7760046 | 1.033129e-11 | 2.111818
24.41655 | 30.9363 | 31.58998 | 28.68323 | -0.6536834 | 0.7769982 | 1.041656e-11 | 2.129752
24.42655 | 30.9322 | 31.59718 | 28.67128 | -0.6649763 | 0.7779947 | 1.050182e-11 | 2.147898
24.43655 | 30.8938 | 31.60458 | 28.65934 | -0.7107772 | 0.7789933 | 1.058709e-11 | 2.166241
24.44655 | 30.909 | 31.61219 | 28.64741 | -0.7031879 | 0.779994 | 1.06759e-11 | 2.184784
24.45655 | 30.8981 | 31.62001 | 28.63549 | -0.7219104 | 0.7809967 | 1.076472e-11 | 2.203527
24.46654 | 30.8854 | 31.62804 | 28.62358 | -0.7426375 | 0.7820005 | 1.085354e-11 | 2.222453
24.47654 | 30.8785 | 31.63629 | 28.61168 | -0.7577888 | 0.7830073 | 1.094236e-11 | 2.241604
24.48654 | 30.8728 | 31.64476 | 28.59978 | -0.7719584 | 0.7840163 | 1.103473e-11 | 2.260962
24.49654 | 30.8466 | 31.65345 | 28.58789 | -0.8068477 | 0.7850273 | 1.112355e-11 | 2.280529
24.50654 | 30.8562 | 31.66236 | 28.57601 | -0.8061584 | 0.7860404 | 1.121947e-11 | 2.300307
24.51654 | 30.8336 | 31.67149 | 28.56414 | -0.8378927 | 0.7870556 | 1.131184e-11 | 2.320297
24.52653 | 30.817 | 31.68084 | 28.55229 | -0.8638437 | 0.7880719 | 1.140776e-11 | 2.340483
24.53653 | 30.808 | 31.69043 | 28.54044 | -0.8824309 | 0.7890913 | 1.150369e-11 | 2.360905
24.54653 | 30.8144 | 31.70025 | 28.52859 | -0.8858478 | 0.7901129 | 1.159961e-11 | 2.381545
24.55653 | 30.8018 | 31.7103 | 28.51675 | -0.9084959 | 0.7911365 | 1.169553e-11 | 2.402407
24.56653 | 30.7875 | 31.72058 | 28.50492 | -0.9330771 | 0.7921624 | 1.179501e-11 | 2.42349
24.57652 | 30.7512 | 31.73108 | 28.49312 | -0.979883 | 0.7931892 | 1.189449e-11 | 2.444777
24.58652 | 30.7541 | 31.74184 | 28.48131 | -0.9877364 | 0.7942193 | 1.199751e-11 | 2.466311
24.59652 | 30.7433 | 31.75283 | 28.4695 | -1.009528 | 0.7952516 | 1.210054e-11 | 2.488072
24.60652 | 30.7377 | 31.76406 | 28.45771 | -1.026361 | 0.7962859 | 1.220357e-11 | 2.510064
24.61652 | 30.7169 | 31.77554 | 28.44593 | -1.058636 | 0.7973224 | 1.23066e-11 | 2.532288
24.62652 | 30.6997 | 31.78725 | 28.43415 | -1.087555 | 0.7983611 | 1.241318e-11 | 2.554744
24.63651 | 30.6958 | 31.79921 | 28.42239 | -1.103409 | 0.799401 | 1.251621e-11 | 2.577414
24.64651 | 30.6733 | 31.81142 | 28.41063 | -1.138121 | 0.800444 | 1.262634e-11 | 2.600342
24.65651 | 30.6752 | 31.82388 | 28.39888 | -1.148682 | 0.8014893 | 1.273293e-11 | 2.623509
24.66651 | 30.6393 | 31.83659 | 28.38714 | -1.197295 | 0.8025367 | 1.284306e-11 | 2.646915
24.67651 | 30.6427 | 31.84956 | 28.37541 | -1.20686 | 0.8035863 | 1.295319e-11 | 2.670563
24.6865 | 30.6084 | 31.86277 | 28.3637 | -1.254365 | 0.8046371 | 1.306688e-11 | 2.694431
24.6965 | 30.6113 | 31.87624 | 28.35198 | -1.264939 | 0.8056911 | 1.318057e-11 | 2.718567
24.7065 | 30.5925 | 31.88997 | 28.34027 | -1.297469 | 0.8067473 | 1.329425e-11 | 2.742948
24.7165 | 30.5817 | 31.90396 | 28.32858 | -1.322258 | 0.8078058 | 1.340794e-11 | 2.767577
24.7265 | 30.5806 | 31.91821 | 28.31689 | -1.337606 | 0.8088665 | 1.352518e-11 | 2.792454
24.7365 | 30.5553 | 31.93271 | 28.3052 | -1.377414 | 0.8099295 | 1.364242e-11 | 2.817581
24.74649 | 30.5306 | 31.94747 | 28.29354 | -1.41687 | 0.8109936 | 1.376321e-11 | 2.842934
24.75649 | 30.5273 | 31.9625 | 28.28188 | -1.435203 | 0.812061 | 1.388401e-11 | 2.868564
24.76649 | 30.5222 | 31.9778 | 28.27022 | -1.4556 | 0.8131307 | 1.40048e-11 | 2.894447
24.77649 | 30.5048 | 31.99336 | 28.25858 | -1.488562 | 0.8142026 | 1.412559e-11 | 2.920584
24.78649 | 30.5056 | 32.00919 | 28.24694 | -1.503589 | 0.8152768 | 1.424993e-11 | 2.946975
24.79648 | 30.4663 | 32.02526 | 28.23532 | -1.558962 | 0.8163523 | 1.437428e-11 | 2.973591
24.80648 | 30.4696 | 32.04162 | 28.2237 | -1.572022 | 0.817431 | 1.450218e-11 | 3.000494
24.81648 | 30.4632 | 32.05825 | 28.21208 | -1.59505 | 0.818512 | 1.463007e-11 | 3.027654
24.82648 | 30.4514 | 32.07515 | 28.20048 | -1.623746 | 0.8195954 | 1.475797e-11 | 3.05507
24.83648 | 30.4441 | 32.09231 | 28.18888 | -1.64821 | 0.820681 | 1.488587e-11 | 3.082744
24.84648 | 30.4265 | 32.10974 | 28.1773 | -1.683242 | 0.821769 | 1.501732e-11 | 3.110676
24.85647 | 30.4113 | 32.12743 | 28.16573 | -1.716127 | 0.8228582 | 1.514877e-11 | 3.138838
24.86647 | 30.4047 | 32.1454 | 28.15416 | -1.740696 | 0.8239508 | 1.528377e-11 | 3.167285
24.87647 | 30.4084 | 32.16363 | 28.1426 | -1.755234 | 0.8250457 | 1.541878e-11 | 3.19599
24.88647 | 30.3784 | 32.18214 | 28.13105 | -1.80374 | 0.8261428 | 1.555378e-11 | 3.224951
24.89647 | 30.37 | 32.20091 | 28.1195 | -1.830913 | 0.8272424 | 1.568878e-11 | 3.25417
24.90646 | 30.3744 | 32.21994 | 28.10798 | -1.845536 | 0.8283434 | 1.582734e-11 | 3.283615
24.91646 | 30.355 | 32.23924 | 28.09645 | -1.884242 | 0.8294474 | 1.59659e-11 | 3.313345
24.92646 | 30.3477 | 32.25881 | 28.08493 | -1.911115 | 0.8305543 | 1.6108e-11 | 3.34333
24.93646 | 30.326 | 32.27865 | 28.07342 | -1.952651 | 0.8316633 | 1.625011e-11 | 3.373567
24.94646 | 30.3173 | 32.29875 | 28.06192 | -1.981451 | 0.8327748 | 1.639222e-11 | 3.404057
24.95645 | 30.3258 | 32.31909 | 28.05044 | -1.993291 | 0.8338874 | 1.653788e-11 | 3.434767
24.96645 | 30.3089 | 32.33971 | 28.03895 | -2.030811 | 0.8350036 | 1.667999e-11 | 3.465755
24.97645 | 30.3032 | 32.36059 | 28.02748 | -2.057389 | 0.836122 | 1.68292e-11 | 3.496991
24.98645 | 30.271 | 32.38172 | 28.01601 | -2.110723 | 0.837243 | 1.697487e-11 | 3.528472
24.99645 | 30.27 | 32.40311 | 28.00455 | -2.133111 | 0.8383664 | 1.712408e-11 | 3.560195
25.00645 | 30.2652 | 32.42475 | 27.9931 | -2.159549 | 0.8394924 | 1.727329e-11 | 3.592158
25.01644 | 30.262 | 32.44661 | 27.98167 | -2.184614 | 0.8406193 | 1.742606e-11 | 3.624327
25.02644 | 30.2392 | 32.46875 | 27.97023 | -2.229545 | 0.84175 | 1.757527e-11 | 3.656762
25.03644 | 30.2279 | 32.49112 | 27.95881 | -2.263219 | 0.8428831 | 1.772804e-11 | 3.689427
25.04644 | 30.2328 | 32.51373 | 27.94739 | -2.28093 | 0.8440186 | 1.788436e-11 | 3.72232
25.05644 | 30.2059 | 32.53658 | 27.93598 | -2.330677 | 0.8451566 | 1.803713e-11 | 3.755437
25.06643 | 30.2192 | 32.55963 | 27.92459 | -2.340428 | 0.846296 | 1.819345e-11 | 3.788738
25.07643 | 30.2095 | 32.58293 | 27.9132 | -2.373431 | 0.8474389 | 1.835332e-11 | 3.822289
25.08643 | 30.1833 | 32.60646 | 27.90182 | -2.423155 | 0.8485844 | 1.850964e-11 | 3.85605
25.09643 | 30.1639 | 32.6302 | 27.89045 | -2.466296 | 0.8497322 | 1.866951e-11 | 3.890018
25.10643 | 30.1734 | 32.65415 | 27.87908 | -2.480749 | 0.8508827 | 1.882938e-11 | 3.924186
25.11643 | 30.155 | 32.67831 | 27.86772 | -2.523306 | 0.8520355 | 1.898925e-11 | 3.958548
25.12642 | 30.155 | 32.70264 | 27.85638 | -2.54764 | 0.8531898 | 1.915268e-11 | 3.993066
25.13642 | 30.1485 | 32.72719 | 27.84504 | -2.578692 | 0.8543477 | 1.93161e-11 | 4.0278
25.14642 | 30.1364 | 32.75193 | 27.83371 | -2.61553 | 0.8555081 | 1.947953e-11 | 4.06271
25.15642 | 30.1298 | 32.77685 | 27.82239 | -2.647048 | 0.8566711 | 1.964295e-11 | 4.097789
25.16642 | 30.121 | 32.80194 | 27.81107 | -2.680939 | 0.8578366 | 1.980993e-11 | 4.13303
25.17641 | 30.1083 | 32.82717 | 27.79978 | -2.718871 | 0.8590035 | 1.997336e-11 | 4.168391
25.18641 | 30.104 | 32.85258 | 27.78848 | -2.748584 | 0.8601739 | 2.014033e-11 | 4.203932
25.19641 | 30.0939 | 32.87815 | 27.77719 | -2.784246 | 0.8613472 | 2.030731e-11 | 4.239611
25.20641 | 30.0916 | 32.90385 | 27.76591 | -2.812249 | 0.862523 | 2.047784e-11 | 4.275419
25.21641 | 30.0998 | 32.92968 | 27.75463 | -2.829881 | 0.8637012 | 2.064482e-11 | 4.311347
25.22641 | 30.0789 | 32.95564 | 27.74337 | -2.876736 | 0.8648819 | 2.081535e-11 | 4.347385
25.2364 | 30.0745 | 32.98168 | 27.73212 | -2.907175 | 0.8660644 | 2.098233e-11 | 4.383487
25.2464 | 30.0515 | 33.00784 | 27.72088 | -2.956341 | 0.8672503 | 2.115286e-11 | 4.419715
25.2564 | 30.0744 | 33.0341 | 27.70964 | -2.959696 | 0.8684389 | 2.132339e-11 | 4.456021
25.2664 | 30.0505 | 33.06043 | 27.6984 | -3.009931 | 0.8696302 | 2.149392e-11 | 4.492396
25.2764 | 30.054 | 33.08683 | 27.68718 | -3.032832 | 0.8708243 | 2.166445e-11 | 4.528826
25.28639 | 30.0624 | 33.11326 | 27.67598 | -3.050862 | 0.8720194 | 2.183498e-11 | 4.565264
25.29639 | 30.0471 | 33.13976 | 27.66477 | -3.09266 | 0.8732187 | 2.200906e-11 | 4.601769
25.30639 | 30.0452 | 33.16629 | 27.65357 | -3.121088 | 0.8744207 | 2.217959e-11 | 4.638293
25.31639 | 30.058 | 33.19283 | 27.64239 | -3.134832 | 0.8756249 | 2.235012e-11 | 4.674821
25.32639 | 30.0597 | 33.21938 | 27.6312 | -3.159677 | 0.876832 | 2.25242e-11 | 4.71134
25.33639 | 30.048 | 33.24591 | 27.62003 | -3.19791 | 0.8780418 | 2.269473e-11 | 4.747837
25.34638 | 30.0751 | 33.27239 | 27.60888 | -3.197291 | 0.8792531 | 2.286527e-11 | 4.784259
25.35638 | 30.0739 | 33.29886 | 27.59772 | -3.224955 | 0.8804682 | 2.30358e-11 | 4.820664
25.36638 | 30.1012 | 33.32526 | 27.58658 | -3.224062 | 0.8816861 | 2.320633e-11 | 4.857
25.37638 | 30.0933 | 33.35159 | 27.57544 | -3.258289 | 0.8829067 | 2.337686e-11 | 4.893246
25.38638 | 30.1172 | 33.37783 | 27.56431 | -3.260631 | 0.8841299 | 2.354739e-11 | 4.929396
25.39637 | 30.1337 | 33.40394 | 27.55319 | -3.270241 | 0.8853547 | 2.371792e-11 | 4.965393
25.40637 | 30.1727 | 33.42995 | 27.54208 | -3.257253 | 0.8865834 | 2.388489e-11 | 5.00129
25.41637 | 30.1992 | 33.45582 | 27.53097 | -3.256622 | 0.8878149 | 2.405542e-11 | 5.037033
25.42637 | 30.2298 | 33.48153 | 27.51988 | -3.251731 | 0.889049 | 2.42224e-11 | 5.072606
25.43637 | 30.2521 | 33.50706 | 27.50879 | -3.254962 | 0.890286 | 2.438938e-11 | 5.107989
25.44637 | 30.2925 | 33.5324 | 27.49771 | -3.239896 | 0.8915257 | 2.45528e-11 | 5.143164
25.45636 | 30.3502 | 33.55749 | 27.48664 | -3.207289 | 0.8927669 | 2.471978e-11 | 5.178077
25.46636 | 30.404 | 33.58237 | 27.47558 | -3.17837 | 0.8940122 | 2.488321e-11 | 5.212777
25.47636 | 30.4637 | 33.607 | 27.46452 | -3.143296 | 0.8952602 | 2.504308e-11 | 5.247211
25.48636 | 30.5307 | 33.63135 | 27.45348 | -3.100645 | 0.896511 | 2.52065e-11 | 5.281358
25.49636 | 30.6037 | 33.6554 | 27.44244 | -3.051699 | 0.8977646 | 2.536638e-11 | 5.315197
25.50635 | 30.6635 | 33.67911 | 27.43142 | -3.015613 | 0.8990199 | 2.55227e-11 | 5.348676
25.51635 | 30.7626 | 33.70251 | 27.42039 | -2.939912 | 0.9002791 | 2.567901e-11 | 5.381838
25.52635 | 30.8792 | 33.72555 | 27.40938 | -2.846351 | 0.9015413 | 2.583533e-11 | 5.41463
25.53635 | 30.971 | 33.74821 | 27.39837 | -2.777211 | 0.9028062 | 2.59881e-11 | 5.447031
25.54635 | 31.0974 | 33.77047 | 27.38738 | -2.673069 | 0.9040739 | 2.613731e-11 | 5.479019
25.55635 | 31.2211 | 33.7923 | 27.37639 | -2.571202 | 0.9053445 | 2.628653e-11 | 5.510571
25.56634 | 31.3727 | 33.81367 | 27.36542 | -2.44097 | 0.9066168 | 2.643574e-11 | 5.541638
25.57634 | 31.5245 | 33.83459 | 27.35444 | -2.310092 | 0.9078931 | 2.65814e-11 | 5.572256
25.58634 | 31.6968 | 33.85502 | 27.34348 | -2.158224 | 0.9091724 | 2.672351e-11 | 5.602374
25.59634 | 31.8761 | 33.87495 | 27.33252 | -1.998845 | 0.9104546 | 2.686207e-11 | 5.63197
25.60634 | 32.0731 | 33.89433 | 27.32157 | -1.821234 | 0.9117397 | 2.700062e-11 | 5.661022
25.61633 | 32.2774 | 33.91315 | 27.31064 | -1.635746 | 0.9130263 | 2.713563e-11 | 5.689476
25.62633 | 32.5163 | 33.9314 | 27.29971 | -1.415102 | 0.9143171 | 2.727063e-11 | 5.717374
25.63633 | 32.7624 | 33.94906 | 27.28879 | -1.18666 | 0.9156109 | 2.739853e-11 | 5.744662
25.64633 | 33.0288 | 33.9661 | 27.27787 | -0.9372975 | 0.9169076 | 2.752643e-11 | 5.771318
25.65633 | 33.3011 | 33.98249 | 27.26696 | -0.6813937 | 0.9182073 | 2.765077e-11 | 5.797322
25.66633 | 33.5974 | 33.99823 | 27.25607 | -0.4008266 | 0.91951 | 2.777156e-11 | 5.822651
25.67632 | 33.9101 | 34.01326 | 27.24519 | -0.1031621 | 0.9208143 | 2.78888e-11 | 5.847262
25.68632 | 34.2572 | 34.02761 | 27.2343 | 0.2295922 | 0.9221228 | 2.800249e-11 | 5.871182
25.69632 | 34.5923 | 34.04123 | 27.22343 | 0.5510713 | 0.9234343 | 2.811262e-11 | 5.894365
25.70632 | 34.9697 | 34.05411 | 27.21256 | 0.9155949 | 0.9247489 | 2.822276e-11 | 5.916793
25.71632 | 35.3616 | 34.06622 | 27.2017 | 1.295383 | 0.9260664 | 2.832579e-11 | 5.938446
25.72631 | 35.7756 | 34.07754 | 27.19087 | 1.698064 | 0.9273856 | 2.842526e-11 | 5.959285
25.73631 | 36.1921 | 34.08807 | 27.18002 | 2.104035 | 0.9287092 | 2.852119e-11 | 5.979332
25.74631 | 36.6274 | 34.09777 | 27.16919 | 2.529625 | 0.9300358 | 2.861711e-11 | 5.998548
25.75631 | 37.0809 | 34.10665 | 27.15837 | 2.974254 | 0.9313654 | 2.870593e-11 | 6.016915
25.76631 | 37.5628 | 34.11466 | 27.14755 | 3.448135 | 0.9326981 | 2.879119e-11 | 6.034418
25.77631 | 38.0352 | 34.12181 | 27.13674 | 3.913386 | 0.9340338 | 2.886935e-11 | 6.05104
25.7863 | 38.5281 | 34.12807 | 27.12595 | 4.400029 | 0.9353713 | 2.894751e-11 | 6.06675
25.7963 | 39.0427 | 34.13344 | 27.11516 | 4.909264 | 0.9367132 | 2.901857e-11 | 6.081565
25.8063 | 39.565 | 34.13789 | 27.10437 | 5.427113 | 0.9380582 | 2.908962e-11 | 6.095455
25.8163 | 40.0553 | 34.14141 | 27.0936 | 5.913891 | 0.9394063 | 2.915357e-11 | 6.108406
25.8263 | 40.6135 | 34.14399 | 27.08283 | 6.469507 | 0.9407574 | 2.921396e-11 | 6.120406
25.83629 | 41.1307 | 34.14562 | 27.07208 | 6.985076 | 0.9421104 | 2.926726e-11 | 6.131434
25.84629 | 41.6746 | 34.1463 | 27.06133 | 7.528304 | 0.9434678 | 2.932055e-11 | 6.1415
25.85629 | 42.1997 | 34.146 | 27.05058 | 8.053705 | 0.9448282 | 2.936673e-11 | 6.150583
25.86629 | 42.7183 | 34.14472 | 27.03985 | 8.573585 | 0.9461919 | 2.940581e-11 | 6.158675
25.87629 | 43.2801 | 34.14245 | 27.02912 | 9.137653 | 0.9475588 | 2.944489e-11 | 6.165767
25.88629 | 43.7829 | 34.13918 | 27.0184 | 9.643716 | 0.9489288 | 2.947687e-11 | 6.171853
25.89628 | 44.2781 | 34.13492 | 27.0077 | 10.14318 | 0.9503006 | 2.950529e-11 | 6.176921
25.90628 | 44.7934 | 34.12965 | 26.997 | 10.66375 | 0.951677 | 2.95266e-11 | 6.180978
25.91628 | 45.2687 | 34.12337 | 26.9863 | 11.14533 | 0.9530566 | 2.954792e-11 | 6.184014
25.92628 | 45.7214 | 34.11608 | 26.97562 | 11.60532 | 0.9544393 | 2.956213e-11 | 6.186026
25.93628 | 46.1822 | 34.10778 | 26.96494 | 12.07442 | 0.9558254 | 2.956924e-11 | 6.187011
25.94627 | 46.6164 | 34.09846 | 26.95428 | 12.51794 | 0.9572132 | 2.957279e-11 | 6.186971
25.95627 | 46.9974 | 34.08813 | 26.94362 | 12.90927 | 0.9586056 | 2.957279e-11 | 6.185905
25.96627 | 47.3535 | 34.07678 | 26.93296 | 13.27672 | 0.9600013 | 2.956924e-11 | 6.183812
25.97627 | 47.721 | 34.06441 | 26.92232 | 13.65659 | 0.9614003 | 2.955858e-11 | 6.180697
25.98627 | 48.0097 | 34.05104 | 26.91168 | 13.95866 | 0.9628025 | 2.954437e-11 | 6.176561
25.99627 | 48.2946 | 34.03666 | 26.90105 | 14.25794 | 0.964208 | 2.95266e-11 | 6.17141
26.00626 | 48.5469 | 34.02131 | 26.89044 | 14.52559 | 0.9656152 | 2.950173e-11 | 6.165255
26.01626 | 48.7678 | 34.00494 | 26.87982 | 14.76286 | 0.9670274 | 2.947331e-11 | 6.15809
26.02626 | 48.9072 | 33.98759 | 26.86922 | 14.91961 | 0.9684429 | 2.944134e-11 | 6.149928
26.03626 | 49.0348 | 33.96926 | 26.85862 | 15.06554 | 0.9698616 | 2.940226e-11 | 6.140778
26.04626 | 49.1284 | 33.94996 | 26.84803 | 15.17844 | 0.9712834 | 2.935963e-11 | 6.130648
26.05625 | 49.172 | 33.92972 | 26.83746 | 15.24228 | 0.9727077 | 2.931344e-11 | 6.119559
26.06625 | 49.2222 | 33.90852 | 26.82688 | 15.31368 | 0.9741362 | 2.92637e-11 | 6.107502
26.07625 | 49.1348 | 33.88638 | 26.81632 | 15.24842 | 0.9755682 | 2.920686e-11 | 6.094498
26.08625 | 49.0939 | 33.86332 | 26.80576 | 15.23058 | 0.9770038 | 2.914646e-11 | 6.08056
26.09625 | 48.9937 | 33.83935 | 26.79521 | 15.15435 | 0.9784428 | 2.908251e-11 | 6.065701
26.10625 | 48.8413 | 33.81449 | 26.78467 | 15.02681 | 0.979885 | 2.901501e-11 | 6.049936
26.11624 | 48.5886 | 33.78877 | 26.77414 | 14.79983 | 0.9813293 | 2.894396e-11 | 6.033297
26.12624 | 48.4643 | 33.76216 | 26.76362 | 14.70214 | 0.9827784 | 2.88658e-11 | 6.015766
26.13624 | 48.1413 | 33.73471 | 26.7531 | 14.40659 | 0.9842307 | 2.878764e-11 | 5.997375
26.14624 | 47.8686 | 33.70642 | 26.74259 | 14.16218 | 0.9856866 | 2.870237e-11 | 5.978141
26.15624 | 47.4823 | 33.67732 | 26.73209 | 13.80498 | 0.987146 | 2.861356e-11 | 5.958084
26.16623 | 47.1491 | 33.64745 | 26.72161 | 13.50165 | 0.9886075 | 2.852119e-11 | 5.93724
26.17623 | 46.719 | 33.61678 | 26.71112 | 13.10222 | 0.9900738 | 2.842526e-11 | 5.915589
26.18623 | 46.2834 | 33.58536 | 26.70064 | 12.69804 | 0.9915436 | 2.832934e-11 | 5.893169
26.19623 | 45.872 | 33.55319 | 26.69017 | 12.31881 | 0.993017 | 2.822631e-11 | 5.87
26.20623 | 45.3922 | 33.52031 | 26.67971 | 11.87189 | 0.9944939 | 2.811973e-11 | 5.846101
26.21623 | 44.8935 | 33.48673 | 26.66926 | 11.40677 | 0.9959742 | 2.800959e-11 | 5.821494
26.22622 | 44.3449 | 33.45251 | 26.65882 | 10.89239 | 0.9974565 | 2.789591e-11 | 5.796227
26.23622 | 43.8231 | 33.4176 | 26.64839 | 10.4055 | 0.998944 | 2.778222e-11 | 5.770266
26.24622 | 43.2619 | 33.38205 | 26.63796 | 9.87985 | 1.000435 | 2.766143e-11 | 5.743659
26.25622 | 42.751 | 33.34589 | 26.62753 | 9.405109 | 1.00193 | 2.754064e-11 | 5.716428
26.26622 | 42.1615 | 33.30914 | 26.61712 | 8.852358 | 1.003428 | 2.741629e-11 | 5.688595
26.27621 | 41.6369 | 33.27186 | 26.60672 | 8.365039 | 1.004928 | 2.728839e-11 | 5.660208
26.28621 | 41.0483 | 33.234 | 26.59633 | 7.814304 | 1.006433 | 2.71605e-11 | 5.631236
26.29621 | 40.4613 | 33.1956 | 26.58594 | 7.265695 | 1.007942 | 2.702549e-11 | 5.601726
26.30621 | 39.8937 | 33.15671 | 26.57555 | 6.736989 | 1.009455 | 2.689404e-11 | 5.571702
26.31621 | 39.3448 | 33.11734 | 26.56518 | 6.227465 | 1.010971 | 2.675549e-11 | 5.541184
26.32621 | 38.7826 | 33.0775 | 26.55481 | 5.7051 | 1.012491 | 2.661693e-11 | 5.510196
26.3362 | 38.2374 | 33.03727 | 26.54447 | 5.200132 | 1.014013 | 2.647482e-11 | 5.478789
26.3462 | 37.6773 | 32.99658 | 26.53412 | 4.680721 | 1.01554 | 2.632916e-11 | 5.446924
26.3562 | 37.1521 | 32.9555 | 26.52377 | 4.196603 | 1.017071 | 2.61835e-11 | 5.414654
26.3662 | 36.6565 | 32.91404 | 26.51344 | 3.742458 | 1.018605 | 2.603784e-11 | 5.381999
26.3762 | 36.1429 | 32.87224 | 26.50311 | 3.270665 | 1.020144 | 2.588862e-11 | 5.348981
26.38619 | 35.6739 | 32.83014 | 26.4928 | 2.84376 | 1.021684 | 2.573941e-11 | 5.315653
26.39619 | 35.2251 | 32.78769 | 26.48249 | 2.437406 | 1.02323 | 2.558664e-11 | 5.281973
26.40619 | 34.7496 | 32.74496 | 26.47219 | 2.004641 | 1.024779 | 2.543032e-11 | 5.247992
26.41619 | 34.3291 | 32.70196 | 26.46189 | 1.627145 | 1.026332 | 2.527756e-11 | 5.21373
26.42619 | 33.9285 | 32.6587 | 26.45161 | 1.269798 | 1.027889 | 2.512124e-11 | 5.179207
26.43619 | 33.5113 | 32.61522 | 26.44133 | 0.8960781 | 1.02945 | 2.496137e-11 | 5.144445
26.44618 | 33.1429 | 32.57157 | 26.43106 | 0.5713254 | 1.031013 | 2.480149e-11 | 5.109497
26.45618 | 32.8013 | 32.52769 | 26.4208 | 0.273606 | 1.032581 | 2.464162e-11 | 5.074312
26.46618 | 32.4734 | 32.48364 | 26.41055 | -0.01024221 | 1.034154 | 2.448175e-11 | 5.038943
26.47618 | 32.1542 | 32.43944 | 26.4003 | -0.2852363 | 1.03573 | 2.432188e-11 | 5.003409
26.48618 | 31.8696 | 32.3951 | 26.39006 | -0.5254957 | 1.037309 | 2.415845e-11 | 4.967729
26.49617 | 31.5901 | 32.35069 | 26.37983 | -0.7605865 | 1.038892 | 2.399503e-11 | 4.93196
26.50617 | 31.3221 | 32.30613 | 26.36961 | -0.9840271 | 1.040479 | 2.38316e-11 | 4.896038
26.51617 | 31.0919 | 32.26148 | 26.35939 | -1.169584 | 1.042071 | 2.366818e-11 | 4.86002
26.52617 | 30.8593 | 32.21677 | 26.34918 | -1.357473 | 1.043666 | 2.35012e-11 | 4.823922
26.53617 | 30.6399 | 32.17201 | 26.33898 | -1.53211 | 1.045265 | 2.333778e-11 | 4.787761
26.54617 | 30.4522 | 32.12721 | 26.32879 | -1.675011 | 1.046869 | 2.31708e-11 | 4.751552
26.55616 | 30.2865 | 32.08244 | 26.31862 | -1.795935 | 1.048474 | 2.300737e-11 | 4.715346
26.56616 | 30.1001 | 32.03761 | 26.30844 | -1.937508 | 1.050085 | 2.28404e-11 | 4.679085
26.57616 | 29.975 | 31.99279 | 26.29827 | -2.017789 | 1.0517 | 2.267342e-11 | 4.64282
26.58616 | 29.7977 | 31.94799 | 26.28811 | -2.15029 | 1.05332 | 2.250644e-11 | 4.606565
26.59616 | 29.6766 | 31.90323 | 26.27795 | -2.226627 | 1.054943 | 2.234302e-11 | 4.570333
26.60615 | 29.5499 | 31.85855 | 26.26782 | -2.308655 | 1.056568 | 2.217604e-11 | 4.534171
26.61615 | 29.4431 | 31.8139 | 26.25768 | -2.370797 | 1.058199 | 2.200906e-11 | 4.498022
26.62615 | 29.3372 | 31.76931 | 26.24755 | -2.432113 | 1.059834 | 2.184564e-11 | 4.461933
26.63615 | 29.2391 | 31.72481 | 26.23742 | -2.485711 | 1.061474 | 2.167866e-11 | 4.425915
26.64615 | 29.1587 | 31.6804 | 26.22731 | -2.521704 | 1.063117 | 2.151523e-11 | 4.389981
26.65615 | 29.0679 | 31.6361 | 26.2172 | -2.568202 | 1.064764 | 2.134826e-11 | 4.354139
26.66614 | 29.0095 | 31.59196 | 26.20711 | -2.582459 | 1.066414 | 2.118483e-11 | 4.318436
26.67614 | 28.9247 | 31.5479 | 26.19702 | -2.623198 | 1.068069 | 2.102141e-11 | 4.282811
26.68614 | 28.8672 | 31.50397 | 26.18693 | -2.636771 | 1.069729 | 2.085798e-11 | 4.247309
26.69614 | 28.8035 | 31.46019 | 26.17686 | -2.656689 | 1.071393 | 2.069456e-11 | 4.211939
26.70614 | 28.7529 | 31.41656 | 26.16679 | -2.663659 | 1.073061 | 2.053113e-11 | 4.17671
26.71613 | 28.681 | 31.37313 | 26.15674 | -2.692132 | 1.074731 | 2.036771e-11 | 4.141664
26.72613 | 28.637 | 31.32983 | 26.14668 | -2.692831 | 1.076407 | 2.020784e-11 | 4.10674
26.73613 | 28.5954 | 31.28671 | 26.13664 | -2.691307 | 1.078087 | 2.004796e-11 | 4.071982
26.74613 | 28.561 | 31.24377 | 26.1266 | -2.682766 | 1.079772 | 1.988809e-11 | 4.037394
26.75613 | 28.5328 | 31.20102 | 26.11657 | -2.668216 | 1.081461 | 1.972822e-11 | 4.002985
26.76613 | 28.4729 | 31.15846 | 26.10655 | -2.685562 | 1.083154 | 1.956835e-11 | 3.968761
26.77612 | 28.4443 | 31.11616 | 26.09654 | -2.671856 | 1.084849 | 1.941203e-11 | 3.934764
26.78612 | 28.3932 | 31.07401 | 26.08654 | -2.680814 | 1.086551 | 1.925571e-11 | 3.900928
26.79612 | 28.3702 | 31.03209 | 26.07654 | -2.661886 | 1.088257 | 1.909939e-11 | 3.867293
26.80612 | 28.3358 | 30.99038 | 26.06654 | -2.654578 | 1.089967 | 1.894307e-11 | 3.833867
26.81612 | 28.3072 | 30.94889 | 26.05656 | -2.641694 | 1.091681 | 1.87903e-11 | 3.800652
26.82611 | 28.2882 | 30.90768 | 26.04659 | -2.619479 | 1.093398 | 1.863754e-11 | 3.767687
26.83611 | 28.2462 | 30.86666 | 26.03663 | -2.620457 | 1.095121 | 1.848477e-11 | 3.734911
26.84611 | 28.2157 | 30.82587 | 26.02666 | -2.610172 | 1.096849 | 1.8332e-11 | 3.702359
26.85611 | 28.1971 | 30.78533 | 26.01671 | -2.588228 | 1.098581 | 1.818279e-11 | 3.670036
26.86611 | 28.1757 | 30.74503 | 26.00677 | -2.569327 | 1.100317 | 1.803357e-11 | 3.637946
26.87611 | 28.1312 | 30.70498 | 25.99683 | -2.573775 | 1.102057 | 1.788436e-11 | 3.606091
26.8861 | 28.124 | 30.66521 | 25.98691 | -2.541212 | 1.1038 | 1.77387e-11 | 3.574505
26.8961 | 28.0931 | 30.62566 | 25.97698 | -2.532563 | 1.10555 | 1.758949e-11 | 3.54313
26.9061 | 28.0782 | 30.58637 | 25.96707 | -2.50817 | 1.107304 | 1.744382e-11 | 3.511997
26.9161 | 28.0538 | 30.54733 | 25.95716 | -2.493534 | 1.109062 | 1.730172e-11 | 3.481111
26.9261 | 28.0121 | 30.50856 | 25.94726 | -2.496458 | 1.110825 | 1.715961e-11 | 3.450472
26.93609 | 28.0137 | 30.47008 | 25.93738 | -2.456382 | 1.11259 | 1.70175e-11 | 3.420113
26.94609 | 27.9841 | 30.43183 | 25.92749 | -2.447732 | 1.114362 | 1.687539e-11 | 3.389975
26.95609 | 27.958 | 30.39385 | 25.91762 | -2.435845 | 1.116138 | 1.673683e-11 | 3.36009
26.96609 | 27.9527 | 30.35613 | 25.90775 | -2.403426 | 1.117919 | 1.659828e-11 | 3.330459
26.97609 | 27.9104 | 30.31867 | 25.89789 | -2.408273 | 1.119704 | 1.645972e-11 | 3.301082
26.98609 | 27.8932 | 30.28149 | 25.88803 | -2.388288 | 1.121494 | 1.632472e-11 | 3.271962
26.99608 | 27.8804 | 30.24461 | 25.8782 | -2.364208 | 1.123287 | 1.618972e-11 | 3.243126
27.00608 | 27.8506 | 30.20796 | 25.86836 | -2.357362 | 1.125086 | 1.605471e-11 | 3.214519
27.01608 | 27.841 | 30.17158 | 25.85853 | -2.330585 | 1.126889 | 1.591971e-11 | 3.18617
27.02608 | 27.8145 | 30.13548 | 25.8487 | -2.320978 | 1.128697 | 1.578826e-11 | 3.158079
27.03608 | 27.7904 | 30.09964 | 25.83889 | -2.309241 | 1.13051 | 1.565681e-11 | 3.130245
27.04607 | 27.7802 | 30.06411 | 25.82909 | -2.283914 | 1.132326 | 1.552891e-11 | 3.102701
27.05607 | 27.7567 | 30.02882 | 25.81929 | -2.272117 | 1.134148 | 1.540101e-11 | 3.075383
27.06607 | 27.7471 | 29.99379 | 25.80949 | -2.246687 | 1.135975 | 1.527312e-11 | 3.048319
27.07607 | 27.7236 | 29.95903 | 25.79971 | -2.235429 | 1.137807 | 1.514877e-11 | 3.021516
27.08607 | 27.6962 | 29.92454 | 25.78993 | -2.228341 | 1.139643 | 1.502443e-11 | 2.99497
27.09607 | 27.6844 | 29.89032 | 25.78016 | -2.205922 | 1.141484 | 1.490008e-11 | 2.968681
27.10606 | 27.6582 | 29.85641 | 25.7704 | -2.198207 | 1.143328 | 1.477574e-11 | 2.942676
27.11606 | 27.6538 | 29.82272 | 25.76065 | -2.168923 | 1.145179 | 1.465494e-11 | 2.916896
27.12606 | 27.6362 | 29.7893 | 25.7509 | -2.153104 | 1.147035 | 1.453415e-11 | 2.89137
27.13606 | 27.6142 | 29.75615 | 25.74116 | -2.141951 | 1.148895 | 1.441691e-11 | 2.866098
27.14606 | 27.597 | 29.72326 | 25.73143 | -2.126262 | 1.15076 | 1.429967e-11 | 2.841077
27.15605 | 27.5845 | 29.69067 | 25.72171 | -2.106168 | 1.152628 | 1.418243e-11 | 2.816331
27.16605 | 27.5626 | 29.6583 | 25.71199 | -2.095704 | 1.154502 | 1.406519e-11 | 2.791811
27.17605 | 27.555 | 29.6262 | 25.70228 | -2.071202 | 1.156382 | 1.395151e-11 | 2.767538
27.18605 | 27.5373 | 29.59436 | 25.69258 | -2.057058 | 1.158267 | 1.383782e-11 | 2.743513
27.19605 | 27.5198 | 29.56277 | 25.68288 | -2.042973 | 1.160157 | 1.372769e-11 | 2.719734
27.20605 | 27.5187 | 29.53144 | 25.67319 | -2.012744 | 1.162051 | 1.3614e-11 | 2.6962
27.21604 | 27.5051 | 29.5004 | 25.66352 | -1.995302 | 1.163948 | 1.350386e-11 | 2.67293
27.22604 | 27.4993 | 29.46958 | 25.65385 | -1.970282 | 1.165852 | 1.339728e-11 | 2.64988
27.23604 | 27.4668 | 29.43901 | 25.64418 | -1.972215 | 1.167762 | 1.328715e-11 | 2.627069
27.24604 | 27.4682 | 29.4087 | 25.63453 | -1.940498 | 1.169676 | 1.318057e-11 | 2.604496
27.25604 | 27.4578 | 29.37863 | 25.62488 | -1.920831 | 1.171596 | 1.307754e-11 | 2.58216
27.26603 | 27.4456 | 29.34884 | 25.61524 | -1.90324 | 1.173518 | 1.297096e-11 | 2.560081
27.27603 | 27.4315 | 29.31927 | 25.60561 | -1.887765 | 1.175447 | 1.286793e-11 | 2.538212
27.28603 | 27.428 | 29.28993 | 25.59598 | -1.861934 | 1.177382 | 1.27649e-11 | 2.516576
27.29603 | 27.424 | 29.26085 | 25.58636 | -1.836846 | 1.179321 | 1.266542e-11 | 2.495168
27.30603 | 27.397 | 29.232 | 25.57674 | -1.834997 | 1.181266 | 1.256595e-11 | 2.473989
27.31603 | 27.4025 | 29.20339 | 25.56714 | -1.800888 | 1.183216 | 1.246647e-11 | 2.453036
27.32602 | 27.3761 | 29.17504 | 25.55755 | -1.798943 | 1.185169 | 1.2367e-11 | 2.432326
27.33602 | 27.3717 | 29.1469 | 25.54796 | -1.775204 | 1.187129 | 1.227107e-11 | 2.411819
27.34602 | 27.3644 | 29.119 | 25.53837 | -1.754599 | 1.189094 | 1.217515e-11 | 2.391532
27.35602 | 27.3498 | 29.09132 | 25.5288 | -1.741524 | 1.191065 | 1.207923e-11 | 2.371463
27.36602 | 27.3563 | 29.06388 | 25.51923 | -1.707579 | 1.193041 | 1.198686e-11 | 2.351611
27.37601 | 27.3242 | 29.03669 | 25.50968 | -1.712489 | 1.19502 | 1.189449e-11 | 2.331994
27.38601 | 27.321 | 29.0097 | 25.50012 | -1.688696 | 1.197006 | 1.180211e-11 | 2.312569
27.39601 | 27.3218 | 28.98293 | 25.49057 | -1.661127 | 1.198997 | 1.170974e-11 | 2.293355
27.40601 | 27.3013 | 28.95638 | 25.48104 | -1.655078 | 1.200994 | 1.162093e-11 | 2.274349
27.41601 | 27.2982 | 28.93005 | 25.4715 | -1.63185 | 1.202996 | 1.153211e-11 | 2.25555
27.42601 | 27.2865 | 28.90394 | 25.46198 | -1.617438 | 1.205004 | 1.144329e-11 | 2.236956
27.436 | 27.2679 | 28.87807 | 25.45247 | -1.610168 | 1.207015 | 1.135803e-11 | 2.218582
27.446 | 27.2531 | 28.85239 | 25.44296 | -1.599285 | 1.209033 | 1.126921e-11 | 2.200391
27.456 | 27.2525 | 28.82691 | 25.43346 | -1.574415 | 1.211056 | 1.118394e-11 | 2.182399
27.466 | 27.2249 | 28.80165 | 25.42396 | -1.576753 | 1.213085 | 1.110223e-11 | 2.164604
27.476 | 27.231 | 28.7766 | 25.41448 | -1.5456 | 1.21512 | 1.101697e-11 | 2.147004
27.48599 | 27.2167 | 28.75178 | 25.40501 | -1.535076 | 1.217158 | 1.093525e-11 | 2.129613
27.49599 | 27.2276 | 28.72713 | 25.39553 | -1.499532 | 1.219203 | 1.085354e-11 | 2.112396
27.50599 | 27.1929 | 28.70269 | 25.38607 | -1.509789 | 1.221254 | 1.077183e-11 | 2.095369
27.51599 | 27.1799 | 28.67845 | 25.37661 | -1.498546 | 1.22331 | 1.069367e-11 | 2.078528
27.52599 | 27.1943 | 28.6544 | 25.36716 | -1.460101 | 1.225372 | 1.061551e-11 | 2.061872
27.53599 | 27.1663 | 28.63055 | 25.35771 | -1.464252 | 1.22744 | 1.053735e-11 | 2.045399
27.54598 | 27.1587 | 28.60692 | 25.34829 | -1.448221 | 1.229511 | 1.045919e-11 | 2.029123
27.55598 | 27.1414 | 28.58346 | 25.33886 | -1.442057 | 1.23159 | 1.038458e-11 | 2.013011
27.56598 | 27.1506 | 28.56018 | 25.32944 | -1.409584 | 1.233673 | 1.030642e-11 | 1.997075
27.57598 | 27.1305 | 28.5371 | 25.32002 | -1.4066 | 1.235764 | 1.023537e-11 | 1.981315
27.58598 | 27.1104 | 28.5142 | 25.31061 | -1.403802 | 1.237859 | 1.016076e-11 | 1.965729
27.59597 | 27.1181 | 28.49151 | 25.30122 | -1.37341 | 1.239958 | 1.008615e-11 | 1.950328
27.60597 | 27.085 | 28.46898 | 25.29183 | -1.383979 | 1.242065 | 1.00151e-11 | 1.935083
27.61597 | 27.0923 | 28.44663 | 25.28245 | -1.354329 | 1.244178 | 9.944046e-12 | 1.920005
27.62597 | 27.0674 | 28.42446 | 25.27307 | -1.357057 | 1.246296 | 9.872991e-12 | 1.905093
27.63597 | 27.0648 | 28.40246 | 25.2637 | -1.337663 | 1.24842 | 9.801937e-12 | 1.890346
27.64597 | 27.0541 | 28.38064 | 25.25433 | -1.326544 | 1.25055 | 9.734435e-12 | 1.87576
27.65596 | 27.0496 | 28.35902 | 25.24499 | -1.30942 | 1.252684 | 9.666934e-12 | 1.861349
27.66596 | 27.0417 | 28.33755 | 25.23564 | -1.295846 | 1.254826 | 9.599432e-12 | 1.847082
27.67596 | 27.0144 | 28.31624 | 25.2263 | -1.301842 | 1.256973 | 9.531931e-12 | 1.832973
27.68596 | 27 | 28.29511 | 25.21696 | -1.295107 | 1.259127 | 9.464429e-12 | 1.819018
27.69596 | 26.9918 | 28.27414 | 25.20763 | -1.282339 | 1.261286 | 9.40048e-12 | 1.805219
27.70595 | 27.0031 | 28.25335 | 25.19832 | -1.250255 | 1.263449 | 9.336532e-12 | 1.791582
27.71595 | 26.9754 | 28.23271 | 25.18901 | -1.257313 | 1.26562 | 9.272583e-12 | 1.778082
27.72595 | 26.9592 | 28.21223 | 25.17971 | -1.253032 | 1.267797 | 9.208634e-12 | 1.764729
27.73595 | 26.9665 | 28.19191 | 25.17041 | -1.225411 | 1.26998 | 9.148238e-12 | 1.751524
27.74595 | 26.9407 | 28.17175 | 25.16112 | -1.231049 | 1.272169 | 9.084289e-12 | 1.738463
27.75595 | 26.9372 | 28.15174 | 25.15183 | -1.214542 | 1.274364 | 9.023893e-12 | 1.725544
27.76594 | 26.9334 | 28.13191 | 25.14257 | -1.198509 | 1.276563 | 8.963497e-12 | 1.71278
27.77594 | 26.9089 | 28.11221 | 25.1333 | -1.20331 | 1.27877 | 8.906653e-12 | 1.700143
27.78594 | 26.8923 | 28.09266 | 25.12403 | -1.200362 | 1.280984 | 8.846257e-12 | 1.687644
27.79594 | 26.8924 | 28.07326 | 25.11478 | -1.180864 | 1.283203 | 8.789414e-12 | 1.675281
27.80594 | 26.8828 | 28.05401 | 25.10553 | -1.171214 | 1.285428 | 8.729018e-12 | 1.663054
27.81593 | 26.8674 | 28.03493 | 25.0963 | -1.167529 | 1.287658 | 8.672174e-12 | 1.650971
27.82593 | 26.859 | 28.01597 | 25.08707 | -1.156971 | 1.289896 | 8.615331e-12 | 1.639008
27.83593 | 26.8412 | 27.99716 | 25.07784 | -1.155956 | 1.29214 | 8.56204e-12 | 1.627176
27.84593 | 26.8264 | 27.97848 | 25.06862 | -1.152084 | 1.29439 | 8.505197e-12 | 1.615472
27.85593 | 26.8305 | 27.95995 | 25.05941 | -1.129452 | 1.296647 | 8.451906e-12 | 1.603895
27.86593 | 26.7993 | 27.94156 | 25.05021 | -1.142259 | 1.29891 | 8.398615e-12 | 1.592444
27.87592 | 26.8123 | 27.92332 | 25.04102 | -1.111022 | 1.301177 | 8.345324e-12 | 1.581128
27.88592 | 26.7915 | 27.9052 | 25.03183 | -1.113703 | 1.303452 | 8.292034e-12 | 1.569924
27.89592 | 26.7665 | 27.88722 | 25.02264 | -1.120719 | 1.305734 | 8.238743e-12 | 1.558842
27.90592 | 26.7675 | 27.86937 | 25.01347 | -1.101868 | 1.308023 | 8.189005e-12 | 1.547878
27.91592 | 26.7371 | 27.85165 | 25.0043 | -1.114549 | 1.310317 | 8.135714e-12 | 1.537034
27.92591 | 26.7425 | 27.83408 | 24.99515 | -1.091578 | 1.312616 | 8.085976e-12 | 1.526316
27.93591 | 26.732 | 27.81662 | 24.98599 | -1.084618 | 1.314924 | 8.036238e-12 | 1.515704
27.94591 | 26.7259 | 27.79929 | 24.97684 | -1.073386 | 1.317238 | 7.9865e-12 | 1.505206
27.95591 | 26.7147 | 27.78208 | 24.9677 | -1.067381 | 1.319558 | 7.940315e-12 | 1.494821
27.96591 | 26.7094 | 27.765 | 24.95857 | -1.055601 | 1.321885 | 7.890577e-12 | 1.484547
27.97591 | 26.6972 | 27.74805 | 24.94944 | -1.050846 | 1.324219 | 7.844392e-12 | 1.474384
27.9859 | 26.6781 | 27.73123 | 24.94033 | -1.053129 | 1.326557 | 7.794654e-12 | 1.464339
27.9959 | 26.6741 | 27.71452 | 24.93122 | -1.040417 | 1.328904 | 7.748469e-12 | 1.454392
28.0059 | 26.6724 | 27.69792 | 24.92212 | -1.025525 | 1.331257 | 7.702283e-12 | 1.444552
28.0159 | 26.641 | 27.68145 | 24.91302 | -1.040452 | 1.333617 | 7.659651e-12 | 1.434817
28.0259 | 26.648 | 27.6651 | 24.90393 | -1.017096 | 1.335984 | 7.613465e-12 | 1.425185
28.03589 | 26.6326 | 27.64887 | 24.89485 | -1.016273 | 1.338355 | 7.56728e-12 | 1.415666
28.04589 | 26.6236 | 27.63275 | 24.88578 | -1.009149 | 1.340736 | 7.524648e-12 | 1.406238
28.05589 | 26.621 | 27.61674 | 24.87671 | -0.9957389 | 1.343123 | 7.482015e-12 | 1.396911
28.06589 | 26.6018 | 27.60084 | 24.86764 | -0.9990418 | 1.345516 | 7.439382e-12 | 1.387682
28.07589 | 26.6068 | 27.58506 | 24.85859 | -0.9782564 | 1.347917 | 7.39675e-12 | 1.378552
28.08589 | 26.5772 | 27.56938 | 24.84954 | -0.9921813 | 1.350324 | 7.354117e-12 | 1.369518
28.09588 | 26.584 | 27.55383 | 24.84051 | -0.9698316 | 1.352736 | 7.311485e-12 | 1.360589
28.10588 | 26.5583 | 27.53837 | 24.83147 | -0.9800744 | 1.355157 | 7.268852e-12 | 1.351745
28.11588 | 26.549 | 27.52302 | 24.82244 | -0.9740246 | 1.357585 | 7.229772e-12 | 1.342994
28.12588 | 26.543 | 27.50778 | 24.81342 | -0.9647807 | 1.36002 | 7.190692e-12 | 1.334336
28.13588 | 26.5392 | 27.49264 | 24.80441 | -0.9534423 | 1.362462 | 7.14806e-12 | 1.325769
28.14587 | 26.5195 | 27.47762 | 24.79541 | -0.9581226 | 1.364909 | 7.10898e-12 | 1.3173
28.15587 | 26.5187 | 27.46269 | 24.78641 | -0.943991 | 1.367365 | 7.0699e-12 | 1.308911
28.16587 | 26.4968 | 27.44786 | 24.77742 | -0.9510614 | 1.369828 | 7.03082e-12 | 1.300611
28.17587 | 26.4948 | 27.43313 | 24.76844 | -0.9383328 | 1.372298 | 6.995293e-12 | 1.292397
28.18587 | 26.4921 | 27.4185 | 24.75946 | -0.9264043 | 1.374776 | 6.956213e-12 | 1.28427
28.19586 | 26.4678 | 27.40399 | 24.7505 | -0.9361901 | 1.377258 | 6.920686e-12 | 1.276236
28.20586 | 26.4567 | 27.38956 | 24.74153 | -0.9328584 | 1.379749 | 6.881606e-12 | 1.268277
28.21586 | 26.4525 | 27.37522 | 24.73258 | -0.9227238 | 1.382248 | 6.846079e-12 | 1.260401
28.22586 | 26.4388 | 27.36099 | 24.72362 | -0.9221852 | 1.384754 | 6.810552e-12 | 1.252607
28.23586 | 26.435 | 27.34684 | 24.71468 | -0.9118413 | 1.387267 | 6.775025e-12 | 1.244893
28.24586 | 26.4093 | 27.33279 | 24.70575 | -0.9234929 | 1.389788 | 6.739498e-12 | 1.23726
28.25585 | 26.4106 | 27.31885 | 24.69682 | -0.9082505 | 1.392313 | 6.703971e-12 | 1.229713
28.26585 | 26.3928 | 27.30499 | 24.6879 | -0.9121868 | 1.394847 | 6.668444e-12 | 1.222237
28.27585 | 26.384 | 27.29122 | 24.67899 | -0.9072156 | 1.397391 | 6.636469e-12 | 1.214838
28.28585 | 26.3681 | 27.27753 | 24.67008 | -0.9094344 | 1.39994 | 6.600942e-12 | 1.207516
28.29585 | 26.3533 | 27.26394 | 24.66118 | -0.9106431 | 1.402498 | 6.568968e-12 | 1.200269
28.30584 | 26.3485 | 27.25045 | 24.65229 | -0.9019541 | 1.40506 | 6.53344e-12 | 1.193103
28.31584 | 26.3372 | 27.23704 | 24.6434 | -0.8998399 | 1.407632 | 6.501466e-12 | 1.186005
28.32584 | 26.3288 | 27.22371 | 24.63452 | -0.8949125 | 1.410212 | 6.469492e-12 | 1.178979
28.33584 | 26.3155 | 27.21047 | 24.62565 | -0.8949718 | 1.412799 | 6.437517e-12 | 1.172025
28.34584 | 26.293 | 27.19732 | 24.61678 | -0.9043177 | 1.415394 | 6.405543e-12 | 1.165142
28.35584 | 26.281 | 27.18425 | 24.60792 | -0.9032478 | 1.417997 | 6.373568e-12 | 1.15833
28.36583 | 26.2668 | 27.17127 | 24.59908 | -0.9044746 | 1.420604 | 6.345147e-12 | 1.151594
28.37583 | 26.2541 | 27.15837 | 24.59023 | -0.9042723 | 1.423222 | 6.313172e-12 | 1.14492
28.38583 | 26.2454 | 27.14555 | 24.58139 | -0.9001522 | 1.425847 | 6.281198e-12 | 1.138314
28.39583 | 26.2277 | 27.13281 | 24.57256 | -0.9051141 | 1.42848 | 6.252776e-12 | 1.131775
28.40583 | 26.2109 | 27.12016 | 24.56373 | -0.9092569 | 1.431121 | 6.224354e-12 | 1.125302
28.41582 | 26.2059 | 27.10759 | 24.55492 | -0.901693 | 1.433768 | 6.19238e-12 | 1.118902
28.42582 | 26.1913 | 27.0951 | 24.54611 | -0.9037958 | 1.436424 | 6.163958e-12 | 1.11256
28.43582 | 26.1689 | 27.08268 | 24.53731 | -0.9137776 | 1.439089 | 6.135537e-12 | 1.106283
28.44582 | 26.1664 | 27.07034 | 24.52851 | -0.9039378 | 1.441761 | 6.107115e-12 | 1.100069
28.45582 | 26.1379 | 27.05808 | 24.51972 | -0.9201753 | 1.444441 | 6.078693e-12 | 1.093917
28.46582 | 26.1406 | 27.04589 | 24.51093 | -0.9052898 | 1.447129 | 6.053824e-12 | 1.087828
28.47581 | 26.1127 | 27.03379 | 24.50216 | -0.9210923 | 1.449823 | 6.025402e-12 | 1.081806
28.48581 | 26.1167 | 27.02176 | 24.49339 | -0.9050586 | 1.452527 | 5.996981e-12 | 1.075838
28.49581 | 26.1074 | 27.0098 | 24.48463 | -0.9023995 | 1.455239 | 5.972112e-12 | 1.069931
28.50581 | 26.0852 | 26.99792 | 24.47587 | -0.9127153 | 1.457959 | 5.94369e-12 | 1.064083
28.51581 | 26.0852 | 26.9861 | 24.46712 | -0.900904 | 1.460688 | 5.918821e-12 | 1.058294
28.5258 | 26.0819 | 26.97438 | 24.45839 | -0.8924771 | 1.463422 | 5.890399e-12 | 1.052568
28.5358 | 26.0467 | 26.96271 | 24.44965 | -0.9160113 | 1.466166 | 5.86553e-12 | 1.046894
28.5458 | 26.0424 | 26.95112 | 24.44092 | -0.9087171 | 1.468919 | 5.840661e-12 | 1.041276
28.5558 | 26.0344 | 26.93959 | 24.4322 | -0.9051939 | 1.47168 | 5.815792e-12 | 1.035715
28.5658 | 26.0219 | 26.92814 | 24.42348 | -0.9062412 | 1.47445 | 5.790923e-12 | 1.030209
28.5758 | 26.0222 | 26.91676 | 24.41477 | -0.8945586 | 1.477227 | 5.766054e-12 | 1.024758
28.58579 | 26.0153 | 26.90546 | 24.40608 | -0.8901566 | 1.480011 | 5.741185e-12 | 1.019366
28.59579 | 26.0048 | 26.89421 | 24.39738 | -0.8894121 | 1.482805 | 5.716316e-12 | 1.014023
28.60579 | 25.9967 | 26.88304 | 24.38869 | -0.8863357 | 1.485608 | 5.695e-12 | 1.008733
28.61579 | 25.9743 | 26.87193 | 24.38001 | -0.897627 | 1.488419 | 5.670131e-12 | 1.003495
28.62579 | 25.9801 | 26.86089 | 24.37134 | -0.8807856 | 1.491239 | 5.645262e-12 | 0.9983094
28.63578 | 25.9591 | 26.84992 | 24.36268 | -0.8908219 | 1.494065 | 5.623946e-12 | 0.99318
28.64578 | 25.9469 | 26.83901 | 24.35402 | -0.8921131 | 1.496901 | 5.602629e-12 | 0.9880963
28.65578 | 25.9404 | 26.82817 | 24.34536 | -0.8877695 | 1.499746 | 5.57776e-12 | 0.9830628
28.66578 | 25.9421 | 26.81739 | 24.33671 | -0.8752917 | 1.502601 | 5.556444e-12 | 0.978079
28.67578 | 25.9255 | 26.80668 | 24.32807 | -0.8811782 | 1.505464 | 5.535128e-12 | 0.9731443
28.68578 | 25.9226 | 26.79603 | 24.31944 | -0.8734289 | 1.508335 | 5.513812e-12 | 0.9682584
28.69577 | 25.9191 | 26.78545 | 24.31082 | -0.8663533 | 1.511212 | 5.488943e-12 | 0.9634251
28.70577 | 25.9081 | 26.77493 | 24.30219 | -0.8668308 | 1.514101 | 5.467626e-12 | 0.9586348
28.71577 | 25.891 | 26.76447 | 24.29358 | -0.8734704 | 1.516999 | 5.449863e-12 | 0.9538916
28.72577 | 25.8863 | 26.75407 | 24.28497 | -0.8677717 | 1.519905 | 5.428547e-12 | 0.9491949
28.73577 | 25.8728 | 26.74374 | 24.27637 | -0.8709358 | 1.522821 | 5.40723e-12 | 0.9445443
28.74576 | 25.864 | 26.73347 | 24.26779 | -0.8694703 | 1.525742 | 5.385914e-12 | 0.9399437
28.75576 | 25.8538 | 26.72326 | 24.2592 | -0.8694558 | 1.528675 | 5.364598e-12 | 0.9353838
28.76576 | 25.8419 | 26.7131 | 24.25062 | -0.8712018 | 1.531617 | 5.346834e-12 | 0.9308686
28.77576 | 25.834 | 26.70301 | 24.24204 | -0.8690081 | 1.534569 | 5.325518e-12 | 0.9263974
28.78576 | 25.8214 | 26.69297 | 24.23347 | -0.871573 | 1.537529 | 5.307754e-12 | 0.9219701
28.79576 | 25.8096 | 26.683 | 24.22491 | -0.8733971 | 1.540498 | 5.286438e-12 | 0.9175859
28.80575 | 25.8085 | 26.67309 | 24.21637 | -0.8645901 | 1.543474 | 5.268674e-12 | 0.9132489
28.81575 | 25.8078 | 26.66323 | 24.20782 | -0.8554316 | 1.546461 | 5.250911e-12 | 0.9089506
28.82575 | 25.797 | 26.65343 | 24.19928 | -0.8564305 | 1.549458 | 5.229595e-12 | 0.9046935
28.83575 | 25.7808 | 26.64369 | 24.19074 | -0.8628867 | 1.552464 | 5.211831e-12 | 0.900478
28.84575 | 25.765 | 26.634 | 24.18222 | -0.8690003 | 1.55548 | 5.194067e-12 | 0.8963035
28.85574 | 25.7653 | 26.62438 | 24.1737 | -0.8590797 | 1.558501 | 5.176304e-12 | 0.8921737
28.86574 | 25.7576 | 26.61481 | 24.16519 | -0.8572058 | 1.561536 | 5.15854e-12 | 0.8880801
28.87574 | 25.7429 | 26.60529 | 24.15668 | -0.8623878 | 1.564579 | 5.140777e-12 | 0.8840263
28.88574 | 25.7556 | 26.59583 | 24.14818 | -0.8402253 | 1.567632 | 5.123013e-12 | 0.8800118
28.89574 | 25.7267 | 26.58642 | 24.13969 | -0.8597181 | 1.570695 | 5.10525e-12 | 0.8760365
28.90574 | 25.7266 | 26.57707 | 24.1312 | -0.8504656 | 1.573767 | 5.087486e-12 | 0.8720996
28.91573 | 25.723 | 26.56778 | 24.12273 | -0.8447768 | 1.576845 | 5.069722e-12 | 0.8682049
28.92573 | 25.6924 | 26.55853 | 24.11425 | -0.8661327 | 1.579936 | 5.055512e-12 | 0.8643442
28.93573 | 25.6964 | 26.54934 | 24.10578 | -0.8529424 | 1.583037 | 5.037748e-12 | 0.860521
28.94573 | 25.6858 | 26.54021 | 24.09732 | -0.8544055 | 1.586147 | 5.019984e-12 | 0.8567349
28.95573 | 25.6818 | 26.53112 | 24.08887 | -0.8493217 | 1.589268 | 5.005774e-12 | 0.8529855
28.96572 | 25.6815 | 26.5221 | 24.08043 | -0.8405997 | 1.592395 | 4.98801e-12 | 0.8492762
28.97572 | 25.6725 | 26.51312 | 24.07199 | -0.840621 | 1.595535 | 4.973799e-12 | 0.8455992
28.98572 | 25.673 | 26.50419 | 24.06355 | -0.8311944 | 1.598684 | 4.956036e-12 | 0.8419578
28.99572 | 25.6436 | 26.49532 | 24.05512 | -0.8517198 | 1.601844 | 4.941825e-12 | 0.8383518
29.00572 | 25.6341 | 26.4865 | 24.0467 | -0.8523964 | 1.605013 | 4.927614e-12 | 0.8347807
29.01572 | 25.6312 | 26.47772 | 24.03829 | -0.8465243 | 1.608193 | 4.913403e-12 | 0.8312442
29.02571 | 25.6329 | 26.46901 | 24.02989 | -0.8361121 | 1.611379 | 4.895639e-12 | 0.8277458
29.03571 | 25.6169 | 26.46034 | 24.02149 | -0.8434415 | 1.614579 | 4.881429e-12 | 0.8242775
29.04571 | 25.6058 | 26.45172 | 24.01309 | -0.8459211 | 1.617788 | 4.867218e-12 | 0.820843
29.05571 | 25.5968 | 26.44315 | 24.0047 | -0.8463508 | 1.621008 | 4.853007e-12 | 0.8174417
29.06571 | 25.5857 | 26.43463 | 23.99632 | -0.8489303 | 1.624238 | 4.838796e-12 | 0.8140735
29.0757 | 25.594 | 26.42617 | 23.98795 | -0.8321675 | 1.627475 | 4.824585e-12 | 0.810741
29.0857 | 25.5732 | 26.41775 | 23.97958 | -0.8445456 | 1.630726 | 4.810374e-12 | 0.8074378
29.0957 | 25.557 | 26.40937 | 23.97122 | -0.8523726 | 1.633987 | 4.796163e-12 | 0.8041667
29.1057 | 25.5527 | 26.40105 | 23.96286 | -0.8483483 | 1.637258 | 4.781953e-12 | 0.8009272
29.1157 | 25.548 | 26.39277 | 23.95451 | -0.8447725 | 1.64054 | 4.767742e-12 | 0.7977193
29.1257 | 25.5491 | 26.38454 | 23.94617 | -0.8354447 | 1.643832 | 4.757084e-12 | 0.7945425
29.13569 | 25.5421 | 26.37637 | 23.93784 | -0.8342729 | 1.647131 | 4.742873e-12 | 0.7913997
29.14569 | 25.5316 | 26.36824 | 23.92951 | -0.8366407 | 1.650444 | 4.728662e-12 | 0.7882844
29.15569 | 25.5242 | 26.36016 | 23.92119 | -0.8359559 | 1.653768 | 4.718004e-12 | 0.7851994
29.16569 | 25.5095 | 26.35212 | 23.91287 | -0.8426184 | 1.657103 | 4.703793e-12 | 0.7821445
29.17569 | 25.5199 | 26.34413 | 23.90456 | -0.8242277 | 1.660448 | 4.693135e-12 | 0.7791193
29.18568 | 25.5073 | 26.33619 | 23.89626 | -0.8288918 | 1.6638 | 4.678924e-12 | 0.7761265
29.19568 | 25.497 | 26.32829 | 23.88797 | -0.8312944 | 1.667167 | 4.668266e-12 | 0.7731601
29.20568 | 25.5064 | 26.32044 | 23.87968 | -0.8140432 | 1.670544 | 4.654055e-12 | 0.7702225
29.21568 | 25.4976 | 26.31264 | 23.87139 | -0.8150381 | 1.673933 | 4.643397e-12 | 0.7673137
29.22568 | 25.483 | 26.30488 | 23.86311 | -0.821879 | 1.677332 | 4.632739e-12 | 0.7644334
29.23568 | 25.4717 | 26.29717 | 23.85484 | -0.8254654 | 1.680743 | 4.618528e-12 | 0.7615812
29.24567 | 25.4747 | 26.2895 | 23.84658 | -0.8148048 | 1.68416 | 4.60787e-12 | 0.7587598
29.25567 | 25.4704 | 26.28188 | 23.83833 | -0.811482 | 1.687593 | 4.597212e-12 | 0.7559633
29.26567 | 25.4559 | 26.2743 | 23.83007 | -0.8184041 | 1.691036 | 4.586553e-12 | 0.7531942
29.27567 | 25.4445 | 26.26677 | 23.82183 | -0.822271 | 1.694491 | 4.572343e-12 | 0.7504524
29.28567 | 25.453 | 26.25928 | 23.81359 | -0.8062825 | 1.697957 | 4.561684e-12 | 0.7477375
29.29566 | 25.4459 | 26.25185 | 23.80536 | -0.8059461 | 1.701431 | 4.551026e-12 | 0.745052
29.30566 | 25.4239 | 26.24445 | 23.79714 | -0.8205462 | 1.704919 | 4.540368e-12 | 0.7423904
29.31566 | 25.4228 | 26.23709 | 23.78892 | -0.8142906 | 1.708419 | 4.52971e-12 | 0.7397551
29.32566 | 25.4225 | 26.22978 | 23.7807 | -0.8072789 | 1.71193 | 4.519052e-12 | 0.7371458
29.33566 | 25.4187 | 26.22251 | 23.7725 | -0.8038109 | 1.715453 | 4.508394e-12 | 0.7345624
29.34566 | 25.4116 | 26.21529 | 23.76429 | -0.8036864 | 1.718987 | 4.501288e-12 | 0.7320046
29.35565 | 25.3874 | 26.20811 | 23.75611 | -0.8207127 | 1.722529 | 4.49063e-12 | 0.7294751
29.36565 | 25.3916 | 26.20098 | 23.74792 | -0.8093751 | 1.726087 | 4.479972e-12 | 0.7269679
29.37565 | 25.3738 | 26.19388 | 23.73974 | -0.8200804 | 1.729656 | 4.469314e-12 | 0.7244857
29.38565 | 25.3614 | 26.18683 | 23.73156 | -0.8254285 | 1.733237 | 4.458656e-12 | 0.7220284
29.39565 | 25.3685 | 26.17982 | 23.72339 | -0.8113189 | 1.736829 | 4.45155e-12 | 0.7195955
29.40564 | 25.3547 | 26.17286 | 23.71524 | -0.8181597 | 1.740431 | 4.440892e-12 | 0.7171893
29.41564 | 25.3434 | 26.16594 | 23.70708 | -0.8225351 | 1.744047 | 4.430234e-12 | 0.7148051
29.42564 | 25.3299 | 26.15905 | 23.69893 | -0.829153 | 1.747675 | 4.423129e-12 | 0.7124448
29.43564 | 25.331 | 26.15221 | 23.69079 | -0.8212142 | 1.751316 | 4.41247e-12 | 0.7101082
29.44564 | 25.3189 | 26.14542 | 23.68265 | -0.8265163 | 1.754968 | 4.405365e-12 | 0.7077954
29.45564 | 25.312 | 26.13866 | 23.67452 | -0.82666 | 1.758632 | 4.394707e-12 | 0.7055059
29.46563 | 25.2932 | 26.13195 | 23.66641 | -0.8387532 | 1.762305 | 4.387601e-12 | 0.7032418
29.47563 | 25.2967 | 26.12528 | 23.65829 | -0.8285809 | 1.765994 | 4.376943e-12 | 0.7009986
29.48563 | 25.2952 | 26.11865 | 23.65018 | -0.8234495 | 1.769695 | 4.369838e-12 | 0.6987782
29.49563 | 25.2796 | 26.11206 | 23.64207 | -0.8324591 | 1.773408 | 4.362732e-12 | 0.6965805
29.50563 | 25.2777 | 26.10551 | 23.63397 | -0.8278113 | 1.777134 | 4.352074e-12 | 0.6944053
29.51562 | 25.2686 | 26.09901 | 23.62589 | -0.8304098 | 1.780868 | 4.344969e-12 | 0.6922545
29.52562 | 25.2777 | 26.09254 | 23.6178 | -0.8148435 | 1.784619 | 4.337863e-12 | 0.6901239
29.53562 | 25.2633 | 26.08612 | 23.60972 | -0.8228178 | 1.788382 | 4.330758e-12 | 0.6880152
29.54562 | 25.2484 | 26.07973 | 23.60165 | -0.8313331 | 1.792158 | 4.3201e-12 | 0.6859284
29.55562 | 25.2484 | 26.07339 | 23.59358 | -0.824989 | 1.795946 | 4.312994e-12 | 0.6838632
29.56562 | 25.2495 | 26.06709 | 23.58552 | -0.8175853 | 1.799747 | 4.305889e-12 | 0.6818195
29.57561 | 25.2351 | 26.06083 | 23.57747 | -0.8257283 | 1.803558 | 4.298784e-12 | 0.6797991
29.58561 | 25.222 | 26.05461 | 23.56942 | -0.8326053 | 1.807384 | 4.291678e-12 | 0.677798
29.59561 | 25.2271 | 26.04842 | 23.56138 | -0.8213226 | 1.811224 | 4.284573e-12 | 0.6758178
29.60561 | 25.2189 | 26.04228 | 23.55334 | -0.82338 | 1.815077 | 4.277467e-12 | 0.6738587
29.61561 | 25.2216 | 26.03618 | 23.54531 | -0.8145774 | 1.818942 | 4.270362e-12 | 0.6719201
29.6256 | 25.2139 | 26.03012 | 23.5373 | -0.8162208 | 1.822817 | 4.263256e-12 | 0.6700041
29.6356 | 25.2106 | 26.0241 | 23.52928 | -0.813498 | 1.826709 | 4.256151e-12 | 0.6681066
29.6456 | 25.1901 | 26.01811 | 23.52127 | -0.8280149 | 1.830614 | 4.249046e-12 | 0.6662294
29.6556 | 25.199 | 26.01217 | 23.51327 | -0.8131713 | 1.834532 | 4.24194e-12 | 0.6643724
29.6656 | 25.1761 | 26.00627 | 23.50527 | -0.8301674 | 1.838464 | 4.234835e-12 | 0.6625355
29.6756 | 25.1767 | 26.0004 | 23.49728 | -0.8237029 | 1.842409 | 4.231282e-12 | 0.6607182
29.68559 | 25.188 | 25.99458 | 23.4893 | -0.806584 | 1.846363 | 4.224177e-12 | 0.6589228
29.69559 | 25.1455 | 25.9888 | 23.48132 | -0.8432984 | 1.850335 | 4.217071e-12 | 0.6571449
29.70559 | 25.1623 | 25.98305 | 23.47334 | -0.8207519 | 1.854321 | 4.209966e-12 | 0.6553865
29.71559 | 25.1614 | 25.97734 | 23.46538 | -0.8159447 | 1.85832 | 4.206413e-12 | 0.6536475
29.72559 | 25.1398 | 25.97168 | 23.45742 | -0.8318765 | 1.862332 | 4.199308e-12 | 0.6519277
29.73558 | 25.136 | 25.96605 | 23.44947 | -0.830053 | 1.866355 | 4.192202e-12 | 0.6502286
29.74558 | 25.1207 | 25.96046 | 23.44152 | -0.8397628 | 1.870395 | 4.188649e-12 | 0.6485467
29.75558 | 25.1137 | 25.95491 | 23.43358 | -0.8412116 | 1.874449 | 4.181544e-12 | 0.6468838
29.76558 | 25.1134 | 25.9494 | 23.42564 | -0.8359992 | 1.878518 | 4.177991e-12 | 0.6452395
29.77558 | 25.1051 | 25.94393 | 23.41771 | -0.8388257 | 1.8826 | 4.170886e-12 | 0.6436139
29.78558 | 25.1008 | 25.93849 | 23.40979 | -0.8376908 | 1.886696 | 4.167333e-12 | 0.6420067
29.79557 | 25.0905 | 25.9331 | 23.40188 | -0.8425999 | 1.890802 | 4.160228e-12 | 0.6404193
29.80557 | 25.0784 | 25.92774 | 23.39397 | -0.8493422 | 1.894926 | 4.156675e-12 | 0.6388487
29.81557 | 25.0777 | 25.92242 | 23.38606 | -0.8447231 | 1.899065 | 4.14957e-12 | 0.6372961
29.82557 | 25.0804 | 25.91714 | 23.37816 | -0.8367425 | 1.903218 | 4.146017e-12 | 0.6357615
29.83557 | 25.0512 | 25.9119 | 23.37027 | -0.8607004 | 1.907386 | 4.138911e-12 | 0.6342449
29.84556 | 25.0594 | 25.9067 | 23.36239 | -0.8473014 | 1.911563 | 4.135359e-12 | 0.6327475
29.85556 | 25.0629 | 25.90154 | 23.35451 | -0.8386363 | 1.91576 | 4.131806e-12 | 0.6312663
29.86556 | 25.0449 | 25.89641 | 23.34664 | -0.8515097 | 1.919971 | 4.124701e-12 | 0.6298027
29.87556 | 25.0565 | 25.89132 | 23.33877 | -0.8348207 | 1.924197 | 4.121148e-12 | 0.6283566
29.88556 | 25.0313 | 25.88627 | 23.33091 | -0.8549705 | 1.928438 | 4.117595e-12 | 0.6269278
29.89556 | 25.0306 | 25.88126 | 23.32305 | -0.8506579 | 1.932693 | 4.114042e-12 | 0.6255163
29.90555 | 25.0289 | 25.87629 | 23.31521 | -0.8473887 | 1.936958 | 4.11049e-12 | 0.6241233
29.91555 | 25.0187 | 25.87135 | 23.30736 | -0.8526522 | 1.941243 | 4.103384e-12 | 0.622746
29.92555 | 25.0161 | 25.86645 | 23.29953 | -0.8503543 | 1.945543 | 4.099832e-12 | 0.6213856
29.93555 | 25.0077 | 25.86159 | 23.29169 | -0.8538945 | 1.949859 | 4.096279e-12 | 0.6200421
29.94555 | 25.0046 | 25.85677 | 23.28387 | -0.8521726 | 1.954189 | 4.092726e-12 | 0.6187154
29.95554 | 25.0073 | 25.85199 | 23.27606 | -0.8446942 | 1.95853 | 4.089173e-12 | 0.6174069
29.96554 | 24.9952 | 25.84725 | 23.26824 | -0.8520481 | 1.962891 | 4.085621e-12 | 0.6161131
29.97554 | 24.9922 | 25.84254 | 23.26044 | -0.8503407 | 1.967268 | 4.082068e-12 | 0.6148364
29.98554 | 24.9855 | 25.83787 | 23.25264 | -0.8523709 | 1.97166 | 4.078515e-12 | 0.6135759
29.99554 | 24.976 | 25.83324 | 23.24484 | -0.8572386 | 1.976067 | 4.074963e-12 | 0.6123313
30.00554 | 24.982 | 25.82864 | 23.23705 | -0.8466449 | 1.98049 | 4.07141e-12 | 0.6111035
30.01553 | 24.9806 | 25.82409 | 23.22928 | -0.8434933 | 1.984924 | 4.067857e-12 | 0.6098928
30.02553 | 24.9663 | 25.81958 | 23.2215 | -0.8532753 | 1.989379 | 4.064304e-12 | 0.6086969
30.03553 | 24.9738 | 25.81509 | 23.21373 | -0.8412947 | 1.993849 | 4.060752e-12 | 0.607517
30.04553 | 24.9573 | 25.81065 | 23.20596 | -0.8533522 | 1.998335 | 4.060752e-12 | 0.606353
30.05553 | 24.9565 | 25.80625 | 23.19821 | -0.8497476 | 2.002837 | 4.057199e-12 | 0.6052047
30.06552 | 24.9417 | 25.80188 | 23.19046 | -0.8601849 | 2.007351 | 4.053646e-12 | 0.6040733
30.07552 | 24.9528 | 25.79756 | 23.18271 | -0.8447561 | 2.011885 | 4.050094e-12 | 0.6029564
30.08552 | 24.9423 | 25.79326 | 23.17497 | -0.8509647 | 2.016436 | 4.050094e-12 | 0.6018551
30.09552 | 24.9272 | 25.78901 | 23.16724 | -0.8618112 | 2.021002 | 4.046541e-12 | 0.6007692
30.10552 | 24.9343 | 25.7848 | 23.15951 | -0.8504957 | 2.025586 | 4.042988e-12 | 0.5996988
30.11552 | 24.9146 | 25.78062 | 23.15179 | -0.8660178 | 2.030185 | 4.039435e-12 | 0.5986436
30.12551 | 24.9186 | 25.77648 | 23.14408 | -0.8578819 | 2.034797 | 4.039435e-12 | 0.5976047
30.13551 | 24.9089 | 25.77238 | 23.13637 | -0.8634799 | 2.03943 | 4.035883e-12 | 0.5965801
30.14551 | 24.8812 | 25.76832 | 23.12867 | -0.8871154 | 2.044079 | 4.035883e-12 | 0.5955704
30.15551 | 24.8996 | 25.76429 | 23.12097 | -0.8646888 | 2.048746 | 4.03233e-12 | 0.5945759
30.16551 | 24.8739 | 25.7603 | 23.11328 | -0.8864 | 2.053429 | 4.028777e-12 | 0.5935961
30.1755 | 24.8878 | 25.75635 | 23.1056 | -0.8685532 | 2.058124 | 4.028777e-12 | 0.5926323
30.1855 | 24.8769 | 25.75244 | 23.09792 | -0.8755398 | 2.062841 | 4.025225e-12 | 0.5916824
30.1955 | 24.8612 | 25.74856 | 23.09024 | -0.8873643 | 2.067575 | 4.025225e-12 | 0.5907471
30.2055 | 24.8556 | 25.74473 | 23.08257 | -0.8891268 | 2.072327 | 4.021672e-12 | 0.5898265
30.2155 | 24.8554 | 25.74093 | 23.07491 | -0.8855272 | 2.077096 | 4.021672e-12 | 0.5889205
30.2255 | 24.8411 | 25.73717 | 23.06725 | -0.8960652 | 2.081881 | 4.021672e-12 | 0.588029
30.23549 | 24.8328 | 25.73345 | 23.05961 | -0.900645 | 2.08668 | 4.018119e-12 | 0.5871528
30.24549 | 24.8361 | 25.72976 | 23.05197 | -0.8936589 | 2.091501 | 4.018119e-12 | 0.5862902
30.25549 | 24.8291 | 25.72611 | 23.04433 | -0.8970108 | 2.09634 | 4.014566e-12 | 0.5854418
30.26549 | 24.814 | 25.7225 | 23.0367 | -0.9085004 | 2.101196 | 4.014566e-12 | 0.5846078
30.27549 | 24.8079 | 25.71893 | 23.02907 | -0.9110281 | 2.10607 | 4.014566e-12 | 0.5837878
30.28548 | 24.8167 | 25.7154 | 23.02146 | -0.8986973 | 2.110958 | 4.014566e-12 | 0.5829828
30.29548 | 24.8055 | 25.7119 | 23.01384 | -0.9064005 | 2.115867 | 4.011014e-12 | 0.5821911
30.30548 | 24.7867 | 25.70844 | 23.00623 | -0.921742 | 2.120795 | 4.011014e-12 | 0.5814133
30.31548 | 24.8085 | 25.70502 | 22.99863 | -0.8965213 | 2.125741 | 4.011014e-12 | 0.5806495
30.32548 | 24.7973 | 25.70164 | 22.99103 | -0.9043389 | 2.130706 | 4.011014e-12 | 0.5798995
30.33548 | 24.787 | 25.69829 | 22.98344 | -0.9112945 | 2.135689 | 4.007461e-12 | 0.5791633
30.34547 | 24.7866 | 25.69499 | 22.97587 | -0.9083913 | 2.140685 | 4.007461e-12 | 0.5784415
30.35547 | 24.7725 | 25.69172 | 22.96829 | -0.919223 | 2.145704 | 4.007461e-12 | 0.5777327
30.36547 | 24.773 | 25.68849 | 22.96071 | -0.9154928 | 2.150743 | 4.007461e-12 | 0.5770374
30.37547 | 24.7802 | 25.6853 | 22.95315 | -0.9051006 | 2.1558 | 4.007461e-12 | 0.5763558
30.38547 | 24.7557 | 25.68215 | 22.94558 | -0.9264466 | 2.160875 | 4.007461e-12 | 0.5756875
30.39546 | 24.7678 | 25.67903 | 22.93804 | -0.9112342 | 2.165965 | 4.007461e-12 | 0.5750333
30.40546 | 24.7575 | 25.67596 | 22.93049 | -0.9184562 | 2.171078 | 4.007461e-12 | 0.5743918
30.41546 | 24.7527 | 25.67292 | 22.92294 | -0.9202168 | 2.176211 | 4.007461e-12 | 0.5737636
30.42546 | 24.7487 | 25.66992 | 22.9154 | -0.9212157 | 2.181363 | 4.007461e-12 | 0.5731485
30.43546 | 24.7501 | 25.66695 | 22.90787 | -0.9168528 | 2.186534 | 4.007461e-12 | 0.5725466
30.44546 | 24.7405 | 25.66403 | 22.90035 | -0.9235281 | 2.191724 | 4.007461e-12 | 0.5719578
30.45545 | 24.7407 | 25.66114 | 22.89283 | -0.9204448 | 2.196929 | 4.007461e-12 | 0.5713826
30.46545 | 24.7371 | 25.6583 | 22.88532 | -0.921197 | 2.202159 | 4.007461e-12 | 0.5708198
30.47545 | 24.7333 | 25.65549 | 22.87781 | -0.9221873 | 2.207408 | 4.007461e-12 | 0.5702696
30.48545 | 24.7324 | 25.65272 | 22.87031 | -0.9203164 | 2.212677 | 4.007461e-12 | 0.5697327
30.49545 | 24.7171 | 25.64998 | 22.86281 | -0.9328837 | 2.217966 | 4.007461e-12 | 0.569208
30.50544 | 24.7316 | 25.64729 | 22.85533 | -0.9156923 | 2.223269 | 4.011014e-12 | 0.5686968
30.51544 | 24.7219 | 25.64464 | 22.84784 | -0.9227366 | 2.228598 | 4.011014e-12 | 0.5681977
30.52544 | 24.7238 | 25.64202 | 22.84036 | -0.9182192 | 2.233947 | 4.011014e-12 | 0.567711
30.53544 | 24.7048 | 25.63944 | 22.83289 | -0.9346406 | 2.239316 | 4.011014e-12 | 0.5672368
30.54544 | 24.7342 | 25.6369 | 22.82542 | -0.9027005 | 2.244705 | 4.011014e-12 | 0.566775
30.55544 | 24.7205 | 25.6344 | 22.81796 | -0.9138989 | 2.250115 | 4.014566e-12 | 0.5663255
30.56543 | 24.7085 | 25.63194 | 22.81051 | -0.9234379 | 2.25554 | 4.014566e-12 | 0.5658887
30.57543 | 24.7234 | 25.62951 | 22.80306 | -0.9061145 | 2.260992 | 4.014566e-12 | 0.5654636
30.58543 | 24.7227 | 25.62713 | 22.79561 | -0.9044281 | 2.266463 | 4.018119e-12 | 0.5650507
30.59543 | 24.7254 | 25.62478 | 22.78818 | -0.8993822 | 2.271957 | 4.018119e-12 | 0.5646497
30.60543 | 24.7115 | 25.62247 | 22.78074 | -0.9109733 | 2.27747 | 4.018119e-12 | 0.5642607
30.61542 | 24.7222 | 25.62021 | 22.77332 | -0.898006 | 2.283 | 4.021672e-12 | 0.5638839
30.62542 | 24.7273 | 25.61798 | 22.7659 | -0.8906759 | 2.288556 | 4.021672e-12 | 0.5635186
30.63542 | 24.7176 | 25.61578 | 22.75849 | -0.8981837 | 2.294133 | 4.025225e-12 | 0.563165
30.64542 | 24.7223 | 25.61363 | 22.75108 | -0.8913311 | 2.299733 | 4.025225e-12 | 0.5628231
30.65542 | 24.7271 | 25.61152 | 22.74367 | -0.884417 | 2.305353 | 4.025225e-12 | 0.5624927
30.66542 | 24.7249 | 25.60944 | 22.73627 | -0.884543 | 2.310996 | 4.028777e-12 | 0.5621738
30.67541 | 24.7098 | 25.60741 | 22.72889 | -0.897608 | 2.316654 | 4.028777e-12 | 0.5618665
30.68541 | 24.7282 | 25.60541 | 22.7215 | -0.8772109 | 2.32234 | 4.03233e-12 | 0.5615703
30.69541 | 24.7123 | 25.60345 | 22.71412 | -0.8911526 | 2.328048 | 4.035883e-12 | 0.5612853
30.70541 | 24.7094 | 25.60153 | 22.70674 | -0.8921333 | 2.333778 | 4.035883e-12 | 0.5610114
30.71541 | 24.719 | 25.59965 | 22.69937 | -0.8806532 | 2.339531 | 4.039435e-12 | 0.5607486
30.7254 | 24.7052 | 25.59781 | 22.69202 | -0.892614 | 2.3453 | 4.039435e-12 | 0.5604969
30.7354 | 24.7115 | 25.59601 | 22.68466 | -0.8845117 | 2.351097 | 4.042988e-12 | 0.5602559
30.7454 | 24.7142 | 25.59425 | 22.67731 | -0.8800488 | 2.356916 | 4.046541e-12 | 0.5600256
30.7554 | 24.711 | 25.59252 | 22.66996 | -0.8815247 | 2.362759 | 4.046541e-12 | 0.559806
30.7654 | 24.6981 | 25.59084 | 22.66262 | -0.8927398 | 2.368624 | 4.050094e-12 | 0.559597
30.7754 | 24.7013 | 25.58919 | 22.65528 | -0.887894 | 2.374512 | 4.053646e-12 | 0.5593984
30.78539 | 24.7028 | 25.58759 | 22.64796 | -0.8847892 | 2.380418 | 4.053646e-12 | 0.5592105
30.79539 | 24.6912 | 25.58602 | 22.64064 | -0.8948215 | 2.386352 | 4.057199e-12 | 0.5590324
30.80539 | 24.7047 | 25.58449 | 22.63332 | -0.8797933 | 2.39231 | 4.060752e-12 | 0.5588647
30.81539 | 24.6966 | 25.583 | 22.62601 | -0.8864039 | 2.398291 | 4.060752e-12 | 0.5587068
30.82539 | 24.6878 | 25.58155 | 22.6187 | -0.8937542 | 2.404296 | 4.064304e-12 | 0.5585591
30.83538 | 24.7048 | 25.58014 | 22.6114 | -0.8753447 | 2.410318 | 4.067857e-12 | 0.5584213
30.84538 | 24.691 | 25.57877 | 22.60411 | -0.8877729 | 2.416371 | 4.07141e-12 | 0.558293
30.85538 | 24.685 | 25.57744 | 22.59682 | -0.8924404 | 2.422447 | 4.074963e-12 | 0.5581743
30.86538 | 24.6917 | 25.57615 | 22.58954 | -0.8844471 | 2.428547 | 4.078515e-12 | 0.558065
30.87538 | 24.6948 | 25.57489 | 22.58226 | -0.8800931 | 2.434671 | 4.078515e-12 | 0.5579653
30.88538 | 24.6825 | 25.57368 | 22.57498 | -0.8911781 | 2.44082 | 4.082068e-12 | 0.5578745
30.89537 | 24.6948 | 25.5725 | 22.56772 | -0.8777038 | 2.446987 | 4.085621e-12 | 0.5577932
30.90537 | 24.6902 | 25.57137 | 22.56046 | -0.8811672 | 2.453185 | 4.089173e-12 | 0.5577206
30.91537 | 24.6867 | 25.57027 | 22.55321 | -0.88357 | 2.459407 | 4.092726e-12 | 0.5576569
30.92537 | 24.6874 | 25.56921 | 22.54596 | -0.8818118 | 2.465655 | 4.096279e-12 | 0.5576019
30.93537 | 24.6871 | 25.56819 | 22.53871 | -0.8810928 | 2.471927 | 4.099832e-12 | 0.5575555
30.94536 | 24.6912 | 25.56721 | 22.53148 | -0.8760141 | 2.478218 | 4.103384e-12 | 0.5575175
30.95536 | 24.6919 | 25.56627 | 22.52424 | -0.8743734 | 2.484541 | 4.106937e-12 | 0.5574879
30.96536 | 24.6851 | 25.56537 | 22.51702 | -0.8802721 | 2.490889 | 4.11049e-12 | 0.5574664
30.97536 | 24.691 | 25.56451 | 22.50979 | -0.8735095 | 2.497262 | 4.114042e-12 | 0.5574529
30.98536 | 24.664 | 25.56369 | 22.50258 | -0.8996863 | 2.503661 | 4.117595e-12 | 0.5574473
30.99536 | 24.701 | 25.5629 | 22.49537 | -0.8619023 | 2.510086 | 4.121148e-12 | 0.5574494
31.00535 | 24.6816 | 25.56216 | 22.48817 | -0.8805572 | 2.51653 | 4.124701e-12 | 0.5574591
31.01535 | 24.6808 | 25.56145 | 22.48097 | -0.8806519 | 2.523007 | 4.128253e-12 | 0.5574762
31.02535 | 24.6907 | 25.56078 | 22.47377 | -0.8700845 | 2.52951 | 4.131806e-12 | 0.5575006
31.03535 | 24.6794 | 25.56016 | 22.46659 | -0.8807572 | 2.53604 | 4.135359e-12 | 0.557532
31.04535 | 24.6778 | 25.55957 | 22.4594 | -0.8817679 | 2.542595 | 4.138911e-12 | 0.5575705
31.05534 | 24.7059 | 25.55902 | 22.45223 | -0.8531183 | 2.549171 | 4.146017e-12 | 0.5576155
31.06534 | 24.684 | 25.55851 | 22.44506 | -0.8745083 | 2.555781 | 4.14957e-12 | 0.5576674
31.07534 | 24.7037 | 25.55804 | 22.43789 | -0.8543354 | 2.562417 | 4.153122e-12 | 0.5577256
31.08534 | 24.6975 | 25.5576 | 22.43073 | -0.8601026 | 2.569081 | 4.156675e-12 | 0.5577901
31.09534 | 24.7015 | 25.55721 | 22.42358 | -0.8557083 | 2.575771 | 4.160228e-12 | 0.5578607
31.10534 | 24.7087 | 25.55685 | 22.41643 | -0.8481529 | 2.582489 | 4.16378e-12 | 0.5579373
31.11533 | 24.7041 | 25.55654 | 22.40929 | -0.8524372 | 2.589228 | 4.170886e-12 | 0.5580196
31.12533 | 24.7064 | 25.55626 | 22.40215 | -0.8498593 | 2.596001 | 4.174439e-12 | 0.5581073
31.13533 | 24.7155 | 25.55602 | 22.39502 | -0.8405207 | 2.602802 | 4.177991e-12 | 0.5582008
31.14533 | 24.7255 | 25.55582 | 22.38789 | -0.8303202 | 2.609631 | 4.181544e-12 | 0.5582991
31.15533 | 24.719 | 25.55566 | 22.38077 | -0.8366589 | 2.616489 | 4.188649e-12 | 0.5584028
31.16532 | 24.7293 | 25.55554 | 22.37366 | -0.8262365 | 2.623368 | 4.192202e-12 | 0.558511
31.17532 | 24.7209 | 25.55545 | 22.36655 | -0.8345523 | 2.630281 | 4.195755e-12 | 0.5586241
31.18532 | 24.7394 | 25.55541 | 22.35944 | -0.8160068 | 2.637224 | 4.199308e-12 | 0.5587416
31.19532 | 24.7354 | 25.5554 | 22.35234 | -0.8199996 | 2.644195 | 4.206413e-12 | 0.5588633
31.20532 | 24.7381 | 25.55543 | 22.34525 | -0.8173312 | 2.651196 | 4.209966e-12 | 0.5589893
31.21532 | 24.7338 | 25.5555 | 22.33816 | -0.8217008 | 2.658225 | 4.213518e-12 | 0.559119
31.22531 | 24.7369 | 25.55561 | 22.33108 | -0.8187096 | 2.665277 | 4.220624e-12 | 0.5592525
31.23531 | 24.7371 | 25.55576 | 22.324 | -0.8186564 | 2.672365 | 4.224177e-12 | 0.5593894
31.24531 | 24.7464 | 25.55594 | 22.31693 | -0.809542 | 2.679482 | 4.227729e-12 | 0.5595299
31.25531 | 24.7469 | 25.55617 | 22.30986 | -0.8092653 | 2.68663 | 4.234835e-12 | 0.5596734
31.26531 | 24.7364 | 25.55643 | 22.3028 | -0.8200273 | 2.693807 | 4.238387e-12 | 0.5598199
31.2753 | 24.7663 | 25.55673 | 22.29575 | -0.7904273 | 2.701007 | 4.24194e-12 | 0.559969
31.2853 | 24.7485 | 25.55707 | 22.2887 | -0.8085659 | 2.708245 | 4.249046e-12 | 0.5601207
31.2953 | 24.7547 | 25.55744 | 22.28166 | -0.8027426 | 2.715513 | 4.252598e-12 | 0.5602749
31.3053 | 24.7614 | 25.55786 | 22.27462 | -0.7964576 | 2.722811 | 4.259704e-12 | 0.5604311
31.3153 | 24.7474 | 25.55831 | 22.26758 | -0.8109108 | 2.730141 | 4.263256e-12 | 0.5605895
31.3253 | 24.765 | 25.5588 | 22.26055 | -0.793802 | 2.737501 | 4.266809e-12 | 0.5607495
31.33529 | 24.7474 | 25.55933 | 22.25353 | -0.8119312 | 2.744885 | 4.273915e-12 | 0.5609111
31.34529 | 24.7775 | 25.5599 | 22.24652 | -0.782399 | 2.752308 | 4.277467e-12 | 0.5610742
31.35529 | 24.7694 | 25.5605 | 22.2395 | -0.7911044 | 2.759762 | 4.284573e-12 | 0.5612385
31.36529 | 24.7774 | 25.56115 | 22.2325 | -0.7837484 | 2.767248 | 4.288125e-12 | 0.5614039
31.37529 | 24.7893 | 25.56183 | 22.22549 | -0.7725301 | 2.774765 | 4.295231e-12 | 0.5615701
31.38528 | 24.8032 | 25.56255 | 22.21851 | -0.7593497 | 2.782308 | 4.298784e-12 | 0.5617368
31.39528 | 24.8032 | 25.56331 | 22.21151 | -0.7601077 | 2.789889 | 4.305889e-12 | 0.5619042
31.40528 | 24.8096 | 25.5641 | 22.20453 | -0.7545038 | 2.797503 | 4.309442e-12 | 0.5620719
31.41528 | 24.8289 | 25.56494 | 22.19755 | -0.7360379 | 2.80515 | 4.312994e-12 | 0.5622397
31.42528 | 24.8247 | 25.56581 | 22.19057 | -0.7411104 | 2.81283 | 4.3201e-12 | 0.5624074
31.43528 | 24.8455 | 25.56672 | 22.1836 | -0.7212209 | 2.820542 | 4.323653e-12 | 0.562575
31.44527 | 24.8532 | 25.56767 | 22.17665 | -0.7144686 | 2.82828 | 4.330758e-12 | 0.562742
31.45527 | 24.8627 | 25.56866 | 22.16969 | -0.7059555 | 2.836059 | 4.334311e-12 | 0.5629086
31.46527 | 24.8821 | 25.56968 | 22.16273 | -0.6875803 | 2.843871 | 4.341416e-12 | 0.5630746
31.47527 | 24.8776 | 25.57074 | 22.15579 | -0.6931434 | 2.851717 | 4.344969e-12 | 0.5632396
31.48527 | 24.9154 | 25.57184 | 22.14884 | -0.6564446 | 2.859597 | 4.352074e-12 | 0.5634038
31.49526 | 24.9052 | 25.57298 | 22.14191 | -0.6677833 | 2.867503 | 4.35918e-12 | 0.5635665
31.50526 | 24.9251 | 25.57416 | 22.13498 | -0.6490612 | 2.875452 | 4.362732e-12 | 0.5637281
31.51526 | 24.9302 | 25.57538 | 22.12806 | -0.6451776 | 2.883434 | 4.369838e-12 | 0.5638883
31.52526 | 24.948 | 25.57663 | 22.12113 | -0.6286324 | 2.891452 | 4.373391e-12 | 0.5640469
31.53526 | 24.9663 | 25.57793 | 22.11422 | -0.6116254 | 2.899504 | 4.380496e-12 | 0.5642038
31.54525 | 24.9778 | 25.57926 | 22.10731 | -0.6014564 | 2.907583 | 4.384049e-12 | 0.5643587
31.55525 | 24.9902 | 25.58063 | 22.10041 | -0.590427 | 2.915706 | 4.391154e-12 | 0.564512
31.56525 | 25.0041 | 25.58204 | 22.09351 | -0.5779362 | 2.923864 | 4.394707e-12 | 0.564663
31.57525 | 25.0208 | 25.58348 | 22.08661 | -0.5626849 | 2.932058 | 4.401812e-12 | 0.5648121
31.58525 | 25.0314 | 25.58497 | 22.07973 | -0.5535717 | 2.940288 | 4.405365e-12 | 0.5649586
31.59525 | 25.0315 | 25.5865 | 22.07284 | -0.5549979 | 2.948553 | 4.41247e-12 | 0.5651029
31.60524 | 25.0488 | 25.58806 | 22.06597 | -0.5392621 | 2.956848 | 4.416023e-12 | 0.5652448
31.61524 | 25.0663 | 25.58967 | 22.0591 | -0.5233669 | 2.965186 | 4.423129e-12 | 0.5653841
31.62524 | 25.0789 | 25.59131 | 22.05223 | -0.5124107 | 2.973561 | 4.430234e-12 | 0.5655209
31.63524 | 25.0955 | 25.59299 | 22.04537 | -0.4974947 | 2.981974 | 4.433787e-12 | 0.565655
31.64524 | 25.0968 | 25.59472 | 22.03851 | -0.4979184 | 2.990424 | 4.440892e-12 | 0.5657863
31.65523 | 25.1223 | 25.59648 | 22.03166 | -0.4741802 | 2.998902 | 4.444445e-12 | 0.5659147
31.66523 | 25.1281 | 25.59828 | 22.02482 | -0.4701833 | 3.007427 | 4.45155e-12 | 0.5660404
31.67523 | 25.134 | 25.60013 | 22.01797 | -0.4661273 | 3.015989 | 4.455103e-12 | 0.5661633
31.68523 | 25.1566 | 25.60201 | 22.01114 | -0.4454114 | 3.02459 | 4.462208e-12 | 0.5662832
31.69523 | 25.1648 | 25.60394 | 22.00431 | -0.4391362 | 3.033229 | 4.469314e-12 | 0.5664001
31.70523 | 25.1873 | 25.6059 | 21.99748 | -0.4186019 | 3.041906 | 4.472867e-12 | 0.5665141
31.71522 | 25.1832 | 25.60791 | 21.99067 | -0.4247067 | 3.050614 | 4.479972e-12 | 0.5666251
31.72522 | 25.2112 | 25.60995 | 21.98385 | -0.3987527 | 3.059367 | 4.483525e-12 | 0.5667331
31.73522 | 25.2128 | 25.61204 | 21.97704 | -0.399244 | 3.068163 | 4.49063e-12 | 0.5668381
31.74522 | 25.2319 | 25.61417 | 21.97024 | -0.3822732 | 3.076995 | 4.497736e-12 | 0.5669402
31.75522 | 25.2292 | 25.61635 | 21.96344 | -0.3871481 | 3.08587 | 4.501288e-12 | 0.5670393
31.76521 | 25.2443 | 25.61856 | 21.95665 | -0.3742602 | 3.094774 | 4.508394e-12 | 0.5671354
31.77521 | 25.2577 | 25.62082 | 21.94986 | -0.3631172 | 3.103727 | 4.511946e-12 | 0.5672287
31.78521 | 25.2705 | 25.62312 | 21.94308 | -0.3526186 | 3.112722 | 4.519052e-12 | 0.567319
31.79521 | 25.2934 | 25.62546 | 21.9363 | -0.3320614 | 3.121755 | 4.526157e-12 | 0.5674065
31.80521 | 25.2941 | 25.62785 | 21.92953 | -0.3337483 | 3.130831 | 4.52971e-12 | 0.5674913
31.81521 | 25.3031 | 25.63028 | 21.92276 | -0.3271787 | 3.139948 | 4.536815e-12 | 0.5675733
31.8252 | 25.3189 | 25.63275 | 21.916 | -0.3138509 | 3.149097 | 4.543921e-12 | 0.5676526
31.8352 | 25.3225 | 25.63527 | 21.90924 | -0.3127697 | 3.158297 | 4.547474e-12 | 0.5677293
31.8452 | 25.3394 | 25.63783 | 21.90249 | -0.2984328 | 3.167538 | 4.554579e-12 | 0.5678036
31.8552 | 25.3362 | 25.64044 | 21.89574 | -0.3042412 | 3.176822 | 4.558132e-12 | 0.5678755
31.8652 | 25.3657 | 25.64309 | 21.889 | -0.2773944 | 3.186148 | 4.565237e-12 | 0.5679449
31.87519 | 25.3554 | 25.64579 | 21.88227 | -0.2903911 | 3.195508 | 4.572343e-12 | 0.5680121
31.88519 | 25.3848 | 25.64854 | 21.87554 | -0.2637361 | 3.204919 | 4.575895e-12 | 0.5680772
31.89519 | 25.3827 | 25.65133 | 21.86881 | -0.2686274 | 3.214374 | 4.583001e-12 | 0.5681403
31.90519 | 25.384 | 25.65417 | 21.86209 | -0.2701655 | 3.223873 | 4.590106e-12 | 0.5682014
31.91519 | 25.3921 | 25.65705 | 21.85538 | -0.2649507 | 3.233415 | 4.593659e-12 | 0.5682608
31.92519 | 25.3897 | 25.65998 | 21.84866 | -0.2702832 | 3.243001 | 4.600764e-12 | 0.5683185
31.93518 | 25.4 | 25.66296 | 21.84196 | -0.2629608 | 3.252622 | 4.60787e-12 | 0.5683745
31.94518 | 25.409 | 25.66599 | 21.83526 | -0.2569894 | 3.262296 | 4.611422e-12 | 0.5684293
31.95518 | 25.4098 | 25.66907 | 21.82857 | -0.2592668 | 3.272016 | 4.618528e-12 | 0.5684827
31.96518 | 25.4226 | 25.67219 | 21.82188 | -0.2495932 | 3.28178 | 4.625633e-12 | 0.5685352
31.97518 | 25.4215 | 25.67537 | 21.81519 | -0.2538692 | 3.291591 | 4.632739e-12 | 0.5685864
31.98517 | 25.4234 | 25.67859 | 21.80852 | -0.255192 | 3.301436 | 4.636291e-12 | 0.568637
31.99517 | 25.4439 | 25.68187 | 21.80184 | -0.2379683 | 3.311338 | 4.643397e-12 | 0.5686869
32.00517 | 25.4386 | 25.6852 | 21.79517 | -0.2465955 | 3.321286 | 4.650502e-12 | 0.5687363
32.01517 | 25.4445 | 25.68857 | 21.78851 | -0.2440737 | 3.33128 | 4.654055e-12 | 0.5687854
32.02517 | 25.4407 | 25.692 | 21.78185 | -0.2513037 | 3.341321 | 4.66116e-12 | 0.5688343
32.03517 | 25.4475 | 25.69549 | 21.77519 | -0.2479861 | 3.351409 | 4.668266e-12 | 0.5688832
32.04516 | 25.4542 | 25.69902 | 21.76855 | -0.2448177 | 3.361534 | 4.675371e-12 | 0.5689322
32.05516 | 25.4492 | 25.70261 | 21.76191 | -0.2534056 | 3.371717 | 4.678924e-12 | 0.5689818
32.06516 | 25.461 | 25.70625 | 21.75527 | -0.2452471 | 3.381948 | 4.686029e-12 | 0.5690317
32.07516 | 25.4612 | 25.70994 | 21.74863 | -0.2487429 | 3.392227 | 4.693135e-12 | 0.5690825
32.08516 | 25.4715 | 25.71369 | 21.742 | -0.2421928 | 3.402555 | 4.70024e-12 | 0.5691342
32.09515 | 25.4735 | 25.71749 | 21.73539 | -0.2439946 | 3.412922 | 4.707346e-12 | 0.5691869
32.10515 | 25.4669 | 25.72136 | 21.72877 | -0.2544552 | 3.423347 | 4.710898e-12 | 0.5692409
32.11515 | 25.4741 | 25.72527 | 21.72215 | -0.2511721 | 3.433822 | 4.718004e-12 | 0.5692965
32.12515 | 25.4873 | 25.72925 | 21.71554 | -0.2419454 | 3.444347 | 4.725109e-12 | 0.5693537
32.13515 | 25.4726 | 25.73328 | 21.70894 | -0.2606755 | 3.454922 | 4.732215e-12 | 0.5694128
32.14515 | 25.4908 | 25.73736 | 21.70234 | -0.2465626 | 3.465547 | 4.73932e-12 | 0.5694739
32.15514 | 25.5004 | 25.7415 | 21.69575 | -0.2411043 | 3.476213 | 4.746425e-12 | 0.5695373
32.16514 | 25.4974 | 25.74571 | 21.68917 | -0.2483082 | 3.486939 | 4.749978e-12 | 0.5696032
32.17514 | 25.4979 | 25.74997 | 21.68258 | -0.2520724 | 3.497718 | 4.757084e-12 | 0.5696717
32.18514 | 25.498 | 25.75429 | 21.676 | -0.2562946 | 3.508548 | 4.764189e-12 | 0.5697431
32.19514 | 25.5196 | 25.75868 | 21.66943 | -0.2390785 | 3.519431 | 4.771294e-12 | 0.5698175
32.20513 | 25.513 | 25.76312 | 21.66287 | -0.2501163 | 3.530353 | 4.7784e-12 | 0.5698951
32.21513 | 25.5276 | 25.76762 | 21.6563 | -0.2400211 | 3.54134 | 4.785505e-12 | 0.5699763
32.22513 | 25.5357 | 25.77219 | 21.64975 | -0.2364878 | 3.552381 | 4.792611e-12 | 0.570061
32.23513 | 25.5394 | 25.77682 | 21.64319 | -0.2374164 | 3.563474 | 4.799716e-12 | 0.5701496
32.24513 | 25.5225 | 25.78151 | 21.63664 | -0.2590081 | 3.574622 | 4.806822e-12 | 0.5702423
32.25513 | 25.5572 | 25.78626 | 21.6301 | -0.2290627 | 3.585823 | 4.813927e-12 | 0.5703391
32.26512 | 25.5531 | 25.79108 | 21.62357 | -0.2379769 | 3.597068 | 4.821032e-12 | 0.5704403
32.27512 | 25.5579 | 25.79596 | 21.61704 | -0.2380602 | 3.608378 | 4.828138e-12 | 0.5705462
32.28512 | 25.5713 | 25.80091 | 21.61051 | -0.2296079 | 3.619744 | 4.835243e-12 | 0.5706569
32.29512 | 25.5812 | 25.80592 | 21.60398 | -0.2247213 | 3.631165 | 4.842349e-12 | 0.5707727
32.30512 | 25.588 | 25.811 | 21.59747 | -0.2230004 | 3.642642 | 4.849454e-12 | 0.5708935
32.31511 | 25.5794 | 25.81614 | 21.59096 | -0.2367412 | 3.654163 | 4.85656e-12 | 0.5710196
32.32511 | 25.6065 | 25.82135 | 21.58445 | -0.2148543 | 3.665753 | 4.863665e-12 | 0.5711514
32.33511 | 25.5962 | 25.82663 | 21.57795 | -0.2304348 | 3.6774 | 4.874323e-12 | 0.571289
32.34511 | 25.6049 | 25.83198 | 21.57145 | -0.2270831 | 3.689103 | 4.881429e-12 | 0.5714325
32.35511 | 25.6268 | 25.8374 | 21.56495 | -0.2106004 | 3.700864 | 4.888534e-12 | 0.5715822
32.36511 | 25.6222 | 25.84289 | 21.55847 | -0.220687 | 3.712684 | 4.895639e-12 | 0.571738
32.3751 | 25.6217 | 25.84844 | 21.55199 | -0.2267378 | 3.72455 | 4.902745e-12 | 0.5719001
32.3851 | 25.6393 | 25.85406 | 21.54551 | -0.2147643 | 3.736486 | 4.913403e-12 | 0.5720691
32.3951 | 25.6569 | 25.85976 | 21.53904 | -0.2028621 | 3.748482 | 4.920508e-12 | 0.5722448
32.4051 | 25.6535 | 25.86553 | 21.53257 | -0.2120313 | 3.760537 | 4.927614e-12 | 0.5724276
32.4151 | 25.6654 | 25.87137 | 21.5261 | -0.2059722 | 3.772652 | 4.934719e-12 | 0.5726174
32.42509 | 25.6892 | 25.87728 | 21.51965 | -0.1880799 | 3.784815 | 4.945377e-12 | 0.5728144
32.43509 | 25.6937 | 25.88327 | 21.5132 | -0.1895671 | 3.797052 | 4.952483e-12 | 0.573019
32.44509 | 25.7101 | 25.88933 | 21.50675 | -0.179227 | 3.809349 | 4.959588e-12 | 0.5732313
32.45509 | 25.7232 | 25.89546 | 21.5003 | -0.1722615 | 3.821707 | 4.970246e-12 | 0.5734514
32.46509 | 25.7314 | 25.90167 | 21.49386 | -0.1702709 | 3.834128 | 4.977352e-12 | 0.5736793
32.47509 | 25.7639 | 25.90796 | 21.48743 | -0.1440559 | 3.846611 | 4.984457e-12 | 0.5739155
32.48508 | 25.7633 | 25.91431 | 21.48101 | -0.1510101 | 3.859144 | 4.995115e-12 | 0.5741596
32.49508 | 25.7759 | 25.92075 | 21.47458 | -0.1448475 | 3.871753 | 5.002221e-12 | 0.5744124
32.50508 | 25.7984 | 25.92726 | 21.46816 | -0.1288611 | 3.884425 | 5.012879e-12 | 0.5746737
32.51508 | 25.8179 | 25.93385 | 21.46175 | -0.115953 | 3.897162 | 5.019984e-12 | 0.5749437
32.52508 | 25.8426 | 25.94052 | 21.45534 | -0.09792303 | 3.909963 | 5.030643e-12 | 0.5752226
32.53507 | 25.8655 | 25.94726 | 21.44894 | -0.08176459 | 3.922816 | 5.037748e-12 | 0.5755101
32.54507 | 25.872 | 25.95409 | 21.44254 | -0.0820925 | 3.935747 | 5.048406e-12 | 0.575807
32.55507 | 25.8986 | 25.961 | 21.43614 | -0.06240031 | 3.948744 | 5.055512e-12 | 0.5761132
32.56507 | 25.9146 | 25.96799 | 21.42975 | -0.05338827 | 3.961807 | 5.06617e-12 | 0.5764287
32.57507 | 25.926 | 25.97506 | 21.42337 | -0.04905699 | 3.974936 | 5.076828e-12 | 0.5767538
32.58507 | 25.9499 | 25.98221 | 21.41699 | -0.03230791 | 3.988133 | 5.083933e-12 | 0.5770885
32.59506 | 25.9696 | 25.98943 | 21.41062 | -0.01983299 | 4.001383 | 5.094591e-12 | 0.5774325
32.60506 | 25.9857 | 25.99675 | 21.40425 | -0.01104854 | 4.014716 | 5.10525e-12 | 0.5777868
32.61506 | 26.0034 | 26.00415 | 21.39788 | -0.0007471715 | 4.028116 | 5.112355e-12 | 0.5781512
32.62506 | 26.026 | 26.01163 | 21.39152 | 0.0143704 | 4.041585 | 5.123013e-12 | 0.5785256
32.63506 | 26.0571 | 26.0192 | 21.38516 | 0.03790371 | 4.055124 | 5.133671e-12 | 0.5789103
32.64505 | 26.05 | 26.02684 | 21.37882 | 0.02315886 | 4.068719 | 5.144329e-12 | 0.579305
32.65505 | 26.0809 | 26.03458 | 21.37247 | 0.04632217 | 4.082397 | 5.154988e-12 | 0.5797104
32.66505 | 26.0949 | 26.0424 | 21.36613 | 0.05249815 | 4.096147 | 5.162093e-12 | 0.5801266
32.67505 | 26.1115 | 26.05031 | 21.35979 | 0.06118804 | 4.109968 | 5.172751e-12 | 0.5805533
32.68505 | 26.1487 | 26.05831 | 21.35346 | 0.0903903 | 4.12386 | 5.183409e-12 | 0.5809909
32.69505 | 26.1498 | 26.0664 | 21.34713 | 0.08340492 | 4.137825 | 5.194067e-12 | 0.5814393
32.70504 | 26.1693 | 26.07456 | 21.34081 | 0.09473821 | 4.151849 | 5.204726e-12 | 0.5818983
32.71504 | 26.1858 | 26.08282 | 21.3345 | 0.1029755 | 4.165959 | 5.215384e-12 | 0.5823689
32.72504 | 26.1901 | 26.09118 | 21.32818 | 0.09892273 | 4.180143 | 5.226042e-12 | 0.5828506
32.73504 | 26.235 | 26.09962 | 21.32188 | 0.1353794 | 4.194402 | 5.2367e-12 | 0.5833436
32.74504 | 26.2406 | 26.10815 | 21.31557 | 0.1324455 | 4.208735 | 5.247358e-12 | 0.583848
32.75503 | 26.2665 | 26.11677 | 21.30928 | 0.1497283 | 4.223129 | 5.258016e-12 | 0.5843635
32.76503 | 26.2931 | 26.12549 | 21.30299 | 0.1676107 | 4.237613 | 5.268674e-12 | 0.5848909
32.77503 | 26.3047 | 26.1343 | 21.2967 | 0.1704006 | 4.252173 | 5.282885e-12 | 0.5854301
32.78503 | 26.334 | 26.1432 | 21.29041 | 0.1907973 | 4.26681 | 5.293543e-12 | 0.5859809
32.79503 | 26.3598 | 26.1522 | 21.28413 | 0.2075998 | 4.281525 | 5.304202e-12 | 0.5865437
32.80503 | 26.3622 | 26.16129 | 21.27786 | 0.2009076 | 4.296317 | 5.31486e-12 | 0.5871183
32.81502 | 26.4019 | 26.17047 | 21.27159 | 0.2314314 | 4.311171 | 5.325518e-12 | 0.5877045
32.82502 | 26.4059 | 26.17975 | 21.26533 | 0.2261472 | 4.326122 | 5.339729e-12 | 0.5883032
32.83502 | 26.4555 | 26.18913 | 21.25907 | 0.266367 | 4.341152 | 5.350387e-12 | 0.5889142
32.84502 | 26.4657 | 26.19861 | 21.25281 | 0.2670916 | 4.35626 | 5.361045e-12 | 0.5895374
32.85502 | 26.479 | 26.20818 | 21.24656 | 0.2708158 | 4.371451 | 5.375256e-12 | 0.5901729
32.86501 | 26.5162 | 26.21784 | 21.24032 | 0.2983567 | 4.386703 | 5.385914e-12 | 0.5908202
32.87501 | 26.5279 | 26.22762 | 21.23408 | 0.3002829 | 4.402058 | 5.400125e-12 | 0.5914807
32.88501 | 26.5627 | 26.23749 | 21.22784 | 0.3252144 | 4.417491 | 5.410783e-12 | 0.5921537
32.89501 | 26.5862 | 26.24746 | 21.22161 | 0.3387409 | 4.433011 | 5.424994e-12 | 0.5928394
32.90501 | 26.598 | 26.25753 | 21.21538 | 0.3404713 | 4.44861 | 5.435652e-12 | 0.5935378
32.91501 | 26.6303 | 26.26771 | 21.20916 | 0.362595 | 4.464298 | 5.449863e-12 | 0.594249
32.925 | 26.6492 | 26.27797 | 21.20295 | 0.3712315 | 4.48005 | 5.460521e-12 | 0.5949724
32.935 | 26.6745 | 26.28835 | 21.19673 | 0.3861529 | 4.495905 | 5.474732e-12 | 0.5957094
32.945 | 26.71 | 26.29883 | 21.19052 | 0.4111707 | 4.511846 | 5.488943e-12 | 0.5964595
32.955 | 26.7087 | 26.30942 | 21.18432 | 0.3992843 | 4.527873 | 5.499601e-12 | 0.5972225
32.965 | 26.7511 | 26.32011 | 21.17812 | 0.4309927 | 4.543988 | 5.513812e-12 | 0.5979988
32.97499 | 26.7693 | 26.33089 | 21.17193 | 0.4384065 | 4.560174 | 5.528022e-12 | 0.5987875
32.98499 | 26.8008 | 26.3418 | 21.16574 | 0.4590031 | 4.576464 | 5.542233e-12 | 0.5995903
32.99499 | 26.8364 | 26.35281 | 21.15956 | 0.4835933 | 4.592843 | 5.552891e-12 | 0.6004064
33.00499 | 26.8591 | 26.36392 | 21.15338 | 0.4951756 | 4.609312 | 5.567102e-12 | 0.601236
33.01499 | 26.8709 | 26.37515 | 21.1472 | 0.495749 | 4.625872 | 5.581313e-12 | 0.6020791
33.02499 | 26.8953 | 26.38649 | 21.14103 | 0.508814 | 4.642521 | 5.595524e-12 | 0.6029357
33.03498 | 26.9508 | 26.39792 | 21.13487 | 0.5528806 | 4.659246 | 5.609735e-12 | 0.6038052
33.04498 | 26.9658 | 26.40947 | 21.12871 | 0.5563251 | 4.676079 | 5.623946e-12 | 0.604689
33.05498 | 27.0031 | 26.42114 | 21.12255 | 0.5819586 | 4.693005 | 5.638157e-12 | 0.6055869
33.06498 | 27.0167 | 26.43292 | 21.1164 | 0.5837803 | 4.710025 | 5.652367e-12 | 0.6064984
33.07498 | 27.0501 | 26.44481 | 21.11025 | 0.6052889 | 4.727139 | 5.666578e-12 | 0.6074239
33.08497 | 27.0785 | 26.4568 | 21.10411 | 0.6216962 | 4.74433 | 5.680789e-12 | 0.6083624
33.09497 | 27.1105 | 26.46892 | 21.09797 | 0.6415776 | 4.761634 | 5.695e-12 | 0.6093159
33.10497 | 27.1429 | 26.48116 | 21.09184 | 0.6617439 | 4.779034 | 5.712764e-12 | 0.6102835
33.11497 | 27.1782 | 26.49351 | 21.08571 | 0.684695 | 4.796531 | 5.726974e-12 | 0.6112652
33.12497 | 27.2021 | 26.50597 | 21.07958 | 0.6961293 | 4.814126 | 5.741185e-12 | 0.6122613
33.13497 | 27.2393 | 26.51855 | 21.07346 | 0.7207469 | 4.831818 | 5.755396e-12 | 0.6132714
33.14496 | 27.258 | 26.53124 | 21.06735 | 0.7267583 | 4.849593 | 5.77316e-12 | 0.6142951
33.15496 | 27.2831 | 26.54406 | 21.06124 | 0.739039 | 4.867484 | 5.787371e-12 | 0.6153341
33.16496 | 27.3204 | 26.557 | 21.05514 | 0.7634004 | 4.885476 | 5.801581e-12 | 0.6163877
33.17496 | 27.3507 | 26.57006 | 21.04903 | 0.780641 | 4.903569 | 5.819345e-12 | 0.6174558
33.18496 | 27.3787 | 26.58324 | 21.04294 | 0.7954606 | 4.921764 | 5.833556e-12 | 0.6185386
33.19495 | 27.4315 | 26.59653 | 21.03685 | 0.8349716 | 4.940043 | 5.851319e-12 | 0.6196349
33.20495 | 27.4296 | 26.60995 | 21.03076 | 0.8196469 | 4.958444 | 5.86553e-12 | 0.6207471
33.21495 | 27.4726 | 26.6235 | 21.02468 | 0.8490986 | 4.976949 | 5.883294e-12 | 0.6218742
33.22495 | 27.509 | 26.63717 | 21.0186 | 0.8718256 | 4.995559 | 5.901057e-12 | 0.623016
33.23495 | 27.5296 | 26.65097 | 21.01252 | 0.8786278 | 5.014274 | 5.915268e-12 | 0.624173
33.24495 | 27.557 | 26.6649 | 21.00645 | 0.8921041 | 5.033096 | 5.933032e-12 | 0.6253449
33.25494 | 27.5994 | 26.67893 | 21.0004 | 0.9204668 | 5.052007 | 5.950795e-12 | 0.6265308
33.26494 | 27.6423 | 26.69311 | 20.99433 | 0.9491879 | 5.071044 | 5.968559e-12 | 0.627733
33.27494 | 27.6648 | 26.70742 | 20.98828 | 0.957381 | 5.09019 | 5.98277e-12 | 0.6289504
33.28494 | 27.6874 | 26.72186 | 20.98223 | 0.9655441 | 5.109446 | 6.000533e-12 | 0.6301833
33.29494 | 27.732 | 26.73642 | 20.97618 | 0.9955775 | 5.128811 | 6.018297e-12 | 0.6314314
33.30493 | 27.7539 | 26.7511 | 20.97014 | 1.002795 | 5.148268 | 6.036061e-12 | 0.6326937
33.31493 | 27.8065 | 26.76594 | 20.96411 | 1.040564 | 5.167858 | 6.053824e-12 | 0.6339729
33.32493 | 27.8347 | 26.7809 | 20.95807 | 1.053805 | 5.187556 | 6.071588e-12 | 0.6352676
33.33493 | 27.859 | 26.796 | 20.95204 | 1.063003 | 5.207376 | 6.089351e-12 | 0.636578
33.34493 | 27.9142 | 26.81123 | 20.94602 | 1.102974 | 5.227303 | 6.107115e-12 | 0.6379042
33.35493 | 27.931 | 26.8266 | 20.94 | 1.104403 | 5.247352 | 6.124878e-12 | 0.6392462
33.36492 | 27.9775 | 26.84208 | 20.93399 | 1.135417 | 5.267491 | 6.142642e-12 | 0.6406027
33.37492 | 28.0096 | 26.85772 | 20.92798 | 1.151877 | 5.287769 | 6.163958e-12 | 0.6419765
33.38492 | 28.0419 | 26.87351 | 20.92197 | 1.168395 | 5.308167 | 6.181722e-12 | 0.6433664
33.39492 | 28.0838 | 26.88942 | 20.91597 | 1.194376 | 5.328682 | 6.199485e-12 | 0.6447725
33.40492 | 28.1176 | 26.90549 | 20.90997 | 1.212114 | 5.349319 | 6.217249e-12 | 0.6461947
33.41491 | 28.1493 | 26.92167 | 20.90399 | 1.227629 | 5.370054 | 6.238565e-12 | 0.6476317
33.42491 | 28.1814 | 26.93802 | 20.898 | 1.243385 | 5.390932 | 6.256329e-12 | 0.6490866
33.43491 | 28.2281 | 26.9545 | 20.89201 | 1.273597 | 5.411932 | 6.277645e-12 | 0.650558
33.44491 | 28.2476 | 26.97114 | 20.88603 | 1.276464 | 5.433056 | 6.295409e-12 | 0.6520458
33.45491 | 28.2931 | 26.98791 | 20.88006 | 1.305187 | 5.454304 | 6.316725e-12 | 0.6535503
33.46491 | 28.3263 | 27.00484 | 20.87409 | 1.321463 | 5.475678 | 6.334488e-12 | 0.6550714
33.4749 | 28.3649 | 27.02189 | 20.86813 | 1.343008 | 5.497157 | 6.355805e-12 | 0.6566079
33.4849 | 28.4001 | 27.03911 | 20.86217 | 1.360988 | 5.518784 | 6.377121e-12 | 0.6581627
33.4949 | 28.4286 | 27.05648 | 20.85621 | 1.372117 | 5.540539 | 6.394885e-12 | 0.6597345
33.5049 | 28.4595 | 27.074 | 20.85026 | 1.385497 | 5.562423 | 6.416201e-12 | 0.6613232
33.5149 | 28.5003 | 27.09167 | 20.84431 | 1.408625 | 5.584438 | 6.437517e-12 | 0.6629291
33.52489 | 28.5378 | 27.10948 | 20.83837 | 1.428318 | 5.606562 | 6.458833e-12 | 0.6645507
33.53489 | 28.5648 | 27.12746 | 20.83243 | 1.43734 | 5.628839 | 6.48015e-12 | 0.6661909
33.54489 | 28.5908 | 27.14559 | 20.8265 | 1.445206 | 5.65125 | 6.501466e-12 | 0.6678487
33.55489 | 28.6525 | 27.16388 | 20.82056 | 1.488617 | 5.673794 | 6.522782e-12 | 0.669524
33.56489 | 28.6673 | 27.18233 | 20.81464 | 1.48497 | 5.696474 | 6.544099e-12 | 0.6712169
33.57489 | 28.709 | 27.20094 | 20.80872 | 1.508065 | 5.719291 | 6.565415e-12 | 0.6729274
33.58488 | 28.7484 | 27.21968 | 20.80281 | 1.528718 | 5.742222 | 6.586731e-12 | 0.674654
33.59488 | 28.7785 | 27.23861 | 20.79689 | 1.539893 | 5.765314 | 6.608047e-12 | 0.6764001
33.60488 | 28.8251 | 27.25769 | 20.79098 | 1.567407 | 5.788544 | 6.629364e-12 | 0.6781642
33.61488 | 28.85 | 27.27694 | 20.78508 | 1.573058 | 5.811916 | 6.65068e-12 | 0.6799464
33.62488 | 28.8984 | 27.29636 | 20.77918 | 1.602044 | 5.835429 | 6.675549e-12 | 0.6817467
33.63487 | 28.9184 | 27.31592 | 20.77329 | 1.602485 | 5.859061 | 6.696865e-12 | 0.6835635
33.64487 | 28.9641 | 27.33566 | 20.7674 | 1.62844 | 5.88286 | 6.718182e-12 | 0.6854004
33.65487 | 28.998 | 27.35557 | 20.76151 | 1.642426 | 5.906804 | 6.743051e-12 | 0.6872558
33.66487 | 29.0285 | 27.37565 | 20.75563 | 1.652845 | 5.930893 | 6.764367e-12 | 0.6891298
33.67487 | 29.0891 | 27.39591 | 20.74975 | 1.693194 | 5.95513 | 6.789236e-12 | 0.6910224
33.68487 | 29.1234 | 27.41633 | 20.74388 | 1.707071 | 5.979515 | 6.814105e-12 | 0.6929338
33.69486 | 29.1539 | 27.4369 | 20.73802 | 1.716995 | 6.004025 | 6.835421e-12 | 0.6948622
33.70486 | 29.1918 | 27.45767 | 20.73215 | 1.734126 | 6.02871 | 6.86029e-12 | 0.6968115
33.71486 | 29.2422 | 27.47862 | 20.72629 | 1.763581 | 6.053546 | 6.885159e-12 | 0.6987798
33.72486 | 29.3033 | 27.49974 | 20.72044 | 1.803561 | 6.078535 | 6.906475e-12 | 0.7007674
33.73486 | 29.3228 | 27.52104 | 20.71459 | 1.801762 | 6.103679 | 6.931344e-12 | 0.7027744
33.74485 | 29.3752 | 27.54249 | 20.70874 | 1.832706 | 6.128952 | 6.956213e-12 | 0.7047987
33.75485 | 29.4246 | 27.56415 | 20.7029 | 1.860448 | 6.154407 | 6.981082e-12 | 0.7068446
33.76485 | 29.4731 | 27.58599 | 20.69706 | 1.887108 | 6.180019 | 7.005951e-12 | 0.7089102
33.77485 | 29.5196 | 27.60801 | 20.69123 | 1.911586 | 6.205791 | 7.03082e-12 | 0.7109956
33.78485 | 29.5738 | 27.63022 | 20.6854 | 1.943579 | 6.231721 | 7.055689e-12 | 0.7131009
33.79485 | 29.623 | 27.65261 | 20.67957 | 1.970387 | 6.257815 | 7.084111e-12 | 0.7152262
33.80484 | 29.6778 | 27.67517 | 20.67376 | 2.002629 | 6.284044 | 7.10898e-12 | 0.7173695
33.81484 | 29.6998 | 27.69794 | 20.66794 | 2.001861 | 6.310464 | 7.133849e-12 | 0.7195353
33.82484 | 29.7656 | 27.7209 | 20.66213 | 2.044703 | 6.337048 | 7.158718e-12 | 0.7217214
33.83484 | 29.8265 | 27.74405 | 20.65632 | 2.082454 | 6.363799 | 7.18714e-12 | 0.7239282
33.84484 | 29.8623 | 27.76739 | 20.65052 | 2.094911 | 6.390718 | 7.212009e-12 | 0.7261555
33.85483 | 29.9161 | 27.7909 | 20.64472 | 2.125198 | 6.417779 | 7.24043e-12 | 0.7284015
33.86483 | 29.9674 | 27.81463 | 20.63893 | 2.152766 | 6.445038 | 7.265299e-12 | 0.7306704
33.87483 | 30.0208 | 27.83856 | 20.63313 | 2.182237 | 6.472467 | 7.293721e-12 | 0.7329606
33.88483 | 30.06 | 27.86269 | 20.62735 | 2.19731 | 6.50007 | 7.322143e-12 | 0.7352718
33.89483 | 30.1062 | 27.88702 | 20.62157 | 2.219181 | 6.527849 | 7.347012e-12 | 0.7376044
33.90483 | 30.1603 | 27.91155 | 20.61579 | 2.248752 | 6.555803 | 7.375434e-12 | 0.7399584
33.91482 | 30.212 | 27.93626 | 20.61002 | 2.275743 | 6.583906 | 7.403855e-12 | 0.7423317
33.92482 | 30.2476 | 27.96119 | 20.60425 | 2.286406 | 6.612216 | 7.432277e-12 | 0.744729
33.93482 | 30.3061 | 27.98634 | 20.59848 | 2.319762 | 6.640706 | 7.460699e-12 | 0.7471482
33.94482 | 30.3512 | 28.01169 | 20.59272 | 2.339511 | 6.669377 | 7.48912e-12 | 0.7495895
33.95482 | 30.4017 | 28.03725 | 20.58697 | 2.36445 | 6.698232 | 7.517542e-12 | 0.7520528
33.96481 | 30.449 | 28.063 | 20.58122 | 2.386003 | 6.727242 | 7.545964e-12 | 0.754536
33.97481 | 30.5037 | 28.08898 | 20.57547 | 2.414721 | 6.756465 | 7.574386e-12 | 0.7570441
33.98481 | 30.5414 | 28.11518 | 20.56973 | 2.426222 | 6.785877 | 7.602807e-12 | 0.7595748
33.99481 | 30.5851 | 28.14159 | 20.56399 | 2.443507 | 6.815479 | 7.634782e-12 | 0.7621283
34.00481 | 30.6456 | 28.16823 | 20.55825 | 2.477375 | 6.84527 | 7.663203e-12 | 0.7647047
34.01481 | 30.6931 | 28.19508 | 20.55252 | 2.498023 | 6.875254 | 7.695178e-12 | 0.7673041
34.0248 | 30.7458 | 28.22212 | 20.5468 | 2.523682 | 6.905397 | 7.7236e-12 | 0.7699241
34.0348 | 30.7962 | 28.24941 | 20.54107 | 2.546786 | 6.93577 | 7.755574e-12 | 0.77257
34.0448 | 30.8359 | 28.27693 | 20.53536 | 2.558967 | 6.966338 | 7.783996e-12 | 0.7752395
34.0548 | 30.8942 | 28.30468 | 20.52964 | 2.589522 | 6.997104 | 7.81597e-12 | 0.7779327
34.0648 | 30.93 | 28.33265 | 20.52393 | 2.597348 | 7.028072 | 7.847945e-12 | 0.7806497
34.07479 | 31.0011 | 28.36083 | 20.51823 | 2.640273 | 7.059209 | 7.879919e-12 | 0.783388
34.08479 | 31.0421 | 28.38926 | 20.51253 | 2.652839 | 7.09058 | 7.908341e-12 | 0.7861531
34.09479 | 31.0924 | 28.41793 | 20.50683 | 2.674471 | 7.122156 | 7.940315e-12 | 0.7889426
34.10479 | 31.1576 | 28.44683 | 20.50114 | 2.710769 | 7.153939 | 7.972289e-12 | 0.7917566
34.11479 | 31.2025 | 28.47597 | 20.49545 | 2.72653 | 7.185928 | 8.007817e-12 | 0.7945952
34.12479 | 31.2555 | 28.50535 | 20.48976 | 2.750152 | 7.218127 | 8.039791e-12 | 0.7974587
34.13478 | 31.3007 | 28.53494 | 20.48409 | 2.765762 | 7.250507 | 8.071765e-12 | 0.8003443
34.14478 | 31.3584 | 28.5648 | 20.47841 | 2.793602 | 7.283131 | 8.10374e-12 | 0.8032579
34.15478 | 31.4242 | 28.5949 | 20.47274 | 2.829297 | 7.315969 | 8.139267e-12 | 0.8061969
34.16478 | 31.4623 | 28.62525 | 20.46707 | 2.837046 | 7.349025 | 8.171241e-12 | 0.8091614
34.17478 | 31.5262 | 28.65585 | 20.4614 | 2.870347 | 7.382298 | 8.206769e-12 | 0.8121517
34.18477 | 31.5809 | 28.68667 | 20.45575 | 2.894227 | 7.415759 | 8.238743e-12 | 0.8151649
34.19477 | 31.6273 | 28.71777 | 20.45009 | 2.909526 | 7.449474 | 8.27427e-12 | 0.8182071
34.20477 | 31.693 | 28.74913 | 20.44444 | 2.943871 | 7.483413 | 8.306245e-12 | 0.8212756
34.21477 | 31.7338 | 28.78074 | 20.43879 | 2.953059 | 7.517577 | 8.341772e-12 | 0.8243705
34.22477 | 31.8015 | 28.81261 | 20.43315 | 2.98889 | 7.551969 | 8.377299e-12 | 0.827492
34.23477 | 31.8485 | 28.84474 | 20.42751 | 3.003761 | 7.586589 | 8.412826e-12 | 0.8306404
34.24476 | 31.9174 | 28.8771 | 20.42188 | 3.040301 | 7.621406 | 8.448353e-12 | 0.8338125
34.25476 | 31.9711 | 28.90975 | 20.41625 | 3.061346 | 7.65649 | 8.48388e-12 | 0.8370151
34.26476 | 32.0174 | 28.94268 | 20.41062 | 3.074724 | 7.69181 | 8.519407e-12 | 0.840245
34.27476 | 32.0909 | 28.97587 | 20.405 | 3.115034 | 7.727365 | 8.558487e-12 | 0.8435026
34.28476 | 32.1511 | 29.00933 | 20.39938 | 3.141773 | 7.763159 | 8.594014e-12 | 0.846788
34.29475 | 32.2111 | 29.04303 | 20.39377 | 3.168074 | 7.799158 | 8.629542e-12 | 0.8500982
34.30475 | 32.2486 | 29.07703 | 20.38816 | 3.171566 | 7.835435 | 8.668621e-12 | 0.8534397
34.31475 | 32.3294 | 29.11132 | 20.38255 | 3.218081 | 7.871957 | 8.704149e-12 | 0.8568097
34.32475 | 32.3906 | 29.14588 | 20.37695 | 3.244717 | 7.908724 | 8.743228e-12 | 0.8602082
34.33475 | 32.4504 | 29.18073 | 20.37135 | 3.269672 | 7.94574 | 8.782308e-12 | 0.8636356
34.34475 | 32.5037 | 29.21586 | 20.36576 | 3.287843 | 7.983007 | 8.817835e-12 | 0.867092
34.35474 | 32.5776 | 29.25124 | 20.36017 | 3.326363 | 8.02049 | 8.856915e-12 | 0.8705741
34.36474 | 32.6272 | 29.28694 | 20.35459 | 3.340261 | 8.058263 | 8.895995e-12 | 0.8740891
34.37474 | 32.702 | 29.32293 | 20.349 | 3.379068 | 8.096293 | 8.935075e-12 | 0.8776338
34.38474 | 32.7594 | 29.35922 | 20.34343 | 3.400182 | 8.134583 | 8.974155e-12 | 0.8812083
34.39474 | 32.8049 | 29.3958 | 20.33785 | 3.409101 | 8.173133 | 9.016787e-12 | 0.8848129
34.40473 | 32.8877 | 29.43264 | 20.33229 | 3.455059 | 8.211908 | 9.055867e-12 | 0.8884442
34.41473 | 32.9555 | 29.46982 | 20.32672 | 3.485682 | 8.250985 | 9.094947e-12 | 0.8921096
34.42473 | 33.0149 | 29.5073 | 20.32116 | 3.507602 | 8.290331 | 9.13758e-12 | 0.8958058
34.43473 | 33.0879 | 29.54508 | 20.3156 | 3.542818 | 8.329946 | 9.176659e-12 | 0.8995329
34.44473 | 33.1309 | 29.58317 | 20.31005 | 3.547727 | 8.369832 | 9.219292e-12 | 0.9032912
34.45473 | 33.2207 | 29.62157 | 20.3045 | 3.599126 | 8.409993 | 9.261925e-12 | 0.907081
34.46472 | 33.2699 | 29.66025 | 20.29896 | 3.609652 | 8.450389 | 9.301004e-12 | 0.9108985
34.47472 | 33.3625 | 29.69927 | 20.29342 | 3.663225 | 8.491105 | 9.343637e-12 | 0.9147517
34.48472 | 33.4018 | 29.73861 | 20.28788 | 3.663189 | 8.532094 | 9.38627e-12 | 0.918637
34.49472 | 33.471 | 29.77827 | 20.28235 | 3.692725 | 8.573373 | 9.428902e-12 | 0.9225547
34.50472 | 33.5369 | 29.81826 | 20.27682 | 3.718641 | 8.614937 | 9.475087e-12 | 0.9265049
34.51471 | 33.6189 | 29.85853 | 20.2713 | 3.760373 | 8.656745 | 9.51772e-12 | 0.9304841
34.52471 | 33.664 | 29.89916 | 20.26578 | 3.764838 | 8.698886 | 9.560353e-12 | 0.9345002
34.53471 | 33.7343 | 29.94013 | 20.26026 | 3.794171 | 8.741321 | 9.606538e-12 | 0.9385495
34.54471 | 33.8038 | 29.98143 | 20.25475 | 3.822373 | 8.784049 | 9.64917e-12 | 0.9426325
34.55471 | 33.8622 | 30.02306 | 20.24924 | 3.83914 | 8.827075 | 9.695356e-12 | 0.9467491
34.56471 | 33.9288 | 30.06503 | 20.24373 | 3.863769 | 8.8704 | 9.737988e-12 | 0.9508999
34.5747 | 34.0024 | 30.1073 | 20.23823 | 3.895099 | 8.913986 | 9.784173e-12 | 0.9550806
34.5847 | 34.045 | 30.14995 | 20.23274 | 3.895046 | 8.957917 | 9.830359e-12 | 0.9593001
34.5947 | 34.138 | 30.19295 | 20.22724 | 3.945046 | 9.002156 | 9.876544e-12 | 0.9635543
34.6047 | 34.1868 | 30.2363 | 20.22175 | 3.950497 | 9.046706 | 9.922729e-12 | 0.9678435
34.6147 | 34.252 | 30.28 | 20.21627 | 3.971997 | 9.091566 | 9.968915e-12 | 0.9721677
34.62469 | 34.3393 | 30.32401 | 20.21079 | 4.015286 | 9.136698 | 1.001865e-11 | 0.9765236
34.63469 | 34.3943 | 30.36842 | 20.20531 | 4.025876 | 9.18219 | 1.006484e-11 | 0.9809193
34.64469 | 34.4507 | 30.41319 | 20.19984 | 4.037506 | 9.228002 | 1.011458e-11 | 0.9853511
34.65469 | 34.5306 | 30.45833 | 20.19437 | 4.072272 | 9.274137 | 1.016076e-11 | 0.9898191
34.66469 | 34.6125 | 30.50383 | 20.18891 | 4.108674 | 9.320597 | 1.02105e-11 | 0.9943238
34.67469 | 34.6775 | 30.54969 | 20.18344 | 4.127807 | 9.367384 | 1.026024e-11 | 0.9988652
34.68468 | 34.7292 | 30.59589 | 20.17799 | 4.133314 | 9.414455 | 1.030998e-11 | 1.003439
34.69468 | 34.8263 | 30.6425 | 20.17254 | 4.183802 | 9.461905 | 1.035971e-11 | 1.008055
34.70468 | 34.8924 | 30.68949 | 20.16709 | 4.202912 | 9.509692 | 1.040945e-11 | 1.012708
34.71468 | 34.9588 | 30.73686 | 20.16164 | 4.221942 | 9.557817 | 1.045919e-11 | 1.0174
34.72468 | 35.0317 | 30.78461 | 20.1562 | 4.247087 | 9.606285 | 1.050893e-11 | 1.022129
34.73467 | 35.0938 | 30.83271 | 20.15077 | 4.261095 | 9.655047 | 1.056222e-11 | 1.026892
34.74467 | 35.1932 | 30.88123 | 20.14533 | 4.311967 | 9.704203 | 1.061196e-11 | 1.031698
34.75467 | 35.2473 | 30.93015 | 20.1399 | 4.317146 | 9.753709 | 1.066525e-11 | 1.036543
34.76467 | 35.3046 | 30.97947 | 20.13448 | 4.325129 | 9.803567 | 1.071854e-11 | 1.041428
34.77467 | 35.4162 | 31.02919 | 20.12905 | 4.387013 | 9.853782 | 1.077183e-11 | 1.046352
34.78467 | 35.4691 | 31.0793 | 20.12363 | 4.389796 | 9.904354 | 1.082512e-11 | 1.051315
34.79466 | 35.544 | 31.12978 | 20.11823 | 4.414223 | 9.955238 | 1.087841e-11 | 1.056314
34.80466 | 35.6258 | 31.18071 | 20.11281 | 4.445093 | 10.00653 | 1.09317e-11 | 1.061358
34.81466 | 35.7036 | 31.23205 | 20.10741 | 4.471551 | 10.0582 | 1.098499e-11 | 1.066443
34.82466 | 35.7671 | 31.2838 | 20.102 | 4.483295 | 10.11023 | 1.104183e-11 | 1.071568
34.83466 | 35.8547 | 31.33598 | 20.09661 | 4.518721 | 10.16264 | 1.109512e-11 | 1.076735
34.84465 | 35.9192 | 31.38852 | 20.09122 | 4.530678 | 10.21537 | 1.115197e-11 | 1.081937
34.85465 | 36.0116 | 31.44154 | 20.08582 | 4.570058 | 10.26853 | 1.120881e-11 | 1.087187
34.86465 | 36.0705 | 31.49499 | 20.08044 | 4.575512 | 10.32207 | 1.126566e-11 | 1.092478
34.87465 | 36.1457 | 31.54887 | 20.07505 | 4.596834 | 10.376 | 1.13225e-11 | 1.097812
34.88465 | 36.2285 | 31.60318 | 20.06967 | 4.625322 | 10.43032 | 1.137934e-11 | 1.103188
34.89464 | 36.3178 | 31.65787 | 20.0643 | 4.659925 | 10.48497 | 1.143619e-11 | 1.108602
34.90464 | 36.3763 | 31.71306 | 20.05893 | 4.663236 | 10.54007 | 1.149658e-11 | 1.114064
34.91464 | 36.4536 | 31.7687 | 20.05356 | 4.6849 | 10.59557 | 1.155342e-11 | 1.119569
34.92464 | 36.5531 | 31.82478 | 20.0482 | 4.728317 | 10.65147 | 1.161382e-11 | 1.125118
34.93464 | 36.595 | 31.88132 | 20.04284 | 4.713684 | 10.70777 | 1.167422e-11 | 1.13071
34.94464 | 36.702 | 31.93831 | 20.03748 | 4.763694 | 10.76448 | 1.173461e-11 | 1.136347
34.95463 | 36.7574 | 31.9957 | 20.03213 | 4.761703 | 10.82154 | 1.179501e-11 | 1.142023
34.96463 | 36.8197 | 32.05361 | 20.02678 | 4.766093 | 10.87907 | 1.185541e-11 | 1.147749
34.97463 | 36.9477 | 32.11198 | 20.02144 | 4.835719 | 10.93702 | 1.19158e-11 | 1.15352
34.98463 | 36.9815 | 32.17082 | 20.0161 | 4.810676 | 10.99539 | 1.197975e-11 | 1.159336
34.99463 | 37.0622 | 32.23014 | 20.01076 | 4.832061 | 11.05418 | 1.204015e-11 | 1.165198
35.00462 | 37.1766 | 32.28987 | 20.00543 | 4.886727 | 11.11334 | 1.21041e-11 | 1.1711
35.01462 | 37.2171 | 32.35014 | 20.0001 | 4.866958 | 11.17299 | 1.216804e-11 | 1.177054
35.02462 | 37.3417 | 32.4109 | 19.99477 | 4.930803 | 11.23307 | 1.223199e-11 | 1.183054
35.03462 | 37.3803 | 32.47214 | 19.98945 | 4.908163 | 11.29358 | 1.229594e-11 | 1.1891
35.04462 | 37.4875 | 32.53387 | 19.98413 | 4.95363 | 11.35454 | 1.235989e-11 | 1.195194
35.05462 | 37.5852 | 32.59609 | 19.97882 | 4.989106 | 11.41594 | 1.242384e-11 | 1.201335
35.06461 | 37.6311 | 32.65876 | 19.97351 | 4.972344 | 11.47773 | 1.249134e-11 | 1.207517
35.07461 | 37.7439 | 32.72198 | 19.96821 | 5.021921 | 11.54002 | 1.255884e-11 | 1.213753
35.08461 | 37.8465 | 32.78571 | 19.9629 | 5.060792 | 11.60277 | 1.262279e-11 | 1.220037
35.09461 | 37.8933 | 32.84995 | 19.9576 | 5.043353 | 11.66598 | 1.269029e-11 | 1.226369
35.10461 | 37.9992 | 32.9147 | 19.95231 | 5.084503 | 11.72964 | 1.275779e-11 | 1.23275
35.1146 | 38.0748 | 32.9799 | 19.94702 | 5.094905 | 11.7937 | 1.28253e-11 | 1.239173
35.1246 | 38.1905 | 33.04568 | 19.94173 | 5.144818 | 11.8583 | 1.289635e-11 | 1.245651
35.1346 | 38.2839 | 33.11199 | 19.93645 | 5.171908 | 11.92337 | 1.296385e-11 | 1.252179
35.1446 | 38.3221 | 33.17883 | 19.93117 | 5.143271 | 11.98891 | 1.303491e-11 | 1.258756
35.1546 | 38.4476 | 33.2462 | 19.92589 | 5.201402 | 12.05493 | 1.310596e-11 | 1.265383
35.1646 | 38.5358 | 33.3141 | 19.92062 | 5.221698 | 12.12143 | 1.317702e-11 | 1.27206
35.17459 | 38.5951 | 33.38247 | 19.91535 | 5.212633 | 12.18834 | 1.324807e-11 | 1.27878
35.18459 | 38.7113 | 33.45145 | 19.91008 | 5.259848 | 12.25581 | 1.331912e-11 | 1.285558
35.19459 | 38.7578 | 33.52098 | 19.90482 | 5.236815 | 12.32378 | 1.339018e-11 | 1.292386
35.20459 | 38.8873 | 33.59107 | 19.89956 | 5.296235 | 12.39224 | 1.346478e-11 | 1.299265
35.21459 | 38.9627 | 33.6617 | 19.89431 | 5.300998 | 12.4612 | 1.353939e-11 | 1.306196
35.22458 | 39.0106 | 33.73283 | 19.88906 | 5.277775 | 12.53059 | 1.361045e-11 | 1.31317
35.23458 | 39.131 | 33.80458 | 19.88382 | 5.326419 | 12.60056 | 1.368505e-11 | 1.320204
35.24458 | 39.18 | 33.8769 | 19.87857 | 5.303098 | 12.67104 | 1.375966e-11 | 1.327289
35.25458 | 39.2966 | 33.94979 | 19.87333 | 5.346808 | 12.74203 | 1.383782e-11 | 1.334426
35.26458 | 39.3712 | 34.02326 | 19.8681 | 5.347943 | 12.81354 | 1.391243e-11 | 1.341616
35.27458 | 39.4252 | 34.0973 | 19.86286 | 5.327904 | 12.88557 | 1.399059e-11 | 1.348858
35.28457 | 39.5499 | 34.17185 | 19.85764 | 5.378055 | 12.95806 | 1.406519e-11 | 1.356145
35.29457 | 39.5935 | 34.24705 | 19.85242 | 5.346449 | 13.03114 | 1.414335e-11 | 1.363492
35.30457 | 39.7057 | 34.32285 | 19.84719 | 5.382854 | 13.10476 | 1.422151e-11 | 1.370893
35.31457 | 39.7847 | 34.39923 | 19.84198 | 5.385467 | 13.17891 | 1.430323e-11 | 1.378346
35.32457 | 39.8306 | 34.47622 | 19.83676 | 5.354383 | 13.2536 | 1.438138e-11 | 1.385853
35.33456 | 39.9561 | 34.55372 | 19.83156 | 5.402377 | 13.32876 | 1.44631e-11 | 1.393405
35.34456 | 40.0037 | 34.63191 | 19.82635 | 5.37179 | 13.40454 | 1.454126e-11 | 1.401019
35.35456 | 40.0875 | 34.71071 | 19.82115 | 5.376795 | 13.48087 | 1.462297e-11 | 1.408687
35.36456 | 40.1814 | 34.79011 | 19.81595 | 5.391289 | 13.55775 | 1.470468e-11 | 1.416409
35.37456 | 40.2424 | 34.87013 | 19.81075 | 5.372269 | 13.6352 | 1.478639e-11 | 1.424185
35.38456 | 40.3295 | 34.95077 | 19.80556 | 5.378728 | 13.7132 | 1.487166e-11 | 1.432015
35.39455 | 40.3984 | 35.03196 | 19.80038 | 5.366444 | 13.79169 | 1.495337e-11 | 1.439891
35.40455 | 40.4816 | 35.11384 | 19.79519 | 5.367756 | 13.87082 | 1.503864e-11 | 1.44783
35.41455 | 40.5587 | 35.19636 | 19.79001 | 5.362337 | 13.95053 | 1.51239e-11 | 1.455823
35.42455 | 40.6244 | 35.27952 | 19.78483 | 5.344884 | 14.03081 | 1.520917e-11 | 1.463871
35.43455 | 40.7267 | 35.36331 | 19.77966 | 5.363393 | 14.11167 | 1.529443e-11 | 1.471974
35.44454 | 40.7895 | 35.44766 | 19.77449 | 5.341844 | 14.19304 | 1.538325e-11 | 1.480123
35.45454 | 40.8743 | 35.53273 | 19.76933 | 5.341569 | 14.27507 | 1.546852e-11 | 1.488335
35.46454 | 40.9661 | 35.61846 | 19.76416 | 5.347644 | 14.35769 | 1.555733e-11 | 1.496602
35.47454 | 41.0224 | 35.70483 | 19.759 | 5.317567 | 14.4409 | 1.564615e-11 | 1.504924
35.48454 | 41.1367 | 35.79186 | 19.75385 | 5.344836 | 14.52471 | 1.573497e-11 | 1.513301
35.49454 | 41.2013 | 35.87955 | 19.7487 | 5.321746 | 14.60912 | 1.582379e-11 | 1.521733
35.50453 | 41.2908 | 35.96782 | 19.74355 | 5.322979 | 14.69406 | 1.59126e-11 | 1.530211
35.51453 | 41.3917 | 36.05684 | 19.73841 | 5.33486 | 14.77968 | 1.600498e-11 | 1.538753
35.52453 | 41.4421 | 36.14653 | 19.73327 | 5.29557 | 14.86591 | 1.609735e-11 | 1.547349
35.53453 | 41.5614 | 36.23689 | 19.72813 | 5.324511 | 14.95276 | 1.618972e-11 | 1.556
35.54453 | 41.6295 | 36.32793 | 19.72299 | 5.301573 | 15.04023 | 1.628209e-11 | 1.564707
35.55452 | 41.7195 | 36.41955 | 19.71787 | 5.299948 | 15.12822 | 1.637446e-11 | 1.573459
35.56452 | 41.8092 | 36.51195 | 19.71274 | 5.297252 | 15.21693 | 1.647038e-11 | 1.582274
35.57452 | 41.8739 | 36.60503 | 19.70762 | 5.268868 | 15.30627 | 1.656275e-11 | 1.591144
35.58452 | 41.9975 | 36.6988 | 19.7025 | 5.298695 | 15.39624 | 1.665867e-11 | 1.600069
35.59452 | 42.0552 | 36.79327 | 19.69738 | 5.261934 | 15.48684 | 1.67546e-11 | 1.609048
35.60452 | 42.1635 | 36.88843 | 19.69227 | 5.275074 | 15.57808 | 1.685052e-11 | 1.618082
35.61451 | 42.2445 | 36.98419 | 19.68717 | 5.260313 | 15.66986 | 1.695e-11 | 1.62716
35.62451 | 42.3377 | 37.08074 | 19.68206 | 5.256957 | 15.76238 | 1.704592e-11 | 1.636301
35.63451 | 42.4371 | 37.178 | 19.67696 | 5.259096 | 15.85555 | 1.71454e-11 | 1.645495
35.64451 | 42.4994 | 37.27597 | 19.67186 | 5.223431 | 15.94937 | 1.724487e-11 | 1.654744
35.65451 | 42.6064 | 37.37464 | 19.66676 | 5.231756 | 16.04384 | 1.734435e-11 | 1.664045
35.6645 | 42.6937 | 37.47391 | 19.66168 | 5.219791 | 16.13884 | 1.744382e-11 | 1.67339
35.6745 | 42.7815 | 37.57401 | 19.65659 | 5.207492 | 16.23462 | 1.75433e-11 | 1.682797
35.6845 | 42.8914 | 37.67482 | 19.65151 | 5.216576 | 16.33106 | 1.764633e-11 | 1.692257
35.6945 | 42.9459 | 37.77636 | 19.64642 | 5.169543 | 16.42816 | 1.774936e-11 | 1.701768
35.7045 | 43.0572 | 37.87861 | 19.64135 | 5.178589 | 16.52593 | 1.785239e-11 | 1.711332
35.7145 | 43.1206 | 37.98159 | 19.63627 | 5.13901 | 16.62437 | 1.795541e-11 | 1.720947
35.72449 | 43.2294 | 38.08519 | 19.63121 | 5.14421 | 16.72338 | 1.805844e-11 | 1.730603
35.73449 | 43.3102 | 38.18962 | 19.62614 | 5.120582 | 16.82316 | 1.816503e-11 | 1.740319
35.74449 | 43.3973 | 38.29478 | 19.62108 | 5.102525 | 16.92361 | 1.826805e-11 | 1.750086
35.75449 | 43.504 | 38.40066 | 19.61602 | 5.103336 | 17.02474 | 1.837464e-11 | 1.759903
35.76449 | 43.5662 | 38.50728 | 19.61096 | 5.058916 | 17.12655 | 1.848122e-11 | 1.769768
35.77448 | 43.6802 | 38.61453 | 19.60591 | 5.065668 | 17.22895 | 1.859135e-11 | 1.779673
35.78448 | 43.7474 | 38.72262 | 19.60086 | 5.024781 | 17.33212 | 1.869793e-11 | 1.789636
35.79448 | 43.8306 | 38.83144 | 19.59582 | 4.999155 | 17.43598 | 1.880807e-11 | 1.799646
35.80448 | 43.9326 | 38.94101 | 19.59078 | 4.991592 | 17.54053 | 1.891465e-11 | 1.809705
35.81448 | 43.99 | 39.05131 | 19.58574 | 4.938691 | 17.64576 | 1.902478e-11 | 1.819809
35.82448 | 44.0912 | 39.16235 | 19.5807 | 4.928852 | 17.75169 | 1.913492e-11 | 1.829959
35.83447 | 44.1621 | 39.27402 | 19.57567 | 4.888081 | 17.8582 | 1.92486e-11 | 1.840145
35.84447 | 44.2435 | 39.38654 | 19.57065 | 4.856961 | 17.96551 | 1.935874e-11 | 1.850386
35.85447 | 44.3304 | 39.4998 | 19.56562 | 4.830599 | 18.07351 | 1.947242e-11 | 1.86067
35.86447 | 44.4076 | 39.6138 | 19.5606 | 4.793796 | 18.18221 | 1.958611e-11 | 1.870998
35.87447 | 44.4869 | 39.72855 | 19.55558 | 4.758352 | 18.2916 | 1.96998e-11 | 1.881368
35.88446 | 44.5687 | 39.84392 | 19.55057 | 4.724781 | 18.40158 | 1.981348e-11 | 1.891769
35.89446 | 44.6464 | 39.96015 | 19.54556 | 4.686254 | 18.51236 | 1.992717e-11 | 1.902221
35.90446 | 44.7329 | 40.07711 | 19.54055 | 4.655788 | 18.62385 | 2.004086e-11 | 1.912714
35.91446 | 44.8329 | 40.19482 | 19.53555 | 4.63808 | 18.73603 | 2.01581e-11 | 1.923245
35.92446 | 44.9023 | 40.31327 | 19.53055 | 4.589034 | 18.8489 | 2.027534e-11 | 1.933815
35.93446 | 45.0138 | 40.43245 | 19.52555 | 4.581349 | 18.96248 | 2.039258e-11 | 1.944422
35.94445 | 45.0719 | 40.55226 | 19.52056 | 4.519644 | 19.07664 | 2.050982e-11 | 1.955055
35.95445 | 45.1751 | 40.67291 | 19.51557 | 4.502187 | 19.19161 | 2.062706e-11 | 1.965733
35.96445 | 45.2448 | 40.7943 | 19.51058 | 4.450496 | 19.30728 | 2.074785e-11 | 1.976446
35.97445 | 45.3353 | 40.91643 | 19.5056 | 4.418873 | 19.42364 | 2.086864e-11 | 1.987192
35.98445 | 45.4274 | 41.03928 | 19.50062 | 4.388117 | 19.5407 | 2.098588e-11 | 1.99797
35.99444 | 45.489 | 41.16274 | 19.49565 | 4.326255 | 19.65833 | 2.110667e-11 | 2.008767
36.00444 | 45.5891 | 41.28705 | 19.49067 | 4.302047 | 19.77678 | 2.123102e-11 | 2.019605
36.01444 | 45.6627 | 41.41208 | 19.4857 | 4.250618 | 19.89591 | 2.135181e-11 | 2.030472
36.02444 | 45.7702 | 41.53783 | 19.48073 | 4.232367 | 20.01573 | 2.14726e-11 | 2.041366
36.03444 | 45.8318 | 41.6643 | 19.47577 | 4.167499 | 20.13624 | 2.159695e-11 | 2.052285
36.04444 | 45.9393 | 41.79148 | 19.47081 | 4.147817 | 20.25744 | 2.172129e-11 | 2.063229
36.05443 | 46.004 | 41.91925 | 19.46586 | 4.084751 | 20.3792 | 2.184208e-11 | 2.074185
36.06443 | 46.0722 | 42.04784 | 19.46091 | 4.024357 | 20.50176 | 2.196643e-11 | 2.085174
36.07443 | 46.1923 | 42.17714 | 19.45596 | 4.01516 | 20.625 | 2.209433e-11 | 2.096183
36.08443 | 46.2448 | 42.30713 | 19.45101 | 3.937666 | 20.74891 | 2.221867e-11 | 2.107211
36.09443 | 46.3364 | 42.43782 | 19.44607 | 3.898581 | 20.8735 | 2.234302e-11 | 2.118257
36.10442 | 46.4185 | 42.56906 | 19.44113 | 3.849437 | 20.99863 | 2.247091e-11 | 2.129307
36.11442 | 46.4767 | 42.70112 | 19.43619 | 3.775583 | 21.12454 | 2.259881e-11 | 2.140382
36.12442 | 46.583 | 42.83385 | 19.43126 | 3.749155 | 21.25111 | 2.272316e-11 | 2.15147
36.13442 | 46.6398 | 42.96724 | 19.42633 | 3.672558 | 21.37834 | 2.285105e-11 | 2.162568
36.14442 | 46.7368 | 43.1013 | 19.4214 | 3.635495 | 21.50622 | 2.297895e-11 | 2.173676
36.15442 | 46.7941 | 43.23602 | 19.41648 | 3.558077 | 21.63475 | 2.31104e-11 | 2.184791
36.16441 | 46.8953 | 43.37126 | 19.41157 | 3.524044 | 21.76379 | 2.32383e-11 | 2.195901
36.17441 | 46.9594 | 43.50726 | 19.40665 | 3.452137 | 21.89359 | 2.33662e-11 | 2.207025
36.18441 | 47.0403 | 43.6439 | 19.40174 | 3.396397 | 22.02401 | 2.349765e-11 | 2.218152
36.19441 | 47.1161 | 43.78117 | 19.39683 | 3.334929 | 22.15507 | 2.36291e-11 | 2.229279
36.20441 | 47.196 | 43.91906 | 19.39192 | 3.276944 | 22.28673 | 2.3757e-11 | 2.240403
36.2144 | 47.2688 | 44.05741 | 19.38702 | 3.211386 | 22.41888 | 2.388845e-11 | 2.251513
36.2244 | 47.332 | 44.1965 | 19.38212 | 3.135496 | 22.55175 | 2.40199e-11 | 2.262628
36.2344 | 47.4453 | 44.33619 | 19.37723 | 3.109114 | 22.68523 | 2.415135e-11 | 2.273735
36.2444 | 47.4954 | 44.47645 | 19.37233 | 3.018952 | 22.81928 | 2.42828e-11 | 2.284833
36.2544 | 47.6057 | 44.61728 | 19.36744 | 2.988423 | 22.95392 | 2.441425e-11 | 2.295917
36.2644 | 47.6641 | 44.75867 | 19.36256 | 2.905435 | 23.08912 | 2.454925e-11 | 2.306988
36.27439 | 47.7555 | 44.90043 | 19.35768 | 2.855069 | 23.22472 | 2.46807e-11 | 2.318031
36.28439 | 47.8542 | 45.0429 | 19.3528 | 2.811299 | 23.36104 | 2.481215e-11 | 2.329067
36.29439 | 47.9357 | 45.18589 | 19.34792 | 2.749809 | 23.49789 | 2.494716e-11 | 2.340082
36.30439 | 48.0194 | 45.3294 | 19.34305 | 2.690002 | 23.63528 | 2.507861e-11 | 2.351073
36.31439 | 48.1039 | 45.4734 | 19.33818 | 2.630503 | 23.77318 | 2.521361e-11 | 2.362039
36.32438 | 48.2015 | 45.61774 | 19.33331 | 2.583757 | 23.91146 | 2.534861e-11 | 2.372966
36.33438 | 48.2947 | 45.7627 | 19.32845 | 2.532002 | 24.05038 | 2.548006e-11 | 2.383873
36.34438 | 48.3752 | 45.90811 | 19.32359 | 2.467089 | 24.18977 | 2.561507e-11 | 2.394748
36.35438 | 48.4774 | 46.05396 | 19.31873 | 2.423436 | 24.32965 | 2.575007e-11 | 2.405588
36.36438 | 48.5593 | 46.20024 | 19.31388 | 2.359058 | 24.46998 | 2.588507e-11 | 2.41639
36.37438 | 48.6502 | 46.34693 | 19.30903 | 2.303268 | 24.61075 | 2.601652e-11 | 2.427151
36.38437 | 48.7355 | 46.49387 | 19.30418 | 2.241626 | 24.75183 | 2.615153e-11 | 2.43786
36.39437 | 48.8228 | 46.64133 | 19.29934 | 2.181467 | 24.89346 | 2.628653e-11 | 2.448533
36.40437 | 48.9335 | 46.78915 | 19.2945 | 2.144346 | 25.0355 | 2.642153e-11 | 2.459159
36.41437 | 49.0155 | 46.93732 | 19.28966 | 2.078184 | 25.17792 | 2.655653e-11 | 2.469734
36.42437 | 49.1366 | 47.08581 | 19.28483 | 2.050795 | 25.32072 | 2.669154e-11 | 2.480257
36.43436 | 49.2469 | 47.23445 | 19.28 | 2.012447 | 25.46374 | 2.682299e-11 | 2.490713
36.44436 | 49.3507 | 47.38353 | 19.27517 | 1.967168 | 25.60724 | 2.695799e-11 | 2.50112
36.45436 | 49.4697 | 47.53288 | 19.27035 | 1.936825 | 25.75106 | 2.709299e-11 | 2.511467
36.46436 | 49.5774 | 47.68247 | 19.26552 | 1.894932 | 25.89519 | 2.7228e-11 | 2.521749
36.47436 | 49.7192 | 47.83228 | 19.26071 | 1.886915 | 26.03961 | 2.7363e-11 | 2.531965
36.48436 | 49.8259 | 47.98231 | 19.25589 | 1.843594 | 26.1843 | 2.749445e-11 | 2.542112
36.49435 | 49.9676 | 48.13237 | 19.25108 | 1.835234 | 26.32911 | 2.762945e-11 | 2.552176
36.50435 | 50.1142 | 48.28273 | 19.24627 | 1.831473 | 26.47428 | 2.77609e-11 | 2.562175
36.51435 | 50.239 | 48.43323 | 19.24147 | 1.805772 | 26.61966 | 2.789591e-11 | 2.572096
36.52435 | 50.3878 | 48.58384 | 19.23667 | 1.803956 | 26.76524 | 2.802736e-11 | 2.581937
36.53435 | 50.5467 | 48.73454 | 19.23187 | 1.812157 | 26.91098 | 2.816236e-11 | 2.591695
36.54434 | 50.6944 | 48.88517 | 19.22707 | 1.809233 | 27.05674 | 2.829381e-11 | 2.601356
36.55434 | 50.8372 | 49.03598 | 19.22228 | 1.801224 | 27.20276 | 2.842526e-11 | 2.610938
36.56434 | 51.0044 | 49.1868 | 19.21749 | 1.817604 | 27.34888 | 2.855671e-11 | 2.620428
36.57434 | 51.1888 | 49.33761 | 19.21271 | 1.851191 | 27.49508 | 2.868816e-11 | 2.629824
36.58434 | 51.347 | 49.48838 | 19.20792 | 1.858618 | 27.64134 | 2.881961e-11 | 2.639121
36.59434 | 51.5256 | 49.63909 | 19.20314 | 1.886511 | 27.78763 | 2.895106e-11 | 2.648319
36.60433 | 51.7292 | 49.78956 | 19.19837 | 1.939642 | 27.93379 | 2.907896e-11 | 2.657404
36.61433 | 51.8787 | 49.94005 | 19.19359 | 1.938654 | 28.08006 | 2.921041e-11 | 2.666392
36.62433 | 52.093 | 50.09039 | 19.18882 | 2.002609 | 28.2263 | 2.933831e-11 | 2.675271
36.63433 | 52.2898 | 50.24055 | 19.18406 | 2.049251 | 28.37245 | 2.946621e-11 | 2.684038
36.64433 | 52.4666 | 50.3905 | 19.17929 | 2.076099 | 28.51852 | 2.95941e-11 | 2.692691
36.65432 | 52.6982 | 50.54006 | 19.17453 | 2.158135 | 28.66431 | 2.9722e-11 | 2.701219
36.66432 | 52.8877 | 50.68951 | 19.16978 | 2.198193 | 28.8101 | 2.98499e-11 | 2.709634
36.67432 | 53.1279 | 50.83864 | 19.16502 | 2.289257 | 28.95569 | 2.997425e-11 | 2.717927
36.68432 | 53.3338 | 50.98744 | 19.16027 | 2.346356 | 29.10108 | 3.009859e-11 | 2.726095
36.69432 | 53.5494 | 51.13588 | 19.15552 | 2.41352 | 29.24623 | 3.022294e-11 | 2.734134
36.70432 | 53.791 | 51.28392 | 19.15077 | 2.507084 | 29.3911 | 3.034728e-11 | 2.742042
36.71431 | 53.9917 | 51.43137 | 19.14604 | 2.560328 | 29.53553 | 3.047163e-11 | 2.749809
36.72431 | 54.2323 | 51.57851 | 19.1413 | 2.653795 | 29.67976 | 3.059242e-11 | 2.757447
36.73431 | 54.4718 | 51.72514 | 19.13656 | 2.74666 | 29.82363 | 3.071321e-11 | 2.764947
36.74431 | 54.689 | 51.87123 | 19.13183 | 2.817769 | 29.9671 | 3.0834e-11 | 2.772306
36.75431 | 54.9453 | 52.01676 | 19.1271 | 2.928545 | 30.11014 | 3.095479e-11 | 2.77952
36.7643 | 55.168 | 52.16153 | 19.12237 | 3.006473 | 30.25257 | 3.107203e-11 | 2.786581
36.7743 | 55.4119 | 52.3058 | 19.11765 | 3.106099 | 30.39465 | 3.118927e-11 | 2.7935
36.7843 | 55.6366 | 52.44939 | 19.11293 | 3.187209 | 30.53619 | 3.130651e-11 | 2.800269
36.7943 | 55.8965 | 52.59226 | 19.10821 | 3.304238 | 30.67717 | 3.14202e-11 | 2.806883
36.8043 | 56.1154 | 52.73438 | 19.10349 | 3.381019 | 30.81755 | 3.153389e-11 | 2.813341
36.8143 | 56.3605 | 52.8757 | 19.09878 | 3.484795 | 30.95728 | 3.164757e-11 | 2.819641
36.82429 | 56.6081 | 53.01603 | 19.09408 | 3.59207 | 31.09618 | 3.176126e-11 | 2.825775
36.83429 | 56.8229 | 53.15565 | 19.08937 | 3.667246 | 31.23453 | 3.187139e-11 | 2.831751
36.84429 | 57.0697 | 53.29437 | 19.08467 | 3.77533 | 31.37214 | 3.198153e-11 | 2.837563
36.85429 | 57.2961 | 53.43214 | 19.07997 | 3.863961 | 31.50896 | 3.208811e-11 | 2.843208
36.86429 | 57.5151 | 53.56892 | 19.07527 | 3.946182 | 31.64496 | 3.219469e-11 | 2.848684
36.87428 | 57.7337 | 53.70454 | 19.07058 | 4.029158 | 31.77997 | 3.230127e-11 | 2.853984
36.88428 | 57.949 | 53.83923 | 19.06589 | 4.109768 | 31.91422 | 3.240785e-11 | 2.859116
36.89428 | 58.1537 | 53.97281 | 19.06121 | 4.180886 | 32.04753 | 3.251088e-11 | 2.864073
36.90428 | 58.3665 | 54.10525 | 19.05652 | 4.261248 | 32.17988 | 3.261036e-11 | 2.868854
36.91428 | 58.5443 | 54.2365 | 19.05184 | 4.307801 | 32.3112 | 3.271339e-11 | 2.873456
36.92428 | 58.7643 | 54.36652 | 19.04716 | 4.397784 | 32.44148 | 3.280931e-11 | 2.877878
36.93427 | 58.9062 | 54.49514 | 19.04249 | 4.411055 | 32.57054 | 3.290879e-11 | 2.882115
36.94427 | 59.1114 | 54.62258 | 19.03782 | 4.488816 | 32.69859 | 3.300471e-11 | 2.886173
36.95427 | 59.24 | 54.74868 | 19.03315 | 4.491324 | 32.82548 | 3.309708e-11 | 2.890046
36.96427 | 59.425 | 54.87338 | 19.02848 | 4.551623 | 32.95116 | 3.318945e-11 | 2.893733
36.97427 | 59.5538 | 54.99664 | 19.02382 | 4.557159 | 33.07559 | 3.328182e-11 | 2.897233
36.98426 | 59.6919 | 55.11831 | 19.01916 | 4.573586 | 33.19861 | 3.337064e-11 | 2.90054
36.99426 | 59.8065 | 55.23859 | 19.01451 | 4.567909 | 33.32042 | 3.345946e-11 | 2.903662
37.00426 | 59.9408 | 55.35731 | 19.00985 | 4.583487 | 33.44087 | 3.354472e-11 | 2.906592
37.01426 | 60.0371 | 55.47444 | 19.0052 | 4.562664 | 33.5599 | 3.362999e-11 | 2.90933
37.02426 | 60.1072 | 55.58992 | 19.00055 | 4.517283 | 33.67749 | 3.37117e-11 | 2.911876
37.03426 | 60.2405 | 55.70372 | 18.99591 | 4.536777 | 33.79359 | 3.379341e-11 | 2.914227
37.04425 | 60.2683 | 55.8157 | 18.99127 | 4.452604 | 33.90804 | 3.387157e-11 | 2.916382
37.05425 | 60.3653 | 55.92602 | 18.98663 | 4.439276 | 34.02105 | 3.394973e-11 | 2.918344
37.06425 | 60.4062 | 56.03455 | 18.98199 | 4.37165 | 34.13245 | 3.402434e-11 | 2.92011
37.07425 | 60.4372 | 56.14123 | 18.97736 | 4.295965 | 34.24219 | 3.409539e-11 | 2.921679
37.08425 | 60.4715 | 56.24603 | 18.97273 | 4.225466 | 34.35025 | 3.417e-11 | 2.923051
37.09424 | 60.4836 | 56.34882 | 18.96811 | 4.134781 | 34.45649 | 3.42375e-11 | 2.924224
37.10424 | 60.502 | 56.44975 | 18.96348 | 4.052251 | 34.56107 | 3.4305e-11 | 2.925201
37.11424 | 60.5025 | 56.54868 | 18.95886 | 3.953821 | 34.66384 | 3.436895e-11 | 2.92598
37.12424 | 60.4447 | 56.64557 | 18.95424 | 3.799126 | 34.76477 | 3.44329e-11 | 2.92656
37.13424 | 60.4481 | 56.7404 | 18.94963 | 3.707705 | 34.86383 | 3.449685e-11 | 2.926942
37.14424 | 60.3797 | 56.83311 | 18.94501 | 3.54659 | 34.96097 | 3.455369e-11 | 2.927125
37.15423 | 60.3754 | 56.92359 | 18.94041 | 3.451812 | 35.05607 | 3.461054e-11 | 2.927111
37.16423 | 60.2645 | 57.01197 | 18.9358 | 3.252532 | 35.14927 | 3.466738e-11 | 2.926898
37.17423 | 60.2354 | 57.09814 | 18.9312 | 3.137265 | 35.24045 | 3.472067e-11 | 2.926487
37.18423 | 60.1277 | 57.18205 | 18.9266 | 2.945651 | 35.32957 | 3.477041e-11 | 2.925879
37.19423 | 60.0361 | 57.26367 | 18.922 | 2.77243 | 35.4166 | 3.482015e-11 | 2.925073
37.20422 | 59.9367 | 57.3429 | 18.91741 | 2.5938 | 35.50142 | 3.486633e-11 | 2.924072
37.21422 | 59.8287 | 57.41985 | 18.91282 | 2.40885 | 35.58416 | 3.490896e-11 | 2.922873
37.22422 | 59.7059 | 57.49441 | 18.90823 | 2.211487 | 35.66471 | 3.49516e-11 | 2.921479
37.23422 | 59.5995 | 57.56656 | 18.90364 | 2.032936 | 35.74304 | 3.499423e-11 | 2.91989
37.24422 | 59.4439 | 57.63626 | 18.89906 | 1.80764 | 35.8191 | 3.502976e-11 | 2.918106
37.25422 | 59.3334 | 57.70348 | 18.89447 | 1.629917 | 35.89288 | 3.506528e-11 | 2.91613
37.26421 | 59.1635 | 57.76814 | 18.8899 | 1.395363 | 35.96427 | 3.509726e-11 | 2.913963
37.27421 | 59.0185 | 57.83032 | 18.88533 | 1.188185 | 36.03339 | 3.512923e-11 | 2.911602
37.28421 | 58.8386 | 57.88994 | 18.88075 | 0.9486643 | 36.10013 | 3.515765e-11 | 2.909051
37.29421 | 58.6951 | 57.94697 | 18.87618 | 0.7481309 | 36.16447 | 3.518252e-11 | 2.906311
37.30421 | 58.493 | 58.00139 | 18.87162 | 0.4916087 | 36.22639 | 3.520739e-11 | 2.903383
37.3142 | 58.3516 | 58.05312 | 18.86706 | 0.2984751 | 36.28579 | 3.522871e-11 | 2.900272
37.3242 | 58.1676 | 58.10225 | 18.8625 | 0.06534896 | 36.34278 | 3.524647e-11 | 2.896971
37.3342 | 57.9721 | 58.1487 | 18.85794 | -0.1765964 | 36.39727 | 3.526424e-11 | 2.893487
37.3442 | 57.7946 | 58.19244 | 18.85339 | -0.3978394 | 36.44923 | 3.527845e-11 | 2.889821
37.3542 | 57.6028 | 58.23346 | 18.84883 | -0.6306606 | 36.49865 | 3.529266e-11 | 2.885973
37.3642 | 57.4464 | 58.27174 | 18.84428 | -0.8253448 | 36.54551 | 3.529976e-11 | 2.881946
37.37419 | 57.2315 | 58.30723 | 18.83974 | -1.075733 | 36.58974 | 3.530687e-11 | 2.877745
37.38419 | 57.0326 | 58.33999 | 18.8352 | -1.307388 | 36.63142 | 3.531397e-11 | 2.873365
37.39419 | 56.8323 | 58.36995 | 18.83066 | -1.537649 | 36.67048 | 3.531753e-11 | 2.868809
37.40419 | 56.612 | 58.39711 | 18.82612 | -1.785112 | 36.70691 | 3.531753e-11 | 2.864082
37.41419 | 56.425 | 58.42146 | 18.82159 | -1.996458 | 36.74069 | 3.531397e-11 | 2.859184
37.42418 | 56.209 | 58.44295 | 18.81706 | -2.233951 | 36.77177 | 3.531042e-11 | 2.854122
37.43418 | 55.996 | 58.46163 | 18.81253 | -2.465633 | 36.80022 | 3.530332e-11 | 2.848889
37.44418 | 55.8119 | 58.47748 | 18.808 | -2.665577 | 36.82598 | 3.529266e-11 | 2.843492
37.45418 | 55.5586 | 58.49047 | 18.80348 | -2.931869 | 36.84906 | 3.5282e-11 | 2.837931
37.46418 | 55.3608 | 58.5006 | 18.79896 | -3.139801 | 36.86943 | 3.526779e-11 | 2.83221
37.47418 | 55.1002 | 58.50787 | 18.79444 | -3.407666 | 36.8871 | 3.525003e-11 | 2.826332
37.48417 | 54.8979 | 58.51226 | 18.78993 | -3.614362 | 36.90203 | 3.523226e-11 | 2.820303
37.49417 | 54.6706 | 58.5138 | 18.78542 | -3.843196 | 36.91427 | 3.521095e-11 | 2.814115
37.50417 | 54.4327 | 58.51246 | 18.78091 | -4.079758 | 36.92378 | 3.518608e-11 | 2.807775
37.51417 | 54.1871 | 58.50825 | 18.7764 | -4.321149 | 36.93056 | 3.516121e-11 | 2.801286
37.52417 | 53.9524 | 58.50117 | 18.7719 | -4.54877 | 36.93462 | 3.513279e-11 | 2.79465
37.53416 | 53.7306 | 58.49124 | 18.7674 | -4.760641 | 36.93596 | 3.510436e-11 | 2.787877
37.54416 | 53.4953 | 58.47844 | 18.7629 | -4.983142 | 36.93459 | 3.506884e-11 | 2.780955
37.55416 | 53.2655 | 58.46279 | 18.7584 | -5.197289 | 36.93049 | 3.503686e-11 | 2.773894
37.56416 | 53.0232 | 58.44429 | 18.75391 | -5.421086 | 36.92368 | 3.499778e-11 | 2.766696
37.57416 | 52.8256 | 58.42294 | 18.74942 | -5.597342 | 36.91416 | 3.49587e-11 | 2.759363
37.58416 | 52.5681 | 58.39877 | 18.74493 | -5.830668 | 36.90194 | 3.491607e-11 | 2.751899
37.59415 | 52.3824 | 58.3718 | 18.74045 | -5.989402 | 36.88704 | 3.487344e-11 | 2.744313
37.60415 | 52.128 | 58.342 | 18.73597 | -6.214002 | 36.86944 | 3.482725e-11 | 2.736593
37.61415 | 51.9609 | 58.30941 | 18.73149 | -6.34851 | 36.84917 | 3.477751e-11 | 2.728749
37.62415 | 51.7398 | 58.27404 | 18.72702 | -6.534239 | 36.82624 | 3.472778e-11 | 2.720783
37.63415 | 51.4982 | 58.2359 | 18.72254 | -6.737701 | 36.80066 | 3.467449e-11 | 2.712698
37.64414 | 51.3185 | 58.19506 | 18.71808 | -6.87656 | 36.77248 | 3.462119e-11 | 2.704505
37.65414 | 51.0874 | 58.15145 | 18.71361 | -7.06405 | 36.74165 | 3.456435e-11 | 2.696191
37.66414 | 50.9291 | 58.10513 | 18.70914 | -7.176035 | 36.70823 | 3.450396e-11 | 2.687765
37.67414 | 50.6921 | 58.05613 | 18.70468 | -7.364027 | 36.67222 | 3.444356e-11 | 2.679232
37.68414 | 50.5092 | 58.00445 | 18.70022 | -7.495251 | 36.63364 | 3.437961e-11 | 2.670593
37.69414 | 50.3197 | 57.95014 | 18.69576 | -7.630436 | 36.59252 | 3.431566e-11 | 2.661851
37.70413 | 50.1173 | 57.89326 | 18.69131 | -7.775958 | 36.54893 | 3.424816e-11 | 2.653018
37.71413 | 49.9511 | 57.83372 | 18.68686 | -7.882625 | 36.50279 | 3.418066e-11 | 2.644079
37.72413 | 49.7429 | 57.77162 | 18.68241 | -8.028724 | 36.45417 | 3.41096e-11 | 2.635045
37.73413 | 49.5772 | 57.70699 | 18.67796 | -8.129786 | 36.4031 | 3.4035e-11 | 2.625919
37.74413 | 49.3996 | 57.63983 | 18.67352 | -8.24023 | 36.34961 | 3.396039e-11 | 2.616704
37.75412 | 49.2125 | 57.57025 | 18.66908 | -8.357754 | 36.29376 | 3.388578e-11 | 2.607411
37.76412 | 49.0807 | 57.49817 | 18.66464 | -8.417466 | 36.2355 | 3.380762e-11 | 2.598026
37.77412 | 48.8912 | 57.42365 | 18.66021 | -8.532445 | 36.17488 | 3.372591e-11 | 2.588559
37.78412 | 48.7319 | 57.34674 | 18.65578 | -8.614836 | 36.11195 | 3.36442e-11 | 2.579014
37.79412 | 48.5664 | 57.26746 | 18.65135 | -8.701059 | 36.04672 | 3.356249e-11 | 2.569392
37.80412 | 48.4216 | 57.18586 | 18.64692 | -8.764261 | 35.97924 | 3.347722e-11 | 2.559698
37.81411 | 48.2757 | 57.10205 | 18.6425 | -8.826353 | 35.90961 | 3.33884e-11 | 2.549943
37.82411 | 48.1478 | 57.0159 | 18.63807 | -8.868101 | 35.83772 | 3.329959e-11 | 2.54011
37.83411 | 47.988 | 56.92753 | 18.63366 | -8.939527 | 35.76366 | 3.321077e-11 | 2.530211
37.84411 | 47.8794 | 56.83697 | 18.62924 | -8.957568 | 35.68748 | 3.31184e-11 | 2.52025
37.85411 | 47.7122 | 56.74425 | 18.62482 | -9.032055 | 35.6092 | 3.302603e-11 | 2.510229
37.8641 | 47.6245 | 56.64953 | 18.62042 | -9.025026 | 35.52895 | 3.29301e-11 | 2.500161
37.8741 | 47.4695 | 56.55263 | 18.61601 | -9.083131 | 35.4466 | 3.283418e-11 | 2.490027
37.8841 | 47.3612 | 56.4537 | 18.6116 | -9.092495 | 35.36225 | 3.27347e-11 | 2.479841
37.8941 | 47.2239 | 56.35277 | 18.6072 | -9.128867 | 35.27596 | 3.263878e-11 | 2.469605
37.9041 | 47.1116 | 56.24988 | 18.6028 | -9.138277 | 35.18776 | 3.253575e-11 | 2.459321
37.9141 | 47.0286 | 56.14507 | 18.5984 | -9.116468 | 35.09768 | 3.243628e-11 | 2.448993
37.92409 | 46.8941 | 56.03849 | 18.59401 | -9.144388 | 35.00585 | 3.233325e-11 | 2.438631
37.93409 | 46.7953 | 55.92997 | 18.58961 | -9.134665 | 34.91213 | 3.222667e-11 | 2.42822
37.94409 | 46.6938 | 55.81964 | 18.58522 | -9.125841 | 34.81665 | 3.212364e-11 | 2.417771
37.95409 | 46.5829 | 55.70757 | 18.58083 | -9.124668 | 34.71945 | 3.20135e-11 | 2.407286
37.96409 | 46.4855 | 55.59378 | 18.57645 | -9.108275 | 34.62056 | 3.190692e-11 | 2.396768
37.97408 | 46.3804 | 55.47845 | 18.57207 | -9.098053 | 34.52015 | 3.179679e-11 | 2.38623
37.98408 | 46.2887 | 55.36136 | 18.56769 | -9.07266 | 34.41802 | 3.168665e-11 | 2.375652
37.99408 | 46.1878 | 55.24268 | 18.56331 | -9.054879 | 34.31432 | 3.157652e-11 | 2.365049
38.00408 | 46.0695 | 55.12245 | 18.55894 | -9.05295 | 34.20909 | 3.146283e-11 | 2.354421
38.01408 | 45.9995 | 55.00072 | 18.55456 | -9.001218 | 34.10238 | 3.13527e-11 | 2.343772
38.02408 | 45.8827 | 54.87752 | 18.5502 | -8.994822 | 33.99422 | 3.123546e-11 | 2.333103
38.03407 | 45.7959 | 54.75303 | 18.54583 | -8.95713 | 33.88477 | 3.112177e-11 | 2.322427
38.04407 | 45.6992 | 54.62704 | 18.54147 | -8.927839 | 33.77385 | 3.100453e-11 | 2.311725
38.05407 | 45.5924 | 54.49971 | 18.53711 | -8.907311 | 33.6616 | 3.088729e-11 | 2.30101
38.06407 | 45.5211 | 54.37109 | 18.53275 | -8.84999 | 33.54806 | 3.077005e-11 | 2.290283
38.07407 | 45.3655 | 54.24122 | 18.52839 | -8.875716 | 33.43328 | 3.065281e-11 | 2.279547
38.08406 | 45.3221 | 54.11027 | 18.52404 | -8.788167 | 33.31741 | 3.053202e-11 | 2.268814
38.09406 | 45.2169 | 53.97802 | 18.51969 | -8.76112 | 33.20027 | 3.041123e-11 | 2.258065
38.10406 | 45.1042 | 53.84465 | 18.51534 | -8.740447 | 33.082 | 3.029044e-11 | 2.247313
38.11406 | 45.0284 | 53.71019 | 18.51099 | -8.681794 | 32.96264 | 3.016964e-11 | 2.236559
38.12406 | 44.9213 | 53.5747 | 18.50665 | -8.653397 | 32.84225 | 3.004885e-11 | 2.225805
38.13405 | 44.8309 | 53.43833 | 18.50231 | -8.607428 | 32.72095 | 2.992451e-11 | 2.215063
38.14405 | 44.7201 | 53.30087 | 18.49797 | -8.580772 | 32.59859 | 2.980372e-11 | 2.204315
38.15405 | 44.6285 | 53.16249 | 18.49363 | -8.533992 | 32.47528 | 2.967937e-11 | 2.193572
38.16405 | 44.5441 | 53.02323 | 18.4893 | -8.479133 | 32.3511 | 2.955503e-11 | 2.182837
38.17405 | 44.4172 | 52.88313 | 18.48497 | -8.465934 | 32.22605 | 2.943068e-11 | 2.172111
38.18405 | 44.3574 | 52.74224 | 18.48064 | -8.384839 | 32.1002 | 2.930634e-11 | 2.161395
38.19404 | 44.2563 | 52.60072 | 18.47632 | -8.344421 | 31.9737 | 2.917844e-11 | 2.150701
38.20404 | 44.1695 | 52.45834 | 18.47199 | -8.288841 | 31.84634 | 2.905409e-11 | 2.14001
38.21404 | 44.0429 | 52.31528 | 18.46767 | -8.272378 | 31.71827 | 2.892619e-11 | 2.129335
38.22404 | 43.969 | 52.17157 | 18.46335 | -8.202572 | 31.58954 | 2.880185e-11 | 2.118677
38.23404 | 43.8709 | 52.02726 | 18.45904 | -8.156355 | 31.46018 | 2.867395e-11 | 2.108036
38.24403 | 43.7664 | 51.88251 | 18.45473 | -8.116113 | 31.33036 | 2.854605e-11 | 2.097426
38.25403 | 43.6828 | 51.73709 | 18.45042 | -8.054293 | 31.19985 | 2.841816e-11 | 2.086826
38.26403 | 43.5884 | 51.59118 | 18.44611 | -8.002778 | 31.06882 | 2.829026e-11 | 2.076249
38.27403 | 43.4769 | 51.44481 | 18.4418 | -7.967905 | 30.93731 | 2.816236e-11 | 2.065695
38.28403 | 43.3962 | 51.298 | 18.4375 | -7.901802 | 30.80534 | 2.803446e-11 | 2.055166
38.29403 | 43.3022 | 51.15081 | 18.4332 | -7.848609 | 30.67295 | 2.790657e-11 | 2.044663
38.30402 | 43.2304 | 51.00341 | 18.4289 | -7.773006 | 30.5403 | 2.777867e-11 | 2.034199
38.31402 | 43.1257 | 50.85553 | 18.42461 | -7.729834 | 30.40718 | 2.765077e-11 | 2.023752
38.32402 | 43.0288 | 50.70738 | 18.42031 | -7.678575 | 30.27373 | 2.752287e-11 | 2.013335
38.33402 | 42.9323 | 50.55896 | 18.41602 | -7.626663 | 30.13999 | 2.739498e-11 | 2.00295
38.34402 | 42.8376 | 50.41032 | 18.41173 | -7.572721 | 30.00599 | 2.726708e-11 | 1.992596
38.35401 | 42.7537 | 50.26163 | 18.40745 | -7.507935 | 29.8719 | 2.713918e-11 | 1.982285
38.36401 | 42.6568 | 50.11264 | 18.40316 | -7.455844 | 29.73748 | 2.701128e-11 | 1.971999
38.37401 | 42.5797 | 49.96352 | 18.39888 | -7.383817 | 29.60289 | 2.688338e-11 | 1.961747
38.38401 | 42.4935 | 49.8143 | 18.3946 | -7.320795 | 29.46816 | 2.675193e-11 | 1.951532
38.39401 | 42.3894 | 49.665 | 18.39033 | -7.275601 | 29.33332 | 2.662404e-11 | 1.941354
38.40401 | 42.3038 | 49.51566 | 18.38605 | -7.211864 | 29.1984 | 2.649614e-11 | 1.931214
38.414 | 42.2044 | 49.36646 | 18.38179 | -7.162063 | 29.06355 | 2.636824e-11 | 1.921124
38.424 | 42.1586 | 49.21713 | 18.37752 | -7.058527 | 28.92855 | 2.62439e-11 | 1.911062
38.434 | 42.0046 | 49.06783 | 18.37325 | -7.063235 | 28.79354 | 2.6116e-11 | 1.901042
38.444 | 41.955 | 48.91861 | 18.36898 | -6.963612 | 28.65857 | 2.59881e-11 | 1.891062
38.454 | 41.834 | 48.76948 | 18.36472 | -6.935482 | 28.52364 | 2.58602e-11 | 1.881125
38.46399 | 41.754 | 48.62062 | 18.36047 | -6.866618 | 28.38891 | 2.573231e-11 | 1.871241
38.47399 | 41.6826 | 48.47175 | 18.35621 | -6.789153 | 28.25415 | 2.560796e-11 | 1.86139
38.48399 | 41.551 | 48.32306 | 18.35195 | -6.77206 | 28.11952 | 2.548006e-11 | 1.851584
38.49399 | 41.5128 | 48.17456 | 18.3477 | -6.661759 | 27.98503 | 2.535572e-11 | 1.841822
38.50399 | 41.3733 | 48.02628 | 18.34345 | -6.652976 | 27.85072 | 2.522782e-11 | 1.832107
38.51399 | 41.3011 | 47.87823 | 18.3392 | -6.57713 | 27.71659 | 2.510347e-11 | 1.822437
38.52398 | 41.219 | 47.73061 | 18.33496 | -6.511615 | 27.58283 | 2.497913e-11 | 1.812824
38.53398 | 41.1021 | 47.58309 | 18.33072 | -6.480992 | 27.44912 | 2.485478e-11 | 1.803249
38.54398 | 41.0582 | 47.4359 | 18.32648 | -6.377698 | 27.3157 | 2.473044e-11 | 1.793722
38.55398 | 40.945 | 47.28903 | 18.32224 | -6.344026 | 27.18254 | 2.460609e-11 | 1.784243
38.56398 | 40.8314 | 47.14251 | 18.31801 | -6.311113 | 27.04969 | 2.448175e-11 | 1.774814
38.57397 | 40.7688 | 46.99652 | 18.31378 | -6.227718 | 26.9173 | 2.436096e-11 | 1.765442
38.58397 | 40.6714 | 46.85074 | 18.30955 | -6.179338 | 26.78508 | 2.423661e-11 | 1.756112
38.59397 | 40.5898 | 46.70537 | 18.30532 | -6.115566 | 26.65322 | 2.411582e-11 | 1.746832
38.60397 | 40.4706 | 46.56041 | 18.30109 | -6.089809 | 26.52172 | 2.399503e-11 | 1.737603
38.61397 | 40.3839 | 46.41589 | 18.29687 | -6.031989 | 26.3906 | 2.387424e-11 | 1.728425
38.62397 | 40.3255 | 46.27182 | 18.29264 | -5.946324 | 26.25988 | 2.375344e-11 | 1.719298
38.63396 | 40.2133 | 46.12837 | 18.28843 | -5.915071 | 26.12971 | 2.363265e-11 | 1.710232
38.64396 | 40.1349 | 45.98526 | 18.28421 | -5.85036 | 25.99984 | 2.351186e-11 | 1.70121
38.65396 | 40.0374 | 45.84266 | 18.28 | -5.805255 | 25.87042 | 2.339107e-11 | 1.69224
38.66396 | 39.9207 | 45.70056 | 18.27579 | -5.779864 | 25.74146 | 2.327383e-11 | 1.683322
38.67396 | 39.8783 | 45.559 | 18.27158 | -5.680703 | 25.61297 | 2.315659e-11 | 1.674458
38.68395 | 39.7483 | 45.41813 | 18.26737 | -5.669826 | 25.4851 | 2.303935e-11 | 1.665656
38.69395 | 39.666 | 45.27767 | 18.26317 | -5.611668 | 25.3576 | 2.292211e-11 | 1.656898
38.70395 | 39.5925 | 45.13778 | 18.25897 | -5.545281 | 25.23062 | 2.280487e-11 | 1.648194
38.71395 | 39.4733 | 44.99848 | 18.25476 | -5.525178 | 25.10417 | 2.268763e-11 | 1.639544
38.72395 | 39.4451 | 44.85977 | 18.25057 | -5.41467 | 24.97825 | 2.257394e-11 | 1.630949
38.73395 | 39.3038 | 44.72167 | 18.24637 | -5.41787 | 24.85289 | 2.246026e-11 | 1.622407
38.74394 | 39.213 | 44.58432 | 18.24218 | -5.371324 | 24.72821 | 2.234302e-11 | 1.613929
38.75394 | 39.1554 | 44.44747 | 18.23799 | -5.292072 | 24.60399 | 2.222933e-11 | 1.605497
38.76394 | 39.0062 | 44.31126 | 18.2338 | -5.30506 | 24.48034 | 2.21192e-11 | 1.597119
38.77394 | 38.9734 | 44.1757 | 18.22961 | -5.202297 | 24.35729 | 2.200551e-11 | 1.588796
38.78394 | 38.8408 | 44.04079 | 18.22543 | -5.199993 | 24.23483 | 2.189182e-11 | 1.580528
38.79393 | 38.754 | 43.90669 | 18.22125 | -5.152689 | 24.11311 | 2.178169e-11 | 1.572324
38.80393 | 38.6651 | 43.77313 | 18.21707 | -5.108033 | 23.9919 | 2.167155e-11 | 1.564166
38.81393 | 38.585 | 43.64026 | 18.21289 | -5.05526 | 23.8713 | 2.156142e-11 | 1.556063
38.82393 | 38.489 | 43.50808 | 18.20872 | -5.019084 | 23.75135 | 2.145129e-11 | 1.548015
38.83393 | 38.4119 | 43.37661 | 18.20455 | -4.964709 | 23.63204 | 2.13447e-11 | 1.540023
38.84393 | 38.291 | 43.24584 | 18.20037 | -4.954842 | 23.51338 | 2.123457e-11 | 1.532086
38.85392 | 38.2231 | 43.11592 | 18.19621 | -4.89282 | 23.3955 | 2.112799e-11 | 1.524212
38.86392 | 38.1261 | 42.98659 | 18.19204 | -4.860489 | 23.27816 | 2.102141e-11 | 1.516385
38.87392 | 38.0475 | 42.85799 | 18.18788 | -4.81049 | 23.1615 | 2.091483e-11 | 1.508613
38.88392 | 37.992 | 42.73013 | 18.18372 | -4.738127 | 23.04551 | 2.08118e-11 | 1.500897
38.89392 | 37.8746 | 42.603 | 18.17956 | -4.728405 | 22.93021 | 2.070522e-11 | 1.493235
38.90391 | 37.8121 | 42.47675 | 18.17541 | -4.664652 | 22.81571 | 2.060219e-11 | 1.485637
38.91391 | 37.7127 | 42.35113 | 18.17125 | -4.638426 | 22.70179 | 2.049916e-11 | 1.478086
38.92391 | 37.6315 | 42.22625 | 18.1671 | -4.594755 | 22.58857 | 2.039613e-11 | 1.47059
38.93391 | 37.5747 | 42.10215 | 18.16295 | -4.527446 | 22.47605 | 2.02931e-11 | 1.463148
38.94391 | 37.4713 | 41.9788 | 18.1588 | -4.507502 | 22.36424 | 2.019362e-11 | 1.455762
38.95391 | 37.407 | 41.85623 | 18.15465 | -4.449227 | 22.25314 | 2.00906e-11 | 1.44843
38.9639 | 37.2989 | 41.73454 | 18.15051 | -4.435643 | 22.14287 | 1.999112e-11 | 1.44116
38.9739 | 37.2666 | 41.61351 | 18.14637 | -4.346915 | 22.03321 | 1.989164e-11 | 1.433937
38.9839 | 37.1421 | 41.49327 | 18.14223 | -4.351169 | 21.92427 | 1.979572e-11 | 1.426769
38.9939 | 37.0852 | 41.3738 | 18.1381 | -4.288602 | 21.81605 | 1.969624e-11 | 1.419655
39.0039 | 37.0085 | 41.25512 | 18.13396 | -4.246623 | 21.70857 | 1.960032e-11 | 1.412595
39.01389 | 36.9169 | 41.13734 | 18.12983 | -4.220444 | 21.60192 | 1.950085e-11 | 1.405596
39.02389 | 36.8632 | 41.02024 | 18.1257 | -4.15704 | 21.49589 | 1.940847e-11 | 1.398644
39.03389 | 36.7631 | 40.90393 | 18.12157 | -4.140826 | 21.39061 | 1.931255e-11 | 1.391746
39.04389 | 36.6929 | 40.78841 | 18.11745 | -4.095506 | 21.28606 | 1.921663e-11 | 1.384901
39.05389 | 36.6253 | 40.67368 | 18.11332 | -4.048381 | 21.18225 | 1.912426e-11 | 1.37811
39.06389 | 36.5585 | 40.55975 | 18.1092 | -4.001254 | 21.07918 | 1.903189e-11 | 1.371372
39.07388 | 36.4773 | 40.44673 | 18.10509 | -3.969433 | 20.97695 | 1.893952e-11 | 1.364693
39.08388 | 36.3853 | 40.33443 | 18.10097 | -3.949126 | 20.8754 | 1.884715e-11 | 1.358061
39.09388 | 36.3342 | 40.22289 | 18.09685 | -3.888693 | 20.77456 | 1.875478e-11 | 1.351482
39.10388 | 36.2643 | 40.11216 | 18.09274 | -3.847858 | 20.67446 | 1.866596e-11 | 1.344955
39.11388 | 36.1794 | 40.00222 | 18.08863 | -3.822824 | 20.57511 | 1.857359e-11 | 1.33848
39.12387 | 36.1142 | 39.8932 | 18.08452 | -3.778998 | 20.47661 | 1.848477e-11 | 1.332064
39.13387 | 36.0483 | 39.78486 | 18.08042 | -3.736565 | 20.37875 | 1.83995e-11 | 1.325693
39.14387 | 35.9684 | 39.67733 | 18.07631 | -3.708933 | 20.28164 | 1.831069e-11 | 1.319374
39.15387 | 35.8866 | 39.5706 | 18.07221 | -3.684002 | 20.18528 | 1.822542e-11 | 1.313107
39.16387 | 35.8061 | 39.46467 | 18.06811 | -3.658571 | 20.08967 | 1.81366e-11 | 1.306891
39.17387 | 35.74 | 39.35954 | 18.06401 | -3.619541 | 19.9948 | 1.805134e-11 | 1.300726
39.18386 | 35.7104 | 39.25531 | 18.05992 | -3.544908 | 19.90077 | 1.796607e-11 | 1.294618
39.19386 | 35.5977 | 39.15177 | 18.05583 | -3.554073 | 19.80739 | 1.788436e-11 | 1.288555
39.20386 | 35.5486 | 39.04904 | 18.05174 | -3.500439 | 19.71476 | 1.77991e-11 | 1.282542
39.21386 | 35.4578 | 38.9471 | 18.04765 | -3.489296 | 19.62287 | 1.771738e-11 | 1.276579
39.22386 | 35.4003 | 38.84595 | 18.04356 | -3.445655 | 19.53173 | 1.763567e-11 | 1.270666
39.23385 | 35.2917 | 38.7457 | 18.03948 | -3.454 | 19.44141 | 1.755396e-11 | 1.264809
39.24385 | 35.2373 | 38.64614 | 18.0354 | -3.408842 | 19.35175 | 1.747225e-11 | 1.258995
39.25385 | 35.1612 | 38.54738 | 18.03131 | -3.386176 | 19.26283 | 1.739409e-11 | 1.253231
39.26385 | 35.084 | 38.4494 | 18.02724 | -3.365398 | 19.17465 | 1.731237e-11 | 1.247516
39.27385 | 35.0411 | 38.35221 | 18.02316 | -3.311109 | 19.0872 | 1.723421e-11 | 1.241849
39.28385 | 34.9518 | 38.25581 | 18.01908 | -3.304008 | 19.00049 | 1.715605e-11 | 1.236231
39.29384 | 34.884 | 38.16028 | 18.01502 | -3.276285 | 18.9146 | 1.707789e-11 | 1.230667
39.30384 | 34.8084 | 38.06545 | 18.01094 | -3.257049 | 18.82936 | 1.700329e-11 | 1.225146
39.31384 | 34.7245 | 37.97139 | 18.00688 | -3.246894 | 18.74485 | 1.692513e-11 | 1.219672
39.32384 | 34.6758 | 37.87812 | 18.00281 | -3.202318 | 18.66106 | 1.685052e-11 | 1.214246
39.33384 | 34.5835 | 37.78562 | 17.99875 | -3.202119 | 18.57801 | 1.677591e-11 | 1.208867
39.34383 | 34.5436 | 37.69398 | 17.99469 | -3.150381 | 18.49575 | 1.670131e-11 | 1.20354
39.35383 | 34.468 | 37.60303 | 17.99063 | -3.135028 | 18.41414 | 1.663025e-11 | 1.198255
39.36383 | 34.4158 | 37.51284 | 17.98657 | -3.097043 | 18.33326 | 1.655565e-11 | 1.193017
39.37383 | 34.3447 | 37.42343 | 17.98251 | -3.078727 | 18.25309 | 1.648459e-11 | 1.187825
39.38383 | 34.2647 | 37.33477 | 17.97846 | -3.070073 | 18.17363 | 1.641354e-11 | 1.182679
39.39383 | 34.2235 | 37.24688 | 17.97441 | -3.023382 | 18.0949 | 1.634248e-11 | 1.177578
39.40382 | 34.1317 | 37.15983 | 17.97036 | -3.028133 | 18.01694 | 1.627143e-11 | 1.172529
39.41382 | 34.0785 | 37.07346 | 17.96631 | -2.994959 | 17.93962 | 1.620037e-11 | 1.167519
39.42382 | 34.012 | 36.98784 | 17.96227 | -2.975838 | 17.86301 | 1.613287e-11 | 1.162555
39.43382 | 33.9415 | 36.90297 | 17.95823 | -2.961468 | 17.78711 | 1.606537e-11 | 1.157635
39.44382 | 33.9012 | 36.81884 | 17.95418 | -2.917645 | 17.7119 | 1.599787e-11 | 1.15276
39.45381 | 33.8387 | 36.73555 | 17.95015 | -2.89685 | 17.63747 | 1.593037e-11 | 1.147934
39.46381 | 33.7691 | 36.65291 | 17.94611 | -2.883814 | 17.56366 | 1.586287e-11 | 1.143147
39.47381 | 33.7127 | 36.57102 | 17.94208 | -2.85832 | 17.49054 | 1.579892e-11 | 1.138404
39.48381 | 33.6478 | 36.48986 | 17.93804 | -2.842063 | 17.41812 | 1.573142e-11 | 1.133704
39.49381 | 33.5938 | 36.40944 | 17.93401 | -2.815638 | 17.34638 | 1.566747e-11 | 1.129047
39.50381 | 33.5437 | 36.32974 | 17.92998 | -2.786044 | 17.27533 | 1.560352e-11 | 1.124434
39.5138 | 33.493 | 36.25086 | 17.92596 | -2.757855 | 17.20503 | 1.553957e-11 | 1.119867
39.5238 | 33.418 | 36.17261 | 17.92193 | -2.754613 | 17.13534 | 1.547562e-11 | 1.115339
39.5338 | 33.3618 | 36.09509 | 17.91791 | -2.733292 | 17.06633 | 1.541522e-11 | 1.110852
39.5438 | 33.3373 | 36.01829 | 17.91389 | -2.680991 | 16.998 | 1.535483e-11 | 1.106408
39.5538 | 33.2757 | 35.9422 | 17.90987 | -2.666502 | 16.93033 | 1.529088e-11 | 1.102005
39.56379 | 33.2038 | 35.8669 | 17.90585 | -2.6631 | 16.8634 | 1.523048e-11 | 1.097648
39.57379 | 33.1563 | 35.79223 | 17.90184 | -2.635933 | 16.79707 | 1.517364e-11 | 1.093328
39.58379 | 33.0902 | 35.71827 | 17.89783 | -2.628072 | 16.7314 | 1.511324e-11 | 1.089049
39.59379 | 33.0592 | 35.64501 | 17.89381 | -2.585813 | 16.66639 | 1.505285e-11 | 1.08481
39.60379 | 32.9876 | 35.57245 | 17.8898 | -2.584853 | 16.60204 | 1.4996e-11 | 1.080612
39.61379 | 32.9395 | 35.50059 | 17.8858 | -2.561087 | 16.53834 | 1.493916e-11 | 1.076454
39.62378 | 32.9109 | 35.42949 | 17.8818 | -2.518585 | 16.47535 | 1.488232e-11 | 1.072339
39.63378 | 32.8413 | 35.359 | 17.87779 | -2.517703 | 16.41295 | 1.482547e-11 | 1.068261
39.64378 | 32.7893 | 35.28921 | 17.87379 | -2.499906 | 16.35119 | 1.476863e-11 | 1.064221
39.65378 | 32.733 | 35.22009 | 17.86979 | -2.487091 | 16.29008 | 1.471534e-11 | 1.060221
39.66378 | 32.6665 | 35.15166 | 17.86579 | -2.485157 | 16.22961 | 1.46585e-11 | 1.056259
39.67377 | 32.6507 | 35.08396 | 17.8618 | -2.433265 | 16.16982 | 1.460521e-11 | 1.05234
39.68377 | 32.5559 | 35.01688 | 17.85781 | -2.460979 | 16.11062 | 1.455192e-11 | 1.048455
39.69377 | 32.5367 | 34.95046 | 17.85382 | -2.413763 | 16.05204 | 1.449862e-11 | 1.044609
39.70377 | 32.4824 | 34.88472 | 17.84983 | -2.402317 | 15.99409 | 1.444889e-11 | 1.0408
39.71377 | 32.4317 | 34.81963 | 17.84584 | -2.38793 | 15.93676 | 1.43956e-11 | 1.037029
39.72377 | 32.3767 | 34.7552 | 17.84185 | -2.378504 | 15.88006 | 1.434586e-11 | 1.033295
39.73376 | 32.3236 | 34.69151 | 17.83787 | -2.367907 | 15.82403 | 1.429257e-11 | 1.029602
39.74376 | 32.2619 | 34.62839 | 17.83389 | -2.36649 | 15.76856 | 1.424283e-11 | 1.025942
39.75376 | 32.2329 | 34.56592 | 17.82991 | -2.333023 | 15.71369 | 1.419309e-11 | 1.022319
39.76376 | 32.179 | 34.5041 | 17.82593 | -2.325102 | 15.65944 | 1.414335e-11 | 1.018732
39.77376 | 32.1358 | 34.44292 | 17.82195 | -2.307124 | 15.60579 | 1.409717e-11 | 1.015181
39.78375 | 32.0949 | 34.38245 | 17.81798 | -2.287545 | 15.55279 | 1.404743e-11 | 1.01167
39.79375 | 32.0546 | 34.32255 | 17.81401 | -2.267948 | 15.50035 | 1.400124e-11 | 1.00819
39.80375 | 31.9767 | 34.26328 | 17.81004 | -2.286583 | 15.4485 | 1.395151e-11 | 1.004746
39.81375 | 31.9725 | 34.20465 | 17.80607 | -2.232148 | 15.39724 | 1.390532e-11 | 1.001337
39.82375 | 31.9103 | 34.14664 | 17.8021 | -2.23634 | 15.34657 | 1.385914e-11 | 0.9979626
39.83375 | 31.8777 | 34.08926 | 17.79814 | -2.211558 | 15.2965 | 1.38165e-11 | 0.9946231
39.84374 | 31.8427 | 34.03255 | 17.79418 | -2.18985 | 15.24705 | 1.377032e-11 | 0.9913212
39.85374 | 31.7756 | 33.97641 | 17.79022 | -2.200806 | 15.19814 | 1.372413e-11 | 0.98805
39.86374 | 31.7863 | 33.92088 | 17.78626 | -2.134578 | 15.14981 | 1.36815e-11 | 0.9848128
39.87374 | 31.7149 | 33.86596 | 17.7823 | -2.15106 | 15.10205 | 1.363887e-11 | 0.9816092
39.88374 | 31.6829 | 33.81165 | 17.77835 | -2.128752 | 15.05487 | 1.359624e-11 | 0.9784391
39.89373 | 31.6591 | 33.758 | 17.7744 | -2.098903 | 15.0083 | 1.35536e-11 | 0.9753054
39.90373 | 31.6216 | 33.7049 | 17.77044 | -2.083303 | 14.96226 | 1.351097e-11 | 0.9722013
39.91373 | 31.5793 | 33.6524 | 17.76649 | -2.073102 | 14.91678 | 1.346834e-11 | 0.9691299
39.92373 | 31.5433 | 33.6005 | 17.76255 | -2.057199 | 14.87186 | 1.342926e-11 | 0.9660909
39.93373 | 31.5028 | 33.54919 | 17.7586 | -2.04639 | 14.82751 | 1.338663e-11 | 0.9630842
39.94373 | 31.4836 | 33.49847 | 17.75466 | -2.014869 | 14.7837 | 1.334755e-11 | 0.9601094
39.95372 | 31.4293 | 33.44839 | 17.75072 | -2.019087 | 14.7405 | 1.330847e-11 | 0.9571691
39.96372 | 31.4273 | 33.39884 | 17.74678 | -1.971539 | 14.69781 | 1.326939e-11 | 0.9542576
39.97372 | 31.3839 | 33.34987 | 17.74284 | -1.965974 | 14.65566 | 1.323031e-11 | 0.9513773
39.98372 | 31.3313 | 33.30149 | 17.7389 | -1.970187 | 14.61406 | 1.319123e-11 | 0.948528
39.99372 | 31.3106 | 33.25368 | 17.73496 | -1.943077 | 14.573 | 1.31557e-11 | 0.9457095
40.00371 | 31.2743 | 33.20649 | 17.73104 | -1.932185 | 14.53253 | 1.311662e-11 | 0.9429243
40.01371 | 31.2488 | 33.15982 | 17.7271 | -1.911019 | 14.49255 | 1.308109e-11 | 0.9401666
40.02371 | 31.2404 | 33.11372 | 17.72317 | -1.873319 | 14.45311 | 1.304556e-11 | 0.937439
40.03371 | 31.1827 | 33.06818 | 17.71925 | -1.885484 | 14.4142 | 1.301004e-11 | 0.9347414
40.04371 | 31.1702 | 33.02321 | 17.71532 | -1.853011 | 14.37582 | 1.297451e-11 | 0.9320733
40.05371 | 31.1078 | 32.9788 | 17.71139 | -1.870997 | 14.33797 | 1.293898e-11 | 0.9294346
40.0637 | 31.1117 | 32.93498 | 17.70748 | -1.823283 | 14.30068 | 1.290346e-11 | 0.9268277
40.0737 | 31.0508 | 32.89168 | 17.70356 | -1.84088 | 14.26388 | 1.287148e-11 | 0.924247
40.0837 | 31.023 | 32.84893 | 17.69964 | -1.825926 | 14.22759 | 1.283595e-11 | 0.9216951
40.0937 | 31.0007 | 32.80672 | 17.69572 | -1.806024 | 14.19183 | 1.280398e-11 | 0.9191715
40.1037 | 30.9628 | 32.76506 | 17.6918 | -1.802264 | 14.15658 | 1.277201e-11 | 0.9166762
40.11369 | 30.9622 | 32.72399 | 17.68789 | -1.76179 | 14.12188 | 1.274003e-11 | 0.9142113
40.12369 | 30.9131 | 32.68342 | 17.68398 | -1.770315 | 14.08766 | 1.270806e-11 | 0.9117717
40.13369 | 30.8993 | 32.64338 | 17.68007 | -1.74408 | 14.05395 | 1.267608e-11 | 0.9093596
40.14369 | 30.8631 | 32.60388 | 17.67616 | -1.740778 | 14.02074 | 1.264411e-11 | 0.9069748
40.15369 | 30.8323 | 32.56491 | 17.67226 | -1.73261 | 13.98804 | 1.261569e-11 | 0.904617
40.16369 | 30.816 | 32.52647 | 17.66835 | -1.710475 | 13.95584 | 1.258371e-11 | 0.9022861
40.17368 | 30.7842 | 32.48861 | 17.66445 | -1.704407 | 13.92417 | 1.255529e-11 | 0.8999841
40.18368 | 30.7994 | 32.45122 | 17.66055 | -1.651819 | 13.89296 | 1.252687e-11 | 0.897706
40.19368 | 30.7336 | 32.41436 | 17.65665 | -1.680759 | 13.86225 | 1.249845e-11 | 0.8954541
40.20368 | 30.7297 | 32.37802 | 17.65275 | -1.64832 | 13.83204 | 1.247003e-11 | 0.893228
40.21368 | 30.718 | 32.3422 | 17.64886 | -1.6242 | 13.80231 | 1.24416e-11 | 0.8910276
40.22367 | 30.6829 | 32.30694 | 17.64497 | -1.624043 | 13.77312 | 1.241318e-11 | 0.8888549
40.23367 | 30.6764 | 32.27215 | 17.64108 | -1.595753 | 13.74437 | 1.238476e-11 | 0.886705
40.24367 | 30.6499 | 32.23787 | 17.63719 | -1.587974 | 13.71611 | 1.235989e-11 | 0.8845801
40.25367 | 30.6305 | 32.20411 | 17.6333 | -1.573605 | 13.68833 | 1.233147e-11 | 0.88248
40.26367 | 30.6245 | 32.17084 | 17.62941 | -1.546344 | 13.66103 | 1.23066e-11 | 0.8804043
40.27367 | 30.5948 | 32.13809 | 17.62552 | -1.543287 | 13.63421 | 1.228173e-11 | 0.8783528
40.28366 | 30.5859 | 32.10587 | 17.62164 | -1.519965 | 13.60789 | 1.225686e-11 | 0.8763274
40.29366 | 30.5794 | 32.07411 | 17.61776 | -1.494712 | 13.58203 | 1.223199e-11 | 0.8743236
40.30366 | 30.5355 | 32.04286 | 17.61388 | -1.507357 | 13.55663 | 1.220712e-11 | 0.8723434
40.31366 | 30.5451 | 32.0121 | 17.61 | -1.466998 | 13.53171 | 1.218226e-11 | 0.8703865
40.32366 | 30.5068 | 31.98183 | 17.60613 | -1.475034 | 13.50726 | 1.216094e-11 | 0.8684526
40.33365 | 30.527 | 31.95209 | 17.60225 | -1.425089 | 13.48329 | 1.213607e-11 | 0.8665435
40.34365 | 30.4967 | 31.92281 | 17.59838 | -1.426107 | 13.45977 | 1.211475e-11 | 0.864655
40.35365 | 30.5113 | 31.89401 | 17.59451 | -1.382714 | 13.43672 | 1.208988e-11 | 0.8627888
40.36365 | 30.5054 | 31.86571 | 17.59064 | -1.360308 | 13.41413 | 1.206857e-11 | 0.8609447
40.37365 | 30.4537 | 31.83789 | 17.58677 | -1.384186 | 13.39199 | 1.204725e-11 | 0.8591225
40.38365 | 30.4603 | 31.81055 | 17.5829 | -1.350251 | 13.37033 | 1.202594e-11 | 0.8573218
40.39364 | 30.4346 | 31.78371 | 17.57904 | -1.349114 | 13.34913 | 1.200462e-11 | 0.8555442
40.40364 | 30.4799 | 31.75733 | 17.57518 | -1.277433 | 13.32837 | 1.19833e-11 | 0.853786
40.41364 | 30.4241 | 31.73143 | 17.57132 | -1.307331 | 13.30807 | 1.196554e-11 | 0.8520487
40.42364 | 30.4329 | 31.706 | 17.56746 | -1.273102 | 13.28821 | 1.194422e-11 | 0.850332
40.43364 | 30.4184 | 31.68105 | 17.5636 | -1.262647 | 13.26881 | 1.192646e-11 | 0.8486357
40.44363 | 30.3798 | 31.65659 | 17.55974 | -1.276788 | 13.24988 | 1.190514e-11 | 0.8469613
40.45363 | 30.385 | 31.63257 | 17.55589 | -1.247573 | 13.23138 | 1.188738e-11 | 0.8453049
40.46363 | 30.3756 | 31.60903 | 17.55204 | -1.233427 | 13.21332 | 1.186962e-11 | 0.8436682
40.47363 | 30.3707 | 31.58595 | 17.54818 | -1.215247 | 13.19571 | 1.185185e-11 | 0.8420509
40.48363 | 30.3706 | 31.56333 | 17.54433 | -1.192732 | 13.17855 | 1.183409e-11 | 0.8404527
40.49363 | 30.352 | 31.54118 | 17.54048 | -1.189181 | 13.16182 | 1.181633e-11 | 0.8388734
40.50362 | 30.3346 | 31.51951 | 17.53664 | -1.184909 | 13.14555 | 1.179856e-11 | 0.8373142
40.51362 | 30.3454 | 31.49828 | 17.5328 | -1.152879 | 13.12971 | 1.178435e-11 | 0.8357719
40.52362 | 30.3047 | 31.47751 | 17.52895 | -1.172805 | 13.1143 | 1.176659e-11 | 0.8342476
40.53362 | 30.3368 | 31.45719 | 17.52511 | -1.120389 | 13.09934 | 1.175238e-11 | 0.8327413
40.54362 | 30.3053 | 31.43733 | 17.52127 | -1.132028 | 13.08481 | 1.173461e-11 | 0.8312526
40.55361 | 30.3249 | 31.41794 | 17.51744 | -1.09304 | 13.07072 | 1.17204e-11 | 0.8297828
40.56361 | 30.302 | 31.39898 | 17.5136 | -1.096985 | 13.05706 | 1.170619e-11 | 0.8283285
40.57361 | 30.2955 | 31.38048 | 17.50976 | -1.084979 | 13.04383 | 1.169198e-11 | 0.826891
40.58361 | 30.288 | 31.36242 | 17.50593 | -1.074423 | 13.03102 | 1.167777e-11 | 0.8254702
40.59361 | 30.2721 | 31.34482 | 17.5021 | -1.072715 | 13.01865 | 1.166356e-11 | 0.8240656
40.60361 | 30.3029 | 31.32765 | 17.49827 | -1.024755 | 13.00671 | 1.164935e-11 | 0.8226771
40.6136 | 30.2899 | 31.31095 | 17.49444 | -1.021054 | 12.99521 | 1.163514e-11 | 0.8213057
40.6236 | 30.2966 | 31.29468 | 17.49061 | -0.9980808 | 12.98412 | 1.162448e-11 | 0.8199485
40.6336 | 30.2829 | 31.27885 | 17.48679 | -0.9959509 | 12.97346 | 1.161027e-11 | 0.8186065
40.6436 | 30.2777 | 31.26346 | 17.48296 | -0.9857607 | 12.96322 | 1.159961e-11 | 0.8172795
40.6536 | 30.2939 | 31.24851 | 17.47914 | -0.9546112 | 12.9534 | 1.15854e-11 | 0.8159674
40.66359 | 30.2861 | 31.23401 | 17.47532 | -0.9479134 | 12.94402 | 1.157474e-11 | 0.814671
40.67359 | 30.3019 | 31.21994 | 17.4715 | -0.9180395 | 12.93505 | 1.156408e-11 | 0.8133874
40.68359 | 30.3046 | 31.2063 | 17.46768 | -0.9017015 | 12.9265 | 1.155342e-11 | 0.8121177
40.69359 | 30.2983 | 31.1931 | 17.46387 | -0.8947975 | 12.91837 | 1.154277e-11 | 0.8108617
40.70359 | 30.3206 | 31.18033 | 17.46005 | -0.8597278 | 12.91066 | 1.153211e-11 | 0.8096191
40.71359 | 30.3236 | 31.16799 | 17.45624 | -0.844391 | 12.90336 | 1.152145e-11 | 0.8083896
40.72358 | 30.3213 | 31.1561 | 17.45243 | -0.8347967 | 12.89649 | 1.151435e-11 | 0.8071742
40.73358 | 30.3482 | 31.14462 | 17.44862 | -0.7964202 | 12.89003 | 1.150369e-11 | 0.8059701
40.74358 | 30.3258 | 31.13357 | 17.44481 | -0.8077739 | 12.88398 | 1.149303e-11 | 0.8047783
40.75358 | 30.3672 | 31.12295 | 17.44101 | -0.7557542 | 12.87835 | 1.148592e-11 | 0.8035985
40.76358 | 30.3741 | 31.11276 | 17.4372 | -0.7386634 | 12.87313 | 1.147882e-11 | 0.8024305
40.77357 | 30.3826 | 31.10301 | 17.4334 | -0.7204071 | 12.86833 | 1.146816e-11 | 0.801275
40.78357 | 30.3888 | 31.09367 | 17.4296 | -0.7048672 | 12.86394 | 1.146105e-11 | 0.8001297
40.79357 | 30.4047 | 31.08475 | 17.4258 | -0.6800494 | 12.85996 | 1.145395e-11 | 0.7989953
40.80357 | 30.4189 | 31.07625 | 17.422 | -0.6573543 | 12.85639 | 1.144684e-11 | 0.7978715
40.81357 | 30.4106 | 31.06818 | 17.4182 | -0.6575826 | 12.85323 | 1.143974e-11 | 0.796758
40.82357 | 30.4511 | 31.06053 | 17.4144 | -0.6094322 | 12.85048 | 1.143263e-11 | 0.7956547
40.83356 | 30.4362 | 31.05331 | 17.41061 | -0.6171141 | 12.84814 | 1.142553e-11 | 0.7945622
40.84356 | 30.4629 | 31.0465 | 17.40682 | -0.5836025 | 12.84621 | 1.142197e-11 | 0.7934782
40.85356 | 30.457 | 31.04011 | 17.40303 | -0.5831086 | 12.84468 | 1.141487e-11 | 0.7924035
40.86356 | 30.4597 | 31.03413 | 17.39924 | -0.5744284 | 12.84356 | 1.140776e-11 | 0.7913378
40.87356 | 30.5101 | 31.02857 | 17.39545 | -0.5184653 | 12.84284 | 1.140421e-11 | 0.7902807
40.88355 | 30.4964 | 31.02344 | 17.39166 | -0.5270351 | 12.84254 | 1.140066e-11 | 0.7892331
40.89355 | 30.5131 | 31.01871 | 17.38788 | -0.5056073 | 12.84264 | 1.139355e-11 | 0.7881926
40.90355 | 30.5361 | 31.01439 | 17.38409 | -0.4782931 | 12.84314 | 1.139e-11 | 0.78716
40.91355 | 30.5194 | 31.01049 | 17.38031 | -0.4910927 | 12.84405 | 1.138645e-11 | 0.786135
40.92355 | 30.5531 | 31.00701 | 17.37653 | -0.4539056 | 12.84536 | 1.138289e-11 | 0.7851173
40.93355 | 30.5629 | 31.00393 | 17.37275 | -0.4410295 | 12.84707 | 1.137934e-11 | 0.7841066
40.94354 | 30.5759 | 31.00127 | 17.36897 | -0.4253655 | 12.84919 | 1.137579e-11 | 0.7831038
40.95354 | 30.5936 | 30.99901 | 17.3652 | -0.4054114 | 12.85171 | 1.137224e-11 | 0.7821064
40.96354 | 30.6021 | 30.99716 | 17.36142 | -0.3950607 | 12.85462 | 1.136868e-11 | 0.7811152
40.97354 | 30.6408 | 30.99573 | 17.35765 | -0.3549262 | 12.85795 | 1.136868e-11 | 0.7801299
40.98354 | 30.6413 | 30.9947 | 17.35387 | -0.3533997 | 12.86168 | 1.136513e-11 | 0.7791503
40.99353 | 30.6608 | 30.99408 | 17.35011 | -0.3332822 | 12.8658 | 1.136513e-11 | 0.7781771
41.00353 | 30.6909 | 30.99387 | 17.34634 | -0.3029713 | 12.87033 | 1.136158e-11 | 0.777208
41.01353 | 30.6845 | 30.99407 | 17.34257 | -0.3095673 | 12.87525 | 1.136158e-11 | 0.7762438
41.02353 | 30.7374 | 30.99467 | 17.3388 | -0.2572689 | 12.88058 | 1.135803e-11 | 0.7752841
41.03353 | 30.7286 | 30.99568 | 17.33504 | -0.267077 | 12.88631 | 1.135803e-11 | 0.7743288
41.04353 | 30.7593 | 30.99709 | 17.33127 | -0.2377887 | 12.89244 | 1.135803e-11 | 0.7733774
41.05352 | 30.7944 | 30.99891 | 17.32751 | -0.2045128 | 12.89897 | 1.135803e-11 | 0.7724308
41.06352 | 30.8117 | 31.00113 | 17.32375 | -0.1894327 | 12.90589 | 1.135803e-11 | 0.7714868
41.07352 | 30.843 | 31.00375 | 17.31999 | -0.1607472 | 12.91321 | 1.135803e-11 | 0.770546
41.08352 | 30.8394 | 31.00677 | 17.31624 | -0.1673743 | 12.92093 | 1.135803e-11 | 0.7696082
41.09352 | 30.8842 | 31.0102 | 17.31248 | -0.1260025 | 12.92905 | 1.135803e-11 | 0.7686731
41.10351 | 30.9268 | 31.01404 | 17.30873 | -0.0872429 | 12.93757 | 1.136158e-11 | 0.7677414
41.11351 | 30.9389 | 31.01827 | 17.30497 | -0.07937384 | 12.94649 | 1.136158e-11 | 0.766811
41.12351 | 31.0127 | 31.02291 | 17.30122 | -0.01020635 | 12.9558 | 1.136158e-11 | 0.7658826
41.13351 | 31.0089 | 31.02794 | 17.29747 | -0.01903883 | 12.96551 | 1.136513e-11 | 0.7649558
41.14351 | 31.049 | 31.03337 | 17.29372 | 0.01562846 | 12.97562 | 1.136513e-11 | 0.7640305
41.15351 | 31.0906 | 31.0392 | 17.28997 | 0.05139578 | 12.98613 | 1.136868e-11 | 0.7631065
41.1635 | 31.1253 | 31.04543 | 17.28623 | 0.07987044 | 12.99702 | 1.137224e-11 | 0.7621843
41.1735 | 31.1894 | 31.05206 | 17.28248 | 0.1373409 | 13.00831 | 1.137224e-11 | 0.7612618
41.1835 | 31.2102 | 31.05909 | 17.27874 | 0.1511125 | 13.02001 | 1.137579e-11 | 0.76034
41.1935 | 31.2486 | 31.06651 | 17.275 | 0.182086 | 13.0321 | 1.137934e-11 | 0.7594182
41.2035 | 31.2952 | 31.07434 | 17.27125 | 0.2208626 | 13.04459 | 1.138289e-11 | 0.7584966
41.21349 | 31.3176 | 31.08255 | 17.26752 | 0.2350493 | 13.05746 | 1.138645e-11 | 0.7575757
41.22349 | 31.3949 | 31.09117 | 17.26378 | 0.3037329 | 13.07073 | 1.139e-11 | 0.7566531
41.23349 | 31.4118 | 31.10018 | 17.26004 | 0.3116188 | 13.08441 | 1.139355e-11 | 0.7557303
41.24349 | 31.4682 | 31.10959 | 17.25631 | 0.3586093 | 13.09848 | 1.140066e-11 | 0.7548061
41.25349 | 31.4759 | 31.1194 | 17.25257 | 0.3565033 | 13.11294 | 1.140421e-11 | 0.753881
41.26349 | 31.5115 | 31.1296 | 17.24884 | 0.3819032 | 13.1278 | 1.140776e-11 | 0.7529545
41.27348 | 31.5734 | 31.14018 | 17.24511 | 0.4332178 | 13.14304 | 1.141487e-11 | 0.7520274
41.28348 | 31.5952 | 31.15117 | 17.24138 | 0.4440263 | 13.1587 | 1.141842e-11 | 0.7510978
41.29348 | 31.6701 | 31.16256 | 17.23765 | 0.5075423 | 13.17474 | 1.142553e-11 | 0.7501658
41.30348 | 31.6751 | 31.17434 | 17.23392 | 0.500763 | 13.19118 | 1.142908e-11 | 0.749232
41.31348 | 31.7175 | 31.18651 | 17.2302 | 0.53099 | 13.20802 | 1.143619e-11 | 0.7482955
41.32347 | 31.7587 | 31.19906 | 17.22648 | 0.559637 | 13.22523 | 1.144329e-11 | 0.7473577
41.33347 | 31.7771 | 31.21202 | 17.22275 | 0.5650769 | 13.24286 | 1.144684e-11 | 0.746416
41.34347 | 31.8604 | 31.22537 | 17.21903 | 0.6350265 | 13.26087 | 1.145395e-11 | 0.7454713
41.35347 | 31.8811 | 31.23912 | 17.21531 | 0.6419826 | 13.27929 | 1.146105e-11 | 0.7445235
41.36347 | 31.9213 | 31.25325 | 17.21159 | 0.6680457 | 13.29809 | 1.146816e-11 | 0.7435723
41.37347 | 31.9689 | 31.26778 | 17.20787 | 0.7011171 | 13.3173 | 1.147527e-11 | 0.7426177
41.38346 | 32.001 | 31.28269 | 17.20416 | 0.7183112 | 13.33687 | 1.148237e-11 | 0.7416603
41.39346 | 32.0497 | 31.298 | 17.20044 | 0.7517011 | 13.35686 | 1.149303e-11 | 0.7406981
41.40346 | 32.0917 | 31.3137 | 17.19673 | 0.7779985 | 13.37724 | 1.150013e-11 | 0.7397319
41.41346 | 32.1184 | 31.32979 | 17.19301 | 0.7886062 | 13.39802 | 1.150724e-11 | 0.7387616
41.42346 | 32.1612 | 31.34628 | 17.1893 | 0.8149241 | 13.41919 | 1.151435e-11 | 0.7377869
41.43345 | 32.1687 | 31.36313 | 17.18559 | 0.8055678 | 13.44073 | 1.1525e-11 | 0.7368089
41.44345 | 32.2375 | 31.3804 | 17.18189 | 0.8571047 | 13.46269 | 1.153211e-11 | 0.7358251
41.45345 | 32.2426 | 31.39805 | 17.17818 | 0.8445538 | 13.48503 | 1.154277e-11 | 0.7348365
41.46345 | 32.2836 | 31.41609 | 17.17447 | 0.8675132 | 13.50777 | 1.155342e-11 | 0.7338431
41.47345 | 32.3347 | 31.43452 | 17.17076 | 0.9001828 | 13.53091 | 1.156053e-11 | 0.7328446
41.48344 | 32.3546 | 31.45332 | 17.16706 | 0.9012844 | 13.55441 | 1.157119e-11 | 0.7318419
41.49344 | 32.397 | 31.47252 | 17.16336 | 0.9244788 | 13.57833 | 1.158185e-11 | 0.7308329
41.50344 | 32.4065 | 31.49211 | 17.15966 | 0.9143858 | 13.60264 | 1.15925e-11 | 0.7298185
41.51344 | 32.4387 | 31.51209 | 17.15596 | 0.9266068 | 13.62733 | 1.159961e-11 | 0.7287987
41.52344 | 32.4711 | 31.53246 | 17.15226 | 0.9386395 | 13.65243 | 1.161027e-11 | 0.7277731
41.53344 | 32.517 | 31.55321 | 17.14856 | 0.9637854 | 13.67791 | 1.162093e-11 | 0.7267419
41.54343 | 32.5516 | 31.57433 | 17.14487 | 0.9772662 | 13.70376 | 1.163514e-11 | 0.7257059
41.55343 | 32.5604 | 31.59586 | 17.14117 | 0.9645424 | 13.73002 | 1.16458e-11 | 0.7246627
41.56343 | 32.5919 | 31.61777 | 17.13748 | 0.9741322 | 13.75667 | 1.165645e-11 | 0.7236137
41.57343 | 32.6273 | 31.64006 | 17.13379 | 0.9872378 | 13.78372 | 1.166711e-11 | 0.7225584
41.58343 | 32.6374 | 31.66274 | 17.1301 | 0.9746595 | 13.81115 | 1.167777e-11 | 0.721497
41.59342 | 32.676 | 31.68578 | 17.12641 | 0.9902197 | 13.83894 | 1.169198e-11 | 0.7204304
41.60342 | 32.6978 | 31.70923 | 17.12272 | 0.9885742 | 13.86715 | 1.170264e-11 | 0.7193564
41.61342 | 32.7292 | 31.73305 | 17.11903 | 0.9961469 | 13.89574 | 1.171685e-11 | 0.7182759
41.62342 | 32.7521 | 31.75726 | 17.11535 | 0.9948368 | 13.92473 | 1.172751e-11 | 0.7171889
41.63342 | 32.7812 | 31.78185 | 17.11166 | 0.9993452 | 13.9541 | 1.174172e-11 | 0.7160954
41.64342 | 32.8154 | 31.80683 | 17.10798 | 1.008572 | 13.98386 | 1.175593e-11 | 0.7149953
41.65341 | 32.8484 | 31.83216 | 17.1043 | 1.016245 | 14.01397 | 1.176659e-11 | 0.7138897
41.66341 | 32.8681 | 31.85789 | 17.10062 | 1.010213 | 14.04449 | 1.17808e-11 | 0.7127762
41.67341 | 32.8866 | 31.884 | 17.09694 | 1.002602 | 14.07541 | 1.179501e-11 | 0.7116561
41.68341 | 32.9074 | 31.91049 | 17.09326 | 0.9969116 | 14.1067 | 1.180922e-11 | 0.7105292
41.69341 | 32.9558 | 31.93735 | 17.08958 | 1.018446 | 14.13838 | 1.182343e-11 | 0.7093955
41.7034 | 32.9729 | 31.96456 | 17.0859 | 1.008345 | 14.17039 | 1.183764e-11 | 0.7082561
41.7134 | 33.0358 | 31.99219 | 17.08223 | 1.043609 | 14.20285 | 1.185185e-11 | 0.7071087
41.7234 | 33.0224 | 32.02018 | 17.07855 | 1.002216 | 14.23568 | 1.186606e-11 | 0.7059545
41.7334 | 33.0608 | 32.04855 | 17.07488 | 1.012245 | 14.26888 | 1.188027e-11 | 0.7047934
41.7434 | 33.0907 | 32.0773 | 17.07121 | 1.013404 | 14.30246 | 1.189449e-11 | 0.7036254
41.7534 | 33.1153 | 32.10639 | 17.06754 | 1.008907 | 14.3364 | 1.19087e-11 | 0.7024506
41.76339 | 33.1397 | 32.13585 | 17.06387 | 1.00385 | 14.37071 | 1.192646e-11 | 0.7012701
41.77339 | 33.1708 | 32.16571 | 17.0602 | 1.005094 | 14.40542 | 1.194067e-11 | 0.7000815
41.78339 | 33.1893 | 32.19593 | 17.05654 | 0.9933689 | 14.44051 | 1.195843e-11 | 0.698886
41.79339 | 33.2399 | 32.22652 | 17.05287 | 1.013375 | 14.47597 | 1.197265e-11 | 0.6976838
41.80339 | 33.2401 | 32.25749 | 17.0492 | 0.982614 | 14.51181 | 1.199041e-11 | 0.6964747
41.81338 | 33.3091 | 32.28878 | 17.04554 | 1.020319 | 14.54798 | 1.200462e-11 | 0.6952599
41.82338 | 33.2975 | 32.32047 | 17.04188 | 0.9770274 | 14.58455 | 1.202238e-11 | 0.6940372
41.83338 | 33.3583 | 32.35253 | 17.03822 | 1.005774 | 14.6215 | 1.204015e-11 | 0.6928078
41.84338 | 33.383 | 32.38494 | 17.03456 | 0.9980569 | 14.65881 | 1.205436e-11 | 0.6915717
41.85338 | 33.4082 | 32.41772 | 17.0309 | 0.9904799 | 14.69649 | 1.207212e-11 | 0.6903288
41.86338 | 33.4509 | 32.45086 | 17.02724 | 1.000044 | 14.73453 | 1.208988e-11 | 0.6890794
41.87337 | 33.4564 | 32.48431 | 17.02359 | 0.9720909 | 14.7729 | 1.210765e-11 | 0.6878246
41.88337 | 33.5209 | 32.51816 | 17.01993 | 1.002739 | 14.81167 | 1.212541e-11 | 0.686562
41.89337 | 33.5173 | 32.55236 | 17.01628 | 0.9649354 | 14.85079 | 1.214318e-11 | 0.685293
41.90337 | 33.5533 | 32.58692 | 17.01263 | 0.9663783 | 14.89028 | 1.216094e-11 | 0.6840175
41.91337 | 33.5889 | 32.62183 | 17.00897 | 0.9670686 | 14.93012 | 1.21787e-11 | 0.6827357
41.92336 | 33.5977 | 32.65705 | 17.00532 | 0.940646 | 14.97028 | 1.219647e-11 | 0.6814489
41.93336 | 33.617 | 32.69266 | 17.00167 | 0.9243406 | 15.01083 | 1.221778e-11 | 0.6801545
41.94336 | 33.6624 | 32.72861 | 16.99803 | 0.9337891 | 15.05173 | 1.223555e-11 | 0.678854
41.95336 | 33.6575 | 32.76491 | 16.99438 | 0.8925939 | 15.09298 | 1.225331e-11 | 0.6775474
41.96336 | 33.7035 | 32.80154 | 16.99073 | 0.9019584 | 15.13458 | 1.227463e-11 | 0.6762348
41.97336 | 33.6994 | 32.83852 | 16.98709 | 0.8608823 | 15.17652 | 1.229239e-11 | 0.6749163
41.98335 | 33.752 | 32.87579 | 16.98344 | 0.8762075 | 15.21876 | 1.231371e-11 | 0.6735933
41.99335 | 33.7626 | 32.91344 | 16.9798 | 0.8491594 | 15.26138 | 1.233147e-11 | 0.6722632
42.00335 | 33.7839 | 32.95142 | 16.97616 | 0.8324786 | 15.30434 | 1.235279e-11 | 0.6709274
42.01335 | 33.8023 | 32.98973 | 16.97252 | 0.8125702 | 15.34763 | 1.237055e-11 | 0.6695861
42.02335 | 33.8185 | 33.02837 | 16.96888 | 0.7901334 | 15.39125 | 1.239187e-11 | 0.6682392
42.03334 | 33.8474 | 33.06729 | 16.96524 | 0.7801069 | 15.43516 | 1.241318e-11 | 0.6668884
42.04334 | 33.8768 | 33.10658 | 16.9616 | 0.7702234 | 15.47944 | 1.24345e-11 | 0.6655309
42.05334 | 33.8734 | 33.14618 | 16.95797 | 0.7272198 | 15.52405 | 1.245226e-11 | 0.6641683
42.06334 | 33.9145 | 33.1861 | 16.95433 | 0.7283979 | 15.56897 | 1.247358e-11 | 0.6628006
42.07334 | 33.9042 | 33.22634 | 16.95069 | 0.6778648 | 15.61421 | 1.249489e-11 | 0.6614279
42.08334 | 33.9492 | 33.26688 | 16.94706 | 0.6823187 | 15.65977 | 1.251621e-11 | 0.6600504
42.09333 | 33.9439 | 33.30769 | 16.94343 | 0.636206 | 15.70559 | 1.253753e-11 | 0.6586695
42.10333 | 33.941 | 33.34885 | 16.9398 | 0.5921506 | 15.75177 | 1.255884e-11 | 0.6572826
42.11333 | 33.979 | 33.39031 | 16.93617 | 0.5886936 | 15.79825 | 1.258016e-11 | 0.6558912
42.12333 | 33.9584 | 33.43206 | 16.93254 | 0.5263384 | 15.84503 | 1.260503e-11 | 0.6544954
42.13333 | 34.0197 | 33.47411 | 16.92891 | 0.5455895 | 15.8921 | 1.262634e-11 | 0.6530954
42.14332 | 34.0256 | 33.51641 | 16.92529 | 0.5091921 | 15.93943 | 1.264766e-11 | 0.6516925
42.15332 | 34.0176 | 33.55903 | 16.92166 | 0.4585666 | 15.98709 | 1.266898e-11 | 0.6502843
42.16332 | 34.0418 | 33.60194 | 16.91804 | 0.4398598 | 16.03503 | 1.269385e-11 | 0.6488722
42.17332 | 34.0485 | 33.64513 | 16.91441 | 0.4033732 | 16.08326 | 1.271516e-11 | 0.6474563
42.18332 | 34.0864 | 33.68859 | 16.91079 | 0.3978122 | 16.13176 | 1.273648e-11 | 0.6460367
42.19332 | 34.1059 | 33.73232 | 16.90717 | 0.3735796 | 16.18054 | 1.276135e-11 | 0.6446136
42.20331 | 34.1099 | 33.77628 | 16.90355 | 0.3336247 | 16.22954 | 1.278266e-11 | 0.6431886
42.21331 | 34.1347 | 33.82053 | 16.89993 | 0.3141663 | 16.27885 | 1.280753e-11 | 0.6417589
42.22331 | 34.157 | 33.86505 | 16.89631 | 0.2919488 | 16.32842 | 1.28324e-11 | 0.6403261
42.23331 | 34.1998 | 33.90982 | 16.89269 | 0.2899788 | 16.37824 | 1.285372e-11 | 0.6388902
42.24331 | 34.2079 | 33.95484 | 16.88907 | 0.2530625 | 16.42831 | 1.287859e-11 | 0.6374515
42.2533 | 34.2016 | 34.00006 | 16.88546 | 0.20154 | 16.47859 | 1.290346e-11 | 0.6360116
42.2633 | 34.23 | 34.04555 | 16.88185 | 0.1844495 | 16.52914 | 1.292477e-11 | 0.6345676
42.2733 | 34.2456 | 34.09129 | 16.87823 | 0.1543146 | 16.57993 | 1.294964e-11 | 0.6331211
42.2833 | 34.2921 | 34.13724 | 16.87462 | 0.154861 | 16.63095 | 1.297451e-11 | 0.6316724
42.2933 | 34.2883 | 34.18342 | 16.87101 | 0.1048781 | 16.68219 | 1.299938e-11 | 0.6302215
42.3033 | 34.3122 | 34.22981 | 16.86739 | 0.08238543 | 16.73365 | 1.302425e-11 | 0.6287685
42.31329 | 34.332 | 34.27638 | 16.86379 | 0.05562051 | 16.78528 | 1.304556e-11 | 0.6273151
42.32329 | 34.3652 | 34.32319 | 16.86018 | 0.04200687 | 16.83716 | 1.307043e-11 | 0.6258585
42.33329 | 34.3838 | 34.3702 | 16.85657 | 0.01359571 | 16.88923 | 1.30953e-11 | 0.6244003
42.34329 | 34.3889 | 34.41741 | 16.85296 | -0.02850854 | 16.9415 | 1.312017e-11 | 0.6229406
42.35329 | 34.427 | 34.4648 | 16.84936 | -0.03779975 | 16.99396 | 1.314504e-11 | 0.6214796
42.36328 | 34.445 | 34.51232 | 16.84576 | -0.06732405 | 17.04655 | 1.317346e-11 | 0.6200188
42.37328 | 34.4519 | 34.56007 | 16.84215 | -0.1081686 | 17.09936 | 1.319833e-11 | 0.6185556
42.38328 | 34.5001 | 34.60798 | 16.83855 | -0.1078806 | 17.15234 | 1.32232e-11 | 0.6170914
42.39328 | 34.4902 | 34.65605 | 16.83495 | -0.1658533 | 17.20548 | 1.324807e-11 | 0.6156264
42.40328 | 34.5323 | 34.70428 | 16.83134 | -0.1719804 | 17.25878 | 1.327294e-11 | 0.6141608
42.41328 | 34.5482 | 34.75265 | 16.82774 | -0.2044531 | 17.31221 | 1.329781e-11 | 0.6126947
42.42327 | 34.5444 | 34.80112 | 16.82415 | -0.2567195 | 17.36574 | 1.332268e-11 | 0.6112298
42.43327 | 34.5902 | 34.84976 | 16.82055 | -0.2595637 | 17.41945 | 1.33511e-11 | 0.6097631
42.44327 | 34.5791 | 34.89853 | 16.81695 | -0.3194305 | 17.47328 | 1.337597e-11 | 0.6082964
42.45327 | 34.6297 | 34.94742 | 16.81335 | -0.3177165 | 17.52723 | 1.340084e-11 | 0.6068297
42.46327 | 34.6269 | 34.99641 | 16.80976 | -0.3695112 | 17.58129 | 1.342926e-11 | 0.6053631
42.47326 | 34.664 | 35.04546 | 16.80617 | -0.3814581 | 17.63539 | 1.345413e-11 | 0.6038984
42.48326 | 34.6697 | 35.09465 | 16.80257 | -0.4249454 | 17.68964 | 1.3479e-11 | 0.6024327
42.49326 | 34.6903 | 35.14392 | 16.79898 | -0.4536184 | 17.74397 | 1.350742e-11 | 0.6009676
42.50326 | 34.7236 | 35.19327 | 16.79539 | -0.4696678 | 17.79838 | 1.353229e-11 | 0.5995032
42.51326 | 34.7371 | 35.24268 | 16.7918 | -0.5055835 | 17.85285 | 1.355716e-11 | 0.5980397
42.52326 | 34.7445 | 35.29216 | 16.78821 | -0.5476593 | 17.90738 | 1.358558e-11 | 0.5965772
42.53325 | 34.7902 | 35.34164 | 16.78462 | -0.5514352 | 17.9619 | 1.361045e-11 | 0.5951174
42.54325 | 34.8027 | 35.3912 | 16.78103 | -0.5885024 | 18.01651 | 1.363887e-11 | 0.5936573
42.55325 | 34.8371 | 35.4408 | 16.77745 | -0.6037004 | 18.07116 | 1.366374e-11 | 0.5921985
42.56325 | 34.8563 | 35.49042 | 16.77386 | -0.634121 | 18.12582 | 1.368861e-11 | 0.5907413
42.57325 | 34.8576 | 35.54005 | 16.77027 | -0.6824548 | 18.1805 | 1.371703e-11 | 0.5892857
42.58324 | 34.9117 | 35.58964 | 16.76669 | -0.6779433 | 18.23512 | 1.37419e-11 | 0.5878334
42.59324 | 34.9226 | 35.63927 | 16.76311 | -0.7166746 | 18.28979 | 1.377032e-11 | 0.5863814
42.60324 | 34.9588 | 35.68889 | 16.75952 | -0.7300881 | 18.34443 | 1.379519e-11 | 0.5849315
42.61324 | 34.951 | 35.73848 | 16.75594 | -0.7874768 | 18.39905 | 1.382006e-11 | 0.5834837
42.62324 | 34.9898 | 35.78803 | 16.75236 | -0.7982283 | 18.45363 | 1.384848e-11 | 0.5820382
42.63324 | 35.0212 | 35.83753 | 16.74878 | -0.8163313 | 18.50816 | 1.387335e-11 | 0.5805951
42.64323 | 35.0733 | 35.88693 | 16.74521 | -0.8136301 | 18.56257 | 1.390177e-11 | 0.5791558
42.65323 | 35.0637 | 35.93631 | 16.74163 | -0.8726073 | 18.61696 | 1.392664e-11 | 0.5777179
42.66323 | 35.0774 | 35.98561 | 16.73805 | -0.9082079 | 18.67128 | 1.395506e-11 | 0.5762825
42.67323 | 35.1164 | 36.03482 | 16.73447 | -0.9184172 | 18.7255 | 1.397993e-11 | 0.5748501
42.68323 | 35.1408 | 36.08393 | 16.7309 | -0.9431262 | 18.77961 | 1.40048e-11 | 0.5734206
42.69322 | 35.1707 | 36.13287 | 16.72732 | -0.9621746 | 18.83355 | 1.403322e-11 | 0.5719955
42.70322 | 35.1879 | 36.18175 | 16.72375 | -0.9938476 | 18.88743 | 1.405809e-11 | 0.5705723
42.71322 | 35.1888 | 36.23048 | 16.72018 | -1.041684 | 18.94116 | 1.408296e-11 | 0.5691522
42.72322 | 35.2421 | 36.27908 | 16.7166 | -1.036977 | 18.99474 | 1.411138e-11 | 0.5677357
42.73322 | 35.263 | 36.32751 | 16.71303 | -1.064508 | 19.04815 | 1.413625e-11 | 0.5663225
42.74322 | 35.2679 | 36.37577 | 16.70946 | -1.10787 | 19.1014 | 1.416112e-11 | 0.564913
42.75321 | 35.3137 | 36.4238 | 16.70589 | -1.110104 | 19.1544 | 1.418599e-11 | 0.5635085
42.76321 | 35.3226 | 36.47169 | 16.70233 | -1.149089 | 19.20726 | 1.421085e-11 | 0.5621065
42.77321 | 35.3481 | 36.51937 | 16.69876 | -1.171269 | 19.2599 | 1.423928e-11 | 0.5607083
42.78321 | 35.3766 | 36.56683 | 16.69519 | -1.190228 | 19.31232 | 1.426415e-11 | 0.5593142
42.79321 | 35.4085 | 36.61406 | 16.69162 | -1.205557 | 19.36451 | 1.428901e-11 | 0.5579241
42.8032 | 35.4359 | 36.661 | 16.68806 | -1.225096 | 19.4164 | 1.431388e-11 | 0.5565397
42.8132 | 35.4406 | 36.70772 | 16.6845 | -1.267125 | 19.46807 | 1.433875e-11 | 0.555158
42.8232 | 35.4964 | 36.75418 | 16.68093 | -1.257783 | 19.51947 | 1.436362e-11 | 0.5537807
42.8332 | 35.4932 | 36.80036 | 16.67737 | -1.307159 | 19.57058 | 1.438849e-11 | 0.5524079
42.8432 | 35.5404 | 36.84624 | 16.6738 | -1.305839 | 19.6214 | 1.441336e-11 | 0.5510395
42.8532 | 35.5574 | 36.89181 | 16.67024 | -1.334413 | 19.67189 | 1.443468e-11 | 0.5496758
42.86319 | 35.5676 | 36.93702 | 16.66669 | -1.369422 | 19.72202 | 1.445954e-11 | 0.5483181
42.87319 | 35.6095 | 36.98194 | 16.66313 | -1.37244 | 19.77185 | 1.448441e-11 | 0.5469638
42.88319 | 35.6132 | 37.02651 | 16.65957 | -1.41331 | 19.82133 | 1.450928e-11 | 0.5456144
42.89319 | 35.651 | 37.07072 | 16.65601 | -1.419718 | 19.87044 | 1.45306e-11 | 0.5442699
42.90319 | 35.6871 | 37.11455 | 16.65245 | -1.427453 | 19.91917 | 1.455547e-11 | 0.5429304
42.91318 | 35.6639 | 37.15794 | 16.6489 | -1.49404 | 19.96745 | 1.457678e-11 | 0.5415973
42.92318 | 35.7193 | 37.20099 | 16.64534 | -1.481685 | 20.01538 | 1.460165e-11 | 0.5402681
42.93318 | 35.7221 | 37.24362 | 16.64178 | -1.521516 | 20.06289 | 1.462297e-11 | 0.538944
42.94318 | 35.7551 | 37.28582 | 16.63823 | -1.530718 | 20.10996 | 1.464429e-11 | 0.5376252
42.95318 | 35.7731 | 37.32758 | 16.63467 | -1.554481 | 20.15659 | 1.466915e-11 | 0.5363118
42.96318 | 35.7572 | 37.36889 | 16.63112 | -1.611686 | 20.20276 | 1.469047e-11 | 0.5350039
42.97317 | 35.8068 | 37.40968 | 16.62757 | -1.602883 | 20.24841 | 1.471179e-11 | 0.5337026
42.98317 | 35.8173 | 37.45004 | 16.62402 | -1.632737 | 20.29361 | 1.47331e-11 | 0.5324057
42.99317 | 35.8457 | 37.48989 | 16.62047 | -1.644193 | 20.33831 | 1.475442e-11 | 0.5311143
43.00317 | 35.8494 | 37.52924 | 16.61692 | -1.679843 | 20.38249 | 1.477574e-11 | 0.5298286
43.01317 | 35.8597 | 37.56807 | 16.61337 | -1.708366 | 20.42615 | 1.479705e-11 | 0.5285486
43.02316 | 35.9092 | 37.60631 | 16.60983 | -1.697106 | 20.46921 | 1.481482e-11 | 0.5272756
43.03316 | 35.9164 | 37.64404 | 16.60628 | -1.727641 | 20.51176 | 1.483613e-11 | 0.5260072
43.04316 | 35.9234 | 37.68121 | 16.60273 | -1.757814 | 20.55374 | 1.48539e-11 | 0.5247447
43.05316 | 35.9659 | 37.71781 | 16.59918 | -1.751908 | 20.59514 | 1.487521e-11 | 0.5234881
43.06316 | 35.9709 | 37.75381 | 16.59564 | -1.782912 | 20.63594 | 1.489298e-11 | 0.5222375
43.07316 | 36.0091 | 37.78921 | 16.59209 | -1.780109 | 20.67612 | 1.491074e-11 | 0.5209929
43.08315 | 36.0134 | 37.82395 | 16.58855 | -1.810554 | 20.71565 | 1.493206e-11 | 0.5197556
43.09315 | 36.0445 | 37.8581 | 16.58501 | -1.813603 | 20.75457 | 1.494982e-11 | 0.5185232
43.10315 | 36.0613 | 37.89161 | 16.58147 | -1.830308 | 20.79285 | 1.496758e-11 | 0.517297
43.11315 | 36.0627 | 37.92445 | 16.57792 | -1.861753 | 20.83045 | 1.498179e-11 | 0.5160769
43.12315 | 36.1018 | 37.95663 | 16.57438 | -1.854828 | 20.86738 | 1.499956e-11 | 0.5148631
43.13314 | 36.108 | 37.98809 | 16.57085 | -1.880091 | 20.90359 | 1.501732e-11 | 0.5136567
43.14314 | 36.1418 | 38.01889 | 16.56731 | -1.877086 | 20.93913 | 1.503153e-11 | 0.5124554
43.15314 | 36.1546 | 38.04897 | 16.56377 | -1.894372 | 20.97395 | 1.50493e-11 | 0.5112606
43.16314 | 36.1632 | 38.07834 | 16.56023 | -1.915136 | 21.00804 | 1.506351e-11 | 0.5100721
43.17314 | 36.1748 | 38.10696 | 16.55669 | -1.932164 | 21.04138 | 1.507772e-11 | 0.5088899
43.18314 | 36.2044 | 38.13485 | 16.55315 | -1.93045 | 21.07398 | 1.509193e-11 | 0.5077142
43.19313 | 36.2311 | 38.16195 | 16.54962 | -1.930849 | 21.10578 | 1.510614e-11 | 0.5065462
43.20313 | 36.2317 | 38.1883 | 16.54608 | -1.956601 | 21.13683 | 1.512035e-11 | 0.5053835
43.21313 | 36.2333 | 38.21387 | 16.54255 | -1.980573 | 21.1671 | 1.513456e-11 | 0.5042273
43.22313 | 36.2674 | 38.23865 | 16.53901 | -1.971251 | 21.19656 | 1.514522e-11 | 0.5030777
43.23313 | 36.2745 | 38.26262 | 16.53548 | -1.988122 | 21.22521 | 1.515943e-11 | 0.5019346
43.24312 | 36.2963 | 38.28576 | 16.53195 | -1.989456 | 21.25301 | 1.517009e-11 | 0.5007993
43.25312 | 36.276 | 38.30808 | 16.52842 | -2.032081 | 21.27999 | 1.518075e-11 | 0.4996694
43.26312 | 36.3162 | 38.32957 | 16.52489 | -2.013367 | 21.30613 | 1.51914e-11 | 0.4985462
43.27312 | 36.3203 | 38.3502 | 16.52136 | -2.029904 | 21.33142 | 1.520206e-11 | 0.4974297
43.28312 | 36.3105 | 38.36998 | 16.51783 | -2.05948 | 21.35583 | 1.521272e-11 | 0.4963198
43.29312 | 36.3207 | 38.38889 | 16.5143 | -2.068189 | 21.37938 | 1.521983e-11 | 0.4952167
43.30311 | 36.3371 | 38.4069 | 16.51077 | -2.0698 | 21.40201 | 1.523048e-11 | 0.4941213
43.31311 | 36.3403 | 38.42403 | 16.50724 | -2.083734 | 21.42376 | 1.523759e-11 | 0.4930315
43.32311 | 36.3541 | 38.44027 | 16.50371 | -2.086173 | 21.44461 | 1.524469e-11 | 0.4919485
43.33311 | 36.3393 | 38.4556 | 16.50019 | -2.116297 | 21.46454 | 1.52518e-11 | 0.4908722
43.34311 | 36.364 | 38.47001 | 16.49666 | -2.106006 | 21.48354 | 1.525891e-11 | 0.4898028
43.3531 | 36.3659 | 38.48348 | 16.49314 | -2.117576 | 21.5016 | 1.526601e-11 | 0.4887411
43.3631 | 36.3798 | 38.49602 | 16.48961 | -2.116222 | 21.51872 | 1.527312e-11 | 0.4876851
43.3731 | 36.3797 | 38.50763 | 16.48609 | -2.127928 | 21.5349 | 1.527667e-11 | 0.486636
43.3831 | 36.3848 | 38.51828 | 16.48257 | -2.13348 | 21.55012 | 1.528022e-11 | 0.4855936
43.3931 | 36.4077 | 38.52797 | 16.47904 | -2.120274 | 21.56437 | 1.528377e-11 | 0.4845581
43.4031 | 36.3909 | 38.5367 | 16.47552 | -2.145802 | 21.57765 | 1.528733e-11 | 0.4835293
43.41309 | 36.4195 | 38.54445 | 16.472 | -2.124948 | 21.58994 | 1.529088e-11 | 0.4825085
43.42309 | 36.4241 | 38.55122 | 16.46848 | -2.127123 | 21.60125 | 1.529443e-11 | 0.4814933
43.43309 | 36.4194 | 38.55701 | 16.46496 | -2.137612 | 21.61157 | 1.529443e-11 | 0.4804851
43.44309 | 36.4219 | 38.56181 | 16.46144 | -2.139909 | 21.62089 | 1.529799e-11 | 0.4794836
43.45309 | 36.451 | 38.56561 | 16.45792 | -2.114608 | 21.6292 | 1.529799e-11 | 0.4784889
43.46308 | 36.4404 | 38.5684 | 16.4544 | -2.128 | 21.63649 | 1.529799e-11 | 0.4775021
43.47308 | 36.4551 | 38.57019 | 16.45089 | -2.115087 | 21.64278 | 1.529799e-11 | 0.4765211
43.48308 | 36.453 | 38.57096 | 16.44737 | -2.117962 | 21.64805 | 1.529443e-11 | 0.4755469
43.49308 | 36.4765 | 38.57072 | 16.44385 | -2.094219 | 21.65229 | 1.529443e-11 | 0.4745796
43.50308 | 36.5029 | 38.56945 | 16.44033 | -2.066555 | 21.6555 | 1.529088e-11 | 0.473619
43.51308 | 36.4888 | 38.56717 | 16.43682 | -2.078367 | 21.65768 | 1.528733e-11 | 0.4726653
43.52307 | 36.5087 | 38.56385 | 16.43331 | -2.055152 | 21.65883 | 1.528377e-11 | 0.4717193
43.53307 | 36.4985 | 38.5595 | 16.42979 | -2.061005 | 21.65893 | 1.528022e-11 | 0.4707793
43.54307 | 36.5394 | 38.55412 | 16.42628 | -2.014723 | 21.658 | 1.527667e-11 | 0.4698459
43.55307 | 36.5441 | 38.5477 | 16.42276 | -2.003604 | 21.65602 | 1.526956e-11 | 0.4689194
43.56307 | 36.5252 | 38.54025 | 16.41925 | -2.015049 | 21.653 | 1.526601e-11 | 0.4679996
43.57306 | 36.5683 | 38.53176 | 16.41574 | -1.963464 | 21.64893 | 1.525891e-11 | 0.4670876
43.58306 | 36.5563 | 38.52223 | 16.41223 | -1.965929 | 21.64382 | 1.52518e-11 | 0.4661815
43.59306 | 36.6055 | 38.51165 | 16.40872 | -1.906154 | 21.63765 | 1.524469e-11 | 0.465282
43.60306 | 36.5549 | 38.50004 | 16.40521 | -1.945136 | 21.63044 | 1.523404e-11 | 0.4643894
43.61306 | 36.5864 | 38.48738 | 16.4017 | -1.900977 | 21.62218 | 1.522693e-11 | 0.4635034
43.62306 | 36.5884 | 38.47368 | 16.39819 | -1.885279 | 21.61287 | 1.521627e-11 | 0.4626243
43.63305 | 36.6067 | 38.45895 | 16.39468 | -1.852252 | 21.60252 | 1.520561e-11 | 0.4617527
43.64305 | 36.5908 | 38.44317 | 16.39117 | -1.852371 | 21.59111 | 1.519496e-11 | 0.460887
43.65305 | 36.5939 | 38.42636 | 16.38767 | -1.832456 | 21.57866 | 1.51843e-11 | 0.460028
43.66305 | 36.6147 | 38.4085 | 16.38416 | -1.793803 | 21.56517 | 1.517364e-11 | 0.4591756
43.67305 | 36.5954 | 38.38961 | 16.38065 | -1.794215 | 21.55063 | 1.515943e-11 | 0.4583299
43.68304 | 36.5984 | 38.36972 | 16.37715 | -1.771316 | 21.53508 | 1.514877e-11 | 0.4574917
43.69304 | 36.6011 | 38.34877 | 16.37364 | -1.747668 | 21.51847 | 1.513456e-11 | 0.4566594
43.70304 | 36.5889 | 38.3268 | 16.37014 | -1.737895 | 21.50082 | 1.512035e-11 | 0.4558337
43.71304 | 36.5772 | 38.3038 | 16.36663 | -1.7266 | 21.48215 | 1.510614e-11 | 0.4550146
43.72304 | 36.5935 | 38.27979 | 16.36313 | -1.686288 | 21.46246 | 1.508837e-11 | 0.4542021
43.73304 | 36.5672 | 38.25476 | 16.35962 | -1.687563 | 21.44174 | 1.507416e-11 | 0.4533962
43.74303 | 36.5846 | 38.22875 | 16.35612 | -1.644148 | 21.42003 | 1.50564e-11 | 0.4525977
43.75303 | 36.5265 | 38.20171 | 16.35262 | -1.675214 | 21.39729 | 1.503864e-11 | 0.4518049
43.76303 | 36.5628 | 38.17368 | 16.34912 | -1.610875 | 21.37354 | 1.502087e-11 | 0.4510187
43.77303 | 36.5333 | 38.14464 | 16.34562 | -1.611344 | 21.34879 | 1.500311e-11 | 0.4502391
43.78303 | 36.5256 | 38.11462 | 16.34212 | -1.589024 | 21.32304 | 1.498535e-11 | 0.4494659
43.79302 | 36.4974 | 38.08366 | 16.33862 | -1.586256 | 21.29634 | 1.496403e-11 | 0.4487
43.80302 | 36.4849 | 38.05168 | 16.33512 | -1.566784 | 21.26863 | 1.494627e-11 | 0.4479398
43.81302 | 36.5038 | 38.01874 | 16.33162 | -1.514943 | 21.23994 | 1.492495e-11 | 0.4471861
43.82302 | 36.4771 | 37.98484 | 16.32812 | -1.507739 | 21.21028 | 1.490363e-11 | 0.4464388
43.83302 | 36.449 | 37.94998 | 16.32462 | -1.500984 | 21.17966 | 1.488232e-11 | 0.445698
43.84302 | 36.4529 | 37.91418 | 16.32112 | -1.461284 | 21.1481 | 1.4861e-11 | 0.4449636
43.85301 | 36.4434 | 37.87749 | 16.31763 | -1.434087 | 21.11562 | 1.483613e-11 | 0.4442362
43.86301 | 36.4147 | 37.83982 | 16.31413 | -1.425117 | 21.08217 | 1.481482e-11 | 0.4435146
43.87301 | 36.4135 | 37.80124 | 16.31064 | -1.387735 | 21.0478 | 1.478995e-11 | 0.4427993
43.88301 | 36.3994 | 37.76174 | 16.30714 | -1.362337 | 21.01251 | 1.476508e-11 | 0.4420903
43.89301 | 36.4042 | 37.72133 | 16.30364 | -1.317135 | 20.9763 | 1.474021e-11 | 0.4413876
43.903 | 36.3482 | 37.68008 | 16.30015 | -1.331883 | 20.93924 | 1.471534e-11 | 0.4406919
43.913 | 36.3748 | 37.63791 | 16.29666 | -1.263109 | 20.90125 | 1.469047e-11 | 0.4400019
43.923 | 36.3473 | 37.59486 | 16.29316 | -1.24756 | 20.86238 | 1.466205e-11 | 0.439318
43.933 | 36.3415 | 37.55095 | 16.28967 | -1.209448 | 20.82264 | 1.463718e-11 | 0.4386405
43.943 | 36.31 | 37.50618 | 16.28617 | -1.196182 | 20.78204 | 1.460876e-11 | 0.4379691
43.953 | 36.3004 | 37.46057 | 16.28268 | -1.160173 | 20.74059 | 1.458034e-11 | 0.4373039
43.96299 | 36.3035 | 37.41418 | 16.27919 | -1.110679 | 20.69834 | 1.455192e-11 | 0.4366457
43.97299 | 36.2696 | 37.36692 | 16.2757 | -1.097318 | 20.65523 | 1.452349e-11 | 0.4359928
43.98299 | 36.2642 | 37.31885 | 16.27221 | -1.054645 | 20.61129 | 1.449507e-11 | 0.4353462
43.99299 | 36.2669 | 37.26998 | 16.26872 | -1.003076 | 20.56655 | 1.44631e-11 | 0.4347056
44.00299 | 36.2335 | 37.22032 | 16.26523 | -0.9868197 | 20.52102 | 1.443468e-11 | 0.4340711
44.01298 | 36.212 | 37.16995 | 16.26174 | -0.9579509 | 20.47477 | 1.44027e-11 | 0.4334434
44.02298 | 36.1993 | 37.11876 | 16.25825 | -0.9194558 | 20.42769 | 1.437073e-11 | 0.4328211
44.03298 | 36.2008 | 37.06681 | 16.25476 | -0.8660087 | 20.37984 | 1.434231e-11 | 0.4322048
44.04298 | 36.1763 | 37.01412 | 16.25127 | -0.8378196 | 20.33125 | 1.431033e-11 | 0.4315945
44.05298 | 36.1433 | 36.9607 | 16.24778 | -0.8174048 | 20.28193 | 1.42748e-11 | 0.4309902
44.06298 | 36.1522 | 36.90657 | 16.24429 | -0.7543749 | 20.23189 | 1.424283e-11 | 0.4303919
44.07297 | 36.1235 | 36.85179 | 16.24081 | -0.7282929 | 20.18118 | 1.421085e-11 | 0.4298002
44.08297 | 36.1155 | 36.79627 | 16.23732 | -0.6807693 | 20.12973 | 1.417533e-11 | 0.4292138
44.09297 | 36.0714 | 36.74007 | 16.23384 | -0.6686675 | 20.0776 | 1.414335e-11 | 0.4286333
44.10297 | 36.078 | 36.6832 | 16.23035 | -0.6052012 | 20.02479 | 1.410783e-11 | 0.4280587
44.11297 | 36.0439 | 36.62568 | 16.22686 | -0.5817806 | 19.97133 | 1.40723e-11 | 0.4274899
44.12296 | 36.0029 | 36.56758 | 16.22338 | -0.5646823 | 19.91727 | 1.404032e-11 | 0.4269276
44.13296 | 36.0119 | 36.5088 | 16.21989 | -0.4968972 | 19.86253 | 1.40048e-11 | 0.4263705
44.14296 | 35.9817 | 36.4494 | 16.21641 | -0.4676985 | 19.80717 | 1.396927e-11 | 0.4258193
44.15296 | 35.9502 | 36.3894 | 16.21293 | -0.439202 | 19.7512 | 1.393019e-11 | 0.4252739
44.16296 | 35.9499 | 36.32882 | 16.20944 | -0.378917 | 19.69464 | 1.389466e-11 | 0.4247342
44.17296 | 35.892 | 36.26766 | 16.20596 | -0.3756584 | 19.6375 | 1.385914e-11 | 0.4242003
44.18295 | 35.9158 | 36.20601 | 16.20248 | -0.2902068 | 19.57986 | 1.382006e-11 | 0.4236726
44.19295 | 35.8507 | 36.14374 | 16.19899 | -0.2930405 | 19.5216 | 1.378453e-11 | 0.4231501
44.20295 | 35.8438 | 36.08094 | 16.19551 | -0.2371397 | 19.46279 | 1.374545e-11 | 0.4226333
44.21295 | 35.837 | 36.01762 | 16.19203 | -0.1806171 | 19.40347 | 1.370992e-11 | 0.4221222
44.22295 | 35.788 | 35.95379 | 16.18855 | -0.1657868 | 19.34362 | 1.367084e-11 | 0.4216167
44.23294 | 35.783 | 35.88953 | 16.18507 | -0.1065267 | 19.28334 | 1.363176e-11 | 0.4211173
44.24294 | 35.762 | 35.82472 | 16.18159 | -0.06272221 | 19.22251 | 1.359268e-11 | 0.420623
44.25294 | 35.7321 | 35.75945 | 16.17811 | -0.02734849 | 19.16121 | 1.35536e-11 | 0.4201343
44.26294 | 35.7035 | 35.69372 | 16.17463 | 0.009780327 | 19.09944 | 1.351452e-11 | 0.4196512
44.27294 | 35.675 | 35.62755 | 16.17115 | 0.04745102 | 19.03723 | 1.347544e-11 | 0.4191736
44.28294 | 35.664 | 35.56095 | 16.16767 | 0.1030493 | 18.97458 | 1.343636e-11 | 0.4187016
44.29293 | 35.613 | 35.494 | 16.16419 | 0.1189968 | 18.91158 | 1.339373e-11 | 0.4182355
44.30293 | 35.6242 | 35.42659 | 16.16071 | 0.1976108 | 18.8481 | 1.335465e-11 | 0.4177744
44.31293 | 35.59 | 35.35878 | 16.15723 | 0.2312175 | 18.78423 | 1.331557e-11 | 0.4173188
44.32293 | 35.5655 | 35.2906 | 16.15376 | 0.2748998 | 18.71998 | 1.327294e-11 | 0.4168687
44.33293 | 35.5266 | 35.22205 | 16.15028 | 0.3045451 | 18.65535 | 1.323386e-11 | 0.416424
44.34292 | 35.5047 | 35.15323 | 16.1468 | 0.3514739 | 18.59044 | 1.319123e-11 | 0.4159851
44.35292 | 35.4852 | 35.08399 | 16.14333 | 0.4012089 | 18.52511 | 1.314859e-11 | 0.4155511
44.36292 | 35.4499 | 35.01443 | 16.13985 | 0.4354683 | 18.45946 | 1.310951e-11 | 0.4151226
44.37292 | 35.4199 | 34.94456 | 16.13637 | 0.4753425 | 18.39349 | 1.306688e-11 | 0.4146993
44.38292 | 35.4235 | 34.87439 | 16.1329 | 0.5491129 | 18.32721 | 1.302425e-11 | 0.4142815
44.39292 | 35.3868 | 34.80392 | 16.12942 | 0.5828751 | 18.26064 | 1.298162e-11 | 0.4138689
44.40291 | 35.3395 | 34.73326 | 16.12595 | 0.6062443 | 18.19385 | 1.294254e-11 | 0.413462
44.41291 | 35.3243 | 34.66226 | 16.12247 | 0.6620443 | 18.12672 | 1.28999e-11 | 0.4130599
44.42291 | 35.3044 | 34.59101 | 16.119 | 0.713395 | 18.05934 | 1.285727e-11 | 0.4126631
44.43291 | 35.2654 | 34.51951 | 16.11552 | 0.745887 | 17.99172 | 1.281464e-11 | 0.4122716
44.44291 | 35.2381 | 34.44779 | 16.11205 | 0.7903063 | 17.92386 | 1.277201e-11 | 0.4118853
44.4529 | 35.1981 | 34.37593 | 16.10858 | 0.8221702 | 17.85585 | 1.272937e-11 | 0.4115045
44.4629 | 35.188 | 34.30379 | 16.1051 | 0.8842113 | 17.78756 | 1.268674e-11 | 0.4111286
44.4729 | 35.1393 | 34.23146 | 16.10163 | 0.907841 | 17.71907 | 1.264411e-11 | 0.4107577
44.4829 | 35.1259 | 34.15894 | 16.09816 | 0.9669557 | 17.6504 | 1.259792e-11 | 0.4103921
44.4929 | 35.0847 | 34.08626 | 16.09468 | 0.9984394 | 17.58154 | 1.255529e-11 | 0.4100316
44.5029 | 35.0653 | 34.01342 | 16.09121 | 1.051882 | 17.51253 | 1.251266e-11 | 0.4096761
44.51289 | 35.0346 | 33.9405 | 16.08774 | 1.094102 | 17.44343 | 1.247003e-11 | 0.4093261
44.52289 | 34.9836 | 33.86737 | 16.08427 | 1.11623 | 17.37412 | 1.242739e-11 | 0.4089809
44.53289 | 34.9621 | 33.79412 | 16.0808 | 1.167984 | 17.30468 | 1.238476e-11 | 0.4086407
44.54289 | 34.9301 | 33.72074 | 16.07733 | 1.209356 | 17.23511 | 1.233857e-11 | 0.4083055
44.55289 | 34.8946 | 33.64727 | 16.07386 | 1.24733 | 17.16544 | 1.229594e-11 | 0.4079753
44.56288 | 34.8686 | 33.57377 | 16.07039 | 1.29483 | 17.09573 | 1.225331e-11 | 0.4076505
44.57288 | 34.8213 | 33.50011 | 16.06692 | 1.321186 | 17.02587 | 1.221068e-11 | 0.4073303
44.58288 | 34.8092 | 33.42638 | 16.06345 | 1.382818 | 16.95592 | 1.216449e-11 | 0.4070151
44.59288 | 34.7555 | 33.35259 | 16.05998 | 1.402915 | 16.8859 | 1.212186e-11 | 0.4067048
44.60288 | 34.7194 | 33.27873 | 16.05651 | 1.440668 | 16.81582 | 1.207923e-11 | 0.4063995
44.61288 | 34.6915 | 33.20484 | 16.05304 | 1.486665 | 16.7457 | 1.203304e-11 | 0.4060991
44.62287 | 34.6438 | 33.13097 | 16.04957 | 1.512828 | 16.6756 | 1.199041e-11 | 0.4058039
44.63287 | 34.6001 | 33.05701 | 16.0461 | 1.543088 | 16.6054 | 1.194778e-11 | 0.4055133
44.64287 | 34.566 | 32.98303 | 16.04263 | 1.582969 | 16.53517 | 1.190514e-11 | 0.4052275
44.65287 | 34.5487 | 32.90904 | 16.03917 | 1.63966 | 16.46493 | 1.185896e-11 | 0.4049466
44.66287 | 34.4916 | 32.83505 | 16.0357 | 1.656551 | 16.39468 | 1.181633e-11 | 0.4046706
44.67286 | 34.4351 | 32.76114 | 16.03223 | 1.673959 | 16.32451 | 1.177369e-11 | 0.4043996
44.68286 | 34.4347 | 32.68718 | 16.02876 | 1.747524 | 16.25428 | 1.172751e-11 | 0.4041332
44.69286 | 34.3698 | 32.61323 | 16.0253 | 1.756565 | 16.18407 | 1.168488e-11 | 0.4038715
44.70286 | 34.3293 | 32.53933 | 16.02183 | 1.789974 | 16.11388 | 1.164224e-11 | 0.4036147
44.71286 | 34.2823 | 32.46546 | 16.01836 | 1.816839 | 16.04374 | 1.159961e-11 | 0.4033626
44.72286 | 34.2588 | 32.39164 | 16.0149 | 1.867157 | 15.97363 | 1.155342e-11 | 0.4031153
44.73285 | 34.2088 | 32.31796 | 16.01143 | 1.890845 | 15.90365 | 1.151079e-11 | 0.4028729
44.74285 | 34.161 | 32.24426 | 16.00797 | 1.916741 | 15.83366 | 1.146816e-11 | 0.402635
44.75285 | 34.1267 | 32.17063 | 16.0045 | 1.956065 | 15.76373 | 1.142553e-11 | 0.4024018
44.76285 | 34.0929 | 32.09709 | 16.00103 | 1.99581 | 15.69388 | 1.138289e-11 | 0.4021733
44.77285 | 34.0153 | 32.02363 | 15.99757 | 1.99167 | 15.62411 | 1.133849e-11 | 0.4019495
44.78284 | 34.0096 | 31.95033 | 15.99411 | 2.059265 | 15.5545 | 1.129585e-11 | 0.4017306
44.79284 | 33.9278 | 31.87707 | 15.99064 | 2.050731 | 15.48491 | 1.125322e-11 | 0.4015161
44.80284 | 33.9123 | 31.80391 | 15.98718 | 2.10839 | 15.41543 | 1.121059e-11 | 0.4013062
44.81284 | 33.848 | 31.73086 | 15.98371 | 2.117138 | 15.34605 | 1.116618e-11 | 0.4011009
44.82284 | 33.8242 | 31.65793 | 15.98025 | 2.166266 | 15.27679 | 1.112355e-11 | 0.4009003
44.83283 | 33.7519 | 31.5852 | 15.97678 | 2.166696 | 15.20771 | 1.108091e-11 | 0.4007045
44.84283 | 33.7368 | 31.51253 | 15.97332 | 2.224265 | 15.1387 | 1.103828e-11 | 0.400513
44.85283 | 33.6734 | 31.44 | 15.96986 | 2.233398 | 15.06982 | 1.099743e-11 | 0.4003261
44.86283 | 33.6296 | 31.36761 | 15.96639 | 2.261988 | 15.00108 | 1.095479e-11 | 0.4001438
44.87283 | 33.5889 | 31.29537 | 15.96293 | 2.293528 | 14.93248 | 1.091216e-11 | 0.399966
44.88283 | 33.5637 | 31.22329 | 15.95946 | 2.340413 | 14.86403 | 1.086953e-11 | 0.3997928
44.89282 | 33.4789 | 31.15143 | 15.956 | 2.327468 | 14.7958 | 1.082867e-11 | 0.3996242
44.90282 | 33.4679 | 31.07967 | 15.95254 | 2.388229 | 14.72767 | 1.078604e-11 | 0.39946
44.91282 | 33.425 | 31.00808 | 15.94908 | 2.416918 | 14.6597 | 1.074341e-11 | 0.3993002
44.92282 | 33.3711 | 30.93667 | 15.94562 | 2.434434 | 14.59191 | 1.070255e-11 | 0.399145
44.93282 | 33.3109 | 30.86543 | 15.94215 | 2.445468 | 14.52429 | 1.066169e-11 | 0.3989943
44.94281 | 33.2929 | 30.79445 | 15.93869 | 2.498449 | 14.45691 | 1.061906e-11 | 0.3988481
44.95281 | 33.2604 | 30.72359 | 15.93523 | 2.536811 | 14.38965 | 1.05782e-11 | 0.3987063
44.96281 | 33.1696 | 30.65292 | 15.93177 | 2.516678 | 14.32258 | 1.053735e-11 | 0.3985688
44.97281 | 33.1562 | 30.58245 | 15.92831 | 2.573747 | 14.25571 | 1.049649e-11 | 0.3984359
44.98281 | 33.1297 | 30.51219 | 15.92484 | 2.617514 | 14.18903 | 1.045564e-11 | 0.3983073
44.99281 | 33.0437 | 30.44213 | 15.92138 | 2.601574 | 14.12256 | 1.041478e-11 | 0.3981831
45.0028 | 33.0494 | 30.37234 | 15.91792 | 2.677057 | 14.05635 | 1.037392e-11 | 0.3980635
45.0128 | 32.9891 | 30.30271 | 15.91446 | 2.686395 | 13.99029 | 1.033307e-11 | 0.3979481
45.0228 | 32.9513 | 30.23329 | 15.911 | 2.718014 | 13.92445 | 1.029221e-11 | 0.3978371
45.0328 | 32.9002 | 30.16409 | 15.90754 | 2.736112 | 13.85882 | 1.025313e-11 | 0.3977305
45.0428 | 32.8773 | 30.09511 | 15.90408 | 2.782186 | 13.79341 | 1.021228e-11 | 0.3976283
45.05279 | 32.828 | 30.02644 | 15.90062 | 2.801564 | 13.72828 | 1.01732e-11 | 0.3975305
45.06279 | 32.7997 | 29.95792 | 15.89716 | 2.84178 | 13.66332 | 1.013234e-11 | 0.3974369
45.07279 | 32.7468 | 29.88964 | 15.8937 | 2.85716 | 13.59859 | 1.009326e-11 | 0.3973476
45.08279 | 32.6991 | 29.8216 | 15.89024 | 2.877502 | 13.53409 | 1.005418e-11 | 0.3972628
45.09279 | 32.6648 | 29.75379 | 15.88678 | 2.911005 | 13.46983 | 1.00151e-11 | 0.3971821
45.10279 | 32.6364 | 29.68623 | 15.88332 | 2.950165 | 13.40581 | 9.97602e-12 | 0.3971058
45.11278 | 32.5598 | 29.61899 | 15.87986 | 2.940812 | 13.34209 | 9.93694e-12 | 0.3970339
45.12278 | 32.5314 | 29.55192 | 15.8764 | 2.979479 | 13.27855 | 9.89786e-12 | 0.3969661
45.13278 | 32.5095 | 29.48511 | 15.87294 | 3.024394 | 13.21526 | 9.85878e-12 | 0.3969027
45.14278 | 32.4284 | 29.41855 | 15.86948 | 3.009855 | 13.15222 | 9.821477e-12 | 0.3968435
45.15278 | 32.4017 | 29.35224 | 15.86602 | 3.049463 | 13.08942 | 9.782397e-12 | 0.3967886
45.16277 | 32.374 | 29.28627 | 15.86257 | 3.087728 | 13.02697 | 9.745094e-12 | 0.3967379
45.17277 | 32.3016 | 29.22048 | 15.85911 | 3.081118 | 12.96468 | 9.706014e-12 | 0.3966915
45.18277 | 32.2584 | 29.15495 | 15.85565 | 3.103445 | 12.90266 | 9.66871e-12 | 0.3966494
45.19277 | 32.2046 | 29.08967 | 15.85219 | 3.114928 | 12.84087 | 9.631407e-12 | 0.3966114
45.20277 | 32.1974 | 29.02467 | 15.84873 | 3.172727 | 12.77936 | 9.594103e-12 | 0.3965776
45.21277 | 32.1035 | 28.95994 | 15.84527 | 3.143559 | 12.71812 | 9.5568e-12 | 0.3965481
45.22276 | 32.0844 | 28.89556 | 15.84182 | 3.188839 | 12.65722 | 9.519496e-12 | 0.3965228
45.23276 | 32.0488 | 28.83137 | 15.83836 | 3.217433 | 12.59651 | 9.482193e-12 | 0.3965017
45.24276 | 31.9661 | 28.76745 | 15.8349 | 3.198655 | 12.53606 | 9.446666e-12 | 0.3964848
45.25276 | 31.9385 | 28.7038 | 15.83144 | 3.2347 | 12.47589 | 9.409362e-12 | 0.3964721
45.26276 | 31.8968 | 28.64043 | 15.82798 | 3.256373 | 12.41598 | 9.373835e-12 | 0.3964635
45.27275 | 31.8486 | 28.5774 | 15.82453 | 3.2712 | 12.35641 | 9.336532e-12 | 0.3964591
45.28275 | 31.7854 | 28.51458 | 15.82107 | 3.27082 | 12.29705 | 9.301004e-12 | 0.3964589
45.29275 | 31.7414 | 28.45204 | 15.81761 | 3.289362 | 12.23796 | 9.265477e-12 | 0.3964629
45.30275 | 31.71 | 28.38977 | 15.81415 | 3.320233 | 12.17914 | 9.22995e-12 | 0.396471
45.31275 | 31.658 | 28.32779 | 15.81069 | 3.330207 | 12.12062 | 9.194423e-12 | 0.3964833
45.32275 | 31.6092 | 28.26609 | 15.80724 | 3.343109 | 12.06236 | 9.158896e-12 | 0.3964997
45.33274 | 31.5469 | 28.20473 | 15.80378 | 3.342169 | 12.00443 | 9.125145e-12 | 0.3965202
45.34274 | 31.5392 | 28.14359 | 15.80032 | 3.395606 | 11.94673 | 9.089618e-12 | 0.3965449
45.35274 | 31.4724 | 28.08274 | 15.79687 | 3.389661 | 11.8893 | 9.054091e-12 | 0.3965738
45.36274 | 31.4027 | 28.02217 | 15.79341 | 3.380531 | 11.83215 | 9.02034e-12 | 0.3966067
45.37274 | 31.3956 | 27.96188 | 15.78995 | 3.433717 | 11.77529 | 8.986589e-12 | 0.3966438
45.38273 | 31.3466 | 27.90194 | 15.7865 | 3.44466 | 11.71876 | 8.951062e-12 | 0.3966849
45.39273 | 31.2608 | 27.84222 | 15.78304 | 3.418575 | 11.66246 | 8.917311e-12 | 0.3967302
45.40273 | 31.2567 | 27.78279 | 15.77958 | 3.473905 | 11.60644 | 8.883561e-12 | 0.3967796
45.41273 | 31.222 | 27.72365 | 15.77612 | 3.498349 | 11.55069 | 8.851586e-12 | 0.3968332
45.42273 | 31.1284 | 27.66479 | 15.77267 | 3.463606 | 11.49524 | 8.817835e-12 | 0.3968908
45.43273 | 31.109 | 27.60622 | 15.76921 | 3.502777 | 11.44006 | 8.784085e-12 | 0.3969525
45.44272 | 31.084 | 27.548 | 15.76575 | 3.536004 | 11.38522 | 8.75211e-12 | 0.3970182
45.45272 | 30.971 | 27.49 | 15.7623 | 3.481002 | 11.33061 | 8.718359e-12 | 0.3970881
45.46272 | 30.9688 | 27.43229 | 15.75884 | 3.536511 | 11.27629 | 8.686385e-12 | 0.3971621
45.47272 | 30.9243 | 27.37486 | 15.75538 | 3.549436 | 11.22224 | 8.652634e-12 | 0.3972402
45.48272 | 30.859 | 27.31773 | 15.75192 | 3.541271 | 11.16848 | 8.62066e-12 | 0.3973223
45.49271 | 30.7994 | 27.26093 | 15.74847 | 3.538466 | 11.11506 | 8.588685e-12 | 0.3974085
45.50271 | 30.7812 | 27.20437 | 15.74501 | 3.576827 | 11.06186 | 8.556711e-12 | 0.3974987
45.51271 | 30.7172 | 27.1481 | 15.74156 | 3.569104 | 11.00895 | 8.526513e-12 | 0.3975931
45.52271 | 30.6742 | 27.09211 | 15.7381 | 3.582093 | 10.95632 | 8.494538e-12 | 0.3976915
45.53271 | 30.6113 | 27.0364 | 15.73464 | 3.574898 | 10.90397 | 8.462564e-12 | 0.397794
45.54271 | 30.5789 | 26.98098 | 15.73118 | 3.597915 | 10.8519 | 8.432366e-12 | 0.3979006
45.5527 | 30.5334 | 26.92591 | 15.72773 | 3.607493 | 10.80017 | 8.400391e-12 | 0.3980111
45.5627 | 30.4704 | 26.87106 | 15.72427 | 3.599341 | 10.74866 | 8.370193e-12 | 0.3981258
45.5727 | 30.4377 | 26.8165 | 15.72082 | 3.621203 | 10.69744 | 8.339995e-12 | 0.3982445
45.5827 | 30.409 | 26.76222 | 15.71736 | 3.646781 | 10.64649 | 8.309797e-12 | 0.3983673
45.5927 | 30.3085 | 26.70823 | 15.7139 | 3.600273 | 10.59583 | 8.279599e-12 | 0.3984941
45.60269 | 30.2942 | 26.65457 | 15.71045 | 3.639633 | 10.54549 | 8.249401e-12 | 0.3986249
45.61269 | 30.2523 | 26.60114 | 15.70699 | 3.651159 | 10.49539 | 8.219203e-12 | 0.3987599
45.62269 | 30.1728 | 26.548 | 15.70353 | 3.624804 | 10.44556 | 8.189005e-12 | 0.3988988
45.63269 | 30.1261 | 26.49513 | 15.70008 | 3.630969 | 10.39601 | 8.160583e-12 | 0.3990419
45.64269 | 30.1118 | 26.44255 | 15.69662 | 3.669252 | 10.34674 | 8.130385e-12 | 0.399189
45.65269 | 30.0429 | 26.39025 | 15.69316 | 3.652653 | 10.29774 | 8.101964e-12 | 0.3993401
45.66268 | 29.9768 | 26.33827 | 15.68971 | 3.638526 | 10.24907 | 8.073542e-12 | 0.3994951
45.67268 | 29.9632 | 26.28653 | 15.68625 | 3.676668 | 10.20063 | 8.04512e-12 | 0.3996544
45.68268 | 29.8916 | 26.23507 | 15.68279 | 3.656533 | 10.15246 | 8.016698e-12 | 0.3998176
45.69268 | 29.8197 | 26.18388 | 15.67934 | 3.63582 | 10.10456 | 7.988277e-12 | 0.399985
45.70268 | 29.8182 | 26.13297 | 15.67588 | 3.68523 | 10.05693 | 7.959855e-12 | 0.4001563
45.71267 | 29.7274 | 26.08238 | 15.67242 | 3.645016 | 10.00963 | 7.931433e-12 | 0.4003316
45.72267 | 29.6941 | 26.03203 | 15.66897 | 3.662075 | 9.962547 | 7.904788e-12 | 0.400511
45.73267 | 29.655 | 25.98194 | 15.66551 | 3.67306 | 9.915735 | 7.876366e-12 | 0.4006945
45.74267 | 29.5926 | 25.93213 | 15.66205 | 3.660472 | 9.869193 | 7.849721e-12 | 0.4008821
45.75267 | 29.5377 | 25.88259 | 15.6586 | 3.655111 | 9.822921 | 7.821299e-12 | 0.4010737
45.76267 | 29.4804 | 25.83332 | 15.65514 | 3.647079 | 9.776914 | 7.794654e-12 | 0.4012693
45.77266 | 29.4378 | 25.78437 | 15.65168 | 3.653427 | 9.73122 | 7.768008e-12 | 0.4014688
45.78266 | 29.3873 | 25.73565 | 15.64823 | 3.651655 | 9.685747 | 7.741363e-12 | 0.4016725
45.79266 | 29.2918 | 25.68719 | 15.64477 | 3.604612 | 9.640539 | 7.714718e-12 | 0.4018803
45.80266 | 29.2897 | 25.639 | 15.64131 | 3.650703 | 9.595594 | 7.688072e-12 | 0.4020922
45.81266 | 29.2245 | 25.59107 | 15.63785 | 3.633426 | 9.550913 | 7.661427e-12 | 0.4023081
45.82265 | 29.1545 | 25.54346 | 15.6344 | 3.611038 | 9.506536 | 7.636558e-12 | 0.4025278
45.83265 | 29.1313 | 25.49607 | 15.63094 | 3.635231 | 9.462377 | 7.609913e-12 | 0.4027518
45.84265 | 29.0694 | 25.44894 | 15.62748 | 3.62046 | 9.418478 | 7.585044e-12 | 0.4029798
45.85265 | 28.9942 | 25.40207 | 15.62402 | 3.592127 | 9.374837 | 7.560175e-12 | 0.403212
45.86265 | 28.9543 | 25.35547 | 15.62057 | 3.598832 | 9.331454 | 7.533529e-12 | 0.4034482
45.87265 | 28.9364 | 25.30912 | 15.61711 | 3.627277 | 9.288327 | 7.50866e-12 | 0.4036884
45.88264 | 28.8342 | 25.26308 | 15.61365 | 3.571116 | 9.245498 | 7.483791e-12 | 0.4039325
45.89264 | 28.8169 | 25.21726 | 15.6102 | 3.599642 | 9.202882 | 7.458922e-12 | 0.4041809
45.90264 | 28.7759 | 25.17169 | 15.60674 | 3.604212 | 9.160518 | 7.434053e-12 | 0.4044334
45.91264 | 28.6929 | 25.12637 | 15.60328 | 3.566525 | 9.118406 | 7.410961e-12 | 0.4046899
45.92264 | 28.6624 | 25.08132 | 15.59982 | 3.581084 | 9.076546 | 7.386092e-12 | 0.4049505
45.93263 | 28.603 | 25.03656 | 15.59636 | 3.566445 | 9.034975 | 7.362999e-12 | 0.4052149
45.94263 | 28.5652 | 24.992 | 15.59291 | 3.573197 | 8.993613 | 7.33813e-12 | 0.4054837
45.95263 | 28.4877 | 24.9477 | 15.58945 | 3.539996 | 8.952499 | 7.315037e-12 | 0.4057566
45.96263 | 28.4483 | 24.90365 | 15.58599 | 3.544647 | 8.911631 | 7.291945e-12 | 0.4060335
45.97263 | 28.4084 | 24.85985 | 15.58253 | 3.548548 | 8.871007 | 7.267076e-12 | 0.4063146
45.98263 | 28.363 | 24.8163 | 15.57907 | 3.5467 | 8.830629 | 7.243983e-12 | 0.4065997
45.99262 | 28.2842 | 24.77304 | 15.57562 | 3.511164 | 8.790532 | 7.220891e-12 | 0.4068887
46.00262 | 28.2634 | 24.72998 | 15.57216 | 3.533425 | 8.750637 | 7.197798e-12 | 0.4071821
46.01262 | 28.1936 | 24.68716 | 15.5687 | 3.50644 | 8.710983 | 7.176482e-12 | 0.4074795
46.02262 | 28.1495 | 24.64459 | 15.56524 | 3.504914 | 8.671568 | 7.153389e-12 | 0.4077811
46.03262 | 28.1152 | 24.60226 | 15.56178 | 3.512945 | 8.632391 | 7.130296e-12 | 0.4080868
46.04261 | 28.0456 | 24.56021 | 15.55832 | 3.485394 | 8.593488 | 7.10898e-12 | 0.4083963
46.05261 | 27.996 | 24.51836 | 15.55486 | 3.477644 | 8.554783 | 7.085887e-12 | 0.4087102
46.06261 | 27.9704 | 24.47674 | 15.5514 | 3.493656 | 8.516313 | 7.064571e-12 | 0.4090283
46.07261 | 27.8974 | 24.43537 | 15.54794 | 3.462032 | 8.478075 | 7.043255e-12 | 0.4093506
46.08261 | 27.8653 | 24.39423 | 15.54448 | 3.471071 | 8.44007 | 7.021939e-12 | 0.4096769
46.09261 | 27.8223 | 24.35332 | 15.54102 | 3.468976 | 8.402294 | 7.000622e-12 | 0.4100074
46.1026 | 27.7709 | 24.31269 | 15.53757 | 3.458207 | 8.364786 | 6.979306e-12 | 0.4103417
46.1126 | 27.6968 | 24.27225 | 15.53411 | 3.424547 | 8.327468 | 6.95799e-12 | 0.4106805
46.1226 | 27.6847 | 24.23204 | 15.53064 | 3.452655 | 8.290377 | 6.936673e-12 | 0.4110235
46.1326 | 27.6157 | 24.19207 | 15.52718 | 3.423633 | 8.253512 | 6.915357e-12 | 0.4113707
46.1426 | 27.5646 | 24.15232 | 15.52372 | 3.412284 | 8.216871 | 6.895817e-12 | 0.411722
46.15259 | 27.5315 | 24.11283 | 15.52027 | 3.418668 | 8.180489 | 6.874501e-12 | 0.4120772
46.16259 | 27.4842 | 24.07353 | 15.5168 | 3.410665 | 8.144293 | 6.854961e-12 | 0.4124368
46.17259 | 27.4383 | 24.03446 | 15.51334 | 3.403838 | 8.108318 | 6.833645e-12 | 0.4128007
46.18259 | 27.3919 | 23.99561 | 15.50988 | 3.396286 | 8.072563 | 6.814105e-12 | 0.4131688
46.19259 | 27.3539 | 23.95699 | 15.50642 | 3.396913 | 8.037025 | 6.794565e-12 | 0.4135411
46.20259 | 27.2973 | 23.91858 | 15.50296 | 3.378718 | 8.001705 | 6.775025e-12 | 0.4139176
46.21258 | 27.2446 | 23.88043 | 15.4995 | 3.364167 | 7.966634 | 6.755485e-12 | 0.4142979
46.22258 | 27.2143 | 23.84247 | 15.49604 | 3.371834 | 7.931744 | 6.735945e-12 | 0.4146828
46.23258 | 27.1526 | 23.80472 | 15.49258 | 3.347884 | 7.897067 | 6.716405e-12 | 0.415072
46.24258 | 27.1292 | 23.76718 | 15.48912 | 3.362018 | 7.862601 | 6.696865e-12 | 0.4154654
46.25258 | 27.0844 | 23.72986 | 15.48565 | 3.354538 | 7.828346 | 6.677325e-12 | 0.415863
46.26257 | 26.984 | 23.6928 | 15.48219 | 3.291198 | 7.794344 | 6.659562e-12 | 0.4162645
46.27257 | 27.0157 | 23.65591 | 15.47873 | 3.359792 | 7.760506 | 6.640022e-12 | 0.4166706
46.28257 | 26.9189 | 23.61923 | 15.47527 | 3.299674 | 7.726876 | 6.622258e-12 | 0.4170811
46.29257 | 26.8552 | 23.58275 | 15.47181 | 3.272447 | 7.693452 | 6.602718e-12 | 0.4174957
46.30257 | 26.846 | 23.54649 | 15.46834 | 3.299511 | 7.660232 | 6.584955e-12 | 0.4179147
46.31257 | 26.7749 | 23.51043 | 15.46488 | 3.264468 | 7.627215 | 6.567191e-12 | 0.418338
46.32256 | 26.7225 | 23.47462 | 15.46142 | 3.247883 | 7.594432 | 6.549428e-12 | 0.4187651
46.33256 | 26.7238 | 23.43897 | 15.45796 | 3.284829 | 7.561818 | 6.531664e-12 | 0.419197
46.34256 | 26.6132 | 23.40353 | 15.45449 | 3.209671 | 7.529404 | 6.513901e-12 | 0.4196332
46.35256 | 26.5823 | 23.36829 | 15.45103 | 3.214011 | 7.497188 | 6.496137e-12 | 0.4200737
46.36256 | 26.5311 | 23.33325 | 15.44756 | 3.197849 | 7.465168 | 6.478373e-12 | 0.4205186
46.37255 | 26.4902 | 23.29845 | 15.4441 | 3.191753 | 7.433377 | 6.46061e-12 | 0.4209673
46.38255 | 26.4474 | 23.26381 | 15.44064 | 3.183592 | 7.401748 | 6.444623e-12 | 0.4214208
46.39255 | 26.3823 | 23.22937 | 15.43717 | 3.152934 | 7.370313 | 6.426859e-12 | 0.4218787
46.40255 | 26.3652 | 23.19512 | 15.43371 | 3.170079 | 7.339071 | 6.410872e-12 | 0.4223409
46.41255 | 26.2881 | 23.16107 | 15.43024 | 3.127029 | 7.308019 | 6.393108e-12 | 0.4228075
46.42255 | 26.2424 | 23.12722 | 15.42678 | 3.115185 | 7.277158 | 6.377121e-12 | 0.4232785
46.43254 | 26.2167 | 23.09359 | 15.42332 | 3.123115 | 7.246515 | 6.361134e-12 | 0.4237534
46.44254 | 26.1213 | 23.06011 | 15.41985 | 3.061187 | 7.216029 | 6.34337e-12 | 0.4242332
46.45254 | 26.1129 | 23.02683 | 15.41639 | 3.086067 | 7.18573 | 6.327383e-12 | 0.4247174
46.46254 | 26.0628 | 22.99374 | 15.41292 | 3.069058 | 7.155616 | 6.311396e-12 | 0.425206
46.47254 | 25.9824 | 22.96084 | 15.40945 | 3.021561 | 7.125686 | 6.295409e-12 | 0.4256991
46.48253 | 25.9774 | 22.92816 | 15.40599 | 3.04924 | 7.095973 | 6.279421e-12 | 0.426196
46.49253 | 25.911 | 22.89563 | 15.40252 | 3.01537 | 7.066408 | 6.265211e-12 | 0.4266979
46.50253 | 25.8645 | 22.86328 | 15.39906 | 3.001216 | 7.037023 | 6.249223e-12 | 0.4272043
46.51253 | 25.8355 | 22.83112 | 15.39559 | 3.004378 | 7.007817 | 6.233236e-12 | 0.4277152
46.52253 | 25.7597 | 22.79914 | 15.39212 | 2.960557 | 6.978789 | 6.219025e-12 | 0.4282305
46.53253 | 25.7424 | 22.76735 | 15.38866 | 2.975055 | 6.949939 | 6.203038e-12 | 0.4287504
46.54252 | 25.6905 | 22.73576 | 15.38519 | 2.954742 | 6.921292 | 6.188827e-12 | 0.4292742
46.55252 | 25.6434 | 22.70432 | 15.38172 | 2.939081 | 6.892792 | 6.17284e-12 | 0.429803
46.56252 | 25.6061 | 22.67306 | 15.37826 | 2.933042 | 6.864465 | 6.158629e-12 | 0.4303364
46.57252 | 25.5475 | 22.64197 | 15.37479 | 2.905526 | 6.836312 | 6.144418e-12 | 0.4308742
46.58252 | 25.53 | 22.61106 | 15.37132 | 2.918935 | 6.808329 | 6.130207e-12 | 0.4314166
46.59251 | 25.4714 | 22.58036 | 15.36785 | 2.891039 | 6.780544 | 6.11422e-12 | 0.4319631
46.60251 | 25.4264 | 22.5498 | 15.36439 | 2.876599 | 6.752901 | 6.100009e-12 | 0.4325146
46.61251 | 25.3945 | 22.51941 | 15.36092 | 2.875087 | 6.725426 | 6.085799e-12 | 0.4330708
46.62251 | 25.3247 | 22.4892 | 15.35745 | 2.835504 | 6.698118 | 6.073364e-12 | 0.4336315
46.63251 | 25.2994 | 22.45915 | 15.35398 | 2.840251 | 6.670976 | 6.059153e-12 | 0.4341968
46.64251 | 25.2618 | 22.42927 | 15.35051 | 2.832528 | 6.643998 | 6.044942e-12 | 0.4347667
46.6525 | 25.1875 | 22.39959 | 15.34704 | 2.787908 | 6.61721 | 6.030731e-12 | 0.4353406
46.6625 | 25.174 | 22.37005 | 15.34357 | 2.803951 | 6.590559 | 6.018297e-12 | 0.4359198
46.6725 | 25.1095 | 22.34067 | 15.3401 | 2.768827 | 6.564069 | 6.004086e-12 | 0.4365036
46.6825 | 25.0973 | 22.31146 | 15.33663 | 2.785839 | 6.53774 | 5.991652e-12 | 0.4370921
46.6925 | 25.0378 | 22.28241 | 15.33316 | 2.755387 | 6.51157 | 5.977441e-12 | 0.4376852
46.70249 | 24.9842 | 22.25356 | 15.32969 | 2.730644 | 6.485584 | 5.965006e-12 | 0.4382824
46.71249 | 24.9509 | 22.22483 | 15.32622 | 2.726068 | 6.459728 | 5.952572e-12 | 0.4388849
46.72249 | 24.9075 | 22.19627 | 15.32275 | 2.71123 | 6.434031 | 5.938361e-12 | 0.4394921
46.73249 | 24.8714 | 22.16787 | 15.31927 | 2.703534 | 6.408487 | 5.925926e-12 | 0.440104
46.74249 | 24.8274 | 22.13962 | 15.3158 | 2.687778 | 6.383099 | 5.913492e-12 | 0.4407206
46.75249 | 24.7848 | 22.11154 | 15.31233 | 2.673265 | 6.357863 | 5.901057e-12 | 0.441342
46.76248 | 24.7349 | 22.08363 | 15.30886 | 2.651268 | 6.332803 | 5.888623e-12 | 0.4419675
46.77248 | 24.7143 | 22.05586 | 15.30539 | 2.658443 | 6.307871 | 5.876188e-12 | 0.4425984
46.78248 | 24.6493 | 22.02824 | 15.30191 | 2.621063 | 6.283088 | 5.863754e-12 | 0.443234
46.79248 | 24.6064 | 22.00077 | 15.29844 | 2.605629 | 6.258455 | 5.853096e-12 | 0.4438745
46.80248 | 24.5612 | 21.97346 | 15.29497 | 2.587743 | 6.23397 | 5.840661e-12 | 0.4445197
46.81247 | 24.5481 | 21.94632 | 15.2915 | 2.601779 | 6.209655 | 5.828227e-12 | 0.4451692
46.82247 | 24.4657 | 21.91931 | 15.28802 | 2.546391 | 6.185463 | 5.817569e-12 | 0.4458241
46.83247 | 24.476 | 21.89245 | 15.28455 | 2.583552 | 6.161416 | 5.805134e-12 | 0.4464838
46.84247 | 24.4062 | 21.86573 | 15.28107 | 2.540465 | 6.137513 | 5.794476e-12 | 0.4471484
46.85247 | 24.3721 | 21.83917 | 15.2776 | 2.532932 | 6.113753 | 5.782042e-12 | 0.4478178
46.86247 | 24.3284 | 21.81275 | 15.27412 | 2.515649 | 6.090136 | 5.771383e-12 | 0.4484922
46.87246 | 24.2759 | 21.7865 | 15.27065 | 2.489397 | 6.066682 | 5.760725e-12 | 0.4491707
46.88246 | 24.2567 | 21.76038 | 15.26717 | 2.496325 | 6.043346 | 5.750067e-12 | 0.4498548
46.89246 | 24.1965 | 21.73439 | 15.2637 | 2.462108 | 6.02015 | 5.737633e-12 | 0.4505439
46.90246 | 24.1734 | 21.70855 | 15.26022 | 2.464848 | 5.997092 | 5.726974e-12 | 0.4512379
46.91246 | 24.1335 | 21.68285 | 15.25674 | 2.450648 | 5.974171 | 5.716316e-12 | 0.4519368
46.92245 | 24.077 | 21.65732 | 15.25327 | 2.419679 | 5.951409 | 5.705658e-12 | 0.45264
46.93245 | 24.0613 | 21.6319 | 15.24979 | 2.429397 | 5.928761 | 5.695e-12 | 0.4533488
46.94245 | 24.0018 | 21.60663 | 15.24632 | 2.395174 | 5.906247 | 5.686118e-12 | 0.4540627
46.95245 | 23.9664 | 21.58149 | 15.24284 | 2.384914 | 5.883866 | 5.67546e-12 | 0.4547815
46.96245 | 23.9159 | 21.55649 | 15.23936 | 2.359415 | 5.86162 | 5.664802e-12 | 0.4555054
46.97245 | 23.8782 | 21.53162 | 15.23588 | 2.34658 | 5.839504 | 5.654144e-12 | 0.4562343
46.98244 | 23.8779 | 21.50692 | 15.23241 | 2.370985 | 5.817542 | 5.645262e-12 | 0.4569675
46.99244 | 23.7675 | 21.48232 | 15.22893 | 2.285179 | 5.795688 | 5.634604e-12 | 0.4577065
47.00244 | 23.7774 | 21.45786 | 15.22545 | 2.319538 | 5.773964 | 5.625722e-12 | 0.4584505
47.01244 | 23.7238 | 21.43353 | 15.22197 | 2.290265 | 5.752367 | 5.615064e-12 | 0.4591997
47.02244 | 23.6805 | 21.40934 | 15.21849 | 2.271159 | 5.730899 | 5.606182e-12 | 0.4599539
47.03243 | 23.6591 | 21.3853 | 15.21501 | 2.273798 | 5.709578 | 5.595524e-12 | 0.4607125
47.04243 | 23.5845 | 21.36137 | 15.21153 | 2.22313 | 5.688362 | 5.586642e-12 | 0.461477
47.05243 | 23.5851 | 21.33757 | 15.20805 | 2.247533 | 5.667272 | 5.57776e-12 | 0.4622466
47.06243 | 23.5176 | 21.31389 | 15.20457 | 2.203706 | 5.646304 | 5.568879e-12 | 0.4630214
47.07243 | 23.4939 | 21.29035 | 15.20109 | 2.203551 | 5.625461 | 5.559997e-12 | 0.4638013
47.08243 | 23.4603 | 21.26693 | 15.1976 | 2.193369 | 5.60474 | 5.551115e-12 | 0.4645865
47.09242 | 23.4105 | 21.24366 | 15.19413 | 2.166837 | 5.584161 | 5.542233e-12 | 0.465376
47.10242 | 23.3837 | 21.2205 | 15.19064 | 2.163202 | 5.563683 | 5.533352e-12 | 0.4661715
47.11242 | 23.3219 | 21.19746 | 15.18716 | 2.124443 | 5.543324 | 5.52447e-12 | 0.4669723
47.12242 | 23.306 | 21.17454 | 15.18368 | 2.131459 | 5.523085 | 5.515588e-12 | 0.4677783
47.13242 | 23.247 | 21.15175 | 15.18019 | 2.095252 | 5.502965 | 5.506706e-12 | 0.4685895
47.14241 | 23.2254 | 21.1291 | 15.17671 | 2.0963 | 5.482981 | 5.497824e-12 | 0.4694052
47.15241 | 23.202 | 21.10655 | 15.17323 | 2.095448 | 5.463095 | 5.490719e-12 | 0.470227
47.16241 | 23.1379 | 21.08412 | 15.16974 | 2.053777 | 5.443324 | 5.481837e-12 | 0.4710541
47.17241 | 23.1423 | 21.06182 | 15.16626 | 2.080484 | 5.423669 | 5.474732e-12 | 0.4718866
47.18241 | 23.0641 | 21.03963 | 15.16277 | 2.024472 | 5.404129 | 5.46585e-12 | 0.4727243
47.19241 | 23.0438 | 21.01756 | 15.15929 | 2.026241 | 5.384702 | 5.458745e-12 | 0.4735674
47.2024 | 23.0176 | 20.99563 | 15.15581 | 2.021971 | 5.365406 | 5.449863e-12 | 0.474415
47.2124 | 22.9734 | 20.97379 | 15.15232 | 1.999606 | 5.346204 | 5.442757e-12 | 0.4752688
47.2224 | 22.9439 | 20.95208 | 15.14883 | 1.991824 | 5.327114 | 5.435652e-12 | 0.476128
47.2324 | 22.9044 | 20.93047 | 15.14535 | 1.973926 | 5.308133 | 5.42677e-12 | 0.4769926
47.2424 | 22.8637 | 20.90899 | 15.14186 | 1.954713 | 5.289264 | 5.419664717e-12 | 0.4778626
47.25239 | 22.8476 | 20.88763 | 15.13838 | 1.959965 | 5.270521 | 5.412559e-12 | 0.4787372
47.26239 | 22.7906 | 20.86638 | 15.13489 | 1.924224 | 5.251869 | 5.405454e-12 | 0.479618
47.27239 | 22.7618 | 20.84523 | 15.1314 | 1.916572 | 5.233323 | 5.398348e-12 | 0.4805043
47.28239 | 22.7265 | 20.82419 | 15.12791 | 1.902307 | 5.214885 | 5.391243e-12 | 0.4813961
47.29239 | 22.6791 | 20.80327 | 15.12442 | 1.87583 | 5.196553 | 5.384138e-12 | 0.4822934
47.30239 | 22.6546 | 20.78246 | 15.12093 | 1.872143 | 5.178327 | 5.377032e-12 | 0.4831962
47.31238 | 22.6207 | 20.76177 | 15.11745 | 1.858925 | 5.160223 | 5.369927e-12 | 0.4841036
47.32238 | 22.5656 | 20.74118 | 15.11396 | 1.824418 | 5.142206 | 5.362821e-12 | 0.4850174
47.33238 | 22.5643 | 20.7207 | 15.11047 | 1.843604 | 5.124292 | 5.357492e-12 | 0.4859368
47.34238 | 22.4839 | 20.70032 | 15.10698 | 1.783581 | 5.10648 | 5.350387e-12 | 0.4868617
47.35238 | 22.4723 | 20.68005 | 15.10349 | 1.792251 | 5.08877 | 5.343281e-12 | 0.4877922
47.36237 | 22.4379 | 20.65991 | 15.1 | 1.777995 | 5.071179 | 5.337952e-12 | 0.4887273
47.37237 | 22.3845 | 20.63985 | 15.09651 | 1.744653 | 5.053672 | 5.330847e-12 | 0.489669
47.38237 | 22.3953 | 20.6199 | 15.09301 | 1.775405 | 5.036264 | 5.325518e-12 | 0.4906163
47.39237 | 22.2953 | 20.60005 | 15.08952 | 1.695253 | 5.018956 | 5.318412e-12 | 0.4915692
47.40237 | 22.3096 | 20.5803 | 15.08603 | 1.729297 | 5.001746 | 5.313083e-12 | 0.4925277
47.41237 | 22.2531 | 20.56066 | 15.08254 | 1.692437 | 4.984635 | 5.307754e-12 | 0.4934919
47.42236 | 22.2097 | 20.54114 | 15.07905 | 1.668557 | 4.967636 | 5.300649e-12 | 0.4944608
47.43236 | 22.1921 | 20.52171 | 15.07555 | 1.670393 | 4.950718 | 5.29532e-12 | 0.4954363
47.44236 | 22.1528 | 20.50237 | 15.07206 | 1.650428 | 4.933896 | 5.289991e-12 | 0.4964175
47.45236 | 22.1164 | 20.48314 | 15.06856 | 1.633263 | 4.91717 | 5.284662e-12 | 0.4974044
47.46236 | 22.0878 | 20.464 | 15.06507 | 1.623797 | 4.900538 | 5.277556e-12 | 0.4983971
47.47235 | 22.0509 | 20.44499 | 15.06158 | 1.605909 | 4.884021 | 5.272227e-12 | 0.4993943
47.48235 | 22.0042 | 20.42605 | 15.05808 | 1.578145 | 4.867576 | 5.266898e-12 | 0.5003985
47.49235 | 21.9941 | 20.40722 | 15.05458 | 1.586883 | 4.851224 | 5.261569e-12 | 0.5014083
47.50235 | 21.9347 | 20.38848 | 15.05109 | 1.546223 | 4.834965 | 5.258016e-12 | 0.502424
47.51235 | 21.947 | 20.36983 | 15.04759 | 1.577167 | 4.818797 | 5.252687e-12 | 0.5034454
47.52235 | 21.8622 | 20.35129 | 15.04409 | 1.510914 | 4.80272 | 5.247358e-12 | 0.5044727
47.53234 | 21.8588 | 20.33285 | 15.0406 | 1.525948 | 4.786749 | 5.242029e-12 | 0.5055046
47.54234 | 21.8127 | 20.3145 | 15.0371 | 1.498204 | 4.770852 | 5.2367e-12 | 0.5065435
47.55234 | 21.7869 | 20.29623 | 15.0336 | 1.490665 | 4.755044 | 5.233147e-12 | 0.5075882
47.56234 | 21.7769 | 20.27807 | 15.0301 | 1.498833 | 4.739325 | 5.227818e-12 | 0.5086386
47.57234 | 21.7012 | 20.25999 | 15.0266 | 1.441208 | 4.723693 | 5.222489e-12 | 0.5096951
47.58233 | 21.6969 | 20.24203 | 15.02311 | 1.454869 | 4.708167 | 5.218936e-12 | 0.5107562
47.59233 | 21.6534 | 20.22414 | 15.01961 | 1.429258 | 4.69271 | 5.213607e-12 | 0.5118243
47.60233 | 21.6358 | 20.20634 | 15.01611 | 1.429456 | 4.677338 | 5.210055e-12 | 0.5128983
47.61233 | 21.5862 | 20.18864 | 15.01261 | 1.397561 | 4.662054 | 5.204726e-12 | 0.5139782
47.62233 | 21.5436 | 20.17102 | 15.00911 | 1.372578 | 4.646853 | 5.201173e-12 | 0.515064
47.63233 | 21.5222 | 20.1535 | 15.0056 | 1.368703 | 4.631737 | 5.19762e-12 | 0.5161557
47.64232 | 21.509 | 20.13608 | 15.00211 | 1.372922 | 4.61672 | 5.192291e-12 | 0.5172522
47.65232 | 21.4486 | 20.11873 | 14.9986 | 1.32987 | 4.601772 | 5.188738e-12 | 0.5183558
47.66232 | 21.4529 | 20.10147 | 14.9951 | 1.351429 | 4.586906 | 5.185186e-12 | 0.5194654
47.67232 | 21.3958 | 20.0843 | 14.9916 | 1.3115 | 4.572123 | 5.181633e-12 | 0.5205809
47.68232 | 21.3735 | 20.06722 | 14.98809 | 1.306283 | 4.557422 | 5.17808e-12 | 0.5217024
47.69231 | 21.3454 | 20.05024 | 14.98459 | 1.295164 | 4.542815 | 5.174527e-12 | 0.5228287
47.70231 | 21.2867 | 20.03333 | 14.98109 | 1.253374 | 4.528276 | 5.170975e-12 | 0.5239622
47.71231 | 21.3023 | 20.0165 | 14.97758 | 1.285799 | 4.513816 | 5.167422e-12 | 0.5251016
47.72231 | 21.2298 | 19.99976 | 14.97408 | 1.230039 | 4.499436 | 5.163869e-12 | 0.5262471
47.73231 | 21.2375 | 19.98311 | 14.97057 | 1.254394 | 4.485136 | 5.160317e-12 | 0.5273986
47.74231 | 21.1915 | 19.96654 | 14.96707 | 1.224965 | 4.470913 | 5.156764e-12 | 0.5285561
47.7523 | 21.1715 | 19.95006 | 14.96356 | 1.221436 | 4.456783 | 5.153211e-12 | 0.5297185
47.7623 | 21.1375 | 19.93366 | 14.96006 | 1.20384 | 4.442716 | 5.149658e-12 | 0.5308881
47.7723 | 21.1018 | 19.91734 | 14.95655 | 1.184461 | 4.428727 | 5.147882e-12 | 0.5320637
47.7823 | 21.0794 | 19.9011 | 14.95304 | 1.1783 | 4.414814 | 5.144329e-12 | 0.5332453
47.7923 | 21.0603 | 19.88494 | 14.94953 | 1.175358 | 4.400977 | 5.140777e-12 | 0.5344331
47.80229 | 21.0321 | 19.86888 | 14.94603 | 1.163218 | 4.38723 | 5.139e-12 | 0.5356257
47.81229 | 21.0043 | 19.85289 | 14.94252 | 1.151413 | 4.373543 | 5.135448e-12 | 0.5368256
47.82229 | 20.9687 | 19.83697 | 14.93901 | 1.131729 | 4.359931 | 5.133671e-12 | 0.5380316
47.83229 | 20.9357 | 19.82114 | 14.9355 | 1.114565 | 4.346393 | 5.130119e-12 | 0.5392437
47.84229 | 20.9301 | 19.80538 | 14.93199 | 1.124721 | 4.332929 | 5.128342e-12 | 0.5404618
47.85229 | 20.8808 | 19.7897 | 14.92848 | 1.091098 | 4.319539 | 5.124789e-12 | 0.541686
47.86228 | 20.9034 | 19.77412 | 14.92497 | 1.129283 | 4.306233 | 5.123013e-12 | 0.5429152
47.87228 | 20.8065 | 19.7586 | 14.92146 | 1.047904 | 4.292987 | 5.121237e-12 | 0.5441516
47.88228 | 20.8436 | 19.74315 | 14.91795 | 1.100448 | 4.279813 | 5.117684e-12 | 0.5453942
47.89228 | 20.7645 | 19.72778 | 14.91443 | 1.036715 | 4.266709 | 5.115908e-12 | 0.5466428
47.90228 | 20.7768 | 19.71249 | 14.91092 | 1.064306 | 4.253677 | 5.114131e-12 | 0.5478976
47.91227 | 20.7421 | 19.69729 | 14.90741 | 1.044806 | 4.240727 | 5.112355e-12 | 0.5491573
47.92227 | 20.6845 | 19.68215 | 14.9039 | 1.002345 | 4.227835 | 5.110579e-12 | 0.5504244
47.93227 | 20.7053 | 19.66709 | 14.90038 | 1.038209 | 4.215012 | 5.108802e-12 | 0.5516976
47.94227 | 20.6383 | 19.6521 | 14.89687 | 0.9861989 | 4.202258 | 5.107026e-12 | 0.5529768
47.95227 | 20.6293 | 19.63719 | 14.89335 | 0.9921139 | 4.189573 | 5.10525e-12 | 0.5542623
47.96227 | 20.6051 | 19.62234 | 14.88984 | 0.9827555 | 4.176955 | 5.103473e-12 | 0.5555538
47.97226 | 20.5558 | 19.60759 | 14.88632 | 0.9482092 | 4.164418 | 5.101697e-12 | 0.5568502
47.98226 | 20.5433 | 19.5929 | 14.88281 | 0.9504045 | 4.151935 | 5.09992e-12 | 0.5581541
47.99226 | 20.5204 | 19.57827 | 14.87929 | 0.9421276 | 4.139519 | 5.098144e-12 | 0.5594641
48.00226 | 20.4793 | 19.56372 | 14.87577 | 0.9155783 | 4.12717 | 5.096368e-12 | 0.5607801
48.01226 | 20.4761 | 19.54924 | 14.87225 | 0.9268577 | 4.114886 | 5.094591e-12 | 0.5621024
48.02225 | 20.4017 | 19.53485 | 14.86874 | 0.8668516 | 4.10268 | 5.094591e-12 | 0.5634294
48.03225 | 20.4166 | 19.52051 | 14.86522 | 0.8960887 | 4.090527 | 5.092815e-12 | 0.5647639
48.04225 | 20.3487 | 19.50624 | 14.8617 | 0.8424557 | 4.078439 | 5.091039e-12 | 0.5661045
48.05225 | 20.3655 | 19.49205 | 14.85818 | 0.8734528 | 4.066415 | 5.091039e-12 | 0.5674513
48.06225 | 20.2999 | 19.47792 | 14.85466 | 0.8219803 | 4.054455 | 5.089262e-12 | 0.5688041
48.07224 | 20.2981 | 19.46388 | 14.85114 | 0.8342248 | 4.04257 | 5.089262e-12 | 0.5701618
48.08224 | 20.2706 | 19.44989 | 14.84762 | 0.8207149 | 4.030736 | 5.087486e-12 | 0.5715269
48.09224 | 20.2366 | 19.43596 | 14.8441 | 0.8006359 | 4.018965 | 5.087486e-12 | 0.5728981
48.10224 | 20.205 | 19.42211 | 14.84058 | 0.7828898 | 4.007256 | 5.08571e-12 | 0.5742754
48.11224 | 20.1761 | 19.40832 | 14.83706 | 0.7677756 | 3.995609 | 5.08571e-12 | 0.5756588
48.12224 | 20.1378 | 19.39461 | 14.83353 | 0.7431944 | 3.984024 | 5.083933e-12 | 0.5770484
48.13223 | 20.1442 | 19.38097 | 14.83001 | 0.7632335 | 3.972511 | 5.083933e-12 | 0.5784426
48.14223 | 20.0981 | 19.36738 | 14.82649 | 0.7307194 | 3.961047 | 5.083933e-12 | 0.5798443
48.15223 | 20.0891 | 19.35386 | 14.82297 | 0.7352396 | 3.949643 | 5.083933e-12 | 0.5812521
48.16223 | 20.0425 | 19.34041 | 14.81944 | 0.7020941 | 3.9383 | 5.082157e-12 | 0.5826659
48.17223 | 20.0229 | 19.32702 | 14.81591 | 0.6958836 | 3.927016 | 5.082157e-12 | 0.5840858
48.18222 | 20.0011 | 19.3137 | 14.81239 | 0.6873954 | 3.915802 | 5.082157e-12 | 0.5855103
48.19222 | 19.9762 | 19.30044 | 14.80887 | 0.6757555 | 3.904636 | 5.082157e-12 | 0.5869424
48.20222 | 19.9458 | 19.28725 | 14.80534 | 0.6585518 | 3.893528 | 5.082157e-12 | 0.5883804
48.21222 | 19.9273 | 19.27412 | 14.80181 | 0.6531847 | 3.882479 | 5.082157e-12 | 0.5898245
48.22222 | 19.9061 | 19.26105 | 14.79828 | 0.6450541 | 3.871487 | 5.082157e-12 | 0.5912745
48.23222 | 19.8766 | 19.24804 | 14.79476 | 0.6285605 | 3.860552 | 5.082157e-12 | 0.5927307
48.24221 | 19.8472 | 19.23511 | 14.79123 | 0.6120921 | 3.849685 | 5.082157e-12 | 0.5941913
48.25221 | 19.8224 | 19.22223 | 14.7877 | 0.6001739 | 3.838865 | 5.082157e-12 | 0.5956593
48.26221 | 19.799 | 19.20941 | 14.78417 | 0.5895941 | 3.8281 | 5.082157e-12 | 0.5971333
48.27221 | 19.7852 | 19.19665 | 14.78064 | 0.5885529 | 3.817391 | 5.083933e-12 | 0.5986134
48.28221 | 19.7459 | 19.18395 | 14.77711 | 0.5619507 | 3.806738 | 5.083933e-12 | 0.6000993
48.2922 | 19.7342 | 19.17132 | 14.77358 | 0.5628752 | 3.796151 | 5.083933e-12 | 0.6015897
48.3022 | 19.6844 | 19.15875 | 14.77005 | 0.5256523 | 3.785608 | 5.083933e-12 | 0.6030875
48.3122 | 19.6914 | 19.14623 | 14.76652 | 0.5451689 | 3.775119 | 5.08571e-12 | 0.6045912
48.3222 | 19.6343 | 19.13377 | 14.76299 | 0.5005261 | 3.764685 | 5.08571e-12 | 0.6061007
48.3322 | 19.6435 | 19.12138 | 14.75946 | 0.5221239 | 3.754305 | 5.08571e-12 | 0.6076161
48.3422 | 19.6109 | 19.10904 | 14.75592 | 0.5018629 | 3.743978 | 5.087486e-12 | 0.6091374
48.35219 | 19.5696 | 19.09677 | 14.75239 | 0.4728312 | 3.733715 | 5.087486e-12 | 0.6106631
48.36219 | 19.5787 | 19.08455 | 14.74886 | 0.4941537 | 3.723494 | 5.089262e-12 | 0.6121959
48.37219 | 19.5035 | 19.07238 | 14.74532 | 0.4311176 | 3.713326 | 5.089262e-12 | 0.6137347
48.38219 | 19.5274 | 19.06028 | 14.74179 | 0.4671246 | 3.70321 | 5.091039e-12 | 0.6152792
48.39219 | 19.4797 | 19.04823 | 14.73825 | 0.4314741 | 3.693146 | 5.092815e-12 | 0.6168295
48.40218 | 19.4577 | 19.03625 | 14.73472 | 0.4214549 | 3.683144 | 5.092815e-12 | 0.618384
48.41218 | 19.4555 | 19.02431 | 14.73118 | 0.4311915 | 3.673183 | 5.094591e-12 | 0.6199458
48.42218 | 19.4014 | 19.01243 | 14.72764 | 0.388971 | 3.663273 | 5.094591e-12 | 0.6215132
48.43218 | 19.4032 | 19.0006 | 14.7241 | 0.4025957 | 3.653413 | 5.096368e-12 | 0.6230863
48.44218 | 19.3574 | 18.98884 | 14.72057 | 0.3685641 | 3.643604 | 5.098144e-12 | 0.6246651
48.45218 | 19.3491 | 18.97712 | 14.71703 | 0.3719776 | 3.633846 | 5.09992e-12 | 0.6262495
48.46217 | 19.306 | 18.96548 | 14.71349 | 0.3405249 | 3.624146 | 5.101697e-12 | 0.627838
48.47217 | 19.3096 | 18.95387 | 14.70995 | 0.3557289 | 3.614486 | 5.101697e-12 | 0.6294336
48.48217 | 19.2634 | 18.94232 | 14.70641 | 0.3210786 | 3.604876 | 5.103473e-12 | 0.6310348
48.49217 | 19.2631 | 18.93083 | 14.70287 | 0.3322745 | 3.595314 | 5.10525e-12 | 0.6326416
48.50217 | 19.2122 | 18.91938 | 14.69933 | 0.2928169 | 3.585801 | 5.107026e-12 | 0.6342538
48.51216 | 19.2233 | 18.90801 | 14.69579 | 0.3152949 | 3.576345 | 5.108802e-12 | 0.63587
48.52216 | 19.1793 | 18.89667 | 14.69225 | 0.2826283 | 3.566931 | 5.110579e-12 | 0.6374932
48.53216 | 19.1559 | 18.88539 | 14.6887 | 0.2705144 | 3.557559 | 5.112355e-12 | 0.6391219
48.54216 | 19.1487 | 18.87416 | 14.68516 | 0.2745428 | 3.54824 | 5.114131e-12 | 0.640756
48.55216 | 19.1152 | 18.86298 | 14.68162 | 0.252225 | 3.538963 | 5.115908e-12 | 0.6423954
48.56216 | 19.1024 | 18.85185 | 14.67807 | 0.2505498 | 3.529737 | 5.117684e-12 | 0.6440403
48.57215 | 19.0744 | 18.84078 | 14.67453 | 0.2336151 | 3.520565 | 5.121237e-12 | 0.6456887
48.58215 | 19.049 | 18.82976 | 14.67099 | 0.2192402 | 3.51143 | 5.123013e-12 | 0.6473442
48.59215 | 19.0503 | 18.81879 | 14.66744 | 0.2315147 | 3.502341 | 5.124789e-12 | 0.6490049
48.60215 | 18.9946 | 18.80786 | 14.66389 | 0.1867383 | 3.493298 | 5.126566e-12 | 0.6506709
48.61215 | 19.0091 | 18.79699 | 14.66035 | 0.2121119 | 3.4843 | 5.130119e-12 | 0.6523422
48.62214 | 18.9437 | 18.78617 | 14.6568 | 0.1575253 | 3.475356 | 5.131895e-12 | 0.6540169
48.63214 | 18.9825 | 18.7754 | 14.65325 | 0.2070996 | 3.466448 | 5.133671e-12 | 0.6556985
48.64214 | 18.896 | 18.76468 | 14.6497 | 0.1313246 | 3.457585 | 5.137224e-12 | 0.6573851
48.65214 | 18.9258 | 18.754 | 14.64616 | 0.1718006 | 3.448767 | 5.139e-12 | 0.659077
48.66214 | 18.8644 | 18.74337 | 14.64261 | 0.121028 | 3.439992 | 5.140777e-12 | 0.6607738
48.67214 | 18.8828 | 18.73279 | 14.63906 | 0.1500068 | 3.431262 | 5.144329e-12 | 0.6624758
48.68213 | 18.8416 | 18.72227 | 14.63551 | 0.1193274 | 3.422583 | 5.146106e-12 | 0.664181
48.69213 | 18.8291 | 18.71179 | 14.63196 | 0.1173104 | 3.41394 | 5.149658e-12 | 0.6658928
48.70213 | 18.7928 | 18.70135 | 14.62841 | 0.09144586 | 3.405339 | 5.151435e-12 | 0.6676097
48.71213 | 18.7893 | 18.69097 | 14.62485 | 0.0983345 | 3.396781 | 5.154988e-12 | 0.6693313
48.72213 | 18.7613 | 18.68062 | 14.6213 | 0.08067568 | 3.388266 | 5.156764e-12 | 0.6710581
48.73212 | 18.7417 | 18.67034 | 14.61775 | 0.07135892 | 3.379803 | 5.160317e-12 | 0.6727876
48.74212 | 18.7488 | 18.66009 | 14.6142 | 0.08870846 | 3.371371 | 5.163869e-12 | 0.674524
48.75212 | 18.6812 | 18.64989 | 14.61064 | 0.03130956 | 3.362983 | 5.165646e-12 | 0.676265
48.76212 | 18.7161 | 18.63973 | 14.60709 | 0.0763671 | 3.354635 | 5.169198e-12 | 0.6780107
48.77212 | 18.6342 | 18.62962 | 14.60353 | 0.00457665 | 3.34633 | 5.172751e-12 | 0.6797613
48.78212 | 18.6683 | 18.61956 | 14.59998 | 0.0487434 | 3.338064 | 5.176304e-12 | 0.6815165
48.79211 | 18.6094 | 18.60955 | 14.59642 | -0.0001472302 | 3.32985 | 5.17808e-12 | 0.6832746
48.80211 | 18.632 | 18.59957 | 14.59287 | 0.03242985 | 3.321665 | 5.181633e-12 | 0.6850391
48.81211 | 18.5698 | 18.58964 | 14.58931 | -0.01984025 | 3.313524 | 5.185186e-12 | 0.6868082
48.82211 | 18.598 | 18.57975 | 14.58575 | 0.01824686 | 3.305421 | 5.188738e-12 | 0.6885818
48.83211 | 18.5326 | 18.56991 | 14.58219 | -0.03730876 | 3.297357 | 5.192291e-12 | 0.6903599
48.8421 | 18.5606 | 18.56012 | 14.57864 | 0.0004798501 | 3.289343 | 5.195844e-12 | 0.6921408
48.8521 | 18.5167 | 18.55036 | 14.57508 | -0.03366399 | 3.28136 | 5.19762e-12 | 0.6939277
48.8621 | 18.5012 | 18.54065 | 14.57152 | -0.03945108 | 3.273416 | 5.201173e-12 | 0.6957192
48.8721 | 18.5004 | 18.53098 | 14.56796 | -0.03058092 | 3.265511 | 5.204726e-12 | 0.697515
48.8821 | 18.4623 | 18.52135 | 14.56439 | -0.05905336 | 3.257644 | 5.208278e-12 | 0.6993151
48.8921 | 18.488 | 18.51177 | 14.56083 | -0.0237683 | 3.249816 | 5.211831e-12 | 0.7011197
48.90209 | 18.413 | 18.50224 | 14.55727 | -0.08923502 | 3.242035 | 5.215384e-12 | 0.7029267
48.91209 | 18.4651 | 18.49273 | 14.55371 | -0.027634 | 3.234284 | 5.220713e-12 | 0.7047397
48.92209 | 18.3888 | 18.48327 | 14.55015 | -0.09447442 | 3.22657 | 5.224265e-12 | 0.706557
48.93209 | 18.4303 | 18.47386 | 14.54658 | -0.04355632 | 3.218895 | 5.227818e-12 | 0.7083784
48.94209 | 18.3439 | 18.46448 | 14.54302 | -0.1205794 | 3.211257 | 5.231371e-12 | 0.710204
48.95208 | 18.3836 | 18.45515 | 14.53946 | -0.07155247 | 3.203664 | 5.234924e-12 | 0.7120319
48.96208 | 18.3455 | 18.44586 | 14.53589 | -0.1003572 | 3.1961 | 5.238476e-12 | 0.7138656
48.97208 | 18.3415 | 18.4366 | 14.53233 | -0.09510191 | 3.188573 | 5.242029e-12 | 0.7157035
48.98208 | 18.3158 | 18.42739 | 14.52876 | -0.1115869 | 3.181083 | 5.247358e-12 | 0.7175454
48.99208 | 18.317 | 18.41821 | 14.52519 | -0.1012122 | 3.17363 | 5.250911e-12 | 0.7193913
49.00208 | 18.2984 | 18.40908 | 14.52162 | -0.110677 | 3.166212 | 5.254464e-12 | 0.7212411
49.01207 | 18.2789 | 18.39999 | 14.51806 | -0.12109 | 3.158838 | 5.259793e-12 | 0.7230931
49.02207 | 18.2792 | 18.39093 | 14.51449 | -0.1117334 | 3.151493 | 5.263345e-12 | 0.7249507
49.03207 | 18.2343 | 18.38192 | 14.51092 | -0.1476157 | 3.144183 | 5.266898e-12 | 0.7268123
49.04207 | 18.2758 | 18.37294 | 14.50735 | -0.09713693 | 3.136909 | 5.272227e-12 | 0.7286777
49.05207 | 18.202 | 18.364 | 14.50378 | -0.1619965 | 3.12967 | 5.27578e-12 | 0.730547
49.06206 | 18.2235 | 18.3551 | 14.50021 | -0.1316035 | 3.122473 | 5.279333e-12 | 0.7324182
49.07206 | 18.2106 | 18.34624 | 14.49664 | -0.1356395 | 3.115304 | 5.284662e-12 | 0.734295
49.08206 | 18.1901 | 18.33741 | 14.49307 | -0.1473133 | 3.108169 | 5.288214e-12 | 0.7361756
49.09206 | 18.1966 | 18.32863 | 14.4895 | -0.132025 | 3.101069 | 5.293543e-12 | 0.7380599
49.10206 | 18.1703 | 18.31987 | 14.48592 | -0.1495741 | 3.094004 | 5.297096e-12 | 0.7399479
49.11206 | 18.1576 | 18.31116 | 14.48235 | -0.1535604 | 3.086972 | 5.302425e-12 | 0.7418396
49.12205 | 18.1574 | 18.30249 | 14.47878 | -0.1450922 | 3.079981 | 5.305978e-12 | 0.7437331
49.13205 | 18.1562 | 18.29385 | 14.4752 | -0.1376522 | 3.073017 | 5.311307e-12 | 0.7456321
49.14205 | 18.1307 | 18.28525 | 14.47163 | -0.154549 | 3.066087 | 5.31486e-12 | 0.7475346
49.15205 | 18.1162 | 18.27668 | 14.46805 | -0.160482 | 3.05919 | 5.320189e-12 | 0.7494408
49.16205 | 18.1371 | 18.26815 | 14.46447 | -0.1310514 | 3.052326 | 5.325518e-12 | 0.7513506
49.17204 | 18.107 | 18.25967 | 14.4609 | -0.1526655 | 3.045502 | 5.329071e-12 | 0.753262
49.18204 | 18.1354 | 18.25121 | 14.45732 | -0.1158059 | 3.038703 | 5.3344e-12 | 0.7551788
49.19204 | 18.0925 | 18.24278 | 14.45375 | -0.1502825 | 3.031938 | 5.339729e-12 | 0.7570992
49.20204 | 18.1379 | 18.23439 | 14.45017 | -0.09649465 | 3.025205 | 5.343281e-12 | 0.7590231
49.21204 | 18.0733 | 18.22604 | 14.44659 | -0.1527426 | 3.018505 | 5.34861e-12 | 0.7609505
49.22204 | 18.1219 | 18.21772 | 14.44301 | -0.09582446 | 3.011836 | 5.35394e-12 | 0.7628814
49.23203 | 18.0891 | 18.20945 | 14.43943 | -0.12035 | 3.005206 | 5.359269e-12 | 0.7648138
49.24203 | 18.103 | 18.2012 | 14.43585 | -0.09820196 | 2.998601 | 5.362821e-12 | 0.7667516
49.25203 | 18.1092 | 18.19299 | 14.43227 | -0.08378775 | 2.992027 | 5.36815e-12 | 0.7686929
49.26203 | 18.0986 | 18.18481 | 14.42869 | -0.0862083 | 2.985485 | 5.373479e-12 | 0.7706376
49.27203 | 18.1117 | 18.17666 | 14.4251 | -0.06496344 | 2.978975 | 5.378809e-12 | 0.7725858
49.28202 | 18.0951 | 18.16856 | 14.42152 | -0.07345996 | 2.972501 | 5.384138e-12 | 0.7745354
49.29202 | 18.1001 | 18.16048 | 14.41794 | -0.06038253 | 2.966052 | 5.389467e-12 | 0.7764904
49.30202 | 18.1221 | 18.15244 | 14.41436 | -0.0303389 | 2.959635 | 5.394796e-12 | 0.7784489
49.31202 | 18.0949 | 18.14443 | 14.41077 | -0.04952827 | 2.953247 | 5.400125e-12 | 0.7804107
49.32202 | 18.1515 | 18.13645 | 14.40718 | 0.01504924 | 2.94689 | 5.403678e-12 | 0.782376
49.33202 | 18.105 | 18.12851 | 14.4036 | -0.02350647 | 2.940563 | 5.409007e-12 | 0.7843448
49.34201 | 18.1487 | 18.1206 | 14.40002 | 0.02809627 | 2.934273 | 5.414336e-12 | 0.786315
49.35201 | 18.1161 | 18.11272 | 14.39643 | 0.00337517 | 2.928006 | 5.419665e-12 | 0.7882906
49.36201 | 18.1489 | 18.10488 | 14.39284 | 0.04402044 | 2.921769 | 5.424994e-12 | 0.7902696
49.37201 | 18.1346 | 18.09707 | 14.38925 | 0.03753364 | 2.915562 | 5.432099e-12 | 0.7922521
49.38201 | 18.1645 | 18.08929 | 14.38566 | 0.07521449 | 2.909384 | 5.437428e-12 | 0.794238
49.392 | 18.1636 | 18.08154 | 14.38208 | 0.08205556 | 2.903241 | 5.442757e-12 | 0.7962254
49.402 | 18.1661 | 18.07383 | 14.37849 | 0.09227223 | 2.897122 | 5.448086e-12 | 0.7982182
49.412 | 18.1785 | 18.06614 | 14.3749 | 0.112357 | 2.891031 | 5.453415e-12 | 0.8002146
49.422 | 18.1771 | 18.05849 | 14.37131 | 0.11861 | 2.884969 | 5.458745e-12 | 0.8022145
49.432 | 18.1724 | 18.05087 | 14.36771 | 0.1215311 | 2.878936 | 5.464074e-12 | 0.8042179
49.442 | 18.2102 | 18.04328 | 14.36412 | 0.1669206 | 2.872932 | 5.469403e-12 | 0.8062249
49.45199 | 18.1804 | 18.03573 | 14.36053 | 0.144672 | 2.866961 | 5.476508e-12 | 0.8082334
49.46199 | 18.2347 | 18.0282 | 14.35694 | 0.2064989 | 2.861014 | 5.481837e-12 | 0.8102474
49.47199 | 18.1812 | 18.02071 | 14.35335 | 0.1604949 | 2.855094 | 5.487166e-12 | 0.8122651
49.48199 | 18.2376 | 18.01324 | 14.34975 | 0.2243598 | 2.849202 | 5.492495e-12 | 0.8142865
49.49199 | 18.2012 | 18.00581 | 14.34616 | 0.1953941 | 2.843338 | 5.497824e-12 | 0.8163115
49.50198 | 18.2471 | 17.99841 | 14.34256 | 0.2486899 | 2.837508 | 5.50493e-12 | 0.8183382
49.51198 | 18.2356 | 17.99104 | 14.33897 | 0.2445624 | 2.831699 | 5.510259e-12 | 0.8203705
49.52198 | 18.237 | 17.9837 | 14.33537 | 0.2533046 | 2.825917 | 5.515588e-12 | 0.8224067
49.53198 | 18.2443 | 17.97638 | 14.33177 | 0.2679162 | 2.820163 | 5.522693e-12 | 0.8244466
49.54198 | 18.2351 | 17.9691 | 14.32818 | 0.2659975 | 2.814436 | 5.528022e-12 | 0.8264903
49.55198 | 18.2341 | 17.96185 | 14.32458 | 0.2722487 | 2.808736 | 5.535128e-12 | 0.8285379
49.56197 | 18.2656 | 17.95464 | 14.32098 | 0.3109625 | 2.803068 | 5.540457e-12 | 0.8305873
49.57197 | 18.2203 | 17.94745 | 14.31738 | 0.2728533 | 2.797421 | 5.545786e-12 | 0.8326428
49.58197 | 18.2923 | 17.94029 | 14.31378 | 0.3520144 | 2.791801 | 5.552891e-12 | 0.8347021
49.59197 | 18.193 | 17.93315 | 14.31018 | 0.2598454 | 2.786207 | 5.558221e-12 | 0.8367656
49.60197 | 18.2475 | 17.92605 | 14.30658 | 0.3214469 | 2.78064 | 5.565326e-12 | 0.838833
49.61196 | 18.2295 | 17.91899 | 14.30298 | 0.3105116 | 2.775104 | 5.570655e-12 | 0.8409026
49.62196 | 18.2111 | 17.91195 | 14.29938 | 0.2991536 | 2.769588 | 5.57776e-12 | 0.8429783
49.63196 | 18.2307 | 17.90493 | 14.29578 | 0.3257662 | 2.764099 | 5.58309e-12 | 0.8450583
49.64196 | 18.1814 | 17.89795 | 14.29217 | 0.2834492 | 2.758635 | 5.590195e-12 | 0.8471425
49.65196 | 18.1943 | 17.891 | 14.28857 | 0.3033029 | 2.753197 | 5.595524e-12 | 0.8492311
49.66196 | 18.1774 | 17.88407 | 14.28496 | 0.2933274 | 2.747784 | 5.602629e-12 | 0.851324
49.67195 | 18.1526 | 17.87718 | 14.28136 | 0.2754158 | 2.742402 | 5.609735e-12 | 0.8534194
49.68195 | 18.1648 | 17.87032 | 14.27776 | 0.2944821 | 2.73704 | 5.615064e-12 | 0.8555212
49.69195 | 18.1138 | 17.86348 | 14.27415 | 0.2503189 | 2.731703 | 5.622169e-12 | 0.8576277
49.70195 | 18.0928 | 17.85667 | 14.27054 | 0.2361271 | 2.726391 | 5.629275e-12 | 0.8597387
49.71195 | 18.1036 | 17.84989 | 14.26694 | 0.2537059 | 2.721104 | 5.634604e-12 | 0.8618545
49.72194 | 18.0374 | 17.84315 | 14.26333 | 0.1942495 | 2.715846 | 5.641709e-12 | 0.863973
49.73194 | 18.0676 | 17.83643 | 14.25972 | 0.2311708 | 2.710608 | 5.648815e-12 | 0.8660983
49.74194 | 17.9911 | 17.82974 | 14.25611 | 0.1613632 | 2.705395 | 5.65592e-12 | 0.8682286
49.75194 | 17.9801 | 17.82307 | 14.2525 | 0.1570271 | 2.700206 | 5.661249e-12 | 0.8703638
49.76194 | 17.9571 | 17.81644 | 14.24889 | 0.1406618 | 2.695041 | 5.668355e-12 | 0.8725042
49.77194 | 17.9181 | 17.80983 | 14.24528 | 0.1082684 | 2.6899 | 5.67546e-12 | 0.8746495
49.78193 | 17.8856 | 17.80326 | 14.24167 | 0.08233747 | 2.684791 | 5.682566e-12 | 0.8767978
49.79193 | 17.8755 | 17.79671 | 14.23806 | 0.07878882 | 2.679696 | 5.689671e-12 | 0.8789537
49.80193 | 17.8052 | 17.79019 | 14.23445 | 0.01500715 | 2.674629 | 5.696776e-12 | 0.8811149
49.81193 | 17.8117 | 17.7837 | 14.23084 | 0.02800166 | 2.669581 | 5.703882e-12 | 0.8832817
49.82193 | 17.7394 | 17.77723 | 14.22722 | -0.03783486 | 2.664559 | 5.709211e-12 | 0.8854539
49.83192 | 17.7396 | 17.77081 | 14.22361 | -0.03120809 | 2.659567 | 5.716316e-12 | 0.8876295
49.84192 | 17.713 | 17.7644 | 14.22 | -0.05139972 | 2.654591 | 5.723422e-12 | 0.8898128
49.85192 | 17.6412 | 17.75802 | 14.21638 | -0.116823 | 2.64964 | 5.730527e-12 | 0.8920023
49.86192 | 17.6564 | 17.75167 | 14.21276 | -0.0952716 | 2.64471 | 5.737633e-12 | 0.8941974
49.87192 | 17.5677 | 17.74535 | 14.20915 | -0.1776515 | 2.639805 | 5.746514e-12 | 0.8963987
49.88192 | 17.5728 | 17.73906 | 14.20553 | -0.1662568 | 2.63492 | 5.75362e-12 | 0.8986059
49.89191 | 17.5428 | 17.7328 | 14.20192 | -0.1899994 | 2.630066 | 5.760725e-12 | 0.9008172
49.90191 | 17.4915 | 17.72656 | 14.1983 | -0.235063 | 2.625228 | 5.767831e-12 | 0.903037
49.91191 | 17.4691 | 17.72035 | 14.19468 | -0.2512544 | 2.620413 | 5.774936e-12 | 0.905263
49.92191 | 17.4385 | 17.71417 | 14.19106 | -0.2756748 | 2.61562 | 5.782042e-12 | 0.9074957
49.93191 | 17.3803 | 17.70802 | 14.18744 | -0.3277228 | 2.610849 | 5.789147e-12 | 0.9097346
49.9419 | 17.3854 | 17.70191 | 14.18382 | -0.3165056 | 2.606105 | 5.798029e-12 | 0.9119782
49.9519 | 17.3181 | 17.69581 | 14.1802 | -0.3777102 | 2.601379 | 5.805134e-12 | 0.9142308
49.9619 | 17.3115 | 17.68974 | 14.17658 | -0.3782433 | 2.596674 | 5.81224e-12 | 0.91649
49.9719 | 17.2837 | 17.6837 | 14.17296 | -0.4000049 | 2.591992 | 5.819345e-12 | 0.9187564
49.9819 | 17.2421 | 17.67769 | 14.16933 | -0.4355945 | 2.587331 | 5.828227e-12 | 0.9210301
49.9919 | 17.2328 | 17.67171 | 14.16571 | -0.4389124 | 2.582692 | 5.835332e-12 | 0.9233107
50.00189 | 17.1707 | 17.66576 | 14.16209 | -0.4950645 | 2.578079 | 5.842438e-12 | 0.9255963
50.01189 | 17.1912 | 17.65984 | 14.15846 | -0.4686393 | 2.573483 | 5.851319e-12 | 0.9278917
50.02189 | 17.1154 | 17.65394 | 14.15484 | -0.5385419 | 2.568908 | 5.858425e-12 | 0.9301946
50.03189 | 17.1158 | 17.64807 | 14.15121 | -0.5322733 | 2.564355 | 5.867307e-12 | 0.9325052
50.04189 | 17.0772 | 17.64223 | 14.14759 | -0.5650329 | 2.559822 | 5.874412e-12 | 0.9348235
50.05188 | 17.0499 | 17.63643 | 14.14396 | -0.5865268 | 2.555316 | 5.883294e-12 | 0.9371474
50.06188 | 17.0321 | 17.63064 | 14.14034 | -0.5985433 | 2.550826 | 5.890399e-12 | 0.9394817
50.07188 | 17.0078 | 17.62489 | 14.13671 | -0.6170878 | 2.546356 | 5.899281e-12 | 0.9418239
50.08188 | 16.9762 | 17.61916 | 14.13308 | -0.6429607 | 2.541907 | 5.906386e-12 | 0.9441745
50.09188 | 16.9514 | 17.61346 | 14.12945 | -0.6620624 | 2.537479 | 5.915268e-12 | 0.9465333
50.10188 | 16.9319 | 17.60779 | 14.12582 | -0.6758925 | 2.533072 | 5.92415e-12 | 0.9489006
50.11187 | 16.8973 | 17.60216 | 14.12219 | -0.7048563 | 2.528689 | 5.931255e-12 | 0.9512742
50.12187 | 16.898 | 17.59654 | 14.11856 | -0.6985437 | 2.524323 | 5.940137e-12 | 0.9536588
50.13187 | 16.8427 | 17.59096 | 14.11493 | -0.7482593 | 2.519976 | 5.949019e-12 | 0.9560522
50.14187 | 16.8676 | 17.5854 | 14.1113 | -0.717803 | 2.51565 | 5.957901e-12 | 0.9584546
50.15187 | 16.8065 | 17.57988 | 14.10767 | -0.7733759 | 2.511344 | 5.965006e-12 | 0.960866
50.16186 | 16.8004 | 17.57438 | 14.10404 | -0.7739829 | 2.507062 | 5.973888e-12 | 0.9632843
50.17186 | 16.7869 | 17.56891 | 14.1004 | -0.7820128 | 2.502796 | 5.98277e-12 | 0.9657142
50.18186 | 16.7523 | 17.56347 | 14.09677 | -0.8111718 | 2.49855 | 5.991652e-12 | 0.9681536
50.19186 | 16.7699 | 17.55806 | 14.09313 | -0.788159 | 2.494324 | 6.000533e-12 | 0.9706026
50.20186 | 16.715 | 17.55268 | 14.0895 | -0.8376755 | 2.490117 | 6.009415e-12 | 0.9730612
50.21186 | 16.7201 | 17.54732 | 14.08586 | -0.8272201 | 2.485929 | 6.018297e-12 | 0.9755297
50.22185 | 16.6854 | 17.542 | 14.08223 | -0.8565995 | 2.481766 | 6.027179e-12 | 0.9780057
50.23185 | 16.6674 | 17.5367 | 14.07859 | -0.8693023 | 2.477617 | 6.036061e-12 | 0.9804941
50.24185 | 16.6775 | 17.53143 | 14.07495 | -0.8539339 | 2.473488 | 6.044942e-12 | 0.9829928
50.25185 | 16.6372 | 17.52619 | 14.07131 | -0.8889946 | 2.469378 | 6.053824e-12 | 0.9855018
50.26185 | 16.6259 | 17.52098 | 14.06768 | -0.8950843 | 2.465287 | 6.062706e-12 | 0.9880213
50.27184 | 16.6127 | 17.51581 | 14.06404 | -0.9031079 | 2.461219 | 6.073364e-12 | 0.9905489
50.28184 | 16.6073 | 17.51066 | 14.0604 | -0.903356 | 2.457167 | 6.082246e-12 | 0.9930896
50.29184 | 16.5708 | 17.50553 | 14.05676 | -0.9347325 | 2.453132 | 6.091128e-12 | 0.9956411
50.30184 | 16.5895 | 17.50044 | 14.05312 | -0.9109387 | 2.449117 | 6.100009e-12 | 0.9982037
50.31184 | 16.5555 | 17.49537 | 14.04948 | -0.9398739 | 2.445121 | 6.110668e-12 | 1.000777
50.32184 | 16.5449 | 17.49034 | 14.04583 | -0.9454386 | 2.441143 | 6.119549e-12 | 1.003362
50.33183 | 16.5455 | 17.48534 | 14.04219 | -0.9398374 | 2.437187 | 6.128431e-12 | 1.005956
50.34183 | 16.5086 | 17.48036 | 14.03855 | -0.9717605 | 2.433246 | 6.139089e-12 | 1.008564
50.35183 | 16.5282 | 17.47541 | 14.03491 | -0.947213 | 2.429324 | 6.147971e-12 | 1.011183
50.36183 | 16.477 | 17.4705 | 14.03126 | -0.9934953 | 2.425419 | 6.158629e-12 | 1.013814
50.37183 | 16.4954 | 17.46561 | 14.02762 | -0.9702067 | 2.421533 | 6.167511e-12 | 1.016457
50.38182 | 16.4789 | 17.46075 | 14.02397 | -0.9818527 | 2.417669 | 6.178169e-12 | 1.019109
50.39182 | 16.4462 | 17.45592 | 14.02033 | -1.009723 | 2.413819 | 6.188827e-12 | 1.021776
50.40182 | 16.4701 | 17.45112 | 14.01668 | -0.9810236 | 2.409987 | 6.197709e-12 | 1.024455
50.41182 | 16.4253 | 17.44635 | 14.01303 | -1.021054 | 2.406173 | 6.208367e-12 | 1.027147
50.42182 | 16.4408 | 17.44161 | 14.00939 | -1.000813 | 2.402376 | 6.219025e-12 | 1.02985
50.43182 | 16.3982 | 17.4369 | 14.00574 | -1.038703 | 2.398598 | 6.227907e-12 | 1.032567
50.44181 | 16.3981 | 17.43223 | 14.00209 | -1.034127 | 2.394841 | 6.238565e-12 | 1.035294
50.45181 | 16.3966 | 17.42758 | 13.99844 | -1.030976 | 2.391097 | 6.249223e-12 | 1.038036
50.46181 | 16.3729 | 17.42295 | 13.99479 | -1.050055 | 2.387372 | 6.259882e-12 | 1.040791
50.47181 | 16.387 | 17.41836 | 13.99114 | -1.031364 | 2.383663 | 6.27054e-12 | 1.04356
50.48181 | 16.354 | 17.4138 | 13.98749 | -1.059803 | 2.379972 | 6.281198e-12 | 1.046341
50.4918 | 16.3454 | 17.40928 | 13.98384 | -1.063877 | 2.376302 | 6.291856e-12 | 1.049133
50.5018 | 16.3456 | 17.40478 | 13.98019 | -1.059176 | 2.372645 | 6.302514e-12 | 1.051942
50.5118 | 16.3309 | 17.40031 | 13.97654 | -1.069405 | 2.369006 | 6.313172e-12 | 1.054763
50.5218 | 16.3267 | 17.39586 | 13.97288 | -1.069165 | 2.365383 | 6.32383e-12 | 1.057599
50.5318 | 16.3106 | 17.39145 | 13.96923 | -1.080855 | 2.361778 | 6.334488e-12 | 1.060448
50.5418 | 16.3094 | 17.38707 | 13.96557 | -1.077675 | 2.358189 | 6.345147e-12 | 1.063312
50.55179 | 16.289 | 17.38273 | 13.96192 | -1.093729 | 2.354621 | 6.357581e-12 | 1.066186
50.56179 | 16.2909 | 17.37841 | 13.95827 | -1.08751 | 2.351066 | 6.368239e-12 | 1.069078
50.57179 | 16.2786 | 17.37412 | 13.95461 | -1.095522 | 2.347528 | 6.378897e-12 | 1.071984
50.58179 | 16.2585 | 17.36986 | 13.95095 | -1.111363 | 2.344007 | 6.391332e-12 | 1.074904
50.59179 | 16.2644 | 17.36564 | 13.9473 | -1.101236 | 2.340502 | 6.40199e-12 | 1.077839
50.60178 | 16.2463 | 17.36144 | 13.94364 | -1.115142 | 2.337016 | 6.414425e-12 | 1.080785
50.61178 | 16.2365 | 17.35728 | 13.93998 | -1.120776 | 2.333544 | 6.425083e-12 | 1.083749
50.62178 | 16.2382 | 17.35314 | 13.93632 | -1.11494 | 2.330089 | 6.437517e-12 | 1.086728
50.63178 | 16.2326 | 17.34903 | 13.93266 | -1.116435 | 2.326649 | 6.448175e-12 | 1.089722
50.64178 | 16.2313 | 17.34496 | 13.929 | -1.11366 | 2.323226 | 6.46061e-12 | 1.092731
50.65178 | 16.207 | 17.34092 | 13.92534 | -1.133916 | 2.319819 | 6.473044e-12 | 1.095755
50.66177 | 16.212 | 17.33691 | 13.92168 | -1.124907 | 2.316431 | 6.483702e-12 | 1.098792
50.67177 | 16.2009 | 17.33292 | 13.91802 | -1.132025 | 2.313056 | 6.496137e-12 | 1.101846
50.68177 | 16.1938 | 17.32897 | 13.91436 | -1.135173 | 2.309697 | 6.508571e-12 | 1.104917
50.69177 | 16.1916 | 17.32505 | 13.9107 | -1.133453 | 2.306354 | 6.521006e-12 | 1.108002
50.70177 | 16.1704 | 17.32116 | 13.90703 | -1.150763 | 2.303026 | 6.53344e-12 | 1.111104
50.71176 | 16.1713 | 17.31731 | 13.90337 | -1.146009 | 2.299718 | 6.545875e-12 | 1.114218
50.72176 | 16.1525 | 17.31348 | 13.89971 | -1.160981 | 2.296422 | 6.558309e-12 | 1.117351
50.73176 | 16.1671 | 17.30968 | 13.89604 | -1.142584 | 2.293142 | 6.570744e-12 | 1.1205
50.74176 | 16.1557 | 17.30592 | 13.89238 | -1.150219 | 2.289877 | 6.583178e-12 | 1.123665
50.75176 | 16.128 | 17.30218 | 13.88871 | -1.174184 | 2.286628 | 6.595613e-12 | 1.126846
50.76176 | 16.1349 | 17.29848 | 13.88504 | -1.163581 | 2.283394 | 6.608047e-12 | 1.130043
50.77175 | 16.1193 | 17.29481 | 13.88138 | -1.175513 | 2.28018 | 6.620482e-12 | 1.133254
50.78175 | 16.1179 | 17.29117 | 13.87771 | -1.173272 | 2.276976 | 6.634693e-12 | 1.136484
50.79175 | 16.1218 | 17.28756 | 13.87404 | -1.165763 | 2.273789 | 6.647127e-12 | 1.13973
50.80175 | 16.0797 | 17.28398 | 13.87037 | -1.204283 | 2.270615 | 6.661338e-12 | 1.142993
50.81175 | 16.099 | 17.28044 | 13.8667 | -1.181436 | 2.267458 | 6.673773e-12 | 1.146273
50.82174 | 16.0875 | 17.27692 | 13.86304 | -1.189424 | 2.26432 | 6.686207e-12 | 1.149566
50.83174 | 16.0706 | 17.27344 | 13.85937 | -1.202838 | 2.261191 | 6.700418e-12 | 1.152879
50.84174 | 16.0801 | 17.26999 | 13.8557 | -1.189885 | 2.258079 | 6.714629e-12 | 1.15621
50.85174 | 16.0414 | 17.26656 | 13.85202 | -1.225162 | 2.254981 | 6.727063e-12 | 1.159556
50.86174 | 16.0538 | 17.26317 | 13.84835 | -1.209372 | 2.251899 | 6.741274e-12 | 1.16292
50.87174 | 16.0495 | 17.25981 | 13.84468 | -1.210312 | 2.24883 | 6.755485e-12 | 1.166302
50.88173 | 16.0179 | 17.25649 | 13.84101 | -1.238587 | 2.245781 | 6.76792e-12 | 1.169696
50.89173 | 16.0297 | 17.25319 | 13.83734 | -1.22349 | 2.242743 | 6.78213e-12 | 1.173112
50.90173 | 16.0081 | 17.24992 | 13.83366 | -1.241824 | 2.239719 | 6.796341e-12 | 1.176544
50.91173 | 15.9933 | 17.24669 | 13.82999 | -1.25339 | 2.236709 | 6.810552e-12 | 1.179994
50.92173 | 16.0039 | 17.24349 | 13.82631 | -1.239587 | 2.233715 | 6.824763e-12 | 1.183462
50.93172 | 15.9659 | 17.24032 | 13.82264 | -1.274418 | 2.230737 | 6.838974e-12 | 1.186943
50.94172 | 15.9876 | 17.23718 | 13.81896 | -1.249578 | 2.227771 | 6.853185e-12 | 1.190445
50.95172 | 15.962 | 17.23407 | 13.81528 | -1.272069 | 2.224819 | 6.867396e-12 | 1.193965
50.96172 | 15.9599 | 17.23099 | 13.81161 | -1.271091 | 2.221881 | 6.881606e-12 | 1.197503
50.97172 | 15.9462 | 17.22794 | 13.80793 | -1.281745 | 2.218958 | 6.897594e-12 | 1.201058
50.98172 | 15.9408 | 17.22493 | 13.80425 | -1.28413 | 2.216049 | 6.911804e-12 | 1.204631
50.99171 | 15.9365 | 17.22195 | 13.80057 | -1.285449 | 2.213157 | 6.926015e-12 | 1.208217
51.00171 | 15.9285 | 17.219 | 13.79689 | -1.290496 | 2.210276 | 6.942003e-12 | 1.211825
51.01171 | 15.9107 | 17.21608 | 13.79321 | -1.305375 | 2.207409 | 6.956213e-12 | 1.215451
51.02171 | 15.9087 | 17.21319 | 13.78953 | -1.304485 | 2.204556 | 6.970424e-12 | 1.219095
51.03171 | 15.8877 | 17.21033 | 13.78585 | -1.322627 | 2.201717 | 6.986411e-12 | 1.222757
51.0417 | 15.9017 | 17.2075 | 13.78217 | -1.305801 | 2.198895 | 7.002399e-12 | 1.226433
51.0517 | 15.8774 | 17.20471 | 13.77849 | -1.327305 | 2.196083 | 7.01661e-12 | 1.23013
51.0617 | 15.8831 | 17.20194 | 13.77481 | -1.31884 | 2.193286 | 7.032597e-12 | 1.233846
51.0717 | 15.8595 | 17.19921 | 13.77112 | -1.339706 | 2.190502 | 7.048584e-12 | 1.237579
51.0817 | 15.8531 | 17.1965 | 13.76744 | -1.343403 | 2.187731 | 7.062795e-12 | 1.241331
51.0917 | 15.85 | 17.19383 | 13.76376 | -1.343831 | 2.184975 | 7.078782e-12 | 1.2451
51.10169 | 15.8401 | 17.19119 | 13.76008 | -1.351093 | 2.182234 | 7.094769e-12 | 1.248884
51.11169 | 15.8299 | 17.18858 | 13.75639 | -1.358684 | 2.179505 | 7.110756e-12 | 1.252689
51.12169 | 15.8349 | 17.186 | 13.7527 | -1.351104 | 2.176788 | 7.126744e-12 | 1.256513
51.13169 | 15.8085 | 17.18346 | 13.74902 | -1.374957 | 2.174086 | 7.142731e-12 | 1.260354
51.14169 | 15.815 | 17.18094 | 13.74533 | -1.36594 | 2.171396 | 7.158718e-12 | 1.264214
51.15168 | 15.8054 | 17.17846 | 13.74165 | -1.373056 | 2.168723 | 7.174705e-12 | 1.268088
51.16168 | 15.7917 | 17.176 | 13.73796 | -1.384301 | 2.16606 | 7.192469e-12 | 1.271983
51.17168 | 15.789 | 17.17358 | 13.73427 | -1.384576 | 2.16341 | 7.208456e-12 | 1.275897
51.18168 | 15.767 | 17.17118 | 13.73058 | -1.404182 | 2.160774 | 7.224443e-12 | 1.279828
51.19168 | 15.7707 | 17.16882 | 13.72689 | -1.398118 | 2.15815 | 7.24043e-12 | 1.283778
51.20168 | 15.761 | 17.16648 | 13.7232 | -1.405485 | 2.155539 | 7.258194e-12 | 1.287746
51.21167 | 15.7511 | 17.16418 | 13.71951 | -1.413084 | 2.152945 | 7.274181e-12 | 1.291727
51.22167 | 15.749 | 17.16191 | 13.71582 | -1.412912 | 2.15036 | 7.291945e-12 | 1.295731
51.23167 | 15.7233 | 17.15967 | 13.71213 | -1.43637 | 2.147789 | 7.307932e-12 | 1.299752
51.24167 | 15.7279 | 17.15746 | 13.70844 | -1.429559 | 2.14523 | 7.325696e-12 | 1.303791
51.25167 | 15.7087 | 17.15528 | 13.70474 | -1.446577 | 2.142684 | 7.343459e-12 | 1.307848
51.26166 | 15.7068 | 17.15313 | 13.70105 | -1.446328 | 2.140154 | 7.359446e-12 | 1.311919
51.27166 | 15.6976 | 17.15101 | 13.69736 | -1.453406 | 2.137633 | 7.37721e-12 | 1.316012
51.28166 | 15.6955 | 17.14891 | 13.69367 | -1.453415 | 2.135126 | 7.394974e-12 | 1.320122
51.29166 | 15.6837 | 17.14685 | 13.68997 | -1.463153 | 2.132631 | 7.412737e-12 | 1.32425
51.30166 | 15.6788 | 17.14482 | 13.68628 | -1.466021 | 2.130148 | 7.430501e-12 | 1.328396
51.31166 | 15.6618 | 17.14282 | 13.68258 | -1.481019 | 2.127679 | 7.448264e-12 | 1.332559
51.32165 | 15.6637 | 17.14085 | 13.67889 | -1.477148 | 2.125224 | 7.466028e-12 | 1.336736
51.33165 | 15.6537 | 17.1389 | 13.67519 | -1.485205 | 2.122779 | 7.483791e-12 | 1.340934
51.34165 | 15.6295 | 17.13699 | 13.67149 | -1.50749 | 2.120347 | 7.501555e-12 | 1.345149
51.35165 | 15.6502 | 17.13511 | 13.6678 | -1.484906 | 2.117927 | 7.519319e-12 | 1.349382
51.36165 | 15.6264 | 17.13325 | 13.6641 | -1.50685 | 2.115519 | 7.537082e-12 | 1.353632
51.37164 | 15.6243 | 17.13142 | 13.6604 | -1.507125 | 2.113126 | 7.554846e-12 | 1.357895
51.38164 | 15.6252 | 17.12963 | 13.6567 | -1.504427 | 2.110743 | 7.574386e-12 | 1.36218
51.39164 | 15.6025 | 17.12786 | 13.653 | -1.525357 | 2.108372 | 7.592149e-12 | 1.366481
51.40164 | 15.6058 | 17.12612 | 13.6493 | -1.520317 | 2.106014 | 7.609913e-12 | 1.370799
51.41164 | 15.5952 | 17.1244 | 13.6456 | -1.529204 | 2.103667 | 7.629453e-12 | 1.375134
51.42163 | 15.5759 | 17.12272 | 13.64191 | -1.546822 | 2.101335 | 7.647216e-12 | 1.379481
51.43163 | 15.5998 | 17.12107 | 13.6382 | -1.521266 | 2.099013 | 7.666756e-12 | 1.38385
51.44163 | 15.5686 | 17.11944 | 13.6345 | -1.550839 | 2.096703 | 7.68452e-12 | 1.388234
51.45163 | 15.5693 | 17.11784 | 13.6308 | -1.548539 | 2.094405 | 7.70406e-12 | 1.392636
51.46163 | 15.5812 | 17.11627 | 13.6271 | -1.535067 | 2.092118 | 7.7236e-12 | 1.397053
51.47163 | 15.5535 | 17.11472 | 13.62339 | -1.561222 | 2.089844 | 7.741363e-12 | 1.401487
51.48162 | 15.5634 | 17.11321 | 13.61969 | -1.549807 | 2.087584 | 7.760903e-12 | 1.405932
51.49162 | 15.5551 | 17.11172 | 13.61599 | -1.556617 | 2.085333 | 7.780443e-12 | 1.410398
51.50162 | 15.5362 | 17.11025 | 13.61228 | -1.574054 | 2.083094 | 7.799983e-12 | 1.414879
51.51162 | 15.5405 | 17.10882 | 13.60858 | -1.568318 | 2.080867 | 7.819523e-12 | 1.419376
51.52162 | 15.5431 | 17.10741 | 13.60487 | -1.564309 | 2.078651 | 7.839063e-12 | 1.423888
51.53161 | 15.5182 | 17.10603 | 13.60117 | -1.587828 | 2.076449 | 7.858603e-12 | 1.428412
51.54161 | 15.5292 | 17.10467 | 13.59746 | -1.575472 | 2.074257 | 7.878143e-12 | 1.432955
51.55161 | 15.5084 | 17.10334 | 13.59375 | -1.594942 | 2.072077 | 7.897683e-12 | 1.437513
51.56161 | 15.504 | 17.10204 | 13.59004 | -1.598038 | 2.069908 | 7.917222e-12 | 1.442086
51.57161 | 15.5063 | 17.10076 | 13.58634 | -1.59446 | 2.06775 | 7.936762e-12 | 1.446673
51.58161 | 15.4909 | 17.09951 | 13.58263 | -1.608607 | 2.065604 | 7.956302e-12 | 1.451276
51.5916 | 15.4977 | 17.09828 | 13.57892 | -1.600581 | 2.063472 | 7.975842e-12 | 1.455888
51.6016 | 15.4817 | 17.09708 | 13.57521 | -1.615379 | 2.061349 | 7.997158e-12 | 1.460519
51.6116 | 15.4804 | 17.0959 | 13.5715 | -1.615502 | 2.059237 | 8.016698e-12 | 1.465164
51.6216 | 15.4753 | 17.09475 | 13.56779 | -1.61945 | 2.057137 | 8.036238e-12 | 1.469822
51.6316 | 15.463 | 17.09362 | 13.56408 | -1.630622 | 2.055048 | 8.057555e-12 | 1.474495
51.64159 | 15.4578 | 17.09252 | 13.56037 | -1.634719 | 2.052972 | 8.077095e-12 | 1.479176
51.65159 | 15.4552 | 17.09144 | 13.55666 | -1.63624 | 2.050906 | 8.098411e-12 | 1.483875
51.66159 | 15.4369 | 17.09038 | 13.55295 | -1.653484 | 2.048851 | 8.117951e-12 | 1.488587
51.67159 | 15.4346 | 17.08935 | 13.54923 | -1.654751 | 2.046806 | 8.139267e-12 | 1.493312
51.68159 | 15.42 | 17.08834 | 13.54552 | -1.668342 | 2.044773 | 8.158807e-12 | 1.49805
51.69159 | 15.4252 | 17.08736 | 13.54181 | -1.662157 | 2.042752 | 8.180123e-12 | 1.5028
51.70158 | 15.4097 | 17.08639 | 13.53809 | -1.676694 | 2.040743 | 8.20144e-12 | 1.507557
51.71158 | 15.405 | 17.08545 | 13.53438 | -1.680454 | 2.038743 | 8.220979e-12 | 1.512331
51.72158 | 15.3881 | 17.08454 | 13.53066 | -1.696435 | 2.036754 | 8.242296e-12 | 1.517117
51.73158 | 15.3782 | 17.08364 | 13.52695 | -1.705439 | 2.034776 | 8.263612e-12 | 1.521915
51.74158 | 15.381 | 17.08276 | 13.52323 | -1.701764 | 2.03281 | 8.284928e-12 | 1.526723
51.75157 | 15.3713 | 17.08191 | 13.51952 | -1.710612 | 2.030856 | 8.306245e-12 | 1.531538
51.76157 | 15.3621 | 17.08108 | 13.5158 | -1.71898 | 2.028911 | 8.325785e-12 | 1.536368
51.77157 | 15.3463 | 17.08027 | 13.51208 | -1.733969 | 2.026976 | 8.347101e-12 | 1.541209
51.78157 | 15.3524 | 17.07948 | 13.50837 | -1.727078 | 2.025053 | 8.368417e-12 | 1.54606
51.79157 | 15.348 | 17.07871 | 13.50465 | -1.730708 | 2.02314 | 8.389733e-12 | 1.55092
51.80157 | 15.3275 | 17.07796 | 13.50093 | -1.750457 | 2.021239 | 8.41105e-12 | 1.555791
51.81156 | 15.3323 | 17.07723 | 13.49721 | -1.744927 | 2.019349 | 8.432366e-12 | 1.560665
51.82156 | 15.3246 | 17.07652 | 13.49349 | -1.751915 | 2.017469 | 8.453682e-12 | 1.565554
51.83156 | 15.3088 | 17.07582 | 13.48977 | -1.767023 | 2.015599 | 8.474998e-12 | 1.570452
51.84156 | 15.3095 | 17.07515 | 13.48605 | -1.765648 | 2.01374 | 8.496315e-12 | 1.575358
51.85156 | 15.3079 | 17.07449 | 13.48233 | -1.766593 | 2.011891 | 8.517631e-12 | 1.580272
51.86155 | 15.2888 | 17.07386 | 13.47861 | -1.785056 | 2.010055 | 8.540724e-12 | 1.585188
51.87155 | 15.2996 | 17.07324 | 13.47489 | -1.773636 | 2.008228 | 8.56204e-12 | 1.590118
51.88155 | 15.2903 | 17.07263 | 13.47117 | -1.782333 | 2.006411 | 8.583356e-12 | 1.595055
51.89155 | 15.2802 | 17.07205 | 13.46744 | -1.791847 | 2.004604 | 8.604673e-12 | 1.599998
51.90155 | 15.2791 | 17.07148 | 13.46372 | -1.792377 | 2.002808 | 8.625989e-12 | 1.604948
51.91155 | 15.2752 | 17.07092 | 13.46 | -1.795724 | 2.001023 | 8.649081e-12 | 1.609904
51.92154 | 15.2697 | 17.07039 | 13.45628 | -1.800687 | 1.999249 | 8.670398e-12 | 1.614861
51.93154 | 15.2696 | 17.06987 | 13.45255 | -1.800265 | 1.997484 | 8.691714e-12 | 1.619829
51.94154 | 15.2572 | 17.06936 | 13.44883 | -1.812159 | 1.99573 | 8.71303e-12 | 1.624802
51.95154 | 15.2642 | 17.06887 | 13.4451 | -1.804666 | 1.993986 | 8.736123e-12 | 1.629779
51.96154 | 15.2659 | 17.06839 | 13.44138 | -1.802488 | 1.992252 | 8.757439e-12 | 1.634761
51.97153 | 15.2497 | 17.06793 | 13.43765 | -1.818225 | 1.99053 | 8.778756e-12 | 1.639742
51.98153 | 15.2538 | 17.06747 | 13.43393 | -1.813675 | 1.988817 | 8.801848e-12 | 1.644732
51.99153 | 15.2419 | 17.06704 | 13.4302 | -1.825137 | 1.987113 | 8.823164e-12 | 1.649725
52.00153 | 15.2447 | 17.06661 | 13.42647 | -1.821912 | 1.98542 | 8.844481e-12 | 1.654721
52.01153 | 15.2483 | 17.0662 | 13.42274 | -1.8179 | 1.983737 | 8.867573e-12 | 1.659719
52.02153 | 15.2335 | 17.0658 | 13.41901 | -1.832299 | 1.982065 | 8.88889e-12 | 1.664719
52.03152 | 15.2382 | 17.06541 | 13.41529 | -1.82721 | 1.980404 | 8.911982e-12 | 1.669717
52.04152 | 15.2408 | 17.06503 | 13.41156 | -1.824231 | 1.978751 | 8.933299e-12 | 1.67472
52.05152 | 15.2203 | 17.06466 | 13.40783 | -1.844364 | 1.977109 | 8.956391e-12 | 1.679724
52.06152 | 15.2309 | 17.06431 | 13.4041 | -1.833406 | 1.975476 | 8.977707e-12 | 1.684729
52.07152 | 15.2139 | 17.06396 | 13.40037 | -1.850057 | 1.973853 | 8.999024e-12 | 1.689734
52.08151 | 15.2303 | 17.06362 | 13.39664 | -1.833319 | 1.972243 | 9.022116e-12 | 1.694733
52.09151 | 15.2373 | 17.06329 | 13.39291 | -1.825988 | 1.970639 | 9.043433e-12 | 1.699737
52.10151 | 15.2092 | 17.06297 | 13.38918 | -1.853765 | 1.969047 | 9.066525e-12 | 1.704739
52.11151 | 15.2298 | 17.06265 | 13.38545 | -1.832852 | 1.967465 | 9.087842e-12 | 1.70974
52.12151 | 15.2168 | 17.06235 | 13.38172 | -1.845545 | 1.965892 | 9.110934e-12 | 1.714738
52.13151 | 15.206 | 17.06204 | 13.37798 | -1.856044 | 1.964327 | 9.132251e-12 | 1.719733
52.1415 | 15.2199 | 17.06175 | 13.37425 | -1.841851 | 1.962777 | 9.153567e-12 | 1.724721
52.1515 | 15.2042 | 17.06146 | 13.37052 | -1.857262 | 1.961233 | 9.176659e-12 | 1.72971
52.1615 | 15.2048 | 17.06118 | 13.36679 | -1.856379 | 1.959699 | 9.197976e-12 | 1.734695
52.1715 | 15.2184 | 17.0609 | 13.36305 | -1.842502 | 1.958175 | 9.221068e-12 | 1.739676
52.1815 | 15.2027 | 17.06063 | 13.35932 | -1.857928 | 1.956661 | 9.242385e-12 | 1.744651
52.19149 | 15.2002 | 17.06036 | 13.35558 | -1.860158 | 1.955157 | 9.263701e-12 | 1.749616
52.20149 | 15.1936 | 17.06009 | 13.35185 | -1.866492 | 1.953662 | 9.286794e-12 | 1.75458
52.21149 | 15.1963 | 17.05983 | 13.34811 | -1.863528 | 1.952177 | 9.30811e-12 | 1.759538
52.22149 | 15.196 | 17.05957 | 13.34438 | -1.863567 | 1.950701 | 9.329426e-12 | 1.764489
52.23149 | 15.1837 | 17.05931 | 13.34064 | -1.875607 | 1.949235 | 9.352519e-12 | 1.769432
52.24149 | 15.1866 | 17.05905 | 13.3369 | -1.872449 | 1.947779 | 9.373835e-12 | 1.774368
52.25148 | 15.1907 | 17.05879 | 13.33317 | -1.868092 | 1.946333 | 9.395151e-12 | 1.779289
52.26148 | 15.1734 | 17.05853 | 13.32943 | -1.885134 | 1.944896 | 9.418244e-12 | 1.784207
52.27148 | 15.191 | 17.05828 | 13.32569 | -1.867276 | 1.943467 | 9.43956e-12 | 1.789116
52.28148 | 15.1701 | 17.05802 | 13.32195 | -1.887918 | 1.942049 | 9.460877e-12 | 1.794014
52.29148 | 15.1835 | 17.05776 | 13.31822 | -1.874257 | 1.94064 | 9.482193e-12 | 1.798901
52.30147 | 15.1765 | 17.05749 | 13.31448 | -1.880995 | 1.939242 | 9.503509e-12 | 1.803773
52.31147 | 15.1643 | 17.05723 | 13.31074 | -1.89293 | 1.937852 | 9.526602e-12 | 1.808638
52.32147 | 15.166 | 17.05696 | 13.307 | -1.890962 | 1.936471 | 9.547918e-12 | 1.813491
52.33147 | 15.1589 | 17.05669 | 13.30326 | -1.89779 | 1.935099 | 9.569234e-12 | 1.818331
52.34147 | 15.1557 | 17.05641 | 13.29952 | -1.900714 | 1.933737 | 9.590551e-12 | 1.823157
52.35147 | 15.1612 | 17.05613 | 13.29578 | -1.894933 | 1.932385 | 9.611867e-12 | 1.82797
52.36146 | 15.1474 | 17.05585 | 13.29204 | -1.908447 | 1.931043 | 9.633183e-12 | 1.832764
52.37146 | 15.1456 | 17.05555 | 13.2883 | -1.909955 | 1.929709 | 9.654499e-12 | 1.837547
52.38146 | 15.1496 | 17.05526 | 13.28456 | -1.905656 | 1.928384 | 9.675816e-12 | 1.842315
52.39146 | 15.1234 | 17.05495 | 13.28081 | -1.93155 | 1.927069 | 9.697132e-12 | 1.847067
52.40146 | 15.1554 | 17.05464 | 13.27707 | -1.899235 | 1.925762 | 9.716672e-12 | 1.851802
52.41145 | 15.1342 | 17.05431 | 13.27333 | -1.920114 | 1.924467 | 9.737988e-12 | 1.856516
52.42145 | 15.1311 | 17.05398 | 13.26959 | -1.922883 | 1.923178 | 9.759304e-12 | 1.861216
52.43145 | 15.1409 | 17.05364 | 13.26584 | -1.912742 | 1.9219 | 9.780621e-12 | 1.865898
52.44145 | 15.1299 | 17.05329 | 13.2621 | -1.923391 | 1.920631 | 9.800161e-12 | 1.870561
52.45145 | 15.1291 | 17.05293 | 13.25836 | -1.92383 | 1.91937 | 9.821477e-12 | 1.875204
52.46145 | 15.1345 | 17.05256 | 13.25461 | -1.918056 | 1.918119 | 9.842793e-12 | 1.879827
52.47144 | 15.1325 | 17.05217 | 13.25087 | -1.919672 | 1.916878 | 9.862333e-12 | 1.884426
52.48144 | 15.1253 | 17.05178 | 13.24712 | -1.926475 | 1.915645 | 9.883649e-12 | 1.889007
52.49144 | 15.1167 | 17.05136 | 13.24338 | -1.934664 | 1.914421 | 9.903189e-12 | 1.893566
52.50144 | 15.1396 | 17.05094 | 13.23963 | -1.91134 | 1.913206 | 9.922729e-12 | 1.898103
52.51144 | 15.1298 | 17.0505 | 13.23588 | -1.920702 | 1.912 | 9.944046e-12 | 1.902617
52.52143 | 15.1372 | 17.05005 | 13.23214 | -1.912849 | 1.910804 | 9.963586e-12 | 1.907103
52.53143 | 15.1342 | 17.04958 | 13.22839 | -1.91538 | 1.909617 | 9.983125e-12 | 1.911569
52.54143 | 15.1315 | 17.04909 | 13.22465 | -1.917595 | 1.908438 | 1.000267e-11 | 1.91601
52.55143 | 15.1426 | 17.04859 | 13.2209 | -1.905993 | 1.907268 | 1.002221e-11 | 1.920426
52.56143 | 15.1587 | 17.04807 | 13.21715 | -1.889373 | 1.906106 | 1.004175e-11 | 1.924816
52.57143 | 15.1548 | 17.04754 | 13.2134 | -1.892736 | 1.904955 | 1.006129e-11 | 1.929179
52.58142 | 15.1784 | 17.04698 | 13.20966 | -1.86858 | 1.903812 | 1.008083e-11 | 1.933511
52.59142 | 15.1741 | 17.04641 | 13.20591 | -1.872305 | 1.902678 | 1.010036e-11 | 1.937819
52.60142 | 15.1867 | 17.04581 | 13.20216 | -1.85911 | 1.901553 | 1.01199e-11 | 1.942099
52.61142 | 15.204 | 17.04519 | 13.19841 | -1.841195 | 1.900436 | 1.013767e-11 | 1.94635
52.62142 | 15.2189 | 17.04456 | 13.19466 | -1.825658 | 1.899329 | 1.015721e-11 | 1.950571
52.63141 | 15.249 | 17.0439 | 13.19091 | -1.794901 | 1.898231 | 1.017497e-11 | 1.954758
52.64141 | 15.2556 | 17.04322 | 13.18716 | -1.78762 | 1.897141 | 1.019451e-11 | 1.958918
52.65141 | 15.2686 | 17.04252 | 13.18341 | -1.773917 | 1.896059 | 1.021228e-11 | 1.963047
52.66141 | 15.3062 | 17.04179 | 13.17966 | -1.73559 | 1.894987 | 1.023004e-11 | 1.967144
52.67141 | 15.3226 | 17.04104 | 13.17591 | -1.718439 | 1.893923 | 1.02478e-11 | 1.971208
52.68141 | 15.3558 | 17.04026 | 13.17216 | -1.684463 | 1.892868 | 1.026734e-11 | 1.975239
52.6914 | 15.3847 | 17.03946 | 13.16841 | -1.654763 | 1.891823 | 1.028511e-11 | 1.979233
52.7014 | 15.4034 | 17.03864 | 13.16465 | -1.635236 | 1.890786 | 1.030287e-11 | 1.983196
52.7114 | 15.4611 | 17.03778 | 13.1609 | -1.576683 | 1.889757 | 1.031886e-11 | 1.987124
52.7214 | 15.4979 | 17.0369 | 13.15715 | -1.539002 | 1.888737 | 1.033662e-11 | 1.991017
52.7314 | 15.5364 | 17.03599 | 13.1534 | -1.499594 | 1.887725 | 1.035438e-11 | 1.994874
52.74139 | 15.5806 | 17.03506 | 13.14965 | -1.454459 | 1.886723 | 1.037037e-11 | 1.99869
52.75139 | 15.6269 | 17.03409 | 13.14589 | -1.407193 | 1.885729 | 1.038813e-11 | 2.002473
52.76139 | 15.6886 | 17.0331 | 13.14214 | -1.344499 | 1.884743 | 1.040412e-11 | 2.006218
52.77139 | 15.7386 | 17.03207 | 13.13838 | -1.293474 | 1.883767 | 1.042189e-11 | 2.009924
52.78139 | 15.7939 | 17.03102 | 13.13463 | -1.237118 | 1.882798 | 1.043787e-11 | 2.013592
52.79139 | 15.8644 | 17.02993 | 13.13087 | -1.165532 | 1.881839 | 1.045386e-11 | 2.01722
52.80138 | 15.9208 | 17.02882 | 13.12712 | -1.108015 | 1.880888 | 1.046985e-11 | 2.020805
52.81138 | 15.9838 | 17.02766 | 13.12337 | -1.043864 | 1.879946 | 1.048583e-11 | 2.024352
52.82138 | 16.0727 | 17.02648 | 13.11961 | -0.9537809 | 1.879012 | 1.050182e-11 | 2.027858
52.83138 | 16.1354 | 17.02526 | 13.11585 | -0.8898641 | 1.878086 | 1.051603e-11 | 2.031323
52.84138 | 16.2188 | 17.02401 | 13.1121 | -0.8052131 | 1.877169 | 1.053202e-11 | 2.034746
52.85137 | 16.3001 | 17.02273 | 13.10835 | -0.722629 | 1.876262 | 1.054623e-11 | 2.038122
52.86137 | 16.3804 | 17.02141 | 13.10459 | -0.6410085 | 1.875361 | 1.056222e-11 | 2.041458
52.87137 | 16.4758 | 17.02005 | 13.10083 | -0.5442523 | 1.87447 | 1.057643e-11 | 2.044751
52.88137 | 16.5621 | 17.01866 | 13.09707 | -0.4565599 | 1.873587 | 1.059064e-11 | 2.047999
52.89137 | 16.6653 | 17.01723 | 13.09332 | -0.3519309 | 1.872712 | 1.060485e-11 | 2.051202
52.90137 | 16.7679 | 17.01576 | 13.08956 | -0.2478648 | 1.871846 | 1.061906e-11 | 2.05436
52.91136 | 16.86 | 17.01426 | 13.0858 | -0.1542624 | 1.870989 | 1.063327e-11 | 2.057468
52.92136 | 16.9753 | 17.01272 | 13.08205 | -0.03742035 | 1.87014 | 1.064571e-11 | 2.060534
52.93136 | 17.0789 | 17.01114 | 13.07829 | 0.06776049 | 1.869299 | 1.065992e-11 | 2.063553
52.94136 | 17.1807 | 17.00952 | 13.07453 | 0.1711806 | 1.868466 | 1.067235e-11 | 2.066524
52.95136 | 17.3078 | 17.00786 | 13.07077 | 0.2999404 | 1.867642 | 1.068656e-11 | 2.069447
52.96135 | 17.4063 | 17.00616 | 13.06701 | 0.4001389 | 1.866827 | 1.0699e-11 | 2.072319
52.97135 | 17.5239 | 17.00442 | 13.06326 | 0.5194796 | 1.86602 | 1.071143e-11 | 2.075145
52.98135 | 17.6454 | 17.00264 | 13.0595 | 0.6427615 | 1.865221 | 1.072387e-11 | 2.077922
52.99135 | 17.7605 | 17.00082 | 13.05574 | 0.7596849 | 1.86443 | 1.07363e-11 | 2.080649
53.00135 | 17.8894 | 16.99895 | 13.05198 | 0.8904506 | 1.863648 | 1.074696e-11 | 2.083326
53.01135 | 18.0087 | 16.99704 | 13.04821 | 1.011659 | 1.862874 | 1.075939e-11 | 2.085953
53.02134 | 18.1313 | 16.99509 | 13.04446 | 1.136207 | 1.862109 | 1.077005e-11 | 2.088525
53.03134 | 18.2626 | 16.9931 | 13.0407 | 1.269503 | 1.861351 | 1.078249e-11 | 2.091049
53.04134 | 18.3756 | 16.99106 | 13.03694 | 1.384541 | 1.860602 | 1.079314e-11 | 2.093521
53.05134 | 18.5092 | 16.98898 | 13.03317 | 1.520224 | 1.859861 | 1.08038e-11 | 2.095941
53.06134 | 18.6412 | 16.98685 | 13.02941 | 1.65435 | 1.859129 | 1.081446e-11 | 2.098308
53.07133 | 18.7617 | 16.98468 | 13.02566 | 1.777021 | 1.858405 | 1.082512e-11 | 2.100619
53.08133 | 18.9011 | 16.98246 | 13.02189 | 1.918638 | 1.857689 | 1.0834e-11 | 2.10288
53.09133 | 19.0024 | 16.9802 | 13.01813 | 2.022201 | 1.856981 | 1.084466e-11 | 2.105086
53.10133 | 19.1489 | 16.97789 | 13.01437 | 2.171012 | 1.856281 | 1.085354e-11 | 2.107238
53.11133 | 19.2645 | 16.97553 | 13.01061 | 2.288968 | 1.855589 | 1.086242e-11 | 2.109336
53.12133 | 19.3886 | 16.97313 | 13.00684 | 2.415471 | 1.854907 | 1.08713e-11 | 2.111378
53.13132 | 19.5054 | 16.97068 | 13.00308 | 2.53472 | 1.854232 | 1.088019e-11 | 2.113364
53.14132 | 19.6224 | 16.96818 | 12.99932 | 2.654217 | 1.853565 | 1.088907e-11 | 2.115296
53.15132 | 19.7525 | 16.96564 | 12.99556 | 2.786864 | 1.852906 | 1.089795e-11 | 2.117172
53.16132 | 19.8702 | 16.96304 | 12.99179 | 2.907158 | 1.852256 | 1.090505e-11 | 2.118991
53.17132 | 19.9672 | 16.9604 | 12.98803 | 3.006801 | 1.851613 | 1.091394e-11 | 2.120754
53.18131 | 20.1105 | 16.95771 | 12.98427 | 3.15279 | 1.85098 | 1.092104e-11 | 2.122459
53.19131 | 20.2129 | 16.95497 | 12.98051 | 3.257931 | 1.850354 | 1.092815e-11 | 2.124108
53.20131 | 20.3096 | 16.95218 | 12.97674 | 3.357422 | 1.849736 | 1.093525e-11 | 2.1257
53.21131 | 20.4281 | 16.94934 | 12.97298 | 3.478762 | 1.849126 | 1.094236e-11 | 2.127234
53.22131 | 20.5187 | 16.94645 | 12.96921 | 3.572252 | 1.848524 | 1.094769e-11 | 2.12871
53.23131 | 20.6295 | 16.94351 | 12.96545 | 3.685992 | 1.847931 | 1.095479e-11 | 2.130128
53.2413 | 20.7321 | 16.94052 | 12.96169 | 3.79158 | 1.847345 | 1.096012e-11 | 2.131486
53.2513 | 20.8312 | 16.93748 | 12.95792 | 3.893722 | 1.846768 | 1.096545e-11 | 2.132787
53.2613 | 20.9203 | 16.93439 | 12.95416 | 3.985914 | 1.846199 | 1.097078e-11 | 2.134029
53.2713 | 21.0147 | 16.93124 | 12.95039 | 4.083457 | 1.845638 | 1.097611e-11 | 2.135213
53.2813 | 21.1101 | 16.92805 | 12.94663 | 4.182052 | 1.845084 | 1.098144e-11 | 2.136336
53.29129 | 21.1976 | 16.9248 | 12.94286 | 4.272795 | 1.84454 | 1.098677e-11 | 2.1374
53.30129 | 21.2653 | 16.92151 | 12.9391 | 4.343794 | 1.844003 | 1.099032e-11 | 2.138405
53.31129 | 21.3866 | 16.91816 | 12.93533 | 4.468443 | 1.843474 | 1.099387e-11 | 2.13935
53.32129 | 21.4581 | 16.91475 | 12.93157 | 4.543345 | 1.842953 | 1.09992e-11 | 2.140235
53.33129 | 21.5255 | 16.9113 | 12.9278 | 4.614199 | 1.84244 | 1.100098e-11 | 2.14106
53.34129 | 21.6312 | 16.90779 | 12.92403 | 4.723406 | 1.841935 | 1.100453e-11 | 2.141826
53.35128 | 21.6979 | 16.90424 | 12.92027 | 4.79366 | 1.841439 | 1.100808e-11 | 2.14253
53.36128 | 21.773 | 16.90063 | 12.9165 | 4.872371 | 1.84095 | 1.101164e-11 | 2.143174
53.37128 | 21.8638 | 16.89696 | 12.91274 | 4.966835 | 1.840469 | 1.101341e-11 | 2.143758
53.38128 | 21.9199 | 16.89325 | 12.90897 | 5.026652 | 1.839996 | 1.101519e-11 | 2.144282
53.39128 | 22.0079 | 16.88948 | 12.9052 | 5.118421 | 1.839531 | 1.101697e-11 | 2.144745
53.40127 | 22.0684 | 16.88566 | 12.90144 | 5.182739 | 1.839075 | 1.101874e-11 | 2.145146
53.41127 | 22.1381 | 16.88179 | 12.89767 | 5.256314 | 1.838626 | 1.102052e-11 | 2.145488
53.42127 | 22.2087 | 16.87786 | 12.8939 | 5.330841 | 1.838185 | 1.102052e-11 | 2.145769
53.43127 | 22.2695 | 16.87388 | 12.89014 | 5.395622 | 1.837753 | 1.102229e-11 | 2.145988
53.44127 | 22.3454 | 16.86984 | 12.88637 | 5.475556 | 1.837327 | 1.102229e-11 | 2.146148
53.45127 | 22.3889 | 16.86576 | 12.8826 | 5.523142 | 1.83691 | 1.102229e-11 | 2.146246
53.46126 | 22.4374 | 16.86162 | 12.87884 | 5.575777 | 1.836502 | 1.102229e-11 | 2.146283
53.47126 | 22.5136 | 16.85743 | 12.87507 | 5.65617 | 1.836101 | 1.102229e-11 | 2.14626
53.48126 | 22.5636 | 16.85318 | 12.8713 | 5.710415 | 1.835708 | 1.102229e-11 | 2.146176
53.49126 | 22.6075 | 16.84889 | 12.86753 | 5.758614 | 1.835323 | 1.102052e-11 | 2.146031
53.50126 | 22.6622 | 16.84454 | 12.86376 | 5.817665 | 1.834946 | 1.102052e-11 | 2.145825
53.51125 | 22.6921 | 16.84014 | 12.86 | 5.851965 | 1.834577 | 1.101874e-11 | 2.145559
53.52125 | 22.7325 | 16.83568 | 12.85623 | 5.896821 | 1.834215 | 1.101697e-11 | 2.145233
53.53125 | 22.7797 | 16.83117 | 12.85246 | 5.94853 | 1.833862 | 1.101519e-11 | 2.144846
53.54125 | 22.7964 | 16.82661 | 12.84869 | 5.969792 | 1.833517 | 1.101341e-11 | 2.144398
53.55125 | 22.826 | 16.82199 | 12.84492 | 6.004007 | 1.833179 | 1.100986e-11 | 2.14389
53.56125 | 22.8409 | 16.81733 | 12.84116 | 6.023573 | 1.832849 | 1.100808e-11 | 2.143322
53.57124 | 22.8664 | 16.81261 | 12.83739 | 6.053788 | 1.832528 | 1.100453e-11 | 2.142695
53.58124 | 22.8736 | 16.80784 | 12.83362 | 6.065759 | 1.832214 | 1.100098e-11 | 2.142007
53.59124 | 22.8749 | 16.80302 | 12.82985 | 6.071882 | 1.831908 | 1.099743e-11 | 2.141259
53.60124 | 22.8912 | 16.79814 | 12.82608 | 6.093056 | 1.83161 | 1.099387e-11 | 2.140451
53.61124 | 22.8638 | 16.79322 | 12.82231 | 6.070583 | 1.83132 | 1.098854e-11 | 2.139585
53.62123 | 22.8468 | 16.78824 | 12.81855 | 6.058555 | 1.831038 | 1.098499e-11 | 2.138659
53.63123 | 22.8607 | 16.78322 | 12.81478 | 6.077484 | 1.830764 | 1.097966e-11 | 2.137674
53.64123 | 22.8248 | 16.77814 | 12.81101 | 6.046665 | 1.830497 | 1.097611e-11 | 2.13663
53.65123 | 22.8017 | 16.773 | 12.80724 | 6.028696 | 1.830239 | 1.097078e-11 | 2.135527
53.66123 | 22.7688 | 16.76782 | 12.80347 | 6.000977 | 1.829988 | 1.096545e-11 | 2.134366
53.67123 | 22.7348 | 16.76259 | 12.7997 | 5.972209 | 1.829745 | 1.095835e-11 | 2.133147
53.68122 | 22.6999 | 16.75731 | 12.79593 | 5.942586 | 1.829511 | 1.095302e-11 | 2.131871
53.69122 | 22.6296 | 16.75198 | 12.79216 | 5.877618 | 1.829284 | 1.094591e-11 | 2.130535
53.70122 | 22.5923 | 16.7466 | 12.78839 | 5.8457 | 1.829065 | 1.094058e-11 | 2.129143
53.71122 | 22.5339 | 16.74117 | 12.78462 | 5.792731 | 1.828853 | 1.093348e-11 | 2.127693
53.72122 | 22.4367 | 16.73569 | 12.78085 | 5.701012 | 1.82865 | 1.092637e-11 | 2.126186
53.73121 | 22.4032 | 16.73016 | 12.77709 | 5.673036 | 1.828454 | 1.091927e-11 | 2.124624
53.74121 | 22.3312 | 16.72459 | 12.77332 | 5.606613 | 1.828267 | 1.091216e-11 | 2.123004
53.75121 | 22.2282 | 16.71896 | 12.76955 | 5.509239 | 1.828087 | 1.090328e-11 | 2.121328
53.76121 | 22.1559 | 16.71329 | 12.76578 | 5.442613 | 1.827915 | 1.089617e-11 | 2.119596
53.77121 | 22.0696 | 16.70757 | 12.76201 | 5.362035 | 1.827751 | 1.088729e-11 | 2.117808
53.78121 | 21.9787 | 16.7018 | 12.75824 | 5.276904 | 1.827595 | 1.087841e-11 | 2.115966
53.7912 | 21.8712 | 16.69599 | 12.75447 | 5.175214 | 1.827446 | 1.086953e-11 | 2.114071
53.8012 | 21.7809 | 16.69012 | 12.7507 | 5.090776 | 1.827306 | 1.086065e-11 | 2.112119
53.8112 | 21.6944 | 16.68421 | 12.74693 | 5.010185 | 1.827173 | 1.085176e-11 | 2.110113
53.8212 | 21.5682 | 16.67826 | 12.74316 | 4.88994 | 1.827049 | 1.084288e-11 | 2.108054
53.8312 | 21.4828 | 16.67226 | 12.73939 | 4.81054 | 1.826932 | 1.083222e-11 | 2.105941
53.84119 | 21.3689 | 16.66622 | 12.73562 | 4.702679 | 1.826823 | 1.082157e-11 | 2.103777
53.85119 | 21.24 | 16.66013 | 12.73185 | 4.579869 | 1.826721 | 1.081268e-11 | 2.101559
53.86119 | 21.1551 | 16.654 | 12.72808 | 4.501104 | 1.826628 | 1.080203e-11 | 2.099288
53.87119 | 21.029 | 16.64782 | 12.72431 | 4.381182 | 1.826542 | 1.079137e-11 | 2.096966
53.88119 | 20.9145 | 16.6416 | 12.72054 | 4.272904 | 1.826465 | 1.078071e-11 | 2.094592
53.89119 | 20.8011 | 16.63533 | 12.71677 | 4.165769 | 1.826395 | 1.076828e-11 | 2.092167
53.90118 | 20.6767 | 16.62903 | 12.713 | 4.04767 | 1.826333 | 1.075762e-11 | 2.089694
53.91118 | 20.5767 | 16.62268 | 12.70923 | 3.954021 | 1.826279 | 1.074518e-11 | 2.087168
53.92118 | 20.4362 | 16.61629 | 12.70546 | 3.819913 | 1.826232 | 1.073452e-11 | 2.084593
53.93118 | 20.3332 | 16.60985 | 12.70169 | 3.723346 | 1.826194 | 1.072209e-11 | 2.081968
53.94118 | 20.2119 | 16.60338 | 12.69792 | 3.60852 | 1.826164 | 1.070966e-11 | 2.079294
53.95117 | 20.0907 | 16.59687 | 12.69415 | 3.493829 | 1.826141 | 1.069722e-11 | 2.076575
53.96117 | 19.9875 | 16.59032 | 12.69038 | 3.397184 | 1.826126 | 1.068479e-11 | 2.073806
53.97117 | 19.8584 | 16.58372 | 12.68661 | 3.274678 | 1.826119 | 1.067058e-11 | 2.070988
53.98117 | 19.7352 | 16.57709 | 12.68284 | 3.158111 | 1.82612 | 1.065814e-11 | 2.068124
53.99117 | 19.6366 | 16.57042 | 12.67907 | 3.066184 | 1.826129 | 1.064571e-11 | 2.065213
54.00117 | 19.5235 | 16.56371 | 12.6753 | 2.959794 | 1.826145 | 1.06315e-11 | 2.062256
54.01116 | 19.401 | 16.55696 | 12.67154 | 2.844035 | 1.82617 | 1.061728e-11 | 2.059257
54.02116 | 19.2858 | 16.55018 | 12.66777 | 2.73562 | 1.826202 | 1.060307e-11 | 2.05621
54.03116 | 19.1848 | 16.54336 | 12.664 | 2.641442 | 1.826242 | 1.058886e-11 | 2.053118
54.04116 | 19.0653 | 16.5365 | 12.66023 | 2.5288 | 1.82629 | 1.057465e-11 | 2.049982
54.05116 | 18.9551 | 16.52961 | 12.65646 | 2.425494 | 1.826346 | 1.056044e-11 | 2.046802
54.06115 | 18.8324 | 16.52268 | 12.65269 | 2.309715 | 1.82641 | 1.054623e-11 | 2.043583
54.07115 | 18.738 | 16.51572 | 12.64892 | 2.222279 | 1.826482 | 1.053024e-11 | 2.040318
54.08115 | 18.6161 | 16.50872 | 12.64515 | 2.107376 | 1.826561 | 1.051603e-11 | 2.03701
54.09115 | 18.5072 | 16.50169 | 12.64138 | 2.005507 | 1.826649 | 1.050005e-11 | 2.033662
54.10115 | 18.3937 | 16.49463 | 12.63761 | 1.899071 | 1.826744 | 1.048406e-11 | 2.030272
54.11115 | 18.2853 | 16.48753 | 12.63384 | 1.797767 | 1.826847 | 1.046807e-11 | 2.026842
54.12114 | 18.1806 | 16.48041 | 12.63008 | 1.700189 | 1.826958 | 1.045208e-11 | 2.023375
54.13114 | 18.0657 | 16.47325 | 12.62631 | 1.592448 | 1.827077 | 1.04361e-11 | 2.019866
54.14114 | 17.9574 | 16.46606 | 12.62254 | 1.491339 | 1.827204 | 1.042011e-11 | 2.016318
54.15114 | 17.8615 | 16.45884 | 12.61877 | 1.40266 | 1.827339 | 1.040412e-11 | 2.012731
54.16114 | 17.7381 | 16.45159 | 12.615 | 1.28651 | 1.827482 | 1.038813e-11 | 2.009107
54.17113 | 17.6481 | 16.44432 | 12.61124 | 1.203783 | 1.827632 | 1.037037e-11 | 2.005449
54.18113 | 17.5272 | 16.43701 | 12.60747 | 1.090192 | 1.82779 | 1.035438e-11 | 2.001751
54.19113 | 17.4188 | 16.42967 | 12.6037 | 0.9891285 | 1.827957 | 1.033662e-11 | 1.998017
54.20113 | 17.3182 | 16.42231 | 12.59993 | 0.8958927 | 1.828131 | 1.031886e-11 | 1.994247
54.21113 | 17.2203 | 16.41492 | 12.59616 | 0.805384 | 1.828313 | 1.030287e-11 | 1.990442
54.22113 | 17.1124 | 16.4075 | 12.59239 | 0.7049015 | 1.828503 | 1.028511e-11 | 1.986603
54.23112 | 17.0035 | 16.40006 | 12.58863 | 0.6034377 | 1.828701 | 1.026734e-11 | 1.982734
54.24112 | 16.902 | 16.39259 | 12.58486 | 0.5094063 | 1.828907 | 1.024958e-11 | 1.978828
54.25112 | 16.8053 | 16.3851 | 12.58109 | 0.4202 | 1.829121 | 1.023182e-11 | 1.974888
54.26112 | 16.6999 | 16.37758 | 12.57732 | 0.3223176 | 1.829343 | 1.021228e-11 | 1.970917
54.27112 | 16.5909 | 16.37004 | 12.57355 | 0.2208588 | 1.829573 | 1.019451e-11 | 1.966914
54.28111 | 16.5038 | 16.36248 | 12.56979 | 0.1413157 | 1.82981 | 1.017675e-11 | 1.962884
54.29111 | 16.4069 | 16.3549 | 12.56602 | 0.0520022 | 1.830056 | 1.015721e-11 | 1.958819
54.30111 | 16.2919 | 16.34729 | 12.56226 | -0.05538936 | 1.83031 | 1.013944e-11 | 1.954725
54.31111 | 16.2167 | 16.33966 | 12.55849 | -0.1229596 | 1.830571 | 1.01199e-11 | 1.950601
54.32111 | 16.12 | 16.33201 | 12.55472 | -0.2120089 | 1.830841 | 1.010214e-11 | 1.946448
54.33111 | 16.0277 | 16.32434 | 12.55095 | -0.2966382 | 1.831118 | 1.00826e-11 | 1.942267
54.3411 | 15.9443 | 16.31666 | 12.54719 | -0.3723558 | 1.831404 | 1.006306e-11 | 1.938062
54.3511 | 15.8509 | 16.30895 | 12.54342 | -0.4580464 | 1.831697 | 1.004352e-11 | 1.933827
54.3611 | 15.775 | 16.30122 | 12.53966 | -0.526219 | 1.831999 | 1.002398e-11 | 1.929564
54.3711 | 15.6913 | 16.29347 | 12.53589 | -0.6021737 | 1.832308 | 1.000444e-11 | 1.925276
54.3811 | 15.6003 | 16.28571 | 12.53212 | -0.685411 | 1.832626 | 9.984902e-12 | 1.920962
54.39109 | 15.54 | 16.27794 | 12.52836 | -0.7379403 | 1.832951 | 9.965362e-12 | 1.916629
54.40109 | 15.4453 | 16.27014 | 12.52459 | -0.8248446 | 1.833284 | 9.945822e-12 | 1.912266
54.41109 | 15.3747 | 16.26233 | 12.52083 | -0.8876337 | 1.833626 | 9.926282e-12 | 1.907879
54.42109 | 15.3243 | 16.25451 | 12.51706 | -0.9302075 | 1.833975 | 9.904966e-12 | 1.90347
54.43109 | 15.2236 | 16.24667 | 12.5133 | -1.023067 | 1.834333 | 9.885426e-12 | 1.899037
54.44109 | 15.1795 | 16.23881 | 12.50953 | -1.059313 | 1.834698 | 9.86411e-12 | 1.894583
54.45108 | 15.108 | 16.23095 | 12.50577 | -1.122954 | 1.835072 | 9.84457e-12 | 1.890111
54.46108 | 15.049 | 16.22307 | 12.502 | -1.174073 | 1.835453 | 9.823253e-12 | 1.885615
54.47108 | 14.9928 | 16.21518 | 12.49824 | -1.22238 | 1.835843 | 9.803713e-12 | 1.881097
54.48108 | 14.927 | 16.20728 | 12.49448 | -1.280277 | 1.836241 | 9.782397e-12 | 1.87656
54.49108 | 14.888 | 16.19936 | 12.49071 | -1.311362 | 1.836647 | 9.762857e-12 | 1.872004
54.50107 | 14.834 | 16.19144 | 12.48695 | -1.357444 | 1.83706 | 9.741541e-12 | 1.867434
54.51107 | 14.776 | 16.18351 | 12.48319 | -1.407509 | 1.837483 | 9.720225e-12 | 1.86284
54.52107 | 14.7371 | 16.17556 | 12.47942 | -1.438464 | 1.837912 | 9.698908e-12 | 1.858229
54.53107 | 14.6925 | 16.16761 | 12.47566 | -1.47511 | 1.83835 | 9.677592e-12 | 1.853601
54.54107 | 14.6449 | 16.15965 | 12.47189 | -1.514749 | 1.838797 | 9.658052e-12 | 1.848957
54.55107 | 14.6238 | 16.15168 | 12.46813 | -1.52788 | 1.839252 | 9.636736e-12 | 1.844296
54.56106 | 14.5678 | 16.14371 | 12.46437 | -1.575911 | 1.839713 | 9.61542e-12 | 1.839625
54.57106 | 14.5209 | 16.13573 | 12.46061 | -1.614828 | 1.840185 | 9.594103e-12 | 1.834934
54.58106 | 14.5077 | 16.12774 | 12.45685 | -1.620039 | 1.840664 | 9.572787e-12 | 1.830228
54.59106 | 14.4648 | 16.11974 | 12.45308 | -1.654943 | 1.84115 | 9.551471e-12 | 1.825509
54.60106 | 14.4312 | 16.11174 | 12.44932 | -1.680543 | 1.841645 | 9.528378e-12 | 1.820776
54.61105 | 14.4067 | 16.10375 | 12.44556 | -1.697047 | 1.842148 | 9.507062e-12 | 1.816035
54.62105 | 14.3576 | 16.09574 | 12.4418 | -1.738139 | 1.84266 | 9.485746e-12 | 1.811277
54.63105 | 14.3468 | 16.08773 | 12.43804 | -1.740927 | 1.843179 | 9.464429e-12 | 1.806507
54.64105 | 14.3231 | 16.07971 | 12.43428 | -1.756613 | 1.843708 | 9.443113e-12 | 1.801726
54.65105 | 14.2958 | 16.0717 | 12.43052 | -1.775895 | 1.844243 | 9.42002e-12 | 1.796934
54.66105 | 14.2744 | 16.06368 | 12.42676 | -1.789276 | 1.844787 | 9.398704e-12 | 1.792131
54.67104 | 14.2523 | 16.05566 | 12.423 | -1.803364 | 1.845339 | 9.377388e-12 | 1.787324
54.68104 | 14.2341 | 16.04764 | 12.41924 | -1.813543 | 1.8459 | 9.356071e-12 | 1.782502
54.69104 | 14.2141 | 16.03962 | 12.41548 | -1.825521 | 1.846469 | 9.332979e-12 | 1.777672
54.70104 | 14.1953 | 16.0316 | 12.41172 | -1.8363 | 1.847046 | 9.311663e-12 | 1.772833
54.71104 | 14.1824 | 16.02358 | 12.40796 | -1.841179 | 1.847632 | 9.290346e-12 | 1.767986
54.72103 | 14.1659 | 16.01557 | 12.40421 | -1.849667 | 1.848225 | 9.267254e-12 | 1.763137
54.73103 | 14.1437 | 16.00755 | 12.40045 | -1.86385 | 1.848827 | 9.245937e-12 | 1.758276
54.74103 | 14.1423 | 15.99953 | 12.39669 | -1.857234 | 1.849438 | 9.222845e-12 | 1.753408
54.75103 | 14.1138 | 15.99152 | 12.39293 | -1.877721 | 1.850056 | 9.201528e-12 | 1.748535
54.76103 | 14.108 | 15.98351 | 12.38917 | -1.87551 | 1.850683 | 9.178436e-12 | 1.743656
54.77102 | 14.0898 | 15.97551 | 12.38542 | -1.885712 | 1.851318 | 9.15712e-12 | 1.738776
54.78102 | 14.083 | 15.96751 | 12.38166 | -1.884509 | 1.851961 | 9.135803e-12 | 1.733888
54.79102 | 14.0798 | 15.95951 | 12.3779 | -1.879711 | 1.852613 | 9.112711e-12 | 1.728995
54.80102 | 14.0596 | 15.95152 | 12.37415 | -1.891918 | 1.853274 | 9.091394e-12 | 1.724098
54.81102 | 14.0518 | 15.94353 | 12.37039 | -1.89173 | 1.853942 | 9.068302e-12 | 1.719198
54.82102 | 14.0398 | 15.93555 | 12.36663 | -1.895748 | 1.854619 | 9.046985e-12 | 1.714296
54.83101 | 14.0397 | 15.92758 | 12.36288 | -1.88788 | 1.855304 | 9.023893e-12 | 1.709395
54.84101 | 14.0309 | 15.91961 | 12.35912 | -1.888711 | 1.855998 | 9.002576e-12 | 1.704488
54.85101 | 14.0314 | 15.91165 | 12.35537 | -1.880249 | 1.8567 | 8.979484e-12 | 1.699579
54.86101 | 14.0113 | 15.90369 | 12.35161 | -1.892395 | 1.857411 | 8.958168e-12 | 1.69467
54.87101 | 14.0131 | 15.89575 | 12.34786 | -1.882648 | 1.85813 | 8.935075e-12 | 1.689759
54.881 | 13.9926 | 15.88782 | 12.34411 | -1.895219 | 1.858857 | 8.913759e-12 | 1.684853
54.891 | 13.9966 | 15.87989 | 12.34036 | -1.883289 | 1.859592 | 8.890666e-12 | 1.679942
54.901 | 13.9906 | 15.87197 | 12.3366 | -1.88137 | 1.860337 | 8.86935e-12 | 1.675032
54.911 | 13.9893 | 15.86406 | 12.33285 | -1.87476 | 1.86109 | 8.846257e-12 | 1.670122
54.921 | 13.975 | 15.85616 | 12.32909 | -1.881161 | 1.861851 | 8.824941e-12 | 1.665214
54.931 | 13.9654 | 15.84827 | 12.32534 | -1.882871 | 1.862622 | 8.801848e-12 | 1.660308
54.94099 | 13.9637 | 15.8404 | 12.32159 | -1.876701 | 1.863399 | 8.780532e-12 | 1.655408
54.95099 | 13.9587 | 15.83253 | 12.31784 | -1.873834 | 1.864186 | 8.757439e-12 | 1.650506
54.96099 | 13.9606 | 15.82468 | 12.31409 | -1.864078 | 1.864982 | 8.736123e-12 | 1.645607
54.97099 | 13.9413 | 15.81683 | 12.31034 | -1.875535 | 1.865786 | 8.71303e-12 | 1.640711
54.98099 | 13.9408 | 15.809 | 12.30659 | -1.868204 | 1.866599 | 8.691714e-12 | 1.635818
54.99098 | 13.9368 | 15.80119 | 12.30284 | -1.864393 | 1.867419 | 8.670398e-12 | 1.630934
55.00098 | 13.9324 | 15.79339 | 12.29909 | -1.860989 | 1.868249 | 8.647305e-12 | 1.62605
55.01098 | 13.9232 | 15.7856 | 12.29534 | -1.862398 | 1.869088 | 8.625989e-12 | 1.62117
55.02098 | 13.924 | 15.77782 | 12.29159 | -1.85382 | 1.869935 | 8.602896e-12 | 1.616295
55.03098 | 13.9093 | 15.77006 | 12.28784 | -1.860757 | 1.87079 | 8.58158e-12 | 1.611425
55.04098 | 13.9101 | 15.76231 | 12.28409 | -1.852208 | 1.871655 | 8.560264e-12 | 1.606561
55.05097 | 13.9007 | 15.75458 | 12.28035 | -1.853882 | 1.872527 | 8.537171e-12 | 1.601707
55.06097 | 13.8867 | 15.74686 | 12.2766 | -1.860164 | 1.873409 | 8.515855e-12 | 1.596855
55.07097 | 13.8848 | 15.73916 | 12.27285 | -1.854362 | 1.874299 | 8.494538e-12 | 1.592009
55.08097 | 13.8769 | 15.73148 | 12.26911 | -1.854575 | 1.875199 | 8.473222e-12 | 1.587171
55.09097 | 13.8533 | 15.72381 | 12.26536 | -1.870505 | 1.876107 | 8.450129e-12 | 1.582339
55.10096 | 13.8657 | 15.71616 | 12.26162 | -1.850459 | 1.877022 | 8.428813e-12 | 1.57752
55.11096 | 13.8457 | 15.70852 | 12.25787 | -1.862823 | 1.877948 | 8.407497e-12 | 1.572704
55.12096 | 13.8502 | 15.7009 | 12.25413 | -1.850703 | 1.878882 | 8.386181e-12 | 1.567896
55.13096 | 13.8286 | 15.6933 | 12.25038 | -1.864701 | 1.879825 | 8.364864e-12 | 1.563096
55.14096 | 13.8238 | 15.68572 | 12.24664 | -1.861917 | 1.880777 | 8.343548e-12 | 1.558305
55.15096 | 13.8222 | 15.67815 | 12.24289 | -1.855952 | 1.881738 | 8.320455e-12 | 1.553523
55.16095 | 13.8134 | 15.67061 | 12.23915 | -1.857212 | 1.882706 | 8.299139e-12 | 1.548755
55.17095 | 13.8058 | 15.66308 | 12.23541 | -1.857283 | 1.883685 | 8.277823e-12 | 1.543991
55.18095 | 13.7999 | 15.65557 | 12.23166 | -1.855674 | 1.884672 | 8.256507e-12 | 1.539237
55.19095 | 13.783 | 15.64808 | 12.22792 | -1.865084 | 1.885668 | 8.23519e-12 | 1.534494
55.20095 | 13.791 | 15.64061 | 12.22418 | -1.849613 | 1.886673 | 8.213874e-12 | 1.52976
55.21094 | 13.7814 | 15.63317 | 12.22044 | -1.85177 | 1.887686 | 8.194334e-12 | 1.525042
55.22094 | 13.7628 | 15.62574 | 12.2167 | -1.86294 | 1.888709 | 8.173018e-12 | 1.52033
55.23094 | 13.7663 | 15.61833 | 12.21296 | -1.85203 | 1.889741 | 8.151702e-12 | 1.515628
55.24094 | 13.7554 | 15.61094 | 12.20922 | -1.85554 | 1.890782 | 8.130385e-12 | 1.510938
55.25094 | 13.7462 | 15.60357 | 12.20548 | -1.857372 | 1.891832 | 8.109069e-12 | 1.50626
55.26094 | 13.7402 | 15.59622 | 12.20174 | -1.856025 | 1.892891 | 8.087753e-12 | 1.501593
55.27093 | 13.739 | 15.58891 | 12.19801 | -1.849907 | 1.893958 | 8.068213e-12 | 1.496943
55.28093 | 13.7309 | 15.5816 | 12.19427 | -1.850703 | 1.895035 | 8.046896e-12 | 1.492301
55.29093 | 13.7404 | 15.57432 | 12.19053 | -1.833921 | 1.896121 | 8.02558e-12 | 1.487671
55.30093 | 13.712 | 15.56706 | 12.18679 | -1.855061 | 1.897216 | 8.00604e-12 | 1.483053
55.31093 | 13.7298 | 15.55982 | 12.18305 | -1.830023 | 1.89832 | 7.984724e-12 | 1.478448
55.32092 | 13.7163 | 15.55262 | 12.17932 | -1.836315 | 1.899432 | 7.965184e-12 | 1.473861
55.33092 | 13.7127 | 15.54542 | 12.17559 | -1.832723 | 1.900555 | 7.943868e-12 | 1.469282
55.34092 | 13.7179 | 15.53825 | 12.17185 | -1.820354 | 1.901686 | 7.924328e-12 | 1.464717
55.35092 | 13.705 | 15.53111 | 12.16812 | -1.826108 | 1.902827 | 7.903012e-12 | 1.460165
55.36092 | 13.7061 | 15.52399 | 12.16438 | -1.817886 | 1.903977 | 7.883472e-12 | 1.455627
55.37092 | 13.7041 | 15.51689 | 12.16065 | -1.812787 | 1.905136 | 7.862155e-12 | 1.451104
55.38091 | 13.6977 | 15.50982 | 12.15692 | -1.81212 | 1.906304 | 7.842615e-12 | 1.446598
55.39091 | 13.6913 | 15.50277 | 12.15318 | -1.811469 | 1.907481 | 7.823076e-12 | 1.442103
55.40091 | 13.6922 | 15.49574 | 12.14945 | -1.803543 | 1.908668 | 7.803536e-12 | 1.437622
55.41091 | 13.6781 | 15.48874 | 12.14572 | -1.810641 | 1.909865 | 7.782219e-12 | 1.433156
55.42091 | 13.6854 | 15.48176 | 12.14199 | -1.796364 | 1.91107 | 7.762679e-12 | 1.428704
55.4309 | 13.6759 | 15.47482 | 12.13826 | -1.798918 | 1.912284 | 7.743139e-12 | 1.424272
55.4409 | 13.6763 | 15.46789 | 12.13453 | -1.791591 | 1.913508 | 7.7236e-12 | 1.419851
55.4509 | 13.6744 | 15.46099 | 12.1308 | -1.786589 | 1.914741 | 7.70406e-12 | 1.415445
55.4609 | 13.6665 | 15.45411 | 12.12707 | -1.787612 | 1.915984 | 7.68452e-12 | 1.411055
55.4709 | 13.6625 | 15.44726 | 12.12334 | -1.784761 | 1.917237 | 7.66498e-12 | 1.40668
55.4809 | 13.6672 | 15.44044 | 12.11962 | -1.773235 | 1.918499 | 7.64544e-12 | 1.40232
55.49089 | 13.6561 | 15.43364 | 12.11589 | -1.777542 | 1.919768 | 7.6259e-12 | 1.397982
55.50089 | 13.6531 | 15.42687 | 12.11217 | -1.773768 | 1.921049 | 7.60636e-12 | 1.393654
55.51089 | 13.6583 | 15.42012 | 12.10844 | -1.761822 | 1.92234 | 7.588596e-12 | 1.389343
55.52089 | 13.6352 | 15.4134 | 12.10471 | -1.7782 | 1.923638 | 7.569056e-12 | 1.385048
55.53089 | 13.6456 | 15.40671 | 12.10099 | -1.761106 | 1.924948 | 7.549517e-12 | 1.38077
55.54088 | 13.6378 | 15.40004 | 12.09727 | -1.762244 | 1.926265 | 7.531753e-12 | 1.376512
55.55088 | 13.6225 | 15.3934 | 12.09354 | -1.770903 | 1.927594 | 7.512213e-12 | 1.372267
55.56088 | 13.6223 | 15.38679 | 12.08982 | -1.764489 | 1.928932 | 7.49445e-12 | 1.368038
55.57088 | 13.6071 | 15.3802 | 12.0861 | -1.773102 | 1.930279 | 7.47491e-12 | 1.363826
55.58088 | 13.6216 | 15.37364 | 12.08237 | -1.752043 | 1.931637 | 7.457146e-12 | 1.359632
55.59088 | 13.6102 | 15.36711 | 12.07865 | -1.75691 | 1.933004 | 7.437606e-12 | 1.355454
55.60087 | 13.5974 | 15.36061 | 12.07493 | -1.763211 | 1.934379 | 7.419843e-12 | 1.351298
55.61087 | 13.6015 | 15.35413 | 12.07121 | -1.752634 | 1.935765 | 7.402079e-12 | 1.347154
55.62087 | 13.5955 | 15.34768 | 12.06749 | -1.752184 | 1.937161 | 7.382539e-12 | 1.343028
55.63087 | 13.5932 | 15.34126 | 12.06377 | -1.748062 | 1.938567 | 7.364775e-12 | 1.33892
55.64087 | 13.588 | 15.33487 | 12.06006 | -1.746868 | 1.939983 | 7.347012e-12 | 1.334829
55.65086 | 13.5773 | 15.32851 | 12.05634 | -1.751208 | 1.941407 | 7.329248e-12 | 1.33076
55.66086 | 13.5758 | 15.32217 | 12.05262 | -1.74637 | 1.942842 | 7.311485e-12 | 1.326704
55.67086 | 13.5784 | 15.31586 | 12.04891 | -1.737461 | 1.944288 | 7.293721e-12 | 1.322666
55.68086 | 13.5755 | 15.30958 | 12.04519 | -1.73408 | 1.945742 | 7.275958e-12 | 1.318646
55.69086 | 13.5604 | 15.30333 | 12.04148 | -1.742927 | 1.947207 | 7.258194e-12 | 1.314644
55.70086 | 13.5638 | 15.2971 | 12.03776 | -1.733302 | 1.948682 | 7.24043e-12 | 1.310659
55.71085 | 13.5502 | 15.29091 | 12.03405 | -1.740713 | 1.950166 | 7.222667e-12 | 1.306698
55.72085 | 13.5467 | 15.28475 | 12.03034 | -1.738047 | 1.95166 | 7.204903e-12 | 1.30275
55.73085 | 13.5556 | 15.27861 | 12.02662 | -1.723009 | 1.953165 | 7.188916e-12 | 1.29882
55.74085 | 13.5311 | 15.2725 | 12.02291 | -1.7414 | 1.95468 | 7.171153e-12 | 1.294909
55.75085 | 13.5524 | 15.26642 | 12.0192 | -1.71402 | 1.956205 | 7.155165e-12 | 1.291015
55.76084 | 13.5383 | 15.26037 | 12.01549 | -1.722075 | 1.957738 | 7.137402e-12 | 1.287144
55.77084 | 13.5262 | 15.25435 | 12.01178 | -1.728153 | 1.959284 | 7.119638e-12 | 1.283288
55.78084 | 13.5446 | 15.24836 | 12.00807 | -1.703761 | 1.960839 | 7.103651e-12 | 1.27945
55.79084 | 13.5259 | 15.2424 | 12.00436 | -1.716498 | 1.962404 | 7.087664e-12 | 1.275631
55.80084 | 13.5308 | 15.23646 | 12.00065 | -1.705665 | 1.96398 | 7.0699e-12 | 1.27183
55.81084 | 13.5303 | 15.23056 | 11.99695 | -1.700261 | 1.965565 | 7.053913e-12 | 1.268048
55.82083 | 13.5165 | 15.22469 | 11.99324 | -1.708192 | 1.96716 | 7.037926e-12 | 1.264288
55.83083 | 13.5316 | 15.21885 | 11.98954 | -1.687247 | 1.968766 | 7.021939e-12 | 1.260543
55.84083 | 13.5172 | 15.21303 | 11.98583 | -1.695832 | 1.970382 | 7.004175e-12 | 1.256817
55.85083 | 13.5127 | 15.20725 | 11.98213 | -1.694547 | 1.972009 | 6.988188e-12 | 1.25311
55.86083 | 13.5202 | 15.20149 | 11.97842 | -1.681291 | 1.973647 | 6.972201e-12 | 1.249422
55.87082 | 13.5086 | 15.19577 | 11.97472 | -1.687172 | 1.975293 | 6.956213e-12 | 1.245755
55.88082 | 13.4994 | 15.19008 | 11.97102 | -1.690676 | 1.97695 | 6.940226e-12 | 1.242105
55.89082 | 13.5138 | 15.18441 | 11.96732 | -1.67061 | 1.978619 | 6.924239e-12 | 1.238473
55.90082 | 13.4966 | 15.17877 | 11.96362 | -1.682175 | 1.980298 | 6.910028e-12 | 1.23486
55.91082 | 13.5086 | 15.17317 | 11.95992 | -1.66457 | 1.981987 | 6.894041e-12 | 1.231265
55.92082 | 13.5024 | 15.16759 | 11.95622 | -1.665194 | 1.983687 | 6.878054e-12 | 1.22769
55.93081 | 13.4931 | 15.16206 | 11.95252 | -1.668955 | 1.985396 | 6.862066e-12 | 1.224138
55.94081 | 13.5131 | 15.15654 | 11.94882 | -1.643441 | 1.987117 | 6.847856e-12 | 1.2206
55.95081 | 13.498 | 15.15106 | 11.94513 | -1.653056 | 1.988848 | 6.831868e-12 | 1.217082
55.96081 | 13.4933 | 15.1456 | 11.94143 | -1.652302 | 1.99059 | 6.817658e-12 | 1.213583
55.97081 | 13.5071 | 15.14018 | 11.93773 | -1.633079 | 1.992343 | 6.80167e-12 | 1.210103
55.9808 | 13.4963 | 15.13479 | 11.93404 | -1.638491 | 1.994105 | 6.787459e-12 | 1.206645
55.9908 | 13.4994 | 15.12943 | 11.93035 | -1.630029 | 1.995879 | 6.773249e-12 | 1.203203
56.0008 | 13.5004 | 15.1241 | 11.92665 | -1.623697 | 1.997664 | 6.757261e-12 | 1.19978
56.0108 | 13.4909 | 15.1188 | 11.92296 | -1.627896 | 1.99946 | 6.743051e-12 | 1.196376
56.0208 | 13.4949 | 15.11353 | 11.91927 | -1.618625 | 2.001266 | 6.72884e-12 | 1.192991
56.0308 | 13.4945 | 15.10829 | 11.91558 | -1.613785 | 2.003084 | 6.714629e-12 | 1.189625
56.04079 | 13.4755 | 15.10308 | 11.91189 | -1.627581 | 2.00491 | 6.700418e-12 | 1.186281
56.05079 | 13.5033 | 15.0979 | 11.9082 | -1.594602 | 2.006749 | 6.686207e-12 | 1.182953
56.06079 | 13.4848 | 15.09275 | 11.90451 | -1.607954 | 2.008599 | 6.671996e-12 | 1.179645
56.07079 | 13.4822 | 15.08764 | 11.90082 | -1.605437 | 2.010461 | 6.657785e-12 | 1.176355
56.08079 | 13.4963 | 15.08255 | 11.89713 | -1.586251 | 2.012333 | 6.643575e-12 | 1.173084
56.09078 | 13.4846 | 15.0775 | 11.89345 | -1.592901 | 2.014214 | 6.629364e-12 | 1.169836
56.10078 | 13.4833 | 15.07248 | 11.88977 | -1.589176 | 2.016108 | 6.615153e-12 | 1.166603
56.11078 | 13.4925 | 15.06748 | 11.88608 | -1.574983 | 2.018013 | 6.600942e-12 | 1.163389
56.12078 | 13.4771 | 15.06252 | 11.8824 | -1.58542 | 2.019929 | 6.588508e-12 | 1.160195
56.13078 | 13.4851 | 15.05759 | 11.87871 | -1.572488 | 2.021857 | 6.574297e-12 | 1.157019
56.14078 | 13.4826 | 15.05269 | 11.87503 | -1.570088 | 2.023796 | 6.561862e-12 | 1.153862
56.15077 | 13.4705 | 15.04782 | 11.87135 | -1.577323 | 2.025743 | 6.547651e-12 | 1.150728
56.16077 | 13.4758 | 15.04298 | 11.86767 | -1.567184 | 2.027705 | 6.535217e-12 | 1.147609
56.17077 | 13.4826 | 15.03818 | 11.86399 | -1.555577 | 2.029677 | 6.521006e-12 | 1.144509
56.18077 | 13.4589 | 15.0334 | 11.86031 | -1.5745 | 2.031661 | 6.508571e-12 | 1.141428
56.19077 | 13.4635 | 15.02865 | 11.85663 | -1.565154 | 2.033656 | 6.496137e-12 | 1.138366
56.20076 | 13.4544 | 15.02394 | 11.85296 | -1.569545 | 2.03566 | 6.481926e-12 | 1.135325
56.21076 | 13.4529 | 15.01926 | 11.84928 | -1.566361 | 2.037678 | 6.469492e-12 | 1.132301
56.22076 | 13.4556 | 15.01461 | 11.84561 | -1.559009 | 2.039707 | 6.457057e-12 | 1.129295
56.23076 | 13.4554 | 15.00999 | 11.84193 | -1.554588 | 2.041748 | 6.444623e-12 | 1.126308
56.24076 | 13.4401 | 15.0054 | 11.83826 | -1.565298 | 2.043801 | 6.432188e-12 | 1.12334
56.25076 | 13.4468 | 15.00084 | 11.83458 | -1.554039 | 2.045864 | 6.419754e-12 | 1.120391
56.26075 | 13.4299 | 14.99632 | 11.83092 | -1.566416 | 2.047938 | 6.407319e-12 | 1.117463
56.27075 | 13.4422 | 14.99182 | 11.82724 | -1.54962 | 2.050025 | 6.394885e-12 | 1.114551
56.28075 | 13.4234 | 14.98735 | 11.82357 | -1.563955 | 2.052123 | 6.38245e-12 | 1.111658
56.29075 | 13.4238 | 14.98292 | 11.8199 | -1.559121 | 2.054234 | 6.371792e-12 | 1.108783
56.30075 | 13.4328 | 14.97852 | 11.81624 | -1.545718 | 2.056356 | 6.359357e-12 | 1.105927
56.31074 | 13.4106 | 14.97415 | 11.81257 | -1.563551 | 2.058488 | 6.346923e-12 | 1.103092
56.32074 | 13.4158 | 14.96981 | 11.8089 | -1.55401 | 2.060634 | 6.336265e-12 | 1.100273
56.33074 | 13.4149 | 14.9655 | 11.80524 | -1.550601 | 2.062791 | 6.32383e-12 | 1.097473
56.34074 | 13.4009 | 14.96122 | 11.80157 | -1.560323 | 2.064961 | 6.313172e-12 | 1.09469
56.35074 | 13.3865 | 14.95698 | 11.79791 | -1.570477 | 2.067142 | 6.300738e-12 | 1.091927
56.36074 | 13.4016 | 14.95276 | 11.79424 | -1.551162 | 2.069336 | 6.29008e-12 | 1.089181
56.37073 | 13.3918 | 14.94858 | 11.79059 | -1.556782 | 2.071539 | 6.277645e-12 | 1.086457
56.38073 | 13.3897 | 14.94443 | 11.78692 | -1.554729 | 2.073756 | 6.266987e-12 | 1.083749
56.39073 | 13.3856 | 14.94031 | 11.78326 | -1.554708 | 2.075985 | 6.256329e-12 | 1.081058
56.40073 | 13.3824 | 14.93622 | 11.7796 | -1.553818 | 2.078227 | 6.245671e-12 | 1.078386
56.41073 | 13.3839 | 14.93216 | 11.77595 | -1.548259 | 2.080481 | 6.235013e-12 | 1.075732
56.42072 | 13.3772 | 14.92814 | 11.77229 | -1.550935 | 2.082745 | 6.222578e-12 | 1.073099
56.43072 | 13.3806 | 14.92414 | 11.76863 | -1.543539 | 2.085023 | 6.21192e-12 | 1.070482
56.44072 | 13.3839 | 14.92017 | 11.76498 | -1.536274 | 2.087313 | 6.201262e-12 | 1.067882
56.45072 | 13.3759 | 14.91624 | 11.76132 | -1.54034 | 2.089616 | 6.19238e-12 | 1.0653
56.46072 | 13.3702 | 14.91234 | 11.75767 | -1.542138 | 2.091931 | 6.181722e-12 | 1.062737
56.47072 | 13.3713 | 14.90847 | 11.75402 | -1.537167 | 2.094258 | 6.171064e-12 | 1.060191
56.48071 | 13.3717 | 14.90463 | 11.75037 | -1.532931 | 2.096596 | 6.160406e-12 | 1.057666
56.49071 | 13.3598 | 14.90082 | 11.74672 | -1.541023 | 2.098948 | 6.149747e-12 | 1.055156
56.50071 | 13.363 | 14.89705 | 11.74307 | -1.534046 | 2.101313 | 6.140866e-12 | 1.052665
56.51071 | 13.3665 | 14.8933 | 11.73942 | -1.5268 | 2.10369 | 6.130207e-12 | 1.05019
56.52071 | 13.3565 | 14.88959 | 11.73577 | -1.533085 | 2.10608 | 6.119549e-12 | 1.047734
56.5307 | 13.363 | 14.88591 | 11.73213 | -1.522906 | 2.10848 | 6.110668e-12 | 1.045297
56.5407 | 13.3657 | 14.88225 | 11.72848 | -1.516554 | 2.110896 | 6.100009e-12 | 1.042876
56.5507 | 13.3627 | 14.87863 | 11.72484 | -1.515933 | 2.113324 | 6.091128e-12 | 1.040473
56.5607 | 13.365 | 14.87504 | 11.72119 | -1.510044 | 2.115764 | 6.082246e-12 | 1.038087
56.5707 | 13.3541 | 14.87149 | 11.71755 | -1.517386 | 2.118218 | 6.071588e-12 | 1.035718
56.5807 | 13.3645 | 14.86796 | 11.71391 | -1.50346 | 2.120684 | 6.062706e-12 | 1.033367
56.59069 | 13.3683 | 14.86447 | 11.71027 | -1.496168 | 2.123161 | 6.053824e-12 | 1.031036
56.60069 | 13.3524 | 14.861 | 11.70663 | -1.508604 | 2.125653 | 6.044942e-12 | 1.02872
56.61069 | 13.36 | 14.85757 | 11.70299 | -1.497571 | 2.128158 | 6.034284e-12 | 1.026421
56.62069 | 13.364 | 14.85417 | 11.69935 | -1.49017 | 2.130676 | 6.025402e-12 | 1.024139
56.63069 | 13.3525 | 14.8508 | 11.69572 | -1.498299 | 2.133207 | 6.016521e-12 | 1.021874
56.64068 | 13.3618 | 14.84746 | 11.69209 | -1.485665 | 2.135749 | 6.007639e-12 | 1.01963
56.65068 | 13.3483 | 14.84416 | 11.68845 | -1.495857 | 2.138307 | 5.998757e-12 | 1.017399
56.66068 | 13.3549 | 14.84088 | 11.68482 | -1.485981 | 2.140877 | 5.989875e-12 | 1.015186
56.67068 | 13.3544 | 14.83764 | 11.68119 | -1.483236 | 2.143461 | 5.98277e-12 | 1.01299
56.68068 | 13.3464 | 14.83442 | 11.67755 | -1.488022 | 2.146058 | 5.973888e-12 | 1.010811
56.69068 | 13.3525 | 14.83124 | 11.67392 | -1.47874 | 2.148668 | 5.965006e-12 | 1.008648
56.70067 | 13.3611 | 14.82809 | 11.6703 | -1.466993 | 2.15129 | 5.956124e-12 | 1.006505
56.71067 | 13.3531 | 14.82497 | 11.66667 | -1.471873 | 2.153927 | 5.949019e-12 | 1.004377
56.72067 | 13.3558 | 14.82188 | 11.66304 | -1.466085 | 2.156577 | 5.940137e-12 | 1.002265
56.73067 | 13.3614 | 14.81883 | 11.65942 | -1.457427 | 2.159242 | 5.933032e-12 | 1.00017
56.74067 | 13.3496 | 14.8158 | 11.65579 | -1.466202 | 2.16192 | 5.92415e-12 | 0.9980911
56.75066 | 13.3622 | 14.81281 | 11.65217 | -1.45061 | 2.164608 | 5.917045e-12 | 0.9960313
56.76066 | 13.3548 | 14.80985 | 11.64855 | -1.455047 | 2.167313 | 5.908163e-12 | 0.9939859
56.77066 | 13.3545 | 14.80692 | 11.64493 | -1.452415 | 2.170032 | 5.901057e-12 | 0.991957
56.78066 | 13.3595 | 14.80401 | 11.64131 | -1.444515 | 2.172764 | 5.893952e-12 | 0.9899446
56.79066 | 13.357 | 14.80115 | 11.63769 | -1.444145 | 2.17551 | 5.88507e-12 | 0.9879486
56.80066 | 13.3685 | 14.79831 | 11.63407 | -1.429808 | 2.17827 | 5.877965e-12 | 0.985969
56.81065 | 13.3522 | 14.7955 | 11.63045 | -1.443303 | 2.18104 | 5.870859e-12 | 0.9840075
56.82065 | 13.3512 | 14.79273 | 11.62684 | -1.441528 | 2.183829 | 5.863754e-12 | 0.9820604
56.83065 | 13.3716 | 14.78998 | 11.62322 | -1.418383 | 2.18663 | 5.856648e-12 | 0.9801293
56.84065 | 13.3652 | 14.78727 | 11.61961 | -1.422072 | 2.189447 | 5.849543e-12 | 0.9782144
56.85065 | 13.3611 | 14.78459 | 11.616 | -1.423489 | 2.192276 | 5.842438e-12 | 0.9763156
56.86064 | 13.3725 | 14.78194 | 11.61239 | -1.409442 | 2.195117 | 5.835332e-12 | 0.9744348
56.87064 | 13.3656 | 14.77932 | 11.60878 | -1.413723 | 2.197976 | 5.828227e-12 | 0.9725679
56.88064 | 13.3671 | 14.77674 | 11.60517 | -1.409636 | 2.200848 | 5.821121e-12 | 0.970717
56.89064 | 13.3795 | 14.77418 | 11.60156 | -1.394679 | 2.203735 | 5.814016e-12 | 0.9688819
56.90064 | 13.3711 | 14.77165 | 11.59796 | -1.400554 | 2.206636 | 5.806911e-12 | 0.9670626
56.91064 | 13.3705 | 14.76916 | 11.59435 | -1.39866 | 2.209551 | 5.801581e-12 | 0.9652591
56.92063 | 13.3778 | 14.7667 | 11.59075 | -1.388901 | 2.212478 | 5.794476e-12 | 0.963473
56.93063 | 13.3608 | 14.76427 | 11.58715 | -1.40347 | 2.215423 | 5.789147e-12 | 0.9617008
56.94063 | 13.3824 | 14.76187 | 11.58354 | -1.37947 | 2.218382 | 5.782042e-12 | 0.9599442
56.95063 | 13.3801 | 14.7595 | 11.57994 | -1.379402 | 2.221355 | 5.774936e-12 | 0.9582031
56.96063 | 13.3669 | 14.75716 | 11.57634 | -1.390265 | 2.224344 | 5.769607e-12 | 0.9564775
56.97062 | 13.3677 | 14.75486 | 11.57275 | -1.387161 | 2.227344 | 5.764278e-12 | 0.954769
56.98062 | 13.3713 | 14.75259 | 11.56915 | -1.381287 | 2.230361 | 5.757173e-12 | 0.9530742
56.99062 | 13.3621 | 14.75034 | 11.56556 | -1.388244 | 2.233394 | 5.751843e-12 | 0.9513947
57.00062 | 13.38 | 14.74813 | 11.56196 | -1.368132 | 2.236441 | 5.744738e-12 | 0.9497305
57.01062 | 13.3734 | 14.74595 | 11.55837 | -1.372552 | 2.239503 | 5.739409e-12 | 0.9480815
57.02062 | 13.367 | 14.7438 | 11.55477 | -1.376803 | 2.242581 | 5.73408e-12 | 0.9464476
57.03061 | 13.3775 | 14.74169 | 11.55119 | -1.364187 | 2.24567 | 5.728751e-12 | 0.9448304
57.04061 | 13.3661 | 14.7396 | 11.5476 | -1.373501 | 2.248777 | 5.723422e-12 | 0.9432267
57.05061 | 13.3606 | 14.73755 | 11.54401 | -1.376946 | 2.2519 | 5.718093e-12 | 0.941638
57.06061 | 13.3783 | 14.73552 | 11.54042 | -1.357222 | 2.255037 | 5.712764e-12 | 0.9400641
57.07061 | 13.3602 | 14.73353 | 11.53683 | -1.37333 | 2.25819 | 5.707435e-12 | 0.9385052
57.0806 | 13.3709 | 14.73157 | 11.53325 | -1.360671 | 2.261355 | 5.702105e-12 | 0.9369626
57.0906 | 13.3722 | 14.72964 | 11.52967 | -1.357442 | 2.264539 | 5.696776e-12 | 0.9354332
57.1006 | 13.3567 | 14.72774 | 11.52609 | -1.371044 | 2.267738 | 5.691447e-12 | 0.9339186
57.1106 | 13.3768 | 14.72588 | 11.52251 | -1.349077 | 2.270952 | 5.686118e-12 | 0.9324187
57.1206 | 13.3552 | 14.72404 | 11.51893 | -1.368842 | 2.274182 | 5.680789e-12 | 0.9309333
57.1306 | 13.3648 | 14.72224 | 11.51535 | -1.357438 | 2.277428 | 5.677236e-12 | 0.9294625
57.14059 | 13.3637 | 14.72047 | 11.51177 | -1.356768 | 2.280686 | 5.671907e-12 | 0.9280077
57.15059 | 13.3637 | 14.71873 | 11.5082 | -1.355027 | 2.283963 | 5.666578e-12 | 0.9265658
57.16059 | 13.3629 | 14.71702 | 11.50462 | -1.354118 | 2.287256 | 5.663026e-12 | 0.9251384
57.17059 | 13.3737 | 14.71534 | 11.50105 | -1.34164 | 2.290564 | 5.657697e-12 | 0.9237252
57.18059 | 13.3645 | 14.71369 | 11.49748 | -1.349193 | 2.293889 | 5.654144e-12 | 0.9223264
57.19058 | 13.3786 | 14.71208 | 11.49391 | -1.33348 | 2.297226 | 5.648815e-12 | 0.9209432
57.20058 | 13.3827 | 14.7105 | 11.49034 | -1.327796 | 2.300582 | 5.645262e-12 | 0.9195728
57.21058 | 13.3728 | 14.70894 | 11.48677 | -1.336144 | 2.303955 | 5.639933e-12 | 0.9182164
57.22058 | 13.386 | 14.70742 | 11.48321 | -1.321423 | 2.307343 | 5.63638e-12 | 0.9168742
57.23058 | 13.3857 | 14.70593 | 11.47964 | -1.320235 | 2.310748 | 5.632828e-12 | 0.915546
57.24058 | 13.3786 | 14.70448 | 11.47608 | -1.325877 | 2.314168 | 5.627498e-12 | 0.9142318
57.25057 | 13.3938 | 14.70305 | 11.47252 | -1.309253 | 2.317602 | 5.623946e-12 | 0.9129327
57.26057 | 13.3991 | 14.70166 | 11.46896 | -1.302558 | 2.321056 | 5.620393e-12 | 0.9116462
57.27057 | 13.3937 | 14.7003 | 11.4654 | -1.306596 | 2.324526 | 5.61684e-12 | 0.9103735
57.28057 | 13.4085 | 14.69896 | 11.46184 | -1.290464 | 2.328013 | 5.613288e-12 | 0.9091145
57.29057 | 13.4018 | 14.69766 | 11.45828 | -1.295865 | 2.331516 | 5.609735e-12 | 0.9078693
57.30056 | 13.4027 | 14.6964 | 11.45473 | -1.293698 | 2.335032 | 5.606182e-12 | 0.9066387
57.31056 | 13.416 | 14.69516 | 11.45117 | -1.279162 | 2.338569 | 5.602629e-12 | 0.9054207
57.32056 | 13.4159 | 14.69396 | 11.44762 | -1.278058 | 2.342122 | 5.599077e-12 | 0.9042162
57.33056 | 13.4199 | 14.69278 | 11.44407 | -1.272885 | 2.345692 | 5.595524e-12 | 0.9030252
57.34056 | 13.4337 | 14.69164 | 11.44052 | -1.257943 | 2.349279 | 5.591971e-12 | 0.9018476
57.35056 | 13.4306 | 14.69053 | 11.43697 | -1.259934 | 2.352883 | 5.588419e-12 | 0.9006834
57.36055 | 13.4329 | 14.68946 | 11.43342 | -1.256557 | 2.3565 | 5.586642e-12 | 0.8995336
57.37055 | 13.4477 | 14.68841 | 11.42988 | -1.240711 | 2.360138 | 5.58309e-12 | 0.8983959
57.38055 | 13.4322 | 14.6874 | 11.42633 | -1.255197 | 2.363794 | 5.579537e-12 | 0.8972715
57.39055 | 13.4526 | 14.68641 | 11.42279 | -1.233814 | 2.367466 | 5.57776e-12 | 0.8961602
57.40055 | 13.4481 | 14.68546 | 11.41925 | -1.237364 | 2.371156 | 5.574208e-12 | 0.8950621
57.41054 | 13.4489 | 14.68455 | 11.41571 | -1.235646 | 2.374859 | 5.570655e-12 | 0.8939781
57.42054 | 13.4585 | 14.68366 | 11.41217 | -1.225159 | 2.378583 | 5.568879e-12 | 0.892906
57.43054 | 13.4576 | 14.6828 | 11.40863 | -1.225204 | 2.382325 | 5.565326e-12 | 0.8918468
57.44054 | 13.4523 | 14.68198 | 11.4051 | -1.22968 | 2.386085 | 5.56355e-12 | 0.8908005
57.45054 | 13.4636 | 14.68119 | 11.40156 | -1.217589 | 2.389862 | 5.559997e-12 | 0.8897672
57.46054 | 13.4661 | 14.68043 | 11.39803 | -1.214329 | 2.393656 | 5.558221e-12 | 0.8887465
57.47053 | 13.4708 | 14.6797 | 11.3945 | -1.208902 | 2.397465 | 5.556444e-12 | 0.8877396
57.48053 | 13.4732 | 14.67901 | 11.39097 | -1.205807 | 2.401295 | 5.552891e-12 | 0.8867444
57.49053 | 13.4751 | 14.67834 | 11.38744 | -1.203243 | 2.405144 | 5.551115e-12 | 0.8857618
57.50053 | 13.4735 | 14.67771 | 11.38391 | -1.204212 | 2.40901 | 5.549339e-12 | 0.8847919
57.51053 | 13.4878 | 14.67711 | 11.38038 | -1.189312 | 2.412894 | 5.547562e-12 | 0.8838345
57.52052 | 13.4762 | 14.67655 | 11.37686 | -1.200345 | 2.416792 | 5.545786e-12 | 0.8828905
57.53052 | 13.4865 | 14.67601 | 11.37334 | -1.18951 | 2.420713 | 5.54401e-12 | 0.8819579
57.54052 | 13.4887 | 14.67551 | 11.36982 | -1.186806 | 2.424651 | 5.542233e-12 | 0.8810377
57.55052 | 13.4862 | 14.67504 | 11.3663 | -1.188835 | 2.428608 | 5.540457e-12 | 0.8801298
57.56052 | 13.5027 | 14.6746 | 11.36278 | -1.171896 | 2.432584 | 5.538681e-12 | 0.8792342
57.57052 | 13.4896 | 14.67419 | 11.35926 | -1.184589 | 2.436578 | 5.536904e-12 | 0.8783508
57.58051 | 13.495 | 14.67381 | 11.35575 | -1.178815 | 2.440586 | 5.535128e-12 | 0.8774804
57.59051 | 13.4929 | 14.67347 | 11.35223 | -1.180572 | 2.444618 | 5.533352e-12 | 0.8766213
57.60051 | 13.5 | 14.67316 | 11.34872 | -1.173162 | 2.448667 | 5.531575e-12 | 0.8757742
57.61051 | 13.4943 | 14.67288 | 11.34521 | -1.178584 | 2.452736 | 5.529799e-12 | 0.8749391
57.62051 | 13.5048 | 14.67264 | 11.3417 | -1.167838 | 2.456823 | 5.528022e-12 | 0.874116
57.6305 | 13.5082 | 14.67243 | 11.33819 | -1.164225 | 2.460925 | 5.528022e-12 | 0.8733056
57.6405 | 13.503 | 14.67224 | 11.33469 | -1.169244 | 2.46505 | 5.526246e-12 | 0.8725061
57.6505 | 13.5164 | 14.6721 | 11.33118 | -1.155696 | 2.469195 | 5.52447e-12 | 0.8717185
57.6605 | 13.5066 | 14.67198 | 11.32768 | -1.16538 | 2.473358 | 5.52447e-12 | 0.8709426
57.6705 | 13.5112 | 14.6719 | 11.32418 | -1.160696 | 2.477541 | 5.522693e-12 | 0.8701785
57.6805 | 13.509 | 14.67184 | 11.32068 | -1.162845 | 2.481743 | 5.522693e-12 | 0.8694259
57.69049 | 13.5095 | 14.67183 | 11.31718 | -1.162326 | 2.48596 | 5.520917e-12 | 0.8686857
57.70049 | 13.5144 | 14.67184 | 11.31368 | -1.15744 | 2.490201 | 5.520917e-12 | 0.8679562
57.71049 | 13.5162 | 14.67189 | 11.31019 | -1.155686 | 2.494461 | 5.519141e-12 | 0.8672383
57.72049 | 13.5145 | 14.67197 | 11.30669 | -1.157465 | 2.498741 | 5.519141e-12 | 0.8665317
57.73049 | 13.513 | 14.67208 | 11.3032 | -1.159077 | 2.503041 | 5.519141e-12 | 0.8658365
57.74048 | 13.5077 | 14.67222 | 11.29971 | -1.164521 | 2.507356 | 5.517364e-12 | 0.8651534
57.75048 | 13.503 | 14.6724 | 11.29622 | -1.169398 | 2.511695 | 5.517364e-12 | 0.8644808
57.76048 | 13.5118 | 14.67261 | 11.29273 | -1.160808 | 2.516054 | 5.517364e-12 | 0.8638193
57.77048 | 13.5031 | 14.67285 | 11.28925 | -1.16975 | 2.520433 | 5.517364e-12 | 0.8631691
57.78048 | 13.5095 | 14.67313 | 11.28576 | -1.163625 | 2.524833 | 5.515588e-12 | 0.86253
57.79048 | 13.5117 | 14.67343 | 11.28228 | -1.161733 | 2.529252 | 5.515588e-12 | 0.8619019
57.80047 | 13.5124 | 14.67377 | 11.2788 | -1.161372 | 2.533686 | 5.515588e-12 | 0.8612854
57.81047 | 13.5059 | 14.67415 | 11.27532 | -1.168248 | 2.538147 | 5.515588e-12 | 0.8606793
57.82047 | 13.5117 | 14.67455 | 11.27184 | -1.162853 | 2.542626 | 5.515588e-12 | 0.860084
57.83047 | 13.5041 | 14.67499 | 11.26837 | -1.170894 | 2.547129 | 5.515588e-12 | 0.8594995
57.84047 | 13.5033 | 14.67547 | 11.26489 | -1.172165 | 2.551648 | 5.515588e-12 | 0.8589259
57.85046 | 13.5076 | 14.67597 | 11.26142 | -1.168371 | 2.556186 | 5.515588e-12 | 0.8583637
57.86046 | 13.5083 | 14.67651 | 11.25795 | -1.168209 | 2.560749 | 5.515588e-12 | 0.8578111
57.87046 | 13.5017 | 14.67708 | 11.25448 | -1.175381 | 2.565333 | 5.517364e-12 | 0.8572697
57.88046 | 13.5063 | 14.67769 | 11.25101 | -1.171386 | 2.569937 | 5.517364e-12 | 0.8567385
57.89046 | 13.5004 | 14.67832 | 11.24754 | -1.177924 | 2.574563 | 5.517364e-12 | 0.856218
57.90046 | 13.4993 | 14.679 | 11.24408 | -1.179695 | 2.57921 | 5.517364e-12 | 0.8557077
57.91045 | 13.4949 | 14.6797 | 11.24062 | -1.184799 | 2.583873 | 5.517364e-12 | 0.8552085
57.92045 | 13.4977 | 14.68044 | 11.23716 | -1.182737 | 2.588562 | 5.519141e-12 | 0.8547192
57.93045 | 13.5013 | 14.68121 | 11.2337 | -1.179908 | 2.593272 | 5.519141e-12 | 0.8542399
57.94045 | 13.4979 | 14.68201 | 11.23024 | -1.184113 | 2.598004 | 5.520917e-12 | 0.853771
57.95045 | 13.4942 | 14.68285 | 11.22678 | -1.18865 | 2.602758 | 5.520917e-12 | 0.8533122
57.96044 | 13.5015 | 14.68372 | 11.22333 | -1.182221 | 2.607528 | 5.520917e-12 | 0.852864
57.97044 | 13.5055 | 14.68463 | 11.21988 | -1.179125 | 2.612325 | 5.522693e-12 | 0.8524254
57.98044 | 13.4972 | 14.68556 | 11.21642 | -1.188364 | 2.617143 | 5.522693e-12 | 0.8519968
57.99044 | 13.5048 | 14.68654 | 11.21297 | -1.181735 | 2.621984 | 5.52447e-12 | 0.8515782
58.00044 | 13.4991 | 14.68754 | 11.20952 | -1.188441 | 2.626846 | 5.526246e-12 | 0.8511694
58.01044 | 13.4945 | 14.68858 | 11.20608 | -1.194079 | 2.631731 | 5.526246e-12 | 0.8507705
58.02043 | 13.5042 | 14.68965 | 11.20264 | -1.185451 | 2.636632 | 5.528022e-12 | 0.8503817
58.03043 | 13.5008 | 14.69076 | 11.19919 | -1.189957 | 2.641561 | 5.529799e-12 | 0.8500022
58.04043 | 13.5035 | 14.6919 | 11.19575 | -1.188397 | 2.646513 | 5.529799e-12 | 0.8496324
58.05043 | 13.504 | 14.69307 | 11.19231 | -1.189071 | 2.651486 | 5.531575e-12 | 0.8492722
58.06043 | 13.503 | 14.69428 | 11.18887 | -1.191278 | 2.656482 | 5.533352e-12 | 0.8489214
58.07042 | 13.5001 | 14.69552 | 11.18544 | -1.195418 | 2.661496 | 5.535128e-12 | 0.8485806
58.08042 | 13.5115 | 14.69679 | 11.18201 | -1.185293 | 2.666538 | 5.535128e-12 | 0.8482487
58.09042 | 13.512 | 14.6981 | 11.17857 | -1.186102 | 2.671602 | 5.536904e-12 | 0.8479262
58.10042 | 13.516 | 14.69945 | 11.17514 | -1.183445 | 2.676689 | 5.538681e-12 | 0.847613
58.11042 | 13.5221 | 14.70082 | 11.17171 | -1.178722 | 2.681799 | 5.540457e-12 | 0.8473091
58.12041 | 13.5174 | 14.70223 | 11.16829 | -1.184832 | 2.686927 | 5.542233e-12 | 0.8470146
58.13041 | 13.525 | 14.70368 | 11.16486 | -1.178677 | 2.692083 | 5.54401e-12 | 0.8467289
58.14041 | 13.5386 | 14.70516 | 11.16144 | -1.166556 | 2.697263 | 5.545786e-12 | 0.8464522
58.15041 | 13.532 | 14.70667 | 11.15802 | -1.174669 | 2.702466 | 5.547562e-12 | 0.8461845
58.16041 | 13.5402 | 14.70822 | 11.1546 | -1.168017 | 2.707693 | 5.549339e-12 | 0.8459258
58.17041 | 13.5439 | 14.7098 | 11.15118 | -1.165898 | 2.712943 | 5.552891e-12 | 0.8456759
58.1804 | 13.5435 | 14.71141 | 11.14777 | -1.167913 | 2.718211 | 5.554668e-12 | 0.845435
58.1904 | 13.5583 | 14.71306 | 11.14435 | -1.154763 | 2.723509 | 5.556444e-12 | 0.8452026
58.2004 | 13.5605 | 14.71475 | 11.14094 | -1.154248 | 2.72883 | 5.558221e-12 | 0.8449789
58.2104 | 13.5484 | 14.71647 | 11.13753 | -1.168067 | 2.734175 | 5.559997e-12 | 0.8447638
58.2204 | 13.5676 | 14.71822 | 11.13412 | -1.15062 | 2.739544 | 5.56355e-12 | 0.8445572
58.23039 | 13.5709 | 14.72001 | 11.13071 | -1.149106 | 2.744933 | 5.565326e-12 | 0.8443593
58.24039 | 13.5738 | 14.72183 | 11.12731 | -1.148028 | 2.75035 | 5.567102e-12 | 0.8441696
58.25039 | 13.5924 | 14.72369 | 11.1239 | -1.131285 | 2.755792 | 5.570655e-12 | 0.8439882
58.26039 | 13.5823 | 14.72558 | 11.1205 | -1.143277 | 2.761259 | 5.572431e-12 | 0.8438151
58.27039 | 13.5876 | 14.7275 | 11.1171 | -1.139903 | 2.76675 | 5.575984e-12 | 0.8436502
58.28039 | 13.6023 | 14.72946 | 11.1137 | -1.127163 | 2.772266 | 5.57776e-12 | 0.8434934
58.29038 | 13.6022 | 14.73146 | 11.11031 | -1.129257 | 2.777801 | 5.579537e-12 | 0.8433449
58.30038 | 13.6096 | 14.73349 | 11.10692 | -1.123887 | 2.783366 | 5.58309e-12 | 0.8432042
58.31038 | 13.6191 | 14.73555 | 11.10352 | -1.116452 | 2.788956 | 5.586642e-12 | 0.8430714
58.32038 | 13.6148 | 14.73765 | 11.10013 | -1.122851 | 2.794572 | 5.588419e-12 | 0.8429465
58.33038 | 13.6238 | 14.73979 | 11.09674 | -1.115986 | 2.800212 | 5.591971e-12 | 0.8428293
58.34037 | 13.6346 | 14.74195 | 11.09336 | -1.107353 | 2.805873 | 5.593748e-12 | 0.84272
58.35037 | 13.6287 | 14.74416 | 11.08998 | -1.115457 | 2.811564 | 5.5973e-12 | 0.8426182
58.36037 | 13.6355 | 14.7464 | 11.08659 | -1.110897 | 2.817281 | 5.600853e-12 | 0.842524
58.37037 | 13.6487 | 14.74867 | 11.08321 | -1.099971 | 2.823023 | 5.604406e-12 | 0.8424373
58.38037 | 13.6366 | 14.75098 | 11.07983 | -1.11438 | 2.828791 | 5.606182e-12 | 0.842358
58.39037 | 13.6613 | 14.75332 | 11.07645 | -1.092025 | 2.834585 | 5.609735e-12 | 0.842286
58.40036 | 13.6649 | 14.7557 | 11.07308 | -1.090802 | 2.840399 | 5.613288e-12 | 0.8422214
58.41036 | 13.6605 | 14.75812 | 11.06971 | -1.097616 | 2.846245 | 5.61684e-12 | 0.842164
58.42036 | 13.6761 | 14.76057 | 11.06634 | -1.084466 | 2.852117 | 5.620393e-12 | 0.8421136
58.43036 | 13.6787 | 14.76305 | 11.06297 | -1.084351 | 2.858015 | 5.622169e-12 | 0.8420703
58.44036 | 13.6747 | 14.76557 | 11.0596 | -1.090871 | 2.863939 | 5.625722e-12 | 0.842034
58.45035 | 13.695 | 14.76812 | 11.05624 | -1.073125 | 2.869885 | 5.629275e-12 | 0.8420046
58.46035 | 13.6994 | 14.77071 | 11.05287 | -1.071315 | 2.875861 | 5.632828e-12 | 0.8419819
58.47035 | 13.693 | 14.77334 | 11.04951 | -1.080342 | 2.881866 | 5.63638e-12 | 0.841966
58.48035 | 13.7154 | 14.776 | 11.04615 | -1.060603 | 2.887896 | 5.639933e-12 | 0.8419568
58.49035 | 13.7156 | 14.7787 | 11.04279 | -1.063101 | 2.893955 | 5.643486e-12 | 0.8419542
58.50035 | 13.7159 | 14.78143 | 11.03943 | -1.065533 | 2.90004 | 5.647038e-12 | 0.841958
58.51034 | 13.7203 | 14.7842 | 11.03608 | -1.063897 | 2.906145 | 5.652367e-12 | 0.8419681
58.52034 | 13.7245 | 14.787 | 11.03273 | -1.062501 | 2.912285 | 5.65592e-12 | 0.8419847
58.53034 | 13.7291 | 14.78984 | 11.02938 | -1.06074 | 2.918451 | 5.659473e-12 | 0.8420076
58.54034 | 13.744 | 14.79272 | 11.02603 | -1.048715 | 2.924645 | 5.663026e-12 | 0.8420366
58.55034 | 13.7389 | 14.79563 | 11.02269 | -1.056726 | 2.930867 | 5.666578e-12 | 0.8420717
58.56033 | 13.7571 | 14.79857 | 11.01935 | -1.041469 | 2.93711 | 5.670131e-12 | 0.8421126
58.57033 | 13.7636 | 14.80155 | 11.016 | -1.037951 | 2.943387 | 5.67546e-12 | 0.8421596
58.58033 | 13.7578 | 14.80457 | 11.01266 | -1.046769 | 2.949692 | 5.679013e-12 | 0.8422125
58.59033 | 13.7728 | 14.80762 | 11.00933 | -1.034823 | 2.956025 | 5.682566e-12 | 0.8422711
58.60033 | 13.7793 | 14.81071 | 11.00599 | -1.031412 | 2.962387 | 5.687895e-12 | 0.8423354
58.61033 | 13.7805 | 14.81384 | 11.00266 | -1.033337 | 2.968776 | 5.691447e-12 | 0.8424051
58.62032 | 13.7939 | 14.817 | 10.99933 | -1.023095 | 2.975188 | 5.695e-12 | 0.8424804
58.63032 | 13.8008 | 14.82019 | 10.996 | -1.019392 | 2.981634 | 5.700329e-12 | 0.8425611
58.64032 | 13.7928 | 14.82343 | 10.99267 | -1.030625 | 2.988109 | 5.703882e-12 | 0.8426471
58.65032 | 13.8221 | 14.82669 | 10.98934 | -1.004594 | 2.994613 | 5.709211e-12 | 0.8427383
58.66032 | 13.8195 | 14.83 | 10.98602 | -1.0105 | 3.001146 | 5.712764e-12 | 0.8428346
58.67031 | 13.8148 | 14.83334 | 10.9827 | -1.018537 | 3.007701 | 5.718093e-12 | 0.8429358
58.68031 | 13.8363 | 14.83671 | 10.97938 | -1.000414 | 3.014291 | 5.721645e-12 | 0.843042
58.69031 | 13.8413 | 14.84013 | 10.97606 | -0.9988279 | 3.020911 | 5.726974e-12 | 0.8431532
58.70031 | 13.8447 | 14.84358 | 10.97275 | -0.9988773 | 3.02756 | 5.730527e-12 | 0.843269
58.71031 | 13.8653 | 14.84706 | 10.96943 | -0.9817632 | 3.034239 | 5.735856e-12 | 0.8433896
58.72031 | 13.871 | 14.85058 | 10.96612 | -0.9795846 | 3.040947 | 5.739409e-12 | 0.8435147
58.7303 | 13.8786 | 14.85414 | 10.96282 | -0.9755396 | 3.047679 | 5.744738e-12 | 0.8436442
58.7403 | 13.8902 | 14.85773 | 10.95951 | -0.9675341 | 3.054446 | 5.750067e-12 | 0.8437781
58.7503 | 13.8969 | 14.86136 | 10.9562 | -0.9644647 | 3.061244 | 5.75362e-12 | 0.8439163
58.7603 | 13.8979 | 14.86503 | 10.9529 | -0.9671319 | 3.068072 | 5.758949e-12 | 0.8440587
58.7703 | 13.9257 | 14.86874 | 10.9496 | -0.9430353 | 3.07493 | 5.764278e-12 | 0.8442051
58.78029 | 13.9262 | 14.87247 | 10.94631 | -0.9462717 | 3.081811 | 5.767831e-12 | 0.8443554
58.79029 | 13.9284 | 14.87625 | 10.94301 | -0.9478477 | 3.08873 | 5.77316e-12 | 0.8445097
58.80029 | 13.9548 | 14.88006 | 10.93971 | -0.9252606 | 3.095679 | 5.778489e-12 | 0.8446677
58.81029 | 13.9444 | 14.88391 | 10.93642 | -0.9395097 | 3.102659 | 5.783818e-12 | 0.8448295
58.82029 | 13.9567 | 14.8878 | 10.93313 | -0.9310954 | 3.109669 | 5.789147e-12 | 0.8449948
58.83029 | 13.9743 | 14.89172 | 10.92984 | -0.9174177 | 3.116711 | 5.7927e-12 | 0.8451636
58.84028 | 13.9772 | 14.89567 | 10.92656 | -0.918473 | 3.123777 | 5.798029e-12 | 0.8453357
58.85028 | 13.9937 | 14.89967 | 10.92328 | -0.9059681 | 3.13088 | 5.803358e-12 | 0.845511
58.86028 | 14.0031 | 14.9037 | 10.92 | -0.9006004 | 3.138016 | 5.808687e-12 | 0.8456896
58.87028 | 14.0066 | 14.90777 | 10.91672 | -0.901169 | 3.145182 | 5.814016e-12 | 0.8458712
58.88028 | 14.0257 | 14.91187 | 10.91344 | -0.8861744 | 3.15238 | 5.819345e-12 | 0.8460559
58.89027 | 14.0302 | 14.91601 | 10.91017 | -0.8858125 | 3.159603 | 5.824674e-12 | 0.8462431
58.90027 | 14.0382 | 14.92019 | 10.90689 | -0.8819913 | 3.166864 | 5.830003e-12 | 0.8464333
58.91027 | 14.0538 | 14.92441 | 10.90362 | -0.8706069 | 3.174158 | 5.835332e-12 | 0.8466261
58.92027 | 14.0528 | 14.92866 | 10.90035 | -0.8758592 | 3.181483 | 5.840661e-12 | 0.8468214
58.93027 | 14.0677 | 14.93295 | 10.89709 | -0.8652483 | 3.188841 | 5.84599e-12 | 0.8470191
58.94027 | 14.0868 | 14.93727 | 10.89382 | -0.8504743 | 3.196231 | 5.851319e-12 | 0.8472191
58.95026 | 14.0868 | 14.94163 | 10.89057 | -0.8548331 | 3.203647 | 5.856648e-12 | 0.8474212
58.96026 | 14.1001 | 14.94603 | 10.88731 | -0.8459327 | 3.211102 | 5.861978e-12 | 0.8476255
58.97026 | 14.1085 | 14.95047 | 10.88405 | -0.8419695 | 3.21859 | 5.867307e-12 | 0.8478319
58.98026 | 14.1184 | 14.95494 | 10.88079 | -0.8365432 | 3.22611 | 5.872636e-12 | 0.84804
58.99026 | 14.1258 | 14.95945 | 10.87754 | -0.8336536 | 3.233664 | 5.877965e-12 | 0.8482499
59.00025 | 14.1502 | 14.964 | 10.87429 | -0.8137969 | 3.241243 | 5.883294e-12 | 0.8484613
59.01025 | 14.1515 | 14.96858 | 10.87104 | -0.8170813 | 3.248863 | 5.888623e-12 | 0.8486743
59.02025 | 14.1653 | 14.9732 | 10.8678 | -0.8079027 | 3.256517 | 5.895728e-12 | 0.8488888
59.03025 | 14.1795 | 14.97786 | 10.86455 | -0.7983612 | 3.264203 | 5.901057e-12 | 0.8491046
59.04025 | 14.1901 | 14.98256 | 10.86131 | -0.7924569 | 3.271924 | 5.906386e-12 | 0.8493215
59.05025 | 14.1921 | 14.98729 | 10.85807 | -0.7951894 | 3.279678 | 5.911716e-12 | 0.8495396
59.06024 | 14.2116 | 14.99205 | 10.85484 | -0.7804522 | 3.287456 | 5.917045e-12 | 0.8497583
59.07024 | 14.2246 | 14.99686 | 10.8516 | -0.7722621 | 3.295281 | 5.92415e-12 | 0.8499783
59.08024 | 14.2293 | 15.0017 | 10.84837 | -0.7724035 | 3.303135 | 5.929479e-12 | 0.8501987
59.09024 | 14.2494 | 15.00659 | 10.84514 | -0.7571877 | 3.311028 | 5.934808e-12 | 0.85042
59.10024 | 14.2543 | 15.0115 | 10.84191 | -0.7572036 | 3.31895 | 5.940137e-12 | 0.8506416
59.11023 | 14.2611 | 15.01645 | 10.83869 | -0.7553546 | 3.326902 | 5.947243e-12 | 0.8508635
59.12023 | 14.2687 | 15.02145 | 10.83547 | -0.7527476 | 3.334896 | 5.952572e-12 | 0.8510859
59.13023 | 14.2848 | 15.02648 | 10.83224 | -0.7416779 | 3.342925 | 5.957901e-12 | 0.8513083
59.14023 | 14.2892 | 15.03155 | 10.82903 | -0.7423482 | 3.350992 | 5.96323e-12 | 0.8515308
59.15023 | 14.31 | 15.03665 | 10.82581 | -0.7266504 | 3.359089 | 5.970335e-12 | 0.8517532
59.16023 | 14.3185 | 15.04179 | 10.82259 | -0.7232925 | 3.367223 | 5.975664e-12 | 0.8519754
59.17022 | 14.3188 | 15.04697 | 10.81939 | -0.7281675 | 3.375385 | 5.98277e-12 | 0.852197
59.18022 | 14.3359 | 15.05218 | 10.81618 | -0.7162844 | 3.38359 | 5.988099e-12 | 0.8524184
59.19022 | 14.3513 | 15.05744 | 10.81297 | -0.7061387 | 3.391831 | 5.993428e-12 | 0.8526393
59.20022 | 14.3576 | 15.06273 | 10.80976 | -0.7051309 | 3.400108 | 6.000533e-12 | 0.8528594
59.21022 | 14.3765 | 15.06806 | 10.80656 | -0.6915603 | 3.40842 | 6.005862e-12 | 0.8530788
59.22021 | 14.3783 | 15.07342 | 10.80336 | -0.6951216 | 3.41676 | 6.011192e-12 | 0.853297
59.23021 | 14.3885 | 15.07883 | 10.80017 | -0.6903261 | 3.425145 | 6.018297e-12 | 0.8535144
59.24021 | 14.4124 | 15.08427 | 10.79697 | -0.671868 | 3.433567 | 6.023626e-12 | 0.8537307
59.25021 | 14.4169 | 15.08975 | 10.79378 | -0.6728474 | 3.442024 | 6.030731e-12 | 0.8539456
59.26021 | 14.4238 | 15.09526 | 10.79059 | -0.6714643 | 3.450518 | 6.036061e-12 | 0.8541591
59.27021 | 14.4428 | 15.10082 | 10.7874 | -0.658019 | 3.459049 | 6.043166e-12 | 0.8543712
59.2802 | 14.4515 | 15.10641 | 10.78422 | -0.6549055 | 3.467609 | 6.048495e-12 | 0.8545813
59.2902 | 14.4695 | 15.11204 | 10.78103 | -0.6425353 | 3.476213 | 6.053824e-12 | 0.85479
59.3002 | 14.4888 | 15.1177 | 10.77785 | -0.6289029 | 3.484855 | 6.06093e-12 | 0.8549967
59.3102 | 14.4973 | 15.12341 | 10.77467 | -0.6261082 | 3.493535 | 6.066259e-12 | 0.8552015
59.3202 | 14.5204 | 15.12915 | 10.7715 | -0.6087511 | 3.502251 | 6.073364e-12 | 0.8554042
59.33019 | 14.5421 | 15.13493 | 10.76832 | -0.5928257 | 3.510997 | 6.078693e-12 | 0.8556044
59.34019 | 14.5525 | 15.14074 | 10.76515 | -0.5882441 | 3.519789 | 6.085799e-12 | 0.8558024
59.35019 | 14.57 | 15.1466 | 10.76198 | -0.5766004 | 3.528618 | 6.091128e-12 | 0.855998
59.36019 | 14.5947 | 15.15249 | 10.75882 | -0.5577941 | 3.537486 | 6.098233e-12 | 0.8561911
59.37019 | 14.6068 | 15.15843 | 10.75565 | -0.5516258 | 3.546392 | 6.103562e-12 | 0.8563813
59.38019 | 14.6299 | 15.1644 | 10.75249 | -0.5344959 | 3.555336 | 6.110668e-12 | 0.8565688
59.39018 | 14.65 | 15.1704 | 10.74933 | -0.5203973 | 3.564309 | 6.115997e-12 | 0.8567531
59.40018 | 14.6607 | 15.17644 | 10.74618 | -0.5157426 | 3.57333 | 6.123102e-12 | 0.8569345
59.41018 | 14.6966 | 15.18253 | 10.74302 | -0.4859259 | 3.58239 | 6.130207e-12 | 0.8571128
59.42018 | 14.7055 | 15.18865 | 10.73987 | -0.4831472 | 3.591488 | 6.135537e-12 | 0.8572878
59.43018 | 14.7207 | 15.19481 | 10.73672 | -0.4741063 | 3.600625 | 6.142642e-12 | 0.8574593
59.44017 | 14.7556 | 15.201 | 10.73358 | -0.4453977 | 3.609793 | 6.147971e-12 | 0.8576272
59.45017 | 14.7699 | 15.20723 | 10.73043 | -0.4373333 | 3.619008 | 6.155076e-12 | 0.8577917
59.46017 | 14.7849 | 15.21351 | 10.72729 | -0.4286062 | 3.628263 | 6.160406e-12 | 0.8579523
59.47017 | 14.8184 | 15.21982 | 10.72415 | -0.4014178 | 3.637557 | 6.167511e-12 | 0.8581091
59.48017 | 14.8376 | 15.22617 | 10.72101 | -0.3885675 | 3.646891 | 6.17284e-12 | 0.8582618
59.49017 | 14.8452 | 15.23256 | 10.71788 | -0.3873553 | 3.656265 | 6.179945e-12 | 0.8584105
59.50016 | 14.8881 | 15.23897 | 10.71475 | -0.3508747 | 3.665669 | 6.185275e-12 | 0.8585548
59.51016 | 14.9049 | 15.24544 | 10.71162 | -0.340539 | 3.675123 | 6.19238e-12 | 0.858695
59.52016 | 14.9174 | 15.25194 | 10.70849 | -0.3345416 | 3.684617 | 6.199485e-12 | 0.8588307
59.53016 | 14.9535 | 15.25848 | 10.70537 | -0.304982 | 3.694151 | 6.204814e-12 | 0.8589618
59.54016 | 14.9685 | 15.26506 | 10.70225 | -0.2965609 | 3.703725 | 6.21192e-12 | 0.8590883
59.55015 | 14.9887 | 15.27167 | 10.69913 | -0.2829703 | 3.71333 | 6.217249e-12 | 0.8592099
59.56015 | 15.0244 | 15.27833 | 10.69601 | -0.2539257 | 3.722985 | 6.224354e-12 | 0.8593268
59.57015 | 15.0377 | 15.28502 | 10.6929 | -0.2473198 | 3.732682 | 6.229683e-12 | 0.8594387
59.58015 | 15.054 | 15.29175 | 10.68979 | -0.2377525 | 3.74242 | 6.236789e-12 | 0.8595454
59.59015 | 15.0961 | 15.29852 | 10.68668 | -0.2024248 | 3.7522 | 6.243894e-12 | 0.859647
59.60015 | 15.1181 | 15.30533 | 10.68357 | -0.1872341 | 3.76202 | 6.249223e-12 | 0.8597433
59.61014 | 15.1274 | 15.31217 | 10.68047 | -0.1847738 | 3.77187 | 6.256329e-12 | 0.859834
59.62014 | 15.1756 | 15.31906 | 10.67737 | -0.1434605 | 3.781773 | 6.261658e-12 | 0.8599193
59.63014 | 15.1962 | 15.32599 | 10.67427 | -0.1297857 | 3.791717 | 6.268763e-12 | 0.8599991
59.64014 | 15.2156 | 15.33295 | 10.67117 | -0.1173494 | 3.801704 | 6.275869e-12 | 0.8600731
59.65014 | 15.2607 | 15.33995 | 10.66808 | -0.07925176 | 3.811732 | 6.281198e-12 | 0.8601414
59.66013 | 15.2839 | 15.34699 | 10.66499 | -0.06308578 | 3.821792 | 6.288303e-12 | 0.8602035
59.67013 | 15.3099 | 15.35407 | 10.6619 | -0.04416568 | 3.831904 | 6.293632e-12 | 0.8602598
59.68013 | 15.3521 | 15.36118 | 10.65882 | -0.009084472 | 3.842059 | 6.300738e-12 | 0.86031
59.69013 | 15.3757 | 15.36834 | 10.65573 | 0.007357855 | 3.852256 | 6.306067e-12 | 0.8603539
59.70013 | 15.4113 | 15.37554 | 10.65265 | 0.03576148 | 3.862496 | 6.313172e-12 | 0.8603916
59.71013 | 15.4497 | 15.38277 | 10.64957 | 0.06692596 | 3.872779 | 6.320278e-12 | 0.8604229
59.72012 | 15.4705 | 15.39004 | 10.6465 | 0.08045861 | 3.883094 | 6.325607e-12 | 0.8604476
59.73012 | 15.5137 | 15.39735 | 10.64343 | 0.1163453 | 3.893462 | 6.332712e-12 | 0.8604659
59.74012 | 15.5546 | 15.40471 | 10.64036 | 0.1498931 | 3.903873 | 6.338041e-12 | 0.8604774
59.75012 | 15.5769 | 15.4121 | 10.63729 | 0.1648016 | 3.914328 | 6.345147e-12 | 0.8604822
59.76012 | 15.6163 | 15.41953 | 10.63422 | 0.1967708 | 3.924826 | 6.350476e-12 | 0.8604801
59.77011 | 15.6686 | 15.42699 | 10.63116 | 0.241608 | 3.935357 | 6.357581e-12 | 0.8604711
59.78011 | 15.6989 | 15.4345 | 10.6281 | 0.2643994 | 3.945941 | 6.36291e-12 | 0.8604551
59.79011 | 15.7358 | 15.44205 | 10.62505 | 0.2937508 | 3.95657 | 6.370016e-12 | 0.860432
59.80011 | 15.7822 | 15.44964 | 10.62199 | 0.3325632 | 3.967243 | 6.375345e-12 | 0.8604017
59.81011 | 15.8165 | 15.45726 | 10.61894 | 0.3592361 | 3.977959 | 6.38245e-12 | 0.8603641
59.82011 | 15.856 | 15.46493 | 10.61589 | 0.3910697 | 3.98872 | 6.387779e-12 | 0.8603192
59.8301 | 15.9038 | 15.47263 | 10.61285 | 0.4311713 | 3.999514 | 6.394885e-12 | 0.8602669
59.8401 | 15.9392 | 15.48037 | 10.6098 | 0.4588257 | 4.010363 | 6.40199e-12 | 0.8602071
59.8501 | 15.9804 | 15.48816 | 10.60676 | 0.4922406 | 4.021257 | 6.407319e-12 | 0.8601398
59.8601 | 16.0253 | 15.49598 | 10.60372 | 0.5293159 | 4.032195 | 6.414425e-12 | 0.8600648
59.8701 | 16.0566 | 15.50385 | 10.60069 | 0.5527517 | 4.043178 | 6.419754e-12 | 0.859982
59.88009 | 16.1063 | 15.51175 | 10.59766 | 0.5945548 | 4.054195 | 6.426859e-12 | 0.8598916
59.89009 | 16.1493 | 15.51969 | 10.59463 | 0.6296109 | 4.065267 | 6.432188e-12 | 0.8597933
59.90009 | 16.1902 | 15.52767 | 10.5916 | 0.6625272 | 4.076385 | 6.439294e-12 | 0.859687
59.91009 | 16.238 | 15.5357 | 10.58858 | 0.7023034 | 4.087548 | 6.444623e-12 | 0.8595728
59.92009 | 16.2807 | 15.54376 | 10.58555 | 0.7369397 | 4.098756 | 6.449952e-12 | 0.8594505
59.93009 | 16.3247 | 15.55186 | 10.58253 | 0.7728363 | 4.110009 | 6.457057e-12 | 0.8593201
59.94008 | 16.3709 | 15.56 | 10.57952 | 0.8109002 | 4.121297 | 6.462386e-12 | 0.8591817
59.95008 | 16.4168 | 15.56818 | 10.57651 | 0.8486161 | 4.132642 | 6.469492e-12 | 0.8590349
59.96008 | 16.4619 | 15.57641 | 10.5735 | 0.8854922 | 4.144032 | 6.474821e-12 | 0.8588799
59.97008 | 16.5007 | 15.58467 | 10.57049 | 0.9160277 | 4.155468 | 6.481926e-12 | 0.8587165
59.98008 | 16.5551 | 15.59298 | 10.56748 | 0.9621227 | 4.166951 | 6.487255e-12 | 0.8585448
59.99007 | 16.6033 | 15.60131 | 10.56448 | 1.001986 | 4.178467 | 6.494361e-12 | 0.8583648
60.00007 | 16.6423 | 15.6097 | 10.56148 | 1.032601 | 4.190042 | 6.49969e-12 | 0.8581761
60.01007 | 16.7002 | 15.61813 | 10.55848 | 1.082075 | 4.201662 | 6.505019e-12 | 0.8579789
60.02007 | 16.7406 | 15.62659 | 10.55549 | 1.114008 | 4.213329 | 6.512124e-12 | 0.8577732
60.03007 | 16.7881 | 15.6351 | 10.5525 | 1.153001 | 4.225043 | 6.517453e-12 | 0.8575588
60.04007 | 16.8403 | 15.64365 | 10.54951 | 1.196653 | 4.236802 | 6.524559e-12 | 0.8573358
60.05006 | 16.8908 | 15.65223 | 10.54653 | 1.238572 | 4.248598 | 6.529888e-12 | 0.8571043
60.06006 | 16.9327 | 15.66086 | 10.54354 | 1.271842 | 4.260451 | 6.535217e-12 | 0.8568639
60.07006 | 16.987 | 15.66953 | 10.54056 | 1.317472 | 4.272352 | 6.542322e-12 | 0.8566146
60.08006 | 17.0408 | 15.67824 | 10.53758 | 1.362561 | 4.284299 | 6.547651e-12 | 0.8563567
60.09006 | 17.0892 | 15.68699 | 10.53461 | 1.402208 | 4.296293 | 6.554757e-12 | 0.8560898
60.10005 | 17.1408 | 15.69578 | 10.53164 | 1.445023 | 4.308322 | 6.560086e-12 | 0.8558144
60.11005 | 17.193 | 15.70461 | 10.52867 | 1.488388 | 4.320411 | 6.565415e-12 | 0.8555298
60.12005 | 17.2456 | 15.71349 | 10.5257 | 1.532112 | 4.332547 | 6.57252e-12 | 0.8552363
60.13005 | 17.2969 | 15.72241 | 10.52274 | 1.574495 | 4.34473 | 6.577849e-12 | 0.8549339
60.14005 | 17.3519 | 15.73136 | 10.51978 | 1.620536 | 4.356961 | 6.583178e-12 | 0.8546225
60.15005 | 17.4004 | 15.74036 | 10.51682 | 1.660036 | 4.36924 | 6.590284e-12 | 0.8543022
60.16004 | 17.4548 | 15.74939 | 10.51387 | 1.705407 | 4.381549 | 6.595613e-12 | 0.8539732
60.17004 | 17.5055 | 15.75848 | 10.51092 | 1.747024 | 4.393923 | 6.600942e-12 | 0.8536349
60.18004 | 17.5526 | 15.7676 | 10.50797 | 1.785 | 4.406344 | 6.606271e-12 | 0.8532874
60.19004 | 17.613 | 15.77677 | 10.50502 | 1.836233 | 4.418814 | 6.613377e-12 | 0.8529311
60.20004 | 17.6602 | 15.78597 | 10.50208 | 1.874225 | 4.431331 | 6.618706e-12 | 0.8525656
60.21003 | 17.7101 | 15.79522 | 10.49914 | 1.914884 | 4.443884 | 6.624035e-12 | 0.8521916
60.22003 | 17.7669 | 15.80451 | 10.4962 | 1.962391 | 4.456498 | 6.63114e-12 | 0.851808
60.23003 | 17.8176 | 15.81384 | 10.49327 | 2.003758 | 4.469159 | 6.636469e-12 | 0.8514154
60.24003 | 17.8681 | 15.82322 | 10.49034 | 2.044882 | 4.481868 | 6.641798e-12 | 0.8510137
60.25003 | 17.9208 | 15.83264 | 10.48741 | 2.088163 | 4.494627 | 6.647127e-12 | 0.850603
60.26003 | 17.9722 | 15.8421 | 10.48448 | 2.130103 | 4.507433 | 6.654233e-12 | 0.8501832
60.27002 | 18.0191 | 15.85159 | 10.48156 | 2.167509 | 4.520275 | 6.659562e-12 | 0.8497549
60.28002 | 18.0711 | 15.86114 | 10.47864 | 2.209964 | 4.533179 | 6.664891e-12 | 0.8493171
60.29002 | 18.1239 | 15.87072 | 10.47572 | 2.253177 | 4.54613 | 6.67022e-12 | 0.8488702
60.30002 | 18.1664 | 15.88035 | 10.47281 | 2.286047 | 4.559131 | 6.675549e-12 | 0.8484142
60.31002 | 18.2199 | 15.89003 | 10.4699 | 2.329875 | 4.572179 | 6.682654e-12 | 0.8479493
60.32001 | 18.2614 | 15.89973 | 10.46699 | 2.361669 | 4.585264 | 6.687984e-12 | 0.8474758
60.33001 | 18.3068 | 15.90949 | 10.46409 | 2.397312 | 4.59841 | 6.693313e-12 | 0.8469929
60.34001 | 18.3553 | 15.91929 | 10.46118 | 2.436012 | 4.611604 | 6.698642e-12 | 0.8465011
60.35001 | 18.4067 | 15.92913 | 10.45828 | 2.477568 | 4.624849 | 6.703971e-12 | 0.8460002
60.36001 | 18.4453 | 15.93902 | 10.45539 | 2.506282 | 4.638141 | 6.711076e-12 | 0.8454904
60.37001 | 18.4929 | 15.94895 | 10.45249 | 2.543953 | 4.651483 | 6.716405e-12 | 0.8449719
60.38 | 18.5327 | 15.95891 | 10.4496 | 2.573791 | 4.66486 | 6.721734e-12 | 0.8444449
60.39 | 18.5739 | 15.96892 | 10.44672 | 2.604977 | 4.678298 | 6.727063e-12 | 0.8439085
60.4 | 18.615 | 15.97898 | 10.44383 | 2.636019 | 4.691786 | 6.732392e-12 | 0.8433633
60.41 | 18.656 | 15.98908 | 10.44095 | 2.666918 | 4.705323 | 6.737721e-12 | 0.8428094
60.42 | 18.6952 | 15.99923 | 10.43807 | 2.695974 | 4.718909 | 6.743051e-12 | 0.8422467
60.42999 | 18.731 | 16.0094 | 10.4352 | 2.721596 | 4.73253 | 6.750156e-12 | 0.8416759
60.43999 | 18.7662 | 16.01963 | 10.43233 | 2.746565 | 4.746214 | 6.755485e-12 | 0.8410959
60.44999 | 18.7989 | 16.02991 | 10.42946 | 2.768991 | 4.759947 | 6.760814e-12 | 0.8405072
60.45999 | 18.8391 | 16.04023 | 10.42659 | 2.798874 | 4.773728 | 6.766143e-12 | 0.8399099
60.46999 | 18.8587 | 16.05059 | 10.42372 | 2.808113 | 4.787559 | 6.771472e-12 | 0.839304
60.47999 | 18.8858 | 16.06099 | 10.42086 | 2.824809 | 4.801438 | 6.776801e-12 | 0.8386897
60.48998 | 18.9282 | 16.07143 | 10.41801 | 2.85677 | 4.815353 | 6.78213e-12 | 0.8380674
60.49998 | 18.9534 | 16.08192 | 10.41515 | 2.871479 | 4.829331 | 6.787459e-12 | 0.8374362
60.50998 | 18.9734 | 16.09246 | 10.4123 | 2.880944 | 4.843357 | 6.792789e-12 | 0.8367966
60.51998 | 19.0106 | 16.10304 | 10.40945 | 2.907565 | 4.857433 | 6.798118e-12 | 0.8361487
60.52998 | 19.0241 | 16.11366 | 10.40661 | 2.910442 | 4.871557 | 6.805223e-12 | 0.8354926
60.53997 | 19.0429 | 16.12431 | 10.40377 | 2.918586 | 4.885716 | 6.810552e-12 | 0.8348289
60.54997 | 19.077 | 16.13502 | 10.40093 | 2.941977 | 4.899938 | 6.815881e-12 | 0.8341564
60.55997 | 19.0852 | 16.14578 | 10.39809 | 2.939423 | 4.914209 | 6.82121e-12 | 0.8334758
60.56997 | 19.1079 | 16.15657 | 10.39526 | 2.951325 | 4.928528 | 6.826539e-12 | 0.8327871
60.57997 | 19.1244 | 16.16742 | 10.39243 | 2.956984 | 4.942897 | 6.831868e-12 | 0.8320905
60.58997 | 19.1398 | 16.1783 | 10.3896 | 2.961498 | 4.957314 | 6.837197e-12 | 0.8313859
60.59996 | 19.1415 | 16.18922 | 10.38678 | 2.95228 | 4.971765 | 6.842527e-12 | 0.8306742
60.60996 | 19.1568 | 16.20019 | 10.38396 | 2.956607 | 4.98628 | 6.847856e-12 | 0.8299541
60.61996 | 19.1668 | 16.21121 | 10.38114 | 2.955589 | 5.000843 | 6.853185e-12 | 0.8292262
60.62996 | 19.1638 | 16.22227 | 10.37833 | 2.941528 | 5.015454 | 6.858514e-12 | 0.8284906
60.63996 | 19.1866 | 16.23338 | 10.37552 | 2.953223 | 5.030114 | 6.863843e-12 | 0.8277475
60.64995 | 19.1867 | 16.24451 | 10.37271 | 2.942186 | 5.044807 | 6.869172e-12 | 0.8269976
60.65995 | 19.1821 | 16.25571 | 10.3699 | 2.926393 | 5.059564 | 6.874501e-12 | 0.8262395
60.66995 | 19.1969 | 16.26694 | 10.3671 | 2.929956 | 5.074369 | 6.87983e-12 | 0.8254741
60.67995 | 19.1872 | 16.27822 | 10.3643 | 2.908975 | 5.089221 | 6.885159e-12 | 0.8247014
60.68995 | 19.1848 | 16.28955 | 10.36151 | 2.89525 | 5.104122 | 6.890488e-12 | 0.8239214
60.69995 | 19.194 | 16.30092 | 10.35871 | 2.893082 | 5.11907 | 6.895817e-12 | 0.8231343
60.70994 | 19.1902 | 16.31232 | 10.35593 | 2.87788 | 5.134052 | 6.901146e-12 | 0.8223409
60.71994 | 19.1757 | 16.32378 | 10.35314 | 2.851924 | 5.149096 | 6.906475e-12 | 0.8215398
60.72994 | 19.1694 | 16.33528 | 10.35036 | 2.834123 | 5.164188 | 6.911804e-12 | 0.8207318
60.73994 | 19.17 | 16.34682 | 10.34758 | 2.823179 | 5.179328 | 6.917134e-12 | 0.8199169
60.74994 | 19.1463 | 16.35841 | 10.3448 | 2.787891 | 5.194514 | 6.922463e-12 | 0.8190952
60.75993 | 19.1544 | 16.37003 | 10.34203 | 2.784373 | 5.209731 | 6.927792e-12 | 0.8182679
60.76993 | 19.1321 | 16.3817 | 10.33926 | 2.750398 | 5.225011 | 6.933121e-12 | 0.8174331
60.77993 | 19.1074 | 16.39342 | 10.33649 | 2.713977 | 5.240342 | 6.93845e-12 | 0.816591722
60.78993 | 19.109 | 16.40519 | 10.33373 | 2.703814 | 5.255716 | 6.943779e-12 | 0.815744
60.79993 | 19.0969 | 16.41699 | 10.33096 | 2.679908 | 5.271138 | 6.949108e-12 | 0.81489
60.80993 | 19.078 | 16.42884 | 10.32821 | 2.649158 | 5.286606 | 6.954437e-12 | 0.8140297
60.81992 | 19.0707 | 16.44072 | 10.32545 | 2.629978 | 5.302103 | 6.959766e-12 | 0.8131642
60.82992 | 19.045 | 16.45266 | 10.3227 | 2.592342 | 5.317664 | 6.965095e-12 | 0.8122918
60.83992 | 19.0218 | 16.46464 | 10.31995 | 2.557162 | 5.33327 | 6.970424e-12 | 0.8114134
60.84992 | 19.0165 | 16.47666 | 10.31721 | 2.539839 | 5.348923 | 6.975753e-12 | 0.8105291
60.85992 | 18.9931 | 16.48873 | 10.31447 | 2.504372 | 5.364621 | 6.981082e-12 | 0.8096391
60.86991 | 18.9716 | 16.50083 | 10.31173 | 2.470775 | 5.38035 | 6.986411e-12 | 0.8087442
60.87991 | 18.9566 | 16.51298 | 10.309 | 2.443623 | 5.396138 | 6.991741e-12 | 0.8078429
60.88991 | 18.9381 | 16.52517 | 10.30626 | 2.412927 | 5.411973 | 6.99707e-12 | 0.806936
60.89991 | 18.8993 | 16.53741 | 10.30353 | 2.36189 | 5.427852 | 7.002399e-12 | 0.8060239
60.90991 | 18.8963 | 16.54969 | 10.30081 | 2.346609 | 5.443776 | 7.007728e-12 | 0.8051063
60.91991 | 18.8623 | 16.56201 | 10.29809 | 2.300285 | 5.459744 | 7.013057e-12 | 0.8041836
60.9299 | 18.846 | 16.57437 | 10.29537 | 2.271632 | 5.475741 | 7.018386e-12 | 0.8032566
60.9399 | 18.8259 | 16.58678 | 10.29265 | 2.239125 | 5.491797 | 7.023715e-12 | 0.8023237
60.9499 | 18.8018 | 16.59923 | 10.28994 | 2.202575 | 5.507898 | 7.029044e-12 | 0.801386
60.9599 | 18.7748 | 16.61172 | 10.28723 | 2.163083 | 5.524041 | 7.034373e-12 | 0.8004434
60.9699 | 18.7629 | 16.62425 | 10.28453 | 2.138649 | 5.540228 | 7.039702e-12 | 0.799496
60.97989 | 18.74 | 16.63681 | 10.28183 | 2.103186 | 5.556443 | 7.045031e-12 | 0.798545
60.98989 | 18.7267 | 16.64943 | 10.27913 | 2.077269 | 5.572716 | 7.05036e-12 | 0.7975886
60.99989 | 18.7036 | 16.66209 | 10.27643 | 2.041511 | 5.58903 | 7.055689e-12 | 0.7966276
61.00989 | 18.6816 | 16.67479 | 10.27374 | 2.006812 | 5.605388 | 7.061018e-12 | 0.7956624
61.01989 | 18.6708 | 16.68753 | 10.27105 | 1.983271 | 5.621788 | 7.066348e-12 | 0.7946929
61.02989 | 18.6529 | 16.70031 | 10.26836 | 1.95259 | 5.638228 | 7.071677e-12 | 0.7937193
61.03988 | 18.649 | 16.71312 | 10.26568 | 1.935881 | 5.654695 | 7.077006e-12 | 0.7927427
61.04988 | 18.6203 | 16.72598 | 10.263 | 1.894319 | 5.671217 | 7.082335e-12 | 0.7917611
61.05988 | 18.596 | 16.73888 | 10.26033 | 1.857117 | 5.687782 | 7.087664e-12 | 0.7907757
61.06988 | 18.5927 | 16.75182 | 10.25765 | 1.840875 | 5.704386 | 7.092993e-12 | 0.7897866
61.07988 | 18.5817 | 16.76481 | 10.25498 | 1.816893 | 5.72103 | 7.098322e-12 | 0.7887938
61.08987 | 18.5806 | 16.77782 | 10.25232 | 1.802784 | 5.737698 | 7.103651e-12 | 0.7877985
61.09987 | 18.5666 | 16.79088 | 10.24966 | 1.775724 | 5.75442 | 7.10898e-12 | 0.7867988
61.10987 | 18.5536 | 16.80398 | 10.247 | 1.749625 | 5.771183 | 7.114309e-12 | 0.7857958
61.11987 | 18.5501 | 16.81711 | 10.24434 | 1.732986 | 5.787983 | 7.119638e-12 | 0.7847895
61.12987 | 18.5607 | 16.83029 | 10.24169 | 1.73041 | 5.804822 | 7.124967e-12 | 0.7837801
61.13987 | 18.5529 | 16.8435 | 10.23904 | 1.709395 | 5.821698 | 7.132073e-12 | 0.7827678
61.14986 | 18.5361 | 16.85674 | 10.2364 | 1.679356 | 5.838596 | 7.137402e-12 | 0.7817534
61.15986 | 18.5459 | 16.87003 | 10.23375 | 1.675865 | 5.855547 | 7.142731e-12 | 0.7807353
61.16986 | 18.552 | 16.88336 | 10.23111 | 1.668638 | 5.872535 | 7.14806e-12 | 0.7797144
61.17986 | 18.5465 | 16.89673 | 10.22848 | 1.649773 | 5.889559 | 7.153389e-12 | 0.7786909
61.18986 | 18.5685 | 16.91013 | 10.22584 | 1.658373 | 5.906618 | 7.158718e-12 | 0.7776649
61.19985 | 18.5554 | 16.92355 | 10.22322 | 1.631848 | 5.923696 | 7.164047e-12 | 0.7766375
61.20985 | 18.5555 | 16.93702 | 10.22059 | 1.618475 | 5.940826 | 7.169376e-12 | 0.7756067
61.21985 | 18.5712 | 16.95053 | 10.21797 | 1.620667 | 5.957989 | 7.174705e-12 | 0.7745737
61.22985 | 18.583 | 16.96408 | 10.21535 | 1.618923 | 5.975188 | 7.180034e-12 | 0.7735385
61.23985 | 18.5809 | 16.97766 | 10.21274 | 1.603243 | 5.99242 | 7.18714e-12 | 0.7725014
61.24985 | 18.5921 | 16.99127 | 10.21012 | 1.60083 | 6.009684 | 7.192469e-12 | 0.7714623
61.25984 | 18.6112 | 17.0049 | 10.20752 | 1.606295 | 6.026965 | 7.197798e-12 | 0.7704225
61.26984 | 18.6159 | 17.01859 | 10.20491 | 1.597314 | 6.044294 | 7.203127e-12 | 0.7693799
61.27984 | 18.6436 | 17.0323 | 10.20231 | 1.6113 | 6.061654 | 7.208456e-12 | 0.7683356
61.28984 | 18.6491 | 17.04605 | 10.19971 | 1.603053 | 6.079046 | 7.213785e-12 | 0.7672898
61.29984 | 18.6518 | 17.05983 | 10.19712 | 1.591973 | 6.096467 | 7.219114e-12 | 0.7662426
61.30983 | 18.6831 | 17.07363 | 10.19453 | 1.609475 | 6.113902 | 7.22622e-12 | 0.765195
61.31983 | 18.6992 | 17.08747 | 10.19194 | 1.611731 | 6.131383 | 7.231549e-12 | 0.7641451
61.32983 | 18.7036 | 17.10134 | 10.18936 | 1.602257 | 6.148893 | 7.236878e-12 | 0.7630942
61.33983 | 18.714 | 17.11525 | 10.18677 | 1.598752 | 6.166431 | 7.242207e-12 | 0.7620421
61.34983 | 18.7496 | 17.12918 | 10.1842 | 1.620416 | 6.183997 | 7.247536e-12 | 0.7609891
61.35982 | 18.7583 | 17.14313 | 10.18163 | 1.615171 | 6.201567 | 7.254641e-12 | 0.7599362
61.36982 | 18.7657 | 17.15712 | 10.17906 | 1.608577 | 6.219186 | 7.25997e-12 | 0.7588816
61.37982 | 18.7868 | 17.17115 | 10.17649 | 1.615654 | 6.236832 | 7.265299e-12 | 0.7578262
61.38982 | 18.8036 | 17.1852 | 10.17392 | 1.618403 | 6.254502 | 7.270629e-12 | 0.7567702
61.39982 | 18.8281 | 17.19928 | 10.17136 | 1.628825 | 6.272197 | 7.275958e-12 | 0.7557137
61.40982 | 18.8525 | 17.21338 | 10.16881 | 1.639119 | 6.289916 | 7.283063e-12 | 0.7546569
61.41981 | 18.8643 | 17.2275 | 10.16626 | 1.636801 | 6.30764 | 7.288392e-12 | 0.7536008
61.42981 | 18.872 | 17.24166 | 10.16371 | 1.630343 | 6.325406 | 7.293721e-12 | 0.7525434
61.43981 | 18.9124 | 17.25584 | 10.16116 | 1.65656 | 6.343193 | 7.300827e-12 | 0.7514858
61.44981 | 18.9267 | 17.27005 | 10.15862 | 1.656652 | 6.361001 | 7.306156e-12 | 0.7504282
61.45981 | 18.9381 | 17.28428 | 10.15608 | 1.65382 | 6.378829 | 7.311485e-12 | 0.7493706
61.4698 | 18.9596 | 17.29852 | 10.15355 | 1.661078 | 6.39666 | 7.316814e-12 | 0.7483142
61.4798 | 18.9824 | 17.3128 | 10.15102 | 1.669599 | 6.414528 | 7.323919e-12 | 0.747257
61.4898 | 19.0021 | 17.3271 | 10.14849 | 1.674998 | 6.432414 | 7.329248e-12 | 0.7462
61.4998 | 19.0382 | 17.34142 | 10.14596 | 1.696776 | 6.450318 | 7.334577e-12 | 0.7451435
61.5098 | 19.0257 | 17.35577 | 10.14344 | 1.669932 | 6.468239 | 7.341683e-12 | 0.7440874
61.5198 | 19.0523 | 17.37013 | 10.14092 | 1.682168 | 6.486176 | 7.347012e-12 | 0.7430318
61.52979 | 19.0899 | 17.3845 | 10.13841 | 1.7054 | 6.504111 | 7.352341e-12 | 0.7419779
61.53979 | 19.1107 | 17.3989 | 10.1359 | 1.711797 | 6.522078 | 7.359446e-12 | 0.7409237
61.54979 | 19.1052 | 17.41332 | 10.13339 | 1.691877 | 6.540058 | 7.364775e-12 | 0.7398703
61.55979 | 19.1578 | 17.42776 | 10.13089 | 1.730039 | 6.558053 | 7.370105e-12 | 0.7388178
61.56979 | 19.175 | 17.44222 | 10.12839 | 1.732784 | 6.576059 | 7.37721e-12 | 0.7377662
61.57978 | 19.1905 | 17.45667 | 10.1259 | 1.733827 | 6.594059 | 7.382539e-12 | 0.7367167
61.58978 | 19.2092 | 17.47116 | 10.1234 | 1.738041 | 6.612087 | 7.387868e-12 | 0.7356673
61.59978 | 19.2424 | 17.48566 | 10.12092 | 1.75674 | 6.630125 | 7.394974e-12 | 0.734619
61.60978 | 19.2579 | 17.50017 | 10.11843 | 1.757726 | 6.648172 | 7.400303e-12 | 0.733572
61.61978 | 19.2956 | 17.5147 | 10.11595 | 1.780899 | 6.666226 | 7.405632e-12 | 0.7325264
61.62978 | 19.3022 | 17.52924 | 10.11347 | 1.772959 | 6.684289 | 7.412737e-12 | 0.7314822
61.63977 | 19.3361 | 17.54378 | 10.111 | 1.792322 | 6.702339 | 7.418066e-12 | 0.7304405
61.64977 | 19.3582 | 17.55834 | 10.10853 | 1.799861 | 6.720413 | 7.425172e-12 | 0.7293993
61.65977 | 19.3771 | 17.57291 | 10.10606 | 1.80419 | 6.73849 | 7.430501e-12 | 0.7283598
61.66977 | 19.3943 | 17.58749 | 10.1036 | 1.80681 | 6.756572 | 7.43583e-12 | 0.7273219
61.67977 | 19.4195 | 17.60208 | 10.10114 | 1.817422 | 6.774655 | 7.442935e-12 | 0.7262859
61.68976 | 19.4618 | 17.61666 | 10.09868 | 1.845142 | 6.792723 | 7.448264e-12 | 0.7252528
61.69976 | 19.4767 | 17.63126 | 10.09623 | 1.845441 | 6.810809 | 7.45537e-12 | 0.7242205
61.70976 | 19.4996 | 17.64587 | 10.09378 | 1.853735 | 6.828895 | 7.460699e-12 | 0.7231903
61.71976 | 19.5332 | 17.66048 | 10.09134 | 1.872724 | 6.846979 | 7.467804e-12 | 0.722162
61.72976 | 19.5577 | 17.67509 | 10.08889 | 1.88261 | 6.865061 | 7.473133e-12 | 0.7211359
61.73976 | 19.5679 | 17.68971 | 10.08646 | 1.878194 | 6.883139 | 7.478462e-12 | 0.720112
61.74975 | 19.6081 | 17.70431 | 10.08402 | 1.903789 | 6.901196 | 7.485568e-12 | 0.7190914
61.75975 | 19.6334 | 17.71893 | 10.08159 | 1.914471 | 6.919265 | 7.490897e-12 | 0.718072
61.76975 | 19.6542 | 17.73355 | 10.07917 | 1.920653 | 6.937327 | 7.498002e-12 | 0.7170551
61.77975 | 19.6734 | 17.74816 | 10.07674 | 1.925235 | 6.955382 | 7.503331e-12 | 0.7160405
61.78975 | 19.7031 | 17.76278 | 10.07432 | 1.940321 | 6.973428 | 7.510437e-12 | 0.7150285
61.79974 | 19.7263 | 17.77738 | 10.07191 | 1.948924 | 6.991447 | 7.515766e-12 | 0.7140201
61.80974 | 19.7468 | 17.79198 | 10.0695 | 1.954817 | 7.009473 | 7.522871e-12 | 0.7130133
61.81974 | 19.766 | 17.80658 | 10.06709 | 1.959416 | 7.027487 | 7.5282e-12 | 0.7120091
61.82974 | 19.7892 | 17.82118 | 10.06468 | 1.968021 | 7.045489 | 7.535306e-12 | 0.7110077
61.83974 | 19.8249 | 17.83577 | 10.06228 | 1.989133 | 7.063476 | 7.540635e-12 | 0.7100091
61.84974 | 19.8384 | 17.85035 | 10.05988 | 1.988054 | 7.081448 | 7.54774e-12 | 0.7090134
61.85973 | 19.8563 | 17.8649 | 10.05749 | 1.991402 | 7.099383 | 7.553069e-12 | 0.7080216
61.86973 | 19.8953 | 17.87946 | 10.0551 | 2.015844 | 7.117321 | 7.560175e-12 | 0.7070317
61.87973 | 19.9133 | 17.894 | 10.05272 | 2.019297 | 7.135241 | 7.565504e-12 | 0.7060449
61.88973 | 19.9171 | 17.90854 | 10.05033 | 2.008564 | 7.153141 | 7.572609e-12 | 0.7050611
61.89973 | 19.9482 | 17.92306 | 10.04796 | 2.025144 | 7.17102 | 7.577938e-12 | 0.7040805
61.90972 | 19.9812 | 17.93755 | 10.04558 | 2.043653 | 7.188859 | 7.585044e-12 | 0.7031042
61.91972 | 19.9845 | 17.95203 | 10.04321 | 2.032466 | 7.206692 | 7.590373e-12 | 0.70213
61.92972 | 20.0119 | 17.9665 | 10.04084 | 2.045397 | 7.2245 | 7.597478e-12 | 0.7011589
61.93972 | 20.048 | 17.98096 | 10.03848 | 2.067045 | 7.242283 | 7.602807e-12 | 0.7001913
61.94972 | 20.0466 | 17.99539 | 10.03612 | 2.051213 | 7.260039 | 7.609913e-12 | 0.699227
61.95972 | 20.0649 | 18.0098 | 10.03376 | 2.055103 | 7.277766 | 7.615242e-12 | 0.6982662
61.96971 | 20.1063 | 18.02417 | 10.03141 | 2.082129 | 7.295447 | 7.622347e-12 | 0.6973099
61.97971 | 20.1262 | 18.03853 | 10.02907 | 2.087665 | 7.313113 | 7.627676e-12 | 0.696356
61.98971 | 20.1257 | 18.05287 | 10.02672 | 2.072825 | 7.330748 | 7.634782e-12 | 0.6954057
61.99971 | 20.1724 | 18.06719 | 10.02438 | 2.105212 | 7.348349 | 7.640111e-12 | 0.694459
62.00971 | 20.1907 | 18.08147 | 10.02204 | 2.109226 | 7.365916 | 7.647216e-12 | 0.6935159
62.0197 | 20.1969 | 18.09572 | 10.01971 | 2.101182 | 7.383429 | 7.652545e-12 | 0.6925775
62.0297 | 20.2334 | 18.10995 | 10.01738 | 2.123454 | 7.400922 | 7.659651e-12 | 0.6916418
62.0397 | 20.2534 | 18.12414 | 10.01506 | 2.129257 | 7.418377 | 7.66498e-12 | 0.6907099
62.0497 | 20.2667 | 18.13831 | 10.01273 | 2.128393 | 7.435791 | 7.670309e-12 | 0.6897818
62.0597 | 20.3 | 18.15244 | 10.01042 | 2.147562 | 7.453164 | 7.677414e-12 | 0.6888576
62.0697 | 20.3232 | 18.16653 | 10.0081 | 2.156667 | 7.470494 | 7.682743e-12 | 0.6879372
62.07969 | 20.3426 | 18.18058 | 10.00579 | 2.16202 | 7.487765 | 7.689849e-12 | 0.6870218
62.08969 | 20.3573 | 18.1946 | 10.00349 | 2.162698 | 7.505006 | 7.695178e-12 | 0.6861093
62.09969 | 20.38 | 18.20858 | 10.00118 | 2.171416 | 7.5222 | 7.702283e-12 | 0.6852008
62.10969 | 20.4092 | 18.22253 | 9.998885 | 2.186674 | 7.539345 | 7.707612e-12 | 0.6842963
62.11969 | 20.4189 | 18.23643 | 9.99659 | 2.182472 | 7.556442 | 7.714718e-12 | 0.6833959
62.12968 | 20.4542 | 18.25027 | 9.994301 | 2.203928 | 7.573471 | 7.720047e-12 | 0.6825004
62.13968 | 20.4743 | 18.26409 | 9.992013 | 2.210215 | 7.590464 | 7.727152e-12 | 0.6816082
62.14968 | 20.4886 | 18.27785 | 9.98973 | 2.210747 | 7.607403 | 7.732481e-12 | 0.6807202
62.15968 | 20.5205 | 18.29157 | 9.98745 | 2.228926 | 7.624288 | 7.73781e-12 | 0.6798364
62.16968 | 20.5426 | 18.30524 | 9.985174 | 2.237355 | 7.641114 | 7.744916e-12 | 0.6789567
62.17968 | 20.5518 | 18.31887 | 9.982902 | 2.232933 | 7.657884 | 7.750245e-12 | 0.6780813
62.18967 | 20.5854 | 18.33242 | 9.980636 | 2.252976 | 7.674577 | 7.75735e-12 | 0.677211
62.19967 | 20.6099 | 18.34594 | 9.978372 | 2.263958 | 7.691225 | 7.762679e-12 | 0.6763442
62.20967 | 20.614 | 18.35941 | 9.976112 | 2.254594 | 7.707812 | 7.768008e-12 | 0.6754817
62.21967 | 20.6487 | 18.37281 | 9.973855 | 2.275886 | 7.724335 | 7.775114e-12 | 0.6746236
62.22967 | 20.6728 | 18.38616 | 9.971603 | 2.286635 | 7.740792 | 7.780443e-12 | 0.6737699
62.23966 | 20.686 | 18.39944 | 9.969357 | 2.286557 | 7.757165 | 7.785772e-12 | 0.6729213
62.24966 | 20.6944 | 18.41268 | 9.967112 | 2.281725 | 7.773487 | 7.792877e-12 | 0.6720764
62.25966 | 20.7316 | 18.42585 | 9.964871 | 2.305754 | 7.789739 | 7.798207e-12 | 0.671236
62.26966 | 20.743 | 18.43895 | 9.962634 | 2.304046 | 7.80592 | 7.803536e-12 | 0.6704
62.27966 | 20.7583 | 18.452 | 9.960401 | 2.306303 | 7.822027 | 7.810641e-12 | 0.6695685
62.28966 | 20.7867 | 18.46498 | 9.958172 | 2.321725 | 7.838062 | 7.81597e-12 | 0.6687415
62.29965 | 20.8004 | 18.47787 | 9.955949 | 2.322527 | 7.854003 | 7.821299e-12 | 0.6679199
62.30965 | 20.8095 | 18.49071 | 9.953728 | 2.318786 | 7.869884 | 7.826628e-12 | 0.6671021
62.31965 | 20.8465 | 18.50349 | 9.951511 | 2.343015 | 7.885685 | 7.833734e-12 | 0.6662888
62.32965 | 20.8442 | 18.51619 | 9.949298 | 2.328015 | 7.901407 | 7.839063e-12 | 0.6654802
62.33965 | 20.8529 | 18.52881 | 9.947088 | 2.324088 | 7.917047 | 7.844392e-12 | 0.6646761
62.34964 | 20.8882 | 18.54135 | 9.944885 | 2.34685 | 7.932588 | 7.849721e-12 | 0.6638774
62.35964 | 20.8966 | 18.55383 | 9.942684 | 2.342775 | 7.948059 | 7.85505e-12 | 0.6630827
62.36964 | 20.9011 | 18.56622 | 9.940486 | 2.334877 | 7.963444 | 7.860379e-12 | 0.6622926
62.37964 | 20.9319 | 18.57854 | 9.938293 | 2.353359 | 7.978741 | 7.867484e-12 | 0.6615073
62.38964 | 20.9277 | 18.59078 | 9.936104 | 2.336921 | 7.993949 | 7.872814e-12 | 0.6607265
62.39964 | 20.9401 | 18.60293 | 9.933918 | 2.337166 | 8.009066 | 7.878143e-12 | 0.6599506
62.40963 | 20.9743 | 18.61499 | 9.931739 | 2.359306 | 8.024075 | 7.883472e-12 | 0.6591801
62.41963 | 20.9733 | 18.62698 | 9.929561 | 2.34632 | 8.039005 | 7.888801e-12 | 0.6584136
62.42963 | 20.9883 | 18.63888 | 9.927388 | 2.34942 | 8.053841 | 7.89413e-12 | 0.6576518
62.43963 | 21.0067 | 18.65069 | 9.925218 | 2.356009 | 8.068579 | 7.899459e-12 | 0.6568949
62.44963 | 21.0149 | 18.66241 | 9.923052 | 2.352488 | 8.083217 | 7.904788e-12 | 0.6561427
62.45962 | 21.0275 | 18.67403 | 9.920893 | 2.353473 | 8.097738 | 7.910117e-12 | 0.6553961
62.46962 | 21.0451 | 18.68556 | 9.918735 | 2.359536 | 8.112175 | 7.915446e-12 | 0.6546535
62.47962 | 21.052 | 18.69701 | 9.916582 | 2.354993 | 8.12651 | 7.920775e-12 | 0.6539157
62.48962 | 21.0692 | 18.70836 | 9.914432 | 2.360845 | 8.14074 | 7.926104e-12 | 0.6531828
62.49962 | 21.083 | 18.71961 | 9.912287 | 2.363395 | 8.154864 | 7.931433e-12 | 0.6524547
62.50962 | 21.0862 | 18.73076 | 9.910145 | 2.355445 | 8.168879 | 7.934986e-12 | 0.6517314
62.51961 | 21.1121 | 18.7418 | 9.90801 | 2.370304 | 8.182772 | 7.940315e-12 | 0.6510137
62.52961 | 21.1151 | 18.75275 | 9.905877 | 2.362354 | 8.196569 | 7.945644e-12 | 0.6503002
62.53961 | 21.1278 | 18.76359 | 9.903747 | 2.364208 | 8.210253 | 7.950973e-12 | 0.6495914
62.54961 | 21.1519 | 18.77433 | 9.901622 | 2.377568 | 8.223823 | 7.956302e-12 | 0.6488876
62.55961 | 21.1411 | 18.78497 | 9.899501 | 2.356133 | 8.237277 | 7.959855e-12 | 0.6481887
62.5696 | 21.1775 | 18.79548 | 9.897386 | 2.382016 | 8.250603 | 7.965184e-12 | 0.6474953
62.5796 | 21.1974 | 18.8059 | 9.895272 | 2.391499 | 8.263823 | 7.970513e-12 | 0.6468062
62.5896 | 21.1882 | 18.81621 | 9.893163 | 2.37199 | 8.276924 | 7.974066e-12 | 0.6461219
62.5996 | 21.2104 | 18.8264 | 9.891058 | 2.383996 | 8.289904 | 7.979395e-12 | 0.6454426
62.6096 | 21.2377 | 18.83649 | 9.888957 | 2.401215 | 8.30276 | 7.984724e-12 | 0.6447681
62.6196 | 21.2321 | 18.84645 | 9.88686 | 2.385648 | 8.315493 | 7.988277e-12 | 0.6440985
62.62959 | 21.2509 | 18.85629 | 9.88477 | 2.394607 | 8.328089 | 7.993606e-12 | 0.6434346
62.63959 | 21.2724 | 18.86603 | 9.882681 | 2.406374 | 8.34057 | 7.997158e-12 | 0.6427748
62.64959 | 21.2831 | 18.87564 | 9.880596 | 2.407462 | 8.352922 | 8.002488e-12 | 0.64212
62.65959 | 21.2995 | 18.88513 | 9.878516 | 2.414371 | 8.365144 | 8.00604e-12 | 0.6414701
62.66959 | 21.3024 | 18.8945 | 9.876439 | 2.407901 | 8.377235 | 8.009593e-12 | 0.6408252
62.67958 | 21.3242 | 18.90374 | 9.874369 | 2.420463 | 8.389182 | 8.014922e-12 | 0.6401858
62.68958 | 21.3257 | 18.91286 | 9.8723 | 2.412842 | 8.401007 | 8.018475e-12 | 0.6395506
62.69958 | 21.3486 | 18.92185 | 9.870236 | 2.426748 | 8.412696 | 8.022027e-12 | 0.6389204
62.70958 | 21.3692 | 18.93072 | 9.868176 | 2.438478 | 8.42425 | 8.027357e-12 | 0.6382951
62.71958 | 21.3539 | 18.93946 | 9.86612 | 2.414441 | 8.435664 | 8.030909e-12 | 0.6376748
62.72958 | 21.3892 | 18.94807 | 9.864068 | 2.441134 | 8.446938 | 8.034462e-12 | 0.6370593
62.73957 | 21.4074 | 18.95653 | 9.862023 | 2.450865 | 8.458063 | 8.038015e-12 | 0.6364495
62.74957 | 21.3985 | 18.96488 | 9.859979 | 2.433623 | 8.469054 | 8.043344e-12 | 0.6358439
62.75957 | 21.424 | 18.97309 | 9.85794 | 2.450915 | 8.479902 | 8.046896e-12 | 0.6352432
62.76957 | 21.4242 | 18.98116 | 9.855905 | 2.443041 | 8.490607 | 8.050449e-12 | 0.6346475
62.77957 | 21.4398 | 18.98909 | 9.853873 | 2.450705 | 8.501165 | 8.054002e-12 | 0.6340566
62.78956 | 21.4526 | 18.99688 | 9.851848 | 2.455716 | 8.511564 | 8.057555e-12 | 0.6334713
62.79956 | 21.4528 | 19.00454 | 9.849826 | 2.448258 | 8.521827 | 8.061107e-12 | 0.6328903
62.80956 | 21.4764 | 19.01206 | 9.847807 | 2.464341 | 8.531938 | 8.06466e-12 | 0.6323141
62.81956 | 21.4665 | 19.01943 | 9.845792 | 2.447066 | 8.541899 | 8.066436e-12 | 0.6317429
62.82956 | 21.4836 | 19.02667 | 9.843782 | 2.456935 | 8.551707 | 8.069989e-12 | 0.6311766
62.83956 | 21.4962 | 19.03375 | 9.841776 | 2.462447 | 8.561362 | 8.073542e-12 | 0.6306152
62.84955 | 21.4853 | 19.04069 | 9.839776 | 2.444613 | 8.570852 | 8.077095e-12 | 0.6300593
62.85955 | 21.5165 | 19.04748 | 9.837778 | 2.469017 | 8.580197 | 8.080647e-12 | 0.6295077
62.86955 | 21.5162 | 19.05413 | 9.835784 | 2.462071 | 8.589384 | 8.082424e-12 | 0.6289609
62.87955 | 21.5236 | 19.06063 | 9.833795 | 2.462974 | 8.598412 | 8.085976e-12 | 0.6284191
62.88955 | 21.5379 | 19.06697 | 9.831809 | 2.470928 | 8.607281 | 8.089529e-12 | 0.6278821
62.89954 | 21.5383 | 19.07316 | 9.82983 | 2.465137 | 8.615983 | 8.091305e-12 | 0.6273505
62.90954 | 21.5572 | 19.07921 | 9.827853 | 2.477994 | 8.62453 | 8.094858e-12 | 0.6268233
62.91954 | 21.5458 | 19.0851 | 9.82588 | 2.460705 | 8.632914 | 8.096634e-12 | 0.6263009
62.92954 | 21.575 | 19.09083 | 9.823912 | 2.48417 | 8.641135 | 8.098411e-12 | 0.6257833
62.93954 | 21.5861 | 19.09641 | 9.821948 | 2.489691 | 8.649191 | 8.101964e-12 | 0.6252706
62.94954 | 21.5705 | 19.10183 | 9.819987 | 2.468669 | 8.657081 | 8.10374e-12 | 0.6247628
62.95953 | 21.6074 | 19.10709 | 9.818033 | 2.500309 | 8.664798 | 8.107293e-12 | 0.6242603
62.96953 | 21.5952 | 19.1122 | 9.816082 | 2.483002 | 8.672354 | 8.109069e-12 | 0.6237621
62.97953 | 21.5981 | 19.11714 | 9.814134 | 2.480956 | 8.679741 | 8.110845e-12 | 0.6232688
62.98953 | 21.6228 | 19.12193 | 9.812191 | 2.500869 | 8.68696 | 8.112622e-12 | 0.6227802
62.99953 | 21.6376 | 19.12656 | 9.810252 | 2.511045 | 8.694007 | 8.114398e-12 | 0.6222965
63.00952 | 21.6471 | 19.13101 | 9.808319 | 2.516089 | 8.700874 | 8.116174e-12 | 0.621818
63.01952 | 21.6395 | 19.13531 | 9.806389 | 2.50419 | 8.707577 | 8.117951e-12 | 0.6213439
63.02952 | 21.6799 | 19.13945 | 9.804462 | 2.540454 | 8.714109 | 8.119727e-12 | 0.6208745
63.03952 | 21.6611 | 19.14341 | 9.80254 | 2.517686 | 8.720464 | 8.121503e-12 | 0.62041
63.04952 | 21.6898 | 19.14722 | 9.800623 | 2.542581 | 8.726646 | 8.12328e-12 | 0.6199502
63.05952 | 21.6937 | 19.15086 | 9.798709 | 2.542844 | 8.732652 | 8.125056e-12 | 0.6194951
63.06951 | 21.7067 | 19.15432 | 9.796802 | 2.552376 | 8.738477 | 8.126833e-12 | 0.6190453
63.07951 | 21.7166 | 19.15763 | 9.794897 | 2.558974 | 8.74413 | 8.128609e-12 | 0.6185998
63.08951 | 21.7196 | 19.16076 | 9.792996 | 2.558841 | 8.749604 | 8.128609e-12 | 0.618159
63.09951 | 21.7469 | 19.16372 | 9.7911 | 2.583177 | 8.7549 | 8.130385e-12 | 0.6177229
63.10951 | 21.7332 | 19.16652 | 9.789207 | 2.566684 | 8.760017 | 8.130385e-12 | 0.6172916
63.1195 | 21.7509 | 19.16914 | 9.787321 | 2.581763 | 8.76495 | 8.132162e-12 | 0.6168656
63.1295 | 21.764 | 19.17159 | 9.785438 | 2.592411 | 8.769707 | 8.133938e-12 | 0.6164437
63.1395 | 21.7693 | 19.17387 | 9.783558 | 2.595433 | 8.774282 | 8.133938e-12 | 0.6160265
63.1495 | 21.7803 | 19.17597 | 9.781683 | 2.604325 | 8.778677 | 8.133938e-12 | 0.615614
63.1595 | 21.8056 | 19.17791 | 9.779813 | 2.627692 | 8.78289 | 8.135714e-12 | 0.6152061
63.1695 | 21.8071 | 19.17967 | 9.777946 | 2.627432 | 8.786919 | 8.135714e-12 | 0.6148029
63.17949 | 21.8035 | 19.18125 | 9.776086 | 2.622248 | 8.790761 | 8.135714e-12 | 0.6144049
63.18949 | 21.8375 | 19.18266 | 9.774228 | 2.654836 | 8.794425 | 8.137491e-12 | 0.614011
63.19949 | 21.8273 | 19.1839 | 9.772375 | 2.643401 | 8.797902 | 8.137491e-12 | 0.6136218
63.20949 | 21.833 | 19.18496 | 9.770525 | 2.64804 | 8.801197 | 8.137491e-12 | 0.6132373
63.21949 | 21.8514 | 19.18584 | 9.768681 | 2.665555 | 8.804307 | 8.137491e-12 | 0.6128574
63.22948 | 21.8656 | 19.18655 | 9.766842 | 2.679048 | 8.807228 | 8.137491e-12 | 0.6124825
63.23948 | 21.8544 | 19.18708 | 9.765006 | 2.667316 | 8.809966 | 8.137491e-12 | 0.6121118
63.24948 | 21.8761 | 19.18744 | 9.763174 | 2.688661 | 8.812519 | 8.137491e-12 | 0.6117457
63.25948 | 21.8749 | 19.18762 | 9.761346 | 2.687284 | 8.814886 | 8.137491e-12 | 0.6113842
63.26948 | 21.8757 | 19.18762 | 9.759523 | 2.688084 | 8.817066 | 8.135714e-12 | 0.6110272
63.27948 | 21.8977 | 19.18744 | 9.757704 | 2.710262 | 8.819059 | 8.135714e-12 | 0.6106749
63.28947 | 21.8866 | 19.18708 | 9.755891 | 2.699517 | 8.820865 | 8.135714e-12 | 0.6103275
63.29947 | 21.9083 | 19.18655 | 9.754081 | 2.721751 | 8.822483 | 8.133938e-12 | 0.6099843
63.30947 | 21.9023 | 19.18584 | 9.752275 | 2.716464 | 8.823915 | 8.133938e-12 | 0.6096456
63.31947 | 21.9215 | 19.18495 | 9.750474 | 2.736554 | 8.825161 | 8.133938e-12 | 0.6093115
63.32947 | 21.9089 | 19.18388 | 9.748677 | 2.725025 | 8.826217 | 8.132162e-12 | 0.6089819
63.33946 | 21.917 | 19.18263 | 9.746886 | 2.73437 | 8.827087 | 8.132162e-12 | 0.6086571
63.34946 | 21.9269 | 19.1812 | 9.745097 | 2.745697 | 8.827769 | 8.130385e-12 | 0.6083366
63.35946 | 21.9385 | 19.1796 | 9.743313 | 2.758903 | 8.828263 | 8.128609e-12 | 0.6080205
63.36946 | 21.9151 | 19.17781 | 9.741534 | 2.737287 | 8.828571 | 8.128609e-12 | 0.6077089
63.37946 | 21.9342 | 19.17585 | 9.739758 | 2.758349 | 8.82869 | 8.126833e-12 | 0.6074018
63.38946 | 21.9316 | 19.17371 | 9.737987 | 2.757891 | 8.828622 | 8.125056e-12 | 0.6070992
63.39945 | 21.9321 | 19.17139 | 9.736223 | 2.760709 | 8.828367 | 8.12328e-12 | 0.6068014
63.40945 | 21.9271 | 19.16889 | 9.734461 | 2.758207 | 8.827924 | 8.121503e-12 | 0.6065077
63.41945 | 21.9291 | 19.16622 | 9.732703 | 2.762884 | 8.827295 | 8.119727e-12 | 0.6062184
63.42945 | 21.9334 | 19.16336 | 9.730949 | 2.770039 | 8.826478 | 8.117951e-12 | 0.6059336
63.43945 | 21.928 | 19.16033 | 9.729201 | 2.767672 | 8.825474 | 8.116174e-12 | 0.6056532
63.44944 | 21.9352 | 19.15712 | 9.727458 | 2.77808 | 8.824285 | 8.114398e-12 | 0.6053775
63.45944 | 21.9289 | 19.15373 | 9.725718 | 2.775167 | 8.822909 | 8.112622e-12 | 0.6051059
63.46944 | 21.9189 | 19.15017 | 9.723982 | 2.768733 | 8.821346 | 8.110845e-12 | 0.6048388
63.47944 | 21.928 | 19.14643 | 9.722251 | 2.781575 | 8.819598 | 8.107293e-12 | 0.604576
63.48944 | 21.9189 | 19.14251 | 9.720524 | 2.776393 | 8.817665 | 8.105516e-12 | 0.6043177
63.49944 | 21.9025 | 19.13841 | 9.718801 | 2.764089 | 8.815546 | 8.101964e-12 | 0.6040637
63.50943 | 21.908 | 19.13414 | 9.717085 | 2.773856 | 8.813244 | 8.100187e-12 | 0.6038142
63.51943 | 21.897 | 19.1297 | 9.715372 | 2.767302 | 8.810757 | 8.098411e-12 | 0.6035689
63.52943 | 21.8884 | 19.12508 | 9.713662 | 2.763324 | 8.808085 | 8.094858e-12 | 0.6033281
63.53943 | 21.8751 | 19.12028 | 9.711958 | 2.75482 | 8.805231 | 8.091305e-12 | 0.6030915
63.54943 | 21.8583 | 19.11531 | 9.710257 | 2.742991 | 8.802192 | 8.089529e-12 | 0.6028592
63.55942 | 21.8553 | 19.11017 | 9.708563 | 2.74513 | 8.798976 | 8.085976e-12 | 0.6026314
63.56942 | 21.8329 | 19.10485 | 9.706872 | 2.728047 | 8.795574 | 8.082424e-12 | 0.6024078
63.57942 | 21.8376 | 19.09936 | 9.705185 | 2.738236 | 8.79199 | 8.080647e-12 | 0.6021884
63.58942 | 21.8115 | 19.0937 | 9.703502 | 2.717798 | 8.788226 | 8.077095e-12 | 0.6019734
63.59942 | 21.8017 | 19.08787 | 9.701824 | 2.71383 | 8.784283 | 8.073542e-12 | 0.6017628
63.60942 | 21.7783 | 19.08187 | 9.700151 | 2.696434 | 8.780158 | 8.069989e-12 | 0.6015563
63.61941 | 21.7691 | 19.0757 | 9.698484 | 2.693399 | 8.775863 | 8.066436e-12 | 0.6013542
63.62941 | 21.7521 | 19.06936 | 9.696819 | 2.682742 | 8.771383 | 8.062884e-12 | 0.6011563
63.63941 | 21.7279 | 19.06285 | 9.695159 | 2.665054 | 8.766724 | 8.059331e-12 | 0.6009627
63.64941 | 21.7155 | 19.05617 | 9.693503 | 2.659334 | 8.76189 | 8.055778e-12 | 0.6007732
63.65941 | 21.6943 | 19.04932 | 9.691852 | 2.64498 | 8.75688 | 8.050449e-12 | 0.6005881
63.6694 | 21.6633 | 19.04231 | 9.690207 | 2.620988 | 8.751698 | 8.046896e-12 | 0.6004073
63.6794 | 21.6628 | 19.03513 | 9.688565 | 2.627666 | 8.746339 | 8.043344e-12 | 0.6002306
63.6894 | 21.6188 | 19.02779 | 9.686927 | 2.59101 | 8.740805 | 8.039791e-12 | 0.6000581
63.6994 | 21.6056 | 19.02028 | 9.685294 | 2.585317 | 8.7351 | 8.034462e-12 | 0.5998897
63.7094 | 21.5787 | 19.01261 | 9.683665 | 2.566089 | 8.729221 | 8.030909e-12 | 0.5997256
63.7194 | 21.5669 | 19.00478 | 9.682041 | 2.562122 | 8.723172 | 8.02558e-12 | 0.5995657
63.72939 | 21.5382 | 18.99679 | 9.680422 | 2.541408 | 8.71696 | 8.022027e-12 | 0.5994101
63.73939 | 21.5162 | 18.98864 | 9.678807 | 2.527563 | 8.710571 | 8.016698e-12 | 0.5992585
63.74939 | 21.5002 | 18.98032 | 9.677197 | 2.519878 | 8.704015 | 8.013146e-12 | 0.5991111
63.75939 | 21.4761 | 18.97185 | 9.67559 | 2.504251 | 8.697291 | 8.007817e-12 | 0.5989678
63.76939 | 21.4426 | 18.96322 | 9.673989 | 2.479381 | 8.690401 | 8.002488e-12 | 0.5988287
63.77938 | 21.4376 | 18.95444 | 9.672393 | 2.483159 | 8.683354 | 7.997158e-12 | 0.5986938
63.78938 | 21.4036 | 18.9455 | 9.6708 | 2.458102 | 8.676134 | 7.993606e-12 | 0.598563
63.79938 | 21.388 | 18.9364 | 9.669212 | 2.4516 | 8.668752 | 7.988277e-12 | 0.5984363
63.80938 | 21.3593 | 18.92715 | 9.667629 | 2.43215 | 8.661208 | 7.982948e-12 | 0.5983137
63.81938 | 21.3498 | 18.91775 | 9.66605 | 2.432053 | 8.653502 | 7.977619e-12 | 0.5981952
63.82938 | 21.314 | 18.90819 | 9.664475 | 2.405808 | 8.645637 | 7.972289e-12 | 0.5980808
63.83937 | 21.2847 | 18.8985 | 9.662907 | 2.386201 | 8.637621 | 7.96696e-12 | 0.5979706
63.84937 | 21.2778 | 18.88865 | 9.661341 | 2.389155 | 8.62944 | 7.961631e-12 | 0.5978644
63.85937 | 21.254 | 18.87864 | 9.65978 | 2.375356 | 8.621101 | 7.956302e-12 | 0.5977622
63.86937 | 21.2253 | 18.8685 | 9.658224 | 2.356803 | 8.612609 | 7.950973e-12 | 0.5976641
63.87937 | 21.2168 | 18.8582 | 9.656672 | 2.358597 | 8.603961 | 7.943868e-12 | 0.5975701
63.88936 | 21.1966 | 18.84778 | 9.655126 | 2.348824 | 8.595169 | 7.938539e-12 | 0.5974802
63.89936 | 21.1656 | 18.8372 | 9.653584 | 2.328405 | 8.586218 | 7.93321e-12 | 0.5973943
63.90936 | 21.1513 | 18.82647 | 9.652046 | 2.324826 | 8.577116 | 7.927881e-12 | 0.5973123
63.91936 | 21.1286 | 18.81561 | 9.650512 | 2.31299 | 8.567864 | 7.920775e-12 | 0.5972345
63.92936 | 21.1131 | 18.80461 | 9.648983 | 2.308492 | 8.558465 | 7.915446e-12 | 0.5971606
63.93936 | 21.082 | 18.79347 | 9.647459 | 2.288533 | 8.548918 | 7.910117e-12 | 0.5970908
63.94935 | 21.0719 | 18.7822 | 9.64594 | 2.289699 | 8.539236 | 7.903012e-12 | 0.5970251
63.95935 | 21.0521 | 18.77079 | 9.644425 | 2.281311 | 8.529401 | 7.897683e-12 | 0.5969632
63.96935 | 21.0204 | 18.75924 | 9.642914 | 2.261158 | 8.519423 | 7.890577e-12 | 0.5969053
63.97935 | 21.0065 | 18.74756 | 9.641408 | 2.258937 | 8.509304 | 7.883472e-12 | 0.5968514
63.98935 | 20.9829 | 18.73575 | 9.639907 | 2.247149 | 8.499043 | 7.878143e-12 | 0.5968015
63.99934 | 20.9617 | 18.72382 | 9.638411 | 2.237878 | 8.488656 | 7.871037e-12 | 0.5967556
64.00934 | 20.9447 | 18.71175 | 9.636919 | 2.232948 | 8.478119 | 7.863932e-12 | 0.5967136
64.01934 | 20.9368 | 18.69956 | 9.635431 | 2.237245 | 8.467449 | 7.858603e-12 | 0.5966756
64.02934 | 20.8985 | 18.68723 | 9.633948 | 2.211268 | 8.456642 | 7.851497e-12 | 0.5966414
64.03934 | 20.8889 | 18.67478 | 9.632469 | 2.214117 | 8.445702 | 7.844392e-12 | 0.5966112
64.04934 | 20.8718 | 18.66221 | 9.630995 | 2.209588 | 8.434632 | 7.837286e-12 | 0.596585
64.05933 | 20.8521 | 18.64953 | 9.629528 | 2.202569 | 8.423441 | 7.830181e-12 | 0.5965626
64.06933 | 20.8193 | 18.63672 | 9.628063 | 2.182582 | 8.412111 | 7.824852e-12 | 0.5965441
64.07933 | 20.813 | 18.62379 | 9.626603 | 2.189215 | 8.400653 | 7.817746e-12 | 0.5965296
64.08933 | 20.793 | 18.61074 | 9.625147 | 2.182264 | 8.38907 | 7.810641e-12 | 0.5965189
64.09933 | 20.7695 | 18.59757 | 9.623696 | 2.17193 | 8.377361 | 7.803536e-12 | 0.596512
64.10932 | 20.7425 | 18.5843 | 9.622252 | 2.158198 | 8.365541 | 7.79643e-12 | 0.5965091
64.11932 | 20.7333 | 18.57091 | 9.62081 | 2.162392 | 8.353588 | 7.789325e-12 | 0.59651
64.12932 | 20.6989 | 18.5574 | 9.619373 | 2.141497 | 8.341515 | 7.782219e-12 | 0.5965147
64.13932 | 20.6808 | 18.54379 | 9.617941 | 2.137013 | 8.329323 | 7.773338e-12 | 0.5965233
64.14932 | 20.6665 | 18.53006 | 9.616513 | 2.136437 | 8.317014 | 7.766232e-12 | 0.5965357
64.15932 | 20.6408 | 18.51623 | 9.61509 | 2.124569 | 8.304589 | 7.759127e-12 | 0.596552
64.16931 | 20.6205 | 18.50231 | 9.613673 | 2.118191 | 8.292064 | 7.752021e-12 | 0.5965721
64.17931 | 20.6029 | 18.48827 | 9.612259 | 2.114633 | 8.279413 | 7.744916e-12 | 0.5965959
64.18931 | 20.5825 | 18.47412 | 9.61085 | 2.108378 | 8.266649 | 7.736034e-12 | 0.5966235
64.19931 | 20.5569 | 18.45988 | 9.609445 | 2.097024 | 8.253776 | 7.728929e-12 | 0.5966549
64.20931 | 20.5372 | 18.44553 | 9.608045 | 2.091669 | 8.240795 | 7.721823e-12 | 0.5966901
64.2193 | 20.5177 | 18.4311 | 9.606652 | 2.086599 | 8.22772 | 7.712941e-12 | 0.5967291
64.2293 | 20.4976 | 18.41656 | 9.605261 | 2.081041 | 8.214527 | 7.705836e-12 | 0.5967717
64.2393 | 20.4632 | 18.40192 | 9.603875 | 2.061276 | 8.20123 | 7.698731e-12 | 0.5968182
64.2493 | 20.4634 | 18.38719 | 9.602494 | 2.076205 | 8.187832 | 7.689849e-12 | 0.5968683
64.2593 | 20.4225 | 18.37237 | 9.601117 | 2.050128 | 8.174332 | 7.682743e-12 | 0.5969222
64.2693 | 20.3978 | 18.35746 | 9.599746 | 2.04034 | 8.160735 | 7.673862e-12 | 0.5969797
64.27929 | 20.3789 | 18.34247 | 9.59838 | 2.036427 | 8.147052 | 7.666756e-12 | 0.597041
64.28929 | 20.3614 | 18.32738 | 9.597017 | 2.034016 | 8.13326 | 7.657874e-12 | 0.5971059
64.29929 | 20.3395 | 18.31221 | 9.595659 | 2.027292 | 8.119374 | 7.650769e-12 | 0.5971745
64.30929 | 20.3151 | 18.29695 | 9.594306 | 2.018153 | 8.105394 | 7.641887e-12 | 0.5972468
64.31929 | 20.3004 | 18.2816 | 9.592958 | 2.018796 | 8.091324 | 7.634782e-12 | 0.5973227
64.32928 | 20.2746 | 18.26619 | 9.591615 | 2.008406 | 8.077177 | 7.6259e-12 | 0.5974022
64.33928 | 20.248 | 18.25069 | 9.590276 | 1.99731 | 8.062928 | 7.617018e-12 | 0.5974854
64.34928 | 20.2288 | 18.23511 | 9.588942 | 1.993693 | 8.048593 | 7.609913e-12 | 0.5975722
64.35928 | 20.2106 | 18.21945 | 9.587612 | 1.991154 | 8.034171 | 7.601031e-12 | 0.5976626
64.36928 | 20.1879 | 18.20371 | 9.586287 | 1.984189 | 8.019668 | 7.592149e-12 | 0.5977565
64.37928 | 20.1617 | 18.1879 | 9.584967 | 1.973799 | 8.00508 | 7.585044e-12 | 0.5978541
64.38927 | 20.1405 | 18.17203 | 9.583652 | 1.968465 | 7.990427 | 7.576162e-12 | 0.5979551
64.39927 | 20.1094 | 18.15608 | 9.582341 | 1.953319 | 7.97568 | 7.56728e-12 | 0.5980598
64.40927 | 20.0802 | 18.14006 | 9.581035 | 1.940141 | 7.960856 | 7.560175e-12 | 0.5981679
64.41927 | 20.0727 | 18.12397 | 9.579734 | 1.948732 | 7.945955 | 7.551293e-12 | 0.5982796
64.42927 | 20.0463 | 18.10781 | 9.578437 | 1.938489 | 7.930979 | 7.542411e-12 | 0.5983948
64.43926 | 20.0188 | 18.0916 | 9.577146 | 1.927195 | 7.915946 | 7.533529e-12 | 0.5985134
64.44926 | 19.9898 | 18.07532 | 9.575859 | 1.914481 | 7.900825 | 7.524648e-12 | 0.5986356
64.45926 | 19.984 | 18.05897 | 9.574576 | 1.925028 | 7.885635 | 7.517542e-12 | 0.5987612
64.46926 | 19.9445 | 18.04256 | 9.573298 | 1.901936 | 7.870376 | 7.50866e-12 | 0.5988903
64.47926 | 19.9192 | 18.0261 | 9.572025 | 1.893103 | 7.85505 | 7.499779e-12 | 0.5990228
64.48926 | 19.9032 | 18.00957 | 9.570756 | 1.893627 | 7.839658 | 7.490897e-12 | 0.5991587
64.49925 | 19.8809 | 17.99301 | 9.569494 | 1.887891 | 7.824217 | 7.482015e-12 | 0.5992978
64.50925 | 19.8364 | 17.97637 | 9.568235 | 1.860027 | 7.808698 | 7.473133e-12 | 0.5994406
64.51925 | 19.825 | 17.95969 | 9.566981 | 1.865315 | 7.793118 | 7.464251e-12 | 0.5995866
64.52925 | 19.8074 | 17.94295 | 9.565731 | 1.864454 | 7.777479 | 7.45537e-12 | 0.5997361
64.53925 | 19.7603 | 17.92616 | 9.564486 | 1.834145 | 7.76178 | 7.446488e-12 | 0.5998888
64.54924 | 19.7384 | 17.90933 | 9.563247 | 1.829067 | 7.746041 | 7.437606e-12 | 0.6000446
64.55924 | 19.7179 | 17.89245 | 9.562012 | 1.825454 | 7.73023 | 7.430501e-12 | 0.600204
64.56924 | 19.6978 | 17.87551 | 9.560781 | 1.822286 | 7.714366 | 7.421619e-12 | 0.6003666
64.57924 | 19.6482 | 17.85854 | 9.559556 | 1.789663 | 7.698449 | 7.412737e-12 | 0.6005325
64.58924 | 19.6507 | 17.84152 | 9.558335 | 1.809183 | 7.68248 | 7.403855e-12 | 0.6007017
64.59924 | 19.6125 | 17.82445 | 9.557118 | 1.788045 | 7.666463 | 7.394974e-12 | 0.600874
64.60923 | 19.5856 | 17.80737 | 9.555908 | 1.778231 | 7.650412 | 7.386092e-12 | 0.6010493
64.61923 | 19.5584 | 17.79023 | 9.554701 | 1.768172 | 7.634299 | 7.37721e-12 | 0.6012281
64.62923 | 19.5344 | 17.77305 | 9.553499 | 1.761351 | 7.61814 | 7.368328e-12 | 0.60141
64.63923 | 19.5101 | 17.75583 | 9.552302 | 1.754266 | 7.601937 | 7.359446e-12 | 0.6015951
64.64923 | 19.471 | 17.73858 | 9.551109 | 1.732416 | 7.585691 | 7.350565e-12 | 0.6017833
64.65922 | 19.4575 | 17.72132 | 9.549923 | 1.736183 | 7.56942 | 7.341683e-12 | 0.6019744
64.66922 | 19.4275 | 17.704 | 9.54874 | 1.723499 | 7.553093 | 7.331025e-12 | 0.6021688
64.67922 | 19.3962 | 17.68665 | 9.547562 | 1.709545 | 7.536727 | 7.322143e-12 | 0.6023663
64.68922 | 19.3563 | 17.66928 | 9.546388 | 1.687022 | 7.520323 | 7.313261e-12 | 0.6025668
64.69922 | 19.3412 | 17.65187 | 9.54522 | 1.689326 | 7.503884 | 7.304379e-12 | 0.6027704
64.70921 | 19.315 | 17.63446 | 9.544057 | 1.680541 | 7.487425 | 7.295498e-12 | 0.6029766
64.71921 | 19.2736 | 17.617 | 9.542898 | 1.656598 | 7.470918 | 7.286616e-12 | 0.6031861
64.72921 | 19.2667 | 17.59953 | 9.541743 | 1.667174 | 7.454384 | 7.277734e-12 | 0.6033986
64.73921 | 19.2366 | 17.58202 | 9.540594 | 1.654578 | 7.437814 | 7.268852e-12 | 0.603614
64.74921 | 19.2054 | 17.56449 | 9.539449 | 1.64091 | 7.421208 | 7.25997e-12 | 0.6038323
64.75921 | 19.1769 | 17.54694 | 9.538309 | 1.629957 | 7.40458 | 7.251089e-12 | 0.6040535
64.7692 | 19.1552 | 17.5294 | 9.537175 | 1.625801 | 7.387946 | 7.242207e-12 | 0.6042774
64.7792 | 19.1263 | 17.51181 | 9.536045 | 1.614485 | 7.371266 | 7.233325e-12 | 0.6045042
64.7892 | 19.0931 | 17.49421 | 9.534919 | 1.598886 | 7.35456 | 7.224443e-12 | 0.604734
64.7992 | 19.0776 | 17.4766 | 9.533799 | 1.601003 | 7.337831 | 7.215561e-12 | 0.6049665
64.8092 | 19.0465 | 17.45896 | 9.532683 | 1.587535 | 7.32108 | 7.20668e-12 | 0.6052017
64.81919 | 19.0161 | 17.44134 | 9.531573 | 1.574763 | 7.304325 | 7.197798e-12 | 0.6054395
64.82919 | 18.988 | 17.42368 | 9.530466 | 1.564319 | 7.287534 | 7.18714e-12 | 0.6056803
64.83919 | 18.9681 | 17.40601 | 9.529365 | 1.562087 | 7.270725 | 7.178258e-12 | 0.6059237
64.84919 | 18.9406 | 17.38833 | 9.528268 | 1.552265 | 7.253897 | 7.169376e-12 | 0.6061697
64.85919 | 18.9077 | 17.37065 | 9.527176 | 1.537051 | 7.237055 | 7.160494e-12 | 0.6064184
64.86919 | 18.8994 | 17.35295 | 9.526089 | 1.546445 | 7.220196 | 7.151613e-12 | 0.6066697
64.87918 | 18.8659 | 17.33527 | 9.525008 | 1.530628 | 7.203341 | 7.142731e-12 | 0.6069234
64.88918 | 18.8393 | 17.31757 | 9.523931 | 1.521733 | 7.186456 | 7.133849e-12 | 0.6071798
64.89918 | 18.8224 | 17.29986 | 9.522858 | 1.522543 | 7.16956 | 7.124967e-12 | 0.6074388
64.90918 | 18.7986 | 17.28214 | 9.52179 | 1.516456 | 7.152654 | 7.116085e-12 | 0.6077002
64.91918 | 18.7704 | 17.26443 | 9.520727 | 1.50597 | 7.135739 | 7.107204e-12 | 0.6079641
64.92917 | 18.7399 | 17.24673 | 9.51967 | 1.493169 | 7.118831 | 7.098322e-12 | 0.6082301
64.93917 | 18.7247 | 17.22902 | 9.518617 | 1.495684 | 7.1019 | 7.08944e-12 | 0.6084989
64.94917 | 18.6981 | 17.2113 | 9.517568 | 1.486799 | 7.084963 | 7.080558e-12 | 0.6087699
64.95917 | 18.663 | 17.19359 | 9.516525 | 1.469411 | 7.068021 | 7.071677e-12 | 0.6090434
64.96917 | 18.6451 | 17.17588 | 9.515486 | 1.46922 | 7.051075 | 7.062795e-12 | 0.6093191
64.97917 | 18.6236 | 17.15818 | 9.514452 | 1.465425 | 7.034126 | 7.053913e-12 | 0.6095972
64.98916 | 18.595 | 17.14049 | 9.513424 | 1.454507 | 7.017192 | 7.045031e-12 | 0.6098771
64.99916 | 18.5723 | 17.1228 | 9.512399 | 1.449501 | 7.00024 | 7.036149e-12 | 0.6101596
65.00916 | 18.5539 | 17.10511 | 9.51138 | 1.448787 | 6.983289 | 7.027268e-12 | 0.6104443
65.01916 | 18.5274 | 17.08743 | 9.510365 | 1.439965 | 6.966338 | 7.018386e-12 | 0.6107311
65.02916 | 18.4983 | 17.06977 | 9.509355 | 1.428535 | 6.94939 | 7.009504e-12 | 0.61102
65.03915 | 18.4825 | 17.05212 | 9.508352 | 1.430376 | 6.932461 | 7.000622e-12 | 0.6113107
65.04915 | 18.4545 | 17.03448 | 9.507351 | 1.420024 | 6.91552 | 6.991741e-12 | 0.6116038
65.05915 | 18.4241 | 17.01684 | 9.506356 | 1.407261 | 6.898584 | 6.982859e-12 | 0.6118988
65.06915 | 18.3959 | 16.99922 | 9.505366 | 1.396684 | 6.881654 | 6.973977e-12 | 0.6121959
65.07915 | 18.3822 | 16.98161 | 9.50438 | 1.400595 | 6.86473 | 6.965095e-12 | 0.6124948
65.08915 | 18.348 | 16.96401 | 9.5034 | 1.38399 | 6.847815 | 6.956213e-12 | 0.6127958
65.09914 | 18.3147 | 16.94645 | 9.502425 | 1.368253 | 6.830924 | 6.947332e-12 | 0.6130982
65.10914 | 18.2897 | 16.92888 | 9.501454 | 1.360817 | 6.814027 | 6.93845e-12 | 0.6134028
65.11914 | 18.2753 | 16.91134 | 9.500488 | 1.363964 | 6.797139 | 6.929568e-12 | 0.6137092
65.12914 | 18.2403 | 16.89381 | 9.499527 | 1.346493 | 6.780263 | 6.920686e-12 | 0.6140173
65.13914 | 18.2117 | 16.8763 | 9.49857 | 1.335404 | 6.763399 | 6.911804e-12 | 0.6143272
65.14913 | 18.1932 | 16.85882 | 9.49762 | 1.334377 | 6.746565 | 6.902923e-12 | 0.6146384
65.15913 | 18.1644 | 16.84135 | 9.496673 | 1.323047 | 6.729728 | 6.894041e-12 | 0.6149516
65.16913 | 18.1243 | 16.8239 | 9.495731 | 1.300397 | 6.712906 | 6.885159e-12 | 0.6152663
65.17913 | 18.1142 | 16.80648 | 9.494794 | 1.307724 | 6.696098 | 6.876277e-12 | 0.6155827
65.18913 | 18.0841 | 16.78907 | 9.493862 | 1.295029 | 6.679308 | 6.869172e-12 | 0.6159006
65.19913 | 18.0468 | 16.77169 | 9.492935 | 1.275111 | 6.662534 | 6.86029e-12 | 0.61622
65.20912 | 18.0131 | 16.75435 | 9.492014 | 1.258751 | 6.645795 | 6.851408e-12 | 0.6165405
65.21912 | 17.9938 | 16.73702 | 9.491097 | 1.256783 | 6.629058 | 6.842527e-12 | 0.6168627
65.22912 | 17.9671 | 16.71971 | 9.490184 | 1.247391 | 6.612339 | 6.833645e-12 | 0.6171863
65.23912 | 17.9197 | 16.70243 | 9.489276 | 1.217271 | 6.595641 | 6.824763e-12 | 0.6175113
65.24912 | 17.8951 | 16.68518 | 9.488374 | 1.209925 | 6.578964 | 6.817658e-12 | 0.6178375
65.25911 | 17.8754 | 16.66797 | 9.487477 | 1.207434 | 6.562325 | 6.808776e-12 | 0.6181646
65.26911 | 17.843 | 16.65077 | 9.486584 | 1.192231 | 6.545692 | 6.799894e-12 | 0.6184933
65.27911 | 17.8062 | 16.6336 | 9.485696 | 1.1726 | 6.529081 | 6.791012e-12 | 0.6188231
65.28911 | 17.7915 | 16.61646 | 9.484812 | 1.17504 | 6.512493 | 6.78213e-12 | 0.619154
65.29911 | 17.7567 | 16.59935 | 9.483934 | 1.157349 | 6.495931 | 6.775025e-12 | 0.619486
65.30911 | 17.7218 | 16.58227 | 9.483061 | 1.139526 | 6.479394 | 6.766143e-12 | 0.619819
65.3191 | 17.6984 | 16.56525 | 9.482193 | 1.133154 | 6.4629 | 6.757261e-12 | 0.6201528
65.3291 | 17.6759 | 16.54823 | 9.481329 | 1.127668 | 6.446415 | 6.74838e-12 | 0.6204877
65.3391 | 17.6437 | 16.53125 | 9.480471 | 1.11245 | 6.429956 | 6.741274e-12 | 0.6208236
65.3491 | 17.6051 | 16.5143 | 9.479617 | 1.090799 | 6.413524 | 6.732392e-12 | 0.6211603
65.3591 | 17.5862 | 16.49739 | 9.478768 | 1.088813 | 6.397121 | 6.723511e-12 | 0.6214978
65.36909 | 17.5622 | 16.48052 | 9.477925 | 1.081676 | 6.380763 | 6.716405e-12 | 0.6218358
65.37909 | 17.524 | 16.46368 | 9.477086 | 1.060322 | 6.364418 | 6.707523e-12 | 0.6221748
65.38909 | 17.4899 | 16.44687 | 9.476251 | 1.043031 | 6.348103 | 6.698642e-12 | 0.6225145
65.39909 | 17.4742 | 16.4301 | 9.475422 | 1.044105 | 6.331818 | 6.691536e-12 | 0.6228548
65.40909 | 17.4544 | 16.41336 | 9.474598 | 1.041042 | 6.315565 | 6.682654e-12 | 0.6231957
65.41909 | 17.4173 | 16.39666 | 9.473778 | 1.020642 | 6.299343 | 6.673773e-12 | 0.6235371
65.42908 | 17.4032 | 16.38001 | 9.472964 | 1.023188 | 6.283169 | 6.666667e-12 | 0.6238787
65.43908 | 17.3788 | 16.36339 | 9.472155 | 1.015413 | 6.267012 | 6.657785e-12 | 0.624221
65.44908 | 17.3463 | 16.3468 | 9.47135 | 0.9994979 | 6.250888 | 6.65068e-12 | 0.6245638
65.45908 | 17.3225 | 16.33026 | 9.47055 | 0.9922441 | 6.234799 | 6.641798e-12 | 0.6249068
65.46908 | 17.2978 | 16.31375 | 9.469755 | 0.9840513 | 6.218743 | 6.634693e-12 | 0.6252502
65.47907 | 17.2792 | 16.2973 | 9.468966 | 0.9819023 | 6.202738 | 6.625811e-12 | 0.6255936
65.48907 | 17.2437 | 16.28087 | 9.468181 | 0.9628292 | 6.186753 | 6.616929e-12 | 0.6259373
65.49907 | 17.2275 | 16.26448 | 9.4674 | 0.9630155 | 6.170803 | 6.609824e-12 | 0.6262813
65.50907 | 17.1988 | 16.24814 | 9.466625 | 0.95066 | 6.15489 | 6.600942e-12 | 0.6266254
65.51907 | 17.1702 | 16.23184 | 9.465855 | 0.9383634 | 6.139012 | 6.593837e-12 | 0.6269695
65.52907 | 17.1379 | 16.21558 | 9.465089 | 0.922324 | 6.123173 | 6.584955e-12 | 0.6273136
65.53906 | 17.1238 | 16.19937 | 9.46433 | 0.924427 | 6.107386 | 6.577849e-12 | 0.6276574
65.54906 | 17.104 | 16.1832 | 9.463574 | 0.9208024 | 6.091622 | 6.570744e-12 | 0.6280014
65.55906 | 17.0645 | 16.16707 | 9.462823 | 0.897435 | 6.075897 | 6.561862e-12 | 0.6283452
65.56906 | 17.0547 | 16.15098 | 9.462077 | 0.9037241 | 6.06021 | 6.554757e-12 | 0.6286889
65.57906 | 17.0292 | 16.13493 | 9.461337 | 0.894269 | 6.044562 | 6.545875e-12 | 0.6290322
65.58905 | 17.0017 | 16.11895 | 9.460601 | 0.882754 | 6.02897 | 6.53877e-12 | 0.629375
65.59905 | 16.9647 | 16.10299 | 9.45987 | 0.8617095 | 6.013402 | 6.529888e-12 | 0.6297178
65.60905 | 16.955 | 16.08708 | 9.459144 | 0.8679207 | 5.997875 | 6.522782e-12 | 0.6300601
65.61905 | 16.9263 | 16.07121 | 9.458423 | 0.8550863 | 5.982388 | 6.515677e-12 | 0.630402
65.62905 | 16.8934 | 16.05539 | 9.457707 | 0.8380059 | 5.966944 | 6.506795e-12 | 0.6307434
65.63905 | 16.8713 | 16.03962 | 9.456996 | 0.8316803 | 5.95154 | 6.49969e-12 | 0.6310843
65.64904 | 16.8538 | 16.02391 | 9.45629 | 0.8298924 | 5.936193 | 6.492584e-12 | 0.6314242
65.65904 | 16.8161 | 16.00823 | 9.455589 | 0.8078738 | 5.920874 | 6.483702e-12 | 0.6317638
65.66904 | 16.7829 | 15.99259 | 9.454892 | 0.7903083 | 5.905597 | 6.476597e-12 | 0.6321027
65.67904 | 16.7654 | 15.977 | 9.454201 | 0.7883952 | 5.890363 | 6.469492e-12 | 0.6324408
65.68904 | 16.7442 | 15.96146 | 9.453514 | 0.7827358 | 5.875172 | 6.46061e-12 | 0.6327781
65.69903 | 16.7089 | 15.94599 | 9.452833 | 0.762913 | 5.86004 | 6.453504e-12 | 0.6331143
65.70903 | 16.6848 | 15.93054 | 9.452156 | 0.7542567 | 5.844937 | 6.446399e-12 | 0.6334498
65.71903 | 16.6639 | 15.91515 | 9.451485 | 0.748753 | 5.829878 | 6.439294e-12 | 0.6337844
65.72903 | 16.6374 | 15.8998 | 9.450818 | 0.7376013 | 5.814863 | 6.430412e-12 | 0.634118
65.73903 | 16.5991 | 15.8845 | 9.450156 | 0.7146002 | 5.799893 | 6.423306e-12 | 0.6344505
65.74903 | 16.5886 | 15.86925 | 9.449499 | 0.7193502 | 5.784969 | 6.416201e-12 | 0.6347818
65.75902 | 16.5584 | 15.85406 | 9.448848 | 0.7043371 | 5.770104 | 6.409095e-12 | 0.6351116
65.76902 | 16.5309 | 15.83891 | 9.448201 | 0.6919892 | 5.75527 | 6.40199e-12 | 0.6354405
65.77902 | 16.5026 | 15.82381 | 9.447558 | 0.6787916 | 5.740482 | 6.394885e-12 | 0.6357682
65.78902 | 16.4831 | 15.80876 | 9.446921 | 0.6743444 | 5.72574 | 6.386003e-12 | 0.6360946
65.79902 | 16.4507 | 15.79375 | 9.446289 | 0.6569477 | 5.711044 | 6.378897e-12 | 0.6364195
65.80901 | 16.4219 | 15.77881 | 9.445662 | 0.6430856 | 5.696409 | 6.371792e-12 | 0.6367427
65.81901 | 16.4036 | 15.76391 | 9.44504 | 0.6396889 | 5.681806 | 6.364687e-12 | 0.6370648
65.82901 | 16.3832 | 15.74906 | 9.444423 | 0.6341408 | 5.667251 | 6.357581e-12 | 0.6373853
65.83901 | 16.3556 | 15.73426 | 9.44381 | 0.6213422 | 5.652744 | 6.350476e-12 | 0.6377041
65.84901 | 16.3284 | 15.71951 | 9.443203 | 0.6088939 | 5.638282 | 6.34337e-12 | 0.6380214
65.85901 | 16.3142 | 15.70481 | 9.4426 | 0.6093938 | 5.623869 | 6.336265e-12 | 0.638337
65.869 | 16.2944 | 15.69017 | 9.442003 | 0.6042287 | 5.609518 | 6.329159e-12 | 0.6386504
65.879 | 16.2662 | 15.67557 | 9.44141 | 0.5906265 | 5.595201 | 6.322054e-12 | 0.6389624
65.889 | 16.2399 | 15.66103 | 9.440823 | 0.5788732 | 5.580932 | 6.313172e-12 | 0.6392725
65.899 | 16.2276 | 15.64653 | 9.44024 | 0.5810681 | 5.566711 | 6.306067e-12 | 0.6395808
65.909 | 16.2006 | 15.63209 | 9.439662 | 0.5685123 | 5.552539 | 6.298961e-12 | 0.6398871
65.91899 | 16.173 | 15.61771 | 9.43909 | 0.5552853 | 5.538434 | 6.291856e-12 | 0.640191
65.92899 | 16.1579 | 15.60337 | 9.438522 | 0.5545254 | 5.524359 | 6.28475e-12 | 0.6404933
65.93899 | 16.1317 | 15.58909 | 9.437959 | 0.5426138 | 5.510334 | 6.277645e-12 | 0.6407934
65.94899 | 16.1127 | 15.57485 | 9.437401 | 0.5378501 | 5.496358 | 6.27054e-12 | 0.6410913
65.95899 | 16.0873 | 15.56067 | 9.436848 | 0.5266348 | 5.48243 | 6.265211e-12 | 0.641387
65.96899 | 16.0719 | 15.54653 | 9.4363 | 0.5253666 | 5.468553 | 6.258105e-12 | 0.6416804
65.97898 | 16.0511 | 15.53247 | 9.435757 | 0.5186329 | 5.454738 | 6.251e-12 | 0.6419713
65.98898 | 16.0252 | 15.51844 | 9.435219 | 0.5067603 | 5.44096 | 6.243894e-12 | 0.64226
65.99898 | 16.0131 | 15.50446 | 9.434686 | 0.5086354 | 5.427232 | 6.236789e-12 | 0.6425464
66.00898 | 15.99 | 15.49054 | 9.434158 | 0.4994582 | 5.413554 | 6.229683e-12 | 0.6428302
66.01898 | 15.9724 | 15.47667 | 9.433634 | 0.4957284 | 5.399926 | 6.222578e-12 | 0.6431116
66.02897 | 15.9469 | 15.46287 | 9.433117 | 0.4840326 | 5.386361 | 6.215473e-12 | 0.6433901
66.03897 | 15.9362 | 15.4491 | 9.432603 | 0.4870974 | 5.372833 | 6.208367e-12 | 0.6436662
66.04897 | 15.9186 | 15.43539 | 9.432095 | 0.4832098 | 5.359356 | 6.201262e-12 | 0.6439397
66.05897 | 15.891 | 15.42173 | 9.431591 | 0.4692691 | 5.345929 | 6.195933e-12 | 0.6442104
66.06897 | 15.8836 | 15.40812 | 9.431093 | 0.4754757 | 5.332553 | 6.188827e-12 | 0.6444784
66.07897 | 15.8537 | 15.39457 | 9.430599 | 0.4591295 | 5.319228 | 6.181722e-12 | 0.6447436
66.08896 | 15.843 | 15.38108 | 9.430111 | 0.4619177 | 5.305965 | 6.174616e-12 | 0.6450056
66.09896 | 15.8219 | 15.36763 | 9.429628 | 0.4542655 | 5.292742 | 6.167511e-12 | 0.645265
66.10896 | 15.8114 | 15.35424 | 9.429149 | 0.457161 | 5.279569 | 6.160406e-12 | 0.6455214
66.11896 | 15.8039 | 15.3409 | 9.428675 | 0.463003 | 5.266447 | 6.155076e-12 | 0.6457748
66.12896 | 15.7857 | 15.32761 | 9.428207 | 0.4580929 | 5.253375 | 6.147971e-12 | 0.6460252
66.13895 | 15.7675 | 15.31438 | 9.427743 | 0.4531162 | 5.240368 | 6.140866e-12 | 0.6462722
66.14895 | 15.7667 | 15.3012 | 9.427284 | 0.4654998 | 5.2274 | 6.13376e-12 | 0.6465163
66.15895 | 15.7485 | 15.28807 | 9.426831 | 0.4604299 | 5.214482 | 6.128431e-12 | 0.6467571
66.16895 | 15.7297 | 15.27499 | 9.426382 | 0.4547074 | 5.201616 | 6.121326e-12 | 0.6469947
66.17895 | 15.7325 | 15.26197 | 9.425938 | 0.4705319 | 5.188801 | 6.11422e-12 | 0.6472291
66.18895 | 15.7242 | 15.249 | 9.425499 | 0.4752037 | 5.176038 | 6.107115e-12 | 0.64746
66.19894 | 15.7152 | 15.23609 | 9.425065 | 0.4791096 | 5.163338 | 6.101786e-12 | 0.6476875
66.20894 | 15.7021 | 15.22322 | 9.424636 | 0.4788752 | 5.150677 | 6.09468e-12 | 0.6479117
66.21894 | 15.6941 | 15.21041 | 9.424212 | 0.4836877 | 5.138068 | 6.087575e-12 | 0.6481324
66.22894 | 15.6955 | 15.19765 | 9.423793 | 0.4978475 | 5.12551 | 6.082246e-12 | 0.6483496
66.23894 | 15.6911 | 15.18495 | 9.423379 | 0.5061547 | 5.113003 | 6.07514e-12 | 0.6485632
66.24893 | 15.6845 | 15.1723 | 9.42297 | 0.5121964 | 5.100561 | 6.068035e-12 | 0.648773
66.25893 | 15.6924 | 15.1597 | 9.422566 | 0.5326982 | 5.088157 | 6.06093e-12 | 0.6489794
66.26893 | 15.6956 | 15.14715 | 9.422166 | 0.5484466 | 5.075805 | 6.0556e-12 | 0.6491821
66.27893 | 15.6887 | 15.13466 | 9.421772 | 0.5540425 | 5.063504 | 6.048495e-12 | 0.6493811
66.28893 | 15.6992 | 15.12221 | 9.421383 | 0.5769851 | 5.051256 | 6.043166e-12 | 0.6495763
66.29893 | 15.7083 | 15.10982 | 9.420998 | 0.5984754 | 5.039059 | 6.036061e-12 | 0.6497676
66.30892 | 15.709 | 15.0975 | 9.420619 | 0.6115012 | 5.026925 | 6.028955e-12 | 0.649955
66.31892 | 15.7148 | 15.08521 | 9.420245 | 0.6295862 | 5.01483 | 6.023626e-12 | 0.6501386
66.32892 | 15.7324 | 15.07298 | 9.419875 | 0.6594187 | 5.002788 | 6.016521e-12 | 0.6503183
66.33892 | 15.7391 | 15.0608 | 9.419511 | 0.6782986 | 4.990797 | 6.009415e-12 | 0.650494
66.34892 | 15.7472 | 15.04867 | 9.419151 | 0.6985263 | 4.978857 | 6.004086e-12 | 0.6506657
66.35891 | 15.7622 | 15.03661 | 9.418797 | 0.7255895 | 4.96698 | 5.996981e-12 | 0.6508332
66.36891 | 15.7822 | 15.02459 | 9.418447 | 0.7576125 | 4.955144 | 5.991652e-12 | 0.6509967
66.37891 | 15.7961 | 15.01262 | 9.418103 | 0.7834828 | 4.943358 | 5.984546e-12 | 0.6511562
66.38891 | 15.8236 | 15.0007 | 9.417763 | 0.8229012 | 4.931625 | 5.977441e-12 | 0.6513115
66.39891 | 15.8406 | 14.98883 | 9.417428 | 0.8517675 | 4.919942 | 5.972112e-12 | 0.6514625
66.40891 | 15.867 | 14.97702 | 9.417098 | 0.8899813 | 4.908311 | 5.965006e-12 | 0.6516094
66.4189 | 15.8916 | 14.96527 | 9.416774 | 0.9263299 | 4.896745 | 5.959677e-12 | 0.6517518
66.4289 | 15.9173 | 14.95356 | 9.416454 | 0.9637399 | 4.885216 | 5.952572e-12 | 0.6518901
66.4389 | 15.9457 | 14.9419 | 9.416139 | 1.003798 | 4.873739 | 5.947243e-12 | 0.652024
66.4489 | 15.9768 | 14.9303 | 9.415829 | 1.046505 | 4.862313 | 5.940137e-12 | 0.6521536
66.4589 | 16.0001 | 14.91874 | 9.415524 | 1.081359 | 4.850938 | 5.934808e-12 | 0.6522787
66.46889 | 16.038 | 14.90725 | 9.415224 | 1.130751 | 4.839625 | 5.927703e-12 | 0.6523993
66.47889 | 16.0715 | 14.8958 | 9.414929 | 1.175703 | 4.828353 | 5.922374e-12 | 0.6525156
66.48889 | 16.098 | 14.8844 | 9.414639 | 1.213603 | 4.817131 | 5.915268e-12 | 0.6526274
66.49889 | 16.1301 | 14.87305 | 9.414354 | 1.257052 | 4.80596 | 5.908163e-12 | 0.6527345
66.50889 | 16.1725 | 14.86175 | 9.414073 | 1.310749 | 4.794841 | 5.902834e-12 | 0.6528372
66.51889 | 16.2066 | 14.8505 | 9.413798 | 1.356096 | 4.783771 | 5.895728e-12 | 0.6529353
66.52888 | 16.2388 | 14.83932 | 9.413528 | 1.399479 | 4.772764 | 5.890399e-12 | 0.6530286
66.53888 | 16.2851 | 14.82818 | 9.413263 | 1.456923 | 4.761797 | 5.88507e-12 | 0.6531174
66.54888 | 16.318 | 14.81708 | 9.413002 | 1.500916 | 4.75088 | 5.877965e-12 | 0.6532015
66.55888 | 16.3533 | 14.80604 | 9.412747 | 1.547258 | 4.740014 | 5.872636e-12 | 0.653281
66.56888 | 16.391 | 14.79505 | 9.412496 | 1.59595 | 4.729198 | 5.86553e-12 | 0.6533557
66.57887 | 16.4294 | 14.78412 | 9.412251 | 1.64528 | 4.718444 | 5.860201e-12 | 0.6534256
66.58887 | 16.4636 | 14.77323 | 9.41201 | 1.690369 | 4.70773 | 5.853096e-12 | 0.6534907
66.59887 | 16.4985 | 14.76239 | 9.411775 | 1.736109 | 4.697065 | 5.847767e-12 | 0.6535511
66.60887 | 16.5289 | 14.7516 | 9.411544 | 1.777298 | 4.686452 | 5.840661e-12 | 0.6536067
66.61887 | 16.5694 | 14.74086 | 9.411318 | 1.828537 | 4.675887 | 5.835332e-12 | 0.6536574
66.62887 | 16.5961 | 14.73017 | 9.411097 | 1.865926 | 4.665374 | 5.828227e-12 | 0.6537032
66.63886 | 16.6235 | 14.71955 | 9.410882 | 1.903954 | 4.65492 | 5.822898e-12 | 0.6537441
66.64886 | 16.6564 | 14.70896 | 9.410671 | 1.947442 | 4.644507 | 5.815792e-12 | 0.6537801
66.65886 | 16.6847 | 14.69842 | 9.410465 | 1.986281 | 4.634143 | 5.810463e-12 | 0.6538112
66.66886 | 16.7079 | 14.68793 | 9.410264 | 2.01997 | 4.623829 | 5.805134e-12 | 0.6538373
66.67886 | 16.7359 | 14.67749 | 9.410068 | 2.058409 | 4.613565 | 5.798029e-12 | 0.6538585
66.68885 | 16.7564 | 14.66711 | 9.409877 | 2.089288 | 4.60336 | 5.7927e-12 | 0.6538746
66.69885 | 16.7768 | 14.65677 | 9.409691 | 2.120028 | 4.593195 | 5.785594e-12 | 0.6538858
66.70885 | 16.7968 | 14.64648 | 9.409509 | 2.150319 | 4.58308 | 5.780265e-12 | 0.6538919
66.71885 | 16.8112 | 14.63624 | 9.409333 | 2.17496 | 4.573014 | 5.77316e-12 | 0.653893
66.72885 | 16.8225 | 14.62605 | 9.409162 | 2.196453 | 4.562997 | 5.767831e-12 | 0.653889
66.73885 | 16.8361 | 14.6159 | 9.408995 | 2.220196 | 4.553029 | 5.762502e-12 | 0.65388
66.74884 | 16.8414 | 14.60582 | 9.408834 | 2.23558 | 4.54312 | 5.755396e-12 | 0.6538659
66.75884 | 16.8415 | 14.59577 | 9.408678 | 2.245725 | 4.53325 | 5.750067e-12 | 0.6538467
66.76884 | 16.8419 | 14.58578 | 9.408526 | 2.256122 | 4.52343 | 5.742962e-12 | 0.6538224
66.77884 | 16.8396 | 14.57583 | 9.408379 | 2.26377 | 4.513658 | 5.737633e-12 | 0.6537929
66.78884 | 16.8331 | 14.56593 | 9.408238 | 2.267169 | 4.503935 | 5.732304e-12 | 0.6537583
66.79883 | 16.8307 | 14.55609 | 9.408101 | 2.274611 | 4.49427 | 5.725198e-12 | 0.6537186
66.80883 | 16.8146 | 14.54629 | 9.407969 | 2.268314 | 4.484643 | 5.719869e-12 | 0.6536737
66.81883 | 16.8044 | 14.53653 | 9.407842 | 2.267868 | 4.475066 | 5.71454e-12 | 0.6536236
66.82883 | 16.7817 | 14.52683 | 9.40772 | 2.254875 | 4.465537 | 5.707435e-12 | 0.6535683
66.83883 | 16.7568 | 14.51717 | 9.407603 | 2.239633 | 4.456055 | 5.702105e-12 | 0.6535079
66.84883 | 16.7343 | 14.50756 | 9.407491 | 2.226744 | 4.446622 | 5.695e-12 | 0.6534423
66.85882 | 16.7065 | 14.498 | 9.407384 | 2.208498 | 4.437247 | 5.689671e-12 | 0.6533715
66.86882 | 16.6716 | 14.48849 | 9.407282 | 2.183113 | 4.427909 | 5.684342e-12 | 0.6532955
66.87882 | 16.6301 | 14.47902 | 9.407185 | 2.151081 | 4.41862 | 5.677236e-12 | 0.6532143
66.88882 | 16.5957 | 14.4696 | 9.407092 | 2.126101 | 4.409378 | 5.671907e-12 | 0.6531278
66.89882 | 16.5486 | 14.46023 | 9.407005 | 2.088374 | 4.400185 | 5.666578e-12 | 0.6530362
66.90881 | 16.5009 | 14.45091 | 9.406922 | 2.049991 | 4.391047 | 5.659473e-12 | 0.6529394
66.91881 | 16.4437 | 14.44163 | 9.406845 | 2.00207 | 4.381948 | 5.654144e-12 | 0.6528373
66.92881 | 16.4003 | 14.4324 | 9.406772 | 1.967902 | 4.372896 | 5.648815e-12 | 0.65273
66.93881 | 16.3433 | 14.42321 | 9.406704 | 1.920087 | 4.363891 | 5.641709e-12 | 0.6526174
66.94881 | 16.2814 | 14.41407 | 9.406642 | 1.867325 | 4.354934 | 5.63638e-12 | 0.6524996
66.95881 | 16.2233 | 14.40498 | 9.406584 | 1.818317 | 4.346023 | 5.631051e-12 | 0.6523766
66.9688 | 16.1614 | 14.39595 | 9.406531 | 1.765453 | 4.337168 | 5.623946e-12 | 0.6522485
66.9788 | 16.0965 | 14.38695 | 9.406483 | 1.709552 | 4.32835 | 5.618617e-12 | 0.6521151
66.9888 | 16.0251 | 14.378 | 9.406439 | 1.647105 | 4.319579 | 5.613288e-12 | 0.6519764
66.9988 | 15.955 | 14.36909 | 9.406401 | 1.585911 | 4.310855 | 5.606182e-12 | 0.6518325
67.0088 | 15.8861 | 14.36023 | 9.406368 | 1.525871 | 4.302178 | 5.600853e-12 | 0.6516834
67.01879 | 15.8147 | 14.35143 | 9.406339 | 1.463273 | 4.293558 | 5.595524e-12 | 0.6515293
67.02879 | 15.7315 | 14.34266 | 9.406316 | 1.388842 | 4.284972 | 5.588419e-12 | 0.6513698
67.03879 | 15.6599 | 14.33394 | 9.406297 | 1.325965 | 4.276433 | 5.58309e-12 | 0.6512051
67.04879 | 15.5891 | 14.32526 | 9.406284 | 1.263842 | 4.267939 | 5.57776e-12 | 0.6510352
67.05879 | 15.5095 | 14.31663 | 9.406275 | 1.192874 | 4.259491 | 5.570655e-12 | 0.6508601
67.06879 | 15.4281 | 14.30804 | 9.406271 | 1.12006 | 4.251089 | 5.565326e-12 | 0.6506798
67.07878 | 15.359 | 14.29951 | 9.406272 | 1.059492 | 4.242741 | 5.559997e-12 | 0.6504945
67.08878 | 15.2893 | 14.29101 | 9.406278 | 0.9982882 | 4.23443 | 5.552891e-12 | 0.650304
67.09878 | 15.2056 | 14.28256 | 9.406289 | 0.9230389 | 4.226164 | 5.547562e-12 | 0.6501082
67.10878 | 15.1275 | 14.27416 | 9.406305 | 0.8533446 | 4.217944 | 5.542233e-12 | 0.6499073
67.11878 | 15.0596 | 14.26579 | 9.406325 | 0.7938054 | 4.209768 | 5.535128e-12 | 0.6497013
67.12877 | 14.9887 | 14.25749 | 9.406351 | 0.7312134 | 4.201646 | 5.529799e-12 | 0.6494904
67.13877 | 14.9102 | 14.24921 | 9.406381 | 0.660985 | 4.19356 | 5.52447e-12 | 0.6492742
67.14877 | 14.8391 | 14.24099 | 9.406416 | 0.5981119 | 4.185519 | 5.519141e-12 | 0.6490528
67.15877 | 14.7733 | 14.23281 | 9.406457 | 0.5404945 | 4.177523 | 5.512035e-12 | 0.6488264
67.16877 | 14.6967 | 14.22467 | 9.406502 | 0.4720328 | 4.169571 | 5.506706e-12 | 0.648595
67.17877 | 14.6244 | 14.21657 | 9.406552 | 0.4078269 | 4.161663 | 5.501377e-12 | 0.6483584
67.18876 | 14.5614 | 14.20853 | 9.406606 | 0.3528688 | 4.153808 | 5.494272e-12 | 0.6481171
67.19876 | 14.5002 | 14.20053 | 9.406666 | 0.2996749 | 4.145988 | 5.488943e-12 | 0.6478705
67.20876 | 14.4389 | 14.19256 | 9.406731 | 0.2463369 | 4.138213 | 5.483614e-12 | 0.6476189
67.21876 | 14.3704 | 14.18464 | 9.4068 | 0.1857553 | 4.130482 | 5.476508e-12 | 0.6473624
67.22876 | 14.3192 | 14.17677 | 9.406875 | 0.1424297 | 4.122795 | 5.471179e-12 | 0.6471008
67.23875 | 14.2673 | 14.16895 | 9.406954 | 0.09835302 | 4.115158 | 5.46585e-12 | 0.6468346
67.24875 | 14.2085 | 14.16116 | 9.407038 | 0.04734073 | 4.107558 | 5.460521e-12 | 0.6465632
67.25875 | 14.145 | 14.15342 | 9.407127 | -0.008415049 | 4.100001 | 5.453415e-12 | 0.6462869
67.26875 | 14.1095 | 14.14571 | 9.407221 | -0.03621414 | 4.092487 | 5.448086e-12 | 0.6460056
67.27875 | 14.0589 | 14.13806 | 9.40732 | -0.07915635 | 4.085017 | 5.442757e-12 | 0.6457195
67.28875 | 14.0129 | 14.13044 | 9.407424 | -0.117542 | 4.07759 | 5.437428e-12 | 0.6454286
67.29874 | 13.9619 | 14.12288 | 9.407532 | -0.1609774 | 4.070212 | 5.430323e-12 | 0.6451331
67.30874 | 13.9214 | 14.11535 | 9.407645 | -0.1939485 | 4.062871 | 5.424994e-12 | 0.6448325
67.31874 | 13.8863 | 14.10786 | 9.407764 | -0.2215628 | 4.055572 | 5.419665e-12 | 0.6445271
67.32874 | 13.8498 | 14.10042 | 9.407887 | -0.2506185 | 4.048315 | 5.412559e-12 | 0.644217
67.33874 | 13.8088 | 14.09302 | 9.408015 | -0.2842183 | 4.041102 | 5.40723e-12 | 0.6439021
67.34873 | 13.7923 | 14.08567 | 9.408147 | -0.2933668 | 4.033937 | 5.401901e-12 | 0.6435828
67.35873 | 13.7611 | 14.07835 | 9.408285 | -0.3172505 | 4.026807 | 5.396572e-12 | 0.6432585
67.36873 | 13.7327 | 14.07108 | 9.408428 | -0.3383772 | 4.01972 | 5.389467e-12 | 0.6429296
67.37873 | 13.7063 | 14.06385 | 9.408575 | -0.3575455 | 4.012675 | 5.384138e-12 | 0.642596
67.38873 | 13.693 | 14.05666 | 9.408727 | -0.3636557 | 4.005671 | 5.378809e-12 | 0.6422578
67.39873 | 13.6666 | 14.04951 | 9.408884 | -0.3829082 | 3.998709 | 5.373479e-12 | 0.641915
67.40872 | 13.6461 | 14.04241 | 9.409046 | -0.3963097 | 3.991796 | 5.366374e-12 | 0.6415679
67.41872 | 13.6291 | 14.03535 | 9.409213 | -0.4062457 | 3.984917 | 5.361045e-12 | 0.641216
67.42872 | 13.618 | 14.02832 | 9.409384 | -0.4103234 | 3.978079 | 5.355716e-12 | 0.6408596
67.43872 | 13.5989 | 14.02134 | 9.409561 | -0.4224432 | 3.971284 | 5.350387e-12 | 0.6404988
67.44872 | 13.5861 | 14.0144 | 9.409742 | -0.4283042 | 3.964529 | 5.343281e-12 | 0.6401334
67.45871 | 13.5786 | 14.00751 | 9.409928 | -0.4289128 | 3.957821 | 5.337952e-12 | 0.639764
67.46871 | 13.5764 | 14.00066 | 9.410119 | -0.4242567 | 3.951148 | 5.332623e-12 | 0.6393899
67.47871 | 13.5666 | 13.99384 | 9.410315 | -0.4272409 | 3.944515 | 5.327294e-12 | 0.6390114
67.48871 | 13.561 | 13.98707 | 9.410516 | -0.4260676 | 3.937923 | 5.321965e-12 | 0.6386285
67.49871 | 13.5556 | 13.98033 | 9.410721 | -0.4247347 | 3.931372 | 5.31486e-12 | 0.6382414
67.50871 | 13.5539 | 13.97364 | 9.410931 | -0.4197429 | 3.924862 | 5.309531e-12 | 0.63785
67.5187 | 13.552 | 13.967 | 9.411146 | -0.4149981 | 3.918397 | 5.304202e-12 | 0.6374547
67.5287 | 13.5459 | 13.96039 | 9.411366 | -0.4144881 | 3.911967 | 5.298872e-12 | 0.6370548
67.5387 | 13.5427 | 13.95382 | 9.411591 | -0.4111179 | 3.905576 | 5.291767e-12 | 0.6366508
67.5487 | 13.545 | 13.94729 | 9.41182 | -0.4022888 | 3.899226 | 5.286438e-12 | 0.6362426
67.5587 | 13.5437 | 13.9408 | 9.412055 | -0.3971007 | 3.892916 | 5.281109e-12 | 0.6358303
67.56869 | 13.5376 | 13.93436 | 9.412294 | -0.3967588 | 3.886651 | 5.27578e-12 | 0.6354143
67.57869 | 13.5376 | 13.92795 | 9.412538 | -0.3903526 | 3.880421 | 5.270451e-12 | 0.6349939
67.58869 | 13.5395 | 13.92158 | 9.412787 | -0.3820841 | 3.874228 | 5.263345e-12 | 0.6345695
67.59869 | 13.5397 | 13.91526 | 9.41304 | -0.3755589 | 3.868078 | 5.258016e-12 | 0.6341411
67.60869 | 13.5379 | 13.90897 | 9.413299 | -0.3710698 | 3.861963 | 5.252687e-12 | 0.6337087
67.61869 | 13.5415 | 13.90272 | 9.413562 | -0.3612243 | 3.85589 | 5.247358e-12 | 0.6332724
67.62868 | 13.5452 | 13.89652 | 9.41383 | -0.3513232 | 3.849861 | 5.242029e-12 | 0.6328327
67.63868 | 13.5424 | 13.89035 | 9.414102 | -0.3479546 | 3.843864 | 5.234924e-12 | 0.6323887
67.64868 | 13.5406 | 13.88423 | 9.41438 | -0.3436287 | 3.837908 | 5.229595e-12 | 0.631941
67.65868 | 13.5444 | 13.87814 | 9.414662 | -0.3337393 | 3.831988 | 5.224265e-12 | 0.6314894
67.66868 | 13.5436 | 13.87209 | 9.414949 | -0.3284926 | 3.826109 | 5.218936e-12 | 0.6310341
67.67867 | 13.5334 | 13.86609 | 9.415241 | -0.3326896 | 3.820273 | 5.213607e-12 | 0.6305755
67.68867 | 13.5336 | 13.86012 | 9.415538 | -0.3265204 | 3.81447 | 5.208278e-12 | 0.6301129
67.69867 | 13.5366 | 13.85419 | 9.415839 | -0.3175909 | 3.808705 | 5.201173e-12 | 0.6296467
67.70867 | 13.5271 | 13.8483 | 9.416146 | -0.3212004 | 3.802978 | 5.195844e-12 | 0.6291768
67.71867 | 13.5212 | 13.84245 | 9.416457 | -0.3212493 | 3.797289 | 5.190515e-12 | 0.6287034
67.72867 | 13.5174 | 13.83664 | 9.416773 | -0.319237 | 3.791638 | 5.185186e-12 | 0.6282264
67.73866 | 13.5066 | 13.83087 | 9.417093 | -0.3242695 | 3.78603 | 5.179857e-12 | 0.6277465
67.74866 | 13.5036 | 13.82514 | 9.417418 | -0.3215355 | 3.780455 | 5.174527e-12 | 0.6272627
67.75866 | 13.4982 | 13.81944 | 9.417748 | -0.3212404 | 3.774917 | 5.169198e-12 | 0.6267754
67.76866 | 13.4872 | 13.81378 | 9.418083 | -0.3265839 | 3.769416 | 5.162093e-12 | 0.6262848
67.77866 | 13.4781 | 13.80817 | 9.418423 | -0.3300663 | 3.763952 | 5.156764e-12 | 0.6257908
67.78865 | 13.4634 | 13.80259 | 9.418767 | -0.3391929 | 3.758532 | 5.151435e-12 | 0.6252941
67.79865 | 13.4542 | 13.79705 | 9.419116 | -0.3428526 | 3.753143 | 5.146106e-12 | 0.6247937
67.80865 | 13.4412 | 13.79155 | 9.41947 | -0.3503509 | 3.747791 | 5.140777e-12 | 0.6242899
67.81865 | 13.4264 | 13.78609 | 9.419829 | -0.3596877 | 3.742476 | 5.135448e-12 | 0.6237831
67.82865 | 13.4082 | 13.78066 | 9.420192 | -0.3724629 | 3.737198 | 5.130119e-12 | 0.6232731
67.83865 | 13.3917 | 13.77528 | 9.42056 | -0.3835764 | 3.731956 | 5.124789e-12 | 0.62276
67.84864 | 13.3682 | 13.76993 | 9.420933 | -0.4017335 | 3.726756 | 5.117684e-12 | 0.6222444
67.85864 | 13.3567 | 13.76462 | 9.42131 | -0.4079234 | 3.721588 | 5.112355e-12 | 0.6217252
67.86864 | 13.3358 | 13.75935 | 9.421693 | -0.4235512 | 3.716455 | 5.107026e-12 | 0.621203
67.87864 | 13.3126 | 13.75412 | 9.42208 | -0.4415177 | 3.71136 | 5.101697e-12 | 0.6206779
67.88864 | 13.2923 | 13.74892 | 9.422472 | -0.4566218 | 3.7063 | 5.096368e-12 | 0.6201499
67.89863 | 13.2697 | 13.74377 | 9.422868 | -0.4740687 | 3.701281 | 5.091039e-12 | 0.6196195
67.90863 | 13.2501 | 13.73865 | 9.423269 | -0.4885486 | 3.696294 | 5.08571e-12 | 0.6190859
67.91863 | 13.2227 | 13.73357 | 9.423675 | -0.5108661 | 3.691342 | 5.080381e-12 | 0.6185494
67.92863 | 13.1967 | 13.72852 | 9.424086 | -0.5318213 | 3.686425 | 5.075051e-12 | 0.6180102
67.93863 | 13.1719 | 13.72351 | 9.424501 | -0.5516146 | 3.681545 | 5.069722e-12 | 0.6174682
67.94863 | 13.1499 | 13.71855 | 9.424921 | -0.568645 | 3.6767 | 5.064393e-12 | 0.6169237
67.95862 | 13.1224 | 13.71362 | 9.425346 | -0.5912181 | 3.671896 | 5.059064e-12 | 0.616377
67.96862 | 13.0909 | 13.70872 | 9.425775 | -0.6178234 | 3.667121 | 5.053735e-12 | 0.6158272
67.97862 | 13.0586 | 13.70387 | 9.426209 | -0.6452666 | 3.662382 | 5.048406e-12 | 0.6152748
67.98862 | 13.0331 | 13.69905 | 9.426648 | -0.6659467 | 3.657679 | 5.043077e-12 | 0.6147199
67.99862 | 13.0029 | 13.69426 | 9.427092 | -0.6913641 | 3.65301 | 5.037748e-12 | 0.6141626
68.00861 | 12.9698 | 13.68952 | 9.42754 | -0.7197234 | 3.64838 | 5.032419e-12 | 0.6136033
68.01861 | 12.9443 | 13.68481 | 9.427993 | -0.740515 | 3.643781 | 5.02709e-12 | 0.6130411
68.02861 | 12.9198 | 13.68014 | 9.42845 | -0.760344 | 3.639217 | 5.019984e-12 | 0.6124766
68.03861 | 12.8895 | 13.67551 | 9.428913 | -0.7860098 | 3.634687 | 5.014655e-12 | 0.6119098
68.04861 | 12.8495 | 13.67091 | 9.42938 | -0.8214127 | 3.630192 | 5.009326e-12 | 0.6113406
68.0586 | 12.8267 | 13.66636 | 9.429851 | -0.8396569 | 3.625736 | 5.005774e-12 | 0.6107699
68.0686 | 12.8023 | 13.66183 | 9.430327 | -0.8595332 | 3.62131 | 5.000445e-12 | 0.6101963
68.0786 | 12.7692 | 13.65735 | 9.430808 | -0.8881468 | 3.616918 | 4.995115e-12 | 0.6096207
68.0886 | 12.7374 | 13.6529 | 9.431294 | -0.9154964 | 3.61256 | 4.989786e-12 | 0.6090428
68.0986 | 12.7108 | 13.64848 | 9.431784 | -0.9376832 | 3.608236 | 4.984457e-12 | 0.6084628
68.1086 | 12.6847 | 13.64411 | 9.432279 | -0.9594065 | 3.603946 | 4.979128e-12 | 0.6078809
68.11859 | 12.6466 | 13.63977 | 9.432778 | -0.9931706 | 3.599695 | 4.973799e-12 | 0.6072975
68.12859 | 12.6261 | 13.63547 | 9.433283 | -1.009367 | 3.595472 | 4.96847e-12 | 0.6067116
68.13859 | 12.5996 | 13.6312 | 9.433792 | -1.031599 | 3.591284 | 4.963141e-12 | 0.6061237
68.14859 | 12.5739 | 13.62697 | 9.434305 | -1.053068 | 3.587129 | 4.957812e-12 | 0.6055339
68.15859 | 12.5432 | 13.62277 | 9.434823 | -1.079573 | 3.583007 | 4.952483e-12 | 0.6049423
68.16858 | 12.5219 | 13.61862 | 9.435346 | -1.096719 | 3.578924 | 4.947154e-12 | 0.6043496
68.17858 | 12.4979 | 13.6145 | 9.435873 | -1.116596 | 3.574869 | 4.941825e-12 | 0.6037544
68.18858 | 12.4747 | 13.61041 | 9.436405 | -1.13571 | 3.570848 | 4.936496e-12 | 0.6031574
68.19858 | 12.4458 | 13.60636 | 9.436942 | -1.16056 | 3.566859 | 4.931167e-12 | 0.6025588
68.20858 | 12.4241 | 13.60235 | 9.437483 | -1.178246 | 3.562904 | 4.925838e-12 | 0.6019585
68.21858 | 12.405 | 13.59837 | 9.438029 | -1.19337 | 3.558984 | 4.920508e-12 | 0.6013565
68.22857 | 12.38 | 13.59443 | 9.43858 | -1.214431 | 3.555098 | 4.916956e-12 | 0.6007536
68.23857 | 12.3556 | 13.59052 | 9.439135 | -1.234925 | 3.551242 | 4.911627e-12 | 0.6001485
68.24857 | 12.3309 | 13.58665 | 9.439695 | -1.255754 | 3.547418 | 4.906298e-12 | 0.5995419
68.25857 | 12.3145 | 13.58282 | 9.440259 | -1.268319 | 3.543627 | 4.900969e-12 | 0.5989338
68.26857 | 12.2917 | 13.57902 | 9.440828 | -1.28732 | 3.539868 | 4.895639e-12 | 0.5983243
68.27856 | 12.2699 | 13.57526 | 9.441401 | -1.30536 | 3.536145 | 4.89031e-12 | 0.5977139
68.28856 | 12.2564 | 13.57153 | 9.441979 | -1.315132 | 3.532451 | 4.884981e-12 | 0.5971016
68.29856 | 12.2345 | 13.56784 | 9.442562 | -1.333339 | 3.528789 | 4.881429e-12 | 0.596488
68.30856 | 12.2148 | 13.56418 | 9.443149 | -1.349382 | 3.52516 | 4.8761e-12 | 0.5958731
68.31856 | 12.1947 | 13.56056 | 9.443741 | -1.365861 | 3.521562 | 4.87077e-12 | 0.5952569
68.32856 | 12.1769 | 13.55697 | 9.444338 | -1.380074 | 3.517997 | 4.865441e-12 | 0.5946394
68.33855 | 12.1671 | 13.55343 | 9.444938 | -1.386327 | 3.514467 | 4.860112e-12 | 0.5940214
68.34855 | 12.1443 | 13.54991 | 9.445544 | -1.405611 | 3.510965 | 4.85656e-12 | 0.5934016
68.35855 | 12.1309 | 13.54643 | 9.446154 | -1.415531 | 3.507496 | 4.851231e-12 | 0.5927807
68.36855 | 12.1123 | 13.54299 | 9.446769 | -1.430685 | 3.504057 | 4.845901e-12 | 0.5921587
68.37855 | 12.1019 | 13.53958 | 9.447388 | -1.437675 | 3.500651 | 4.840572e-12 | 0.5915357
68.38854 | 12.088 | 13.5362 | 9.448012 | -1.448203 | 3.497279 | 4.83702e-12 | 0.5909122
68.39854 | 12.0708 | 13.53286 | 9.44864 | -1.462063 | 3.493936 | 4.831691e-12 | 0.5902872
68.40854 | 12.0563 | 13.52956 | 9.449273 | -1.473258 | 3.490624 | 4.826362e-12 | 0.5896612
68.41854 | 12.0549 | 13.52629 | 9.449911 | -1.471388 | 3.487343 | 4.821032e-12 | 0.5890342
68.42854 | 12.0427 | 13.52305 | 9.450553 | -1.480353 | 3.484094 | 4.81748e-12 | 0.5884064
68.43854 | 12.0273 | 13.51985 | 9.451199 | -1.492552 | 3.480875 | 4.812151e-12 | 0.5877778
68.44853 | 12.0126 | 13.51669 | 9.45185 | -1.504089 | 3.47769 | 4.806822e-12 | 0.5871489
68.45853 | 12.014 | 13.51356 | 9.452506 | -1.499558 | 3.474534 | 4.801493e-12 | 0.5865186
68.46853 | 12.0055 | 13.51046 | 9.453166 | -1.504962 | 3.471409 | 4.79794e-12 | 0.5858876
68.47853 | 11.9889 | 13.5074 | 9.45383 | -1.5185 | 3.468314 | 4.792611e-12 | 0.5852558
68.48853 | 11.9812 | 13.50437 | 9.4545 | -1.523173 | 3.46525 | 4.787282e-12 | 0.5846234
68.49852 | 11.9811 | 13.50138 | 9.455173 | -1.520283 | 3.462219 | 4.783729e-12 | 0.5839909
68.50852 | 11.9673 | 13.49843 | 9.455851 | -1.531125 | 3.459217 | 4.7784e-12 | 0.5833571
68.51852 | 11.9605 | 13.4955 | 9.456534 | -1.535001 | 3.456244 | 4.773071e-12 | 0.5827228
68.52852 | 11.9545 | 13.49261 | 9.457221 | -1.538112 | 3.453304 | 4.769518e-12 | 0.5820879
68.53852 | 11.9493 | 13.48976 | 9.457913 | -1.540457 | 3.450392 | 4.764189e-12 | 0.5814524
68.54852 | 11.9464 | 13.48694 | 9.458609 | -1.540537 | 3.447512 | 4.75886e-12 | 0.5808165
68.55851 | 11.9397 | 13.48415 | 9.459309 | -1.544452 | 3.444663 | 4.755307e-12 | 0.5801807
68.56851 | 11.9295 | 13.4814 | 9.460014 | -1.5519 | 3.441842 | 4.749978e-12 | 0.5795438
68.57851 | 11.9289 | 13.47868 | 9.460724 | -1.549782 | 3.439052 | 4.746425e-12 | 0.5789065
68.58851 | 11.9252 | 13.476 | 9.461438 | -1.550798 | 3.436292 | 4.741096e-12 | 0.5782688
68.59851 | 11.9193 | 13.47335 | 9.462156 | -1.554049 | 3.433562 | 4.737544e-12 | 0.5776308
68.6085 | 11.9114 | 13.47074 | 9.462878 | -1.559337 | 3.430865 | 4.732215e-12 | 0.5769931
68.6185 | 11.9089 | 13.46815 | 9.463606 | -1.559254 | 3.428194 | 4.726886e-12 | 0.5763543
68.6285 | 11.9041 | 13.46561 | 9.464338 | -1.561506 | 3.425553 | 4.723333e-12 | 0.5757154
68.6385 | 11.894 | 13.46309 | 9.465074 | -1.569092 | 3.422942 | 4.718004e-12 | 0.5750762
68.6485 | 11.8874 | 13.46061 | 9.465815 | -1.573212 | 3.420361 | 4.714451e-12 | 0.5744368
68.6585 | 11.8829 | 13.45817 | 9.46656 | -1.575266 | 3.417809 | 4.709122e-12 | 0.5737972
68.66849 | 11.8801 | 13.45576 | 9.467309 | -1.575656 | 3.415289 | 4.705569e-12 | 0.5731581
68.67849 | 11.8769 | 13.45338 | 9.468063 | -1.576479 | 3.412797 | 4.70024e-12 | 0.5725182
68.68849 | 11.8722 | 13.45103 | 9.468822 | -1.578833 | 3.410333 | 4.696687e-12 | 0.5718781
68.69849 | 11.8649 | 13.44872 | 9.469585 | -1.583822 | 3.407899 | 4.691358e-12 | 0.5712381
68.70849 | 11.8614 | 13.44644 | 9.470352 | -1.585044 | 3.405494 | 4.687806e-12 | 0.5705979
68.71848 | 11.8563 | 13.4442 | 9.471123 | -1.587903 | 3.403121 | 4.682477e-12 | 0.5699583
68.72848 | 11.854 | 13.44199 | 9.471899 | -1.587992 | 3.400774 | 4.678924e-12 | 0.5693182
68.73848 | 11.8444 | 13.43982 | 9.47268 | -1.595415 | 3.398457 | 4.673595e-12 | 0.568678
68.74848 | 11.8431 | 13.43767 | 9.473465 | -1.594571 | 3.396169 | 4.670042e-12 | 0.5680378
68.75848 | 11.8393 | 13.43556 | 9.474254 | -1.596261 | 3.393909 | 4.666489e-12 | 0.5673978
68.76848 | 11.8289 | 13.43348 | 9.475048 | -1.604584 | 3.391678 | 4.66116e-12 | 0.5667578
68.77847 | 11.8111 | 13.43144 | 9.475846 | -1.620343 | 3.389479 | 4.657608e-12 | 0.5661186
68.78847 | 11.8189 | 13.42943 | 9.476648 | -1.610532 | 3.387306 | 4.652279e-12 | 0.5654789
68.79847 | 11.8137 | 13.42746 | 9.477455 | -1.613755 | 3.385161 | 4.648726e-12 | 0.5648393
68.80847 | 11.8072 | 13.42551 | 9.478266 | -1.618311 | 3.383045 | 4.645173e-12 | 0.5642
68.81847 | 11.7961 | 13.4236 | 9.479082 | -1.627501 | 3.380959 | 4.639844e-12 | 0.5635608
68.82846 | 11.7947 | 13.42173 | 9.479901 | -1.627025 | 3.378902 | 4.636291e-12 | 0.5629225
68.83846 | 11.7938 | 13.41988 | 9.480725 | -1.626081 | 3.376872 | 4.632739e-12 | 0.5622839
68.84846 | 11.7782 | 13.41807 | 9.481554 | -1.63987 | 3.37487 | 4.62741e-12 | 0.5616455
68.85846 | 11.7724 | 13.41629 | 9.482387 | -1.643891 | 3.372897 | 4.623857e-12 | 0.5610074
68.86846 | 11.7737 | 13.41455 | 9.483224 | -1.640846 | 3.370952 | 4.620304e-12 | 0.5603697
68.87846 | 11.7649 | 13.41283 | 9.484066 | -1.647933 | 3.369035 | 4.614975e-12 | 0.5597323
68.88845 | 11.7591 | 13.41116 | 9.484911 | -1.652056 | 3.367148 | 4.611422e-12 | 0.5590959
68.89845 | 11.7508 | 13.40951 | 9.485762 | -1.658709 | 3.365288 | 4.60787e-12 | 0.5584592
68.90845 | 11.7407 | 13.4079 | 9.486616 | -1.667195 | 3.363456 | 4.602541e-12 | 0.557823
68.91845 | 11.7417 | 13.40631 | 9.487475 | -1.664614 | 3.361652 | 4.598988e-12 | 0.5571872
68.92845 | 11.735 | 13.40477 | 9.488339 | -1.669766 | 3.359876 | 4.595435e-12 | 0.5565518
68.93844 | 11.7291 | 13.40325 | 9.489205 | -1.674152 | 3.358129 | 4.591882e-12 | 0.5559175
68.94844 | 11.7278 | 13.40177 | 9.490077 | -1.673969 | 3.356409 | 4.586553e-12 | 0.5552831
68.95844 | 11.7269 | 13.40032 | 9.490953 | -1.673419 | 3.354716 | 4.583001e-12 | 0.5546492
68.96844 | 11.7204 | 13.3989 | 9.491834 | -1.678501 | 3.353051 | 4.579448e-12 | 0.5540159
68.97844 | 11.7129 | 13.39752 | 9.492719 | -1.684616 | 3.351414 | 4.575895e-12 | 0.5533831
68.98844 | 11.7116 | 13.39616 | 9.493608 | -1.684564 | 3.349805 | 4.572343e-12 | 0.5527508
68.99843 | 11.712 | 13.39484 | 9.4945 | -1.682845 | 3.348225 | 4.56879e-12 | 0.5521197
69.00843 | 11.7048 | 13.39356 | 9.495398 | -1.688757 | 3.346671 | 4.563461e-12 | 0.5514887
69.01843 | 11.7078 | 13.3923 | 9.496299 | -1.684502 | 3.345145 | 4.559908e-12 | 0.5508582
69.02843 | 11.7032 | 13.39108 | 9.497205 | -1.68788 | 3.343646 | 4.556355e-12 | 0.5502284
69.03843 | 11.7001 | 13.38989 | 9.498116 | -1.689789 | 3.342174 | 4.552803e-12 | 0.5495993
69.04842 | 11.7001 | 13.38873 | 9.499029 | -1.688632 | 3.340732 | 4.54925e-12 | 0.5489714
69.05842 | 11.6993 | 13.38761 | 9.499948 | -1.688307 | 3.339315 | 4.545697e-12 | 0.5483437
69.06842 | 11.7041 | 13.38651 | 9.500871 | -1.682413 | 3.337925 | 4.542144e-12 | 0.5477166
69.07842 | 11.7048 | 13.38545 | 9.501799 | -1.680652 | 3.336564 | 4.538592e-12 | 0.5470902
69.08842 | 11.7022 | 13.38442 | 9.50273 | -1.682223 | 3.335229 | 4.533263e-12 | 0.5464646
69.09842 | 11.7063 | 13.38343 | 9.503666 | -1.677126 | 3.333921 | 4.52971e-12 | 0.5458398
69.10841 | 11.7106 | 13.38246 | 9.504605 | -1.671863 | 3.332642 | 4.526157e-12 | 0.5452164
69.11841 | 11.7048 | 13.38153 | 9.505549 | -1.67673 | 3.331388 | 4.522605e-12 | 0.5445931
69.12841 | 11.7148 | 13.38063 | 9.506497 | -1.66583 | 3.330162 | 4.519052e-12 | 0.5439706
69.13841 | 11.7169 | 13.37976 | 9.50745 | -1.662861 | 3.328963 | 4.515499e-12 | 0.5433489
69.14841 | 11.7169 | 13.37893 | 9.508406 | -1.662025 | 3.327791 | 4.511946e-12 | 0.5427281
69.1584 | 11.7231 | 13.37812 | 9.509366 | -1.655021 | 3.326646 | 4.508394e-12 | 0.5421089
69.1684 | 11.7231 | 13.37735 | 9.510331 | -1.654249 | 3.325528 | 4.504841e-12 | 0.5414898
69.1784 | 11.7303 | 13.37661 | 9.511301 | -1.646308 | 3.324436 | 4.501288e-12 | 0.5408715
69.1884 | 11.7335 | 13.3759 | 9.512274 | -1.6424 | 3.323372 | 4.497736e-12 | 0.5402542
69.1984 | 11.7393 | 13.37522 | 9.513252 | -1.635923 | 3.322333 | 4.494183e-12 | 0.5396378
69.2084 | 11.7421 | 13.37458 | 9.514233 | -1.632478 | 3.321322 | 4.49063e-12 | 0.5390224
69.21839 | 11.7491 | 13.37397 | 9.515218 | -1.624865 | 3.320339 | 4.488854e-12 | 0.5384085
69.22839 | 11.7526 | 13.37339 | 9.516208 | -1.620785 | 3.319382 | 4.485301e-12 | 0.5377948
69.23839 | 11.7565 | 13.37283 | 9.517203 | -1.616334 | 3.31845 | 4.481748e-12 | 0.5371822
69.24839 | 11.7584 | 13.37232 | 9.518201 | -1.613918 | 3.317546 | 4.478196e-12 | 0.5365706
69.25839 | 11.7659 | 13.37183 | 9.519203 | -1.605931 | 3.316667 | 4.474643e-12 | 0.53596
69.26838 | 11.77 | 13.37138 | 9.520209 | -1.601376 | 3.315817 | 4.47109e-12 | 0.535351
69.27838 | 11.7721 | 13.37095 | 9.52122 | -1.598855 | 3.314993 | 4.467537e-12 | 0.5347424
69.28838 | 11.774 | 13.37056 | 9.522234 | -1.596562 | 3.314193 | 4.463985e-12 | 0.5341348
69.29838 | 11.7789 | 13.3702 | 9.523253 | -1.591304 | 3.313422 | 4.462208e-12 | 0.5335282
69.30838 | 11.7838 | 13.36987 | 9.524276 | -1.586074 | 3.312675 | 4.458656e-12 | 0.5329227
69.31838 | 11.7853 | 13.36958 | 9.525303 | -1.584279 | 3.311957 | 4.455103e-12 | 0.5323183
69.32837 | 11.7884 | 13.36931 | 9.526333 | -1.580914 | 3.311265 | 4.45155e-12 | 0.5317156
69.33837 | 11.79 | 13.36908 | 9.527369 | -1.57908 | 3.310598 | 4.447998e-12 | 0.5311133
69.34837 | 11.7953 | 13.36888 | 9.528408 | -1.573578 | 3.309958 | 4.446221e-12 | 0.5305121
69.35837 | 11.7913 | 13.36871 | 9.529451 | -1.577407 | 3.309343 | 4.442668e-12 | 0.5299121
69.36837 | 11.7953 | 13.36857 | 9.530499 | -1.573267 | 3.308755 | 4.439116e-12 | 0.5293132
69.37836 | 11.7961 | 13.36846 | 9.531549 | -1.572359 | 3.308194 | 4.435563e-12 | 0.5287159
69.38836 | 11.7986 | 13.36838 | 9.532605 | -1.569783 | 3.307658 | 4.433787e-12 | 0.5281193
69.39836 | 11.7988 | 13.36834 | 9.533664 | -1.569537 | 3.307149 | 4.430234e-12 | 0.5275238
69.40836 | 11.7975 | 13.36832 | 9.534728 | -1.570823 | 3.306665 | 4.426681e-12 | 0.5269295
69.41836 | 11.7933 | 13.36834 | 9.535796 | -1.57504 | 3.306208 | 4.424905e-12 | 0.5263364
69.42836 | 11.7895 | 13.36839 | 9.536867 | -1.578889 | 3.305777 | 4.421352e-12 | 0.5257444
69.43835 | 11.795 | 13.36847 | 9.537942 | -1.573468 | 3.305372 | 4.417799e-12 | 0.5251543
69.44835 | 11.792 | 13.36858 | 9.539022 | -1.576579 | 3.304992 | 4.416023e-12 | 0.5245647
69.45835 | 11.7861 | 13.36872 | 9.540106 | -1.582621 | 3.304639 | 4.41247e-12 | 0.5239764
69.46835 | 11.7899 | 13.36889 | 9.541193 | -1.578994 | 3.304311 | 4.408918e-12 | 0.5233894
69.47835 | 11.7859 | 13.3691 | 9.542285 | -1.583199 | 3.30401 | 4.407141e-12 | 0.5228035
69.48834 | 11.7856 | 13.36933 | 9.54338 | -1.583734 | 3.303735 | 4.403589e-12 | 0.5222195
69.49834 | 11.7777 | 13.3696 | 9.544479 | -1.5919 | 3.303485 | 4.400036e-12 | 0.5216362
69.50834 | 11.7751 | 13.3699 | 9.545583 | -1.594798 | 3.303261 | 4.39826e-12 | 0.5210541
69.51834 | 11.7812 | 13.37023 | 9.546691 | -1.589026 | 3.303062 | 4.394707e-12 | 0.5204733
69.52834 | 11.7707 | 13.37059 | 9.547802 | -1.599886 | 3.30289 | 4.39293e-12 | 0.5198938
69.53834 | 11.7721 | 13.37098 | 9.548918 | -1.598877 | 3.302743 | 4.389378e-12 | 0.5193156
69.54833 | 11.7609 | 13.3714 | 9.550036 | -1.610498 | 3.302622 | 4.387601e-12 | 0.5187393
69.55833 | 11.7611 | 13.37185 | 9.55116 | -1.61075 | 3.302527 | 4.384049e-12 | 0.5181637
69.56833 | 11.7615 | 13.37233 | 9.552287 | -1.610834 | 3.302458 | 4.382272e-12 | 0.5175894
69.57833 | 11.7587 | 13.37285 | 9.553418 | -1.614149 | 3.302414 | 4.37872e-12 | 0.5170164
69.58833 | 11.7569 | 13.37339 | 9.554554 | -1.616494 | 3.302395 | 4.376943e-12 | 0.5164449
69.59832 | 11.7538 | 13.37397 | 9.555692 | -1.62017 | 3.302403 | 4.373391e-12 | 0.5158752
69.60832 | 11.76 | 13.37458 | 9.556835 | -1.614577 | 3.302436 | 4.371614e-12 | 0.5153062
69.61832 | 11.7495 | 13.37521 | 9.557982 | -1.625715 | 3.302494 | 4.368061e-12 | 0.5147387
69.62832 | 11.7515 | 13.37588 | 9.559133 | -1.624384 | 3.302579 | 4.366285e-12 | 0.5141726
69.63832 | 11.7446 | 13.37658 | 9.560287 | -1.631984 | 3.302688 | 4.362732e-12 | 0.5136078
69.64832 | 11.7528 | 13.37731 | 9.561446 | -1.624514 | 3.302824 | 4.360956e-12 | 0.5130443
69.65831 | 11.7473 | 13.37807 | 9.562607 | -1.630774 | 3.302984 | 4.35918e-12 | 0.5124829
69.66831 | 11.75 | 13.37887 | 9.563774 | -1.628867 | 3.303171 | 4.355627e-12 | 0.5119223
69.67831 | 11.7418 | 13.37969 | 9.564944 | -1.637889 | 3.303382 | 4.353851e-12 | 0.5113631
69.68831 | 11.742 | 13.38054 | 9.566118 | -1.638543 | 3.30362 | 4.352074e-12 | 0.5108053
69.69831 | 11.7432 | 13.38143 | 9.567296 | -1.638227 | 3.303882 | 4.348522e-12 | 0.5102489
69.7083 | 11.7441 | 13.38234 | 9.568477 | -1.638241 | 3.30417 | 4.346745e-12 | 0.5096945
69.7183 | 11.7462 | 13.38329 | 9.569662 | -1.637087 | 3.304483 | 4.343192e-12 | 0.509141
69.7283 | 11.7451 | 13.38426 | 9.570852 | -1.639163 | 3.304822 | 4.341416e-12 | 0.508589
69.7383 | 11.7479 | 13.38527 | 9.572045 | -1.63737 | 3.305187 | 4.33964e-12 | 0.5080384
69.7483 | 11.7467 | 13.38631 | 9.573242 | -1.639608 | 3.305576 | 4.337863e-12 | 0.5074893
69.7583 | 11.7494 | 13.38738 | 9.574443 | -1.637977 | 3.305992 | 4.334311e-12 | 0.5069416
69.76829 | 11.7449 | 13.38847 | 9.575647 | -1.643574 | 3.306432 | 4.332534e-12 | 0.5063959
69.77829 | 11.7513 | 13.3896 | 9.576855 | -1.638304 | 3.306897 | 4.330758e-12 | 0.5058512
69.78829 | 11.7464 | 13.39076 | 9.578068 | -1.644364 | 3.307389 | 4.328982e-12 | 0.505308
69.79829 | 11.7504 | 13.39196 | 9.579284 | -1.641555 | 3.307905 | 4.325429e-12 | 0.5047662
69.80829 | 11.7428 | 13.39318 | 9.580504 | -1.650376 | 3.308447 | 4.323653e-12 | 0.504226
69.81828 | 11.7457 | 13.39443 | 9.581726 | -1.648727 | 3.309013 | 4.321876e-12 | 0.5036878
69.82828 | 11.7452 | 13.39571 | 9.582954 | -1.650508 | 3.309604 | 4.3201e-12 | 0.5031506
69.83828 | 11.7491 | 13.39702 | 9.584185 | -1.647923 | 3.310223 | 4.318323e-12 | 0.5026148
69.84828 | 11.7486 | 13.39837 | 9.58542 | -1.649765 | 3.310865 | 4.314771e-12 | 0.5020807
69.85828 | 11.7513 | 13.39974 | 9.586658 | -1.648439 | 3.311533 | 4.312994e-12 | 0.501548
69.86828 | 11.7479 | 13.40114 | 9.587901 | -1.653244 | 3.312226 | 4.311218e-12 | 0.5010169
69.87827 | 11.7537 | 13.40258 | 9.589146 | -1.648878 | 3.312944 | 4.309442e-12 | 0.5004878
69.88827 | 11.7494 | 13.40404 | 9.590395 | -1.654643 | 3.313688 | 4.307665e-12 | 0.4999598
69.89827 | 11.7502 | 13.40554 | 9.591649 | -1.655339 | 3.314457 | 4.305889e-12 | 0.4994333
69.90827 | 11.7481 | 13.40707 | 9.592906 | -1.658966 | 3.315251 | 4.304113e-12 | 0.4989084
69.91827 | 11.7523 | 13.40862 | 9.594167 | -1.656323 | 3.316071 | 4.302336e-12 | 0.498385
69.92826 | 11.7536 | 13.41021 | 9.59543 | -1.656609 | 3.316915 | 4.30056e-12 | 0.4978637
69.93826 | 11.75 | 13.41183 | 9.596699 | -1.661827 | 3.317785 | 4.298784e-12 | 0.4973435
69.94826 | 11.748 | 13.41348 | 9.597971 | -1.665475 | 3.31868 | 4.295231e-12 | 0.4968249
69.95826 | 11.7526 | 13.41515 | 9.599246 | -1.662555 | 3.319601 | 4.293454e-12 | 0.4963079
69.96826 | 11.7564 | 13.41686 | 9.600526 | -1.660464 | 3.320545 | 4.291678e-12 | 0.4957924
69.97826 | 11.7547 | 13.4186 | 9.601809 | -1.663904 | 3.321517 | 4.289902e-12 | 0.4952785
69.98825 | 11.7589 | 13.42037 | 9.603094 | -1.661472 | 3.322511 | 4.288125e-12 | 0.4947668
69.99825 | 11.7551 | 13.42217 | 9.604384 | -1.667073 | 3.323532 | 4.286349e-12 | 0.4942562
70.00825 | 11.7623 | 13.424 | 9.605678 | -1.661704 | 3.324578 | 4.286349e-12 | 0.4937471
70.01825 | 11.763 | 13.42586 | 9.606976 | -1.662864 | 3.325649 | 4.284573e-12 | 0.4932397
70.02825 | 11.7669 | 13.42776 | 9.608277 | -1.660857 | 3.326746 | 4.282796e-12 | 0.4927339
70.03824 | 11.7606 | 13.42968 | 9.60958 | -1.669077 | 3.327867 | 4.28102e-12 | 0.4922302
70.04824 | 11.7702 | 13.43163 | 9.610889 | -1.661429 | 3.329013 | 4.279244e-12 | 0.4917277
70.05824 | 11.7693 | 13.43361 | 9.612201 | -1.664312 | 3.330185 | 4.277467e-12 | 0.4912268
70.06824 | 11.7667 | 13.43563 | 9.613516 | -1.668925 | 3.331382 | 4.275691e-12 | 0.4907276
70.07824 | 11.7681 | 13.43767 | 9.614835 | -1.669569 | 3.332604 | 4.273915e-12 | 0.49023
70.08824 | 11.7697 | 13.43974 | 9.616158 | -1.670043 | 3.333852 | 4.272138e-12 | 0.489734
70.09823 | 11.7795 | 13.44185 | 9.617483 | -1.662346 | 3.335123 | 4.270362e-12 | 0.4892402
70.10823 | 11.7768 | 13.44398 | 9.618813 | -1.66718 | 3.33642 | 4.270362e-12 | 0.4887476
70.11823 | 11.7825 | 13.44615 | 9.620146 | -1.663645 | 3.337743 | 4.268585e-12 | 0.4882566
70.12823 | 11.7746 | 13.44834 | 9.621483 | -1.673741 | 3.339091 | 4.266809e-12 | 0.4877673
70.13823 | 11.7888 | 13.45057 | 9.622823 | -1.661766 | 3.340464 | 4.265033e-12 | 0.4872797
70.14822 | 11.7844 | 13.45282 | 9.624166 | -1.668421 | 3.341861 | 4.263256e-12 | 0.4867942
70.15822 | 11.7889 | 13.45511 | 9.625513 | -1.666207 | 3.343284 | 4.263256e-12 | 0.4863099
70.16822 | 11.7909 | 13.45742 | 9.626864 | -1.666524 | 3.344732 | 4.26148e-12 | 0.4858274
70.17822 | 11.7875 | 13.45977 | 9.628219 | -1.672271 | 3.346206 | 4.259704e-12 | 0.4853465
70.18822 | 11.7952 | 13.46215 | 9.629576 | -1.666949 | 3.347705 | 4.257927e-12 | 0.4848673
70.19822 | 11.7888 | 13.46456 | 9.630938 | -1.675756 | 3.349229 | 4.257927e-12 | 0.4843898
70.20821 | 11.7928 | 13.46699 | 9.632301 | -1.674192 | 3.350776 | 4.256151e-12 | 0.4839145
70.21821 | 11.7922 | 13.46946 | 9.63367 | -1.677261 | 3.352351 | 4.254375e-12 | 0.4834404
70.22821 | 11.7953 | 13.47196 | 9.635042 | -1.67666 | 3.35395 | 4.254375e-12 | 0.4829681
70.23821 | 11.7979 | 13.47449 | 9.636417 | -1.676589 | 3.355575 | 4.252598e-12 | 0.4824974
70.24821 | 11.7955 | 13.47705 | 9.637796 | -1.681549 | 3.357225 | 4.250822e-12 | 0.4820285
70.2582 | 11.7983 | 13.47964 | 9.639177 | -1.681336 | 3.358898 | 4.250822e-12 | 0.4815617
70.2682 | 11.7911 | 13.48226 | 9.640562 | -1.691156 | 3.360598 | 4.249046e-12 | 0.4810963
70.2782 | 11.7966 | 13.48491 | 9.641951 | -1.688307 | 3.362324 | 4.247269e-12 | 0.4806325
70.2882 | 11.7972 | 13.48759 | 9.643344 | -1.690389 | 3.364074 | 4.247269e-12 | 0.4801705
70.2982 | 11.7927 | 13.4903 | 9.644739 | -1.6976 | 3.36585 | 4.245493e-12 | 0.4797102
70.3082 | 11.7952 | 13.49304 | 9.646139 | -1.697842 | 3.367651 | 4.245493e-12 | 0.4792517
70.31819 | 11.7887 | 13.49581 | 9.64754 | -1.707111 | 3.369476 | 4.243716e-12 | 0.4787955
70.32819 | 11.7879 | 13.49861 | 9.648946 | -1.710714 | 3.371327 | 4.243716e-12 | 0.4783404
70.33819 | 11.7896 | 13.50145 | 9.650355 | -1.711847 | 3.373204 | 4.24194e-12 | 0.4778872
70.34819 | 11.7818 | 13.50431 | 9.651768 | -1.72251 | 3.375106 | 4.240164e-12 | 0.4774356
70.35819 | 11.7824 | 13.5072 | 9.653184 | -1.724804 | 3.377033 | 4.240164e-12 | 0.4769859
70.36818 | 11.7865 | 13.51012 | 9.654602 | -1.723625 | 3.378984 | 4.238387e-12 | 0.4765383
70.37818 | 11.7817 | 13.51308 | 9.656025 | -1.731379 | 3.380962 | 4.238387e-12 | 0.4760921
70.38818 | 11.7851 | 13.51606 | 9.657451 | -1.730964 | 3.382965 | 4.238387e-12 | 0.4756477
70.39818 | 11.7778 | 13.51908 | 9.658881 | -1.74128 | 3.384994 | 4.236611e-12 | 0.475205
70.40818 | 11.7785 | 13.52213 | 9.660314 | -1.743625 | 3.387047 | 4.236611e-12 | 0.4747641
70.41818 | 11.782 | 13.5252 | 9.66175 | -1.743201 | 3.389127 | 4.234835e-12 | 0.474325
70.42817 | 11.7751 | 13.5283 | 9.663188 | -1.753205 | 3.391229 | 4.234835e-12 | 0.4738881
70.43817 | 11.7754 | 13.53144 | 9.66463 | -1.756042 | 3.393359 | 4.233058e-12 | 0.4734525
70.44817 | 11.7783 | 13.53461 | 9.666076 | -1.756309 | 3.395514 | 4.233058e-12 | 0.4730187
70.45817 | 11.7683 | 13.53781 | 9.667525 | -1.769507 | 3.397695 | 4.233058e-12 | 0.4725868
70.46817 | 11.7763 | 13.54103 | 9.668978 | -1.764735 | 3.3999 | 4.231282e-12 | 0.4721566
70.47816 | 11.7744 | 13.54429 | 9.670432 | -1.769891 | 3.40213 | 4.231282e-12 | 0.4717287
70.48816 | 11.7753 | 13.54758 | 9.671891 | -1.77228 | 3.404386 | 4.231282e-12 | 0.4713021
70.49816 | 11.7758 | 13.5509 | 9.673354 | -1.775099 | 3.406668 | 4.229506e-12 | 0.4708773
70.50816 | 11.7772 | 13.55425 | 9.674819 | -1.777049 | 3.408976 | 4.229506e-12 | 0.4704543
70.51816 | 11.778 | 13.55763 | 9.676288 | -1.77963 | 3.411309 | 4.229506e-12 | 0.4700331
70.52816 | 11.7801 | 13.56104 | 9.67776 | -1.780941 | 3.413667 | 4.227729e-12 | 0.4696137
70.53815 | 11.778 | 13.56448 | 9.679233 | -1.78648 | 3.41605 | 4.227729e-12 | 0.4691966
70.54815 | 11.774 | 13.56795 | 9.680712 | -1.793951 | 3.418458 | 4.227729e-12 | 0.4687808
70.55815 | 11.7832 | 13.57145 | 9.682193 | -1.788254 | 3.420894 | 4.227729e-12 | 0.4683669
70.56815 | 11.7768 | 13.57499 | 9.683678 | -1.798186 | 3.423354 | 4.225953e-12 | 0.4679547
70.57815 | 11.7744 | 13.57855 | 9.685166 | -1.804151 | 3.42584 | 4.225953e-12 | 0.4675444
70.58814 | 11.7715 | 13.58214 | 9.686655 | -1.810641 | 3.42835 | 4.225953e-12 | 0.4671364
70.59814 | 11.7727 | 13.58577 | 9.688149 | -1.813066 | 3.430887 | 4.225953e-12 | 0.4667297
70.60814 | 11.7754 | 13.58942 | 9.689647 | -1.814021 | 3.433449 | 4.225953e-12 | 0.4663249
70.61814 | 11.7749 | 13.59311 | 9.691147 | -1.818207 | 3.436038 | 4.224177e-12 | 0.4659219
70.62814 | 11.775 | 13.59682 | 9.692651 | -1.821823 | 3.438652 | 4.224177e-12 | 0.4655207
70.63814 | 11.7664 | 13.60057 | 9.694157 | -1.83417 | 3.441291 | 4.224177e-12 | 0.4651214
70.64813 | 11.7737 | 13.60434 | 9.695666 | -1.830643 | 3.443953 | 4.224177e-12 | 0.4647243
70.65813 | 11.7764 | 13.60815 | 9.697179 | -1.831752 | 3.446645 | 4.224177e-12 | 0.4643286
70.66813 | 11.7695 | 13.61199 | 9.698695 | -1.84249 | 3.44936 | 4.224177e-12 | 0.4639347
70.67813 | 11.7679 | 13.61586 | 9.700214 | -1.84796 | 3.452103 | 4.224177e-12 | 0.4635427
70.68813 | 11.7666 | 13.61976 | 9.701736 | -1.853159 | 3.45487 | 4.224177e-12 | 0.4631526
70.69812 | 11.7637 | 13.62369 | 9.70326 | -1.859986 | 3.457661 | 4.224177e-12 | 0.4627646
70.70812 | 11.7639 | 13.62765 | 9.704788 | -1.863747 | 3.460481 | 4.224177e-12 | 0.4623782
70.71812 | 11.763 | 13.63164 | 9.706319 | -1.868639 | 3.463326 | 4.224177e-12 | 0.4619935
70.72812 | 11.7643 | 13.63566 | 9.707854 | -1.871362 | 3.466197 | 4.224177e-12 | 0.4616108
70.73812 | 11.7599 | 13.63971 | 9.709391 | -1.879815 | 3.469094 | 4.224177e-12 | 0.4612298
70.74812 | 11.7697 | 13.6438 | 9.710932 | -1.874099 | 3.472017 | 4.224177e-12 | 0.4608507
70.75811 | 11.7724 | 13.64791 | 9.712473 | -1.87551 | 3.474962 | 4.224177e-12 | 0.4604738
70.76811 | 11.7653 | 13.65205 | 9.71402 | -1.886755 | 3.477937 | 4.224177e-12 | 0.4600984
70.77811 | 11.764 | 13.65623 | 9.715569 | -1.892231 | 3.480937 | 4.224177e-12 | 0.4597249
70.78811 | 11.7714 | 13.66044 | 9.717122 | -1.889038 | 3.483963 | 4.224177e-12 | 0.4593532
70.79811 | 11.7785 | 13.66468 | 9.718677 | -1.886176 | 3.487015 | 4.224177e-12 | 0.4589834
70.8081 | 11.7721 | 13.66894 | 9.720234 | -1.89684 | 3.490091 | 4.224177e-12 | 0.4586157
70.8181 | 11.7724 | 13.67324 | 9.721795 | -1.900838 | 3.493193 | 4.224177e-12 | 0.4582495
70.8281 | 11.7711 | 13.67757 | 9.72336 | -1.90647 | 3.496325 | 4.224177e-12 | 0.4578852
70.8381 | 11.7785 | 13.68193 | 9.724927 | -1.903428 | 3.499479 | 4.224177e-12 | 0.4575228
70.8481 | 11.7774 | 13.68632 | 9.726497 | -1.908922 | 3.502663 | 4.224177e-12 | 0.4571622
70.8581 | 11.7785 | 13.69074 | 9.72807 | -1.912243 | 3.50587 | 4.225953e-12 | 0.4568034
70.86809 | 11.7831 | 13.69519 | 9.729644 | -1.912092 | 3.509101 | 4.225953e-12 | 0.4564469
70.87809 | 11.7851 | 13.69968 | 9.731223 | -1.914576 | 3.512361 | 4.225953e-12 | 0.4560918
70.88809 | 11.7891 | 13.70419 | 9.732805 | -1.915091 | 3.515648 | 4.225953e-12 | 0.4557386
70.89809 | 11.7915 | 13.70874 | 9.73439 | -1.917237 | 3.51896 | 4.225953e-12 | 0.4553873
70.90809 | 11.7937 | 13.71331 | 9.735977 | -1.919614 | 3.522299 | 4.227729e-12 | 0.4550378
70.91808 | 11.7947 | 13.71792 | 9.737566 | -1.923217 | 3.525661 | 4.227729e-12 | 0.4546905
70.92808 | 11.7989 | 13.72256 | 9.739159 | -1.923657 | 3.529053 | 4.227729e-12 | 0.4543447
70.93808 | 11.8037 | 13.72723 | 9.740755 | -1.923526 | 3.53247 | 4.227729e-12 | 0.4540008
70.94808 | 11.8087 | 13.73193 | 9.742354 | -1.923227 | 3.535914 | 4.229506e-12 | 0.4536587
70.95808 | 11.8108 | 13.73666 | 9.743956 | -1.925858 | 3.539384 | 4.229506e-12 | 0.4533184
70.96808 | 11.8102 | 13.74142 | 9.74556 | -1.931221 | 3.542881 | 4.229506e-12 | 0.45298
70.97807 | 11.8151 | 13.74621 | 9.747166 | -1.93111 | 3.546401 | 4.231282e-12 | 0.4526438
70.98807 | 11.8232 | 13.75104 | 9.748776 | -1.927835 | 3.54995 | 4.231282e-12 | 0.4523091
70.99807 | 11.8296 | 13.75589 | 9.750389 | -1.926291 | 3.553525 | 4.231282e-12 | 0.4519762
71.00807 | 11.8326 | 13.76078 | 9.752005 | -1.928177 | 3.557127 | 4.233058e-12 | 0.4516452
71.01807 | 11.8379 | 13.7657 | 9.753624 | -1.927795 | 3.560756 | 4.233058e-12 | 0.451316
71.02806 | 11.8439 | 13.77064 | 9.755243 | -1.926739 | 3.564407 | 4.233058e-12 | 0.450989
71.03806 | 11.8539 | 13.77562 | 9.756867 | -1.921719 | 3.568088 | 4.234835e-12 | 0.4506635
71.04806 | 11.8635 | 13.78063 | 9.758494 | -1.91713 | 3.571796 | 4.234835e-12 | 0.4503399
71.05806 | 11.8668 | 13.78567 | 9.760123 | -1.918873 | 3.575531 | 4.236611e-12 | 0.4500181
71.06806 | 11.8705 | 13.79075 | 9.761756 | -1.920246 | 3.579292 | 4.236611e-12 | 0.4496981
71.07806 | 11.8814 | 13.79585 | 9.76339 | -1.91445 | 3.58308 | 4.238387e-12 | 0.4493799
71.08805 | 11.8855 | 13.80098 | 9.765026 | -1.915481 | 3.586891 | 4.238387e-12 | 0.4490639
71.09805 | 11.8992 | 13.80615 | 9.766667 | -1.906948 | 3.590731 | 4.240164e-12 | 0.4487494
71.10805 | 11.9011 | 13.81135 | 9.76831 | -1.910246 | 3.594599 | 4.240164e-12 | 0.4484368
71.11805 | 11.9056 | 13.81657 | 9.769955 | -1.910975 | 3.598494 | 4.24194e-12 | 0.4481259
71.12805 | 11.9174 | 13.82184 | 9.771604 | -1.904436 | 3.602415 | 4.24194e-12 | 0.4478169
71.13804 | 11.9266 | 13.82712 | 9.773253 | -1.900522 | 3.606359 | 4.243716e-12 | 0.44751
71.14804 | 11.9346 | 13.83244 | 9.774907 | -1.897845 | 3.610333 | 4.243716e-12 | 0.4472047
71.15804 | 11.939 | 13.8378 | 9.776563 | -1.898799 | 3.614335 | 4.245493e-12 | 0.4469011
71.16804 | 11.945 | 13.84318 | 9.778222 | -1.898185 | 3.618364 | 4.245493e-12 | 0.4465993
71.17804 | 11.9563 | 13.8486 | 9.779883 | -1.892301 | 3.622418 | 4.247269e-12 | 0.4462994
71.18804 | 11.9633 | 13.85405 | 9.781547 | -1.890749 | 3.6265 | 4.249046e-12 | 0.4460013
71.19803 | 11.9673 | 13.85952 | 9.783212 | -1.892223 | 3.630605 | 4.249046e-12 | 0.4457052
71.20803 | 11.9711 | 13.86503 | 9.784881 | -1.893934 | 3.634741 | 4.250822e-12 | 0.4454107
71.21803 | 11.9743 | 13.87058 | 9.786553 | -1.896276 | 3.638904 | 4.252598e-12 | 0.445118
71.22803 | 11.987 | 13.87615 | 9.788228 | -1.889149 | 3.643095 | 4.252598e-12 | 0.444827
71.23803 | 11.9921 | 13.88175 | 9.789905 | -1.889654 | 3.647312 | 4.254375e-12 | 0.4445379
71.24802 | 11.9983 | 13.88738 | 9.791582 | -1.889085 | 3.651551 | 4.256151e-12 | 0.4442508
71.25802 | 12.0027 | 13.89305 | 9.793264 | -1.890352 | 3.655822 | 4.256151e-12 | 0.4439653
71.26802 | 12.0083 | 13.89875 | 9.794949 | -1.890451 | 3.660121 | 4.257927e-12 | 0.4436815
71.27802 | 12.0173 | 13.90448 | 9.796636 | -1.887181 | 3.664446 | 4.259704e-12 | 0.4433994
71.28802 | 12.0242 | 13.91024 | 9.798325 | -1.886043 | 3.668799 | 4.26148e-12 | 0.4431192
71.29801 | 12.03 | 13.91603 | 9.800016 | -1.886031 | 3.673174 | 4.26148e-12 | 0.442841
71.30801 | 12.0372 | 13.92186 | 9.80171 | -1.884656 | 3.677581 | 4.263256e-12 | 0.4425643
71.31801 | 12.0404 | 13.92771 | 9.803407 | -1.887312 | 3.682015 | 4.265033e-12 | 0.4422894
71.32801 | 12.0499 | 13.9336 | 9.805107 | -1.8837 | 3.686477 | 4.266809e-12 | 0.4420162
71.33801 | 12.0568 | 13.93952 | 9.806809 | -1.882719 | 3.690966 | 4.268585e-12 | 0.4417448
71.34801 | 12.0647 | 13.94547 | 9.808513 | -1.88077 | 3.695482 | 4.268585e-12 | 0.4414751
71.358 | 12.0737 | 13.95145 | 9.810218 | -1.877746 | 3.700021 | 4.270362e-12 | 0.4412075
71.368 | 12.0818 | 13.95746 | 9.811927 | -1.87566 | 3.704592 | 4.272138e-12 | 0.4409412
71.378 | 12.0948 | 13.96351 | 9.813639 | -1.868706 | 3.70919 | 4.273915e-12 | 0.4406768
71.388 | 12.1017 | 13.96958 | 9.815353 | -1.867883 | 3.713816 | 4.275691e-12 | 0.4404141
71.398 | 12.1119 | 13.97569 | 9.817069 | -1.863792 | 3.71847 | 4.277467e-12 | 0.440153
71.40799 | 12.1218 | 13.98183 | 9.818786 | -1.860026 | 3.723146 | 4.279244e-12 | 0.439894
71.41799 | 12.1278 | 13.988 | 9.820507 | -1.860198 | 3.727854 | 4.28102e-12 | 0.4396365
71.42799 | 12.14 | 13.9942 | 9.822231 | -1.854202 | 3.73259 | 4.282796e-12 | 0.4393806
71.43799 | 12.1544 | 14.00044 | 9.823956 | -1.846036 | 3.737353 | 4.284573e-12 | 0.4391265
71.44799 | 12.1624 | 14.0067 | 9.825685 | -1.844303 | 3.742145 | 4.284573e-12 | 0.438874
71.45799 | 12.1747 | 14.013 | 9.827415 | -1.838302 | 3.746964 | 4.286349e-12 | 0.4386233
71.46798 | 12.1769 | 14.01933 | 9.829146 | -1.842426 | 3.751805 | 4.288125e-12 | 0.4383745
71.47798 | 12.1921 | 14.02569 | 9.830881 | -1.833589 | 3.75668 | 4.289902e-12 | 0.4381271
71.48798 | 12.2028 | 14.03208 | 9.832619 | -1.829281 | 3.761581 | 4.293454e-12 | 0.4378814
71.49798 | 12.2145 | 14.03851 | 9.834358 | -1.824006 | 3.766511 | 4.295231e-12 | 0.4376374
71.50798 | 12.2264 | 14.04496 | 9.8361 | -1.818564 | 3.771469 | 4.297007e-12 | 0.437395
71.51797 | 12.233 | 14.05145 | 9.837843 | -1.818446 | 3.776449 | 4.298784e-12 | 0.4371546
71.52797 | 12.248 | 14.05797 | 9.839589 | -1.809967 | 3.781462 | 4.30056e-12 | 0.4369156
71.53797 | 12.2576 | 14.06452 | 9.841338 | -1.806919 | 3.786504 | 4.302336e-12 | 0.4366781
71.54797 | 12.2661 | 14.0711 | 9.843089 | -1.805004 | 3.791573 | 4.304113e-12 | 0.4364424
71.55797 | 12.276 | 14.07772 | 9.844842 | -1.801719 | 3.796669 | 4.305889e-12 | 0.4362082
71.56797 | 12.2838 | 14.08437 | 9.846597 | -1.800566 | 3.801794 | 4.307665e-12 | 0.4359758
71.57796 | 12.2983 | 14.09104 | 9.848353 | -1.79274 | 3.806942 | 4.309442e-12 | 0.4357452
71.58796 | 12.3018 | 14.09775 | 9.850113 | -1.795951 | 3.812122 | 4.312994e-12 | 0.4355159
71.59796 | 12.3173 | 14.10449 | 9.851874 | -1.787194 | 3.817331 | 4.314771e-12 | 0.4352882
71.60796 | 12.3221 | 14.11127 | 9.853638 | -1.789169 | 3.822568 | 4.316547e-12 | 0.4350622
71.61796 | 12.3308 | 14.11808 | 9.855405 | -1.787276 | 3.827833 | 4.318323e-12 | 0.4348377
71.62795 | 12.3491 | 14.12491 | 9.857171 | -1.775807 | 3.833121 | 4.3201e-12 | 0.4346151
71.63795 | 12.3611 | 14.13178 | 9.858942 | -1.770678 | 3.838442 | 4.323653e-12 | 0.4343938
71.64795 | 12.3722 | 14.13868 | 9.860714 | -1.76648 | 3.843791 | 4.325429e-12 | 0.4341741
71.65795 | 12.3834 | 14.14561 | 9.862489 | -1.762214 | 3.849169 | 4.327205e-12 | 0.433956
71.66795 | 12.3893 | 14.15258 | 9.864266 | -1.76328 | 3.854575 | 4.328982e-12 | 0.4337394
71.67795 | 12.4059 | 14.15958 | 9.866045 | -1.753678 | 3.860009 | 4.332534e-12 | 0.4335244
71.68794 | 12.419 | 14.1666 | 9.867824 | -1.747601 | 3.865466 | 4.334311e-12 | 0.4333111
71.69794 | 12.4317 | 14.17366 | 9.869607 | -1.741962 | 3.870956 | 4.336087e-12 | 0.4330991
71.70794 | 12.4406 | 14.18076 | 9.871392 | -1.740156 | 3.876475 | 4.33964e-12 | 0.4328887
71.71794 | 12.4499 | 14.18788 | 9.873179 | -1.737982 | 3.882023 | 4.341416e-12 | 0.4326798
71.72794 | 12.4679 | 14.19504 | 9.874968 | -1.727139 | 3.887598 | 4.343192e-12 | 0.4324724
71.73793 | 12.4846 | 14.20222 | 9.876758 | -1.717621 | 3.893197 | 4.346745e-12 | 0.4322667
71.74793 | 12.498 | 14.20944 | 9.878551 | -1.711442 | 3.898829 | 4.348522e-12 | 0.4320623
71.75793 | 12.5115 | 14.2167 | 9.880346 | -1.705195 | 3.90449 | 4.350298e-12 | 0.4318594
71.76793 | 12.5279 | 14.22398 | 9.882143 | -1.696081 | 3.910179 | 4.353851e-12 | 0.431658
71.77793 | 12.5432 | 14.2313 | 9.883942 | -1.688097 | 3.915897 | 4.355627e-12 | 0.4314581
71.78793 | 12.5617 | 14.23865 | 9.885743 | -1.676946 | 3.921643 | 4.35918e-12 | 0.4312596
71.79792 | 12.5738 | 14.24602 | 9.887545 | -1.67222 | 3.927412 | 4.360956e-12 | 0.4310628
71.80792 | 12.585 | 14.25343 | 9.88935 | -1.668433 | 3.933216 | 4.364509e-12 | 0.4308672
71.81792 | 12.6012 | 14.26088 | 9.891157 | -1.659677 | 3.939048 | 4.366285e-12 | 0.4306731
71.82792 | 12.6197 | 14.26835 | 9.892965 | -1.648654 | 3.944908 | 4.369838e-12 | 0.4304803
71.83792 | 12.6348 | 14.27586 | 9.894776 | -1.641063 | 3.950798 | 4.371614e-12 | 0.430289
71.84791 | 12.6479 | 14.2834 | 9.896587 | -1.635496 | 3.95671 | 4.375167e-12 | 0.4300993
71.85791 | 12.6622 | 14.29097 | 9.898402 | -1.628769 | 3.962656 | 4.376943e-12 | 0.4299108
71.86791 | 12.6797 | 14.29857 | 9.900218 | -1.618873 | 3.968631 | 4.380496e-12 | 0.4297238
71.87791 | 12.6975 | 14.30621 | 9.902036 | -1.608709 | 3.974635 | 4.382272e-12 | 0.4295381
71.88791 | 12.714 | 14.31388 | 9.903856 | -1.599878 | 3.980668 | 4.385825e-12 | 0.4293538
71.89791 | 12.729 | 14.32158 | 9.905678 | -1.592578 | 3.986729 | 4.387601e-12 | 0.4291708
71.9079 | 12.7427 | 14.3293 | 9.9075 | -1.586602 | 3.992812 | 4.391154e-12 | 0.4289894
71.9179 | 12.7584 | 14.33707 | 9.909326 | -1.578666 | 3.998931 | 4.394707e-12 | 0.4288092
71.9279 | 12.7732 | 14.34486 | 9.911153 | -1.571662 | 4.005079 | 4.396483e-12 | 0.4286303
71.9379 | 12.7858 | 14.35269 | 9.912983 | -1.56689 | 4.011255 | 4.400036e-12 | 0.4284527
71.9479 | 12.8028 | 14.36055 | 9.914814 | -1.557751 | 4.017461 | 4.403589e-12 | 0.4282765
71.95789 | 12.8169 | 14.36843 | 9.916644 | -1.551535 | 4.023689 | 4.405365e-12 | 0.4281017
71.96789 | 12.8295 | 14.37636 | 9.918479 | -1.546859 | 4.029952 | 4.408918e-12 | 0.4279281
71.97789 | 12.8431 | 14.38431 | 9.920315 | -1.541215 | 4.036244 | 4.41247e-12 | 0.4277557
71.98789 | 12.8571 | 14.3923 | 9.922153 | -1.535202 | 4.042564 | 4.414247e-12 | 0.4275847
71.99789 | 12.8736 | 14.40032 | 9.923993 | -1.526722 | 4.048914 | 4.417799e-12 | 0.4274149
72.00789 | 12.8884 | 14.40837 | 9.925834 | -1.519974 | 4.055293 | 4.421352e-12 | 0.4272464
72.01788 | 12.9035 | 14.41645 | 9.927676 | -1.512949 | 4.061694 | 4.424905e-12 | 0.4270793
72.02788 | 12.9195 | 14.42456 | 9.929521 | -1.505065 | 4.068131 | 4.426681e-12 | 0.4269133
72.03788 | 12.9305 | 14.43271 | 9.931367 | -1.502212 | 4.074596 | 4.430234e-12 | 0.4267485
72.04788 | 12.9479 | 14.44089 | 9.933215 | -1.492991 | 4.081091 | 4.433787e-12 | 0.4265849
72.05788 | 12.9653 | 14.4491 | 9.935065 | -1.483802 | 4.087615 | 4.437339e-12 | 0.4264226
72.06787 | 12.9828 | 14.45733 | 9.936915 | -1.474535 | 4.094158 | 4.439116e-12 | 0.4262616
72.07787 | 12.9951 | 14.46561 | 9.938768 | -1.470509 | 4.10074 | 4.442668e-12 | 0.4261017
72.08787 | 13.0122 | 14.47392 | 9.940622 | -1.461716 | 4.107351 | 4.446221e-12 | 0.425943
72.09787 | 13.0304 | 14.48225 | 9.942479 | -1.451854 | 4.11399 | 4.449774e-12 | 0.4257854
72.10787 | 13.0517 | 14.49062 | 9.944337 | -1.438925 | 4.120659 | 4.453327e-12 | 0.4256289
72.11787 | 13.073 | 14.49903 | 9.946196 | -1.426026 | 4.127356 | 4.456879e-12 | 0.4254737
72.12786 | 13.0848 | 14.50745 | 9.948055 | -1.422652 | 4.134077 | 4.460432e-12 | 0.4253197
72.13786 | 13.1011 | 14.51592 | 9.949918 | -1.414818 | 4.140833 | 4.462208e-12 | 0.4251667
72.14786 | 13.1291 | 14.52442 | 9.951782 | -1.395315 | 4.147618 | 4.465761e-12 | 0.4250149
72.15786 | 13.1497 | 14.53294 | 9.953648 | -1.383244 | 4.154432 | 4.469314e-12 | 0.4248642
72.16786 | 13.17 | 14.5415 | 9.955515 | -1.371505 | 4.161275 | 4.472867e-12 | 0.4247145
72.17785 | 13.1898 | 14.55009 | 9.957382 | -1.360289 | 4.168141 | 4.476419e-12 | 0.4245661
72.18785 | 13.2117 | 14.55871 | 9.959252 | -1.347013 | 4.175043 | 4.479972e-12 | 0.4244186
72.19785 | 13.2336 | 14.56737 | 9.961124 | -1.333769 | 4.181973 | 4.483525e-12 | 0.4242723
72.20785 | 13.2596 | 14.57606 | 9.962997 | -1.316457 | 4.188933 | 4.487077e-12 | 0.4241269
72.21785 | 13.2862 | 14.58478 | 9.964872 | -1.298576 | 4.195921 | 4.49063e-12 | 0.4239826
72.22785 | 13.3063 | 14.59353 | 9.966748 | -1.287227 | 4.20294 | 4.494183e-12 | 0.4238394
72.23784 | 13.3304 | 14.6023 | 9.968623 | -1.2719 | 4.20998 | 4.497736e-12 | 0.4236973
72.24784 | 13.354 | 14.61111 | 9.970502 | -1.257115 | 4.217056 | 4.501288e-12 | 0.4235561
72.25784 | 13.3846 | 14.61996 | 9.972383 | -1.23536 | 4.224161 | 4.504841e-12 | 0.423416
72.26784 | 13.4088 | 14.62884 | 9.974264 | -1.220037 | 4.231296 | 4.508394e-12 | 0.4232768
72.27784 | 13.4286 | 14.63775 | 9.976148 | -1.209145 | 4.238459 | 4.511946e-12 | 0.4231386
72.28783 | 13.4558 | 14.64668 | 9.97803 | -1.190877 | 4.245645 | 4.515499e-12 | 0.4230015
72.29783 | 13.4835 | 14.65565 | 9.979916 | -1.172148 | 4.252867 | 4.520828e-12 | 0.4228653
72.30783 | 13.5113 | 14.66465 | 9.981803 | -1.153352 | 4.260118 | 4.524381e-12 | 0.42273
72.31783 | 13.5417 | 14.67369 | 9.983692 | -1.131986 | 4.267398 | 4.527934e-12 | 0.4225957
72.32783 | 13.5638 | 14.68275 | 9.985582 | -1.118951 | 4.274707 | 4.531486e-12 | 0.4224623
72.33783 | 13.5937 | 14.69185 | 9.987473 | -1.098148 | 4.282045 | 4.535039e-12 | 0.4223298
72.34782 | 13.6219 | 14.70097 | 9.989364 | -1.079068 | 4.289406 | 4.538592e-12 | 0.4221984
72.35782 | 13.6513 | 14.71013 | 9.991258 | -1.058828 | 4.296802 | 4.542144e-12 | 0.4220678
72.36782 | 13.6828 | 14.71932 | 9.993153 | -1.036518 | 4.304228 | 4.547474e-12 | 0.421938
72.37782 | 13.7102 | 14.72854 | 9.995049 | -1.01834 | 4.311682 | 4.551026e-12 | 0.4218091
72.38782 | 13.7377 | 14.73779 | 9.996947 | -1.000094 | 4.319166 | 4.554579e-12 | 0.4216812
72.39781 | 13.7727 | 14.74707 | 9.998844 | -0.9743688 | 4.326671 | 4.558132e-12 | 0.4215542
72.40781 | 13.7962 | 14.75638 | 10.00074 | -0.9601844 | 4.334213 | 4.561684e-12 | 0.4214279
72.41781 | 13.8337 | 14.76573 | 10.00265 | -0.932031 | 4.341783 | 4.567013e-12 | 0.4213025
72.42781 | 13.863 | 14.77511 | 10.00455 | -0.9121089 | 4.349383 | 4.570566e-12 | 0.4211779
72.43781 | 13.8915 | 14.78452 | 10.00645 | -0.8930174 | 4.357012 | 4.574119e-12 | 0.4210541
72.44781 | 13.9205 | 14.79396 | 10.00836 | -0.8734567 | 4.364669 | 4.579448e-12 | 0.4209311
72.4578 | 13.9539 | 14.80342 | 10.01026 | -0.8495178 | 4.372348 | 4.583001e-12 | 0.4208091
72.4678 | 13.9855 | 14.81292 | 10.01217 | -0.8274193 | 4.380064 | 4.586553e-12 | 0.4206877
72.4778 | 14.0175 | 14.82245 | 10.01408 | -0.8049515 | 4.387808 | 4.590106e-12 | 0.4205672
72.4878 | 14.0503 | 14.83201 | 10.01599 | -0.7817145 | 4.395582 | 4.595435e-12 | 0.4204473
72.4978 | 14.0812 | 14.84161 | 10.0179 | -0.7604081 | 4.403384 | 4.598988e-12 | 0.4203283
72.50779 | 14.1116 | 14.85122 | 10.01981 | -0.7396232 | 4.411207 | 4.602541e-12 | 0.4202101
72.51779 | 14.1416 | 14.86088 | 10.02172 | -0.7192784 | 4.419067 | 4.60787e-12 | 0.4200926
72.52779 | 14.1734 | 14.87056 | 10.02363 | -0.6971637 | 4.426956 | 4.611422e-12 | 0.4199757
72.53779 | 14.203 | 14.88028 | 10.02555 | -0.6772801 | 4.434873 | 4.616751e-12 | 0.4198596
72.54779 | 14.2307 | 14.89003 | 10.02746 | -0.6593268 | 4.442819 | 4.620304e-12 | 0.4197443
72.55779 | 14.259 | 14.8998 | 10.02938 | -0.6408039 | 4.450794 | 4.623857e-12 | 0.4196296
72.56778 | 14.2883 | 14.9096 | 10.0313 | -0.6213021 | 4.45879 | 4.629186e-12 | 0.4195157
72.57778 | 14.3146 | 14.91944 | 10.03322 | -0.6048398 | 4.466822 | 4.632739e-12 | 0.4194024
72.58778 | 14.3439 | 14.92931 | 10.03514 | -0.5854079 | 4.474882 | 4.638068e-12 | 0.4192898
72.59778 | 14.3697 | 14.93921 | 10.03706 | -0.5695066 | 4.482972 | 4.64162e-12 | 0.4191779
72.60778 | 14.3995 | 14.94914 | 10.03898 | -0.5496354 | 4.49109 | 4.646949e-12 | 0.4190665
72.61777 | 14.425 | 14.95908 | 10.0409 | -0.5340846 | 4.499229 | 4.650502e-12 | 0.418956
72.62777 | 14.4458 | 14.96907 | 10.04282 | -0.5232731 | 4.507404 | 4.655831e-12 | 0.4188459
72.63777 | 14.4734 | 14.97909 | 10.04475 | -0.5056919 | 4.515607 | 4.659384e-12 | 0.4187366
72.64777 | 14.4951 | 14.98914 | 10.04667 | -0.4940404 | 4.523838 | 4.664713e-12 | 0.4186278
72.65777 | 14.5168 | 14.99922 | 10.0486 | -0.4824194 | 4.532099 | 4.668266e-12 | 0.4185196
72.66777 | 14.5352 | 15.00933 | 10.05053 | -0.4741279 | 4.540387 | 4.673595e-12 | 0.418412
72.67776 | 14.5544 | 15.01946 | 10.05246 | -0.4650559 | 4.548696 | 4.677148e-12 | 0.4183051
72.68776 | 14.5728 | 15.02962 | 10.05438 | -0.4568238 | 4.557041 | 4.682477e-12 | 0.4181987
72.69776 | 14.5936 | 15.03982 | 10.05631 | -0.4462216 | 4.565414 | 4.686029e-12 | 0.4180929
72.70776 | 14.6141 | 15.05005 | 10.05825 | -0.4359484 | 4.573815 | 4.691358e-12 | 0.4179876
72.71776 | 14.6271 | 15.0603 | 10.06018 | -0.4332049 | 4.582244 | 4.696687e-12 | 0.4178828
72.72775 | 14.6457 | 15.07058 | 10.06211 | -0.4248807 | 4.590694 | 4.70024e-12 | 0.4177788
72.73775 | 14.6601 | 15.0809 | 10.06404 | -0.4207959 | 4.599179 | 4.705569e-12 | 0.4176751
72.74775 | 14.6739 | 15.09124 | 10.06598 | -0.4173404 | 4.607692 | 4.709122e-12 | 0.417572
72.75775 | 14.6918 | 15.10161 | 10.06791 | -0.4098138 | 4.616233 | 4.714451e-12 | 0.4174694
72.76775 | 14.704 | 15.11202 | 10.06985 | -0.4080167 | 4.624802 | 4.71978e-12 | 0.4173674
72.77775 | 14.7151 | 15.12245 | 10.07178 | -0.4073481 | 4.633399 | 4.723333e-12 | 0.4172658
72.78774 | 14.727 | 15.1329 | 10.07372 | -0.405899 | 4.642015 | 4.728662e-12 | 0.4171648
72.79774 | 14.7376 | 15.14339 | 10.07566 | -0.4057882 | 4.650667 | 4.733991e-12 | 0.4170642
72.80774 | 14.7556 | 15.15391 | 10.0776 | -0.3983061 | 4.659346 | 4.737544e-12 | 0.4169641
72.81774 | 14.7618 | 15.16445 | 10.07954 | -0.4026533 | 4.668053 | 4.742873e-12 | 0.4168644
72.82774 | 14.775 | 15.17503 | 10.08148 | -0.4000285 | 4.676788 | 4.748202e-12 | 0.4167652
72.83773 | 14.7903 | 15.18562 | 10.08341 | -0.3953218 | 4.685541 | 4.751755e-12 | 0.4166666
72.84773 | 14.8054 | 15.19625 | 10.08536 | -0.3908544 | 4.69433 | 4.757084e-12 | 0.4165683
72.85773 | 14.8107 | 15.20692 | 10.0873 | -0.3962151 | 4.703146 | 4.762413e-12 | 0.4164705
72.86773 | 14.8331 | 15.2176 | 10.08924 | -0.3845036 | 4.71199 | 4.767742e-12 | 0.416373
72.87773 | 14.8431 | 15.22832 | 10.09118 | -0.3852201 | 4.72086 | 4.771294e-12 | 0.416276
72.88773 | 14.8549 | 15.23907 | 10.09313 | -0.3841661 | 4.729758 | 4.776624e-12 | 0.4161794
72.89772 | 14.8707 | 15.24983 | 10.09507 | -0.3791276 | 4.738673 | 4.781953e-12 | 0.4160834
72.90772 | 14.8794 | 15.26063 | 10.09702 | -0.3812286 | 4.747625 | 4.787282e-12 | 0.4159876
72.91772 | 14.8968 | 15.27146 | 10.09896 | -0.3746568 | 4.756602 | 4.792611e-12 | 0.4158922
72.92772 | 14.9162 | 15.28231 | 10.10091 | -0.3661129 | 4.765607 | 4.796163e-12 | 0.4157973
72.93772 | 14.9259 | 15.2932 | 10.10286 | -0.3672961 | 4.774638 | 4.801493e-12 | 0.4157026
72.94771 | 14.9464 | 15.3041 | 10.1048 | -0.3576967 | 4.783687 | 4.806822e-12 | 0.4156085
72.95771 | 14.9621 | 15.31503 | 10.10675 | -0.3529347 | 4.792771 | 4.812151e-12 | 0.4155147
72.96771 | 14.981 | 15.326 | 10.1087 | -0.3450001 | 4.801882 | 4.81748e-12 | 0.4154212
72.97771 | 14.9975 | 15.33699 | 10.11065 | -0.3394926 | 4.811018 | 4.822809e-12 | 0.415328
72.98771 | 15.0211 | 15.34801 | 10.1126 | -0.3269116 | 4.820181 | 4.828138e-12 | 0.4152352
72.99771 | 15.0388 | 15.35906 | 10.11455 | -0.3202581 | 4.82937 | 4.831691e-12 | 0.4151428
73.0077 | 15.0593 | 15.37012 | 10.11649 | -0.3108185 | 4.838574 | 4.83702e-12 | 0.4150508
73.0177 | 15.0785 | 15.38122 | 10.11844 | -0.3027181 | 4.847815 | 4.842349e-12 | 0.414959
73.0277 | 15.1008 | 15.39234 | 10.1204 | -0.291544 | 4.857081 | 4.847678e-12 | 0.4148676
73.0377 | 15.1282 | 15.4035 | 10.12235 | -0.2752962 | 4.866373 | 4.853007e-12 | 0.4147764
73.0477 | 15.1516 | 15.41467 | 10.1243 | -0.2630744 | 4.87569 | 4.858336e-12 | 0.4146856
73.05769 | 15.172 | 15.42587 | 10.12625 | -0.253868 | 4.885023 | 4.863665e-12 | 0.4145952
73.06769 | 15.1994 | 15.4371 | 10.1282 | -0.2376988 | 4.894392 | 4.868994e-12 | 0.414505
73.07769 | 15.2268 | 15.44835 | 10.13016 | -0.2215549 | 4.903785 | 4.874323e-12 | 0.4144151
73.08769 | 15.2515 | 15.45964 | 10.13211 | -0.208137 | 4.913203 | 4.879652e-12 | 0.4143255
73.09769 | 15.2855 | 15.47094 | 10.13406 | -0.1854443 | 4.922646 | 4.884981e-12 | 0.4142362
73.10769 | 15.317 | 15.48228 | 10.13602 | -0.1652772 | 4.932114 | 4.89031e-12 | 0.4141472
73.11768 | 15.3458 | 15.49362 | 10.13797 | -0.1478213 | 4.941594 | 4.895639e-12 | 0.4140586
73.12768 | 15.3741 | 15.505 | 10.13992 | -0.1309047 | 4.951112 | 4.900969e-12 | 0.4139701
73.13768 | 15.4081 | 15.51641 | 10.14188 | -0.1083128 | 4.960653 | 4.906298e-12 | 0.4138819
73.14768 | 15.4399 | 15.52785 | 10.14383 | -0.0879463 | 4.970219 | 4.911627e-12 | 0.413794
73.15768 | 15.4795 | 15.5393 | 10.14579 | -0.05980371 | 4.979809 | 4.916956e-12 | 0.4137063
73.16767 | 15.5113 | 15.55078 | 10.14774 | -0.03947514 | 4.989414 | 4.922285e-12 | 0.413619
73.17767 | 15.5425 | 15.56228 | 10.1497 | -0.0197817 | 4.999052 | 4.927614e-12 | 0.4135319
73.18767 | 15.5815 | 15.57381 | 10.15165 | 0.007687167 | 5.008714 | 4.932943e-12 | 0.413445
73.19767 | 15.6168 | 15.58537 | 10.15361 | 0.03143249 | 5.018399 | 4.938272e-12 | 0.4133584
73.20767 | 15.6501 | 15.59695 | 10.15557 | 0.0531532 | 5.028109 | 4.943601e-12 | 0.413272
73.21767 | 15.6888 | 15.60855 | 10.15752 | 0.08025054 | 5.037841 | 4.94893e-12 | 0.4131858
73.22766 | 15.7251 | 15.62016 | 10.15948 | 0.104936 | 5.047587 | 4.954259e-12 | 0.4131
73.23766 | 15.7602 | 15.63181 | 10.16143 | 0.1283864 | 5.057365 | 4.959588e-12 | 0.4130143
73.24766 | 15.7966 | 15.64349 | 10.16339 | 0.1531136 | 5.067166 | 4.964917e-12 | 0.4129289
73.25766 | 15.8307 | 15.65518 | 10.16535 | 0.175517 | 5.076991 | 4.972023e-12 | 0.4128437
73.26766 | 15.8641 | 15.6669 | 10.16731 | 0.1971985 | 5.086838 | 4.977352e-12 | 0.4127587
73.27765 | 15.9058 | 15.67863 | 10.16926 | 0.2271681 | 5.096698 | 4.982681e-12 | 0.412674
73.28765 | 15.9386 | 15.6904 | 10.17122 | 0.2482045 | 5.106589 | 4.98801e-12 | 0.4125895
73.29765 | 15.9724 | 15.70218 | 10.17317 | 0.2702177 | 5.116502 | 4.993339e-12 | 0.4125052
73.30765 | 16.0044 | 15.71399 | 10.17513 | 0.2904096 | 5.126437 | 4.998668e-12 | 0.4124211
73.31765 | 16.0373 | 15.72582 | 10.17709 | 0.3114786 | 5.136395 | 5.003997e-12 | 0.4123372
73.32765 | 16.0689 | 15.73767 | 10.17905 | 0.3312259 | 5.146374 | 5.011103e-12 | 0.4122536
73.33764 | 16.1011 | 15.74954 | 10.181 | 0.3515641 | 5.156364 | 5.016432e-12 | 0.4121702
73.34764 | 16.135 | 15.76143 | 10.18296 | 0.3735685 | 5.166385 | 5.021761e-12 | 0.412087
73.35764 | 16.1668 | 15.77335 | 10.18492 | 0.3934517 | 5.176428 | 5.02709e-12 | 0.412004
73.36764 | 16.1978 | 15.78529 | 10.18687 | 0.4125142 | 5.186491 | 5.032419e-12 | 0.4119212
73.37764 | 16.2227 | 15.79724 | 10.18883 | 0.4254556 | 5.196575 | 5.039524e-12 | 0.4118386
73.38763 | 16.2519 | 15.80921 | 10.19079 | 0.4426886 | 5.206669 | 5.044853e-12 | 0.4117564
73.39763 | 16.2829 | 15.82121 | 10.19274 | 0.4616891 | 5.216794 | 5.050182e-12 | 0.4116742
73.40763 | 16.3111 | 15.83323 | 10.1947 | 0.4778693 | 5.226939 | 5.055512e-12 | 0.4115922
73.41763 | 16.3314 | 15.84527 | 10.19666 | 0.48613 | 5.237103 | 5.062617e-12 | 0.4115105
73.42763 | 16.3578 | 15.85733 | 10.19861 | 0.5004705 | 5.247287 | 5.067946e-12 | 0.411429
73.43763 | 16.3852 | 15.86941 | 10.20057 | 0.5157914 | 5.257491 | 5.073275e-12 | 0.4113477
73.44762 | 16.4056 | 15.88149 | 10.20252 | 0.5241055 | 5.267704 | 5.078604e-12 | 0.4112666
73.45762 | 16.4315 | 15.89361 | 10.20448 | 0.5378878 | 5.277947 | 5.08571e-12 | 0.4111857
73.46762 | 16.451 | 15.90575 | 10.20644 | 0.5452519 | 5.288207 | 5.091039e-12 | 0.411105
73.47762 | 16.4747 | 15.9179 | 10.20839 | 0.5567964 | 5.298488 | 5.096368e-12 | 0.4110245
73.48762 | 16.4962 | 15.93008 | 10.21035 | 0.5661238 | 5.308785 | 5.101697e-12 | 0.4109442
73.49761 | 16.514 | 15.94226 | 10.2123 | 0.5717443 | 5.319091 | 5.108802e-12 | 0.4108642
73.50761 | 16.5267 | 15.95447 | 10.21426 | 0.5722343 | 5.329426 | 5.114131e-12 | 0.4107844
73.51761 | 16.5459 | 15.96669 | 10.21621 | 0.5792076 | 5.339778 | 5.11946e-12 | 0.4107047
73.52761 | 16.5622 | 15.97894 | 10.21816 | 0.5832626 | 5.350148 | 5.126566e-12 | 0.4106253
73.53761 | 16.5754 | 15.9912 | 10.22012 | 0.5842008 | 5.360535 | 5.131895e-12 | 0.4105461
73.54761 | 16.5929 | 16.00348 | 10.22207 | 0.5894219 | 5.370939 | 5.137224e-12 | 0.4104671
73.5576 | 16.6056 | 16.01576 | 10.22402 | 0.5898387 | 5.381349 | 5.144329e-12 | 0.4103884
73.5676 | 16.614 | 16.02807 | 10.22598 | 0.5859266 | 5.391787 | 5.149658e-12 | 0.4103098
73.5776 | 16.6288 | 16.0404 | 10.22793 | 0.5883982 | 5.402241 | 5.154988e-12 | 0.4102315
73.5876 | 16.6375 | 16.05275 | 10.22988 | 0.5847541 | 5.41271 | 5.162093e-12 | 0.4101534
73.5976 | 16.6493 | 16.06511 | 10.23183 | 0.584194 | 5.423196 | 5.167422e-12 | 0.4100755
73.60759 | 16.6607 | 16.07747 | 10.23378 | 0.5832307 | 5.433687 | 5.172751e-12 | 0.4099979
73.61759 | 16.6701 | 16.08986 | 10.23574 | 0.5802402 | 5.444204 | 5.179857e-12 | 0.4099205
73.62759 | 16.6769 | 16.10227 | 10.23769 | 0.5746345 | 5.454736 | 5.185186e-12 | 0.4098433
73.63759 | 16.684 | 16.11469 | 10.23964 | 0.5693146 | 5.465283 | 5.192291e-12 | 0.4097664
73.64759 | 16.6962 | 16.12712 | 10.24159 | 0.5690804 | 5.475844 | 5.19762e-12 | 0.4096897
73.65759 | 16.7 | 16.13957 | 10.24354 | 0.5604319 | 5.486419 | 5.202949e-12 | 0.4096132
73.66758 | 16.7127 | 16.15202 | 10.24548 | 0.5606814 | 5.496999 | 5.210055e-12 | 0.4095371
73.67758 | 16.7186 | 16.16449 | 10.24743 | 0.5541055 | 5.507602 | 5.215384e-12 | 0.4094611
73.68758 | 16.7285 | 16.17698 | 10.24938 | 0.5515171 | 5.518218 | 5.222489e-12 | 0.4093854
73.69758 | 16.7381 | 16.18948 | 10.25133 | 0.5486151 | 5.528848 | 5.227818e-12 | 0.40931
73.70758 | 16.7499 | 16.202 | 10.25327 | 0.5479006 | 5.539491 | 5.233147e-12 | 0.4092348
73.71757 | 16.7557 | 16.21451 | 10.25522 | 0.541186 | 5.550136 | 5.240253e-12 | 0.4091599
73.72757 | 16.7685 | 16.22705 | 10.25716 | 0.5414469 | 5.560804 | 5.245582e-12 | 0.4090853
73.73757 | 16.7789 | 16.2396 | 10.25911 | 0.5392965 | 5.571484 | 5.252687e-12 | 0.4090109
73.74757 | 16.7848 | 16.25217 | 10.26105 | 0.5326346 | 5.582175 | 5.258016e-12 | 0.4089368
73.75757 | 16.7981 | 16.26474 | 10.263 | 0.5333617 | 5.592878 | 5.265122e-12 | 0.408863
73.76757 | 16.8117 | 16.27732 | 10.26494 | 0.5343774 | 5.603592 | 5.270451e-12 | 0.4087894
73.77756 | 16.8172 | 16.2899 | 10.26688 | 0.5272955 | 5.614307 | 5.27578e-12 | 0.4087163
73.78756 | 16.8359 | 16.30251 | 10.26882 | 0.5333913 | 5.625042 | 5.282885e-12 | 0.4086433
73.79756 | 16.847 | 16.31512 | 10.27076 | 0.5318765 | 5.635788 | 5.288214e-12 | 0.4085707
73.80756 | 16.8593 | 16.32775 | 10.27271 | 0.5315526 | 5.646544 | 5.29532e-12 | 0.4084983
73.81756 | 16.8758 | 16.34038 | 10.27465 | 0.5354199 | 5.657308 | 5.300649e-12 | 0.4084263
73.82755 | 16.8928 | 16.35301 | 10.27658 | 0.5397898 | 5.668073 | 5.307754e-12 | 0.4083547
73.83755 | 16.9096 | 16.36566 | 10.27852 | 0.5439399 | 5.678856 | 5.313083e-12 | 0.4082833
73.84755 | 16.9226 | 16.37832 | 10.28046 | 0.5442815 | 5.689647 | 5.320189e-12 | 0.4082122
73.85755 | 16.9379 | 16.39099 | 10.2824 | 0.5469149 | 5.700448 | 5.325518e-12 | 0.4081415
73.86755 | 16.9555 | 16.40366 | 10.28433 | 0.5518409 | 5.711256 | 5.332623e-12 | 0.4080711
73.87755 | 16.9689 | 16.41634 | 10.28627 | 0.5525598 | 5.722071 | 5.337952e-12 | 0.408001
73.88754 | 16.9862 | 16.42901 | 10.2882 | 0.557185 | 5.732883 | 5.345058e-12 | 0.4079314
73.89754 | 16.9957 | 16.44171 | 10.29013 | 0.5539901 | 5.743714 | 5.350387e-12 | 0.407862
73.90754 | 17.0179 | 16.45441 | 10.29207 | 0.5634899 | 5.75455 | 5.357492e-12 | 0.4077931
73.91754 | 17.0357 | 16.46712 | 10.294 | 0.5685836 | 5.765393 | 5.362821e-12 | 0.4077244
73.92754 | 17.0523 | 16.47983 | 10.29593 | 0.5724728 | 5.776241 | 5.369927e-12 | 0.4076562
73.93753 | 17.0665 | 16.49253 | 10.29786 | 0.5739685 | 5.787084 | 5.375256e-12 | 0.4075884
73.94753 | 17.0815 | 16.50525 | 10.29979 | 0.5762474 | 5.797943 | 5.382361e-12 | 0.407521
73.95753 | 17.098 | 16.51798 | 10.30172 | 0.5800222 | 5.808807 | 5.38769e-12 | 0.4074539
73.96753 | 17.1145 | 16.53071 | 10.30364 | 0.5837936 | 5.819675 | 5.394796e-12 | 0.4073872
73.97753 | 17.1303 | 16.54344 | 10.30557 | 0.5868604 | 5.830548 | 5.400125e-12 | 0.407321
73.98753 | 17.1462 | 16.55618 | 10.3075 | 0.5900249 | 5.841423 | 5.40723e-12 | 0.4072551
73.99752 | 17.1606 | 16.5689 | 10.30942 | 0.591699 | 5.852292 | 5.412559e-12 | 0.4071898
74.00752 | 17.1726 | 16.58164 | 10.31134 | 0.5909588 | 5.863173 | 5.419665e-12 | 0.4071248
74.01752 | 17.1849 | 16.59438 | 10.31327 | 0.590516 | 5.874058 | 5.424994e-12 | 0.4070602
74.02752 | 17.2058 | 16.60713 | 10.31519 | 0.5986715 | 5.884945 | 5.432099e-12 | 0.4069961
74.03752 | 17.2215 | 16.61987 | 10.31711 | 0.6016263 | 5.895833 | 5.439205e-12 | 0.4069325
74.04751 | 17.2379 | 16.63261 | 10.31903 | 0.6052923 | 5.906712 | 5.444534e-12 | 0.4068693
74.05751 | 17.2516 | 16.64535 | 10.32094 | 0.6062461 | 5.917602 | 5.451639e-12 | 0.4068066
74.06751 | 17.2717 | 16.6581 | 10.32286 | 0.6135998 | 5.928493 | 5.456968e-12 | 0.4067444
74.07751 | 17.2811 | 16.67085 | 10.32478 | 0.6102536 | 5.939385 | 5.464074e-12 | 0.4066826
74.08751 | 17.3025 | 16.68359 | 10.32669 | 0.6189094 | 5.950275 | 5.469403e-12 | 0.4066214
74.09751 | 17.3221 | 16.69633 | 10.32861 | 0.6257654 | 5.961166 | 5.476508e-12 | 0.4065606
74.1075 | 17.3369 | 16.70906 | 10.33052 | 0.6278359 | 5.972044 | 5.481837e-12 | 0.4065004
74.1175 | 17.3518 | 16.7218 | 10.33243 | 0.6299961 | 5.982932 | 5.488943e-12 | 0.4064407
74.1275 | 17.3688 | 16.73454 | 10.33434 | 0.6342592 | 5.993817 | 5.494272e-12 | 0.4063815
74.1375 | 17.3888 | 16.74727 | 10.33625 | 0.6415253 | 6.0047 | 5.501377e-12 | 0.4063228
74.1475 | 17.4069 | 16.76001 | 10.33816 | 0.6468942 | 6.015581 | 5.506706e-12 | 0.4062646
74.15749 | 17.4358 | 16.77272 | 10.34007 | 0.6630819 | 6.026446 | 5.513812e-12 | 0.4062071
74.16749 | 17.4516 | 16.78544 | 10.34197 | 0.6661593 | 6.03732 | 5.520917e-12 | 0.4061501
74.17749 | 17.4781 | 16.79816 | 10.34388 | 0.6799412 | 6.04819 | 5.526246e-12 | 0.4060936
74.18749 | 17.5001 | 16.81087 | 10.34578 | 0.6892289 | 6.059054 | 5.533352e-12 | 0.4060378
74.19749 | 17.5162 | 16.82358 | 10.34768 | 0.6926217 | 6.069915 | 5.538681e-12 | 0.4059825
74.20749 | 17.5449 | 16.83628 | 10.34958 | 0.7086193 | 6.080771 | 5.545786e-12 | 0.4059278
74.21748 | 17.5621 | 16.84896 | 10.35148 | 0.7131394 | 6.091607 | 5.551115e-12 | 0.4058737
74.22748 | 17.585 | 16.86165 | 10.35338 | 0.7233519 | 6.10245 | 5.558221e-12 | 0.4058203
74.23748 | 17.613 | 16.87433 | 10.35527 | 0.7386723 | 6.113286 | 5.56355e-12 | 0.4057674
74.24748 | 17.6348 | 16.887 | 10.35717 | 0.7478003 | 6.124115 | 5.570655e-12 | 0.4057152
74.25748 | 17.6604 | 16.89966 | 10.35906 | 0.7607372 | 6.134935 | 5.57776e-12 | 0.4056636
74.26747 | 17.688 | 16.9123 | 10.36095 | 0.775695 | 6.145737 | 5.58309e-12 | 0.4056127
74.27747 | 17.7061 | 16.92495 | 10.36285 | 0.7811498 | 6.156542 | 5.590195e-12 | 0.4055624
74.28747 | 17.7325 | 16.93759 | 10.36474 | 0.7949144 | 6.167337 | 5.595524e-12 | 0.4055128
74.29747 | 17.759 | 16.95021 | 10.36662 | 0.808789 | 6.178122 | 5.602629e-12 | 0.4054639
74.30747 | 17.783 | 16.96282 | 10.36851 | 0.820175 | 6.188898 | 5.607959e-12 | 0.4054156
74.31747 | 17.8062 | 16.97543 | 10.3704 | 0.8307716 | 6.199663 | 5.615064e-12 | 0.4053681
74.32746 | 17.8362 | 16.988 | 10.37228 | 0.8481959 | 6.210403 | 5.620393e-12 | 0.4053213
74.33746 | 17.8555 | 17.00058 | 10.37416 | 0.8549166 | 6.221146 | 5.627498e-12 | 0.4052752
74.34746 | 17.8787 | 17.01315 | 10.37604 | 0.8655474 | 6.23188 | 5.632828e-12 | 0.4052298
74.35746 | 17.9117 | 17.02571 | 10.37792 | 0.8859938 | 6.242598 | 5.639933e-12 | 0.4051851
74.36746 | 17.926 | 17.03824 | 10.3798 | 0.8877551 | 6.253303 | 5.645262e-12 | 0.4051412
74.37745 | 17.9517 | 17.05076 | 10.38168 | 0.9009448 | 6.263982 | 5.652367e-12 | 0.405098
74.38745 | 17.9764 | 17.06327 | 10.38355 | 0.9131344 | 6.27466 | 5.657697e-12 | 0.4050556
74.39745 | 18.0035 | 17.07576 | 10.38542 | 0.9277383 | 6.285324 | 5.664802e-12 | 0.405014
74.40745 | 18.0245 | 17.08824 | 10.3873 | 0.9362593 | 6.295972 | 5.670131e-12 | 0.4049731
74.41745 | 18.0502 | 17.1007 | 10.38917 | 0.9494953 | 6.306606 | 5.677236e-12 | 0.4049331
74.42745 | 18.078 | 17.11315 | 10.39103 | 0.9648484 | 6.317224 | 5.682566e-12 | 0.4048938
74.43744 | 18.0994 | 17.12557 | 10.3929 | 0.9738314 | 6.327814 | 5.689671e-12 | 0.4048554
74.44744 | 18.1288 | 17.13798 | 10.39476 | 0.990819 | 6.338399 | 5.696776e-12 | 0.4048178
74.45744 | 18.1457 | 17.15037 | 10.39663 | 0.9953259 | 6.348965 | 5.702105e-12 | 0.4047811
74.46744 | 18.1742 | 17.16275 | 10.39849 | 1.011451 | 6.359514 | 5.707435e-12 | 0.4047451
74.47744 | 18.1935 | 17.1751 | 10.40035 | 1.018396 | 6.370044 | 5.71454e-12 | 0.40471
74.48743 | 18.2123 | 17.18743 | 10.40221 | 1.024872 | 6.380546 | 5.719869e-12 | 0.4046759
74.49743 | 18.2383 | 17.19974 | 10.40406 | 1.038556 | 6.391038 | 5.726974e-12 | 0.4046425
74.50743 | 18.2623 | 17.21204 | 10.40592 | 1.050262 | 6.40151 | 5.732304e-12 | 0.4046101
74.51743 | 18.284 | 17.22431 | 10.40777 | 1.059689 | 6.411961 | 5.739409e-12 | 0.4045785
74.52743 | 18.3078 | 17.23656 | 10.40962 | 1.071238 | 6.422392 | 5.744738e-12 | 0.4045478
74.53743 | 18.329 | 17.24879 | 10.41147 | 1.080209 | 6.432801 | 5.751843e-12 | 0.4045181
74.54742 | 18.3474 | 17.26098 | 10.41332 | 1.086415 | 6.443178 | 5.757173e-12 | 0.4044893
74.55742 | 18.3699 | 17.27317 | 10.41516 | 1.096733 | 6.453542 | 5.764278e-12 | 0.4044614
74.56742 | 18.3936 | 17.28533 | 10.41701 | 1.108275 | 6.463883 | 5.769607e-12 | 0.4044345
74.57742 | 18.4101 | 17.29746 | 10.41885 | 1.112642 | 6.4742 | 5.776712e-12 | 0.4044085
74.58742 | 18.4305 | 17.30957 | 10.42069 | 1.120934 | 6.484493 | 5.782042e-12 | 0.4043835
74.59741 | 18.447 | 17.32164 | 10.42253 | 1.125363 | 6.494751 | 5.787371e-12 | 0.4043594
74.60741 | 18.466 | 17.33369 | 10.42436 | 1.132306 | 6.504994 | 5.794476e-12 | 0.4043364
74.61741 | 18.4841 | 17.34572 | 10.4262 | 1.138376 | 6.515212 | 5.799805e-12 | 0.4043143
74.62741 | 18.5036 | 17.35773 | 10.42803 | 1.145874 | 6.525402 | 5.806911e-12 | 0.4042932
74.63741 | 18.5243 | 17.3697 | 10.42986 | 1.154599 | 6.535567 | 5.81224e-12 | 0.4042731
74.6474 | 18.5433 | 17.38163 | 10.43169 | 1.161665 | 6.545693 | 5.819345e-12 | 0.4042541
74.6574 | 18.5605 | 17.39355 | 10.43351 | 1.166948 | 6.555801 | 5.824674e-12 | 0.4042361
74.6674 | 18.5768 | 17.40544 | 10.43534 | 1.171361 | 6.565881 | 5.830003e-12 | 0.4042192
74.6774 | 18.5954 | 17.4173 | 10.43716 | 1.178104 | 6.575931 | 5.837109e-12 | 0.4042033
74.6874 | 18.6132 | 17.42912 | 10.43898 | 1.184077 | 6.585952 | 5.842438e-12 | 0.4041884
74.6974 | 18.6317 | 17.44092 | 10.4408 | 1.190781 | 6.595943 | 5.847767e-12 | 0.4041747
74.70739 | 18.6545 | 17.45267 | 10.44262 | 1.201829 | 6.605893 | 5.854872e-12 | 0.404162
74.71739 | 18.6649 | 17.4644 | 10.44443 | 1.200498 | 6.615822 | 5.860201e-12 | 0.4041504
74.72739 | 18.6882 | 17.4761 | 10.44624 | 1.212099 | 6.625718 | 5.86553e-12 | 0.40414
74.73739 | 18.7038 | 17.48777 | 10.44805 | 1.216034 | 6.635583 | 5.872636e-12 | 0.4041306
74.74739 | 18.7252 | 17.4994 | 10.44986 | 1.225802 | 6.645415 | 5.877965e-12 | 0.4041223
74.75738 | 18.7386 | 17.51098 | 10.45166 | 1.227618 | 6.655202 | 5.883294e-12 | 0.4041152
74.76738 | 18.7553 | 17.52254 | 10.45347 | 1.232756 | 6.664966 | 5.890399e-12 | 0.4041093
74.77738 | 18.7791 | 17.53407 | 10.45527 | 1.24503 | 6.674695 | 5.895728e-12 | 0.4041045
74.78738 | 18.801 | 17.54556 | 10.45707 | 1.25544 | 6.684389 | 5.901057e-12 | 0.4041008
74.79738 | 18.8227 | 17.55701 | 10.45887 | 1.265688 | 6.694047 | 5.908163e-12 | 0.4040983
74.80738 | 18.8437 | 17.56843 | 10.46066 | 1.275271 | 6.70367 | 5.913492e-12 | 0.404097
74.81737 | 18.862 | 17.57979 | 10.46245 | 1.282206 | 6.713245 | 5.918821e-12 | 0.4040969
74.82737 | 18.872 | 17.59113 | 10.46424 | 1.280867 | 6.722792 | 5.92415e-12 | 0.404098
74.83737 | 18.8907 | 17.60243 | 10.46603 | 1.288267 | 6.732302 | 5.931255e-12 | 0.4041003
74.84737 | 18.9109 | 17.61369 | 10.46782 | 1.297206 | 6.741773 | 5.936585e-12 | 0.4041038
74.85737 | 18.9332 | 17.62491 | 10.4696 | 1.308286 | 6.751205 | 5.941914e-12 | 0.4041086
74.86736 | 18.9547 | 17.63608 | 10.47138 | 1.318617 | 6.760588 | 5.947243e-12 | 0.4041145
74.87736 | 18.9716 | 17.64722 | 10.47316 | 1.324379 | 6.76994 | 5.954348e-12 | 0.4041218
74.88736 | 18.9885 | 17.65832 | 10.47494 | 1.330183 | 6.779251 | 5.959677e-12 | 0.4041302
74.89736 | 19.0067 | 17.66937 | 10.47671 | 1.337329 | 6.788522 | 5.965006e-12 | 0.40414
74.90736 | 19.0241 | 17.68038 | 10.47848 | 1.343718 | 6.79775 | 5.970335e-12 | 0.404151
74.91736 | 19.0382 | 17.69135 | 10.48025 | 1.34685 | 6.806936 | 5.975664e-12 | 0.4041633
74.92735 | 19.0629 | 17.70226 | 10.48202 | 1.360638 | 6.816069 | 5.980993e-12 | 0.4041769
74.93735 | 19.0823 | 17.71314 | 10.48378 | 1.369159 | 6.825169 | 5.988099e-12 | 0.4041918
74.94735 | 19.0886 | 17.72397 | 10.48554 | 1.364625 | 6.834224 | 5.993428e-12 | 0.404208
74.95735 | 19.1113 | 17.73476 | 10.4873 | 1.376538 | 6.843235 | 5.998757e-12 | 0.4042255
74.96735 | 19.1247 | 17.7455 | 10.48906 | 1.379197 | 6.8522 | 6.004086e-12 | 0.4042444
74.97734 | 19.1446 | 17.75619 | 10.49081 | 1.388412 | 6.861111 | 6.009415e-12 | 0.4042646
74.98734 | 19.1554 | 17.76684 | 10.49256 | 1.388565 | 6.869985 | 6.014744e-12 | 0.4042861
74.99734 | 19.1754 | 17.77743 | 10.49431 | 1.397966 | 6.878811 | 6.020073e-12 | 0.404309
75.00734 | 19.1937 | 17.78798 | 10.49606 | 1.405716 | 6.88759 | 6.025402e-12 | 0.4043332
75.01734 | 19.2077 | 17.79849 | 10.49781 | 1.409214 | 6.896321 | 6.030731e-12 | 0.4043588
75.02734 | 19.23 | 17.80894 | 10.49955 | 1.421063 | 6.905004 | 6.036061e-12 | 0.4043858
75.03733 | 19.2481 | 17.81933 | 10.50128 | 1.428771 | 6.91363 | 6.04139e-12 | 0.4044141
75.04733 | 19.2631 | 17.82968 | 10.50302 | 1.433421 | 6.922214 | 6.046719e-12 | 0.4044439
75.05733 | 19.2792 | 17.83998 | 10.50476 | 1.439221 | 6.930749 | 6.052048e-12 | 0.404475
75.06733 | 19.2853 | 17.85023 | 10.50649 | 1.435073 | 6.939232 | 6.057377e-12 | 0.4045076
75.07733 | 19.3116 | 17.86042 | 10.50822 | 1.451178 | 6.947665 | 6.062706e-12 | 0.4045416
75.08732 | 19.3288 | 17.87055 | 10.50994 | 1.458245 | 6.956038 | 6.068035e-12 | 0.404577
75.09732 | 19.3469 | 17.88064 | 10.51166 | 1.466256 | 6.964366 | 6.073364e-12 | 0.4046138
75.10732 | 19.3676 | 17.89068 | 10.51338 | 1.476921 | 6.972642 | 6.078693e-12 | 0.4046521
75.11732 | 19.3794 | 17.90066 | 10.5151 | 1.478741 | 6.980865 | 6.084022e-12 | 0.4046918
75.12732 | 19.3991 | 17.91058 | 10.51682 | 1.488515 | 6.989034 | 6.089351e-12 | 0.404733
75.13732 | 19.4113 | 17.92045 | 10.51853 | 1.490845 | 6.997149 | 6.09468e-12 | 0.4047757
75.14731 | 19.4288 | 17.93026 | 10.52024 | 1.498542 | 7.005201 | 6.098233e-12 | 0.4048197
75.15731 | 19.4565 | 17.94002 | 10.52194 | 1.516485 | 7.013205 | 6.103562e-12 | 0.4048653
75.16731 | 19.47 | 17.94972 | 10.52365 | 1.520284 | 7.021154 | 6.108891e-12 | 0.4049124
75.17731 | 19.4822 | 17.95936 | 10.52535 | 1.522842 | 7.029047 | 6.11422e-12 | 0.404961
75.18731 | 19.5008 | 17.96894 | 10.52705 | 1.531858 | 7.036882 | 6.119549e-12 | 0.405011
75.1973 | 19.5096 | 17.97846 | 10.52874 | 1.531141 | 7.044654 | 6.124878e-12 | 0.4050625
75.2073 | 19.5218 | 17.98792 | 10.53044 | 1.533875 | 7.052374 | 6.128431e-12 | 0.4051156
75.2173 | 19.534 | 17.99733 | 10.53213 | 1.536669 | 7.060035 | 6.13376e-12 | 0.4051702
75.2273 | 19.555 | 18.00668 | 10.53381 | 1.548323 | 7.067639 | 6.139089e-12 | 0.4052263
75.2373 | 19.5691 | 18.01596 | 10.5355 | 1.553137 | 7.075183 | 6.142642e-12 | 0.405284
75.2473 | 19.5831 | 18.02519 | 10.53718 | 1.557912 | 7.082667 | 6.147971e-12 | 0.4053432
75.25729 | 19.5962 | 18.03434 | 10.53885 | 1.561859 | 7.090084 | 6.1533e-12 | 0.4054039
75.26729 | 19.6128 | 18.04344 | 10.54053 | 1.569358 | 7.097447 | 6.158629e-12 | 0.4054661
75.27729 | 19.6211 | 18.05248 | 10.5422 | 1.56862 | 7.104749 | 6.162182e-12 | 0.40553
75.28729 | 19.6273 | 18.06145 | 10.54387 | 1.565846 | 7.111989 | 6.167511e-12 | 0.4055953
75.29729 | 19.6359 | 18.07037 | 10.54554 | 1.565534 | 7.119167 | 6.171064e-12 | 0.4056623
75.30728 | 19.655 | 18.0792 | 10.5472 | 1.575797 | 7.126274 | 6.176393e-12 | 0.4057308
75.31728 | 19.6702 | 18.08799 | 10.54886 | 1.582214 | 7.133326 | 6.181722e-12 | 0.4058009
75.32728 | 19.6778 | 18.0967 | 10.55052 | 1.581097 | 7.140315 | 6.185275e-12 | 0.4058726
75.33728 | 19.6877 | 18.10535 | 10.55217 | 1.582345 | 7.14724 | 6.190604e-12 | 0.4059458
75.34728 | 19.6978 | 18.11394 | 10.55382 | 1.583859 | 7.1541 | 6.194156e-12 | 0.4060207
75.35728 | 19.7079 | 18.12246 | 10.55547 | 1.58544 | 7.160895 | 6.199485e-12 | 0.4060972
75.36727 | 19.7198 | 18.1309 | 10.55711 | 1.588895 | 7.167619 | 6.203038e-12 | 0.4061752
75.37727 | 19.7343 | 18.13929 | 10.55875 | 1.59501 | 7.174283 | 6.208367e-12 | 0.4062549
75.38727 | 19.7501 | 18.14761 | 10.56039 | 1.602492 | 7.180881 | 6.21192e-12 | 0.4063362
75.39727 | 19.7571 | 18.15586 | 10.56203 | 1.601243 | 7.187412 | 6.217249e-12 | 0.4064191
75.40727 | 19.7613 | 18.16404 | 10.56366 | 1.597262 | 7.193876 | 6.220802e-12 | 0.4065036
75.41726 | 19.7754 | 18.17214 | 10.56529 | 1.603258 | 7.200267 | 6.226131e-12 | 0.4065897
75.42726 | 19.7837 | 18.18018 | 10.56691 | 1.603516 | 7.206595 | 6.229683e-12 | 0.4066775
75.43726 | 19.7977 | 18.18816 | 10.56853 | 1.609544 | 7.212856 | 6.233236e-12 | 0.4067669
75.44726 | 19.8072 | 18.19606 | 10.57015 | 1.611141 | 7.219049 | 6.238565e-12 | 0.406858
75.45726 | 19.8112 | 18.20389 | 10.57177 | 1.60731 | 7.225172 | 6.242118e-12 | 0.4069507
75.46726 | 19.8273 | 18.21165 | 10.57338 | 1.61565 | 7.231225 | 6.245671e-12 | 0.4070451
75.47725 | 19.8371 | 18.21933 | 10.57499 | 1.61777 | 7.237201 | 6.251e-12 | 0.407141
75.48725 | 19.848 | 18.22695 | 10.57659 | 1.621053 | 7.243115 | 6.254552e-12 | 0.4072386
75.49725 | 19.8604 | 18.23449 | 10.5782 | 1.625908 | 7.248958 | 6.258105e-12 | 0.407338
75.50725 | 19.8646 | 18.24196 | 10.5798 | 1.622636 | 7.25473 | 6.261658e-12 | 0.4074389
75.51725 | 19.8712 | 18.24936 | 10.58139 | 1.621837 | 7.26043 | 6.266987e-12 | 0.4075416
75.52724 | 19.8733 | 18.25668 | 10.58298 | 1.616618 | 7.266054 | 6.27054e-12 | 0.4076458
75.53724 | 19.8894 | 18.26393 | 10.58457 | 1.625467 | 7.27161 | 6.274092e-12 | 0.4077518
75.54724 | 19.9047 | 18.27111 | 10.58616 | 1.633589 | 7.277095 | 6.277645e-12 | 0.4078594
75.55724 | 19.9111 | 18.27821 | 10.58774 | 1.632886 | 7.282506 | 6.281198e-12 | 0.4079688
75.56724 | 19.9217 | 18.28524 | 10.58932 | 1.636457 | 7.287845 | 6.28475e-12 | 0.4080798
75.57724 | 19.932 | 18.2922 | 10.59089 | 1.639804 | 7.29311 | 6.288303e-12 | 0.4081925
75.58723 | 19.944 | 18.29907 | 10.59246 | 1.644933 | 7.298297 | 6.291856e-12 | 0.4083067
75.59723 | 19.9528 | 18.30587 | 10.59403 | 1.646931 | 7.303414 | 6.297185e-12 | 0.4084228
75.60723 | 19.9609 | 18.3126 | 10.5956 | 1.648305 | 7.308458 | 6.300738e-12 | 0.4085405
75.61723 | 19.9693 | 18.31924 | 10.59716 | 1.650056 | 7.313426 | 6.30429e-12 | 0.40866
75.62723 | 19.98 | 18.32582 | 10.59872 | 1.654183 | 7.318321 | 6.307843e-12 | 0.4087811
75.63722 | 19.9804 | 18.33231 | 10.60027 | 1.648094 | 7.323134 | 6.309619e-12 | 0.4089038
75.64722 | 19.9991 | 18.33872 | 10.60182 | 1.660376 | 7.327877 | 6.313172e-12 | 0.4090283
75.65722 | 20.009 | 18.34506 | 10.60337 | 1.663935 | 7.332545 | 6.316725e-12 | 0.4091545
75.66722 | 20.0156 | 18.35133 | 10.60491 | 1.664272 | 7.337136 | 6.320278e-12 | 0.4092824
75.67722 | 20.0271 | 18.35751 | 10.60645 | 1.669589 | 7.341651 | 6.32383e-12 | 0.409412
75.68722 | 20.0388 | 18.36362 | 10.60798 | 1.675183 | 7.346089 | 6.327383e-12 | 0.4095433
75.69721 | 20.0467 | 18.36964 | 10.60952 | 1.677061 | 7.350447 | 6.330936e-12 | 0.4096762
75.70721 | 20.0563 | 18.37559 | 10.61104 | 1.680713 | 7.354731 | 6.334488e-12 | 0.4098109
75.71721 | 20.07 | 18.38146 | 10.61257 | 1.688544 | 7.358939 | 6.336265e-12 | 0.4099473
75.72721 | 20.0702 | 18.38724 | 10.61409 | 1.682955 | 7.363069 | 6.339818e-12 | 0.4100854
75.73721 | 20.0819 | 18.39295 | 10.61561 | 1.688945 | 7.367121 | 6.34337e-12 | 0.4102252
75.7472 | 20.0829 | 18.39858 | 10.61712 | 1.684321 | 7.371092 | 6.346923e-12 | 0.4103666
75.7572 | 20.0897 | 18.40413 | 10.61863 | 1.685572 | 7.374988 | 6.348699e-12 | 0.4105098
75.7672 | 20.0977 | 18.4096 | 10.62014 | 1.688102 | 7.378806 | 6.352252e-12 | 0.4106547
75.7772 | 20.1042 | 18.41499 | 10.62164 | 1.689214 | 7.382545 | 6.355805e-12 | 0.4108013
75.7872 | 20.1127 | 18.42029 | 10.62314 | 1.692406 | 7.386205 | 6.357581e-12 | 0.4109496
75.7972 | 20.1164 | 18.42552 | 10.62463 | 1.69088 | 7.389787 | 6.361134e-12 | 0.4110996
75.80719 | 20.1263 | 18.43066 | 10.62612 | 1.69564 | 7.393286 | 6.364687e-12 | 0.4112512
75.81719 | 20.1329 | 18.43572 | 10.62761 | 1.697176 | 7.39671 | 6.366463e-12 | 0.4114046
75.82719 | 20.1378 | 18.44071 | 10.62909 | 1.697093 | 7.400054 | 6.370016e-12 | 0.4115597
75.83719 | 20.1364 | 18.44561 | 10.63057 | 1.690792 | 7.403318 | 6.371792e-12 | 0.4117165
75.84719 | 20.1383 | 18.45043 | 10.63205 | 1.687873 | 7.406503 | 6.375345e-12 | 0.411875
75.85718 | 20.1431 | 18.45516 | 10.63352 | 1.687941 | 7.409605 | 6.377121e-12 | 0.412035
75.86718 | 20.1399 | 18.45981 | 10.63499 | 1.680086 | 7.412631 | 6.380674e-12 | 0.4121969
75.87718 | 20.1464 | 18.46439 | 10.63645 | 1.682013 | 7.415576 | 6.38245e-12 | 0.4123605
75.88718 | 20.1552 | 18.46888 | 10.63791 | 1.686324 | 7.418441 | 6.386003e-12 | 0.4125258
75.89718 | 20.1592 | 18.47328 | 10.63937 | 1.685916 | 7.421225 | 6.387779e-12 | 0.4126927
75.90718 | 20.1566 | 18.47761 | 10.64082 | 1.678991 | 7.42393 | 6.389556e-12 | 0.4128614
75.91717 | 20.1599 | 18.48185 | 10.64226 | 1.678053 | 7.426552 | 6.393108e-12 | 0.4130316
75.92717 | 20.163 | 18.48601 | 10.64371 | 1.676994 | 7.429095 | 6.394885e-12 | 0.4132036
75.93717 | 20.1615 | 18.49008 | 10.64515 | 1.671418 | 7.431558 | 6.396661e-12 | 0.4133772
75.94717 | 20.1608 | 18.49408 | 10.64658 | 1.666724 | 7.43394 | 6.400214e-12 | 0.4135526
75.95717 | 20.1623 | 18.49799 | 10.64801 | 1.664314 | 7.436242 | 6.40199e-12 | 0.4137296
75.96716 | 20.1641 | 18.50181 | 10.64944 | 1.662291 | 7.43846 | 6.403766e-12 | 0.4139082
75.97716 | 20.1621 | 18.50555 | 10.65086 | 1.656548 | 7.4406 | 6.405543e-12 | 0.4140885
75.98716 | 20.1608 | 18.50921 | 10.65228 | 1.651587 | 7.442659 | 6.407319e-12 | 0.4142706
75.99716 | 20.1627 | 18.51279 | 10.6537 | 1.649911 | 7.444637 | 6.410872e-12 | 0.4144542
76.00716 | 20.1597 | 18.51628 | 10.65511 | 1.643417 | 7.446535 | 6.412648e-12 | 0.4146396
76.01716 | 20.1661 | 18.51969 | 10.65652 | 1.646407 | 7.448351 | 6.414425e-12 | 0.4148266
76.02715 | 20.164 | 18.52302 | 10.65792 | 1.640983 | 7.450085 | 6.416201e-12 | 0.415015
76.03715 | 20.1594 | 18.52626 | 10.65932 | 1.63314 | 7.45174 | 6.417977e-12 | 0.4152053
76.04715 | 20.1635 | 18.52942 | 10.66071 | 1.63408 | 7.453314 | 6.419754e-12 | 0.4153972
76.05715 | 20.1627 | 18.5325 | 10.6621 | 1.630204 | 7.454807 | 6.42153e-12 | 0.4155908
76.06715 | 20.1644 | 18.53549 | 10.66348 | 1.628911 | 7.456219 | 6.423306e-12 | 0.415786
76.07714 | 20.1637 | 18.5384 | 10.66486 | 1.625304 | 7.457549 | 6.425083e-12 | 0.4159826
76.08714 | 20.1563 | 18.54122 | 10.66624 | 1.615079 | 7.458799 | 6.426859e-12 | 0.416181
76.09714 | 20.1589 | 18.54396 | 10.66761 | 1.614936 | 7.459969 | 6.428635e-12 | 0.4163811
76.10714 | 20.1643 | 18.54662 | 10.66898 | 1.617677 | 7.461058 | 6.430412e-12 | 0.4165828
76.11714 | 20.1632 | 18.5492 | 10.67035 | 1.614001 | 7.462067 | 6.432188e-12 | 0.416786
76.12714 | 20.1628 | 18.55169 | 10.67171 | 1.611108 | 7.462995 | 6.433964e-12 | 0.4169909
76.13713 | 20.161 | 18.5541 | 10.67306 | 1.606901 | 7.463842 | 6.433964e-12 | 0.4171971
76.14713 | 20.1615 | 18.55642 | 10.67441 | 1.605075 | 7.464608 | 6.435741e-12 | 0.4174052
76.15713 | 20.164 | 18.55867 | 10.67576 | 1.605332 | 7.465296 | 6.437517e-12 | 0.4176148
76.16713 | 20.1626 | 18.56083 | 10.6771 | 1.601772 | 7.465903 | 6.439294e-12 | 0.417826
76.17713 | 20.1684 | 18.56291 | 10.67844 | 1.605494 | 7.466429 | 6.44107e-12 | 0.4180388
76.18712 | 20.1671 | 18.5649 | 10.67977 | 1.602202 | 7.466876 | 6.44107e-12 | 0.4182529
76.19712 | 20.1625 | 18.56681 | 10.6811 | 1.59569 | 7.467243 | 6.442846e-12 | 0.4184688
76.20712 | 20.1613 | 18.56864 | 10.68242 | 1.592661 | 7.467531 | 6.444623e-12 | 0.4186863
76.21712 | 20.1624 | 18.57039 | 10.68374 | 1.592015 | 7.467738 | 6.444623e-12 | 0.4189053
76.22712 | 20.1644 | 18.57205 | 10.68506 | 1.592351 | 7.467866 | 6.446399e-12 | 0.4191258
76.23712 | 20.1683 | 18.57363 | 10.68637 | 1.594669 | 7.467915 | 6.446399e-12 | 0.4193479
76.24711 | 20.1707 | 18.57513 | 10.68767 | 1.595571 | 7.467886 | 6.448175e-12 | 0.4195712
76.25711 | 20.1706 | 18.57655 | 10.68897 | 1.594053 | 7.467777 | 6.449952e-12 | 0.4197963
76.26711 | 20.169 | 18.57788 | 10.69027 | 1.591117 | 7.467589 | 6.449952e-12 | 0.4200229
76.27711 | 20.1681 | 18.57914 | 10.69156 | 1.588962 | 7.467323 | 6.451728e-12 | 0.420251
76.28711 | 20.1686 | 18.58031 | 10.69285 | 1.588289 | 7.466979 | 6.451728e-12 | 0.4204806
76.2971 | 20.1661 | 18.5814 | 10.69413 | 1.584698 | 7.466557 | 6.453504e-12 | 0.4207115
76.3071 | 20.1626 | 18.58241 | 10.69541 | 1.580188 | 7.466057 | 6.453504e-12 | 0.420944
76.3171 | 20.1585 | 18.58334 | 10.69669 | 1.575158 | 7.465479 | 6.455281e-12 | 0.421178
76.3271 | 20.1569 | 18.58419 | 10.69795 | 1.572709 | 7.464823 | 6.455281e-12 | 0.4214135
76.3371 | 20.1614 | 18.58496 | 10.69922 | 1.576441 | 7.46409 | 6.455281e-12 | 0.4216504
76.3471 | 20.1624 | 18.58565 | 10.70048 | 1.576753 | 7.46328 | 6.457057e-12 | 0.4218888
76.35709 | 20.1583 | 18.58625 | 10.70173 | 1.572045 | 7.462394 | 6.457057e-12 | 0.4221284
76.36709 | 20.1525 | 18.58678 | 10.70298 | 1.565718 | 7.46143 | 6.457057e-12 | 0.4223696
76.37709 | 20.1466 | 18.58723 | 10.70423 | 1.559369 | 7.46039 | 6.458833e-12 | 0.4226122
76.38709 | 20.1435 | 18.5876 | 10.70547 | 1.555901 | 7.459274 | 6.458833e-12 | 0.4228562
76.39709 | 20.1428 | 18.58789 | 10.7067 | 1.554911 | 7.458082 | 6.458833e-12 | 0.4231017
76.40708 | 20.1319 | 18.5881 | 10.70793 | 1.543801 | 7.456816 | 6.458833e-12 | 0.4233483
76.41708 | 20.1288 | 18.58823 | 10.70916 | 1.540568 | 7.455474 | 6.46061e-12 | 0.4235965
76.42708 | 20.1153 | 18.58828 | 10.71038 | 1.527015 | 7.454056 | 6.46061e-12 | 0.4238461
76.43708 | 20.1197 | 18.58826 | 10.7116 | 1.53144 | 7.452564 | 6.46061e-12 | 0.424097
76.44708 | 20.117 | 18.58816 | 10.71281 | 1.528843 | 7.450997 | 6.46061e-12 | 0.4243492
76.45708 | 20.1082 | 18.58798 | 10.71402 | 1.520224 | 7.449356 | 6.46061e-12 | 0.4246028
76.46707 | 20.1056 | 18.58772 | 10.71522 | 1.51788 | 7.447644 | 6.46061e-12 | 0.4248575
76.47707 | 20.0964 | 18.58738 | 10.71642 | 1.509015 | 7.445856 | 6.46061e-12 | 0.4251137
76.48707 | 20.091 | 18.58697 | 10.71761 | 1.504027 | 7.443995 | 6.46061e-12 | 0.4253712
76.49707 | 20.0859 | 18.58649 | 10.71879 | 1.499415 | 7.442061 | 6.46061e-12 | 0.42563
76.50707 | 20.0791 | 18.58592 | 10.71998 | 1.493179 | 7.440055 | 6.46061e-12 | 0.4258901
76.51706 | 20.0711 | 18.58528 | 10.72115 | 1.485819 | 7.437977 | 6.46061e-12 | 0.4261512
76.52706 | 20.0701 | 18.58457 | 10.72232 | 1.485534 | 7.435827 | 6.46061e-12 | 0.4264138
76.53706 | 20.0564 | 18.58377 | 10.72349 | 1.472625 | 7.433605 | 6.46061e-12 | 0.4266777
76.54706 | 20.0576 | 18.58291 | 10.72465 | 1.474691 | 7.431312 | 6.46061e-12 | 0.4269428
76.55706 | 20.0523 | 18.58197 | 10.72581 | 1.470332 | 7.428948 | 6.46061e-12 | 0.427209
76.56706 | 20.0492 | 18.58095 | 10.72696 | 1.468247 | 7.426513 | 6.46061e-12 | 0.4274766
76.57705 | 20.0495 | 18.57987 | 10.72811 | 1.469634 | 7.424012 | 6.46061e-12 | 0.427745
76.58705 | 20.038 | 18.5787 | 10.72925 | 1.459296 | 7.421438 | 6.46061e-12 | 0.4280149
76.59705 | 20.0343 | 18.57747 | 10.73039 | 1.456832 | 7.418795 | 6.458833e-12 | 0.4282859
76.60705 | 20.0289 | 18.57616 | 10.73152 | 1.452741 | 7.416082 | 6.458833e-12 | 0.4285582
76.61705 | 20.0239 | 18.57478 | 10.73265 | 1.449121 | 7.413302 | 6.458833e-12 | 0.4288315
76.62704 | 20.0275 | 18.57333 | 10.73377 | 1.454171 | 7.410457 | 6.458833e-12 | 0.4291057
76.63704 | 20.0236 | 18.5718 | 10.73488 | 1.451796 | 7.407541 | 6.458833e-12 | 0.4293813
76.64704 | 20.0088 | 18.57021 | 10.73599 | 1.438593 | 7.404556 | 6.457057e-12 | 0.429658
76.65704 | 20.0056 | 18.56854 | 10.7371 | 1.43706 | 7.401506 | 6.457057e-12 | 0.4299358
76.66704 | 20.0014 | 18.5668 | 10.7382 | 1.434597 | 7.398389 | 6.457057e-12 | 0.4302147
76.67704 | 19.9956 | 18.56499 | 10.73929 | 1.430606 | 7.395205 | 6.455281e-12 | 0.4304946
76.68703 | 19.9901 | 18.56312 | 10.74038 | 1.426982 | 7.391959 | 6.455281e-12 | 0.4307753
76.69703 | 19.988 | 18.56117 | 10.74147 | 1.42683 | 7.388645 | 6.455281e-12 | 0.4310573
76.70703 | 19.9791 | 18.55915 | 10.74255 | 1.419946 | 7.385266 | 6.453504e-12 | 0.4313403
76.71703 | 19.9736 | 18.55707 | 10.74362 | 1.416532 | 7.381822 | 6.453504e-12 | 0.4316244
76.72703 | 19.9679 | 18.55491 | 10.74469 | 1.412985 | 7.378315 | 6.451728e-12 | 0.4319094
76.73702 | 19.9598 | 18.5527 | 10.74575 | 1.407104 | 7.374747 | 6.451728e-12 | 0.4321951
76.74702 | 19.9505 | 18.55041 | 10.74681 | 1.400094 | 7.371113 | 6.449952e-12 | 0.4324821
76.75702 | 19.9325 | 18.54805 | 10.74786 | 1.38445 | 7.367416 | 6.449952e-12 | 0.43277
76.76702 | 19.9292 | 18.54563 | 10.74891 | 1.383573 | 7.363657 | 6.448175e-12 | 0.4330588
76.77702 | 19.9189 | 18.54314 | 10.74995 | 1.375761 | 7.359837 | 6.448175e-12 | 0.4333486
76.78702 | 19.9149 | 18.54058 | 10.75099 | 1.374316 | 7.355954 | 6.446399e-12 | 0.4336392
76.79701 | 19.9088 | 18.53797 | 10.75202 | 1.370833 | 7.352015 | 6.446399e-12 | 0.4339304
76.80701 | 19.9034 | 18.53528 | 10.75305 | 1.368118 | 7.348013 | 6.444623e-12 | 0.4342228
76.81701 | 19.8971 | 18.53253 | 10.75407 | 1.364568 | 7.343949 | 6.444623e-12 | 0.4345161
76.82701 | 19.8812 | 18.52972 | 10.75508 | 1.351481 | 7.339827 | 6.442846e-12 | 0.4348102
76.83701 | 19.875 | 18.52684 | 10.75609 | 1.348158 | 7.335646 | 6.44107e-12 | 0.4351051
76.847 | 19.8704 | 18.5239 | 10.75709 | 1.346495 | 7.331411 | 6.44107e-12 | 0.4354005
76.857 | 19.8633 | 18.5209 | 10.75809 | 1.342398 | 7.327113 | 6.439294e-12 | 0.435697
76.867 | 19.853 | 18.51784 | 10.75909 | 1.335163 | 7.322757 | 6.437517e-12 | 0.4359943
76.877 | 19.8492 | 18.51471 | 10.76007 | 1.33449 | 7.318345 | 6.437517e-12 | 0.4362923
76.887 | 19.844 | 18.51152 | 10.76105 | 1.332479 | 7.313876 | 6.435741e-12 | 0.4365911
76.897 | 19.8392 | 18.50827 | 10.76203 | 1.330928 | 7.309351 | 6.433964e-12 | 0.4368906
76.90699 | 19.8316 | 18.50497 | 10.763 | 1.326634 | 7.304775 | 6.432188e-12 | 0.4371904
76.91699 | 19.8264 | 18.5016 | 10.76396 | 1.324804 | 7.30014 | 6.430412e-12 | 0.4374913
76.92699 | 19.8173 | 18.49817 | 10.76492 | 1.319134 | 7.29545 | 6.430412e-12 | 0.4377928
76.93699 | 19.813 | 18.49468 | 10.76588 | 1.318322 | 7.290706 | 6.428635e-12 | 0.438095
76.94699 | 19.8094 | 18.49113 | 10.76683 | 1.318269 | 7.285908 | 6.426859e-12 | 0.4383978
76.95698 | 19.8039 | 18.48753 | 10.76777 | 1.316371 | 7.281062 | 6.425083e-12 | 0.4387009
76.96698 | 19.7962 | 18.48387 | 10.7687 | 1.312333 | 7.276158 | 6.423306e-12 | 0.439005
76.97698 | 19.7864 | 18.48015 | 10.76963 | 1.306253 | 7.271203 | 6.42153e-12 | 0.4393096
76.98698 | 19.7782 | 18.47637 | 10.77056 | 1.30183 | 7.266195 | 6.42153e-12 | 0.4396147
76.99698 | 19.7716 | 18.47254 | 10.77148 | 1.299063 | 7.261137 | 6.419754e-12 | 0.4399205
77.00698 | 19.7631 | 18.46865 | 10.77239 | 1.294452 | 7.256029 | 6.417977e-12 | 0.4402267
77.01697 | 19.7505 | 18.46471 | 10.7733 | 1.285792 | 7.250875 | 6.416201e-12 | 0.4405331
77.02697 | 19.7437 | 18.46071 | 10.7742 | 1.282991 | 7.245666 | 6.414425e-12 | 0.4408403
77.03697 | 19.7353 | 18.45666 | 10.7751 | 1.278645 | 7.240409 | 6.412648e-12 | 0.441148
77.04697 | 19.7267 | 18.45255 | 10.77599 | 1.274153 | 7.235102 | 6.410872e-12 | 0.4414562
77.05697 | 19.7198 | 18.44839 | 10.77687 | 1.271414 | 7.229748 | 6.409095e-12 | 0.4417647
77.06696 | 19.7071 | 18.44418 | 10.77775 | 1.262924 | 7.224351 | 6.407319e-12 | 0.4420734
77.07696 | 19.6961 | 18.43991 | 10.77862 | 1.256189 | 7.218903 | 6.405543e-12 | 0.4423828
77.08696 | 19.683 | 18.43559 | 10.77949 | 1.247408 | 7.213408 | 6.403766e-12 | 0.4426925
77.09696 | 19.664 | 18.43122 | 10.78035 | 1.232777 | 7.207867 | 6.40199e-12 | 0.4430026
77.10696 | 19.66 | 18.4268 | 10.78121 | 1.233198 | 7.20228 | 6.400214e-12 | 0.4433131
77.11696 | 19.6509 | 18.42233 | 10.78206 | 1.228569 | 7.196649 | 6.396661e-12 | 0.4436238
77.12695 | 19.6421 | 18.41781 | 10.7829 | 1.224286 | 7.190978 | 6.394885e-12 | 0.4439345
77.13695 | 19.6293 | 18.41324 | 10.78374 | 1.216057 | 7.185259 | 6.393108e-12 | 0.4442459
77.14695 | 19.6209 | 18.40862 | 10.78457 | 1.212277 | 7.179496 | 6.391332e-12 | 0.4445574
77.15695 | 19.6071 | 18.40395 | 10.7854 | 1.203146 | 7.173689 | 6.389556e-12 | 0.4448692
77.16695 | 19.6027 | 18.39924 | 10.78621 | 1.203464 | 7.16784 | 6.387779e-12 | 0.4451812
77.17694 | 19.5908 | 18.39448 | 10.78703 | 1.196323 | 7.161956 | 6.386003e-12 | 0.4454931
77.18694 | 19.583 | 18.38967 | 10.78784 | 1.193335 | 7.156024 | 6.38245e-12 | 0.4458055
77.19694 | 19.5703 | 18.38481 | 10.78864 | 1.185493 | 7.150052 | 6.380674e-12 | 0.446118
77.20694 | 19.559 | 18.3799 | 10.78943 | 1.179098 | 7.144038 | 6.378897e-12 | 0.4464307
77.21694 | 19.5521 | 18.37495 | 10.79022 | 1.177149 | 7.137985 | 6.377121e-12 | 0.4467435
77.22694 | 19.5438 | 18.36995 | 10.79101 | 1.173845 | 7.131893 | 6.375345e-12 | 0.4470563
77.23693 | 19.5279 | 18.36492 | 10.79178 | 1.162982 | 7.125768 | 6.371792e-12 | 0.4473689
77.24693 | 19.5204 | 18.35983 | 10.79255 | 1.160566 | 7.119599 | 6.370016e-12 | 0.4476819
77.25693 | 19.5105 | 18.3547 | 10.79332 | 1.155795 | 7.113392 | 6.368239e-12 | 0.4479949
77.26693 | 19.495 | 18.34953 | 10.79408 | 1.145468 | 7.107148 | 6.364687e-12 | 0.4483079
77.27693 | 19.4861 | 18.34432 | 10.79483 | 1.141783 | 7.100867 | 6.36291e-12 | 0.4486209
77.28692 | 19.4787 | 18.33906 | 10.79557 | 1.139636 | 7.094556 | 6.361134e-12 | 0.4489335
77.29692 | 19.4625 | 18.33376 | 10.79632 | 1.128736 | 7.088202 | 6.357581e-12 | 0.4492464
77.30692 | 19.4433 | 18.32842 | 10.79705 | 1.114878 | 7.081813 | 6.355805e-12 | 0.4495593
77.31692 | 19.439 | 18.32304 | 10.79778 | 1.115961 | 7.07539 | 6.354028e-12 | 0.449872
77.32692 | 19.4244 | 18.31762 | 10.7985 | 1.106784 | 7.068933 | 6.350476e-12 | 0.4501846
77.33692 | 19.4127 | 18.31215 | 10.79921 | 1.100547 | 7.062442 | 6.348699e-12 | 0.450497
77.34691 | 19.3967 | 18.30665 | 10.79992 | 1.090046 | 7.055923 | 6.346923e-12 | 0.450809
77.35691 | 19.383 | 18.30111 | 10.80063 | 1.081887 | 7.049366 | 6.34337e-12 | 0.4511211
77.36691 | 19.3715 | 18.29553 | 10.80132 | 1.075969 | 7.042776 | 6.341594e-12 | 0.4514329
77.37691 | 19.3564 | 18.28991 | 10.80201 | 1.066488 | 7.036155 | 6.338041e-12 | 0.4517446
77.38691 | 19.3462 | 18.28426 | 10.8027 | 1.061945 | 7.029503 | 6.336265e-12 | 0.452056
77.3969 | 19.3275 | 18.27857 | 10.80337 | 1.048934 | 7.022825 | 6.332712e-12 | 0.4523668
77.4069 | 19.3192 | 18.27283 | 10.80404 | 1.046366 | 7.016112 | 6.330936e-12 | 0.4526776
77.4169 | 19.2965 | 18.26707 | 10.80471 | 1.029434 | 7.009368 | 6.329159e-12 | 0.4529881
77.4269 | 19.2882 | 18.26126 | 10.80537 | 1.026939 | 7.002594 | 6.325607e-12 | 0.4532982
77.4369 | 19.271 | 18.25542 | 10.80602 | 1.015579 | 6.995793 | 6.32383e-12 | 0.453608
77.4469 | 19.2614 | 18.24955 | 10.80667 | 1.011854 | 6.988963 | 6.320278e-12 | 0.4539174
77.45689 | 19.254 | 18.24364 | 10.8073 | 1.010359 | 6.982111 | 6.318501e-12 | 0.4542261
77.46689 | 19.238 | 18.2377 | 10.80794 | 1.000303 | 6.975225 | 6.314949e-12 | 0.4545346
77.47689 | 19.2296 | 18.23172 | 10.80856 | 0.9978809 | 6.968313 | 6.311396e-12 | 0.4548427
77.48689 | 19.2145 | 18.22571 | 10.80918 | 0.9887928 | 6.961373 | 6.309619e-12 | 0.4551503
77.49689 | 19.2045 | 18.21966 | 10.8098 | 0.9848378 | 6.954408 | 6.306067e-12 | 0.4554574
77.50688 | 19.1895 | 18.21359 | 10.8104 | 0.9759089 | 6.947424 | 6.30429e-12 | 0.4557637
77.51688 | 19.1776 | 18.20748 | 10.811 | 0.9701187 | 6.940408 | 6.300738e-12 | 0.4560698
77.52688 | 19.1585 | 18.20134 | 10.8116 | 0.9571597 | 6.933367379 | 6.298961e-12 | 0.4563753
77.53688 | 19.1551 | 18.19517 | 10.81219 | 0.9599329 | 6.926302 | 6.295409e-12 | 0.4566801
77.54688 | 19.1455 | 18.18896 | 10.81277 | 0.9565362 | 6.919214 | 6.291856e-12 | 0.4569844
77.55688 | 19.136 | 18.18273 | 10.81334 | 0.9532701 | 6.912102 | 6.29008e-12 | 0.457288
77.56687 | 19.128 | 18.17647 | 10.81391 | 0.9515266 | 6.904976 | 6.286527e-12 | 0.4575907
77.57687 | 19.1157 | 18.17018 | 10.81447 | 0.9455225 | 6.897816 | 6.28475e-12 | 0.457893
77.58687 | 19.1023 | 18.16385 | 10.81502 | 0.938446 | 6.890637 | 6.281198e-12 | 0.4581945
77.59687 | 19.0927 | 18.1575 | 10.81557 | 0.935198 | 6.883436 | 6.277645e-12 | 0.4584954
77.60687 | 19.0804 | 18.15112 | 10.81611 | 0.929277 | 6.876216 | 6.275869e-12 | 0.4587955
77.61686 | 19.0695 | 18.14472 | 10.81665 | 0.9247794 | 6.868981 | 6.272316e-12 | 0.4590945
77.62686 | 19.0619 | 18.13828 | 10.81717 | 0.9236163 | 6.861717 | 6.268763e-12 | 0.459393
77.63686 | 19.0517 | 18.13182 | 10.81769 | 0.9198802 | 6.854435 | 6.266987e-12 | 0.4596907
77.64686 | 19.0375 | 18.12533 | 10.81821 | 0.9121711 | 6.847133 | 6.263434e-12 | 0.4599875
77.65686 | 19.0306 | 18.11881 | 10.81872 | 0.9117883 | 6.839812 | 6.259882e-12 | 0.4602835
77.66686 | 19.0242 | 18.11227 | 10.81922 | 0.9119319 | 6.832472 | 6.256329e-12 | 0.4605786
77.67685 | 19.0196 | 18.1057 | 10.81971 | 0.9138952 | 6.825121 | 6.254552e-12 | 0.4608724
77.68685 | 19.0067 | 18.09911 | 10.8202 | 0.9075902 | 6.817745 | 6.251e-12 | 0.4611657
77.69685 | 18.9984 | 18.09249 | 10.82068 | 0.9059107 | 6.810352 | 6.247447e-12 | 0.4614579
77.70685 | 18.9914 | 18.08584 | 10.82115 | 0.9055551 | 6.802942 | 6.243894e-12 | 0.4617492
77.71685 | 18.9807 | 18.07918 | 10.82162 | 0.9015244 | 6.795515 | 6.242118e-12 | 0.4620395
77.72684 | 18.9703 | 18.07249 | 10.82208 | 0.8978068 | 6.788084 | 6.238565e-12 | 0.4623285
77.73684 | 18.9534 | 18.06578 | 10.82253 | 0.887624 | 6.780625 | 6.235013e-12 | 0.4626167
77.74684 | 18.9448 | 18.05904 | 10.82298 | 0.8857639 | 6.773152 | 6.23146e-12 | 0.4629038
77.75684 | 18.9384 | 18.05227 | 10.82342 | 0.8861268 | 6.765663 | 6.229683e-12 | 0.4631898
77.76684 | 18.9287 | 18.04549 | 10.82385 | 0.883212 | 6.75816 | 6.226131e-12 | 0.4634747
77.77684 | 18.9184 | 18.03868 | 10.82428 | 0.8797203 | 6.750642 | 6.222578e-12 | 0.4637585
77.78683 | 18.9054 | 18.03186 | 10.8247 | 0.8735433 | 6.743118 | 6.219025e-12 | 0.4640408
77.79683 | 18.8953 | 18.02501 | 10.82511 | 0.8702944 | 6.735573 | 6.215473e-12 | 0.4643222
77.80683 | 18.8854 | 18.01813 | 10.82552 | 0.8672673 | 6.728014 | 6.21192e-12 | 0.4646024
77.81683 | 18.8792 | 18.01124 | 10.82591 | 0.8679608 | 6.720444 | 6.210144e-12 | 0.4648813
77.82683 | 18.8608 | 18.00433 | 10.82631 | 0.8564749 | 6.71286 | 6.206591e-12 | 0.465159
77.83682 | 18.8504 | 17.9974 | 10.82669 | 0.8530026 | 6.705272 | 6.203038e-12 | 0.4654351
77.84682 | 18.8334 | 17.99044 | 10.82707 | 0.8429569 | 6.697665 | 6.199485e-12 | 0.4657103
77.85682 | 18.8258 | 17.98347 | 10.82744 | 0.8423307 | 6.690047 | 6.195933e-12 | 0.465984
77.86682 | 18.8161 | 17.97648 | 10.8278 | 0.8396245 | 6.682418 | 6.19238e-12 | 0.4662564
77.87682 | 18.8073 | 17.96946 | 10.82816 | 0.8378372 | 6.674777 | 6.188827e-12 | 0.4665275
77.88682 | 18.7928 | 17.96243 | 10.82851 | 0.8303685 | 6.667127 | 6.187051e-12 | 0.4667971
77.89681 | 18.7774 | 17.95539 | 10.82885 | 0.8220114 | 6.659474 | 6.183498e-12 | 0.4670651
77.90681 | 18.7649 | 17.94832 | 10.82918 | 0.8165796 | 6.651804 | 6.179945e-12 | 0.4673319
77.91681 | 18.7522 | 17.94123 | 10.82951 | 0.8109652 | 6.644124 | 6.176393e-12 | 0.4675973
77.92681 | 18.7431 | 17.93413 | 10.82983 | 0.8089692 | 6.636435 | 6.17284e-12 | 0.4678611
77.93681 | 18.7321 | 17.92701 | 10.83015 | 0.8050898 | 6.628738 | 6.169287e-12 | 0.4681235
77.9468 | 18.7219 | 17.91988 | 10.83046 | 0.8020211 | 6.62104 | 6.165735e-12 | 0.468384
77.9568 | 18.7072 | 17.91272 | 10.83075 | 0.7944757 | 6.613326 | 6.162182e-12 | 0.4686433
77.9668 | 18.6989 | 17.90555 | 10.83105 | 0.7933474 | 6.605604 | 6.158629e-12 | 0.468901
77.9768 | 18.6848 | 17.89837 | 10.83133 | 0.7864348 | 6.597875 | 6.155076e-12 | 0.4691571
77.9868 | 18.6771 | 17.89116 | 10.83161 | 0.7859379 | 6.590139 | 6.151524e-12 | 0.4694116
77.99679 | 18.6643 | 17.88395 | 10.83188 | 0.7803502 | 6.582403 | 6.147971e-12 | 0.4696642
78.00679 | 18.6526 | 17.87672 | 10.83215 | 0.7758849 | 6.574653 | 6.144418e-12 | 0.4699153
78.01679 | 18.6415 | 17.86946 | 10.8324 | 0.7720353 | 6.566896 | 6.140866e-12 | 0.4701649
78.02679 | 18.6325 | 17.8622 | 10.83265 | 0.7703003 | 6.559134 | 6.137313e-12 | 0.4704127
78.03679 | 18.6196 | 17.85492 | 10.8329 | 0.76468 | 6.551366 | 6.13376e-12 | 0.4706587
78.04679 | 18.6081 | 17.84763 | 10.83313 | 0.7604738 | 6.543593 | 6.130207e-12 | 0.4709031
78.05678 | 18.5948 | 17.84032 | 10.83336 | 0.7544754 | 6.535821 | 6.126655e-12 | 0.4711454
78.06678 | 18.5827 | 17.833 | 10.83358 | 0.7496981 | 6.528037 | 6.123102e-12 | 0.4713862
78.07678 | 18.5786 | 17.82567 | 10.83379 | 0.7529347 | 6.520248 | 6.119549e-12 | 0.4716251
78.08678 | 18.5663 | 17.81832 | 10.834 | 0.7479846 | 6.512455 | 6.115997e-12 | 0.4718623
78.09678 | 18.5615 | 17.81095 | 10.8342 | 0.7505481 | 6.504658 | 6.112444e-12 | 0.4720976
78.10677 | 18.5511 | 17.80358 | 10.83439 | 0.7475187 | 6.496863 | 6.108891e-12 | 0.4723307
78.11677 | 18.5416 | 17.79619 | 10.83457 | 0.745409 | 6.489057 | 6.105338e-12 | 0.4725622
78.12677 | 18.5312 | 17.78879 | 10.83475 | 0.7424111 | 6.481249 | 6.101786e-12 | 0.4727919
78.13677 | 18.5261 | 17.78137 | 10.83492 | 0.7447258 | 6.473437 | 6.098233e-12 | 0.4730195
78.14677 | 18.5153 | 17.77395 | 10.83508 | 0.7413534 | 6.465622 | 6.09468e-12 | 0.4732453
78.15677 | 18.5124 | 17.76651 | 10.83523 | 0.745893 | 6.457804 | 6.091128e-12 | 0.473469
78.16676 | 18.4981 | 17.75906 | 10.83538 | 0.7390372 | 6.449991 | 6.087575e-12 | 0.4736905
78.17676 | 18.497 | 17.7516 | 10.83552 | 0.745401 | 6.442168 | 6.084022e-12 | 0.4739103
78.18676 | 18.4942 | 17.74412 | 10.83565 | 0.750076 | 6.434343 | 6.080469e-12 | 0.474128
78.19676 | 18.4886 | 17.73664 | 10.83578 | 0.7519627 | 6.426515 | 6.076917e-12 | 0.4743437
78.20676 | 18.4828 | 17.72914 | 10.8359 | 0.7536603 | 6.418687 | 6.073364e-12 | 0.4745572
78.21675 | 18.4813 | 17.72164 | 10.83601 | 0.7596616 | 6.410864 | 6.068035e-12 | 0.4747685
78.22675 | 18.4796 | 17.71412 | 10.83611 | 0.7654818 | 6.403032 | 6.064482e-12 | 0.4749779
78.23675 | 18.4789 | 17.70659 | 10.8362 | 0.7723125 | 6.395199 | 6.06093e-12 | 0.4751852
78.24675 | 18.4754 | 17.69905 | 10.83629 | 0.776354 | 6.387365 | 6.057377e-12 | 0.4753903
78.25675 | 18.4783 | 17.69149 | 10.83637 | 0.7868059 | 6.379531 | 6.053824e-12 | 0.4755932
78.26675 | 18.483 | 17.68393 | 10.83644 | 0.7990682 | 6.371695 | 6.050271e-12 | 0.4757939
78.27674 | 18.4776 | 17.67637 | 10.83651 | 0.8012328 | 6.363867 | 6.046719e-12 | 0.4759923
78.28674 | 18.4837 | 17.66878 | 10.83656 | 0.8149153 | 6.356031 | 6.043166e-12 | 0.4761886
78.29674 | 18.4922 | 17.66119 | 10.83661 | 0.8310071 | 6.348196 | 6.037837e-12 | 0.4763827
78.30674 | 18.4958 | 17.65359 | 10.83666 | 0.8422097 | 6.340359 | 6.034284e-12 | 0.4765745
78.31674 | 18.5018 | 17.64598 | 10.83669 | 0.8558217 | 6.332523 | 6.030731e-12 | 0.4767641
78.32673 | 18.5064 | 17.63837 | 10.83672 | 0.8680349 | 6.324695 | 6.027179e-12 | 0.4769511
78.33673 | 18.5112 | 17.63073 | 10.83674 | 0.8804655 | 6.316861 | 6.023626e-12 | 0.4771361
78.34673 | 18.5197 | 17.62309 | 10.83675 | 0.8966051 | 6.309027 | 6.020073e-12 | 0.4773187
78.35673 | 18.5274 | 17.61545 | 10.83675 | 0.9119547 | 6.301193 | 6.014744e-12 | 0.4774989
78.36673 | 18.5359 | 17.60779 | 10.83675 | 0.9281119 | 6.293361 | 6.011192e-12 | 0.4776768
78.37673 | 18.5422 | 17.60012 | 10.83674 | 0.9420794 | 6.285529 | 6.007639e-12 | 0.4778523
78.38672 | 18.5559 | 17.59245 | 10.83672 | 0.9634478 | 6.277707 | 6.004086e-12 | 0.4780253
78.39672 | 18.5642 | 17.58477 | 10.83669 | 0.9794321 | 6.269878 | 6.000533e-12 | 0.478196
78.40672 | 18.5779 | 17.57707 | 10.83666 | 1.000825 | 6.262051 | 5.995204e-12 | 0.4783643
78.41672 | 18.5924 | 17.56937 | 10.83662 | 1.023027 | 6.254226 | 5.991652e-12 | 0.4785301
78.42672 | 18.6002 | 17.56166 | 10.83657 | 1.038537 | 6.246402 | 5.988099e-12 | 0.4786935
78.43671 | 18.6159 | 17.55395 | 10.83651 | 1.061948 | 6.238588 | 5.984546e-12 | 0.4788542
78.44671 | 18.6303 | 17.54623 | 10.83645 | 1.084074 | 6.230768 | 5.979217e-12 | 0.4790126
78.45671 | 18.6394 | 17.53849 | 10.83637 | 1.100909 | 6.22295 | 5.975664e-12 | 0.4791685
78.46671 | 18.659 | 17.53075 | 10.83629 | 1.128252 | 6.215134 | 5.972112e-12 | 0.4793218
78.47671 | 18.6764 | 17.523 | 10.8362 | 1.153403 | 6.207321 | 5.968559e-12 | 0.4794726
78.48671 | 18.6878 | 17.51524 | 10.83611 | 1.172562 | 6.19951 | 5.96323e-12 | 0.4796209
78.4967 | 18.7076 | 17.50748 | 10.836 | 1.200121 | 6.19171 | 5.959677e-12 | 0.4797665
78.5067 | 18.7231 | 17.4997 | 10.83589 | 1.223395 | 6.183904 | 5.956124e-12 | 0.4799096
78.5167 | 18.7445 | 17.49192 | 10.83577 | 1.252578 | 6.176101 | 5.952572e-12 | 0.4800501
78.5267 | 18.7618 | 17.48413 | 10.83564 | 1.277668 | 6.168301 | 5.947243e-12 | 0.480188
78.5367 | 18.7808 | 17.47633 | 10.83551 | 1.304465 | 6.160503 | 5.94369e-12 | 0.4803233
78.54669 | 18.805 | 17.46854 | 10.83537 | 1.336463 | 6.152716 | 5.940137e-12 | 0.4804558
78.55669 | 18.8217 | 17.46072 | 10.83521 | 1.360976 | 6.144924 | 5.934808e-12 | 0.4805858
78.56669 | 18.8427 | 17.4529 | 10.83505 | 1.389796 | 6.137136 | 5.931255e-12 | 0.4807131
78.57669 | 18.8683 | 17.44508 | 10.83489 | 1.423224 | 6.12935 | 5.927703e-12 | 0.4808378
78.58669 | 18.8943 | 17.43724 | 10.83471 | 1.457058 | 6.121569 | 5.922374e-12 | 0.4809598
78.59669 | 18.9109 | 17.4294 | 10.83453 | 1.481501 | 6.113789 | 5.918821e-12 | 0.481079
78.60668 | 18.9327 | 17.42156 | 10.83434 | 1.511143 | 6.106022 | 5.915268e-12 | 0.4811954
78.61668 | 18.9555 | 17.4137 | 10.83414 | 1.5418 | 6.098249 | 5.909939e-12 | 0.4813093
78.62668 | 18.9826 | 17.40584 | 10.83393 | 1.576765 | 6.09048 | 5.906386e-12 | 0.4814203
78.63668 | 19.0037 | 17.39796 | 10.83372 | 1.605736 | 6.082716 | 5.902834e-12 | 0.4815286
78.64668 | 19.0274 | 17.39009 | 10.8335 | 1.637315 | 6.074954 | 5.897505e-12 | 0.4816342
78.65667 | 19.0461 | 17.38221 | 10.83327 | 1.663893 | 6.067203 | 5.893952e-12 | 0.4817369
78.66667 | 19.0648 | 17.37431 | 10.83303 | 1.690486 | 6.059448 | 5.890399e-12 | 0.4818369
78.67667 | 19.0904 | 17.36641 | 10.83278 | 1.723987 | 6.051697 | 5.88507e-12 | 0.4819341
78.68667 | 19.103 | 17.35851 | 10.83253 | 1.744494 | 6.04395 | 5.881517e-12 | 0.4820285
78.69667 | 19.1205 | 17.35059 | 10.83227 | 1.769908 | 6.036206 | 5.877965e-12 | 0.4821201
78.70667 | 19.1374 | 17.34267 | 10.83199 | 1.79473 | 6.028466 | 5.872636e-12 | 0.4822088
78.71666 | 19.152 | 17.33475 | 10.83172 | 1.817251 | 6.020738 | 5.869083e-12 | 0.4822947
78.72666 | 19.1728 | 17.32681 | 10.83143 | 1.845987 | 6.013006 | 5.863754e-12 | 0.4823777
78.73666 | 19.1791 | 17.31887 | 10.83113 | 1.86023 | 6.005277 | 5.860201e-12 | 0.482458
78.74666 | 19.1959 | 17.31092 | 10.83083 | 1.884981 | 5.997552 | 5.856648e-12 | 0.4825353
78.75666 | 19.2062 | 17.30296 | 10.83052 | 1.903238 | 5.989832 | 5.851319e-12 | 0.4826098
78.76665 | 19.2211 | 17.29501 | 10.8302 | 1.926093 | 5.982124 | 5.847767e-12 | 0.4826813
78.77665 | 19.2191 | 17.28704 | 10.82987 | 1.932065 | 5.974411 | 5.842438e-12 | 0.48275
78.78665 | 19.2324 | 17.27906 | 10.82954 | 1.953343 | 5.966702 | 5.838885e-12 | 0.4828159
78.79665 | 19.2318 | 17.27107 | 10.8292 | 1.96073 | 5.958996 | 5.833556e-12 | 0.4828787
78.80665 | 19.2429 | 17.26308 | 10.82884 | 1.979822 | 5.951295 | 5.830003e-12 | 0.4829387
78.81665 | 19.2457 | 17.25508 | 10.82848 | 1.990623 | 5.943597 | 5.824674e-12 | 0.4829958
78.82664 | 19.2529 | 17.24708 | 10.82812 | 2.005823 | 5.93591 | 5.821121e-12 | 0.4830498
78.83664 | 19.2458 | 17.23906 | 10.82774 | 2.006737 | 5.928221 | 5.815792e-12 | 0.483101
78.84664 | 19.2431 | 17.23104 | 10.82736 | 2.01206 | 5.920534 | 5.81224e-12 | 0.4831493
78.85664 | 19.243 | 17.22301 | 10.82696 | 2.019989 | 5.912852 | 5.808687e-12 | 0.4831946
78.86664 | 19.2332 | 17.21497 | 10.82656 | 2.018226 | 5.905174 | 5.803358e-12 | 0.4832369
78.87663 | 19.2326 | 17.20694 | 10.82615 | 2.025662 | 5.897507 | 5.799805e-12 | 0.4832762
78.88663 | 19.219 | 17.19889 | 10.82574 | 2.020114 | 5.889836 | 5.794476e-12 | 0.4833127
78.89663 | 19.2152 | 17.19083 | 10.82531 | 2.024373 | 5.882168 | 5.790923e-12 | 0.4833461
78.90663 | 19.2042 | 17.18276 | 10.82488 | 2.02144 | 5.874505 | 5.785594e-12 | 0.4833765
78.91663 | 19.1902 | 17.17469 | 10.82444 | 2.015514 | 5.866846 | 5.780265e-12 | 0.483404
78.92663 | 19.1754 | 17.1666 | 10.82399 | 2.008796 | 5.85919 | 5.776712e-12 | 0.4834285
78.93662 | 19.1665 | 17.15853 | 10.82353 | 2.007974 | 5.851548 | 5.771383e-12 | 0.4834499
78.94662 | 19.1458 | 17.15043 | 10.82306 | 1.99537 | 5.8439 | 5.767831e-12 | 0.4834684
78.95662 | 19.1275 | 17.14232 | 10.82259 | 1.985175 | 5.836254 | 5.762502e-12 | 0.4834839
78.96662 | 19.1088 | 17.13421 | 10.8221 | 1.97459 | 5.82861 | 5.758949e-12 | 0.4834963
78.97662 | 19.0881 | 17.12609 | 10.82161 | 1.962011 | 5.820972 | 5.75362e-12 | 0.4835058
78.98661 | 19.0671 | 17.11797 | 10.82111 | 1.949128 | 5.813348 | 5.750067e-12 | 0.4835122
78.99661 | 19.0399 | 17.10984 | 10.8206 | 1.930063 | 5.805718 | 5.744738e-12 | 0.4835157
79.00661 | 19.0232 | 17.10169 | 10.82009 | 1.921507 | 5.79809 | 5.739409e-12 | 0.4835161
79.01661 | 18.9998 | 17.09354 | 10.81956 | 1.906259 | 5.790466 | 5.735856e-12 | 0.4835135
79.02661 | 18.9785 | 17.08538 | 10.81903 | 1.893119 | 5.782845 | 5.730527e-12 | 0.4835078
79.03661 | 18.955 | 17.07721 | 10.81849 | 1.877786 | 5.775228 | 5.726974e-12 | 0.4834991
79.0466 | 18.9206 | 17.06905 | 10.81794 | 1.851555 | 5.767621 | 5.721645e-12 | 0.4834874
79.0566 | 18.8983 | 17.06086 | 10.81738 | 1.837439 | 5.76001 | 5.716316e-12 | 0.4834727
79.0666 | 18.8751 | 17.05267 | 10.81681 | 1.822432 | 5.752402 | 5.712764e-12 | 0.4834549
79.0766 | 18.8468 | 17.04447 | 10.81624 | 1.802333 | 5.744797 | 5.707435e-12 | 0.4834341
79.0866 | 18.8186 | 17.03626 | 10.81565 | 1.782342 | 5.737195 | 5.703882e-12 | 0.4834102
79.09659 | 18.7943 | 17.02805 | 10.81506 | 1.766253 | 5.729603 | 5.698553e-12 | 0.4833834
79.10659 | 18.7676 | 17.01982 | 10.81446 | 1.747779 | 5.722008 | 5.693224e-12 | 0.4833535
79.11659 | 18.7365 | 17.01159 | 10.81385 | 1.724914 | 5.714415 | 5.689671e-12 | 0.4833205
79.12659 | 18.7134 | 17.00334 | 10.81323 | 1.710058 | 5.706825 | 5.684342e-12 | 0.4832845
79.13659 | 18.6881 | 16.99509 | 10.81261 | 1.693011 | 5.699237 | 5.679013e-12 | 0.4832455
79.14659 | 18.663 | 16.98683 | 10.81197 | 1.676172 | 5.691653 | 5.67546e-12 | 0.4832034
79.15658 | 18.6323 | 16.97857 | 10.81133 | 1.653734 | 5.684078 | 5.670131e-12 | 0.4831583
79.16658 | 18.6049 | 16.97029 | 10.81068 | 1.634613 | 5.676498 | 5.664802e-12 | 0.4831102
79.17658 | 18.5789 | 16.962 | 10.81002 | 1.616901 | 5.668921 | 5.659473e-12 | 0.483059
79.18658 | 18.5569 | 16.9537 | 10.80935 | 1.603199 | 5.661346 | 5.65592e-12 | 0.4830048
79.19658 | 18.537 | 16.94539 | 10.80867 | 1.591606 | 5.653774 | 5.650591e-12 | 0.4829475
79.20657 | 18.5143 | 16.93709 | 10.80799 | 1.577213 | 5.646211 | 5.645262e-12 | 0.4828873
79.21657 | 18.4868 | 16.92876 | 10.80729 | 1.558038 | 5.638644 | 5.641709e-12 | 0.482824
79.22657 | 18.4679 | 16.92043 | 10.80659 | 1.547473 | 5.631079 | 5.63638e-12 | 0.4827577
79.23657 | 18.4447 | 16.91208 | 10.80588 | 1.532617 | 5.623515 | 5.631051e-12 | 0.4826883
79.24657 | 18.4286 | 16.90373 | 10.80516 | 1.52487 | 5.615954 | 5.625722e-12 | 0.4826159
79.25657 | 18.4115 | 16.89537 | 10.80443 | 1.516134 | 5.608394 | 5.622169e-12 | 0.4825405
79.26656 | 18.3955 | 16.887 | 10.8037 | 1.508499 | 5.600843 | 5.61684e-12 | 0.4824622
79.27656 | 18.3794 | 16.87862 | 10.80295 | 1.500781 | 5.593288 | 5.611511e-12 | 0.4823808
79.28656 | 18.3638 | 16.87023 | 10.8022 | 1.493574 | 5.585733 | 5.606182e-12 | 0.4822963
79.29656 | 18.3529 | 16.86182 | 10.80143 | 1.491077 | 5.578181 | 5.602629e-12 | 0.4822089
79.30656 | 18.3412 | 16.85341 | 10.80066 | 1.48779 | 5.57063 | 5.5973e-12 | 0.4821185
79.31655 | 18.3245 | 16.84499 | 10.79988 | 1.479505 | 5.563087 | 5.591971e-12 | 0.4820251
79.32655 | 18.3088 | 16.83656 | 10.79909 | 1.472238 | 5.55554 | 5.586642e-12 | 0.4819287
79.33655 | 18.3036 | 16.82812 | 10.7983 | 1.475481 | 5.547993 | 5.581313e-12 | 0.4818293
79.34655 | 18.286 | 16.81967 | 10.79749 | 1.466335 | 5.540447 | 5.575984e-12 | 0.4817269
79.35655 | 18.2782 | 16.8112 | 10.79668 | 1.466999 | 5.532903 | 5.572431e-12 | 0.4816215
79.36655 | 18.2687 | 16.80273 | 10.79585 | 1.465974 | 5.52536 | 5.567102e-12 | 0.4815131
79.37654 | 18.2598 | 16.79425 | 10.79502 | 1.46555 | 5.517825 | 5.561773e-12 | 0.4814019
79.38654 | 18.2457 | 16.78575 | 10.79418 | 1.459947 | 5.510284 | 5.556444e-12 | 0.4812876
79.39654 | 18.2353 | 16.77725 | 10.79333 | 1.458053 | 5.502744 | 5.551115e-12 | 0.4811704
79.40654 | 18.2281 | 16.76873 | 10.79247 | 1.45937 | 5.495205 | 5.545786e-12 | 0.4810502
79.41654 | 18.2154 | 16.7602 | 10.79161 | 1.455199 | 5.487666 | 5.542233e-12 | 0.4809271
79.42653 | 18.2004 | 16.75167 | 10.79073 | 1.44873 | 5.480135 | 5.536904e-12 | 0.4808012
79.43653 | 18.1934 | 16.74312 | 10.78985 | 1.45028 | 5.472598 | 5.531575e-12 | 0.4806722
79.44653 | 18.1815 | 16.73456 | 10.78896 | 1.446943 | 5.46506 | 5.526246e-12 | 0.4805402
79.45653 | 18.1749 | 16.72598 | 10.78806 | 1.448915 | 5.457524 | 5.520917e-12 | 0.4804054
79.46653 | 18.1669 | 16.7174 | 10.78715 | 1.449499 | 5.449987 | 5.515588e-12 | 0.4802677
79.47653 | 18.1581 | 16.7088 | 10.78623 | 1.449295 | 5.442451 | 5.510259e-12 | 0.480127
79.48652 | 18.1474 | 16.70021 | 10.7853 | 1.447194 | 5.434923 | 5.50493e-12 | 0.4799836
79.49652 | 18.1403 | 16.69159 | 10.78436 | 1.448713 | 5.427387 | 5.499601e-12 | 0.4798372
79.50652 | 18.1319 | 16.68296 | 10.78342 | 1.448943 | 5.419851 | 5.494272e-12 | 0.4796879
79.51652 | 18.1229 | 16.67431 | 10.78246 | 1.448585 | 5.412315 | 5.488943e-12 | 0.4795358
79.52652 | 18.1128 | 16.66566 | 10.7815 | 1.447139 | 5.404779 | 5.483614e-12 | 0.4793807
79.53651 | 18.105 | 16.657 | 10.78053 | 1.447996 | 5.39725 | 5.478284e-12 | 0.479223
79.54651 | 18.0973 | 16.64833 | 10.77955 | 1.448974 | 5.389713 | 5.474732e-12 | 0.4790623
79.55651 | 18.091 | 16.63964 | 10.77856 | 1.451364 | 5.382176 | 5.469403e-12 | 0.4788988
79.56651 | 18.0819 | 16.63093 | 10.77756 | 1.450966 | 5.374638 | 5.464074e-12 | 0.4787324
79.57651 | 18.0734 | 16.62222 | 10.77656 | 1.45118 | 5.3671 | 5.458745e-12 | 0.4785632
79.58651 | 18.0687 | 16.61349 | 10.77554 | 1.455206 | 5.359561 | 5.453415e-12 | 0.4783912
79.5965 | 18.0584 | 16.60476 | 10.77452 | 1.453636 | 5.35203 | 5.448086e-12 | 0.4782166
79.6065 | 18.0501 | 16.59601 | 10.77348 | 1.454087 | 5.344489 | 5.442757e-12 | 0.478039
79.6165 | 18.0348 | 16.58725 | 10.77244 | 1.44755 | 5.336948 | 5.437428e-12 | 0.4778586
79.6265 | 18.0232 | 16.57847 | 10.77139 | 1.444726 | 5.329406 | 5.430323e-12 | 0.4776755
79.6365 | 18.0078 | 16.56969 | 10.77033 | 1.438115 | 5.321863 | 5.424994e-12 | 0.4774897
79.64649 | 17.9992 | 16.56089 | 10.76926 | 1.438307 | 5.314326 | 5.419664717e-12 | 0.4773013
79.65649 | 17.9886 | 16.55208 | 10.76819 | 1.436521 | 5.306781 | 5.414336e-12 | 0.4771099
79.66649 | 17.9712 | 16.54325 | 10.7671 | 1.427948 | 5.299235 | 5.409007e-12 | 0.4769158
79.67649 | 17.952 | 16.53441 | 10.76601 | 1.417588 | 5.291687 | 5.403678e-12 | 0.476719
79.68649 | 17.9301 | 16.52556 | 10.7649 | 1.404541 | 5.284138 | 5.398348e-12 | 0.4765196
79.69649 | 17.916 | 16.51669 | 10.76379 | 1.399306 | 5.276587 | 5.393019e-12 | 0.4763174
79.70648 | 17.8961 | 16.50782 | 10.76267 | 1.388276 | 5.269043 | 5.38769e-12 | 0.4761128
79.71648 | 17.8712 | 16.49893 | 10.76154 | 1.372268 | 5.261489 | 5.382361e-12 | 0.4759053
79.72648 | 17.8506 | 16.49003 | 10.7604 | 1.360574 | 5.253933 | 5.377032e-12 | 0.4756951
79.73648 | 17.8237 | 16.48111 | 10.75925 | 1.342592 | 5.246376 | 5.371703e-12 | 0.4754823
79.74648 | 17.7987 | 16.47218 | 10.75809 | 1.326523 | 5.238818 | 5.366374e-12 | 0.4752668
79.75647 | 17.7755 | 16.46324 | 10.75693 | 1.31226 | 5.231264 | 5.359269e-12 | 0.475049
79.76647 | 17.7484 | 16.45428 | 10.75575 | 1.294118 | 5.223702 | 5.35394e-12 | 0.4748284
79.77647 | 17.7201 | 16.44531 | 10.75457 | 1.27479 | 5.216137 | 5.34861e-12 | 0.4746051
79.78647 | 17.6866 | 16.43632 | 10.75337 | 1.250276 | 5.20857 | 5.343281e-12 | 0.4743793
79.79647 | 17.6618 | 16.42733 | 10.75217 | 1.234474 | 5.201002 | 5.337952e-12 | 0.4741509
79.80647 | 17.6302 | 16.41831 | 10.75096 | 1.211888 | 5.193431 | 5.332623e-12 | 0.4739199
79.81646 | 17.5971 | 16.40929 | 10.74974 | 1.187805 | 5.185865 | 5.325518e-12 | 0.4736867
79.82646 | 17.567 | 16.40025 | 10.74851 | 1.166745 | 5.17829 | 5.320189e-12 | 0.4734506
79.83646 | 17.5272 | 16.3912 | 10.74728 | 1.136 | 5.170712 | 5.31486e-12 | 0.4732121
79.84646 | 17.49 | 16.38213 | 10.74603 | 1.107868 | 5.163132 | 5.309531e-12 | 0.4729711
79.85646 | 17.4606 | 16.37305 | 10.74477 | 1.087549 | 5.155549 | 5.304202e-12 | 0.4727276
79.86645 | 17.4264 | 16.36396 | 10.74351 | 1.062435 | 5.147973 | 5.298872e-12 | 0.4724818
79.87645 | 17.393 | 16.35485 | 10.74224 | 1.038145 | 5.140385 | 5.291767e-12 | 0.4722334
79.88645 | 17.3566 | 16.34573 | 10.74095 | 1.010869 | 5.132795 | 5.286438e-12 | 0.4719825
79.89645 | 17.3208 | 16.33659 | 10.73966 | 0.9842071 | 5.125202 | 5.281109e-12 | 0.4717291
79.90645 | 17.2845 | 16.32744 | 10.73836 | 0.9570591 | 5.117606 | 5.27578e-12 | 0.4714734
79.91645 | 17.2467 | 16.31827 | 10.73705 | 0.9284253 | 5.110008 | 5.268674e-12 | 0.4712152
79.92644 | 17.2093 | 16.3091 | 10.73573 | 0.9001972 | 5.102413 | 5.263345e-12 | 0.4709549
79.93644 | 17.1639 | 16.29991 | 10.73441 | 0.8639919 | 5.094809 | 5.258016e-12 | 0.470692
79.94644 | 17.1264 | 16.2907 | 10.73307 | 0.8357009 | 5.087202 | 5.252687e-12 | 0.4704267
79.95644 | 17.0932 | 16.28148 | 10.73172 | 0.8117243 | 5.079592 | 5.245582e-12 | 0.4701591
79.96644 | 17.0593 | 16.27224 | 10.73037 | 0.7870623 | 5.071979 | 5.240253e-12 | 0.4698892
79.97643 | 17.0265 | 16.263 | 10.72901 | 0.7635026 | 5.064373 | 5.234924e-12 | 0.4696171
79.98643 | 16.9895 | 16.25373 | 10.72763 | 0.7357716 | 5.056752 | 5.229595e-12 | 0.4693426
79.99643 | 16.9487 | 16.24445 | 10.72625 | 0.7042501 | 5.049132 | 5.222489e-12 | 0.4690657
80.00643 | 16.9078 | 16.23515 | 10.72486 | 0.6726479 | 5.041504 | 5.21716e-12 | 0.4687866
80.01643 | 16.8701 | 16.22584 | 10.72346 | 0.6442559 | 5.033877 | 5.211831e-12 | 0.4685052
80.02643 | 16.8351 | 16.21652 | 10.72205 | 0.6185825 | 5.026243 | 5.204726e-12 | 0.4682216
80.03642 | 16.784 | 16.20719 | 10.72064 | 0.5768097 | 5.018618 | 5.199396e-12 | 0.467936
80.04642 | 16.7462 | 16.19784 | 10.71921 | 0.5483634 | 5.010979 | 5.194067e-12 | 0.467648
80.05642 | 16.7072 | 16.18847 | 10.71777 | 0.5187339 | 5.003335 | 5.186962e-12 | 0.4673577
80.06642 | 16.6745 | 16.17909 | 10.71633 | 0.4954144 | 4.995692 | 5.181633e-12 | 0.4670653
80.07642 | 16.6358 | 16.16969 | 10.71487 | 0.4661117 | 4.988044 | 5.176304e-12 | 0.4667707
80.08641 | 16.5922 | 16.16029 | 10.71341 | 0.4319142 | 4.980399 | 5.169198e-12 | 0.4664742
80.09641 | 16.552 | 16.15086 | 10.71194 | 0.4011407 | 4.972744 | 5.163869e-12 | 0.4661754
80.10641 | 16.5121 | 16.14142 | 10.71046 | 0.3706818 | 4.965085 | 5.156764e-12 | 0.4658744
80.11641 | 16.4738 | 16.13196 | 10.70897 | 0.3418377 | 4.957423 | 5.151435e-12 | 0.4655713
80.12641 | 16.4333 | 16.12249 | 10.70747 | 0.3108085 | 4.949757 | 5.146106e-12 | 0.4652661
80.13641 | 16.382 | 16.11301 | 10.70596 | 0.2689938 | 4.942087 | 5.139e-12 | 0.4649589
80.1464 | 16.3394 | 16.10352 | 10.70444 | 0.2358842 | 4.934422 | 5.133671e-12 | 0.4646499
80.1564 | 16.2988 | 16.094 | 10.70292 | 0.2047991 | 4.926745 | 5.128342e-12 | 0.4643386
80.1664 | 16.2639 | 16.08447 | 10.70138 | 0.179428 | 4.919066 | 5.121237e-12 | 0.4640252
80.1764 | 16.2248 | 16.07493 | 10.69984 | 0.1498722 | 4.911382 | 5.115908e-12 | 0.4637099
80.1864 | 16.1782 | 16.06537 | 10.69828 | 0.1128308 | 4.903695 | 5.108802e-12 | 0.4633925
80.19639 | 16.1389 | 16.05581 | 10.69672 | 0.08309462 | 4.896011 | 5.103473e-12 | 0.4630736
80.20639 | 16.0967 | 16.04622 | 10.69515 | 0.05048258 | 4.888317 | 5.096368e-12 | 0.4627523
80.21639 | 16.0634 | 16.03661 | 10.69357 | 0.02678558 | 4.880618 | 5.091039e-12 | 0.4624291
80.22639 | 16.0252 | 16.027 | 10.69198 | -0.001797446 | 4.872917 | 5.083933e-12 | 0.462104
80.23639 | 15.9814 | 16.01737 | 10.69038 | -0.03596519 | 4.865211 | 5.078604e-12 | 0.461777
80.24639 | 15.938 | 16.00772 | 10.68877 | -0.06971884 | 4.857502 | 5.073275e-12 | 0.461448
80.25638 | 15.9085 | 15.99807 | 10.68715 | -0.08956725 | 4.849797 | 5.06617e-12 | 0.4611176
80.26638 | 15.874 | 15.98839 | 10.68553 | -0.1143908 | 4.84208 | 5.060841e-12 | 0.4607849
80.27638 | 15.8386 | 15.9787 | 10.68389 | -0.1401008 | 4.834361 | 5.053735e-12 | 0.4604504
80.28638 | 15.8056 | 15.969 | 10.68224 | -0.1633953 | 4.826637 | 5.048406e-12 | 0.4601141
80.29638 | 15.775 | 15.95928 | 10.68059 | -0.1842759 | 4.81891 | 5.041301e-12 | 0.459776
80.30637 | 15.747 | 15.94955 | 10.67893 | -0.2025511 | 4.811186 | 5.035972e-12 | 0.4594365
80.31637 | 15.7163 | 15.9398 | 10.67726 | -0.2235028 | 4.803452 | 5.028866e-12 | 0.4590948
80.32637 | 15.6877 | 15.93004 | 10.67557 | -0.242339 | 4.795713 | 5.023537e-12 | 0.4587514
80.33637 | 15.6624 | 15.92026 | 10.67388 | -0.2578619 | 4.787972 | 5.016432e-12 | 0.4584062
80.34637 | 15.6268 | 15.91047 | 10.67218 | -0.2836697 | 4.780226 | 5.011103e-12 | 0.4580594
80.35637 | 15.6072 | 15.90066 | 10.67048 | -0.2934629 | 4.772477 | 5.003997e-12 | 0.4577108
80.36636 | 15.5838 | 15.89085 | 10.66876 | -0.3070516 | 4.764732 | 4.998668e-12 | 0.4573609
80.37636 | 15.5617 | 15.88102 | 10.66703 | -0.3193165 | 4.756976 | 4.991563e-12 | 0.4570089
80.38636 | 15.5424 | 15.87117 | 10.6653 | -0.328767 | 4.749216 | 4.984457e-12 | 0.4566553
80.39636 | 15.519 | 15.8613 | 10.66355 | -0.342303 | 4.741453 | 4.979128e-12 | 0.4563001
80.40636 | 15.5005 | 15.85143 | 10.6618 | -0.3509251 | 4.733686 | 4.972023e-12 | 0.4559432
80.41635 | 15.4775 | 15.84154 | 10.66003 | -0.3640424 | 4.725924 | 4.966694e-12 | 0.4555852
80.42635 | 15.4566 | 15.83164 | 10.65826 | -0.3750364 | 4.71815 | 4.959588e-12 | 0.4552251
80.43635 | 15.4404 | 15.82172 | 10.65648 | -0.3813154 | 4.710373 | 4.954259e-12 | 0.4548635
80.44635 | 15.4143 | 15.81178 | 10.65469 | -0.3974804 | 4.702592 | 4.947154e-12 | 0.4545003
80.45635 | 15.4009 | 15.80183 | 10.65289 | -0.4009319 | 4.694809 | 4.941825e-12 | 0.4541356
80.46635 | 15.3823 | 15.79187 | 10.65108 | -0.4095691 | 4.687021 | 4.934719e-12 | 0.4537694
80.47634 | 15.3622 | 15.7819 | 10.64926 | -0.419702 | 4.679238 | 4.927614e-12 | 0.453402
80.48634 | 15.3441 | 15.77191 | 10.64743 | -0.4278116 | 4.671445 | 4.922285e-12 | 0.4530328
80.49634 | 15.326 | 15.76191 | 10.6456 | -0.435907 | 4.663648 | 4.915179e-12 | 0.4526621
80.50634 | 15.3144 | 15.75189 | 10.64375 | -0.4374885 | 4.655847 | 4.90985e-12 | 0.45229
80.51634 | 15.2912 | 15.74186 | 10.6419 | -0.4506564 | 4.648044 | 4.902745e-12 | 0.4519164
80.52633 | 15.2765 | 15.73182 | 10.64003 | -0.4553208 | 4.640245 | 4.895639e-12 | 0.4515418
80.53633 | 15.2573 | 15.72176 | 10.63816 | -0.4644611 | 4.632435 | 4.89031e-12 | 0.4511654
80.54633 | 15.2393 | 15.71169 | 10.63628 | -0.4723879 | 4.624622 | 4.883205e-12 | 0.4507876
80.55633 | 15.2215 | 15.7016 | 10.63439 | -0.4801016 | 4.616806 | 4.8761e-12 | 0.4504085
80.56633 | 15.2057 | 15.6915 | 10.63249 | -0.4858015 | 4.608987 | 4.87077e-12 | 0.450028
80.57633 | 15.1815 | 15.68139 | 10.63058 | -0.4998882 | 4.601166 | 4.863665e-12 | 0.4496462
80.58632 | 15.1665 | 15.67127 | 10.62866 | -0.5047714 | 4.593349 | 4.858336e-12 | 0.4492634
80.59632 | 15.1505 | 15.66113 | 10.62673 | -0.5106315 | 4.585521 | 4.851231e-12 | 0.4488789
80.60632 | 15.1313 | 15.65098 | 10.62479 | -0.5196781 | 4.577691 | 4.844125e-12 | 0.4484932
80.61632 | 15.1152 | 15.64081 | 10.62285 | -0.5256117 | 4.569858 | 4.838796e-12 | 0.4481062
80.62632 | 15.0999 | 15.63063 | 10.62089 | -0.5307322 | 4.562022 | 4.831691e-12 | 0.4477179
80.63631 | 15.0802 | 15.62045 | 10.61893 | -0.5402498 | 4.554191 | 4.824585e-12 | 0.4473288
80.64631 | 15.0644 | 15.61024 | 10.61696 | -0.5458438 | 4.54635 | 4.819256e-12 | 0.4469381
80.65631 | 15.047 | 15.60003 | 10.61497 | -0.5530258 | 4.538507 | 4.812151e-12 | 0.4465462
80.66631 | 15.0309 | 15.58979 | 10.61298 | -0.5588947 | 4.530661 | 4.805045e-12 | 0.4461531
80.67631 | 15.0119 | 15.57955 | 10.61098 | -0.5676506 | 4.522812 | 4.799716e-12 | 0.4457588
80.68631 | 14.9968 | 15.56929 | 10.60897 | -0.5724941 | 4.514961 | 4.792611e-12 | 0.4453634
80.6963 | 14.9789 | 15.55903 | 10.60695 | -0.580135 | 4.507115 | 4.785505e-12 | 0.4449672
80.7063 | 14.9622 | 15.54875 | 10.60492 | -0.5865536 | 4.49926 | 4.780176e-12 | 0.4445696
80.7163 | 14.9455 | 15.53846 | 10.60289 | -0.5929595 | 4.491403 | 4.773071e-12 | 0.4441708
80.7263 | 14.931 | 15.52815 | 10.60084 | -0.5971533 | 4.483543 | 4.765965e-12 | 0.4437709
80.7363 | 14.9146 | 15.51783 | 10.59878 | -0.6032346 | 4.475681 | 4.75886e-12 | 0.44337
80.74629 | 14.9 | 15.50751 | 10.59672 | -0.6075137 | 4.467825 | 4.753531e-12 | 0.4429683
80.75629 | 14.8834 | 15.49717 | 10.59465 | -0.6137714 | 4.459959 | 4.746425e-12 | 0.4425653
80.76629 | 14.8689 | 15.48682 | 10.59256 | -0.6179163 | 4.452091 | 4.73932e-12 | 0.4421612
80.77629 | 14.8527 | 15.47645 | 10.59047 | -0.6237496 | 4.444222 | 4.733991e-12 | 0.4417562
80.78629 | 14.834 | 15.46607 | 10.58837 | -0.6320712 | 4.436351 | 4.726886e-12 | 0.4413501
80.79629 | 14.8244 | 15.45568 | 10.58626 | -0.6312808 | 4.428478 | 4.71978e-12 | 0.4409431
80.80628 | 14.802 | 15.44529 | 10.58414 | -0.643289 | 4.420611 | 4.714451e-12 | 0.4405355
80.81628 | 14.7891 | 15.43488 | 10.58201 | -0.6457757 | 4.412736 | 4.707346e-12 | 0.4401266
80.82628 | 14.7796 | 15.42445 | 10.57988 | -0.6448506 | 4.404858 | 4.70024e-12 | 0.4397167
80.83628 | 14.7693 | 15.41401 | 10.57773 | -0.6447144 | 4.39698 | 4.693135e-12 | 0.4393059
80.84628 | 14.7524 | 15.40357 | 10.57557 | -0.6511665 | 4.3891 | 4.687806e-12 | 0.4388942
80.85627 | 14.7454 | 15.39312 | 10.57341 | -0.6477181 | 4.381226 | 4.6807e-12 | 0.4384821
80.86627 | 14.7285 | 15.38265 | 10.57124 | -0.6541482 | 4.373344 | 4.673595e-12 | 0.4380686
80.87627 | 14.715 | 15.37217 | 10.56905 | -0.6571671 | 4.36546 | 4.666489e-12 | 0.4376543
80.88627 | 14.7013 | 15.36168 | 10.56686 | -0.6603755 | 4.357576 | 4.66116e-12 | 0.4372392
80.89627 | 14.6948 | 15.35117 | 10.56466 | -0.6563724 | 4.34969 | 4.654055e-12 | 0.4368233
80.90627 | 14.6808 | 15.34066 | 10.56245 | -0.6598594 | 4.341804 | 4.646949e-12 | 0.4364065
80.91626 | 14.6702 | 15.33015 | 10.56023 | -0.6599457 | 4.333925 | 4.639844e-12 | 0.4359894
80.92626 | 14.6626 | 15.31961 | 10.558 | -0.6570114 | 4.326038 | 4.634515e-12 | 0.4355711
80.93626 | 14.6474 | 15.30907 | 10.55576 | -0.6616666 | 4.31815 | 4.62741e-12 | 0.4351521
80.94626 | 14.634 | 15.29851 | 10.55352 | -0.6645112 | 4.310261 | 4.620304e-12 | 0.4347323
80.95626 | 14.6291 | 15.28795 | 10.55126 | -0.6588456 | 4.302371 | 4.613199e-12 | 0.4343117
80.96625 | 14.6165 | 15.27738 | 10.549 | -0.6608808 | 4.29449 | 4.60787e-12 | 0.4338909
80.97625 | 14.6037 | 15.2668 | 10.54673 | -0.6630955 | 4.2866 | 4.600764e-12 | 0.4334689
80.98625 | 14.5955 | 15.2562 | 10.54444 | -0.6607001 | 4.278711 | 4.593659e-12 | 0.4330463
80.99625 | 14.5931 | 15.2456 | 10.54215 | -0.6524952 | 4.270821 | 4.586553e-12 | 0.432623
81.00625 | 14.5834 | 15.23498 | 10.53985 | -0.6515803 | 4.262931 | 4.581224e-12 | 0.432199
81.01625 | 14.5775 | 15.22436 | 10.53754 | -0.6468561 | 4.255041 | 4.574119e-12 | 0.4317744
81.02624 | 14.5685 | 15.21373 | 10.53522 | -0.6452333 | 4.24716 | 4.567013e-12 | 0.4313496
81.03624 | 14.5586 | 15.20309 | 10.5329 | -0.6444896 | 4.23927 | 4.559908e-12 | 0.4309238
81.04624 | 14.5505 | 15.19244 | 10.53056 | -0.641938 | 4.231382 | 4.554579e-12 | 0.4304974
81.05624 | 14.5488 | 15.18178 | 10.52821 | -0.6329753 | 4.223493 | 4.547474e-12 | 0.4300703
81.06624 | 14.5399 | 15.17111 | 10.52586 | -0.6312059 | 4.215606 | 4.540368e-12 | 0.4296427
81.07623 | 14.5344 | 15.16044 | 10.5235 | -0.6260369 | 4.207726 | 4.533263e-12 | 0.4292151
81.08623 | 14.5346 | 15.14975 | 10.52112 | -0.6151489 | 4.19984 | 4.526157e-12 | 0.4287864
81.09623 | 14.5261 | 15.13905 | 10.51874 | -0.612952 | 4.191954 | 4.520828e-12 | 0.4283572
81.10623 | 14.5159 | 15.12835 | 10.51635 | -0.6124455 | 4.184069 | 4.513723e-12 | 0.4279274
81.11623 | 14.513 | 15.11763 | 10.51395 | -0.6046324 | 4.176186 | 4.506617e-12 | 0.4274972
81.12623 | 14.5066 | 15.10691 | 10.51154 | -0.6003089 | 4.168302 | 4.499512e-12 | 0.4270665
81.13622 | 14.4994 | 15.09619 | 10.50912 | -0.5967902 | 4.160429 | 4.494183e-12 | 0.4266358
81.14622 | 14.4975 | 15.08545 | 10.5067 | -0.5879513 | 4.152549 | 4.487077e-12 | 0.4262042
81.15622 | 14.4948 | 15.07471 | 10.50426 | -0.579905 | 4.144671 | 4.479972e-12 | 0.4257721
81.16622 | 14.4896 | 15.06395 | 10.50182 | -0.5743505 | 4.136794 | 4.472867e-12 | 0.4253396
81.17622 | 14.4823 | 15.05319 | 10.49936 | -0.5708881 | 4.128918 | 4.465761e-12 | 0.4249067
81.18621 | 14.4708 | 15.04243 | 10.4969 | -0.5716284 | 4.121052 | 4.460432e-12 | 0.4244738
81.19621 | 14.4619 | 15.03165 | 10.49443 | -0.569751 | 4.11318 | 4.453327e-12 | 0.4240401
81.20621 | 14.455 | 15.02087 | 10.49195 | -0.5658661 | 4.105309 | 4.446221e-12 | 0.423606
81.21621 | 14.4519 | 15.01007 | 10.48946 | -0.5581741 | 4.097441 | 4.439116e-12 | 0.4231715
81.22621 | 14.4443 | 14.99927 | 10.48696 | -0.5549744 | 4.089575 | 4.43201e-12 | 0.4227367
81.2362 | 14.438 | 14.98848 | 10.48446 | -0.5504804 | 4.08172 | 4.426681e-12 | 0.422302
81.2462 | 14.4325 | 14.97767 | 10.48194 | -0.5451668 | 4.073859 | 4.419576e-12 | 0.4218666
81.2562 | 14.4267 | 14.96684 | 10.47942 | -0.5401449 | 4.065998 | 4.41247e-12 | 0.4214308
81.2662 | 14.4136 | 14.95602 | 10.47688 | -0.5424196 | 4.058142 | 4.405365e-12 | 0.4209947
81.2762 | 14.4024 | 14.94518 | 10.47434 | -0.5427846 | 4.050287 | 4.400036e-12 | 0.4205584
81.2862 | 14.3947 | 14.93435 | 10.47179 | -0.5396459 | 4.042436 | 4.39293e-12 | 0.4201217
81.29619 | 14.3915 | 14.92351 | 10.46923 | -0.5320104 | 4.034596 | 4.385825e-12 | 0.4196853
81.30619 | 14.3828 | 14.91266 | 10.46666 | -0.5298575 | 4.026749 | 4.37872e-12 | 0.4192481
81.31619 | 14.3716 | 14.9018 | 10.46408 | -0.5301987 | 4.018906 | 4.371614e-12 | 0.4188108
81.32619 | 14.3615 | 14.89093 | 10.46149 | -0.5294339 | 4.011066 | 4.366285e-12 | 0.4183732
81.33619 | 14.3549 | 14.88006 | 10.4589 | -0.5251632 | 4.00323 | 4.35918e-12 | 0.4179354
81.34618 | 14.3447 | 14.8692 | 10.4563 | -0.5244978 | 3.995404 | 4.352074e-12 | 0.4174978
81.35618 | 14.3383 | 14.85832 | 10.45368 | -0.5200156 | 3.987574 | 4.344969e-12 | 0.4170596
81.36618 | 14.3269 | 14.84743 | 10.45106 | -0.5205281 | 3.979747 | 4.337863e-12 | 0.4166213
81.37618 | 14.3162 | 14.83654 | 10.44843 | -0.5203351 | 3.971924 | 4.332534e-12 | 0.4161827
81.38618 | 14.3115 | 14.82564 | 10.44579 | -0.5141368 | 3.964105 | 4.325429e-12 | 0.415744
81.39618 | 14.3021 | 14.81473 | 10.44314 | -0.5126334 | 3.956289 | 4.318323e-12 | 0.4153052
81.40617 | 14.2902 | 14.80384 | 10.44048 | -0.5136354 | 3.948485 | 4.311218e-12 | 0.4148667
81.41617 | 14.2825 | 14.79292 | 10.43782 | -0.5104224 | 3.940677 | 4.305889e-12 | 0.4144276
81.42617 | 14.2708 | 14.782 | 10.43514 | -0.5112039 | 3.932873 | 4.298784e-12 | 0.4139885
81.43617 | 14.2683 | 14.77108 | 10.43246 | -0.5027811 | 3.925074 | 4.291678e-12 | 0.4135492
81.44617 | 14.2595 | 14.76015 | 10.42977 | -0.5006535 | 3.917278 | 4.284573e-12 | 0.4131098
81.45616 | 14.2456 | 14.74923 | 10.42707 | -0.5036323 | 3.909495 | 4.277467e-12 | 0.4126709
81.46616 | 14.236 | 14.7383 | 10.42436 | -0.5022957 | 3.901708 | 4.272138e-12 | 0.4122314
81.47616 | 14.2272 | 14.72736 | 10.42164 | -0.5001552 | 3.893926 | 4.265033e-12 | 0.4117919
81.48616 | 14.2152 | 14.71641 | 10.41891 | -0.501211 | 3.886149 | 4.257927e-12 | 0.4113523
81.49616 | 14.2027 | 14.70546 | 10.41617 | -0.5027625 | 3.878377 | 4.250822e-12 | 0.4109127
81.50616 | 14.1876 | 14.69451 | 10.41343 | -0.5069101 | 3.870609 | 4.245493e-12 | 0.4104731
81.51615 | 14.1793 | 14.68356 | 10.41068 | -0.5042646 | 3.862854 | 4.238387e-12 | 0.4100339
81.52615 | 14.1607 | 14.67261 | 10.40791 | -0.511905 | 3.855097 | 4.231282e-12 | 0.4095943
81.53615 | 14.1477 | 14.66164 | 10.40514 | -0.5139418 | 3.847344 | 4.224177e-12 | 0.4091547
81.54615 | 14.1337 | 14.65067 | 10.40236 | -0.5169748 | 3.839597 | 4.218847e-12 | 0.4087151
81.55615 | 14.1205 | 14.6397 | 10.39957 | -0.5192048 | 3.831855 | 4.211742e-12 | 0.4082756
81.56614 | 14.1019 | 14.62874 | 10.39678 | -0.5268438 | 3.824127 | 4.204637e-12 | 0.4078366
81.57614 | 14.0847 | 14.61777 | 10.39397 | -0.533068 | 3.816396 | 4.197531e-12 | 0.4073972
81.58614 | 14.0728 | 14.60679 | 10.39116 | -0.533988 | 3.80867 | 4.192202e-12 | 0.4069578
81.59614 | 14.0511 | 14.59581 | 10.38834 | -0.5447063 | 3.800951 | 4.185097e-12 | 0.4065185
81.60614 | 14.0302 | 14.58482 | 10.38551 | -0.554622 | 3.793237 | 4.177991e-12 | 0.4060793
81.61614 | 14.0207 | 14.57384 | 10.38267 | -0.5531359 | 3.78553 | 4.170886e-12 | 0.4056402
81.62613 | 13.9978 | 14.56286 | 10.37982 | -0.5650573 | 3.777836 | 4.165557e-12 | 0.4052017
81.63613 | 13.9801 | 14.55187 | 10.37696 | -0.5717659 | 3.770141 | 4.158451e-12 | 0.4047628
81.64613 | 13.9642 | 14.54087 | 10.3741 | -0.5766719 | 3.762452 | 4.151346e-12 | 0.4043241
81.65613 | 13.9485 | 14.52988 | 10.37122 | -0.5813759 | 3.754769 | 4.144241e-12 | 0.4038854
81.66613 | 13.9299 | 14.51888 | 10.36834 | -0.5889781 | 3.747092 | 4.138911e-12 | 0.403447
81.67612 | 13.912 | 14.50789 | 10.36545 | -0.5958888 | 3.739429 | 4.131806e-12 | 0.4030091
81.68612 | 13.8962 | 14.49689 | 10.36255 | -0.6006876 | 3.731766 | 4.124701e-12 | 0.4025709
81.69612 | 13.8802 | 14.48588 | 10.35964 | -0.6056843 | 3.72411 | 4.119372e-12 | 0.402133
81.70612 | 13.8644 | 14.47488 | 10.35672 | -0.6104797 | 3.71646 | 4.112266e-12 | 0.4016952
81.71612 | 13.8473 | 14.46387 | 10.3538 | -0.6165736 | 3.708817 | 4.105161e-12 | 0.4012576
81.72612 | 13.83 | 14.45287 | 10.35087 | -0.6228661 | 3.701181 | 4.098055e-12 | 0.4008202
81.73611 | 13.8154 | 14.44187 | 10.34793 | -0.6264685 | 3.693559 | 4.092726e-12 | 0.4003834
81.74611 | 13.8044 | 14.43086 | 10.34498 | -0.6264588 | 3.685937 | 4.085621e-12 | 0.3999464
81.75611 | 13.7929 | 14.41985 | 10.34202 | -0.6269483 | 3.678323 | 4.078515e-12 | 0.3995097
81.76611 | 13.7805 | 14.40884 | 10.33905 | -0.6283368 | 3.670716 | 4.073186e-12 | 0.3990732
81.77611 | 13.7695 | 14.39782 | 10.33607 | -0.6283247 | 3.663116 | 4.066081e-12 | 0.3986369
81.7861 | 13.7526 | 14.38682 | 10.33309 | -0.6342228 | 3.655531 | 4.058975e-12 | 0.3982013
81.7961 | 13.7348 | 14.37581 | 10.3301 | -0.6410093 | 3.647946 | 4.05187e-12 | 0.3977655
81.8061 | 13.7227 | 14.3648 | 10.3271 | -0.6420958 | 3.640369 | 4.046541e-12 | 0.3973301
81.8161 | 13.7055 | 14.35378 | 10.32409 | -0.6482819 | 3.6328 | 4.039435e-12 | 0.3968948
81.8261 | 13.6949 | 14.34277 | 10.32107 | -0.6478678 | 3.625239 | 4.03233e-12 | 0.3964599
81.8361 | 13.6831 | 14.33175 | 10.31804 | -0.6486534 | 3.617685 | 4.027001e-12 | 0.3960253
81.84609 | 13.6752 | 14.32075 | 10.31501 | -0.6455502 | 3.610148 | 4.019896e-12 | 0.3955914
81.85609 | 13.6619 | 14.30974 | 10.31197 | -0.6478361 | 3.60261 | 4.01279e-12 | 0.3951574
81.86609 | 13.6505 | 14.29872 | 10.30892 | -0.6482225 | 3.595082 | 4.007461e-12 | 0.3947237
81.87609 | 13.6354 | 14.28771 | 10.30586 | -0.6523088 | 3.587561 | 4.000356e-12 | 0.3942903
81.88609 | 13.6211 | 14.2767 | 10.30279 | -0.6555959 | 3.580049 | 3.99325e-12 | 0.3938572
81.89608 | 13.6074 | 14.26569 | 10.29972 | -0.6582945 | 3.572552 | 3.987921e-12 | 0.3934249
81.90608 | 13.591 | 14.25468 | 10.29663 | -0.6636827 | 3.565057 | 3.980816e-12 | 0.3929926
81.91608 | 13.5798 | 14.24367 | 10.29354 | -0.6638718 | 3.55757 | 3.97371e-12 | 0.3925606
81.92608 | 13.5653 | 14.23266 | 10.29044 | -0.6673628 | 3.550094 | 3.968381e-12 | 0.3921289
81.93608 | 13.5485 | 14.22165 | 10.28733 | -0.6731534 | 3.542624 | 3.961276e-12 | 0.3916976
81.94608 | 13.5395 | 14.21065 | 10.28421 | -0.6711456 | 3.535164 | 3.955947e-12 | 0.3912667
81.95607 | 13.5245 | 14.19965 | 10.28109 | -0.6751493 | 3.52772 | 3.948841e-12 | 0.3908366
81.96607 | 13.5084 | 14.18864 | 10.27796 | -0.6802437 | 3.520278 | 3.941736e-12 | 0.3904065
81.97607 | 13.4962 | 14.17764 | 10.27482 | -0.6814396 | 3.512845 | 3.936407e-12 | 0.3899767
81.98607 | 13.4806 | 14.16664 | 10.27167 | -0.686037 | 3.505421 | 3.929301e-12 | 0.3895474
81.99607 | 13.4611 | 14.15564 | 10.26851 | -0.6945361 | 3.498007 | 3.922196e-12 | 0.3891185
82.00606 | 13.4502 | 14.14465 | 10.26535 | -0.6944474 | 3.490609 | 3.916867e-12 | 0.3886904
82.01606 | 13.4353 | 14.13365 | 10.26217 | -0.6983497 | 3.483213 | 3.909761e-12 | 0.3882624
82.02606 | 13.4199 | 14.12265 | 10.25899 | -0.7027541 | 3.475827 | 3.904432e-12 | 0.3878347
82.03606 | 13.4075 | 14.11166 | 10.2558 | -0.7041601 | 3.46845 | 3.897327e-12 | 0.3874075
82.04606 | 13.3966 | 14.10067 | 10.2526 | -0.7040687 | 3.461083 | 3.890221e-12 | 0.3869807
82.05606 | 13.3848 | 14.08968 | 10.2494 | -0.7048791 | 3.453726 | 3.884892e-12 | 0.3865544
82.06605 | 13.3705 | 14.0787 | 10.24619 | -0.7082025 | 3.446386 | 3.877787e-12 | 0.3861289
82.07605 | 13.3589 | 14.06772 | 10.24297 | -0.7088178 | 3.439048 | 3.872458e-12 | 0.3857035
82.08605 | 13.3448 | 14.05674 | 10.23974 | -0.7119351 | 3.43172 | 3.865352e-12 | 0.3852785
82.09605 | 13.3339 | 14.04576 | 10.2365 | -0.7118554 | 3.424403 | 3.858247e-12 | 0.384854
82.10605 | 13.3129 | 14.03478 | 10.23325 | -0.7218783 | 3.417096 | 3.852918e-12 | 0.38443
82.11604 | 13.3043 | 14.02382 | 10.23 | -0.7195168 | 3.409808 | 3.845813e-12 | 0.384007
82.12604 | 13.2932 | 14.01284 | 10.22674 | -0.7196431 | 3.402518 | 3.840483e-12 | 0.3835839
82.13604 | 13.2838 | 14.00187 | 10.22347 | -0.7180743 | 3.395242 | 3.833378e-12 | 0.3831614
82.14604 | 13.272 | 13.99091 | 10.22019 | -0.7189084 | 3.387975 | 3.828049e-12 | 0.3827394
82.15604 | 13.2555 | 13.97995 | 10.21691 | -0.7244478 | 3.380721 | 3.820944e-12 | 0.3823178
82.16604 | 13.2417 | 13.96899 | 10.21362 | -0.7272885 | 3.373476 | 3.815614e-12 | 0.3818968
82.17603 | 13.2253 | 13.95804 | 10.21032 | -0.7327434 | 3.366248 | 3.808509e-12 | 0.3814767
82.18603 | 13.2069 | 13.94709 | 10.20701 | -0.7401904 | 3.359024 | 3.80318e-12 | 0.3810567
82.19603 | 13.1837 | 13.93614 | 10.20369 | -0.7524411 | 3.35181 | 3.796075e-12 | 0.3806372
82.20603 | 13.1769 | 13.9252 | 10.20037 | -0.7482953 | 3.344608 | 3.788969e-12 | 0.3802183
82.21603 | 13.163 | 13.91425 | 10.19704 | -0.751253 | 3.337416 | 3.78364e-12 | 0.3797999
82.22602 | 13.1464 | 13.90333 | 10.1937 | -0.7569255 | 3.330242 | 3.776535e-12 | 0.3793825
82.23602 | 13.1293 | 13.89239 | 10.19035 | -0.7630907 | 3.323072 | 3.771206e-12 | 0.3789652
82.24602 | 13.109 | 13.88146 | 10.187 | -0.7724599 | 3.315913 | 3.7641e-12 | 0.3785484
82.25602 | 13.0888 | 13.87053 | 10.18364 | -0.781733 | 3.308765 | 3.758771e-12 | 0.3781322
82.26602 | 13.0725 | 13.85961 | 10.18027 | -0.7871102 | 3.301628 | 3.751666e-12 | 0.3777165
82.27602 | 13.055 | 13.84869 | 10.17689 | -0.7936916 | 3.294502 | 3.746337e-12 | 0.3773014
82.28601 | 13.0351 | 13.83779 | 10.17351 | -0.8026878 | 3.287395 | 3.741008e-12 | 0.3768873
82.29601 | 13.0149 | 13.82688 | 10.17011 | -0.8119775 | 3.280291 | 3.733902e-12 | 0.3764733
82.30601 | 13.002 | 13.81597 | 10.16671 | -0.813972 | 3.2732 | 3.728573e-12 | 0.3760599
82.31601 | 12.9882 | 13.80507 | 10.1633 | -0.8168704 | 3.26612 | 3.721468e-12 | 0.3756472
82.32601 | 12.9705 | 13.79417 | 10.15989 | -0.8236737 | 3.259051 | 3.716139e-12 | 0.3752349
82.336 | 12.9496 | 13.78329 | 10.15647 | -0.8336922 | 3.252 | 3.709033e-12 | 0.3748237
82.346 | 12.9339 | 13.7724 | 10.15304 | -0.8385048 | 3.244955 | 3.703704e-12 | 0.3744127
82.356 | 12.918 | 13.76152 | 10.1496 | -0.843522 | 3.237921 | 3.696599e-12 | 0.3740022
82.366 | 12.9009 | 13.75064 | 10.14615 | -0.849744 | 3.230899 | 3.69127e-12 | 0.3735924
82.376 | 12.8819 | 13.73977 | 10.1427 | -0.857871 | 3.223888 | 3.684164e-12 | 0.3731831
82.386 | 12.8615 | 13.7289 | 10.13924 | -0.867403 | 3.216889 | 3.678835e-12 | 0.3727745
82.39599 | 12.8519 | 13.71805 | 10.13577 | -0.8661506 | 3.209909 | 3.673506e-12 | 0.3723668
82.40599 | 12.844 | 13.70719 | 10.1323 | -0.8631927 | 3.202934 | 3.666401e-12 | 0.3719594
82.41599 | 12.829 | 13.69634 | 10.12882 | -0.86734 | 3.195971 | 3.661071e-12 | 0.3715526
82.42599 | 12.8154 | 13.68549 | 10.12533 | -0.8700926 | 3.18902 | 3.653966e-12 | 0.3711464
82.43599 | 12.7956 | 13.67465 | 10.12183 | -0.8790506 | 3.182081 | 3.648637e-12 | 0.3707408
82.44598 | 12.7796 | 13.66382 | 10.11833 | -0.8842249 | 3.175161 | 3.643308e-12 | 0.3703363
82.45598 | 12.767 | 13.65299 | 10.11482 | -0.885994 | 3.168246 | 3.636202e-12 | 0.369932
82.46598 | 12.7539 | 13.64217 | 10.1113 | -0.8882683 | 3.161343 | 3.630873e-12 | 0.3695283
82.47598 | 12.7413 | 13.63135 | 10.10777 | -0.8900483 | 3.154453 | 3.623768e-12 | 0.3691253
82.48598 | 12.7286 | 13.62053 | 10.10424 | -0.8919342 | 3.147575 | 3.618439e-12 | 0.3687228
82.49598 | 12.7152 | 13.60973 | 10.1007 | -0.8945258 | 3.140709 | 3.61311e-12 | 0.3683211
82.50597 | 12.6982 | 13.59893 | 10.09715 | -0.9007338 | 3.133862 | 3.606004e-12 | 0.3679203
82.51597 | 12.6859 | 13.58814 | 10.0936 | -0.902237 | 3.127021 | 3.600675e-12 | 0.3675198
82.52597 | 12.6736 | 13.57735 | 10.09003 | -0.9037462 | 3.120192 | 3.595346e-12 | 0.36712
82.53597 | 12.6568 | 13.56656 | 10.08646 | -0.9097617 | 3.113377 | 3.588241e-12 | 0.3667207
82.54597 | 12.648 | 13.55578 | 10.08289 | -0.9077832 | 3.106573 | 3.582912e-12 | 0.3663222
82.55596 | 12.6339 | 13.54502 | 10.07931 | -0.9111214 | 3.099789 | 3.577583e-12 | 0.3659247
82.56596 | 12.6212 | 13.53426 | 10.07572 | -0.9130553 | 3.09301 | 3.570477e-12 | 0.3655275
82.57596 | 12.5992 | 13.5235 | 10.07212 | -0.9242954 | 3.086244 | 3.565148e-12 | 0.3651309
82.58596 | 12.5924 | 13.51274 | 10.06852 | -0.9203418 | 3.079491 | 3.559819e-12 | 0.364735
82.59596 | 12.5818 | 13.50199 | 10.0649 | -0.9201949 | 3.072751 | 3.552714e-12 | 0.3643397
82.60596 | 12.569 | 13.49125 | 10.06129 | -0.9222542 | 3.066024 | 3.547385e-12 | 0.3639451
82.61595 | 12.557 | 13.48053 | 10.05766 | -0.9235307 | 3.059315 | 3.542056e-12 | 0.3635515
82.62595 | 12.5457 | 13.4698 | 10.05403 | -0.9241031 | 3.052613 | 3.536726e-12 | 0.3631582
82.63595 | 12.5375 | 13.45908 | 10.05039 | -0.9215823 | 3.045924 | 3.529621e-12 | 0.3627656
82.64595 | 12.5244 | 13.44837 | 10.04675 | -0.9239682 | 3.039248 | 3.524292e-12 | 0.3623737
82.65595 | 12.5099 | 13.43766 | 10.04309 | -0.9277608 | 3.032585 | 3.518963e-12 | 0.3619824
82.66594 | 12.4961 | 13.42697 | 10.03944 | -0.9308709 | 3.025941 | 3.513634e-12 | 0.3615922
82.67594 | 12.4852 | 13.41628 | 10.03577 | -0.9310772 | 3.019304 | 3.506528e-12 | 0.3612023
82.68594 | 12.481 | 13.40559 | 10.0321 | -0.9245908 | 3.01268 | 3.501199e-12 | 0.3608131
82.69594 | 12.4704 | 13.39491 | 10.02842 | -0.924511 | 3.006068 | 3.49587e-12 | 0.3604245
82.70594 | 12.4581 | 13.38424 | 10.02473 | -0.9261384 | 2.99947 | 3.490541e-12 | 0.3600366
82.71594 | 12.4524 | 13.37357 | 10.02104 | -0.9211728 | 2.992885 | 3.483436e-12 | 0.3596494
82.72593 | 12.4438 | 13.36293 | 10.01734 | -0.919125 | 2.986319 | 3.478107e-12 | 0.3592632
82.73593 | 12.4314 | 13.35227 | 10.01364 | -0.9208738 | 2.979761 | 3.472778e-12 | 0.3588774
82.74593 | 12.4208 | 13.34163 | 10.00992 | -0.92083 | 2.973215 | 3.467449e-12 | 0.3584922
82.75593 | 12.4134 | 13.33099 | 10.0062 | -0.9175935 | 2.966683 | 3.460343e-12 | 0.3581077
82.76593 | 12.4037 | 13.32036 | 10.00248 | -0.9166645 | 2.960164 | 3.455014e-12 | 0.3577239
82.77592 | 12.3956 | 13.30975 | 9.998748 | -0.9141532 | 2.953664 | 3.449685e-12 | 0.3573411
82.78592 | 12.3889 | 13.29914 | 9.995009 | -0.910239 | 2.947172 | 3.444356e-12 | 0.3569587
82.79592 | 12.3794 | 13.28853 | 9.991263 | -0.9091324 | 2.940693 | 3.439027e-12 | 0.3565769
82.80592 | 12.3732 | 13.27793 | 9.987511 | -0.9047332 | 2.934227 | 3.433698e-12 | 0.3561958
82.81592 | 12.3677 | 13.26734 | 9.983752 | -0.8996418 | 2.927774 | 3.426592e-12 | 0.3558155
82.82592 | 12.3563 | 13.25676 | 9.979987 | -0.9004579 | 2.921335 | 3.421263e-12 | 0.3554358
82.83591 | 12.3519 | 13.24619 | 9.97622 | -0.8942922 | 2.914915 | 3.415934e-12 | 0.3550571
82.84591 | 12.3452 | 13.23562 | 9.972442 | -0.8904239 | 2.908503 | 3.410605e-12 | 0.3546788
82.85591 | 12.3331 | 13.22506 | 9.968658 | -0.8919635 | 2.902104 | 3.405276e-12 | 0.3543011
82.86591 | 12.3259 | 13.21451 | 9.964868 | -0.8886109 | 2.895719 | 3.399947e-12 | 0.3539242
82.87591 | 12.3165 | 13.20397 | 9.961071 | -0.8874663 | 2.889347 | 3.392842e-12 | 0.3535479
82.8859 | 12.3059 | 13.19344 | 9.957272 | -0.8875399 | 2.882995 | 3.387512e-12 | 0.3531727
82.8959 | 12.297 | 13.18291 | 9.953463 | -0.8859114 | 2.87665 | 3.382183e-12 | 0.3527978
82.9059 | 12.2884 | 13.17239 | 9.949648 | -0.8839907 | 2.870319 | 3.376854e-12 | 0.3524236
82.9159 | 12.2793 | 13.16188 | 9.945827 | -0.882578 | 2.864001 | 3.371525e-12 | 0.35205
82.9259 | 12.264 | 13.15137 | 9.942 | -0.8873739 | 2.857697 | 3.366196e-12 | 0.3516772
82.9359 | 12.2554 | 13.14088 | 9.938166 | -0.8854776 | 2.851406 | 3.360867e-12 | 0.351305
82.94589 | 12.2443 | 13.1304 | 9.93433 | -0.8860999 | 2.845136 | 3.355538e-12 | 0.3509339
82.95589 | 12.2309 | 13.11992 | 9.930485 | -0.8890202 | 2.838872 | 3.350209e-12 | 0.3505631
82.96589 | 12.2193 | 13.10945 | 9.926633 | -0.8901488 | 2.832623 | 3.34488e-12 | 0.350193
82.97589 | 12.2067 | 13.09899 | 9.922776 | -0.8922857 | 2.826386 | 3.339551e-12 | 0.3498236
82.98589 | 12.1959 | 13.08853 | 9.918912 | -0.8926311 | 2.820164 | 3.332445e-12 | 0.3494549
82.99588 | 12.1851 | 13.0781 | 9.915047 | -0.8929952 | 2.813961 | 3.327116e-12 | 0.3490872
83.00588 | 12.1755 | 13.06766 | 9.911171 | -0.8921576 | 2.807766 | 3.321787e-12 | 0.3487198
83.01588 | 12.1586 | 13.05723 | 9.90729 | -0.8986283 | 2.801585 | 3.316458e-12 | 0.3483531
83.02588 | 12.1518 | 13.04681 | 9.903403 | -0.8950077 | 2.795417 | 3.311129e-12 | 0.3479871
83.03588 | 12.1389 | 13.0364 | 9.89951 | -0.8974956 | 2.789263 | 3.3058e-12 | 0.3476218
83.04588 | 12.1247 | 13.02599 | 9.895612 | -0.9012922 | 2.783123 | 3.300471e-12 | 0.3472571
83.05587 | 12.1163 | 13.01561 | 9.891712 | -0.8993077 | 2.777003 | 3.295142e-12 | 0.3468935
83.06587 | 12.1075 | 13.00522 | 9.887802 | -0.8977217 | 2.77089 | 3.289813e-12 | 0.3465302
83.07587 | 12.0908 | 12.99484 | 9.883886 | -0.9040444 | 2.764791 | 3.284484e-12 | 0.3461675
83.08587 | 12.0868 | 12.98448 | 9.879965 | -0.897676 | 2.758706 | 3.279155e-12 | 0.3458056
83.09587 | 12.077 | 12.97412 | 9.876038 | -0.8971164 | 2.752634 | 3.273826e-12 | 0.3454443
83.10586 | 12.0669 | 12.96378 | 9.872109 | -0.8968767 | 2.746584 | 3.268497e-12 | 0.3450841
83.11586 | 12.0551 | 12.95343 | 9.868171 | -0.8983348 | 2.74054 | 3.263168e-12 | 0.3447241
83.12586 | 12.0486 | 12.9431 | 9.864227 | -0.8945018 | 2.73451 | 3.257838e-12 | 0.3443648
83.13586 | 12.0357 | 12.93278 | 9.860278 | -0.8970778 | 2.728493 | 3.252509e-12 | 0.3440062
83.14586 | 12.0305 | 12.92246 | 9.856324 | -0.8919629 | 2.722491 | 3.24718e-12 | 0.3436483
83.15586 | 12.0219 | 12.91216 | 9.852364 | -0.8902569 | 2.716502 | 3.241851e-12 | 0.3432911
83.16585 | 12.0033 | 12.90187 | 9.848402 | -0.8985702 | 2.710533 | 3.236522e-12 | 0.3429348
83.17585 | 11.9955 | 12.89158 | 9.844432 | -0.8960825 | 2.704572 | 3.232969e-12 | 0.3425788
83.18585 | 11.9855 | 12.8813 | 9.840456 | -0.8958038 | 2.698625 | 3.22764e-12 | 0.3422235
83.19585 | 11.9796 | 12.87103 | 9.836474 | -0.8914342 | 2.692691 | 3.222311e-12 | 0.3418689
83.20585 | 11.97 | 12.86077 | 9.832488 | -0.890774 | 2.686771 | 3.216982e-12 | 0.341515
83.21584 | 11.9584 | 12.85053 | 9.8285 | -0.8921332 | 2.680871 | 3.211653e-12 | 0.341162
83.22584 | 11.9447 | 12.84029 | 9.824503 | -0.8955916 | 2.67498 | 3.206324e-12 | 0.3408093
83.23584 | 11.9388 | 12.83006 | 9.8205 | -0.8912591 | 2.669101 | 3.200995e-12 | 0.3404573
83.24584 | 11.9233 | 12.81984 | 9.816493 | -0.8965359 | 2.663237 | 3.195666e-12 | 0.3401059
83.25584 | 11.9132 | 12.80962 | 9.812481 | -0.8964221 | 2.657386 | 3.190337e-12 | 0.3397552
83.26584 | 11.9038 | 12.79942 | 9.808463 | -0.8956177 | 2.651549 | 3.185008e-12 | 0.3394052
83.27583 | 11.8927 | 12.78923 | 9.804445 | -0.896533 | 2.645732 | 3.179679e-12 | 0.3390561
83.28583 | 11.884 | 12.77905 | 9.800417 | -0.8950475 | 2.639923 | 3.176126e-12 | 0.3387073
83.29583 | 11.8714 | 12.76887 | 9.796385 | -0.8974714 | 2.634128 | 3.170797e-12 | 0.3383592
83.30583 | 11.8603 | 12.75871 | 9.792347 | -0.8984051 | 2.628346 | 3.165468e-12 | 0.3380117
83.31583 | 11.8449 | 12.74855 | 9.788305 | -0.9036482 | 2.622579 | 3.160139e-12 | 0.3376648
83.32582 | 11.8371 | 12.73841 | 9.784262 | -0.9013108 | 2.61683 | 3.15481e-12 | 0.3373189
83.33582 | 11.8274 | 12.72827 | 9.78021 | -0.900873 | 2.61109 | 3.149481e-12 | 0.3369733
83.34582 | 11.8155 | 12.71814 | 9.776153 | -0.902645 | 2.605364 | 3.144152e-12 | 0.3366283
83.35582 | 11.802 | 12.70803 | 9.772091 | -0.9060264 | 2.599651 | 3.140599e-12 | 0.336284
83.36582 | 11.7933 | 12.69792 | 9.768025 | -0.9046177 | 2.593953 | 3.13527e-12 | 0.3359403
83.37582 | 11.7839 | 12.68782 | 9.763954 | -0.9039187 | 2.588268 | 3.129941e-12 | 0.3355972
83.38581 | 11.7794 | 12.67774 | 9.759882 | -0.8983393 | 2.582602 | 3.124612e-12 | 0.335255
83.39581 | 11.7684 | 12.66766 | 9.755802 | -0.8992599 | 2.576945 | 3.119283e-12 | 0.3349132
83.40581 | 11.7553 | 12.65759 | 9.751717 | -0.9022901 | 2.571301 | 3.11573e-12 | 0.3345719
83.41581 | 11.7433 | 12.64753 | 9.747628 | -0.9042301 | 2.565671 | 3.110401e-12 | 0.3342313
83.42581 | 11.7365 | 12.63748 | 9.743534 | -0.9009803 | 2.560055 | 3.105072e-12 | 0.3338913
83.4358 | 11.7277 | 12.62745 | 9.73944 | -0.8997499 | 2.554458 | 3.099743e-12 | 0.3335522
83.4458 | 11.7175 | 12.61742 | 9.735337 | -0.8999197 | 2.548869 | 3.094414e-12 | 0.3332134
83.4558 | 11.7127 | 12.6074 | 9.73123 | -0.8946993445 | 2.543294 | 3.090861e-12 | 0.3328751
83.4658 | 11.7055 | 12.59739 | 9.727118 | -0.8918891 | 2.537733 | 3.085532e-12 | 0.3325375
83.4758 | 11.6999 | 12.58739 | 9.723003 | -0.8874887 | 2.532185 | 3.080203e-12 | 0.3322005
83.4858 | 11.6942 | 12.5774 | 9.718883 | -0.8831982 | 2.526651 | 3.074874e-12 | 0.3318641
83.49579 | 11.6896 | 12.56743 | 9.714762 | -0.8778279 | 2.521137 | 3.071321e-12 | 0.3315286
83.50579 | 11.6783 | 12.55746 | 9.710634 | -0.8791576 | 2.51563 | 3.065992e-12 | 0.3311934
83.51579 | 11.6717 | 12.5475 | 9.706501 | -0.8757975 | 2.510138 | 3.060663e-12 | 0.3308587
83.52579 | 11.6693 | 12.53755 | 9.702364 | -0.8682475 | 2.504659 | 3.05711e-12 | 0.3305247
83.53579 | 11.6624 | 12.52761 | 9.698223 | -0.8652074 | 2.499193 | 3.051781e-12 | 0.3301912
83.54578 | 11.658 | 12.51769 | 9.694083 | -0.8596875 | 2.493746 | 3.046452e-12 | 0.3298586
83.55578 | 11.6502 | 12.50777 | 9.689934 | -0.857568 | 2.488308 | 3.041123e-12 | 0.3295263
83.56578 | 11.6516 | 12.49786 | 9.685781 | -0.8462587 | 2.482884 | 3.03757e-12 | 0.3291945
83.57578 | 11.6458 | 12.48796 | 9.681624 | -0.8421594 | 2.477472 | 3.032241e-12 | 0.3288633
83.58578 | 11.6391 | 12.47807 | 9.677463 | -0.8389706 | 2.472075 | 3.026912e-12 | 0.3285327
83.59578 | 11.626 | 12.46819 | 9.673298 | -0.8421919 | 2.466691 | 3.023359e-12 | 0.3282027
83.60577 | 11.6244 | 12.45833 | 9.669134 | -0.8339333 | 2.461326 | 3.01803e-12 | 0.3278735
83.61577 | 11.6181 | 12.44848 | 9.664962 | -0.8303756 | 2.455969 | 3.012701e-12 | 0.3275446
83.62577 | 11.6135 | 12.43863 | 9.660786 | -0.8251279 | 2.450626 | 3.009148e-12 | 0.3272162
83.63577 | 11.6006 | 12.42879 | 9.656606 | -0.8281909 | 2.445296 | 3.003819e-12 | 0.3268884
83.64577 | 11.5981 | 12.41896 | 9.652423 | -0.820864 | 2.43998 | 2.99849e-12 | 0.3265611
83.65576 | 11.592 | 12.40916 | 9.64824 | -0.8171571 | 2.434682 | 2.994938e-12 | 0.3262347
83.66576 | 11.5851 | 12.39935 | 9.644049 | -0.8142512 | 2.429393 | 2.989609e-12 | 0.3259085
83.67576 | 11.5764 | 12.38956 | 9.639855 | -0.8131557 | 2.424117 | 2.984279e-12 | 0.3255829
83.68576 | 11.5624 | 12.37977 | 9.635658 | -0.8173708 | 2.418855 | 2.980727e-12 | 0.3252578
83.69576 | 11.5577 | 12.37 | 9.631457 | -0.8122962 | 2.413606 | 2.975398e-12 | 0.3249332
83.70576 | 11.5478 | 12.36023 | 9.627253 | -0.8124324 | 2.408371 | 2.971845e-12 | 0.3246092
83.71575 | 11.5378 | 12.35049 | 9.623049 | -0.8126886 | 2.403154 | 2.966516e-12 | 0.3242861
83.72575 | 11.5394 | 12.34075 | 9.618838 | -0.8013459 | 2.397945 | 2.961187e-12 | 0.3239631
83.73575 | 11.5263 | 12.33101 | 9.614624 | -0.8047137 | 2.392749 | 2.957634e-12 | 0.3236406
83.74575 | 11.5232 | 12.32129 | 9.610406 | -0.7980922 | 2.387568 | 2.952305e-12 | 0.3233187
83.75575 | 11.5167 | 12.31158 | 9.606185 | -0.7948812 | 2.382399 | 2.948752e-12 | 0.3229972
83.76574 | 11.5049 | 12.30189 | 9.601965 | -0.7969906 | 2.377249 | 2.943423e-12 | 0.3226767
83.77574 | 11.4877 | 12.2922 | 9.597738 | -0.8045011 | 2.372106 | 2.938094e-12 | 0.3223562
83.78574 | 11.4908 | 12.28252 | 9.593508 | -0.7917224 | 2.366978 | 2.934541e-12 | 0.3220364
83.79574 | 11.4807 | 12.27285 | 9.589275 | -0.7921541 | 2.361862 | 2.929212e-12 | 0.321717
83.80574 | 11.4714 | 12.2632 | 9.585039 | -0.7917969 | 2.35676 | 2.92566e-12 | 0.3213981
83.81574 | 11.4672 | 12.25355 | 9.5808 | -0.7863505 | 2.351671 | 2.920331e-12 | 0.3210797
83.82573 | 11.4575 | 12.24392 | 9.576562 | -0.786425 | 2.346601 | 2.916778e-12 | 0.3207622
83.83573 | 11.4513 | 12.2343 | 9.572317 | -0.7830001 | 2.341538 | 2.911449e-12 | 0.3204448
83.84573 | 11.4409 | 12.22469 | 9.56807 | -0.783786 | 2.336488 | 2.907896e-12 | 0.3201279
83.85573 | 11.4341 | 12.21508 | 9.563819 | -0.7809829 | 2.331452 | 2.902567e-12 | 0.3198115
83.86573 | 11.4118 | 12.20549 | 9.559566 | -0.7936907 | 2.326429 | 2.897238e-12 | 0.3194956
83.87572 | 11.4136 | 12.19592 | 9.555315 | -0.7823181 | 2.321423 | 2.893685e-12 | 0.3191804
83.88572 | 11.4037 | 12.18635 | 9.551056 | -0.7826475 | 2.316426 | 2.888356e-12 | 0.3188655
83.89572 | 11.3927 | 12.17679 | 9.546795 | -0.7840881 | 2.311442 | 2.884804e-12 | 0.318551
83.90572 | 11.3792 | 12.16724 | 9.542532 | -0.7880397 | 2.306471 | 2.879474e-12 | 0.318237
83.91572 | 11.3746 | 12.1577 | 9.538266 | -0.7831022 | 2.301513 | 2.875922e-12 | 0.3179234
83.92572 | 11.3675 | 12.14818 | 9.533998 | -0.7806759 | 2.296568 | 2.870593e-12 | 0.3176103
83.93571 | 11.3593 | 12.13867 | 9.529731 | -0.7793721 | 2.291643 | 2.86704e-12 | 0.3172981
83.94571 | 11.3488 | 12.12917 | 9.525458 | -0.7803678 | 2.286724 | 2.861711e-12 | 0.3169859
83.95571 | 11.3354 | 12.11967 | 9.521182 | -0.7842746 | 2.281818 | 2.858158e-12 | 0.3166742
83.96571 | 11.3306 | 12.11019 | 9.516905 | -0.779591 | 2.276923 | 2.854605e-12 | 0.3163629
83.97571 | 11.3204 | 12.10072 | 9.512625 | -0.7803202 | 2.272043 | 2.849276e-12 | 0.3160521
83.9857 | 11.3183 | 12.09127 | 9.508347 | -0.7729697 | 2.267181 | 2.845724e-12 | 0.3157421
83.9957 | 11.3082 | 12.08182 | 9.504063 | -0.773621 | 2.262326 | 2.840395e-12 | 0.3154321
84.0057 | 11.3107 | 12.07238 | 9.499776 | -0.7616837 | 2.257485 | 2.836842e-12 | 0.3151227
84.0157 | 11.302 | 12.06296 | 9.495488 | -0.7609574 | 2.252656 | 2.831513e-12 | 0.3148136
84.0257 | 11.2936 | 12.05354 | 9.491198 | -0.7599426 | 2.24784 | 2.82796e-12 | 0.3145051
84.0357 | 11.2892 | 12.04414 | 9.486906 | -0.7549389 | 2.243036 | 2.822631e-12 | 0.3141969
84.04569 | 11.2817 | 12.03476 | 9.482616 | -0.7530574 | 2.238252 | 2.819078e-12 | 0.3138895
84.05569 | 11.2855 | 12.02538 | 9.47832 | -0.7398763 | 2.233474 | 2.815526e-12 | 0.3135822
84.06569 | 11.2812 | 12.01601 | 9.474022 | -0.7348053 | 2.228708 | 2.810197e-12 | 0.3132754
84.07569 | 11.2793 | 12.00665 | 9.469723 | -0.7273483 | 2.223957 | 2.806644e-12 | 0.3129689
84.08569 | 11.2843 | 11.9973 | 9.465422 | -0.7130015 | 2.219217 | 2.801315e-12 | 0.3126629
84.09568 | 11.2895 | 11.98798 | 9.461123 | -0.6984751 | 2.214494 | 2.797762e-12 | 0.3123576
84.10568 | 11.2767 | 11.97865 | 9.456819 | -0.7019511 | 2.20978 | 2.794209e-12 | 0.3120524
84.11568 | 11.2828 | 11.96934 | 9.452513 | -0.6865371 | 2.205076 | 2.78888e-12 | 0.3117476
84.12568 | 11.2869 | 11.96004 | 9.448206 | -0.6731359 | 2.200387 | 2.785328e-12 | 0.3114432
84.13568 | 11.285 | 11.95075 | 9.443897 | -0.6657477 | 2.195711 | 2.779998e-12 | 0.3111392
84.14568 | 11.2906 | 11.94147 | 9.439587 | -0.6508697 | 2.191047 | 2.776446e-12 | 0.3108357
84.15567 | 11.2904 | 11.93221 | 9.43528 | -0.6418123 | 2.1864 | 2.772893e-12 | 0.3105328
84.16567 | 11.2891 | 11.92296 | 9.430967 | -0.6338575 | 2.18176 | 2.767564e-12 | 0.3102301
84.17567 | 11.2978 | 11.91371 | 9.426653 | -0.615914 | 2.177133 | 2.764011e-12 | 0.3099277
84.18567 | 11.3058 | 11.90448 | 9.422338 | -0.5986824 | 2.172519 | 2.760459e-12 | 0.3096257
84.19567 | 11.3003 | 11.89526 | 9.418022 | -0.5949622 | 2.167916 | 2.755129e-12 | 0.3093241
84.20566 | 11.3038 | 11.88606 | 9.413709 | -0.5822628 | 2.163331 | 2.751577e-12 | 0.3090232
84.21566 | 11.312 | 11.87687 | 9.40939 | -0.564866 | 2.158753 | 2.748024e-12 | 0.3087224
84.22566 | 11.3103 | 11.86768 | 9.405071 | -0.5573811 | 2.154188 | 2.742695e-12 | 0.3084219
84.23566 | 11.3163 | 11.85851 | 9.400751 | -0.5422077 | 2.149635 | 2.739142e-12 | 0.3081219
84.24566 | 11.3133 | 11.84935 | 9.39643 | -0.5360463 | 2.145095 | 2.73559e-12 | 0.3078222
84.25566 | 11.3186 | 11.8402 | 9.392108 | -0.5215967 | 2.140566 | 2.73026e-12 | 0.3075229
84.26565 | 11.3238 | 11.83107 | 9.387789 | -0.507268 | 2.136054 | 2.726708e-12 | 0.3072243
84.27565 | 11.3239 | 11.82194 | 9.383466 | -0.498042 | 2.13155 | 2.723155e-12 | 0.3069257
84.28565 | 11.3229 | 11.81283 | 9.379142 | -0.4899279 | 2.127058 | 2.717826e-12 | 0.3066275
84.29565 | 11.3255 | 11.80373 | 9.374817 | -0.4782256 | 2.122579 | 2.714273e-12 | 0.3063297
84.30565 | 11.3205 | 11.79464 | 9.370492 | -0.4741352 | 2.118111 | 2.710721e-12 | 0.3060322
84.31564 | 11.323 | 11.78557 | 9.366171 | -0.4625658 | 2.11366 | 2.705391e-12 | 0.3057354
84.32564 | 11.3234 | 11.7765 | 9.361845 | -0.4530994 | 2.109216 | 2.701839e-12 | 0.3054386
84.33564 | 11.3175 | 11.76744 | 9.357518 | -0.449945 | 2.104785 | 2.698286e-12 | 0.3051422
84.34564 | 11.319 | 11.7584 | 9.353191 | -0.4394026 | 2.100365 | 2.694733e-12 | 0.3048461
84.35564 | 11.3225 | 11.74937 | 9.348864 | -0.4268723 | 2.095958 | 2.689404e-12 | 0.3045505
84.36564 | 11.315 | 11.74035 | 9.344537 | -0.425354 | 2.091562 | 2.685852e-12 | 0.3042551
84.37563 | 11.316 | 11.73136 | 9.340214 | -0.4153585 | 2.087184 | 2.682299e-12 | 0.3039605
84.38563 | 11.3113 | 11.72236 | 9.335886 | -0.4110629 | 2.082811 | 2.678746e-12 | 0.3036658
84.39563 | 11.3089 | 11.71338 | 9.331559 | -0.4044826 | 2.078452 | 2.673417e-12 | 0.3033715
84.40563 | 11.3001 | 11.70441 | 9.327231 | -0.4043128 | 2.074104 | 2.669864e-12 | 0.3030775
84.41563 | 11.2988 | 11.69545 | 9.322903 | -0.396654 | 2.069767 | 2.666312e-12 | 0.3027839
84.42562 | 11.2928 | 11.68652 | 9.31858 | -0.3937176 | 2.065446 | 2.662759e-12 | 0.3024909
84.43562 | 11.2972 | 11.67758 | 9.314253 | -0.3803847 | 2.061134 | 2.65743e-12 | 0.3021979
84.44562 | 11.2961 | 11.66866 | 9.309926 | -0.3725641 | 2.056833 | 2.653877e-12 | 0.3019053
84.45562 | 11.2937 | 11.65976 | 9.305599 | -0.3660557 | 2.052543 | 2.650324e-12 | 0.301613
84.46562 | 11.2923 | 11.65086 | 9.301273 | -0.3585598 | 2.048266 | 2.646772e-12 | 0.301321
84.47562 | 11.2822 | 11.64198 | 9.296947 | -0.3597762 | 2.044 | 2.641443e-12 | 0.3010294
84.48561 | 11.2743 | 11.63312 | 9.292626 | -0.3588154 | 2.039751 | 2.63789e-12 | 0.3007384
84.49561 | 11.2709 | 11.62426 | 9.288301 | -0.3533567 | 2.035509 | 2.634337e-12 | 0.3004474
84.50561 | 11.2716 | 11.61541 | 9.283976 | -0.3438104 | 2.031277 | 2.630784e-12 | 0.3001567
84.51561 | 11.2662 | 11.60658 | 9.279653 | -0.3403768 | 2.027058 | 2.627232e-12 | 0.2998664
84.52561 | 11.2697 | 11.59776 | 9.275329 | -0.3280554 | 2.02285 | 2.621903e-12 | 0.2995764
84.5356 | 11.2686 | 11.58896 | 9.271011 | -0.3203554 | 2.018657 | 2.61835e-12 | 0.2992869
84.5456 | 11.2622 | 11.58016 | 9.26669 | -0.3179594 | 2.014472 | 2.614797e-12 | 0.2989976
84.5556 | 11.2614 | 11.57138 | 9.262369 | -0.3099759 | 2.010298 | 2.611245e-12 | 0.2987085
84.5656 | 11.2575 | 11.56261 | 9.25805 | -0.3051053 | 2.006136 | 2.607692e-12 | 0.2984197
84.5756 | 11.2479 | 11.55385 | 9.253731 | -0.305947 | 2.001985 | 2.604139e-12 | 0.2981313
84.58559 | 11.2469 | 11.54511 | 9.249417 | -0.2982106 | 1.99785 | 2.59881e-12 | 0.2978434
84.59559 | 11.2432 | 11.53638 | 9.245101 | -0.2931777 | 1.993721 | 2.595257e-12 | 0.2975556
84.60559 | 11.2413 | 11.52766 | 9.240785 | -0.2863579 | 1.989604 | 2.591705e-12 | 0.297268
84.61559 | 11.2436 | 11.51895 | 9.236471 | -0.275351 | 1.985499 | 2.588152e-12 | 0.2969808
84.62559 | 11.2355 | 11.51026 | 9.232158 | -0.2747569 | 1.981404 | 2.584599e-12 | 0.2966939
84.63559 | 11.2362 | 11.50158 | 9.227847 | -0.2653755 | 1.977321 | 2.581046e-12 | 0.2964073
84.64558 | 11.236 | 11.49292 | 9.223541 | -0.2569155 | 1.973253 | 2.577494e-12 | 0.2961212
84.65558 | 11.2355 | 11.48426 | 9.219233 | -0.24876 | 1.969192 | 2.572165e-12 | 0.2958352
84.66558 | 11.2258 | 11.47562 | 9.214926 | -0.2498174 | 1.965142 | 2.568612e-12 | 0.2955495
84.67558 | 11.2273 | 11.46699 | 9.21062 | -0.2396879 | 1.961104 | 2.565059e-12 | 0.2952641
84.68558 | 11.2195 | 11.45837 | 9.206316 | -0.2388715 | 1.957076 | 2.561507e-12 | 0.294979
84.69557 | 11.2228 | 11.44978 | 9.202019 | -0.2269766 | 1.953064 | 2.557954e-12 | 0.2946944
84.70557 | 11.2226 | 11.44119 | 9.197718 | -0.2185864 | 1.949058 | 2.554401e-12 | 0.2944099
84.71557 | 11.2184 | 11.43261 | 9.19342 | -0.2142093 | 1.945064 | 2.550848e-12 | 0.2941257
84.72557 | 11.2215 | 11.42405 | 9.189123 | -0.2025453 | 1.94108 | 2.547296e-12 | 0.2938417
84.73557 | 11.2225 | 11.41549 | 9.184829 | -0.1929944 | 1.937107 | 2.543743e-12 | 0.2935581
84.74557 | 11.2206 | 11.40696 | 9.180537 | -0.1863569 | 1.933146 | 2.538414e-12 | 0.2932747
84.75556 | 11.2183 | 11.39844 | 9.17625 | -0.180141 | 1.929199 | 2.534861e-12 | 0.2929919
84.76556 | 11.2176 | 11.38993 | 9.171962 | -0.1723301 | 1.925259 | 2.531308e-12 | 0.2927092
84.77556 | 11.2166 | 11.38143 | 9.167676 | -0.1648324 | 1.921329 | 2.527756e-12 | 0.2924267
84.78556 | 11.2174 | 11.37295 | 9.163393 | -0.1555484 | 1.917411 | 2.524203e-12 | 0.2921445
84.79556 | 11.2233 | 11.36448 | 9.159111 | -0.1411776 | 1.913504 | 2.52065e-12 | 0.2918626
84.80555 | 11.2271 | 11.35603 | 9.154837 | -0.1289287 | 1.909611 | 2.517098e-12 | 0.2915812
84.81555 | 11.2321 | 11.34758 | 9.150561 | -0.1154848 | 1.905724 | 2.513545e-12 | 0.2912999
84.82555 | 11.2336 | 11.33915 | 9.146287 | -0.1055546 | 1.901849 | 2.509992e-12 | 0.2910188
84.83555 | 11.2338 | 11.33074 | 9.142016 | -0.09693781 | 1.897984 | 2.50644e-12 | 0.2907381
84.84555 | 11.2433 | 11.32233 | 9.137747 | -0.07903468 | 1.89413 | 2.502887e-12 | 0.2904576
84.85555 | 11.249 | 11.31395 | 9.133482 | -0.06494537 | 1.890286 | 2.499334e-12 | 0.2901774
84.86554 | 11.252 | 11.30558 | 9.129223 | -0.05357768 | 1.886457 | 2.495781e-12 | 0.2898977
84.87554 | 11.2555 | 11.29722 | 9.124963 | -0.04171568 | 1.882634 | 2.492229e-12 | 0.2896181
84.88554 | 11.2669 | 11.28887 | 9.120706 | -0.02196735 | 1.878822 | 2.488676e-12 | 0.2893387
84.89554 | 11.2751 | 11.28053 | 9.116452 | -0.005432862 | 1.875021 | 2.485123e-12 | 0.2890597
84.90554 | 11.2794 | 11.27221 | 9.112202 | 0.007187905 | 1.87123 | 2.481571e-12 | 0.2887809
84.91553 | 11.2928 | 11.26391 | 9.107958 | 0.02888635 | 1.867453 | 2.478018e-12 | 0.2885027
84.92553 | 11.2944 | 11.25562 | 9.103714 | 0.03877914 | 1.863683 | 2.474465e-12 | 0.2882244
84.93553 | 11.3059 | 11.24734 | 9.099473 | 0.05855811 | 1.859923 | 2.470912e-12 | 0.2879465
84.94553 | 11.3142 | 11.23908 | 9.095235 | 0.07512289 | 1.856173 | 2.46736e-12 | 0.2876688
84.95553 | 11.3307 | 11.23083 | 9.091001 | 0.09987384 | 1.852434 | 2.463807e-12 | 0.2873914
84.96553 | 11.3418 | 11.22259 | 9.08677 | 0.1192106 | 1.848705 | 2.460254e-12 | 0.2871143
84.97552 | 11.351 | 11.21437 | 9.082547 | 0.1366252 | 1.84499 | 2.456702e-12 | 0.2868378
84.98552 | 11.3567 | 11.20617 | 9.078323 | 0.1505336 | 1.841282 | 2.453149e-12 | 0.2865613
84.99552 | 11.3668 | 11.19797 | 9.074104 | 0.1688279 | 1.837584 | 2.449596e-12 | 0.286285
85.00552 | 11.3776 | 11.18979 | 9.069887 | 0.1878079 | 1.833896 | 2.446043e-12 | 0.286009
85.01552 | 11.393 | 11.18163 | 9.065675 | 0.2113736 | 1.830218 | 2.442491e-12 | 0.2857333
85.02551 | 11.3974 | 11.17348 | 9.061471 | 0.2239169 | 1.826554 | 2.438938e-12 | 0.2854582
85.03551 | 11.4105 | 11.16535 | 9.057267 | 0.245154 | 1.822896 | 2.435385e-12 | 0.285183
85.04551 | 11.4136 | 11.15722 | 9.053067 | 0.2563765 | 1.819248 | 2.431833e-12 | 0.2849082
85.05551 | 11.4188 | 11.14912 | 9.048871 | 0.2696846 | 1.815611 | 2.42828e-12 | 0.2846336
85.06551 | 11.4204 | 11.14102 | 9.044679 | 0.2793783 | 1.811983 | 2.424727e-12 | 0.2843593
85.07551 | 11.4318 | 11.13294 | 9.040492 | 0.2988573 | 1.808366 | 2.421174e-12 | 0.2840853
85.0855 | 11.4424 | 11.12489 | 9.036313 | 0.317514 | 1.804761 | 2.417622e-12 | 0.2838118
85.0955 | 11.44 | 11.11684 | 9.032134 | 0.3231636 | 1.801164 | 2.414069e-12 | 0.2835384
85.1055 | 11.4475 | 11.1088 | 9.02796 | 0.3386988 | 1.797576 | 2.410516e-12 | 0.2832652
85.1155 | 11.4426 | 11.10078 | 9.02379 | 0.3418191 | 1.793998 | 2.406964e-12 | 0.2829923
85.1255 | 11.4424 | 11.09278 | 9.019625 | 0.3496248 | 1.79043 | 2.403411e-12 | 0.2827197
85.13549 | 11.4392 | 11.08479 | 9.015469 | 0.3544076 | 1.786875 | 2.399858e-12 | 0.2824477
85.14549 | 11.4383 | 11.07682 | 9.011314 | 0.3614835 | 1.783327 | 2.396305e-12 | 0.2821757
85.15549 | 11.4301 | 11.06886 | 9.007163 | 0.3612445 | 1.779788 | 2.392753e-12 | 0.2819039
85.16549 | 11.4284 | 11.06091 | 9.003018 | 0.3674905 | 1.776259 | 2.390976e-12 | 0.2816325
85.17549 | 11.4186 | 11.05298 | 8.998877 | 0.3656216 | 1.77274 | 2.387424e-12 | 0.2813613
85.18549 | 11.4113 | 11.04506 | 8.994742 | 0.3662374 | 1.76923 | 2.383871e-12 | 0.2810904
85.19548 | 11.405 | 11.03717 | 8.990616 | 0.3678304 | 1.765734 | 2.380318e-12 | 0.28082
85.20548 | 11.3922 | 11.02928 | 8.986491 | 0.3629161 | 1.762243 | 2.376765e-12 | 0.2805497
85.21548 | 11.3762 | 11.02141 | 8.982371 | 0.3547867 | 1.758763 | 2.373213e-12 | 0.2802797
85.22548 | 11.3686 | 11.01356 | 8.978257 | 0.3550417 | 1.755292 | 2.36966e-12 | 0.28001
85.23548 | 11.3538 | 11.00572 | 8.974148 | 0.3480816 | 1.75183 | 2.366107e-12 | 0.2797405
85.24547 | 11.3383 | 10.9979 | 8.970049 | 0.3403984 | 1.748381 | 2.362555e-12 | 0.2794716
85.25547 | 11.3163 | 10.99009 | 8.965951 | 0.3262075 | 1.744939 | 2.360778e-12 | 0.2792028
85.26547 | 11.3063 | 10.9823 | 8.961859 | 0.3240011 | 1.741505 | 2.357226e-12 | 0.2789342
85.27547 | 11.2893 | 10.97452 | 8.957773 | 0.3147793 | 1.738082 | 2.353673e-12 | 0.2786659
85.28547 | 11.2682 | 10.96676 | 8.953693 | 0.3014418 | 1.734667 | 2.35012e-12 | 0.2783979
85.29547 | 11.2448 | 10.95901 | 8.949619 | 0.2857887 | 1.731262 | 2.346567e-12 | 0.2781302
85.30546 | 11.2227 | 10.95129 | 8.945554 | 0.2714124 | 1.72787 | 2.343015e-12 | 0.277863
85.31546 | 11.2057 | 10.94357 | 8.941492 | 0.262128 | 1.724484 | 2.339462e-12 | 0.2775959
85.32546 | 11.1837 | 10.93587 | 8.937436 | 0.2478279 | 1.721107 | 2.335909e-12 | 0.2773291
85.33546 | 11.1654 | 10.92819 | 8.933386 | 0.2372118 | 1.717739 | 2.334133e-12 | 0.2770626
85.34546 | 11.1376 | 10.92052 | 8.929343 | 0.2170799 | 1.714381 | 2.33058e-12 | 0.2767964
85.35545 | 11.1164 | 10.91288 | 8.92531 | 0.2035239 | 1.711035 | 2.327027e-12 | 0.2765307
85.36545 | 11.0981 | 10.90524 | 8.92128 | 0.1928602 | 1.707695 | 2.323475e-12 | 0.2762651
85.37545 | 11.0742 | 10.89762 | 8.917256 | 0.1765803 | 1.704364 | 2.319922e-12 | 0.2759998
85.38545 | 11.0564 | 10.89002 | 8.913238 | 0.1663844 | 1.701042 | 2.316369e-12 | 0.2757348
85.39545 | 11.0338 | 10.88243 | 8.909228 | 0.1513724 | 1.69773 | 2.314593e-12 | 0.27547
85.40545 | 11.017 | 10.87486 | 8.905224 | 0.1421441 | 1.694426 | 2.31104e-12 | 0.2752056
85.41544 | 11.0036 | 10.86731 | 8.901231 | 0.1362926 | 1.691134 | 2.307488e-12 | 0.2749418
85.42544 | 10.9762 | 10.85977 | 8.897241 | 0.1164312 | 1.687849 | 2.303935e-12 | 0.274678
85.43544 | 10.9519 | 10.85225 | 8.893259 | 0.09965461 | 1.684572 | 2.300382e-12 | 0.2744145
85.44544 | 10.9269 | 10.84474 | 8.889283 | 0.08216041 | 1.681305 | 2.298606e-12 | 0.2741513
85.45544 | 10.917 | 10.83725 | 8.885314 | 0.07975077 | 1.678046 | 2.295053e-12 | 0.2738884
85.46543 | 10.8979 | 10.82978 | 8.881357 | 0.06811624 | 1.6748 | 2.2915e-12 | 0.2736261
85.47543 | 10.8786 | 10.82233 | 8.877404 | 0.05627299 | 1.67156 | 2.287948e-12 | 0.2733639
85.48543 | 10.8522 | 10.81489 | 8.873457 | 0.03731305 | 1.668328 | 2.284395e-12 | 0.273102
85.49543 | 10.8419 | 10.80746 | 8.869519 | 0.03443649 | 1.665105 | 2.282619e-12 | 0.2728403
85.50543 | 10.8238 | 10.80006 | 8.865588 | 0.02374316 | 1.66189 | 2.279066e-12 | 0.272579
85.51543 | 10.8108 | 10.79267 | 8.861664 | 0.01813292 | 1.658685 | 2.275513e-12 | 0.272318
85.52542 | 10.7753 | 10.7853 | 8.857753 | -0.01000146 | 1.655491 | 2.27196e-12 | 0.2720576
85.53542 | 10.7626 | 10.77795 | 8.853845 | -0.01534563 | 1.652303 | 2.270184e-12 | 0.2717973
85.54542 | 10.7462 | 10.77061 | 8.849945 | -0.02440656 | 1.649124 | 2.266631e-12 | 0.2715372
85.55542 | 10.7314 | 10.76328 | 8.846054 | -0.03188476 | 1.645954 | 2.263079e-12 | 0.2712775
85.56542 | 10.7108 | 10.75598 | 8.84217 | -0.04518006 | 1.642792 | 2.259526e-12 | 0.2710181
85.57541 | 10.696 | 10.7487 | 8.838299 | -0.05269961 | 1.639642 | 2.255973e-12 | 0.2707593
85.58541 | 10.686 | 10.74143 | 8.834432 | -0.05542928 | 1.636497 | 2.254197e-12 | 0.2705006
85.59541 | 10.6664 | 10.73418 | 8.830573 | -0.06777629 | 1.633361 | 2.250644e-12 | 0.2702422
85.60541 | 10.6425 | 10.72694 | 8.826723 | -0.08444077 | 1.630233 | 2.247091e-12 | 0.2699841
85.61541 | 10.6218 | 10.71972 | 8.822882 | -0.09792257 | 1.627114 | 2.243539e-12 | 0.2697263
85.62541 | 10.619 | 10.71252 | 8.819049 | -0.09352178 | 1.624004 | 2.241762e-12 | 0.2694689
85.6354 | 10.6073 | 10.70535 | 8.815229 | -0.09804588 | 1.620905 | 2.23821e-12 | 0.2692121
85.6454 | 10.5855 | 10.69818 | 8.811414 | -0.1126804 | 1.617811 | 2.234657e-12 | 0.2689553
85.6554 | 10.5737 | 10.69103 | 8.807607 | -0.1173325 | 1.614726 | 2.232881e-12 | 0.2686989
85.6654 | 10.5671 | 10.6839 | 8.80381 | -0.1168025 | 1.61165 | 2.229328e-12 | 0.2684428
85.6754 | 10.5489 | 10.67679 | 8.800022 | -0.1278903 | 1.608581 | 2.225775e-12 | 0.268187
85.68539 | 10.5409 | 10.6697 | 8.796247 | -0.1288029 | 1.605524 | 2.222222e-12 | 0.2679319
85.69539 | 10.5258 | 10.66263 | 8.792477 | -0.1368265 | 1.602473 | 2.220446e-12 | 0.2676768
85.70539 | 10.5105 | 10.65557 | 8.788717 | -0.1450681 | 1.599429 | 2.216893e-12 | 0.2674221
85.71539 | 10.4983 | 10.64853 | 8.784966 | -0.1502278 | 1.596394 | 2.213341e-12 | 0.2671677
85.72539 | 10.4945 | 10.64151 | 8.781224 | -0.1470057 | 1.593368 | 2.211564e-12 | 0.2669137
85.73539 | 10.4821 | 10.6345 | 8.777493 | -0.1524017 | 1.590349 | 2.208012e-12 | 0.26666
85.74538 | 10.4725 | 10.62752 | 8.773775 | -0.1550229 | 1.587341 | 2.204459e-12 | 0.2664069
85.75538 | 10.4687 | 10.62056 | 8.770062 | -0.1518556 | 1.584339 | 2.200906e-12 | 0.2661539
85.76538 | 10.4632 | 10.61361 | 8.76636 | -0.1504066 | 1.581345 | 2.19913e-12 | 0.2659012
85.77538 | 10.4584 | 10.60668 | 8.762668 | -0.1482761 | 1.578359 | 2.195577e-12 | 0.2656489
85.78538 | 10.4439 | 10.59976 | 8.758986 | -0.1558643 | 1.575381 | 2.192024e-12 | 0.265397
85.79537 | 10.4397 | 10.59288 | 8.755318 | -0.1531778 | 1.572415 | 2.190248e-12 | 0.2651457
85.80537 | 10.4354 | 10.586 | 8.751656 | -0.1506032 | 1.569453 | 2.186695e-12 | 0.2648944
85.81537 | 10.4322 | 10.57915 | 8.748005 | -0.1469473 | 1.566499 | 2.183143e-12 | 0.2646436
85.82537 | 10.4294 | 10.57231 | 8.744364 | -0.1429103 | 1.563554 | 2.181366e-12 | 0.264393
85.83537 | 10.433 | 10.56549 | 8.740733 | -0.1324922 | 1.560616 | 2.177813e-12 | 0.2641429
85.84537 | 10.429 | 10.55869 | 8.737114 | -0.1296931 | 1.557686 | 2.174261e-12 | 0.2638931
85.85536 | 10.4197 | 10.55192 | 8.733508 | -0.1322197 | 1.554767 | 2.172484e-12 | 0.2636439
85.86536 | 10.4112 | 10.54516 | 8.72991 | -0.1339587 | 1.551853 | 2.168932e-12 | 0.2633948
85.87536 | 10.4114 | 10.53842 | 8.726323 | -0.1270169 | 1.548947 | 2.165379e-12 | 0.2631461
85.88536 | 10.4084 | 10.53169 | 8.722747 | -0.1232943 | 1.546049 | 2.163603e-12 | 0.2628978
85.89536 | 10.4107 | 10.52499 | 8.719182 | -0.1142911 | 1.543159 | 2.16005e-12 | 0.2626498
85.90535 | 10.4001 | 10.51831 | 8.715632 | -0.1182138 | 1.540279 | 2.158274e-12 | 0.2624025
85.91535 | 10.4009 | 10.51165 | 8.71209 | -0.1107494 | 1.537405 | 2.154721e-12 | 0.2621552
85.92535 | 10.3979 | 10.505 | 8.708558 | -0.1071045 | 1.534538 | 2.151168e-12 | 0.2619084
85.93535 | 10.3894 | 10.49838 | 8.705039 | -0.1089792 | 1.531678 | 2.149392e-12 | 0.2616619
85.94535 | 10.3883 | 10.49177 | 8.701531 | -0.1034737 | 1.528827 | 2.145839e-12 | 0.2614158
85.95535 | 10.3847 | 10.48519 | 8.698035 | -0.100488 | 1.525983 | 2.142286e-12 | 0.2611701
85.96534 | 10.3787 | 10.47863 | 8.694554 | -0.09992844 | 1.52315 | 2.14051e-12 | 0.260925
85.97534 | 10.3736 | 10.47208 | 8.691081 | -0.09848244 | 1.520321 | 2.136957e-12 | 0.26068
85.98534 | 10.3694 | 10.46556 | 8.687621 | -0.09615633 | 1.5175 | 2.135181e-12 | 0.2604354
85.99534 | 10.369 | 10.45905 | 8.684172 | -0.09005038 | 1.514687 | 2.131628e-12 | 0.2601912
86.00534 | 10.366 | 10.45256 | 8.680736 | -0.08656451 | 1.511881 | 2.128075e-12 | 0.2599474
86.01533 | 10.3512 | 10.44611 | 8.677315 | -0.09490527 | 1.509086 | 2.126299e-12 | 0.2597041
86.02533 | 10.352 | 10.43966 | 8.673903 | -0.08765978 | 1.506295 | 2.122746e-12 | 0.2594611
86.03533 | 10.3487 | 10.43323 | 8.670504 | -0.08453488 | 1.503512 | 2.12097e-12 | 0.2592184
86.04533 | 10.3392 | 10.42683 | 8.667118 | -0.08763034 | 1.500737 | 2.117417e-12 | 0.2589762
86.05533 | 10.3306 | 10.42045 | 8.663744 | -0.08984632 | 1.497968 | 2.113865e-12 | 0.2587342
86.06533 | 10.331 | 10.41408 | 8.660383 | -0.08308289 | 1.495208 | 2.112088e-12 | 0.2584928
86.07532 | 10.3265 | 10.40775 | 8.657038 | -0.08124694 | 1.492457 | 2.108536e-12 | 0.2582519
86.08532 | 10.3278 | 10.40142 | 8.653702 | -0.07362495 | 1.489711 | 2.106759e-12 | 0.2580112
86.09532 | 10.3186 | 10.39512 | 8.65038 | -0.0765234 | 1.486972 | 2.103206e-12 | 0.2577709
86.10532 | 10.31 | 10.38884 | 8.647071 | -0.07884317 | 1.484241 | 2.10143e-12 | 0.2575309
86.11532 | 10.3122 | 10.38258 | 8.643775 | -0.07038438 | 1.481518 | 2.097877e-12 | 0.2572914
86.12531 | 10.3042 | 10.37635 | 8.640496 | -0.07215199 | 1.478803 | 2.094325e-12 | 0.2570525
86.13531 | 10.3012 | 10.37014 | 8.637227 | -0.06893502 | 1.476094 | 2.092548e-12 | 0.2568137
86.14531 | 10.3021 | 10.36394 | 8.633972 | -0.06183933 | 1.473392 | 2.088996e-12 | 0.2565754
86.15531 | 10.3002 | 10.35776 | 8.63073 | -0.05756487 | 1.470697 | 2.087219e-12 | 0.2563375
86.16531 | 10.2966 | 10.35161 | 8.627503 | -0.05501187 | 1.468009 | 2.083667e-12 | 0.2560999
86.17531 | 10.301 | 10.34548 | 8.624289 | -0.04448031 | 1.465329 | 2.08189e-12 | 0.2558628
86.1853 | 10.2926 | 10.33938 | 8.621092 | -0.04677699 | 1.462659 | 2.078338e-12 | 0.2556263
86.1953 | 10.2919 | 10.33329 | 8.617906 | -0.04138935 | 1.459993 | 2.076561e-12 | 0.25539
86.2053 | 10.2997 | 10.32722 | 8.614735 | -0.02752276 | 1.457334 | 2.073008e-12 | 0.2551541
86.2153 | 10.2895 | 10.32118 | 8.611577 | -0.03167801 | 1.454682 | 2.071232e-12 | 0.2549186
86.2253 | 10.2993 | 10.31515 | 8.608435 | -0.01585442 | 1.452036 | 2.067679e-12 | 0.2546835
86.23529 | 10.2953 | 10.30916 | 8.605309 | -0.01385948 | 1.449401 | 2.065903e-12 | 0.254449
86.24529 | 10.2908 | 10.30318 | 8.602196 | -0.01238021 | 1.44677 | 2.06235e-12 | 0.2542147
86.25529 | 10.2955 | 10.29722 | 8.599097 | -0.001724066 | 1.444146 | 2.060574e-12 | 0.2539809
86.26529 | 10.2917 | 10.29129 | 8.596013 | 0.0004104726 | 1.441529 | 2.057021e-12 | 0.2537474
86.27529 | 10.2935 | 10.28538 | 8.592944 | 0.00812255 | 1.438919 | 2.055245e-12 | 0.2535144
86.28529 | 10.298 | 10.27949 | 8.58989 | 0.0185125 | 1.436316 | 2.051692e-12 | 0.2532817
86.29528 | 10.2897 | 10.27363 | 8.586854 | 0.01607259 | 1.433724 | 2.049916e-12 | 0.2530498
86.30528 | 10.29 | 10.26778 | 8.58383 | 0.02221714 | 1.431135 | 2.046363e-12 | 0.252818
86.31528 | 10.2882 | 10.26196 | 8.580822 | 0.02623909 | 1.428553 | 2.044587e-12 | 0.2525867
86.32528 | 10.2885 | 10.25616 | 8.577829 | 0.03233824 | 1.425977 | 2.041034e-12 | 0.2523557
86.33528 | 10.2843 | 10.25039 | 8.574852 | 0.03391446 | 1.423409 | 2.039258e-12 | 0.2521252
86.34527 | 10.2835 | 10.24464 | 8.571893 | 0.03886293 | 1.420849 | 2.035705e-12 | 0.2518952
86.35527 | 10.2846 | 10.23891 | 8.568948 | 0.04569321 | 1.418294 | 2.033929e-12 | 0.2516655
86.36527 | 10.2832 | 10.2332 | 8.566018 | 0.05000035 | 1.415745 | 2.030376e-12 | 0.2514362
86.37527 | 10.2771 | 10.22752 | 8.563104 | 0.04958436 | 1.413204 | 2.0286e-12 | 0.2512074
86.38527 | 10.2795 | 10.22185 | 8.560207 | 0.05764504 | 1.410669 | 2.025047e-12 | 0.2509789
86.39527 | 10.2801 | 10.21622 | 8.557325 | 0.0638823 | 1.408141 | 2.02327e-12 | 0.2507509
86.40526 | 10.2793 | 10.21061 | 8.554463 | 0.06868986 | 1.405623 | 2.019718e-12 | 0.2505236
86.41526 | 10.2678 | 10.20502 | 8.551615 | 0.06278009 | 1.403108 | 2.017941e-12 | 0.2502964
86.42526 | 10.2745 | 10.19945 | 8.548783 | 0.07504675 | 1.4006 | 2.014389e-12 | 0.2500696
86.43526 | 10.2633 | 10.19391 | 8.545968 | 0.06938952 | 1.398099 | 2.012612e-12 | 0.2498433
86.44526 | 10.271 | 10.18839 | 8.54317 | 0.08260849 | 1.395604 | 2.00906e-12 | 0.2496174
86.45525 | 10.2642 | 10.1829 | 8.540391 | 0.081299 | 1.393118 | 2.007283e-12 | 0.2493921
86.46525 | 10.2593 | 10.17743 | 8.537627 | 0.08186997 | 1.390636 | 2.005507e-12 | 0.2491671
86.47525 | 10.2534 | 10.17198 | 8.53488 | 0.08141627 | 1.388162 | 2.001954e-12 | 0.2489424
86.48525 | 10.2517 | 10.16656 | 8.53215 | 0.08513904 | 1.385693 | 2.000178e-12 | 0.2487182
86.49525 | 10.2483 | 10.16116 | 8.529437 | 0.08713805 | 1.38323 | 1.996625e-12 | 0.2484945
86.50525 | 10.2454 | 10.15579 | 8.526742 | 0.089612 | 1.380775 | 1.994849e-12 | 0.2482711
86.51524 | 10.228 | 10.15044 | 8.524068 | 0.07755549 | 1.378328 | 1.991296e-12 | 0.2480485
86.52524 | 10.2308 | 10.14512 | 8.521408 | 0.08568033 | 1.375886 | 1.98952e-12 | 0.247826
86.53524 | 10.2165 | 10.13982 | 8.518766 | 0.07668064 | 1.373449 | 1.987743e-12 | 0.247604
86.54524 | 10.224 | 10.13454 | 8.516142 | 0.08945605 | 1.37102 | 1.984191e-12 | 0.2473823
86.55524 | 10.2177 | 10.12929 | 8.513536 | 0.08840661 | 1.368596 | 1.982414e-12 | 0.2471611
86.56523 | 10.2053 | 10.12407 | 8.510951 | 0.08122703 | 1.366181 | 1.978862e-12 | 0.2469406
86.57523 | 10.193 | 10.11887 | 8.508382 | 0.07412753 | 1.36377 | 1.977085e-12 | 0.2467202
86.58523 | 10.1915 | 10.1137 | 8.505831 | 0.0778029 | 1.361366 | 1.975309e-12 | 0.2465003
86.59523 | 10.1902 | 10.10855 | 8.503299 | 0.08165296 | 1.358967 | 1.971756e-12 | 0.2462808
86.60523 | 10.1832 | 10.10342 | 8.500785 | 0.07977763 | 1.356576 | 1.96998e-12 | 0.2460618
86.61523 | 10.1808 | 10.09832 | 8.49829 | 0.08247687 | 1.35419 | 1.966427e-12 | 0.2458432
86.62522 | 10.182 | 10.09325 | 8.495817 | 0.08874539 | 1.351813 | 1.964651e-12 | 0.2456252
86.63522 | 10.1794 | 10.08821 | 8.49336 | 0.09119267 | 1.34944 | 1.962874e-12 | 0.2454075
86.64522 | 10.1748 | 10.08318 | 8.490922 | 0.09161561 | 1.347072 | 1.959322e-12 | 0.2451902
86.65522 | 10.1657 | 10.07819 | 8.488503 | 0.08751124 | 1.344712 | 1.957545e-12 | 0.2449733
86.66522 | 10.174 | 10.07322 | 8.486104 | 0.1007825 | 1.342357 | 1.953993e-12 | 0.2447568
86.67521 | 10.1701 | 10.06828 | 8.483727 | 0.1018219 | 1.34001 | 1.952216e-12 | 0.244541
86.68521 | 10.1684 | 10.06336 | 8.481366 | 0.1050402 | 1.337668 | 1.95044e-12 | 0.2443254
86.69521 | 10.1762 | 10.05847 | 8.479026 | 0.117732 | 1.335332 | 1.946887e-12 | 0.2441102
86.70521 | 10.1717 | 10.0536 | 8.476706 | 0.1180976 | 1.333001 | 1.945111e-12 | 0.2438955
86.71521 | 10.1693 | 10.04876 | 8.474405 | 0.1205366 | 1.330677 | 1.943334e-12 | 0.2436811
86.72521 | 10.1669 | 10.04395 | 8.472125 | 0.1229491 | 1.328359 | 1.939782e-12 | 0.2434673
86.7352 | 10.1644 | 10.03917 | 8.469867 | 0.1252294 | 1.32605 | 1.938005e-12 | 0.2432541
86.7452 | 10.1692 | 10.03441 | 8.467627 | 0.1347884 | 1.323744 | 1.936229e-12 | 0.243041
86.7552 | 10.1657 | 10.02968 | 8.465407 | 0.1360205 | 1.321444 | 1.932676e-12 | 0.2428285
86.7652 | 10.1719 | 10.02497 | 8.463209 | 0.1469257 | 1.31915 | 1.9309e-12 | 0.2426163
86.7752 | 10.1692 | 10.0203 | 8.46103 | 0.1489038 | 1.316861 | 1.927347e-12 | 0.2424046
86.78519 | 10.1705 | 10.01565 | 8.458875 | 0.1548502 | 1.314581 | 1.925571e-12 | 0.2421934
86.79519 | 10.1669 | 10.01103 | 8.456739 | 0.1558744 | 1.312304 | 1.923794e-12 | 0.2419826
86.80519 | 10.1584 | 10.00643 | 8.454624 | 0.1519698 | 1.310034 | 1.920242e-12 | 0.2417721
86.81519 | 10.1701 | 10.00186 | 8.45253 | 0.1682391 | 1.307769 | 1.918465e-12 | 0.2415621
86.82519 | 10.1702 | 9.997321 | 8.450457 | 0.1728794 | 1.305511 | 1.916689e-12 | 0.2413525
86.83519 | 10.1626 | 9.992807 | 8.448406 | 0.1697935 | 1.303257 | 1.913136e-12 | 0.2411433
86.84518 | 10.1691 | 9.988326 | 8.446378 | 0.1807738 | 1.301013 | 1.91136e-12 | 0.2409348
86.85518 | 10.1696 | 9.983869 | 8.44437 | 0.1857312 | 1.298772 | 1.909584e-12 | 0.2407265
86.86518 | 10.162 | 9.979439 | 8.442384 | 0.1825607 | 1.296536 | 1.907807e-12 | 0.2405186
86.87518 | 10.1729 | 9.975038 | 8.44042 | 0.1978619 | 1.294307 | 1.904255e-12 | 0.2403111
86.88518 | 10.169 | 9.970665 | 8.438478 | 0.198335 | 1.292083 | 1.902478e-12 | 0.240104
86.89517 | 10.1689 | 9.966325 | 8.436561 | 0.2025755 | 1.289866 | 1.900702e-12 | 0.2398976
86.90517 | 10.1677 | 9.962008 | 8.434663 | 0.2056917 | 1.287654 | 1.897149e-12 | 0.2396914
86.91517 | 10.167 | 9.957721 | 8.432788 | 0.2092791 | 1.285447 | 1.895373e-12 | 0.2394856
86.92517 | 10.1619 | 9.953462 | 8.430936 | 0.208438 | 1.283246 | 1.893596e-12 | 0.2392803
86.93517 | 10.1667 | 9.949232 | 8.429107 | 0.217468 | 1.28105 | 1.890044e-12 | 0.2390753
86.94517 | 10.1632 | 9.945031 | 8.4273 | 0.2181691 | 1.27886 | 1.888267e-12 | 0.2388708
86.95516 | 10.1646 | 9.940863 | 8.425518 | 0.2237369 | 1.276678 | 1.886491e-12 | 0.2386669
86.96516 | 10.1661 | 9.93672 | 8.423758 | 0.2293798 | 1.274499 | 1.884715e-12 | 0.2384632
86.97516 | 10.1612 | 9.932607 | 8.42202 | 0.2285935 | 1.272326 | 1.881162e-12 | 0.2382599
86.98516 | 10.1683 | 9.928522 | 8.420306 | 0.2397778 | 1.270159 | 1.879386e-12 | 0.2380571
86.99516 | 10.1584 | 9.924468 | 8.418616 | 0.2339325 | 1.267997 | 1.877609e-12 | 0.2378546
87.00515 | 10.1545 | 9.920446 | 8.416951 | 0.2340537 | 1.265842 | 1.874056e-12 | 0.2376528
87.01515 | 10.1521 | 9.916451 | 8.415308 | 0.2356491 | 1.263692 | 1.87228e-12 | 0.2374511
87.02515 | 10.1601 | 9.912485 | 8.413689 | 0.2476147 | 1.261546 | 1.870504e-12 | 0.2372499
87.03515 | 10.1503 | 9.90855 | 8.412094 | 0.2417503 | 1.259406 | 1.868727e-12 | 0.2370491
87.04515 | 10.1532 | 9.904644 | 8.410524 | 0.2485559 | 1.257272 | 1.865175e-12 | 0.2368487
87.05515 | 10.1536 | 9.900769 | 8.408977 | 0.2528312 | 1.255143 | 1.863398e-12 | 0.2366488
87.06514 | 10.1618 | 9.896928 | 8.407457 | 0.2648725 | 1.253021 | 1.861622e-12 | 0.2364494
87.07514 | 10.1541 | 9.893113 | 8.40596 | 0.2609872 | 1.250903 | 1.859846e-12 | 0.2362502
87.08514 | 10.1542 | 9.889329 | 8.404487 | 0.2648713 | 1.24879 | 1.856293e-12 | 0.2360514
87.09514 | 10.1449 | 9.885575 | 8.403039 | 0.2593247 | 1.246683 | 1.854517e-12 | 0.2358531
87.10514 | 10.1357 | 9.881852 | 8.401617 | 0.2538475 | 1.244581 | 1.85274e-12 | 0.2356551
87.11513 | 10.1464 | 9.878164 | 8.400221 | 0.2682357 | 1.242486 | 1.850964e-12 | 0.2354577
87.12513 | 10.1488 | 9.874503 | 8.398848 | 0.2742966 | 1.240395 | 1.847411e-12 | 0.2352606
87.13513 | 10.1447 | 9.870874 | 8.397501 | 0.2738263 | 1.238309 | 1.845635e-12 | 0.2350638
87.14513 | 10.1439 | 9.867275 | 8.39618 | 0.2766248 | 1.236228 | 1.843858e-12 | 0.2348674
87.15513 | 10.1487 | 9.863708 | 8.394884 | 0.2849919 | 1.234152 | 1.842082e-12 | 0.2346714
87.16513 | 10.1374 | 9.860172 | 8.393615 | 0.2772275 | 1.232082 | 1.838529e-12 | 0.2344759
87.17512 | 10.1288 | 9.856672 | 8.392372 | 0.272128 | 1.230019 | 1.836753e-12 | 0.2342809
87.18512 | 10.1158 | 9.8532 | 8.391154 | 0.2626003 | 1.227959 | 1.834977e-12 | 0.2340861
87.19512 | 10.1313 | 9.849759 | 8.389963 | 0.2815408 | 1.225905 | 1.8332e-12 | 0.2338916
87.20512 | 10.1284 | 9.846351 | 8.388798 | 0.2820493 | 1.223855 | 1.831424e-12 | 0.2336976
87.21512 | 10.1136 | 9.842974 | 8.387659 | 0.2706257 | 1.221811 | 1.827871e-12 | 0.233504
87.22511 | 10.1229 | 9.839633 | 8.386548 | 0.2832666 | 1.219774 | 1.826095e-12 | 0.2333109
87.23511 | 10.1388 | 9.836321 | 8.385463 | 0.3024785 | 1.21774 | 1.824318e-12 | 0.233118
87.24511 | 10.1178 | 9.833042 | 8.384405 | 0.284758 | 1.215712 | 1.822542e-12 | 0.2329255
87.25511 | 10.1026 | 9.829795 | 8.383374 | 0.2728048 | 1.213688 | 1.820766e-12 | 0.2327334
87.26511 | 10.0963 | 9.826581 | 8.38237 | 0.2697189 | 1.211669 | 1.817213e-12 | 0.2325417
87.27511 | 10.1213 | 9.8234 | 8.381393 | 0.2979002 | 1.209656 | 1.815437e-12 | 0.2323503
87.2851 | 10.1121 | 9.820255 | 8.380445 | 0.2918453 | 1.20765 | 1.81366e-12 | 0.2321595
87.2951 | 10.1076 | 9.817139 | 8.379524 | 0.2904606 | 1.205646 | 1.811884e-12 | 0.2319689
87.3051 | 10.1056 | 9.814057 | 8.378631 | 0.2915427 | 1.203648 | 1.810108e-12 | 0.2317786
87.3151 | 10.117 | 9.811009 | 8.377765 | 0.3059913 | 1.201655 | 1.806555e-12 | 0.2315887
87.3251 | 10.1015 | 9.807993 | 8.376928 | 0.2935066 | 1.199667 | 1.804779e-12 | 0.2313992
87.33509 | 10.1031 | 9.805015 | 8.376119 | 0.2980854 | 1.197685 | 1.803002e-12 | 0.2312103
87.34509 | 10.0916 | 9.802067 | 8.375338 | 0.2895334 | 1.195707 | 1.801226e-12 | 0.2310215
87.35509 | 10.1019 | 9.799153 | 8.374586 | 0.3027475 | 1.193734 | 1.799449e-12 | 0.230833
87.36509 | 10.0998 | 9.796272 | 8.373862 | 0.3035276 | 1.191765 | 1.797673e-12 | 0.230645
87.37509 | 10.0956 | 9.793426 | 8.373167 | 0.3021737 | 1.189802 | 1.79412e-12 | 0.2304573
87.38509 | 10.0989 | 9.790615 | 8.372501 | 0.3082855 | 1.187843 | 1.792344e-12 | 0.2302699
87.39508 | 10.1053 | 9.78784 | 8.371865 | 0.3174602 | 1.185891 | 1.790568e-12 | 0.2300831
87.40508 | 10.095 | 9.785097 | 8.371258 | 0.3099031 | 1.183943 | 1.788791e-12 | 0.2298964
87.41508 | 10.1002 | 9.782388 | 8.37068 | 0.3178115 | 1.181999 | 1.787015e-12 | 0.2297101
87.42508 | 10.0763 | 9.779715 | 8.370131 | 0.2965851 | 1.18006 | 1.785239e-12 | 0.2295242
87.43508 | 10.0954 | 9.777076 | 8.369612 | 0.3183239 | 1.178125 | 1.781686e-12 | 0.2293385
87.44507 | 10.0958 | 9.774475 | 8.369124 | 0.321325 | 1.176198 | 1.77991e-12 | 0.2291534
87.45507 | 10.0891 | 9.771906 | 8.368665 | 0.3171936 | 1.174273 | 1.778133e-12 | 0.2289685
87.46507 | 10.0917 | 9.769373 | 8.368236 | 0.3223268 | 1.172354 | 1.776357e-12 | 0.2287839
87.47507 | 10.0943 | 9.766875 | 8.367837 | 0.3274247 | 1.170439 | 1.77458e-12 | 0.2285996
87.48507 | 10.096 | 9.764413 | 8.367469 | 0.3315871 | 1.168528 | 1.772804e-12 | 0.2284157
87.49507 | 10.0972 | 9.761986 | 8.367132 | 0.3352137 | 1.166623 | 1.771028e-12 | 0.2282321
87.50506 | 10.0693 | 9.759598 | 8.366825 | 0.3097021 | 1.164724 | 1.767475e-12 | 0.228049
87.51506 | 10.0802 | 9.757243 | 8.366549 | 0.322957 | 1.162828 | 1.765699e-12 | 0.2278661
87.52506 | 10.1006 | 9.754924 | 8.366304 | 0.3456757 | 1.160936 | 1.763922e-12 | 0.2276835
87.53506 | 10.0904 | 9.752642 | 8.366091 | 0.3377584 | 1.15905 | 1.762146e-12 | 0.2275012
87.54506 | 10.0854 | 9.750395 | 8.365909 | 0.3350046 | 1.157168 | 1.76037e-12 | 0.2273192
87.55505 | 10.0861 | 9.748188 | 8.365758 | 0.3379122 | 1.155292 | 1.758593e-12 | 0.2271377
87.56505 | 10.0986 | 9.746015 | 8.365639 | 0.3525852 | 1.153419 | 1.756817e-12 | 0.2269563
87.57505 | 10.0995 | 9.743878 | 8.365552 | 0.3556216 | 1.151551 | 1.755041e-12 | 0.2267753
87.58505 | 10.0678 | 9.741779 | 8.365497 | 0.326021 | 1.149688 | 1.751488e-12 | 0.2265945
87.59505 | 10.093 | 9.739717 | 8.365474 | 0.3532834 | 1.147829 | 1.749711e-12 | 0.2264141
87.60505 | 10.0997 | 9.737691 | 8.365483 | 0.3620086 | 1.145975 | 1.747935e-12 | 0.226234
87.61504 | 10.1064 | 9.735706 | 8.365525 | 0.3706942 | 1.144127 | 1.746159e-12 | 0.2260543
87.62504 | 10.1103 | 9.733755 | 8.365599 | 0.3765446 | 1.142282 | 1.744382e-12 | 0.2258748
87.63504 | 10.1169 | 9.731843 | 8.365706 | 0.3850575 | 1.140441 | 1.742606e-12 | 0.2256956
87.64504 | 10.1132 | 9.729967 | 8.365846 | 0.3832326 | 1.138605 | 1.74083e-12 | 0.2255166
87.65504 | 10.1262 | 9.72813 | 8.366019 | 0.3980697 | 1.136774 | 1.739053e-12 | 0.225338
87.66503 | 10.1158 | 9.726332 | 8.366225 | 0.3894675 | 1.134948 | 1.737277e-12 | 0.2251598
87.67503 | 10.1249 | 9.724572 | 8.366465 | 0.4003284 | 1.133125 | 1.733724e-12 | 0.2249817
87.68503 | 10.1374 | 9.722849 | 8.366738 | 0.4145512 | 1.131307 | 1.731948e-12 | 0.2248039
87.69503 | 10.141 | 9.721165 | 8.367045 | 0.4198351 | 1.129494 | 1.730172e-12 | 0.2246264
87.70503 | 10.1508 | 9.719519 | 8.367386 | 0.431281 | 1.127684 | 1.728395e-12 | 0.2244492
87.71503 | 10.1486 | 9.717912 | 8.36776 | 0.4306879 | 1.125879 | 1.726619e-12 | 0.2242722
87.72502 | 10.142 | 9.716346 | 8.368169 | 0.4256542 | 1.124081 | 1.724842e-12 | 0.2240957
87.73502 | 10.1542 | 9.714817 | 8.368612 | 0.4393832 | 1.122285 | 1.723066e-12 | 0.2239192
87.74502 | 10.1501 | 9.713327 | 8.36909 | 0.436773 | 1.120494 | 1.72129e-12 | 0.2237431
87.75502 | 10.1623 | 9.711876 | 8.369603 | 0.4504235 | 1.118706 | 1.719513e-12 | 0.2235672
87.76502 | 10.1589 | 9.710465 | 8.37015 | 0.4484345 | 1.116924 | 1.717737e-12 | 0.2233916
87.77501 | 10.1728 | 9.709095 | 8.370732 | 0.4637046 | 1.115147 | 1.715961e-12 | 0.2232164
87.78501 | 10.169 | 9.707764 | 8.37135 | 0.4612363 | 1.113373 | 1.714184e-12 | 0.2230412
87.79501 | 10.1682 | 9.706472 | 8.372003 | 0.4617281 | 1.111603 | 1.710632e-12 | 0.2228664
87.80501 | 10.1833 | 9.70522 | 8.372691 | 0.4780798 | 1.109837 | 1.708855e-12 | 0.2226917
87.81501 | 10.177 | 9.704009 | 8.373415 | 0.4729913 | 1.108076 | 1.707079e-12 | 0.2225174
87.82501 | 10.1697 | 9.702838 | 8.374175 | 0.4668625 | 1.106319 | 1.705303e-12 | 0.2223432
87.835 | 10.1799 | 9.701708 | 8.37497 | 0.4781921 | 1.104568 | 1.703526e-12 | 0.2221695
87.845 | 10.1867 | 9.700618 | 8.375802 | 0.4860821 | 1.10282 | 1.70175e-12 | 0.2219958
87.855 | 10.1885 | 9.699569 | 8.376671 | 0.4889313 | 1.101076 | 1.699973e-12 | 0.2218224
87.865 | 10.1926 | 9.69856 | 8.377576 | 0.4940396 | 1.099336 | 1.698197e-12 | 0.2216492
87.875 | 10.1953 | 9.697593 | 8.378517 | 0.4977068 | 1.0976 | 1.696421e-12 | 0.2214762
87.88499 | 10.1897 | 9.696668 | 8.379495 | 0.4930318 | 1.09587 | 1.694644e-12 | 0.2213037
87.89499 | 10.1845 | 9.695784 | 8.38051 | 0.4887162 | 1.094143 | 1.692868e-12 | 0.2211311
87.90499 | 10.1922 | 9.694941 | 8.381562 | 0.4972593 | 1.09242 | 1.691092e-12 | 0.2209588
87.91499 | 10.1924 | 9.694139 | 8.382652 | 0.4982605 | 1.090701 | 1.689315e-12 | 0.2207867
87.92499 | 10.1859 | 9.69338 | 8.383779 | 0.4925199 | 1.088986 | 1.687539e-12 | 0.2206149
87.93498 | 10.1884 | 9.692663 | 8.384943 | 0.4957366 | 1.087277 | 1.685763e-12 | 0.2204434
87.94498 | 10.1886 | 9.691988 | 8.386146 | 0.4966118 | 1.08557 | 1.683986e-12 | 0.2202719
87.95498 | 10.1779 | 9.691355 | 8.387387 | 0.4865446 | 1.083868 | 1.68221e-12 | 0.2201007
87.96498 | 10.1731 | 9.690765 | 8.388666 | 0.4823351 | 1.082169 | 1.680434e-12 | 0.2199296
87.97498 | 10.17 | 9.690217 | 8.389983 | 0.4797828 | 1.080475 | 1.678657e-12 | 0.2197587
87.98498 | 10.1616 | 9.689712 | 8.391339 | 0.4718878 | 1.078785 | 1.676881e-12 | 0.2195881
87.99497 | 10.1514 | 9.689251 | 8.392732 | 0.4621494 | 1.0771 | 1.675104e-12 | 0.2194178
88.00497 | 10.1472 | 9.688832 | 8.394166 | 0.4583684 | 1.075418 | 1.671552e-12 | 0.2192475
88.01497 | 10.1418 | 9.688456 | 8.395638 | 0.453344 | 1.07374 | 1.669775e-12 | 0.2190774
88.02497 | 10.1372 | 9.688124 | 8.39715 | 0.4490762 | 1.072066 | 1.667999e-12 | 0.2189074
88.03497 | 10.1236 | 9.687835 | 8.398701 | 0.4357649 | 1.070396 | 1.666223e-12 | 0.2187377
88.04496 | 10.1317 | 9.68759 | 8.40029 | 0.4441096 | 1.068732 | 1.664446e-12 | 0.2185683
88.05496 | 10.1074 | 9.687389 | 8.401921 | 0.4200105 | 1.06707 | 1.66267e-12 | 0.2183989
88.06496 | 10.1005 | 9.687232 | 8.403591 | 0.4132675 | 1.065412 | 1.660894e-12 | 0.2182296
88.07496 | 10.1008 | 9.68712 | 8.405301 | 0.4136802 | 1.063758 | 1.659117e-12 | 0.2180605
88.08496 | 10.091 | 9.687051 | 8.407052 | 0.4039486 | 1.062108 | 1.657341e-12 | 0.2178916
88.09496 | 10.0789 | 9.687028 | 8.408843 | 0.3918723 | 1.060462 | 1.655565e-12 | 0.2177229
88.10495 | 10.0746 | 9.687048 | 8.410673 | 0.3875515 | 1.058821 | 1.653788e-12 | 0.2175544
88.11495 | 10.0711 | 9.687114 | 8.412545 | 0.3839857 | 1.057183 | 1.652012e-12 | 0.217386
88.12495 | 10.0506 | 9.687225 | 8.414459 | 0.363375 | 1.055548 | 1.650236e-12 | 0.2172177
88.13495 | 10.0364 | 9.687381 | 8.416414 | 0.3490189 | 1.053918 | 1.648459e-12 | 0.2170495
88.14495 | 10.0338 | 9.687582 | 8.41841 | 0.3462177 | 1.052291 | 1.646683e-12 | 0.2168815
88.15494 | 10.018 | 9.687829 | 8.420445 | 0.3301711 | 1.05067 | 1.644906e-12 | 0.2167138
88.16494 | 10.011 | 9.688121 | 8.422524 | 0.3228785 | 1.049051 | 1.64313e-12 | 0.216546
88.17494 | 10.0068 | 9.68846 | 8.424645 | 0.3183401 | 1.047436 | 1.641354e-12 | 0.2163784
88.18494 | 9.9989 | 9.688844 | 8.426808 | 0.3100557 | 1.045825 | 1.639577e-12 | 0.2162109
88.19494 | 9.9727 | 9.689275 | 8.429014 | 0.2834251 | 1.044218 | 1.637801e-12 | 0.2160436
88.20494 | 9.9646 | 9.689752 | 8.431262 | 0.274848 | 1.042614 | 1.636025e-12 | 0.2158763
88.21493 | 9.9546 | 9.690275 | 8.43355 | 0.2643252 | 1.041016 | 1.634248e-12 | 0.2157094
88.22493 | 9.9428 | 9.690845 | 8.435883 | 0.251955 | 1.03942 | 1.632472e-12 | 0.2155424
88.23493 | 9.9416 | 9.691462 | 8.438259 | 0.2501377 | 1.037828 | 1.630696e-12 | 0.2153755
88.24493 | 9.9275 | 9.692126 | 8.440678 | 0.2353739 | 1.036239 | 1.628919e-12 | 0.2152087
88.25493 | 9.9278 | 9.692837 | 8.443141 | 0.2349627 | 1.034654 | 1.627143e-12 | 0.215042
88.26492 | 9.9063 | 9.693595 | 8.445645 | 0.2127049 | 1.033075 | 1.625367e-12 | 0.2148756
88.27492 | 9.9101 | 9.694401 | 8.448194 | 0.2156988 | 1.031498 | 1.62359e-12 | 0.2147091
88.28492 | 9.903 | 9.695255 | 8.450788 | 0.207745 | 1.029924 | 1.621814e-12 | 0.2145427
88.29492 | 9.8855 | 9.696157 | 8.453426 | 0.1893433 | 1.028354 | 1.620037e-12 | 0.2143764
88.30492 | 9.8949 | 9.697107 | 8.456108 | 0.1977935 | 1.026788 | 1.618261e-12 | 0.2142102
88.31492 | 9.8838 | 9.698105 | 8.458835 | 0.1856955 | 1.025226 | 1.616485e-12 | 0.214044
88.32491 | 9.8894 | 9.69915 | 8.461603 | 0.1902499 | 1.023669 | 1.616485e-12 | 0.2138782
88.33491 | 9.889 | 9.700245 | 8.464419 | 0.188755 | 1.022114 | 1.614708e-12 | 0.2137122
88.34491 | 9.8827 | 9.701389 | 8.46728 | 0.1813113 | 1.020562 | 1.612932e-12 | 0.2135463
88.35491 | 9.8927 | 9.702581 | 8.470186 | 0.190119 | 1.019014 | 1.611156e-12 | 0.2133805
88.36491 | 9.8783 | 9.703823 | 8.473138 | 0.1744771 | 1.017471 | 1.609379e-12 | 0.2132147
88.3749 | 9.8811 | 9.705112 | 8.476132 | 0.1759876 | 1.015931 | 1.607603e-12 | 0.2130492
88.3849 | 9.8931 | 9.706453 | 8.479175 | 0.1866473 | 1.014394 | 1.605827e-12 | 0.2128835
88.3949 | 9.8929 | 9.707843 | 8.482264 | 0.1850573 | 1.012861 | 1.60405e-12 | 0.2127179
88.4049 | 9.8962 | 9.709282 | 8.485399 | 0.1869175 | 1.011331 | 1.602274e-12 | 0.2125524
88.4149 | 9.9025 | 9.710772 | 8.48858 | 0.1917278 | 1.009805 | 1.600498e-12 | 0.2123869
88.4249 | 9.894 | 9.712312 | 8.491808 | 0.1816878 | 1.008283 | 1.598721e-12 | 0.2122215
88.43489 | 9.9044 | 9.713901 | 8.49508 | 0.1904989 | 1.006765 | 1.596945e-12 | 0.2120563
88.44489 | 9.9022 | 9.715542 | 8.498401 | 0.1866582 | 1.00525 | 1.595168e-12 | 0.211891
88.45489 | 9.9066 | 9.717234 | 8.50177 | 0.1893663 | 1.003738 | 1.593392e-12 | 0.2117256
88.46489 | 9.9053 | 9.718976 | 8.505186 | 0.186324 | 1.00223 | 1.591616e-12 | 0.2115604
88.47489 | 9.8997 | 9.720769 | 8.508649 | 0.178931 | 1.000724 | 1.589839e-12 | 0.2113951
88.48488 | 9.9198 | 9.722611 | 8.512157 | 0.1971886 | 0.9992243 | 1.588063e-12 | 0.21123
88.49488 | 9.9067 | 9.724507 | 8.515716 | 0.1821926 | 0.9977263 | 1.586287e-12 | 0.2110648
88.50488 | 9.906 | 9.726455 | 8.519323 | 0.1795451 | 0.9962318 | 1.58451e-12 | 0.2108997
88.51488 | 9.9041 | 9.728454 | 8.522979 | 0.1756457 | 0.9947409 | 1.582734e-12 | 0.2107345
88.52488 | 9.8901 | 9.730506 | 8.526683 | 0.1595944 | 0.9932533 | 1.580958e-12 | 0.2105693
88.53488 | 9.8986 | 9.732609 | 8.530436 | 0.1659909 | 0.9917692 | 1.579181e-12 | 0.2104042
88.54487 | 9.8889 | 9.734763 | 8.534233 | 0.1541366 | 0.9902908 | 1.577405e-12 | 0.2102393
88.55487 | 9.901 | 9.736972 | 8.538084 | 0.1640283 | 0.9888136 | 1.575629e-12 | 0.2100741
88.56487 | 9.8822 | 9.739233 | 8.541984 | 0.1429673 | 0.9873398 | 1.575629e-12 | 0.209909
88.57487 | 9.8843 | 9.741547 | 8.545933 | 0.1427535 | 0.9858694 | 1.573852e-12 | 0.2097439
88.58487 | 9.8735 | 9.743914 | 8.549932 | 0.1295865 | 0.9844024 | 1.572076e-12 | 0.2095788
88.59486 | 9.8583 | 9.746331 | 8.553977 | 0.1119692 | 0.9829398 | 1.570299e-12 | 0.2094137
88.60486 | 9.8674 | 9.748804 | 8.558076 | 0.1185956 | 0.9814796 | 1.568523e-12 | 0.2092486
88.61486 | 9.8523 | 9.751332 | 8.562226 | 0.1009684 | 0.9800227 | 1.566747e-12 | 0.2090834
88.62486 | 9.8503 | 9.753913 | 8.566425 | 0.09638745 | 0.978569 | 1.56497e-12 | 0.2089182
88.63486 | 9.8458 | 9.756548 | 8.570676 | 0.08925214 | 0.9771191 | 1.563194e-12 | 0.2087529
88.64486 | 9.8321 | 9.759237 | 8.574977 | 0.07286287 | 0.9756722 | 1.561418e-12 | 0.2085877
88.65485 | 9.8246 | 9.761979 | 8.579325 | 0.06262139 | 0.9742307 | 1.559641e-12 | 0.2084226
88.66485 | 9.8151 | 9.764777 | 8.583729 | 0.05032324 | 0.9727904 | 1.557865e-12 | 0.2082573
88.67485 | 9.8181 | 9.76763 | 8.588184 | 0.05047015 | 0.9713537 | 1.556089e-12 | 0.2080919
88.68485 | 9.8054 | 9.770538 | 8.592691 | 0.03486212 | 0.9699201 | 1.554312e-12 | 0.2079265
88.69485 | 9.8031 | 9.773501 | 8.59725 | 0.02959898 | 0.9684898 | 1.552536e-12 | 0.2077611
88.70484 | 9.7919 | 9.776516 | 8.601856 | 0.01538401 | 0.9670638 | 1.55076e-12 | 0.2075958
88.71484 | 9.7865 | 9.77959 | 8.60652 | 0.00691001 | 0.9656401 | 1.55076e-12 | 0.2074303
88.72484 | 9.7861 | 9.78272 | 8.611235 | 0.003379848 | 0.96422 | 1.548983e-12 | 0.2072647
88.73484 | 9.7759 | 9.785906 | 8.616004 | -0.01000589 | 0.9628028 | 1.547207e-12 | 0.207099
88.74484 | 9.7893 | 9.789147 | 8.620826 | 0.0001527356 | 0.9613884 | 1.54543e-12 | 0.2069333
88.75484 | 9.7866 | 9.792445 | 8.6257 | -0.005845443 | 0.9599777 | 1.543654e-12 | 0.2067676
88.76483 | 9.7807 | 9.795797 | 8.630623 | -0.01509724 | 0.958572 | 1.541878e-12 | 0.2066019
88.77483 | 9.7849 | 9.799209 | 8.635605 | -0.01430854 | 0.9571676 | 1.540101e-12 | 0.2064361
88.78483 | 9.7864 | 9.802677 | 8.64064 | -0.01627683 | 0.9557665 | 1.538325e-12 | 0.2062701
88.79483 | 9.7869 | 9.806202 | 8.64573 | -0.01930229 | 0.9543687 | 1.536549e-12 | 0.2061041
88.80483 | 9.8062 | 9.809785 | 8.650873 | -0.00358488 | 0.9529738 | 1.534772e-12 | 0.2059379
88.81482 | 9.7935 | 9.813421 | 8.656066 | -0.0199214 | 0.9515836 | 1.532996e-12 | 0.2057719
88.82482 | 9.8162 | 9.817119 | 8.661318 | -0.0009192337 | 0.9501952 | 1.53122e-12 | 0.2056056
88.83482 | 9.8138 | 9.820875 | 8.666626 | -0.007075021 | 0.9488099 | 1.53122e-12 | 0.2054392
88.84482 | 9.8224 | 9.824689 | 8.671988 | -0.002288567 | 0.9474275 | 1.529443e-12 | 0.2052728
88.85482 | 9.8311 | 9.828561 | 8.677406 | 0.002538753 | 0.946049 | 1.527667e-12 | 0.2051062
88.86482 | 9.8332 | 9.832492 | 8.682879 | 0.0007080769 | 0.9446731 | 1.525891e-12 | 0.2049396
88.87481 | 9.8439 | 9.836477 | 8.688403 | 0.007422582 | 0.9433017 | 1.524114e-12 | 0.204773
88.88481 | 9.8438 | 9.840526 | 8.693987 | 0.003274254 | 0.9419321 | 1.522338e-12 | 0.2046062
88.89481 | 9.8359 | 9.844634 | 8.699628 | -0.008733605 | 0.940566 | 1.520561e-12 | 0.2044393
88.90481 | 9.8484 | 9.8488 | 8.705326 | -0.0004004036 | 0.9392026 | 1.518785e-12 | 0.2042722
88.91481 | 9.8506 | 9.853026 | 8.711079 | -0.002426298 | 0.9378418 | 1.517009e-12 | 0.204105
88.9248 | 9.8498 | 9.857308 | 8.716884 | -0.007507962 | 0.9364858 | 1.515232e-12 | 0.2039379
88.9348 | 9.8414 | 9.861654 | 8.722752 | -0.02025393 | 0.9351316 | 1.513456e-12 | 0.2037705
88.9448 | 9.8524 | 9.86606 | 8.728677 | -0.01366006 | 0.9337805 | 1.513456e-12 | 0.203603
88.9548 | 9.8371 | 9.870526 | 8.734659 | -0.03342645 | 0.9324323 | 1.51168e-12 | 0.2034354
88.9648 | 9.8322 | 9.875054 | 8.740699 | -0.04285354 | 0.9310872 | 1.509903e-12 | 0.2032676
88.9748 | 9.8403 | 9.879641 | 8.746796 | -0.03934129 | 0.9297451 | 1.508127e-12 | 0.2030997
88.98479 | 9.8266 | 9.884286 | 8.752946 | -0.05768585 | 0.9284079 | 1.506351e-12 | 0.2029319
88.99479 | 9.8387 | 9.888996 | 8.75916 | -0.05029579 | 0.9270718 | 1.504574e-12 | 0.2027638
89.00479 | 9.8219 | 9.893767 | 8.765433 | -0.07186715 | 0.9257389 | 1.502798e-12 | 0.2025955
89.01479 | 9.82 | 9.8986 | 8.771764 | -0.07859967 | 0.9244084 | 1.501022e-12 | 0.202427
89.02479 | 9.8148 | 9.903495 | 8.778155 | -0.08869478 | 0.9230817 | 1.499245e-12 | 0.2022585
89.03478 | 9.811 | 9.908446 | 8.784598 | -0.09744613 | 0.9217585 | 1.497469e-12 | 0.2020899
89.04478 | 9.8079 | 9.913465 | 8.791107 | -0.1055655 | 0.9204378 | 1.495692e-12 | 0.2019211
89.05478 | 9.8028 | 9.918547 | 8.797675 | -0.115747 | 0.9191196 | 1.495692e-12 | 0.2017521
89.06478 | 9.8122 | 9.923691 | 8.804304 | -0.1114907 | 0.917804 | 1.493916e-12 | 0.2015829
89.07478 | 9.7908 | 9.928898 | 8.810992 | -0.1380976 | 0.9164917 | 1.49214e-12 | 0.2014136
89.08478 | 9.8004 | 9.934168 | 8.817741 | -0.1337681 | 0.9151827 | 1.490363e-12 | 0.2012442
89.09477 | 9.7887 | 9.939496 | 8.824544 | -0.1507962 | 0.9138776 | 1.488587e-12 | 0.2010747
89.10477 | 9.7926 | 9.944893 | 8.831414 | -0.1522931 | 0.9125741 | 1.486811e-12 | 0.2009049
89.11477 | 9.7866 | 9.950354 | 8.838345 | -0.1637537 | 0.9112735 | 1.485034e-12 | 0.200735
89.12477 | 9.7952 | 9.955878 | 8.845338 | -0.1606783 | 0.9099758 | 1.483258e-12 | 0.2005649
89.13477 | 9.7832 | 9.961467 | 8.852392 | -0.1782671 | 0.908681 | 1.481482e-12 | 0.2003946
89.14476 | 9.7844 | 9.967114 | 8.8595 | -0.1827145 | 0.9073902 | 1.481482e-12 | 0.2002243
89.15476 | 9.787 | 9.972832 | 8.866677 | -0.1858322 | 0.9061012 | 1.479705e-12 | 0.2000537
89.16476 | 9.7936 | 9.978615 | 8.873917 | -0.1850148 | 0.904815 | 1.477929e-12 | 0.1998829
89.17476 | 9.7801 | 9.984462 | 8.881219 | -0.2043624 | 0.9035316 | 1.476153e-12 | 0.1997119
89.18476 | 9.7886 | 9.990375 | 8.888583 | -0.2017753 | 0.9022511 | 1.474376e-12 | 0.1995407
89.19476 | 9.7907 | 9.996354 | 8.896011 | -0.2056537 | 0.9009734 | 1.4726e-12 | 0.1993694
89.20475 | 9.7877 | 10.00239 | 8.903494 | -0.2146918 | 0.8996999 | 1.470823e-12 | 0.199198
89.21475 | 9.8071 | 10.0085 | 8.911048 | -0.2014018 | 0.8984279 | 1.469047e-12 | 0.1990263
89.22475 | 9.8006 | 10.01468 | 8.918665 | -0.214078 | 0.8971587 | 1.467271e-12 | 0.1988544
89.23475 | 9.7979 | 10.02092 | 8.926346 | -0.2230204 | 0.8958921 | 1.467271e-12 | 0.1986823
89.24475 | 9.8098 | 10.02723 | 8.934091 | -0.2174296 | 0.8946286 | 1.465494e-12 | 0.19851
89.25474 | 9.8026 | 10.0336 | 8.941892 | -0.2309991 | 0.893369 | 1.463718e-12 | 0.1983377
89.26474 | 9.8081 | 10.04004 | 8.949766 | -0.2319421 | 0.892111 | 1.461942e-12 | 0.198165
89.27474 | 9.8093 | 10.04655 | 8.957705 | -0.2372524 | 0.8908557 | 1.460165e-12 | 0.1979921
89.28474 | 9.8354 | 10.05313 | 8.965708 | -0.2177301 | 0.8896032 | 1.458389e-12 | 0.197819
89.29474 | 9.8112 | 10.05978 | 8.973777 | -0.2485756 | 0.8883534 | 1.456613e-12 | 0.1976457
89.30474 | 9.8258 | 10.06649 | 8.981911 | -0.2406892 | 0.8871065 | 1.454836e-12 | 0.1974722
89.31473 | 9.8093 | 10.07326 | 8.990102 | -0.2639641 | 0.8858635 | 1.45306e-12 | 0.1972987
89.32473 | 9.8384 | 10.08011 | 8.998367 | -0.2417141 | 0.884622 | 1.45306e-12 | 0.1971247
89.33473 | 9.8238 | 10.08703 | 9.006699 | -0.2632328 | 0.8833832 | 1.451284e-12 | 0.1969506
89.34473 | 9.834 | 10.09402 | 9.015097 | -0.2600204 | 0.8821471 | 1.449507e-12 | 0.1967763
89.35473 | 9.8228 | 10.10108 | 9.023562 | -0.278277 | 0.8809137 | 1.447731e-12 | 0.1966017
89.36472 | 9.8266 | 10.1082 | 9.032085 | -0.2815959 | 0.8796842 | 1.445954e-12 | 0.1964271
89.37472 | 9.8373 | 10.11539 | 9.040683 | -0.2780914 | 0.8784562 | 1.444178e-12 | 0.1962521
89.38472 | 9.826 | 10.12266 | 9.049349 | -0.2966567 | 0.8772309 | 1.442402e-12 | 0.1960768
89.39472 | 9.8344 | 10.12999 | 9.058082 | -0.2955921 | 0.8760082 | 1.440625e-12 | 0.1959014
89.40472 | 9.8496 | 10.1374 | 9.066884 | -0.2877978 | 0.8747883 | 1.438849e-12 | 0.1957257
89.41472 | 9.8177 | 10.14487 | 9.075753 | -0.327174 | 0.8735711 | 1.438849e-12 | 0.1955498
89.42471 | 9.8363 | 10.15241 | 9.084682 | -0.3161133 | 0.8723577 | 1.437073e-12 | 0.1953739
89.43471 | 9.8279 | 10.16003 | 9.093688 | -0.3321312 | 0.8711457 | 1.435296e-12 | 0.1951975
89.44471 | 9.8365 | 10.16772 | 9.102763 | -0.3312202 | 0.8699364 | 1.43352e-12 | 0.1950209
89.45471 | 9.8397 | 10.17548 | 9.111907 | -0.3357807 | 0.8687297 | 1.431744e-12 | 0.1948441
89.46471 | 9.8306 | 10.18331 | 9.12112 | -0.3527129 | 0.8675256 | 1.429967e-12 | 0.194667
89.4747 | 9.8456 | 10.19121 | 9.130394 | -0.345609 | 0.8663253 | 1.428191e-12 | 0.1944899
89.4847 | 9.8294 | 10.19919 | 9.139746 | -0.3697852 | 0.8651264 | 1.426415e-12 | 0.1943124
89.4947 | 9.8351 | 10.20723 | 9.149169 | -0.3721338 | 0.8639302 | 1.426415e-12 | 0.1941346
89.5047 | 9.8407 | 10.21536 | 9.158662 | -0.3746551 | 0.8627365 | 1.424638e-12 | 0.1939566
89.5147 | 9.8363 | 10.22355 | 9.168225 | -0.3872492 | 0.8615454 | 1.422862e-12 | 0.1937783
89.5247 | 9.8338 | 10.23182 | 9.17786 | -0.3980165 | 0.8603569 | 1.421085e-12 | 0.1935998
89.53469 | 9.8714 | 10.24015 | 9.187555 | -0.3687488 | 0.8591723 | 1.419309e-12 | 0.1934212
89.54469 | 9.8469 | 10.24856 | 9.197332 | -0.401663 | 0.8579889 | 1.417533e-12 | 0.1932423
89.55469 | 9.8589 | 10.25705 | 9.20718 | -0.3981511 | 0.8568081 | 1.415756e-12 | 0.193063
89.56469 | 9.865 | 10.26561 | 9.2171 | -0.4006131 | 0.8556299 | 1.41398e-12 | 0.1928835
89.57469 | 9.8647 | 10.27425 | 9.227092 | -0.4095496 | 0.8544542 | 1.41398e-12 | 0.1927038
89.58468 | 9.895 | 10.28295 | 9.237146 | -0.3879519 | 0.8532821 | 1.412204e-12 | 0.192524
89.59468 | 9.8711 | 10.29174 | 9.247282 | -0.4206377 | 0.8521115 | 1.410427e-12 | 0.1923437
89.60468 | 9.9267 | 10.3006 | 9.257492 | -0.3738986 | 0.8509434 | 1.408651e-12 | 0.1921632
89.61468 | 9.9045 | 10.30953 | 9.267775 | -0.4050348 | 0.8497778 | 1.406875e-12 | 0.1919825
89.62468 | 9.917 | 10.31855 | 9.27813 | -0.4015466 | 0.8486147 | 1.405098e-12 | 0.1918015
89.63468 | 9.9317 | 10.32763 | 9.28856 | -0.3959342 | 0.8474541 | 1.403322e-12 | 0.1916202
89.64467 | 9.9493 | 10.33679 | 9.299053 | -0.3874887 | 0.8462972 | 1.401546e-12 | 0.1914389
89.65467 | 9.9667 | 10.34603 | 9.30963 | -0.3793286 | 0.8451416 | 1.401546e-12 | 0.1912571
89.66467 | 9.9771 | 10.35535 | 9.320282 | -0.3782451 | 0.8439885 | 1.399769e-12 | 0.191075
89.67467 | 10.0141 | 10.36474 | 9.331008 | -0.3506384 | 0.8428378 | 1.397993e-12 | 0.1908927
89.68467 | 10.0179 | 10.37421 | 9.341809 | -0.3563088 | 0.8416896 | 1.396216e-12 | 0.1907102
89.69466 | 10.0109 | 10.38375 | 9.352674 | -0.3728468 | 0.840545 | 1.39444e-12 | 0.1905275
89.70466 | 10.0726 | 10.39337 | 9.363626 | -0.320772 | 0.8394017 | 1.392664e-12 | 0.1903445
89.71466 | 10.0549 | 10.40308 | 9.374653 | -0.348175 | 0.8382608 | 1.390887e-12 | 0.1901611
89.72466 | 10.0961 | 10.41286 | 9.385756 | -0.3167561 | 0.8371224 | 1.389111e-12 | 0.1899775
89.73466 | 10.1442 | 10.42272 | 9.396936 | -0.2785156 | 0.8359865 | 1.389111e-12 | 0.1897936
89.74466 | 10.1313 | 10.43265 | 9.408191 | -0.3013536 | 0.8348529 | 1.387335e-12 | 0.1896095
89.75465 | 10.1702 | 10.44266 | 9.419512 | -0.2724605 | 0.8337229 | 1.385558e-12 | 0.1894252
89.76465 | 10.1916 | 10.45276 | 9.430922 | -0.2611564 | 0.8325943 | 1.383782e-12 | 0.1892405
89.77465 | 10.2095 | 10.46293 | 9.442408 | -0.2534316 | 0.8314679 | 1.382006e-12 | 0.1890556
89.78465 | 10.255 | 10.47319 | 9.453972 | -0.2181865 | 0.830344 | 1.380229e-12 | 0.1888704
89.79465 | 10.2844 | 10.48352 | 9.465614 | -0.1991213 | 0.8292225 | 1.378453e-12 | 0.1886849
89.80464 | 10.3098 | 10.49393 | 9.477322 | -0.1841257 | 0.8281044 | 1.376677e-12 | 0.1884993
89.81464 | 10.3322 | 10.50442 | 9.48912 | -0.1722209 | 0.8269877 | 1.376677e-12 | 0.1883133
89.82464 | 10.3557 | 10.515 | 9.500996 | -0.1592968 | 0.8258733 | 1.3749e-12 | 0.188127
89.83464 | 10.3858 | 10.52565 | 9.512952 | -0.1398535 | 0.8247612 | 1.373124e-12 | 0.1879405
89.84464 | 10.4238 | 10.53639 | 9.524986 | -0.1125914 | 0.8236514 | 1.371347e-12 | 0.1877536
89.85464 | 10.446 | 10.54721 | 9.5371 | -0.1012109 | 0.8225442 | 1.369571e-12 | 0.1875665
89.86463 | 10.4801 | 10.5581 | 9.549281 | -0.07800119 | 0.8214405 | 1.367795e-12 | 0.1873793
89.87463 | 10.4925 | 10.56908 | 9.561555 | -0.07658416 | 0.8203378 | 1.366018e-12 | 0.1871917
89.88463 | 10.5252 | 10.58015 | 9.573908 | -0.05494925 | 0.8192374 | 1.364242e-12 | 0.1870038
89.89463 | 10.5405 | 10.5913 | 9.586342 | -0.0507969 | 0.8181393 | 1.364242e-12 | 0.1868156
89.90463 | 10.5717 | 10.60253 | 9.598857 | -0.03082756 | 0.8170438 | 1.362466e-12 | 0.1866271
89.91462 | 10.6005 | 10.61383 | 9.61144 | -0.01332951 | 0.8159513 | 1.360689e-12 | 0.1864386
89.92462 | 10.6219 | 10.62523 | 9.624116 | -0.00332627 | 0.8148603 | 1.358913e-12 | 0.1862496
89.93462 | 10.6509 | 10.63671 | 9.636875 | 0.01419345 | 0.8137716 | 1.357137e-12 | 0.1860603
89.94462 | 10.6621 | 10.64827 | 9.649715 | 0.01382936 | 0.8126851 | 1.35536e-12 | 0.1858707
89.95462 | 10.7017 | 10.65992 | 9.662637 | 0.04178116 | 0.8116009 | 1.353584e-12 | 0.1856809
89.96462 | 10.7324 | 10.67165 | 9.675642 | 0.06074859 | 0.810519 | 1.351808e-12 | 0.1854908
89.97461 | 10.7266 | 10.68346 | 9.688716 | 0.04314309 | 0.8094406 | 1.351808e-12 | 0.1853006
89.98461 | 10.7799 | 10.69536 | 9.701886 | 0.0845411 | 0.8083631 | 1.350031e-12 | 0.18511
89.99461 | 10.7705 | 10.70735 | 9.715139 | 0.06315385 | 0.8072881 | 1.348255e-12 | 0.184919