## Summary
Parameter | MoC_0.66 F m -3 m | MoO2_P21c_fixed P 21/c
Sample | T.1.1-MoxCy-SM_Cu_powder.dat | T.1.1-MoxCy-SM_Cu_powder.dat
Method | GSAS-II | GSAS-II
Phase name | MoC_0.66 F m -3 m | MoO2_P21c_fixed P 21/c
COD / MP ID | manual | manual
Formula | Mo4 C2.64 | Mo4 O8
Space group
Space group # | 225 | 14
Crystal system | cubic | monoclinic
a (Å) | 4.04766 | 5.45795
b (Å) | 4.04766 | 4.69288
c (Å) | 4.04766 | 5.29721
α (°) | 90 | 90
β (°) | 90 | 112.43
γ (°) | 90 | 90
Volume (A^3) | 66.31483 | 125.41537
da/a0 (%) | -4.828 | -1.496
db/b0 (%) | -4.828 | -3.608
dc/c0 (%) | -4.828 | -6.101
dV/V0 (%) | -13.797 | -4.67
Weight fraction (%) | 91.5 | 8.5
GSAS-II mass weight fraction (%) | 91.2 | 8.8
Weight fraction ± (%) | 1.83 | 1.83
Weight fraction error source | integrated_phase_area_diagonal_covariance+systematic_floor+binary_closure | integrated_phase_area_diagonal_covariance+systematic_floor+binary_closure
Weight fraction propagated sigma (%) | 0.464 | 0.464
Weight fraction systematic floor (%) | 1.83 | 1
Weight fraction method | integrated_phase_pattern_area | integrated_phase_pattern_area
Integrated phase fraction (%) | 91.5 | 8.5
Integrated - wt fraction (percentage points) | 0.31 | -0.31
Integrated phase fraction method | primary_quant_from_refined_phase_envelope | primary_quant_from_refined_phase_envelope
Crystallite size (nm) | 1000 | 1000
Crystallite size source | gsas_hap_size | gsas_hap_size
Scale factor | 1.81781 | 0.14302
Scale factor sigma | 0.02304732 | 0.00835098
Scale factor sigma (%) | 1.268 | 5.839
Scale factor sigma source | gsas_covariance | gsas_covariance
Scale * phase mass value | 755.2437 | 73.18892133
Legacy mass-weighted scale value | 755.2437 | 73.18892133
U (Caglioti) | 0.01489 | 0.01489
V (Caglioti) | -0.01538 | -0.01538
W (Caglioti) | 0.00566 | 0.00566
X (Lorentzian) | 0 | 0
Y (Lorentzian) | 10.08383 | 10.08383
η at strongest | 1 | 1
FWHM (°) | 10.6415 | 10.3553
FWHM reference 2theta (deg) | 37.2342 | 26.2462
FWHM reference hkl | [1, 1, 1] | [0, 1, 1]
N reflections | 5 | 48
Seeded by | gsas2 | gsas2
Zero shift (°) | -1.31423 | -1.31423
Rwp (%) | 7.8 | 7.8
Rp (%) | 4.81 | 4.81
χ² | 142.282 | 142.282
GoF | 11.928 | 11.928

## Plot Data
2theta | Y_obs | Y_calc | Background | Residual | MoC_0.66 F m -3 m | MoO2_P21c_fixed P 21/c | MoC_0.66 F m -3 m peak 2θ | MoC_0.66 F m -3 m [hkl] | MoO2_P21c_fixed P 21/c peak 2θ | MoO2_P21c_fixed P 21/c [hkl]
10.00918 | 52.0059 | 51.23324 | 50.90944 | 0.7726626 | 0.2843566 | 0.03944016 | 38.491 | [111] | 17.565 | [100]
10.01918 | 51.9787 | 51.2123 | 50.88828 | 0.7664047 | 0.2845317 | 0.03948104 | 44.742 | [200] | 26.282 | [011]
10.02917 | 51.9852 | 51.19141 | 50.86718 | 0.7937931 | 0.2847068 | 0.03952196 | 65.13 | [220] | 27.544 | [111]
10.03917 | 51.9361 | 51.17053 | 50.84609 | 0.7655697 | 0.2848822 | 0.03956301 | 78.272 | [311] | 34.033 | [102]
10.04917 | 51.9159 | 51.14969 | 50.82502 | 0.7662135 | 0.2850578 | 0.03960414 | 82.482 | [222] | 35.56 | [200]
10.05917 | 51.8885 | 51.12888 | 50.804 | 0.7596248 | 0.2852336 | 0.03964535 |  |  | 35.576 | [111]
10.06917 | 51.8233 | 51.1081 | 50.783 | 0.7152036 | 0.2854095 | 0.03968665 |  |  | 36.677 | [002]
10.07916 | 51.8368 | 51.08737 | 50.76206 | 0.7494292 | 0.2855855 | 0.03972799 |  |  | 38.328 | [020]
10.08916 | 51.7699 | 51.06666 | 50.74113 | 0.7032433 | 0.2857618 | 0.03976945 |  |  | 40.345 | [202]
10.09916 | 51.779 | 51.04597 | 50.72023 | 0.7330253 | 0.2859382 | 0.039811 |  |  | 40.569 | [210]
10.10916 | 51.6988 | 51.02532 | 50.69936 | 0.6734752 | 0.2861149 | 0.03985264 |  |  | 41.571 | [012]
10.11916 | 51.7078 | 51.00471 | 50.67852 | 0.7030931 | 0.2862917 | 0.03989435 |  |  | 46.994 | [102]
10.12916 | 51.6518 | 50.98412 | 50.65772 | 0.6676792 | 0.2864687 | 0.03993616 |  |  | 50.445 | [211]
10.13915 | 51.5986 | 50.96359 | 50.63696 | 0.6350129 | 0.2866456 | 0.03997801 |  |  | 52.18 | [122]
10.14915 | 51.5912 | 50.94306 | 50.61622 | 0.6481355 | 0.286823 | 0.04001998 |  |  | 53.275 | [220]
10.15915 | 51.5846 | 50.92257 | 50.59551 | 0.6620265 | 0.2870005 | 0.04006205 |  |  | 54.056 | [311]
10.16915 | 51.5269 | 50.90211 | 50.57483 | 0.6247861 | 0.2871782 | 0.0401042 |  |  | 54.092 | [022]
10.17915 | 51.5031 | 50.88169 | 50.55418 | 0.6214143 | 0.287356 | 0.04014644 |  |  | 54.522 | [300]
10.18914 | 51.4719 | 50.86131 | 50.53359 | 0.6105908 | 0.2875339 | 0.04018872 |  |  | 55.666 | [113]
10.19914 | 51.4438 | 50.84094 | 50.513 | 0.6028566 | 0.2877121 | 0.04023113 |  |  | 56.864 | [222]
10.20914 | 51.4153 | 50.82061 | 50.49244 | 0.5946912 | 0.2878905 | 0.04027363 |  |  | 57.716 | [213]
10.21914 | 51.3575 | 50.80031 | 50.47192 | 0.5571949 | 0.2880691 | 0.04031622 |  |  | 59.956 | [013]
10.22914 | 51.3854 | 50.78003 | 50.45143 | 0.6053677 | 0.2882478 | 0.0403589 |  |  | 62.037 | [202]
10.23914 | 51.2948 | 50.75979 | 50.43096 | 0.5350097 | 0.2884268 | 0.04040167 |  |  | 62.189 | [122]
10.24913 | 51.2946 | 50.7396 | 50.41055 | 0.5550009 | 0.2886056 | 0.04044448 |  |  | 62.897 | [131]
10.25913 | 51.2306 | 50.71942 | 50.39015 | 0.5111817 | 0.2887849 | 0.04048743 |  |  | 65.734 | [313]
10.26913 | 51.2386 | 50.69927 | 50.36977 | 0.5393319 | 0.2889644 | 0.04053047 |  |  | 67.525 | [131]
10.27913 | 51.1977 | 50.67915 | 50.34943 | 0.5185518 | 0.289144 | 0.04057359 |  |  | 68.467 | [311]
10.28913 | 51.1566 | 50.65906 | 50.32912 | 0.4975414 | 0.2893238 | 0.04061681 |  |  | 69.554 | [402]
10.29912 | 51.1272 | 50.63902 | 50.30886 | 0.4881808 | 0.2895036 | 0.04066008 |  |  | 69.875 | [113]
10.30912 | 51.118 | 50.61899 | 50.2886 | 0.4990101 | 0.2896838 | 0.04070348 |  |  | 71.648 | [204]
10.31912 | 51.0603 | 50.59899 | 50.26838 | 0.4613094 | 0.2898641 | 0.04074697 |  |  | 72.056 | [104]
10.32912 | 51.0906 | 50.57902 | 50.24819 | 0.5115788 | 0.2900446 | 0.04079056 |  |  | 75.274 | [114]
10.33912 | 50.9891 | 50.55908 | 50.22802 | 0.4300183 | 0.2902253 | 0.04083423 |  |  | 75.284 | [400]
10.34912 | 51.0359 | 50.53917 | 50.20789 | 0.4967282 | 0.2904062 | 0.04087801 |  |  | 75.323 | [222]
10.35911 | 50.9591 | 50.51931 | 50.1878 | 0.4397886 | 0.2905871 | 0.04092183 |  |  | 76.799 | [304]
10.36911 | 50.9467 | 50.49946 | 50.16773 | 0.4472393 | 0.2907683 | 0.04096578 |  |  | 80.65 | [302]
10.37911 | 50.93 | 50.47964 | 50.14768 | 0.4503607 | 0.2909497 | 0.04100983 |  |  | 81.029 | [331]
10.38911 | 50.8976 | 50.45985 | 50.12766 | 0.4377526 | 0.2911313 | 0.04105398 |  |  | 82.075 | [040]
10.39911 | 50.8696 | 50.44008 | 50.10767 | 0.4295154 | 0.2913131 | 0.04109822 |  |  | 82.312 | [422]
10.4091 | 50.8493 | 50.42037 | 50.08773 | 0.4289292 | 0.2914949 | 0.04114251 |  |  | 82.36 | [133]
10.4191 | 50.8218 | 50.40067 | 50.0678 | 0.4211338 | 0.291677 | 0.04118694 |  |  | 84.3 | [224]
10.4291 | 50.8057 | 50.38099 | 50.0479 | 0.4247094 | 0.2918593 | 0.04123147 |  |  | 84.593 | [213]
10.4391 | 50.7521 | 50.36134 | 50.02803 | 0.3907562 | 0.2920418 | 0.04127609 |  |  | 84.689 | [124]
10.4491 | 50.7798 | 50.34173 | 50.00818 | 0.4380741 | 0.2922246 | 0.04132081 |  |  | 86.009 | [033]
10.4591 | 50.715 | 50.32214 | 49.98836 | 0.3928635 | 0.2924074 | 0.04136563 |  |  | 87.212 | [404]
10.46909 | 50.7091 | 50.3026 | 49.96859 | 0.4065046 | 0.2925903 | 0.0414105 |  |  | 87.793 | [420]
10.47909 | 50.672 | 50.28306 | 49.94883 | 0.3889369 | 0.2927735 | 0.04145551 |  |  | 89.151 | [104]
10.48909 | 50.6726 | 50.26356 | 49.9291 | 0.4090408 | 0.2929569 | 0.04150062 |  |  | 89.769 | [411]
10.49909 | 50.6369 | 50.24408 | 49.9094 | 0.3928163 | 0.2931405 | 0.04154582
10.50909 | 50.612 | 50.22464 | 49.88972 | 0.3873637 | 0.2933243 | 0.04159113
10.51908 | 50.5805 | 50.20524 | 49.87009 | 0.3752635 | 0.2935081 | 0.04163649
10.52908 | 50.5384 | 50.18585 | 49.85047 | 0.3525548 | 0.2936922 | 0.04168199
10.53908 | 50.5177 | 50.16648 | 49.83088 | 0.3512181 | 0.2938766 | 0.0417276
10.54908 | 50.5106 | 50.14715 | 49.81131 | 0.3634536 | 0.2940611 | 0.04177331
10.55908 | 50.4849 | 50.12784 | 49.79177 | 0.3570613 | 0.2942458 | 0.04181911
10.56908 | 50.4743 | 50.10856 | 49.77226 | 0.3657414 | 0.2944307 | 0.04186502
10.57907 | 50.4315 | 50.08933 | 49.7528 | 0.3421746 | 0.2946156 | 0.04191099
10.58907 | 50.4115 | 50.0701 | 49.73334 | 0.3413997 | 0.2948008 | 0.0419571
10.59907 | 50.368 | 50.0509 | 49.71391 | 0.3170974 | 0.2949863 | 0.04200331
10.60907 | 50.3643 | 50.03173 | 49.69451 | 0.3325678 | 0.2951719 | 0.04204963
10.61907 | 50.3323 | 50.01259 | 49.67514 | 0.319711 | 0.2953577 | 0.04209606
10.62906 | 50.3154 | 49.99349 | 49.65581 | 0.321908 | 0.2955435 | 0.04214253
10.63906 | 50.2907 | 49.9744 | 49.63648 | 0.3162971 | 0.2957298 | 0.04218916
10.64906 | 50.2529 | 49.95534 | 49.61719 | 0.2975592 | 0.2959161 | 0.04223589
10.65906 | 50.2301 | 49.93631 | 49.59792 | 0.2937946 | 0.2961027 | 0.04228273
10.66906 | 50.2219 | 49.9173 | 49.57868 | 0.3046032 | 0.2962894 | 0.04232968
10.67906 | 50.1971 | 49.89831 | 49.55946 | 0.2987851 | 0.2964764 | 0.04237672
10.68905 | 50.1853 | 49.87938 | 49.54029 | 0.3059215 | 0.2966633 | 0.04242384
10.69905 | 50.1418 | 49.86045 | 49.52113 | 0.2813504 | 0.2968506 | 0.0424711
10.70905 | 50.1047 | 49.84155 | 49.50199 | 0.2631529 | 0.2970382 | 0.04251847
10.71905 | 50.1083 | 49.82267 | 49.48288 | 0.2856291 | 0.2972259 | 0.04256595
10.72905 | 50.0878 | 49.80382 | 49.46379 | 0.2839791 | 0.2974137 | 0.04261353
10.73904 | 50.0749 | 49.78502 | 49.44475 | 0.2898842 | 0.2976016 | 0.04266118
10.74904 | 50.0402 | 49.76622 | 49.42572 | 0.2739821 | 0.2977898 | 0.04270898
10.75904 | 50.0219 | 49.74745 | 49.40671 | 0.2744539 | 0.2979783 | 0.0427569
10.76904 | 49.9896 | 49.7287 | 49.38773 | 0.2609 | 0.298167 | 0.04280492
10.77904 | 49.9659 | 49.70998 | 49.36877 | 0.2559203 | 0.2983558 | 0.04285305
10.78904 | 49.9557 | 49.69129 | 49.34984 | 0.2644149 | 0.2985448 | 0.0429013
10.79903 | 49.9382 | 49.67263 | 49.33095 | 0.2655652 | 0.2987338 | 0.04294961
10.80903 | 49.9212 | 49.65399 | 49.31207 | 0.2672087 | 0.2989232 | 0.04299808
10.81903 | 49.8882 | 49.63537 | 49.29321 | 0.2528268 | 0.2991129 | 0.04304665
10.82903 | 49.8598 | 49.61678 | 49.27438 | 0.2430196 | 0.2993026 | 0.04309535
10.83903 | 49.8324 | 49.59821 | 49.25558 | 0.2341871 | 0.2994926 | 0.04314416
10.84902 | 49.8129 | 49.57969 | 49.23681 | 0.2332109 | 0.2996826 | 0.04319303
10.85902 | 49.786 | 49.56117 | 49.21806 | 0.2248282 | 0.299873 | 0.04324206
10.86902 | 49.7781 | 49.54268 | 49.19932 | 0.2354205 | 0.3000635 | 0.04329121
10.87902 | 49.7464 | 49.52421 | 49.18062 | 0.2221878 | 0.3002543 | 0.04334048
10.88902 | 49.7221 | 49.50577 | 49.16193 | 0.2163304 | 0.3004452 | 0.04338986
10.89902 | 49.7102 | 49.48735 | 49.14328 | 0.2228482 | 0.3006364 | 0.04343935
10.90901 | 49.6645 | 49.46898 | 49.12466 | 0.195523 | 0.3008275 | 0.04348892
10.91901 | 49.6476 | 49.45061 | 49.10605 | 0.1969917 | 0.301019 | 0.04353865
10.92901 | 49.6369 | 49.43226 | 49.08746 | 0.2046358 | 0.3012108 | 0.0435885
10.93901 | 49.6093 | 49.41394 | 49.0689 | 0.1953556 | 0.3014027 | 0.04363846
10.94901 | 49.5925 | 49.39565 | 49.05037 | 0.1968511 | 0.3015948 | 0.04368855
10.959 | 49.5598 | 49.3774 | 49.03187 | 0.182404 | 0.3017869 | 0.04373871
10.969 | 49.5317 | 49.35915 | 49.01338 | 0.1725511 | 0.3019794 | 0.04378903
10.979 | 49.4997 | 49.34093 | 48.99491 | 0.1587742 | 0.3021721 | 0.04383948
10.989 | 49.5049 | 49.32273 | 48.97647 | 0.1821733 | 0.302365 | 0.04389005
10.999 | 49.4801 | 49.30455 | 48.95805 | 0.1755484 | 0.3025581 | 0.04394074
11.009 | 49.4513 | 49.2864 | 48.93966 | 0.1648998 | 0.3027514 | 0.04399155
11.01899 | 49.4386 | 49.26829 | 48.9213 | 0.1703094 | 0.3029447 | 0.04404243
11.02899 | 49.4117 | 49.25019 | 48.90295 | 0.1615134 | 0.3031383 | 0.04409349
11.03899 | 49.3978 | 49.23211 | 48.88463 | 0.1656939 | 0.3033322 | 0.04414467
11.04899 | 49.3894 | 49.21405 | 48.86633 | 0.1753509 | 0.3035263 | 0.04419597
11.05899 | 49.3742 | 49.19602 | 48.84805 | 0.1781845 | 0.3037206 | 0.04424741
11.06898 | 49.333 | 49.17802 | 48.82981 | 0.1549768 | 0.3039149 | 0.0442989
11.07898 | 49.3204 | 49.16004 | 48.81158 | 0.1603639 | 0.3041095 | 0.04435059
11.08898 | 49.3036 | 49.14207 | 48.79337 | 0.1615279 | 0.3043044 | 0.0444024
11.09898 | 49.2716 | 49.12413 | 48.77518 | 0.1474688 | 0.3044995 | 0.04445434
11.10898 | 49.2696 | 49.10621 | 48.75701 | 0.1633867 | 0.3046947 | 0.04450639
11.11898 | 49.2706 | 49.08832 | 48.73887 | 0.1822817 | 0.3048902 | 0.04455859
11.12897 | 49.2427 | 49.07046 | 48.72077 | 0.172236 | 0.3050857 | 0.04461086
11.13897 | 49.2188 | 49.05261 | 48.70267 | 0.1661854 | 0.3052816 | 0.04466331
11.14897 | 49.2105 | 49.03479 | 48.68459 | 0.1757123 | 0.3054776 | 0.04471589
11.15897 | 49.1892 | 49.01698 | 48.66654 | 0.1722165 | 0.3056739 | 0.04476861
11.16897 | 49.1727 | 48.9992 | 48.64851 | 0.1734983 | 0.3058703 | 0.04482145
11.17896 | 49.1578 | 48.98146 | 48.63052 | 0.1763398 | 0.3060669 | 0.04487437
11.18896 | 49.1373 | 48.96372 | 48.61253 | 0.1735768 | 0.3062637 | 0.04492748
11.19896 | 49.1226 | 48.94601 | 48.59457 | 0.1765915 | 0.3064608 | 0.04498072
11.20896 | 49.091 | 48.92832 | 48.57662 | 0.1626841 | 0.3066581 | 0.0450341
11.21896 | 49.0906 | 48.91065 | 48.5587 | 0.1799546 | 0.3068556 | 0.04508761
11.22896 | 49.0447 | 48.893 | 48.5408 | 0.151703 | 0.3070532 | 0.04514126
11.23895 | 49.045 | 48.87539 | 48.52294 | 0.1696119 | 0.3072509 | 0.04519498
11.24895 | 49.0225 | 48.85778 | 48.50509 | 0.1647166 | 0.307449 | 0.0452489
11.25895 | 49.0251 | 48.8402 | 48.48725 | 0.1848995 | 0.3076473 | 0.04530296
11.26895 | 49.0052 | 48.82264 | 48.46944 | 0.1825606 | 0.3078458 | 0.04535715
11.27895 | 48.9592 | 48.8051 | 48.45164 | 0.1541002 | 0.3080445 | 0.04541149
11.28894 | 48.9589 | 48.7876 | 48.43389 | 0.1713007 | 0.3082432 | 0.0454659
11.29894 | 48.9346 | 48.7701 | 48.41614 | 0.1644973 | 0.3084423 | 0.04552052
11.30894 | 48.9049 | 48.75263 | 48.39841 | 0.1522725 | 0.3086417 | 0.04557527
11.31894 | 48.9008 | 48.73517 | 48.3807 | 0.1656264 | 0.3088412 | 0.04563017
11.32894 | 48.8573 | 48.71774 | 48.36301 | 0.139559 | 0.3090409 | 0.0456852
11.33894 | 48.8338 | 48.70033 | 48.34535 | 0.1334705 | 0.3092409 | 0.04574038
11.34893 | 48.8053 | 48.68296 | 48.32772 | 0.1223435 | 0.3094408 | 0.04579565
11.35893 | 48.7894 | 48.66559 | 48.31009 | 0.1238129 | 0.3096412 | 0.04585112
11.36893 | 48.7731 | 48.64824 | 48.29249 | 0.1248614 | 0.3098417 | 0.04590673
11.37893 | 48.7715 | 48.63091 | 48.27491 | 0.140589 | 0.3100425 | 0.04596249
11.38893 | 48.7387 | 48.6136 | 48.25734 | 0.1250959 | 0.3102434 | 0.04601839
11.39892 | 48.7264 | 48.59634 | 48.23982 | 0.1300648 | 0.3104444 | 0.04607439
11.40892 | 48.6911 | 48.57907 | 48.22229 | 0.1120303 | 0.3106458 | 0.04613059
11.41892 | 48.6865 | 48.56182 | 48.20479 | 0.1246754 | 0.3108474 | 0.04618694
11.42892 | 48.6582 | 48.5446 | 48.18731 | 0.1135999 | 0.3110492 | 0.04624343
11.43892 | 48.6181 | 48.5274 | 48.16984 | 0.09070406 | 0.3112512 | 0.04630008
11.44892 | 48.5876 | 48.51021 | 48.1524 | 0.07738789 | 0.3114534 | 0.04635688
11.45891 | 48.5775 | 48.49307 | 48.135 | 0.08443433 | 0.3116557 | 0.04641378
11.46891 | 48.5701 | 48.47592 | 48.11759 | 0.09417779 | 0.3118583 | 0.04647088
11.47891 | 48.509 | 48.4588 | 48.10021 | 0.05020114 | 0.3120612 | 0.04652814
11.48891 | 48.4994 | 48.4417 | 48.08285 | 0.05770449 | 0.3122642 | 0.04658555
11.49891 | 48.4857 | 48.42461 | 48.0655 | 0.06108789 | 0.3124675 | 0.04664311
11.5089 | 48.4627 | 48.40757 | 48.04819 | 0.05513437 | 0.3126707 | 0.04670078
11.5189 | 48.4444 | 48.39052 | 48.03089 | 0.05387811 | 0.3128745 | 0.04675866
11.5289 | 48.4381 | 48.3735 | 48.0136 | 0.06460213 | 0.3130784 | 0.04681669
11.5389 | 48.4085 | 48.35649 | 47.99634 | 0.05200649 | 0.3132825 | 0.04687489
11.5489 | 48.3796 | 48.33951 | 47.97909 | 0.04009132 | 0.3134868 | 0.04693324
11.5589 | 48.3499 | 48.32254 | 47.96186 | 0.02735663 | 0.3136914 | 0.04699175
11.56889 | 48.3068 | 48.30561 | 47.94467 | 0.001185543 | 0.313896 | 0.04705037
11.57889 | 48.2932 | 48.28869 | 47.92748 | 0.004512125 | 0.3141009 | 0.0471092
11.58889 | 48.2544 | 48.27178 | 47.91031 | -0.01738062 | 0.3143061 | 0.04716819
11.59889 | 48.2448 | 48.25489 | 47.89315 | -0.01009255 | 0.3145115 | 0.04722736
11.60889 | 48.2314 | 48.23802 | 47.87602 | -0.006623654 | 0.3147171 | 0.04728669
11.61888 | 48.2101 | 48.22119 | 47.85892 | -0.01109061 | 0.3149227 | 0.04734611
11.62888 | 48.1952 | 48.20436 | 47.84183 | -0.009159739 | 0.3151288 | 0.04740577
11.63888 | 48.1491 | 48.18755 | 47.82475 | -0.03844778 | 0.315335 | 0.0474656
11.64888 | 48.1425 | 48.17075 | 47.80769 | -0.02825464 | 0.3155415 | 0.04752559
11.65888 | 48.1112 | 48.15398 | 47.79065 | -0.04278033 | 0.3157482 | 0.04758575
11.66887 | 48.1089 | 48.13724 | 47.77364 | -0.02834143 | 0.3159549 | 0.04764602
11.67887 | 48.0807 | 48.1205 | 47.75664 | -0.0398044 | 0.316162 | 0.04770652
11.68887 | 48.0487 | 48.10379 | 47.73965 | -0.05508595 | 0.3163693 | 0.04776719
11.69887 | 48.0232 | 48.08709 | 47.72268 | -0.06388597 | 0.3165769 | 0.04782804
11.70887 | 47.9889 | 48.0704 | 47.70573 | -0.08150439 | 0.3167846 | 0.04788906
11.71887 | 48.0029 | 48.05374 | 47.6888 | -0.05084119 | 0.3169926 | 0.04795025
11.72886 | 47.9761 | 48.03711 | 47.6719 | -0.06101292 | 0.3172006 | 0.04801156
11.73886 | 47.9511 | 48.02049 | 47.655 | -0.06938619 | 0.3174091 | 0.0480731
11.74886 | 47.9526 | 48.00388 | 47.63813 | -0.0512776 | 0.3176177 | 0.04813482
11.75886 | 47.9473 | 47.98729 | 47.62126 | -0.03998707 | 0.3178266 | 0.04819672
11.76886 | 47.932 | 47.97071 | 47.60442 | -0.03871453 | 0.3180357 | 0.0482588
11.77885 | 47.9188 | 47.95418 | 47.58761 | -0.03537646 | 0.3182447 | 0.048321
11.78885 | 47.8867 | 47.93764 | 47.5708 | -0.05093971 | 0.3184543 | 0.04838345
11.79885 | 47.8718 | 47.92112 | 47.55401 | -0.04932079 | 0.318664 | 0.04844607
11.80885 | 47.8634 | 47.90462 | 47.53724 | -0.04121953 | 0.318874 | 0.04850888
11.81885 | 47.8593 | 47.88814 | 47.52048 | -0.02883593 | 0.3190842 | 0.04857188
11.82885 | 47.8437 | 47.87167 | 47.50374 | -0.0279699 | 0.3192946 | 0.04863505
11.83884 | 47.8315 | 47.85524 | 47.48703 | -0.02373785 | 0.319505 | 0.04869836
11.84884 | 47.8136 | 47.83881 | 47.47033 | -0.02520676 | 0.3197158 | 0.04876192
11.85884 | 47.8062 | 47.82239 | 47.45364 | -0.01619311 | 0.3199269 | 0.04882566
11.86884 | 47.8007 | 47.806 | 47.43697 | -0.005296749 | 0.3201382 | 0.04888959
11.87884 | 47.815 | 47.78962 | 47.42031 | 0.02538239 | 0.3203497 | 0.04895372
11.88883 | 47.7913 | 47.77327 | 47.40369 | 0.01802802 | 0.3205612 | 0.04901797
11.89883 | 47.7863 | 47.75693 | 47.38707 | 0.02937288 | 0.3207732 | 0.04908248
11.90883 | 47.7831 | 47.7406 | 47.37047 | 0.04250072 | 0.3209854 | 0.04914719
11.91883 | 47.7562 | 47.72429 | 47.35388 | 0.03191157 | 0.3211978 | 0.04921209
11.92883 | 47.7216 | 47.70799 | 47.33731 | 0.01360551 | 0.3214104 | 0.04927719
11.93883 | 47.7286 | 47.69172 | 47.32075 | 0.0368826 | 0.3216233 | 0.04934249
11.94882 | 47.7031 | 47.67547 | 47.30423 | 0.02762669 | 0.3218361 | 0.04940792
11.95882 | 47.7032 | 47.65923 | 47.28771 | 0.04397034 | 0.3220494 | 0.04947362
11.96882 | 47.6978 | 47.643 | 47.2712 | 0.05479733 | 0.322263 | 0.04953952
11.97882 | 47.6834 | 47.62679 | 47.25471 | 0.05660775 | 0.3224767 | 0.04960562
11.98882 | 47.6709 | 47.6106 | 47.23824 | 0.06030167 | 0.3226907 | 0.04967193
11.99881 | 47.6613 | 47.59444 | 47.22179 | 0.06686299 | 0.3229047 | 0.04973838
12.00881 | 47.6426 | 47.57828 | 47.20535 | 0.06432409 | 0.3231192 | 0.0498051
12.01881 | 47.6378 | 47.56213 | 47.18893 | 0.07566891 | 0.3233338 | 0.04987203
12.02881 | 47.6103 | 47.546 | 47.17251 | 0.06429746 | 0.3235487 | 0.04993916
12.03881 | 47.602 | 47.52989 | 47.15612 | 0.07210983 | 0.3237638 | 0.05000651
12.04881 | 47.6038 | 47.51379 | 47.13974 | 0.09000609 | 0.3239792 | 0.05007407
12.0588 | 47.5508 | 47.49773 | 47.12339 | 0.05307022 | 0.3241946 | 0.05014178
12.0688 | 47.5367 | 47.48167 | 47.10705 | 0.05503447 | 0.3244104 | 0.05020977
12.0788 | 47.5214 | 47.46562 | 47.09071 | 0.05578277 | 0.3246264 | 0.05027798
12.0888 | 47.501 | 47.44958 | 47.0744 | 0.05141524 | 0.3248427 | 0.0503464
12.0988 | 47.491 | 47.43357 | 47.05809 | 0.0574319 | 0.3250592 | 0.05041504
12.10879 | 47.4808 | 47.41758 | 47.04182 | 0.06321683 | 0.3252757 | 0.05048384
12.11879 | 47.4811 | 47.4016 | 47.02555 | 0.07950212 | 0.3254926 | 0.05055292
12.12879 | 47.4564 | 47.38563 | 47.0093 | 0.0707718 | 0.3257098 | 0.05062223
12.13879 | 47.4304 | 47.36967 | 46.99306 | 0.06072593 | 0.3259272 | 0.05069176
12.14879 | 47.4075 | 47.35374 | 46.97683 | 0.05376456 | 0.3261449 | 0.05076152
12.15879 | 47.3895 | 47.33781 | 46.96062 | 0.05168784 | 0.3263628 | 0.05083151
12.16878 | 47.367 | 47.32192 | 46.94444 | 0.04507981 | 0.3265807 | 0.05090165
12.17878 | 47.3322 | 47.30603 | 46.92826 | 0.02617243 | 0.326799 | 0.0509721
12.18878 | 47.3243 | 47.29015 | 46.91209 | 0.03414982 | 0.3270176 | 0.05104278
12.19878 | 47.2876 | 47.27429 | 46.89594 | 0.01331205 | 0.3272364 | 0.05111369
12.20878 | 47.2846 | 47.25844 | 46.8798 | 0.02615916 | 0.3274555 | 0.05118483
12.21877 | 47.2729 | 47.24262 | 46.86369 | 0.03027543 | 0.3276746 | 0.05125615
12.22877 | 47.2319 | 47.22681 | 46.84759 | 0.005092554 | 0.3278941 | 0.05132776
12.23877 | 47.2104 | 47.21101 | 46.83149 | -0.0006052559 | 0.3281139 | 0.05139962
12.24877 | 47.2199 | 47.19522 | 46.81541 | 0.0246821 | 0.3283338 | 0.05147174
12.25877 | 47.2079 | 47.17945 | 46.79935 | 0.02845467 | 0.328554 | 0.05154408
12.26877 | 47.1703 | 47.16369 | 46.7833 | 0.006612513 | 0.3287745 | 0.05161667
12.27876 | 47.146 | 47.14796 | 46.76728 | -0.001960096 | 0.328995 | 0.05168944
12.28876 | 47.1079 | 47.13223 | 46.75125 | -0.02433155 | 0.3292159 | 0.05176252
12.29876 | 47.0838 | 47.11652 | 46.73524 | -0.03271753 | 0.3294371 | 0.05183586
12.30876 | 47.0599 | 47.10082 | 46.71925 | -0.04091803 | 0.3296585 | 0.05190945
12.31876 | 47.0362 | 47.08513 | 46.70327 | -0.04893292 | 0.3298801 | 0.05198329
12.32875 | 47.0347 | 47.06948 | 46.68732 | -0.03477787 | 0.3301018 | 0.05205731
12.33875 | 47.0185 | 47.05382 | 46.67137 | -0.0353215 | 0.3303239 | 0.05213166
12.34875 | 46.9975 | 47.03818 | 46.65543 | -0.04067932 | 0.3305463 | 0.05220628
12.35875 | 46.9884 | 47.02255 | 46.6395 | -0.03415133 | 0.3307689 | 0.05228115
12.36875 | 46.9562 | 47.00694 | 46.62359 | -0.05073749 | 0.3309917 | 0.05235628
12.37875 | 46.9528 | 46.99134 | 46.60769 | -0.03853775 | 0.3312148 | 0.05243168
12.38874 | 46.9115 | 46.97577 | 46.59182 | -0.06426753 | 0.3314379 | 0.05250728
12.39874 | 46.911 | 46.9602 | 46.57595 | -0.04919572 | 0.3316614 | 0.05258321
12.40874 | 46.8608 | 46.94464 | 46.56009 | -0.08383783 | 0.3318853 | 0.05265941
12.41874 | 46.8581 | 46.92909 | 46.54425 | -0.07099374 | 0.3321093 | 0.05273588
12.42874 | 46.8369 | 46.91356 | 46.52842 | -0.07666342 | 0.3323336 | 0.05281263
12.43873 | 46.8347 | 46.89806 | 46.51261 | -0.06336233 | 0.3325578 | 0.05288958
12.44873 | 46.8323 | 46.88256 | 46.49681 | -0.05025943 | 0.3327826 | 0.05296688
12.45873 | 46.8045 | 46.86707 | 46.48102 | -0.06257009 | 0.3330076 | 0.05304446
12.46873 | 46.7756 | 46.85159 | 46.46524 | -0.07599431 | 0.3332329 | 0.05312233
12.47873 | 46.7926 | 46.83613 | 46.44947 | -0.04353201 | 0.3334583 | 0.05320047
12.48873 | 46.7713 | 46.82068 | 46.43372 | -0.04938319 | 0.3336841 | 0.05327891
12.49872 | 46.7657 | 46.80526 | 46.418 | -0.03956312 | 0.3339099 | 0.05335755
12.50872 | 46.7551 | 46.78984 | 46.40227 | -0.03474097 | 0.3341361 | 0.05343656
12.51872 | 46.7149 | 46.77443 | 46.38655 | -0.05953205 | 0.3343626 | 0.05351586
12.52872 | 46.6841 | 46.75904 | 46.37085 | -0.0749363292 | 0.3345893 | 0.05359546
12.53872 | 46.6814 | 46.74365 | 46.35516 | -0.06225378 | 0.3348162 | 0.05367536
12.54871 | 46.6856 | 46.7283 | 46.3395 | -0.04269973 | 0.3350433 | 0.05375547
12.55871 | 46.6778 | 46.71294 | 46.32384 | -0.03514326 | 0.3352707 | 0.05383597
12.56871 | 46.6636 | 46.6976 | 46.30818 | -0.03399983 | 0.3354984 | 0.05391677
12.57871 | 46.6561 | 46.68227 | 46.29255 | -0.02616928 | 0.3357263 | 0.05399787
12.58871 | 46.6384 | 46.66695 | 46.27692 | -0.02855164 | 0.3359545 | 0.05407929
12.59871 | 46.6178 | 46.65165 | 46.2613 | -0.03384679 | 0.336183 | 0.05416101
12.6087 | 46.6018 | 46.63637 | 46.24572 | -0.03457 | 0.3364114 | 0.05424296
12.6187 | 46.5843 | 46.62109 | 46.23012 | -0.03679061 | 0.3366404 | 0.05432532
12.6287 | 46.5958 | 46.60582 | 46.21455 | -0.01002386 | 0.3368695 | 0.05440798
12.6387 | 46.5629 | 46.59057 | 46.19898 | -0.02766972 | 0.337099 | 0.05449097
12.6487 | 46.543 | 46.57533 | 46.18343 | -0.03232811 | 0.3373287 | 0.05457429
12.65869 | 46.5408 | 46.56011 | 46.1679 | -0.01931423 | 0.3375584 | 0.05465784
12.66869 | 46.5238 | 46.5449 | 46.15237 | -0.02109754 | 0.3377886 | 0.05474181
12.67869 | 46.5078 | 46.52969 | 46.13685 | -0.02189323 | 0.338019 | 0.0548261
12.68869 | 46.5054 | 46.5145 | 46.12134 | -0.009101248 | 0.3382497 | 0.05491073
12.69869 | 46.4601 | 46.49932 | 46.10585 | -0.03922151 | 0.3384806 | 0.0549957
12.70869 | 46.4633 | 46.48415 | 46.09036 | -0.02085403 | 0.3387118 | 0.055081
12.71868 | 46.4504 | 46.46901 | 46.0749 | -0.01861384 | 0.338943 | 0.05516656
12.72868 | 46.4584 | 46.45387 | 46.05944 | 0.0045294 | 0.3391747 | 0.05525254
12.73868 | 46.4419 | 46.43874 | 46.04399 | 0.003160577 | 0.3394067 | 0.05533888
12.74868 | 46.4022 | 46.42362 | 46.02856 | -0.02142027 | 0.3396389 | 0.05542556
12.75868 | 46.3939 | 46.40851 | 46.01313 | -0.01461307 | 0.3398714 | 0.0555126
12.76867 | 46.3828 | 46.39343 | 45.99773 | -0.01063285 | 0.3401038 | 0.0555999
12.77867 | 46.3705 | 46.37835 | 45.98232 | -0.00784937 | 0.3403368 | 0.05568765
12.78867 | 46.3573 | 46.36328 | 45.96693 | -0.005977694 | 0.34057 | 0.05577577
12.79867 | 46.3376 | 46.34822 | 45.95155 | -0.01061777 | 0.3408035 | 0.05586424
12.80867 | 46.3419 | 46.33317 | 45.93618 | 0.008730475 | 0.3410372 | 0.05595308
12.81867 | 46.3295 | 46.31813 | 45.92082 | 0.01136706 | 0.3412712 | 0.05604229
12.82866 | 46.3285 | 46.30312 | 45.90549 | 0.02537701 | 0.3415052 | 0.05613179
12.83866 | 46.2922 | 46.28811 | 45.89015 | 0.004090493 | 0.3417397 | 0.05622175
12.84866 | 46.3028 | 46.27311 | 45.87482 | 0.02969245 | 0.3419745 | 0.05631209
12.85866 | 46.2656 | 46.25812 | 45.8595 | 0.007482996 | 0.3422095 | 0.05640282
12.86866 | 46.2438 | 46.24314 | 45.8442 | 0.0006621425 | 0.3424448 | 0.05649393
12.87865 | 46.2294 | 46.22818 | 45.82892 | 0.001215024 | 0.34268 | 0.05658533
12.88865 | 46.2546 | 46.21323 | 45.81364 | 0.04137151 | 0.3429159 | 0.05667722
12.89865 | 46.2279 | 46.19828 | 45.79836 | 0.02961683 | 0.3431519 | 0.05676951
12.90865 | 46.2194 | 46.18335 | 45.7831 | 0.03605089 | 0.3433882 | 0.0568622
12.91865 | 46.2154 | 46.16843 | 45.76785 | 0.04697384 | 0.3436248 | 0.05695529
12.92865 | 46.1972 | 46.15351 | 45.7526 | 0.04368572 | 0.3438616 | 0.05704879
12.93864 | 46.1824 | 46.13863 | 45.73739 | 0.04377169 | 0.3440984 | 0.05714261
12.94864 | 46.1775 | 46.12374 | 45.72217 | 0.05376151 | 0.3443358 | 0.05723693
12.95864 | 46.1763 | 46.10886 | 45.70695 | 0.06744038 | 0.3445735 | 0.05733167
12.96864 | 46.1445 | 46.09399 | 45.69175 | 0.0505084 | 0.3448113 | 0.05742683
12.97864 | 46.1284 | 46.07913 | 45.67656 | 0.04926556 | 0.3450495 | 0.05752241
12.98863 | 46.1112 | 46.0643 | 45.6614 | 0.04689711 | 0.3452876 | 0.05761832
12.99863 | 46.1009 | 46.04947 | 45.64623 | 0.05143274 | 0.3455262 | 0.05771477
13.00863 | 46.0881 | 46.03464 | 45.63107 | 0.05345766 | 0.3457652 | 0.05781165
13.01863 | 46.0692 | 46.01983 | 45.61591 | 0.0493719 | 0.3460044 | 0.05790897
13.02863 | 46.0604 | 46.00502 | 45.60077 | 0.05537553 | 0.3462439 | 0.05800674
13.03863 | 46.0638 | 45.99023 | 45.58564 | 0.07356865 | 0.3464836 | 0.05810495
13.04862 | 46.0571 | 45.97546 | 45.57054 | 0.08163646 | 0.3467233 | 0.05820352
13.05862 | 46.0386 | 45.96069 | 45.55543 | 0.07790859 | 0.3469635 | 0.05830264
13.06862 | 46.0261 | 45.94593 | 45.54032 | 0.08017028 | 0.3472041 | 0.05840223
13.07862 | 46.0087 | 45.93118 | 45.52523 | 0.07752162 | 0.3474448 | 0.05850228
13.08862 | 45.9718 | 45.91644 | 45.51015 | 0.05536261 | 0.3476859 | 0.0586028
13.09861 | 45.9618 | 45.90172 | 45.49509 | 0.06007862 | 0.347927 | 0.05870368
13.10861 | 45.9303 | 45.887 | 45.48003 | 0.04329911 | 0.3481685 | 0.05880515
13.11861 | 45.9375 | 45.87229 | 45.46497 | 0.06520942 | 0.3484104 | 0.05890711
13.12861 | 45.9225 | 45.85759 | 45.44993 | 0.06490957 | 0.3486525 | 0.05900954
13.13861 | 45.9204 | 45.8429 | 45.43489 | 0.07749966 | 0.3488949 | 0.05911247
13.14861 | 45.9066 | 45.82822 | 45.41987 | 0.07837965 | 0.3491376 | 0.0592159
13.1586 | 45.9005 | 45.81357 | 45.40487 | 0.08693496 | 0.3493803 | 0.05931973
13.1686 | 45.8857 | 45.7989 | 45.38986 | 0.08679503 | 0.3496235 | 0.05942416
13.1786 | 45.8741 | 45.78425 | 45.37486 | 0.08984515 | 0.3498669 | 0.05952911
13.1886 | 45.8379 | 45.76961 | 45.35987 | 0.06828539 | 0.3501107 | 0.05963457
13.1986 | 45.843 | 45.75498 | 45.34489 | 0.08801582 | 0.3503547 | 0.05974056
13.20859 | 45.7972 | 45.74038 | 45.32993 | 0.05682181 | 0.3505987 | 0.05984696
13.21859 | 45.8099 | 45.72577 | 45.31497 | 0.08413273 | 0.3508433 | 0.05995399
13.22859 | 45.809 | 45.71117 | 45.30002 | 0.09783388 | 0.3510881 | 0.06006157
13.23859 | 45.7677 | 45.69657 | 45.28507 | 0.07112544 | 0.3513332 | 0.06016969
13.24859 | 45.7572 | 45.68199 | 45.27014 | 0.07520735 | 0.3515786 | 0.06027836
13.25859 | 45.7527 | 45.66742 | 45.25521 | 0.08527971 | 0.3518242 | 0.06038757
13.26858 | 45.7516 | 45.65287 | 45.2403 | 0.09872795 | 0.3520699 | 0.06049724
13.27858 | 45.7323 | 45.63832 | 45.2254 | 0.09398129 | 0.3523161 | 0.06060758
13.28858 | 45.7326 | 45.62377 | 45.21049 | 0.1088252 | 0.3525626 | 0.06071849
13.29858 | 45.7205 | 45.60924 | 45.1956 | 0.1112597 | 0.3528093 | 0.06082997
13.30858 | 45.7073 | 45.59472 | 45.18072 | 0.1125848 | 0.3530564 | 0.06094203
13.31857 | 45.6651 | 45.58021 | 45.16586 | 0.08488612 | 0.3533034 | 0.06105456
13.32857 | 45.675 | 45.56571 | 45.15099 | 0.1092926 | 0.353551 | 0.06116781
13.33857 | 45.6545 | 45.55121 | 45.13613 | 0.1032899 | 0.3537989 | 0.06128165
13.34857 | 45.6278 | 45.53672 | 45.12128 | 0.09107805 | 0.354047 | 0.0613961
13.35857 | 45.6193 | 45.52224 | 45.10644 | 0.09705699 | 0.3542954 | 0.06151116
13.36857 | 45.6065 | 45.50777 | 45.0916 | 0.09872681 | 0.3545441 | 0.06162683
13.37856 | 45.6146 | 45.49333 | 45.07679 | 0.1212731 | 0.3547928 | 0.06174302
13.38856 | 45.5814 | 45.47888 | 45.06197 | 0.1025248 | 0.355042 | 0.06185995
13.39856 | 45.5919 | 45.46443 | 45.04716 | 0.1274676 | 0.3552916 | 0.06197751
13.40856 | 45.5627 | 45.45 | 45.03236 | 0.1127013 | 0.3555414 | 0.06209574
13.41856 | 45.5494 | 45.43557 | 45.01757 | 0.1138262 | 0.3557914 | 0.0622146
13.42855 | 45.5248 | 45.42117 | 45.0028 | 0.1036278 | 0.3560416 | 0.062334
13.43855 | 45.4991 | 45.40677 | 44.98802 | 0.09233492 | 0.3562922 | 0.06245419
13.44855 | 45.4984 | 45.39237 | 44.97325 | 0.1060332 | 0.3565432 | 0.06257505
13.45855 | 45.4875 | 45.37798 | 44.95849 | 0.1095228 | 0.3567944 | 0.06269658
13.46855 | 45.463 | 45.3636 | 44.94373 | 0.09940367 | 0.3570459 | 0.06281881
13.47855 | 45.4364 | 45.34922 | 44.92898 | 0.08717588 | 0.3572976 | 0.06294174
13.48854 | 45.4206 | 45.33487 | 44.91426 | 0.08572502 | 0.3575494 | 0.06306523
13.49854 | 45.4141 | 45.32052 | 44.89953 | 0.09357992 | 0.3578018 | 0.06318957
13.50854 | 45.3915 | 45.30617 | 44.8848 | 0.08532623 | 0.3580545 | 0.06331461
13.51854 | 45.3672 | 45.29184 | 44.87009 | 0.07536407 | 0.3583073 | 0.06344039
13.52854 | 45.3594 | 45.27751 | 44.85538 | 0.08189334 | 0.3585606 | 0.0635669
13.53853 | 45.3478 | 45.2632 | 44.84069 | 0.08459987 | 0.3588138 | 0.06369402
13.54853 | 45.3018 | 45.24889 | 44.826 | 0.05291228 | 0.3590676 | 0.06382202
13.55853 | 45.3113 | 45.23458 | 44.81131 | 0.07671628 | 0.3593216 | 0.06395078
13.56853 | 45.2917 | 45.22029 | 44.79663 | 0.07141191 | 0.359576 | 0.0640803
13.57853 | 45.2827 | 45.206 | 44.78196 | 0.07669922 | 0.3598307 | 0.0642106
13.58853 | 45.2654 | 45.19172 | 44.76729 | 0.07367825 | 0.3600856 | 0.06434169
13.59852 | 45.2569 | 45.17747 | 44.75265 | 0.07943479 | 0.3603405 | 0.06447344
13.60852 | 45.2333 | 45.1632 | 44.738 | 0.07009736 | 0.360596 | 0.06460612
13.61852 | 45.2228 | 45.14895 | 44.72336 | 0.07385176 | 0.3608518 | 0.06473962
13.62852 | 45.2255 | 45.1347 | 44.70872 | 0.09079799 | 0.3611079 | 0.06487393
13.63852 | 45.1977 | 45.12046 | 44.69409 | 0.07723607 | 0.3613643 | 0.06500908
13.64851 | 45.1855 | 45.10625 | 44.67948 | 0.07925189 | 0.3616207 | 0.06514493
13.65851 | 45.1844 | 45.09203 | 44.66487 | 0.09237387 | 0.3618776 | 0.06528177
13.66851 | 45.1801 | 45.07781 | 44.65026 | 0.1022878 | 0.3621349 | 0.06541947
13.67851 | 45.1494 | 45.06361 | 44.63566 | 0.08579381 | 0.3623924 | 0.06555804
13.68851 | 45.1574 | 45.04941 | 44.62106 | 0.1079918 | 0.3626503 | 0.06569749
13.69851 | 45.1538 | 45.03522 | 44.60647 | 0.1185819 | 0.3629084 | 0.06583784
13.7085 | 45.1459 | 45.02105 | 44.5919 | 0.1248499 | 0.3631666 | 0.06597895
13.7185 | 45.1531 | 45.00688 | 44.57733 | 0.1462243 | 0.3634253 | 0.0661211
13.7285 | 45.1223 | 44.99271 | 44.56276 | 0.1295908 | 0.3636843 | 0.06626419
13.7385 | 45.1074 | 44.97855 | 44.5482 | 0.1288495 | 0.3639436 | 0.06640821
13.7485 | 45.1083 | 44.9644 | 44.53364 | 0.1439005 | 0.3642032 | 0.06655318
13.75849 | 45.1076 | 44.95027 | 44.51911 | 0.1573295 | 0.3644628 | 0.06669897
13.76849 | 45.0694 | 44.93613 | 44.50457 | 0.133265 | 0.364723 | 0.06684586
13.77849 | 45.0786 | 44.92201 | 44.49003 | 0.1565929 | 0.3649835 | 0.06699374
13.78849 | 45.0861 | 44.90789 | 44.4755 | 0.178213 | 0.3652443 | 0.06714262
13.79849 | 45.0821 | 44.89377 | 44.46098 | 0.1883256 | 0.3655054 | 0.0672925
13.80849 | 45.0711 | 44.87967 | 44.44646 | 0.1914306 | 0.3657668 | 0.06744341
13.81848 | 45.0595 | 44.86559 | 44.43196 | 0.1939138 | 0.3660282 | 0.06759519
13.82848 | 45.0526 | 44.8515 | 44.41746 | 0.2011037 | 0.3662902 | 0.06774816
13.83848 | 45.0464 | 44.83741 | 44.40296 | 0.2089861 | 0.3665525 | 0.06790221
13.84848 | 45.0232 | 44.82334 | 44.38847 | 0.199861 | 0.366815 | 0.06805732
13.85848 | 44.9863 | 44.80927 | 44.37398 | 0.1770283 | 0.3670779 | 0.06821353
13.86847 | 44.9903 | 44.79523 | 44.35951 | 0.1950743 | 0.3673408 | 0.06837066
13.87847 | 44.9827 | 44.78117 | 44.34504 | 0.2015268 | 0.3676043 | 0.06852908
13.88847 | 44.9673 | 44.76713 | 44.33057 | 0.200172 | 0.3678681 | 0.06868862
13.89847 | 44.9612 | 44.75309 | 44.31611 | 0.2081099 | 0.3681322 | 0.06884931
13.90847 | 44.9447 | 44.73906 | 44.30165 | 0.2056404 | 0.3683966 | 0.06901115
13.91847 | 44.9592 | 44.72504 | 44.2872 | 0.2341636 | 0.3686613 | 0.06917418
13.92846 | 44.9597 | 44.71103 | 44.27277 | 0.2486655 | 0.368926 | 0.06933822
13.93846 | 44.9231 | 44.69703 | 44.25833 | 0.2260742 | 0.3691913 | 0.06950363
13.94846 | 44.9115 | 44.68302 | 44.2439 | 0.2284756 | 0.3694569 | 0.06967028
13.95846 | 44.8935 | 44.66903 | 44.22947 | 0.2244698 | 0.3697229 | 0.06983815
13.96846 | 44.8728 | 44.65504 | 44.21505 | 0.2177569 | 0.369989 | 0.07000727
13.97845 | 44.8674 | 44.64108 | 44.20064 | 0.2263227 | 0.3702554 | 0.07017751
13.98845 | 44.8557 | 44.6271 | 44.18623 | 0.2285955 | 0.3705222 | 0.0703492
13.99845 | 44.8359 | 44.61314 | 44.17183 | 0.2227611 | 0.3707893 | 0.07052218
14.00845 | 44.8393 | 44.59918 | 44.15743 | 0.2401196 | 0.3710568 | 0.0706965
14.01845 | 44.8265 | 44.58523 | 44.14303 | 0.241271 | 0.3713245 | 0.07087217
14.02845 | 44.824 | 44.57128 | 44.12864 | 0.2527153 | 0.3715926 | 0.07104919
14.03844 | 44.8032 | 44.55736 | 44.11427 | 0.2458387 | 0.3718607 | 0.0712274
14.04844 | 44.7916 | 44.54343 | 44.09989 | 0.2481689 | 0.3721294 | 0.07140719
14.05844 | 44.7838 | 44.52951 | 44.08552 | 0.2542922 | 0.3723984 | 0.07158841
14.06844 | 44.7512 | 44.51559 | 44.07115 | 0.2356085 | 0.3726677 | 0.07177105
14.07844 | 44.7312 | 44.50168 | 44.05679 | 0.2295178 | 0.3729373 | 0.07195517
14.08843 | 44.7255 | 44.48779 | 44.04245 | 0.2377062 | 0.373207 | 0.07214057
14.09843 | 44.7285 | 44.4739 | 44.02809 | 0.2546016 | 0.3734772 | 0.07232765
14.10843 | 44.6979 | 44.46001 | 44.01375 | 0.2378901 | 0.3737478 | 0.07251626
14.11843 | 44.6811 | 44.44613 | 43.9994 | 0.2349717 | 0.3740187 | 0.07270641
14.12843 | 44.6711 | 44.43225 | 43.98507 | 0.2388464 | 0.3742898 | 0.07289812
14.13843 | 44.6839 | 44.41839 | 43.97073 | 0.2655142 | 0.3745613 | 0.07309141
14.14842 | 44.6371 | 44.40454 | 43.95642 | 0.2325612 | 0.3748329 | 0.07328613
14.15842 | 44.618 | 44.39068 | 43.9421 | 0.2273153 | 0.375105 | 0.07348267
14.16842 | 44.5877 | 44.37684 | 43.92778 | 0.2108626 | 0.3753774 | 0.07368086
14.17842 | 44.5879 | 44.363 | 43.91347 | 0.224903 | 0.3756502 | 0.07388075
14.18842 | 44.5594 | 44.34916 | 43.89916 | 0.2102366 | 0.3759233 | 0.07408233
14.19841 | 44.5485 | 44.33535 | 43.88487 | 0.2131496 | 0.3761964 | 0.07428543
14.20841 | 44.5246 | 44.32153 | 43.87057 | 0.2030696 | 0.3764701 | 0.0744905
14.21841 | 44.4953 | 44.30772 | 43.85628 | 0.1875828 | 0.3767442 | 0.07469735
14.22841 | 44.4913 | 44.29391 | 43.84199 | 0.1973892 | 0.3770185 | 0.07490601
14.23841 | 44.4688 | 44.28011 | 43.8277 | 0.1886889 | 0.3772932 | 0.07511651
14.24841 | 44.4465 | 44.26632 | 43.81342 | 0.1801818 | 0.3775682 | 0.07532888
14.2584 | 44.4185 | 44.25255 | 43.79916 | 0.1659542 | 0.3778432 | 0.07554292
14.2684 | 44.396 | 44.23877 | 43.78489 | 0.1572336 | 0.3781188 | 0.0757591
14.2784 | 44.3665 | 44.22499 | 43.77062 | 0.1415063 | 0.3783948 | 0.07597722
14.2884 | 44.3531 | 44.21123 | 43.75636 | 0.1418722 | 0.3786711 | 0.07619732
14.2984 | 44.3183 | 44.19747 | 43.7421 | 0.1208315 | 0.3789477 | 0.07641943
14.30839 | 44.3155 | 44.18373 | 43.72786 | 0.1317702 | 0.3792243 | 0.07664337
14.31839 | 44.2938 | 44.16998 | 43.71361 | 0.123816 | 0.3795016 | 0.07686959
14.32839 | 44.2621 | 44.15625 | 43.69937 | 0.105855 | 0.3797792 | 0.07709793
14.33839 | 44.2602 | 44.14251 | 43.68513 | 0.1176873 | 0.380057 | 0.07732839
14.34839 | 44.2393 | 44.12879 | 43.67089 | 0.1105129 | 0.3803353 | 0.07756103
14.35839 | 44.2233 | 44.11507 | 43.65666 | 0.1082319 | 0.3806138 | 0.07779587
14.36838 | 44.2059 | 44.10137 | 43.64244 | 0.1045303 | 0.3808924 | 0.07803272
14.37838 | 44.1538 | 44.08766 | 43.62822 | 0.06613578 | 0.3811716 | 0.07827207
14.38838 | 44.1746 | 44.07397 | 43.614 | 0.1006345 | 0.3814511 | 0.07851373
14.39838 | 44.1637 | 44.06027 | 43.59978 | 0.1034266 | 0.381731 | 0.07875774
14.40838 | 44.099 | 44.04659 | 43.58557 | 0.05241184 | 0.3820112 | 0.07900414
14.41837 | 44.1081 | 44.03292 | 43.57138 | 0.07517675 | 0.3822914 | 0.07925269
14.42837 | 44.1009 | 44.01925 | 43.55718 | 0.08164855 | 0.3825722 | 0.07950397
14.43837 | 44.0635 | 44.00559 | 43.54298 | 0.05791365 | 0.3828534 | 0.07975775
14.44837 | 44.0714 | 43.99193 | 43.52878 | 0.07947198 | 0.3831349 | 0.08001407
14.45837 | 44.0636 | 43.97828 | 43.51459 | 0.08532353 | 0.3834167 | 0.08027297
14.46837 | 44.0412 | 43.96463 | 43.5004 | 0.07656834 | 0.3836989 | 0.08053448
14.47836 | 44.0289 | 43.95101 | 43.48623 | 0.07789272 | 0.3839811 | 0.08079841
14.48836 | 44.0085 | 43.93738 | 43.47205 | 0.071124 | 0.3842639 | 0.08106532
14.49836 | 44.0131 | 43.92375 | 43.45787 | 0.08934842 | 0.3845471 | 0.08133497
14.50836 | 44.004 | 43.91013 | 43.4437 | 0.09386604 | 0.3848306 | 0.08160743
14.51836 | 43.9689 | 43.89652 | 43.42953 | 0.07237685 | 0.3851144 | 0.08188272
14.52835 | 43.9653 | 43.88293 | 43.41537 | 0.08236715 | 0.3853983 | 0.08216064
14.53835 | 43.9375 | 43.86934 | 43.40121 | 0.06816427 | 0.3856828 | 0.08244176
14.54835 | 43.9418 | 43.85575 | 43.38705 | 0.08605452 | 0.3859677 | 0.08272588
14.55835 | 43.9299 | 43.84216 | 43.3729 | 0.08773786 | 0.3862528 | 0.08301304
14.56835 | 43.9124 | 43.82859 | 43.35874 | 0.08381426 | 0.3865384 | 0.08330329
14.57835 | 43.9264 | 43.81502 | 43.3446 | 0.1113838 | 0.3868242 | 0.08359669
14.58834 | 43.9113 | 43.80147 | 43.33046 | 0.1098327 | 0.3871101 | 0.08389297
14.59834 | 43.896 | 43.78791 | 43.31632 | 0.1080883 | 0.3873966 | 0.08419281
14.60834 | 43.8801 | 43.77436 | 43.30218 | 0.1057369 | 0.3876835 | 0.08449593
14.61834 | 43.8629 | 43.76082 | 43.28805 | 0.1020784 | 0.3879707 | 0.08480241
14.62834 | 43.8449 | 43.74729 | 43.27392 | 0.09761294 | 0.3882582 | 0.08511232
14.63833 | 43.8441 | 43.73377 | 43.2598 | 0.1103269 | 0.3885458 | 0.08542539
14.64833 | 43.8235 | 43.72025 | 43.24568 | 0.1032472 | 0.388834 | 0.08574229
14.65833 | 43.8099 | 43.70674 | 43.23155 | 0.1031604 | 0.3891226 | 0.08606279
14.66833 | 43.7975 | 43.69323 | 43.21744 | 0.1042664 | 0.3894116 | 0.08638695
14.67833 | 43.8014 | 43.67973 | 43.20332 | 0.1216652 | 0.3897008 | 0.08671482
14.68833 | 43.7763 | 43.66624 | 43.18921 | 0.1100569 | 0.3899904 | 0.08704646
14.69832 | 43.7557 | 43.65277 | 43.17511 | 0.1029278 | 0.39028 | 0.08738161
14.70832 | 43.7664 | 43.6393 | 43.161 | 0.1271048 | 0.3905703 | 0.08772101
14.71832 | 43.7619 | 43.62583 | 43.1469 | 0.1360745 | 0.390861 | 0.08806438
14.72832 | 43.7452 | 43.61236 | 43.1328 | 0.1328368 | 0.391152 | 0.0884118
14.73832 | 43.7152 | 43.59891 | 43.1187 | 0.1162918 | 0.3914433 | 0.08876334
14.74831 | 43.7111 | 43.58547 | 43.10462 | 0.1256259 | 0.3917346 | 0.08911869
14.75831 | 43.7096 | 43.57203 | 43.09053 | 0.1375659 | 0.3920267 | 0.08947866
14.76831 | 43.6783 | 43.5586 | 43.07644 | 0.1196983 | 0.392319 | 0.08984298
14.77831 | 43.6701 | 43.54518 | 43.06235 | 0.1249231 | 0.3926118 | 0.09021172
14.78831 | 43.6671 | 43.53176 | 43.04827 | 0.1353404 | 0.3929048 | 0.0905849
14.79831 | 43.6453 | 43.51835 | 43.03419 | 0.1269499 | 0.3931983 | 0.09096267
14.8083 | 43.6292 | 43.50496 | 43.02013 | 0.1242383 | 0.3934917 | 0.09134469
14.8183 | 43.6168 | 43.49157 | 43.00605 | 0.1252323 | 0.3937858 | 0.09173182
14.8283 | 43.6029 | 43.47818 | 42.99198 | 0.1247185 | 0.3940803 | 0.09212375
14.8383 | 43.6083 | 43.4648 | 42.97791 | 0.1434968 | 0.3943751 | 0.09252056
14.8483 | 43.5917 | 43.45143 | 42.96384 | 0.1402671 | 0.3946703 | 0.09292235
14.85829 | 43.5763 | 43.43808 | 42.94979 | 0.1382161 | 0.3949656 | 0.0933288
14.86829 | 43.5682 | 43.42473 | 42.93573 | 0.1434704 | 0.3952614 | 0.09374078
14.87829 | 43.5487 | 43.41138 | 42.92167 | 0.1373165 | 0.3955577 | 0.09415802
14.88829 | 43.554 | 43.39805 | 42.90761 | 0.1559544 | 0.3958543 | 0.09458057
14.89829 | 43.5166 | 43.38472 | 42.89356 | 0.1318842 | 0.3961512 | 0.09500855
14.90829 | 43.4781 | 43.37139 | 42.8795 | 0.1067055 | 0.3964485 | 0.09544204
14.91828 | 43.4812 | 43.35809 | 42.86547 | 0.1231052 | 0.3967459 | 0.0958807
14.92828 | 43.4561 | 43.34479 | 42.85142 | 0.1113097 | 0.3970439 | 0.09632551
14.93828 | 43.4432 | 43.33149 | 42.83738 | 0.1117057 | 0.3973423 | 0.09677614
14.94828 | 43.4336 | 43.31821 | 42.82333 | 0.1153931 | 0.397641 | 0.09723266
14.95828 | 43.4196 | 43.30493 | 42.80929 | 0.1146718 | 0.3979401 | 0.09769519
14.96827 | 43.4085 | 43.29167 | 42.79527 | 0.1168285 | 0.3982393 | 0.09816336
14.97827 | 43.4096 | 43.27841 | 42.78123 | 0.1311896 | 0.3985391 | 0.09863822
14.98827 | 43.3839 | 43.26516 | 42.7672 | 0.1187419 | 0.3988393 | 0.09911941
14.99827 | 43.3812 | 43.25191 | 42.75317 | 0.129285 | 0.3991398 | 0.09960703
15.00827 | 43.351 | 43.23868 | 42.73914 | 0.1123192 | 0.3994408 | 0.1001012
15.01826 | 43.3309 | 43.22547 | 42.72513 | 0.105431 | 0.3997417 | 0.1006015
15.02826 | 43.2966 | 43.21225 | 42.7111 | 0.0843467 | 0.4000434 | 0.1011091
15.03826 | 43.307 | 43.19905 | 42.69708 | 0.1079531 | 0.4003453 | 0.1016236
15.04826 | 43.2981 | 43.18585 | 42.68306 | 0.11225 | 0.4006477 | 0.1021451
15.05826 | 43.2696 | 43.17266 | 42.66904 | 0.09693756 | 0.4009504 | 0.1026737
15.06826 | 43.2494 | 43.15948 | 42.65502 | 0.08991531 | 0.4012535 | 0.1032095
15.07825 | 43.2582 | 43.14633 | 42.64102 | 0.1118703 | 0.4015567 | 0.1037522
15.08825 | 43.2583 | 43.13317 | 42.62701 | 0.1251286 | 0.4018605 | 0.1043028
15.09825 | 43.2475 | 43.12002 | 42.613 | 0.127477 | 0.4021647 | 0.1048611
15.10825 | 43.2357 | 43.10688 | 42.59899 | 0.1288154 | 0.4024693 | 0.1054272
15.11825 | 43.2122 | 43.09376 | 42.58498 | 0.1184437 | 0.4027742 | 0.1060011
15.12824 | 43.1981 | 43.08065 | 42.57099 | 0.1174486 | 0.4030792 | 0.1065824
15.13824 | 43.1789 | 43.06754 | 42.55699 | 0.1113564 | 0.4033849 | 0.1071724
15.14824 | 43.1732 | 43.05445 | 42.54298 | 0.1187538 | 0.4036909 | 0.1077706
15.15824 | 43.1723 | 43.04136 | 42.52898 | 0.1309406 | 0.4039973 | 0.1083773
15.16824 | 43.1493 | 43.02828 | 42.51499 | 0.1210168 | 0.4043041 | 0.1089924
15.17824 | 43.1175 | 43.01522 | 42.50099 | 0.1022823 | 0.4046113 | 0.1096162
15.18823 | 43.125 | 43.00218 | 42.48701 | 0.1228238 | 0.4049185 | 0.1102482
15.19823 | 43.1216 | 42.98913 | 42.47302 | 0.1324675 | 0.4052264 | 0.1108897
15.20823 | 43.111 | 42.9761 | 42.45902 | 0.1349 | 0.4055347 | 0.1115403
15.21823 | 43.0956 | 42.96308 | 42.44504 | 0.1325214 | 0.4058434 | 0.1122
15.22823 | 43.0793 | 42.95007 | 42.43105 | 0.1292315 | 0.4061524 | 0.1128691
15.23822 | 43.0555 | 42.93708 | 42.41707 | 0.1184172 | 0.4064615 | 0.113547
15.24822 | 43.0662 | 42.9241 | 42.40309 | 0.1421043 | 0.4067713 | 0.1142352
15.25822 | 43.0367 | 42.91112 | 42.38911 | 0.1255799 | 0.4070814 | 0.1149331
15.26822 | 43.0139 | 42.89816 | 42.37512 | 0.1157436 | 0.407392 | 0.1156409
15.27822 | 42.9997 | 42.8852 | 42.36114 | 0.1144954 | 0.407703 | 0.1163588
15.28822 | 42.9933 | 42.87226 | 42.34716 | 0.1210353 | 0.4080143 | 0.1170868
15.29821 | 42.9754 | 42.85935 | 42.3332 | 0.1160502 | 0.4083256 | 0.1178243
15.30821 | 42.983 | 42.84643 | 42.31922 | 0.1365658 | 0.4086377 | 0.118573
15.31821 | 42.9401 | 42.83353 | 42.30525 | 0.1065691 | 0.4089501 | 0.1193323
15.32821 | 42.935 | 42.82064 | 42.29127 | 0.1143599 | 0.4092629 | 0.1201023
15.33821 | 42.9235 | 42.80776 | 42.2773 | 0.1157382 | 0.4095762 | 0.1208831
15.3482 | 42.9029 | 42.79491 | 42.26335 | 0.107991 | 0.4098895 | 0.1216741
15.3582 | 42.8946 | 42.78206 | 42.24938 | 0.1125439 | 0.4102034 | 0.122477
15.3682 | 42.8683 | 42.76922 | 42.23541 | 0.09908402 | 0.4105178 | 0.1232911
15.3782 | 42.8673 | 42.75639 | 42.22144 | 0.1109111 | 0.4108326 | 0.1241165
15.3882 | 42.8199 | 42.74357 | 42.20747 | 0.07632523 | 0.4111477 | 0.1249534
15.3982 | 42.829 | 42.73077 | 42.19351 | 0.09822619 | 0.4114632 | 0.1258018
15.40819 | 42.8183 | 42.718 | 42.17956 | 0.1003011 | 0.4117788 | 0.1266611
15.41819 | 42.8074 | 42.70522 | 42.1656 | 0.1021756 | 0.4120951 | 0.127533
15.42819 | 42.7738 | 42.69246 | 42.15163 | 0.08133667 | 0.4124118 | 0.1284167
15.43819 | 42.7749 | 42.67972 | 42.13767 | 0.09518432 | 0.4127289 | 0.1293125
15.44819 | 42.7493 | 42.66698 | 42.12371 | 0.08231842 | 0.4130464 | 0.1302203
15.45818 | 42.7244 | 42.65427 | 42.10977 | 0.07012623 | 0.4133639 | 0.1311393
15.46818 | 42.7206 | 42.64157 | 42.09581 | 0.07903322 | 0.4136822 | 0.1320714
15.47818 | 42.7074 | 42.62887 | 42.08186 | 0.07852648 | 0.4140008 | 0.1330158
15.48818 | 42.6883 | 42.61619 | 42.0679 | 0.07210606 | 0.4143199 | 0.1339726
15.49818 | 42.6634 | 42.60353 | 42.05395 | 0.05987193 | 0.4146393 | 0.1349417
15.50818 | 42.6523 | 42.59088 | 42.03999 | 0.06142408 | 0.4149592 | 0.1359232
15.51817 | 42.6746 | 42.57825 | 42.02605 | 0.09634985 | 0.4152791 | 0.1369162
15.52817 | 42.6524 | 42.56563 | 42.0121 | 0.08677455 | 0.4155997 | 0.1379226
15.53817 | 42.6205 | 42.55301 | 41.99815 | 0.06748555 | 0.4159207 | 0.1389415
15.54817 | 42.6172 | 42.54042 | 41.9842 | 0.07678284 | 0.4162421 | 0.1399728
15.55817 | 42.5964 | 42.52783 | 41.97025 | 0.06856655 | 0.4165639 | 0.1410165
15.56816 | 42.5668 | 42.51528 | 41.95632 | 0.05152419 | 0.4168858 | 0.1420714
15.57816 | 42.5507 | 42.50272 | 41.94237 | 0.04798088 | 0.4172084 | 0.1431398
15.58816 | 42.5483 | 42.49018 | 41.92842 | 0.05812421 | 0.4175314 | 0.1442203
15.59816 | 42.5154 | 42.47765 | 41.91448 | 0.03775421 | 0.4178548 | 0.1453131
15.60816 | 42.4947 | 42.46513 | 41.90053 | 0.02957124 | 0.4181786 | 0.1464178
15.61816 | 42.4988 | 42.45262 | 41.88659 | 0.04617513 | 0.4185029 | 0.1475344
15.62815 | 42.4874 | 42.44015 | 41.87266 | 0.04725393 | 0.4188271 | 0.1486615
15.63815 | 42.478 | 42.42767 | 41.85871 | 0.0503326 | 0.4191522 | 0.1498013
15.64815 | 42.4506 | 42.4152 | 41.84477 | 0.0353989 | 0.4194776 | 0.1509525
15.65815 | 42.4452 | 42.40275 | 41.83083 | 0.04245313 | 0.4198034 | 0.1521147
15.66815 | 42.4312 | 42.3903 | 41.81689 | 0.04089558 | 0.4201296 | 0.1532877
15.67814 | 42.3992 | 42.37789 | 41.80296 | 0.02131398 | 0.420456 | 0.1544701
15.68814 | 42.3829 | 42.36547 | 41.78902 | 0.01743377 | 0.420783 | 0.1556639
15.69814 | 42.3655 | 42.35306 | 41.77508 | 0.01244274 | 0.4211105 | 0.1568676
15.70814 | 42.3272 | 42.34066 | 41.76114 | -0.01345865 | 0.4214383 | 0.1580807
15.71814 | 42.333 | 42.32827 | 41.7472 | 0.004729983 | 0.4217666 | 0.1593029
15.72814 | 42.3006 | 42.31589 | 41.73326 | -0.01529089 | 0.4220953 | 0.1605337
15.73813 | 42.2859 | 42.30353 | 41.71934 | -0.01763305 | 0.422424 | 0.1617715
15.74813 | 42.2673 | 42.29117 | 41.7054 | -0.02387138 | 0.4227535 | 0.1630181
15.75813 | 42.2518 | 42.27882 | 41.69146 | -0.02701753 | 0.4230835 | 0.1642717
15.76813 | 42.2229 | 42.26647 | 41.67753 | -0.0435709 | 0.4234138 | 0.1655318
15.77813 | 42.2102 | 42.25413 | 41.66359 | -0.04393083 | 0.4237445 | 0.1667977
15.78812 | 42.1994 | 42.24181 | 41.64967 | -0.04240894 | 0.4240753 | 0.1680674
15.79812 | 42.1774 | 42.22948 | 41.63573 | -0.05207987 | 0.4244068 | 0.1693428
15.80812 | 42.1609 | 42.21716 | 41.62179 | -0.0562552 | 0.4247388 | 0.1706219
15.81812 | 42.1137 | 42.20483 | 41.60786 | -0.09113409 | 0.4250712 | 0.1719038
15.82812 | 42.1324 | 42.19252 | 41.59392 | -0.06011548 | 0.425404 | 0.1731877
15.83812 | 42.0816 | 42.1802 | 41.57999 | -0.09859871 | 0.4257373 | 0.1744726
15.84811 | 42.0683 | 42.16789 | 41.56607 | -0.09959498 | 0.4260706 | 0.1757564
15.85811 | 42.0562 | 42.15558 | 41.55213 | -0.0993787 | 0.4264046 | 0.1770406
15.86811 | 42.0407 | 42.14326 | 41.5382 | -0.1025611 | 0.4267391 | 0.1783229
15.87811 | 42.0108 | 42.13094 | 41.52426 | -0.1201411 | 0.427074 | 0.1796023
15.88811 | 42.0107 | 42.11862 | 41.51033 | -0.1079176 | 0.4274093 | 0.1808775
15.8981 | 41.9968 | 42.1063 | 41.49641 | -0.1095016 | 0.4277448 | 0.1821461
15.9081 | 41.9914 | 42.09397 | 41.48248 | -0.1025674 | 0.4280809 | 0.1834096
15.9181 | 41.9824 | 42.08163 | 41.46854 | -0.09922602 | 0.4284175 | 0.1846654
15.9281 | 41.9616 | 42.06928 | 41.45461 | -0.1076761 | 0.4287544 | 0.1859122
15.9381 | 41.9596 | 42.05692 | 41.44068 | -0.09731631 | 0.4290919 | 0.1871486
15.9481 | 41.964 | 42.04455 | 41.42674 | -0.08054527 | 0.4294297 | 0.1883734
15.95809 | 41.9285 | 42.03217 | 41.41282 | -0.103674 | 0.4297677 | 0.1895838
15.96809 | 41.9149 | 42.01978 | 41.39889 | -0.1048762 | 0.4301064 | 0.190781
15.97809 | 41.9275 | 42.00736 | 41.38496 | -0.07986288 | 0.4304455 | 0.1919622
15.98809 | 41.9009 | 41.99493 | 41.37102 | -0.09403248 | 0.4307851 | 0.1931259
15.99809 | 41.9134 | 41.98248 | 41.35709 | -0.0690835 | 0.4311251 | 0.1942707
16.00808 | 41.9088 | 41.97003 | 41.34317 | -0.06122693 | 0.4314652 | 0.1953939
16.01808 | 41.9109 | 41.95754 | 41.32923 | -0.04663618 | 0.431806 | 0.1964963
16.02808 | 41.8877 | 41.94502 | 41.3153 | -0.05732229 | 0.4321473 | 0.1975751
16.03808 | 41.8933 | 41.93248 | 41.30137 | -0.03918364 | 0.432489 | 0.1986289
16.04808 | 41.88 | 41.91992 | 41.28743 | -0.03991865 | 0.4328311 | 0.1996561
16.05808 | 41.8779 | 41.90733 | 41.2735 | -0.02942584 | 0.4331737 | 0.2006553
16.06807 | 41.8657 | 41.89472 | 41.25958 | -0.02901636 | 0.4335164 | 0.2016238
16.07807 | 41.8396 | 41.88206 | 41.24564 | -0.04246334 | 0.4338598 | 0.2025622
16.08807 | 41.8471 | 41.86938 | 41.23171 | -0.02227798 | 0.4342037 | 0.2034681
16.09807 | 41.8509 | 41.85666 | 41.21777 | -0.005758756 | 0.434548 | 0.2043399
16.10807 | 41.848 | 41.8439 | 41.20384 | 0.004095685 | 0.4348928 | 0.2051763
16.11806 | 41.8187 | 41.83113 | 41.18991 | -0.01242607 | 0.4352376 | 0.2059751
16.12806 | 41.8369 | 41.8183 | 41.17598 | 0.01860288 | 0.4355832 | 0.2067367
16.13806 | 41.8208 | 41.80543 | 41.16204 | 0.01537103 | 0.4359293 | 0.2074589
16.14806 | 41.8045 | 41.79252 | 41.1481 | 0.01197962 | 0.4362758 | 0.2081406
16.15806 | 41.7806 | 41.77957 | 41.13417 | 0.001029774 | 0.4366227 | 0.2087806
16.16806 | 41.7717 | 41.76658 | 41.12023 | 0.005122507 | 0.4369701 | 0.2093779
16.17805 | 41.7514 | 41.75355 | 41.10631 | -0.002154081 | 0.4373175 | 0.209931
16.18805 | 41.734 | 41.74047 | 41.09237 | -0.006473167 | 0.4376658 | 0.21044
16.19805 | 41.7194 | 41.72735 | 41.07843 | -0.007946903 | 0.4380145 | 0.2109036
16.20805 | 41.7281 | 41.71417 | 41.06449 | 0.01392554 | 0.4383637 | 0.211321
16.21805 | 41.6925 | 41.70096 | 41.05055 | -0.008455251 | 0.4387132 | 0.2116917
16.22804 | 41.6682 | 41.6877 | 41.03662 | -0.01950213 | 0.439063 | 0.2120148
16.23804 | 41.6941 | 41.67439 | 41.02268 | 0.01971204 | 0.4394134 | 0.2122905
16.24804 | 41.6521 | 41.66103 | 41.00874 | -0.008925698 | 0.4397644 | 0.2125182
16.25804 | 41.6292 | 41.64762 | 40.9948 | -0.0184151 | 0.4401157 | 0.2126976
16.26804 | 41.6233 | 41.63416 | 40.98086 | -0.01085602 | 0.4404675 | 0.2128285
16.27804 | 41.5943 | 41.62065 | 40.96692 | -0.02634848 | 0.4408198 | 0.2129111
16.28803 | 41.588 | 41.60711 | 40.95299 | -0.01910617 | 0.4411722 | 0.2129454
16.29803 | 41.5478 | 41.5935 | 40.93905 | -0.04570204 | 0.4415254 | 0.2129316
16.30803 | 41.5312 | 41.57985 | 40.9251 | -0.04865005 | 0.441879 | 0.21287
16.31803 | 41.5399 | 41.56615 | 40.91116 | -0.02625053 | 0.4422331 | 0.212761
16.32803 | 41.5172 | 41.5524 | 40.89721 | -0.03520395 | 0.4425876 | 0.2126052
16.33802 | 41.4945 | 41.53862 | 40.88328 | -0.04412473 | 0.4429422 | 0.2124033
16.34802 | 41.4817 | 41.52479 | 40.86933 | -0.04308603 | 0.4432976 | 0.2121557
16.35802 | 41.4591 | 41.5109 | 40.85539 | -0.0518024 | 0.4436535 | 0.2118633
16.36802 | 41.4493 | 41.49697 | 40.84144 | -0.04767476 | 0.4440099 | 0.2115271
16.37802 | 41.4221 | 41.483 | 40.82749 | -0.06090389 | 0.4443667 | 0.2111479
16.38802 | 41.4127 | 41.46899 | 40.81354 | -0.05629093 | 0.444724 | 0.2107269
16.39801 | 41.3889 | 41.45495 | 40.7996 | -0.06605106 | 0.4450813 | 0.2102656
16.40801 | 41.3566 | 41.44086 | 40.78565 | -0.08425733 | 0.4454395 | 0.2097643
16.41801 | 41.3253 | 41.42673 | 40.7717 | -0.101425 | 0.4457981 | 0.2092247
16.42801 | 41.3277 | 41.41256 | 40.75775 | -0.08485545 | 0.4461573 | 0.2086481
16.43801 | 41.3267 | 41.39835 | 40.7438 | -0.07164991 | 0.4465169 | 0.2080358
16.448 | 41.3075 | 41.38412 | 40.72986 | -0.07662401 | 0.4468765 | 0.20739
16.458 | 41.2722 | 41.36985 | 40.7159 | -0.09765073 | 0.447237 | 0.2067106
16.468 | 41.2804 | 41.35555 | 40.70195 | -0.07514577 | 0.447598 | 0.2059999
16.478 | 41.2443 | 41.34121 | 40.68799 | -0.0969105 | 0.4479594 | 0.2052593
16.488 | 41.2224 | 41.32685 | 40.67403 | -0.1044466 | 0.4483213 | 0.2044903
16.498 | 41.2093 | 41.31246 | 40.66008 | -0.1031554 | 0.4486836 | 0.2036945
16.50799 | 41.2116 | 41.29805 | 40.64613 | -0.08645298 | 0.4490461 | 0.2028742
16.51799 | 41.1722 | 41.28361 | 40.63217 | -0.1114119 | 0.4494094 | 0.2020294
16.52799 | 41.1529 | 41.26915 | 40.61821 | -0.1162482 | 0.4497731 | 0.2011623
16.53799 | 41.1473 | 41.25466 | 40.60425 | -0.1073634 | 0.4501374 | 0.2002745
16.54799 | 41.1485 | 41.24016 | 40.59029 | -0.09165897 | 0.4505021 | 0.1993675
16.55798 | 41.1184 | 41.22565 | 40.57634 | -0.1072509 | 0.4508669 | 0.1984437
16.56798 | 41.0974 | 41.21111 | 40.56238 | -0.1137117 | 0.4512326 | 0.1975029
16.57798 | 41.0796 | 41.19656 | 40.54841 | -0.1169572 | 0.4515987 | 0.1965473
16.58798 | 41.0878 | 41.18199 | 40.53445 | -0.0941889 | 0.4519653 | 0.1955783
16.59798 | 41.0826 | 41.16741 | 40.52048 | -0.0848082 | 0.4523324 | 0.1945975
16.60798 | 41.0406 | 41.15282 | 40.50651 | -0.1122165 | 0.4527 | 0.1936062
16.61797 | 41.0324 | 41.13823 | 40.49256 | -0.1058296 | 0.4530676 | 0.1926066
16.62797 | 41.0273 | 41.12362 | 40.47859 | -0.09631972 | 0.4534361 | 0.1915981
16.63797 | 41.0078 | 41.109 | 40.46461 | -0.1012027 | 0.4538051 | 0.190583
16.64797 | 41.0131 | 41.09438 | 40.45064 | -0.0812796 | 0.4541746 | 0.1895625
16.65797 | 41.0129 | 41.07975 | 40.43667 | -0.06685171 | 0.4545446 | 0.1885377
16.66796 | 40.9753 | 41.06513 | 40.42271 | -0.08983476 | 0.4549146 | 0.1875109
16.67796 | 40.9628 | 41.0505 | 40.40873 | -0.08770064 | 0.4552856 | 0.186481
16.68796 | 40.9626 | 41.03586 | 40.39476 | -0.07326483 | 0.4556569 | 0.1854502
16.69796 | 40.9517 | 41.02123 | 40.38078 | -0.06952847 | 0.4560288 | 0.1844193
16.70796 | 40.927 | 41.00659 | 40.3668 | -0.07959245 | 0.4564012 | 0.1833895
16.71796 | 40.9195 | 40.99196 | 40.35282 | -0.07245777 | 0.4567741 | 0.1823615
16.72795 | 40.9297 | 40.97734 | 40.33886 | -0.04763982 | 0.4571471 | 0.1813374
16.73795 | 40.8947 | 40.96271 | 40.32487 | -0.06801013 | 0.4575209 | 0.1803158
16.74795 | 40.9227 | 40.94808 | 40.31089 | -0.02538414 | 0.4578953 | 0.1792986
16.75795 | 40.8758 | 40.93346 | 40.29691 | -0.05766254 | 0.4582701 | 0.1782865
16.76795 | 40.8687 | 40.91885 | 40.28292 | -0.05014601 | 0.4586453 | 0.1772801
16.77794 | 40.8426 | 40.90425 | 40.26895 | -0.06164986 | 0.4590208 | 0.1762812
16.78794 | 40.8308 | 40.88965 | 40.25496 | -0.05884549 | 0.4593971 | 0.1752884
16.79794 | 40.8267 | 40.87505 | 40.24097 | -0.04834797 | 0.4597739 | 0.1743032
16.80794 | 40.8115 | 40.86046 | 40.22698 | -0.04895788 | 0.4601512 | 0.1733261
16.81794 | 40.7973 | 40.84588 | 40.21299 | -0.04857571 | 0.460529 | 0.1723577
16.82794 | 40.7721 | 40.8313 | 40.199 | -0.05920189 | 0.4609072 | 0.1713985
16.83793 | 40.7713 | 40.81675 | 40.18502 | -0.04545139 | 0.4612856 | 0.1704496
16.84793 | 40.775 | 40.8022 | 40.17102 | -0.02719554 | 0.4616649 | 0.1695099
16.85793 | 40.7481 | 40.78765 | 40.15702 | -0.0395492 | 0.4620447 | 0.1685803
16.86793 | 40.7426 | 40.77311 | 40.14303 | -0.0305127 | 0.462425 | 0.1676615
16.87793 | 40.707 | 40.75859 | 40.12903 | -0.05158624 | 0.4628058 | 0.1667535
16.88792 | 40.6937 | 40.74408 | 40.11504 | -0.05038463 | 0.4631866 | 0.1658576
16.89792 | 40.6614 | 40.72958 | 40.10104 | -0.06817921 | 0.4635685 | 0.1649722
16.90792 | 40.6668 | 40.71508 | 40.08704 | -0.04828457 | 0.4639508 | 0.1640985
16.91792 | 40.6445 | 40.7006 | 40.07303 | -0.05610091 | 0.4643335 | 0.1632367
16.92792 | 40.6447 | 40.68613 | 40.05902 | -0.04142844 | 0.4647169 | 0.1623868
16.93792 | 40.6115 | 40.67167 | 40.04502 | -0.06016728 | 0.4651007 | 0.1615491
16.94791 | 40.6491 | 40.65723 | 40.03102 | -0.00813185 | 0.4654846 | 0.1607245
16.95791 | 40.5781 | 40.64279 | 40.01701 | -0.06469353 | 0.4658694 | 0.1599114
16.96791 | 40.581 | 40.62837 | 40.003 | -0.0473668 | 0.4662547 | 0.1591108
16.97791 | 40.5251 | 40.61395 | 39.98899 | -0.08885171 | 0.4666406 | 0.1583227
16.98791 | 40.5379 | 40.59955 | 39.97497 | -0.06164827 | 0.467027 | 0.1575472
16.9979 | 40.4992 | 40.58517 | 39.96097 | -0.08597094 | 0.4674135 | 0.1567851
17.0079 | 40.4896 | 40.57079 | 39.94696 | -0.08119085 | 0.4678008 | 0.1560349
17.0179 | 40.4711 | 40.55642 | 39.93294 | -0.08532257 | 0.4681888 | 0.1552973
17.0279 | 40.4707 | 40.54207 | 39.91892 | -0.07136593 | 0.4685772 | 0.1545723
17.0379 | 40.4422 | 40.52772 | 39.90489 | -0.085521 | 0.4689661 | 0.1538599
17.0479 | 40.4644 | 40.51339 | 39.89087 | -0.04898765 | 0.4693555 | 0.1531602
17.05789 | 40.4261 | 40.49908 | 39.87686 | -0.07298028 | 0.4697452 | 0.1524737
17.06789 | 40.412 | 40.48477 | 39.86284 | -0.07277 | 0.4701356 | 0.151799
17.07789 | 40.3771 | 40.47047 | 39.84881 | -0.09337121 | 0.4705266 | 0.1511366
17.08789 | 40.3682 | 40.45618 | 39.83478 | -0.08798378 | 0.4709181 | 0.1504867
17.09789 | 40.3522 | 40.44191 | 39.82075 | -0.08970769 | 0.4713102 | 0.1498491
17.10788 | 40.313 | 40.42766 | 39.80673 | -0.114657 | 0.4717024 | 0.1492242
17.11788 | 40.3238 | 40.4134 | 39.7927 | -0.08960313 | 0.4720955 | 0.1486109
17.12788 | 40.3102 | 40.39916 | 39.77866 | -0.08896032 | 0.4724891 | 0.1480096
17.13788 | 40.3083 | 40.38493 | 39.76462 | -0.07662835 | 0.4728833 | 0.1474202
17.14788 | 40.3018 | 40.37071 | 39.75059 | -0.0689072 | 0.473278 | 0.1468427
17.15788 | 40.2997 | 40.3565 | 39.73655 | -0.0567967 | 0.4736732 | 0.1462768
17.16787 | 40.286 | 40.34231 | 39.72252 | -0.05631092 | 0.4740685 | 0.1457231
17.17787 | 40.271 | 40.32812 | 39.70848 | -0.05712136 | 0.4744648 | 0.1451803
17.18787 | 40.2172 | 40.31394 | 39.69443 | -0.09674209 | 0.4748616 | 0.1446489
17.19787 | 40.225 | 40.29977 | 39.68039 | -0.07477296 | 0.4752589 | 0.1441287
17.20787 | 40.1949 | 40.28561 | 39.66634 | -0.09071384 | 0.4756567 | 0.1436196
17.21786 | 40.189 | 40.27148 | 39.6523 | -0.08247882 | 0.4760548 | 0.143122
17.22786 | 40.1886 | 40.25734 | 39.63825 | -0.06873936 | 0.4764537 | 0.1426348
17.23786 | 40.1758 | 40.24321 | 39.6242 | -0.06740948 | 0.4768531 | 0.1421582
17.24786 | 40.1843 | 40.22909 | 39.61014 | -0.04478911 | 0.4772531 | 0.1416923
17.25786 | 40.1825 | 40.21498 | 39.59609 | -0.03247802 | 0.4776536 | 0.1412368
17.26786 | 40.1277 | 40.20088 | 39.58203 | -0.07317622 | 0.4780548 | 0.1407916
17.27785 | 40.1471 | 40.1868 | 39.56798 | -0.0396975 | 0.478456 | 0.140357
17.28785 | 40.1043 | 40.17271 | 39.55392 | -0.06841362 | 0.4788582 | 0.139932
17.29785 | 40.1163 | 40.15864 | 39.53986 | -0.04233846 | 0.4792609 | 0.139517
17.30785 | 40.0505 | 40.14457 | 39.5258 | -0.09407198 | 0.4796641 | 0.1391117
17.31785 | 40.0715 | 40.13051 | 39.51173 | -0.05901388 | 0.4800679 | 0.138716
17.32784 | 40.0415 | 40.11648 | 39.49768 | -0.07497831 | 0.4804718 | 0.1383303
17.33784 | 40.0353 | 40.10244 | 39.48361 | -0.06713683 | 0.4808767 | 0.1379536
17.34784 | 40.0572 | 40.0884 | 39.46954 | -0.0312034 | 0.4812822 | 0.137586
17.35784 | 40.0399 | 40.07438 | 39.45546 | -0.03447786 | 0.4816881 | 0.1372276
17.36784 | 39.987 | 40.06036 | 39.44139 | -0.07336015 | 0.4820946 | 0.1368782
17.37784 | 39.9784 | 40.04635 | 39.42731 | -0.06795002 | 0.4825017 | 0.1365376
17.38783 | 39.9695 | 40.03236 | 39.41325 | -0.06286145 | 0.4829089 | 0.136206
17.39783 | 39.9369 | 40.01837 | 39.39917 | -0.0814663 | 0.4833171 | 0.1358827
17.40783 | 39.8807 | 40.00438 | 39.38508 | -0.1236783 | 0.4837259 | 0.1355679
17.41783 | 39.9145 | 39.9904 | 39.371 | -0.07589744 | 0.4841351 | 0.1352613
17.42783 | 39.8868 | 39.97642 | 39.35692 | -0.08962351 | 0.4845449 | 0.134963
17.43782 | 39.8661 | 39.96247 | 39.34284 | -0.09637043 | 0.4849549 | 0.134673
17.44782 | 39.8759 | 39.94851 | 39.32875 | -0.07261008 | 0.4853659 | 0.1343907
17.45782 | 39.8531 | 39.93456 | 39.31466 | -0.08145633 | 0.4857774 | 0.1341163
17.46782 | 39.8182 | 39.92061 | 39.30057 | -0.1024091 | 0.4861895 | 0.1338495
17.47782 | 39.8026 | 39.90667 | 39.28648 | -0.1040682 | 0.4866021 | 0.1335904
17.48782 | 39.7844 | 39.89273 | 39.27238 | -0.1083335 | 0.4870153 | 0.1333387
17.49781 | 39.7534 | 39.87882 | 39.2583 | -0.1254187 | 0.4874286 | 0.1330946
17.50781 | 39.7265 | 39.8649 | 39.2442 | -0.1383961 | 0.4878429 | 0.1328575
17.51781 | 39.7183 | 39.85098 | 39.23009 | -0.1326793 | 0.4882578 | 0.1326275
17.52781 | 39.7001 | 39.83707 | 39.21599 | -0.1369682 | 0.4886733 | 0.1324046
17.53781 | 39.682 | 39.82316 | 39.20188 | -0.1411628 | 0.4890893 | 0.1321886
17.5478 | 39.6881 | 39.80928 | 39.18779 | -0.1211768 | 0.4895054 | 0.1319796
17.5578 | 39.6628 | 39.79538 | 39.17368 | -0.1325823 | 0.4899226 | 0.1317771
17.5678 | 39.639 | 39.78149 | 39.15957 | -0.1424931 | 0.4903403 | 0.1315812
17.5778 | 39.6294 | 39.76761 | 39.14546 | -0.1382091 | 0.4907586 | 0.1313918
17.5878 | 39.5863 | 39.75373 | 39.13134 | -0.1674302 | 0.4911775 | 0.1312088
17.5978 | 39.5643 | 39.73986 | 39.11723 | -0.1755563 | 0.4915969 | 0.1310321
17.60779 | 39.5428 | 39.726 | 39.10312 | -0.1832011 | 0.4920165 | 0.1308617
17.61779 | 39.5064 | 39.71214 | 39.089 | -0.2057368 | 0.4924371 | 0.1306973
17.62779 | 39.507 | 39.69828 | 39.07488 | -0.1912772 | 0.4928583 | 0.1305388
17.63779 | 39.5181 | 39.68442 | 39.06076 | -0.1663222 | 0.49328 | 0.1303863
17.64779 | 39.4923 | 39.67057 | 39.04663 | -0.1782717 | 0.4937023 | 0.1302396
17.65778 | 39.4787 | 39.65674 | 39.03252 | -0.1780394 | 0.4941248 | 0.1300988
17.66778 | 39.4462 | 39.6429 | 39.01839 | -0.1966976 | 0.4945483 | 0.1299635
17.67778 | 39.4353 | 39.62906 | 39.00425 | -0.1937599 | 0.4949724 | 0.1298337
17.68778 | 39.3939 | 39.61523 | 38.99012 | -0.2213264 | 0.495397 | 0.1297094
17.69778 | 39.3941 | 39.6014 | 38.97598 | -0.2072969 | 0.4958222 | 0.1295905
17.70778 | 39.3736 | 39.58757 | 38.96185 | -0.2139714 | 0.496248 | 0.1294769
17.71777 | 39.3352 | 39.57376 | 38.94772 | -0.2385636 | 0.496674 | 0.1293687
17.72777 | 39.3314 | 39.55995 | 38.93358 | -0.2285457 | 0.497101 | 0.1292654
17.73777 | 39.3495 | 39.54613 | 38.91944 | -0.1966315 | 0.4975286 | 0.1291672
17.74777 | 39.3384 | 39.53232 | 38.90529 | -0.1939209 | 0.4979567 | 0.1290741
17.75777 | 39.32 | 39.51851 | 38.89114 | -0.1985139 | 0.4983855 | 0.1289858
17.76776 | 39.2923 | 39.50472 | 38.87701 | -0.2124241 | 0.4988144 | 0.1289025
17.77776 | 39.2877 | 39.49092 | 38.86286 | -0.203224 | 0.4992443 | 0.1288239
17.78776 | 39.2526 | 39.47713 | 38.8487 | -0.2245271 | 0.4996748 | 0.1287499
17.79776 | 39.2385 | 39.46333 | 38.83455 | -0.2248335 | 0.5001059 | 0.1286806
17.80776 | 39.215 | 39.44954 | 38.82039 | -0.2345431 | 0.5005377 | 0.1286159
17.81776 | 39.2124 | 39.43576 | 38.80623 | -0.2233558 | 0.50097 | 0.1285557
17.82775 | 39.1936 | 39.42199 | 38.79208 | -0.2283852 | 0.5014025 | 0.1284999
17.83775 | 39.2168 | 39.4082 | 38.77792 | -0.1914039 | 0.501836 | 0.1284485
17.84775 | 39.2208 | 39.39443 | 38.76375 | -0.1736255 | 0.5022701 | 0.1284013
17.85775 | 39.2022 | 39.38065 | 38.74959 | -0.1784499 | 0.5027048 | 0.1283585
17.86775 | 39.1751 | 39.36688 | 38.73542 | -0.191777 | 0.5031402 | 0.1283197
17.87774 | 39.1637 | 39.35312 | 38.72126 | -0.1894208 | 0.5035757 | 0.1282852
17.88774 | 39.17 | 39.33935 | 38.70709 | -0.1693533 | 0.5040123 | 0.1282547
17.89774 | 39.1275 | 39.32559 | 38.69291 | -0.1980885 | 0.5044494 | 0.1282282
17.90774 | 39.0923 | 39.31183 | 38.67873 | -0.2195261 | 0.5048871 | 0.1282057
17.91774 | 39.1077 | 39.29807 | 38.66455 | -0.1903663 | 0.5053255 | 0.128187
17.92774 | 39.1002 | 39.28431 | 38.65037 | -0.1841088 | 0.5057644 | 0.1281722
17.93773 | 39.1084 | 39.27057 | 38.6362 | -0.1621676 | 0.5062036 | 0.1281612
17.94773 | 39.1002 | 39.25681 | 38.62202 | -0.1566149 | 0.5066438 | 0.128154
17.95773 | 39.0919 | 39.24306 | 38.60783 | -0.1511644 | 0.5070846 | 0.1281504
17.96773 | 39.0735 | 39.22932 | 38.59364 | -0.1558162 | 0.507526 | 0.1281504
17.97773 | 39.0617 | 39.21557 | 38.57945 | -0.15387 | 0.5079681 | 0.1281541
17.98772 | 39.0669 | 39.20184 | 38.56527 | -0.1349397 | 0.5084102 | 0.1281613
17.99772 | 39.0184 | 39.1881 | 38.55107 | -0.1696978 | 0.5088535 | 0.1281721
18.00772 | 38.9679 | 39.17436 | 38.53687 | -0.2064579 | 0.5092974 | 0.1281862
18.01772 | 38.9634 | 39.16062 | 38.52267 | -0.19722 | 0.5097419 | 0.1282038
18.02772 | 38.9687 | 39.14688 | 38.50847 | -0.178184 | 0.5101871 | 0.1282248
18.03772 | 38.9904 | 39.13315 | 38.49427 | -0.1427499 | 0.5106328 | 0.1282491
18.04771 | 38.9454 | 39.11943 | 38.48008 | -0.1740312 | 0.5110787 | 0.1282766
18.05771 | 38.9616 | 39.1057 | 38.46587 | -0.1441008 | 0.5115257 | 0.1283074
18.06771 | 38.9315 | 39.09197 | 38.45166 | -0.160472 | 0.5119734 | 0.1283414
18.07771 | 38.9065 | 39.07824 | 38.43744 | -0.171745 | 0.5124216 | 0.1283786
18.08771 | 38.9056 | 39.06452 | 38.42323 | -0.1589197 | 0.5128705 | 0.1284189
18.0977 | 38.8804 | 39.05081 | 38.40903 | -0.1704096 | 0.5133196 | 0.1284623
18.1077 | 38.818 | 39.03709 | 38.39481 | -0.2190875 | 0.5137697 | 0.1285088
18.1177 | 38.8166 | 39.02337 | 38.38059 | -0.206767 | 0.5142205 | 0.1285582
18.1277 | 38.8443 | 39.00965 | 38.36637 | -0.1653479 | 0.5146719 | 0.1286107
18.1377 | 38.8398 | 38.99593 | 38.35214 | -0.1561304 | 0.515124 | 0.1286661
18.1477 | 38.8028 | 38.98221 | 38.33791 | -0.1794143 | 0.5155767 | 0.1287244
18.15769 | 38.8269 | 38.96851 | 38.3237 | -0.1416133 | 0.5160295 | 0.1287856
18.16769 | 38.7923 | 38.9548 | 38.30947 | -0.1625 | 0.5164835 | 0.1288496
18.17769 | 38.7865 | 38.94109 | 38.29523 | -0.1545881 | 0.5169381 | 0.1289165
18.18769 | 38.7827 | 38.92738 | 38.281 | -0.1446775 | 0.5173933 | 0.1289862
18.19769 | 38.7768 | 38.91367 | 38.26676 | -0.1368682 | 0.5178493 | 0.1290586
18.20768 | 38.7259 | 38.89997 | 38.25253 | -0.1740739 | 0.5183053 | 0.1291337
18.21768 | 38.7431 | 38.88627 | 38.23829 | -0.1431671 | 0.5187625 | 0.1292115
18.22768 | 38.752 | 38.87256 | 38.22405 | -0.1205615 | 0.5192203 | 0.1292921
18.23768 | 38.748 | 38.85886 | 38.2098 | -0.1108571 | 0.5196788 | 0.1293752
18.24768 | 38.7371 | 38.84515 | 38.19555 | -0.1080538 | 0.5201379 | 0.129461
18.25767 | 38.7356 | 38.83147 | 38.18132 | -0.09586537 | 0.5205972 | 0.1295493
18.26767 | 38.7503 | 38.81776 | 38.16707 | -0.06746432 | 0.5210576 | 0.1296402
18.27767 | 38.7211 | 38.80406 | 38.15281 | -0.08296437 | 0.5215187 | 0.1297337
18.28767 | 38.7328 | 38.79037 | 38.13856 | -0.05756544 | 0.5219805 | 0.1298297
18.29767 | 38.7163 | 38.77667 | 38.1243 | -0.06036754 | 0.5224428 | 0.1299282
18.30767 | 38.6944 | 38.76297 | 38.11004 | -0.06857064 | 0.5229059 | 0.1300292
18.31766 | 38.687 | 38.74929 | 38.09579 | -0.06228841 | 0.5233691 | 0.1301325
18.32766 | 38.7233 | 38.73559 | 38.08152 | -0.01229347 | 0.5238335 | 0.1302383
18.33766 | 38.7002 | 38.7219 | 38.06725 | -0.02169944 | 0.5242985 | 0.1303465
18.34766 | 38.6894 | 38.70821 | 38.05299 | -0.01880632 | 0.5247642 | 0.1304571
18.35766 | 38.6874 | 38.69451 | 38.03871 | -0.007114164 | 0.5252305 | 0.1305701
18.36765 | 38.6774 | 38.68084 | 38.02445 | -0.00343652 | 0.5256971 | 0.1306853
18.37765 | 38.6808 | 38.66715 | 38.01018 | 0.01365403 | 0.5261647 | 0.130803
18.38765 | 38.6627 | 38.65346 | 37.9959 | 0.009243655 | 0.5266331 | 0.1309229
18.39765 | 38.6611 | 38.63977 | 37.98162 | 0.02133253 | 0.527102 | 0.1310451
18.40765 | 38.6227 | 38.62608 | 37.96734 | -0.003379437 | 0.5275717 | 0.1311696
18.41765 | 38.6163 | 38.61239 | 37.95305 | 0.003907834 | 0.528042 | 0.1312963
18.42764 | 38.6313 | 38.59872 | 37.93878 | 0.03258059 | 0.5285127 | 0.1314251
18.43764 | 38.6201 | 38.58503 | 37.92449 | 0.03506635 | 0.5289843 | 0.1315563
18.44764 | 38.5906 | 38.57135 | 37.9102 | 0.01925135 | 0.5294567 | 0.1316896
18.45764 | 38.5774 | 38.55766 | 37.89591 | 0.01973566 | 0.5299297 | 0.1318251
18.46764 | 38.5771 | 38.54398 | 37.88161 | 0.03311929 | 0.5304034 | 0.1319628
18.47763 | 38.555 | 38.53031 | 37.86733 | 0.02468851 | 0.5308774 | 0.1321025
18.48763 | 38.5293 | 38.51663 | 37.85303 | 0.01267069 | 0.5313525 | 0.1322445
18.49763 | 38.5021 | 38.50295 | 37.83873 | -0.0008477279 | 0.5318283 | 0.1323885
18.50763 | 38.4775 | 38.48927 | 37.82443 | -0.01176681 | 0.5323047 | 0.1325347
18.51763 | 38.4596 | 38.47559 | 37.81012 | -0.01598647 | 0.5327818 | 0.132683
18.52763 | 38.4586 | 38.46191 | 37.79581 | -0.003306793 | 0.5332596 | 0.1328333
18.53762 | 38.4506 | 38.44824 | 37.78152 | 0.002358624 | 0.5337376 | 0.1329855
18.54762 | 38.4261 | 38.43456 | 37.76721 | -0.008462879 | 0.5342168 | 0.13314
18.55762 | 38.3897 | 38.42089 | 37.75289 | -0.03118504 | 0.5346967 | 0.1332964
18.56762 | 38.3902 | 38.40721 | 37.73858 | -0.01700774 | 0.5351773 | 0.1334549
18.57762 | 38.3636 | 38.39353 | 37.72426 | -0.02993099 | 0.5356586 | 0.1336154
18.58761 | 38.322 | 38.37987 | 37.70995 | -0.05786836 | 0.53614 | 0.1337778
18.59761 | 38.2736 | 38.36619 | 37.69563 | -0.09259276 | 0.5366227 | 0.1339422
18.60761 | 38.2439 | 38.35252 | 37.6813 | -0.1086176 | 0.537106 | 0.1341087
18.61761 | 38.2614 | 38.33884 | 37.66698 | -0.07744301 | 0.53759 | 0.1342771
18.62761 | 38.2198 | 38.32517 | 37.65265 | -0.1053689 | 0.5380748 | 0.1344475
18.63761 | 38.2129 | 38.3115 | 37.63832 | -0.09859543 | 0.5385603 | 0.1346198
18.6476 | 38.1893 | 38.29784 | 37.624 | -0.108536 | 0.5390459 | 0.1347939
18.6576 | 38.1386 | 38.28416 | 37.60966 | -0.1455634 | 0.5395328 | 0.1349701
18.6676 | 38.1326 | 38.27049 | 37.59532 | -0.1378913 | 0.5400203 | 0.1351481
18.6776 | 38.1015 | 38.25682 | 37.58098 | -0.1553196 | 0.5405086 | 0.1353281
18.6876 | 38.0874 | 38.24315 | 37.56664 | -0.1557485 | 0.5409975 | 0.13551
18.69759 | 38.0201 | 38.22949 | 37.55231 | -0.2093915 | 0.5414868 | 0.1356936
18.70759 | 38.0025 | 38.21582 | 37.53796 | -0.2133213 | 0.5419771 | 0.1358793
18.71759 | 38.0151 | 38.20215 | 37.52362 | -0.1870515 | 0.5424682 | 0.1360668
18.72759 | 37.972 | 38.18848 | 37.50927 | -0.2164822 | 0.54296 | 0.1362562
18.73759 | 37.9581 | 38.17481 | 37.49491 | -0.2167133 | 0.5434526 | 0.1364474
18.74759 | 37.9289 | 38.16114 | 37.48056 | -0.2322449 | 0.5439458 | 0.1366405
18.75758 | 37.9116 | 38.14749 | 37.46622 | -0.2358906 | 0.5444393 | 0.1368353
18.76758 | 37.9091 | 38.13382 | 37.45186 | -0.224723 | 0.544934 | 0.137032
18.77758 | 37.8858 | 38.12016 | 37.4375 | -0.2343558 | 0.5454294 | 0.1372306
18.78758 | 37.8519 | 38.10649 | 37.42313 | -0.2545891 | 0.5459255 | 0.1374311
18.79758 | 37.8104 | 38.09282 | 37.40877 | -0.2824227 | 0.5464223 | 0.1376333
18.80757 | 37.7996 | 38.07917 | 37.39441 | -0.2795706 | 0.5469195 | 0.1378372
18.81757 | 37.7895 | 38.06551 | 37.38004 | -0.276005 | 0.5474177 | 0.138043
18.82757 | 37.769 | 38.05184 | 37.36567 | -0.28284 | 0.5479168 | 0.1382506
18.83757 | 37.748 | 38.03818 | 37.3513 | -0.2901753 | 0.5484165 | 0.1384601
18.84757 | 37.7412 | 38.02451 | 37.33692 | -0.2833111 | 0.548917 | 0.1386713
18.85757 | 37.7326 | 38.01085 | 37.32254 | -0.2782472 | 0.5494182 | 0.1388844
18.86756 | 37.7221 | 37.9972 | 37.30818 | -0.2750974 | 0.5499197 | 0.1390989
18.87756 | 37.6902 | 37.98353 | 37.2938 | -0.2933343 | 0.5504223 | 0.1393155
18.88756 | 37.6612 | 37.96987 | 37.27941 | -0.3086717 | 0.5509258 | 0.1395338
18.89756 | 37.631 | 37.95621 | 37.26503 | -0.3252095 | 0.55143 | 0.1397539
18.90756 | 37.641 | 37.94255 | 37.25064 | -0.3015476 | 0.5519349 | 0.1399758
18.91755 | 37.6096 | 37.9289 | 37.23626 | -0.3192997 | 0.55244 | 0.1401992
18.92755 | 37.6016 | 37.91524 | 37.22187 | -0.3136387 | 0.5529464 | 0.1404246
18.93755 | 37.5913 | 37.90158 | 37.20747 | -0.3102781 | 0.5534535 | 0.1406517
18.94755 | 37.5804 | 37.88792 | 37.19308 | -0.3075178 | 0.5539614 | 0.1408806
18.95755 | 37.5515 | 37.87426 | 37.17868 | -0.3227579 | 0.55447 | 0.1411112
18.96755 | 37.5516 | 37.8606 | 37.16428 | -0.3089985 | 0.5549794 | 0.1413436
18.97754 | 37.5482 | 37.84695 | 37.14989 | -0.2987531 | 0.555489 | 0.1415775
18.98754 | 37.5151 | 37.83329 | 37.13548 | -0.3181944 | 0.5559999 | 0.1418133
18.99754 | 37.5031 | 37.81964 | 37.12107 | -0.3165361 | 0.5565115 | 0.1420509
19.00754 | 37.4547 | 37.80598 | 37.10666 | -0.3512783 | 0.5570239 | 0.1422902
19.01754 | 37.473 | 37.79232 | 37.09225 | -0.3193208 | 0.5575369 | 0.1425313
19.02753 | 37.4319 | 37.77868 | 37.07785 | -0.3467774 | 0.5580504 | 0.1427738
19.03753 | 37.4281 | 37.76502 | 37.06344 | -0.3369209 | 0.5585651 | 0.1430183
19.04753 | 37.4266 | 37.75136 | 37.04902 | -0.3247646 | 0.5590805 | 0.1432645
19.05753 | 37.3978 | 37.73771 | 37.0346 | -0.3399088 | 0.5595967 | 0.1435125
19.06753 | 37.3936 | 37.72405 | 37.02018 | -0.3304535 | 0.5601136 | 0.1437622
19.07753 | 37.3657 | 37.7104 | 37.00575 | -0.3446985 | 0.5606313 | 0.1440136
19.08752 | 37.3776 | 37.69676 | 36.99134 | -0.3191576 | 0.5611492 | 0.1442664
19.09752 | 37.3394 | 37.6831 | 36.97691 | -0.3437035 | 0.5616685 | 0.1445213
19.10752 | 37.3088 | 37.66945 | 36.96248 | -0.3606499 | 0.5621885 | 0.1447778
19.11752 | 37.3202 | 37.6558 | 36.94805 | -0.3355967 | 0.5627093 | 0.1450361
19.12752 | 37.2906 | 37.64214 | 36.93362 | -0.3515439 | 0.5632309 | 0.1452961
19.13751 | 37.3025 | 37.62851 | 36.91919 | -0.3260051 | 0.5637526 | 0.1455576
19.14751 | 37.268 | 37.61485 | 36.90476 | -0.3468533 | 0.5642758 | 0.1458211
19.15751 | 37.2542 | 37.6012 | 36.89032 | -0.3470019 | 0.5647996 | 0.1460862
19.16751 | 37.2566 | 37.58755 | 36.87587 | -0.3309509 | 0.5653243 | 0.1463531
19.17751 | 37.2231 | 37.5739 | 36.86143 | -0.3508005 | 0.5658498 | 0.1466217
19.18751 | 37.2188 | 37.56025 | 36.84698 | -0.3414505 | 0.5663761 | 0.1468921
19.1975 | 37.1757 | 37.54661 | 36.83255 | -0.3709145 | 0.5669025 | 0.1471638
19.2075 | 37.1739 | 37.53297 | 36.8181 | -0.3590655 | 0.5674303 | 0.1474376
19.2175 | 37.1541 | 37.51932 | 36.80364 | -0.3652169 | 0.5679589 | 0.1477131
19.2275 | 37.1285 | 37.50567 | 36.78919 | -0.3771688 | 0.5684882 | 0.1479903
19.2375 | 37.1221 | 37.49202 | 36.77473 | -0.3699212 | 0.5690184 | 0.1482693
19.24749 | 37.1036 | 37.47839 | 36.76029 | -0.3747878 | 0.5695488 | 0.1485497
19.25749 | 37.0877 | 37.46474 | 36.74583 | -0.3770413 | 0.5700806 | 0.1488321
19.26749 | 37.0806 | 37.4511 | 36.73137 | -0.3704952 | 0.5706132 | 0.1491162
19.27749 | 37.0727 | 37.43745 | 36.7169 | -0.3647497 | 0.5711465 | 0.1494021
19.28749 | 37.031 | 37.4238 | 36.70243 | -0.3928047 | 0.5716807 | 0.1496897
19.29749 | 37.0097 | 37.41016 | 36.68797 | -0.4004603 | 0.5722156 | 0.1499791
19.30748 | 36.9733 | 37.39653 | 36.67351 | -0.4232301 | 0.5727508 | 0.1502698
19.31748 | 36.9905 | 37.38289 | 36.65904 | -0.3923867 | 0.5732874 | 0.1505627
19.32748 | 36.9614 | 37.36924 | 36.64456 | -0.407844 | 0.5738248 | 0.1508572
19.33748 | 36.9431 | 37.3556 | 36.63009 | -0.4125018 | 0.574363 | 0.1511535
19.34748 | 36.9417 | 37.34196 | 36.61561 | -0.4002602 | 0.5749019 | 0.1514516
19.35747 | 36.9153 | 37.32833 | 36.60114 | -0.4130328 | 0.5754412 | 0.1517511
19.36747 | 36.8978 | 37.31469 | 36.58666 | -0.4168923 | 0.5759818 | 0.1520527
19.37747 | 36.9265 | 37.30105 | 36.57217 | -0.3745526 | 0.5765232 | 0.152356
19.38747 | 36.8722 | 37.28741 | 36.55769 | -0.4152134 | 0.5770655 | 0.1526611
19.39747 | 36.8068 | 37.27377 | 36.5432 | -0.4669748 | 0.5776085 | 0.1529679
19.40747 | 36.8333 | 37.26014 | 36.52871 | -0.4268368 | 0.5781524 | 0.1532765
19.41746 | 36.8253 | 37.24651 | 36.51423 | -0.4212132 | 0.5786965 | 0.1535866
19.42746 | 36.8079 | 37.23288 | 36.49974 | -0.4249766 | 0.5792421 | 0.1538987
19.43746 | 36.8142 | 37.21924 | 36.48524 | -0.4050405 | 0.5797884 | 0.1542127
19.44746 | 36.8064 | 37.20561 | 36.47074 | -0.3992053 | 0.5803356 | 0.1545284
19.45746 | 36.7896 | 37.19197 | 36.45624 | -0.4023706 | 0.5808836 | 0.1548458
19.46745 | 36.7982 | 37.17835 | 36.44175 | -0.3801502 | 0.5814318 | 0.1551648
19.47745 | 36.7601 | 37.16472 | 36.42725 | -0.404617 | 0.5819815 | 0.1554859
19.48745 | 36.7582 | 37.15108 | 36.41274 | -0.3928845 | 0.5825319 | 0.1558087
19.49745 | 36.712 | 37.13745 | 36.39824 | -0.4254527 | 0.5830833 | 0.1561334
19.50745 | 36.7442 | 37.12382 | 36.38373 | -0.3796216 | 0.5836355 | 0.1564599
19.51745 | 36.7314 | 37.11019 | 36.36921 | -0.3787913 | 0.5841885 | 0.1567882
19.52744 | 36.705 | 37.09658 | 36.35472 | -0.3915753 | 0.5847418 | 0.157118
19.53744 | 36.7 | 37.08295 | 36.3402 | -0.3829465 | 0.5852964 | 0.1574499
19.54744 | 36.7036 | 37.06932 | 36.32568 | -0.3657185 | 0.585852 | 0.1577836
19.55744 | 36.7191 | 37.05569 | 36.31116 | -0.3365912 | 0.5864083 | 0.1581192
19.56744 | 36.6824 | 37.04206 | 36.29664 | -0.3596647 | 0.5869655 | 0.1584566
19.57743 | 36.6819 | 37.02845 | 36.28213 | -0.3465528 | 0.5875231 | 0.1587955
19.58743 | 36.6428 | 37.01483 | 36.26761 | -0.3720279 | 0.588082 | 0.1591366
19.59743 | 36.6178 | 37.0012 | 36.25308 | -0.383404 | 0.5886417 | 0.1594796
19.60743 | 36.6304 | 36.98758 | 36.23855 | -0.3571808 | 0.5892024 | 0.1598243
19.61743 | 36.6277 | 36.97396 | 36.22402 | -0.3462585 | 0.5897638 | 0.160171
19.62743 | 36.6013 | 36.96034 | 36.20949 | -0.3590371 | 0.5903261 | 0.1605195
19.63742 | 36.5922 | 36.94673 | 36.19497 | -0.3545302 | 0.5908888 | 0.1608696
19.64742 | 36.5862 | 36.93311 | 36.18044 | -0.3469106 | 0.5914529 | 0.1612218
19.65742 | 36.5932 | 36.91949 | 36.1659 | -0.3262919 | 0.5920178 | 0.161576
19.66742 | 36.5316 | 36.90587 | 36.15136 | -0.3742742 | 0.5925836 | 0.1619321
19.67742 | 36.5504 | 36.89226 | 36.13682 | -0.3418573 | 0.5931502 | 0.16229
19.68741 | 36.4999 | 36.87865 | 36.12229 | -0.378755 | 0.5937171 | 0.1626495
19.69741 | 36.493 | 36.86504 | 36.10774 | -0.37204 | 0.5942855 | 0.1630112
19.70741 | 36.4816 | 36.85143 | 36.0932 | -0.3698261 | 0.5948548 | 0.1633749
19.71741 | 36.4765 | 36.83781 | 36.07865 | -0.3613132 | 0.595425 | 0.1637405
19.72741 | 36.4626 | 36.8242 | 36.0641 | -0.3616013 | 0.595996 | 0.1641081
19.73741 | 36.4462 | 36.81059 | 36.04954 | -0.3643903 | 0.5965679 | 0.1644775
19.7474 | 36.4705 | 36.79699 | 36.03501 | -0.326494 | 0.59714 | 0.1648486
19.7574 | 36.425 | 36.78339 | 36.02045 | -0.3583852 | 0.5977137 | 0.165222
19.7674 | 36.4204 | 36.76978 | 36.00589 | -0.3493773 | 0.5982882 | 0.1655973
19.7774 | 36.4023 | 36.75617 | 35.99133 | -0.3538707 | 0.5988637 | 0.1659746
19.7874 | 36.3195 | 36.74257 | 35.97677 | -0.423065 | 0.59944 | 0.1663538
19.79739 | 36.3666 | 36.72897 | 35.96222 | -0.3623742 | 0.6000166 | 0.1667347
19.80739 | 36.3471 | 36.71537 | 35.94766 | -0.3682708 | 0.6005947 | 0.1671179
19.81739 | 36.3218 | 36.70177 | 35.93309 | -0.3799685 | 0.6011737 | 0.1675031
19.82739 | 36.3164 | 36.68817 | 35.91852 | -0.3717674 | 0.6017535 | 0.1678904
19.83739 | 36.321 | 36.67457 | 35.90395 | -0.3535675 | 0.6023343 | 0.1682796
19.84739 | 36.2987 | 36.66097 | 35.88938 | -0.3622689 | 0.6029161 | 0.1686709
19.85738 | 36.2787 | 36.64738 | 35.87482 | -0.3686849 | 0.603498 | 0.1690638
19.86738 | 36.2609 | 36.63379 | 35.86025 | -0.3728886 | 0.6040815 | 0.1694591
19.87738 | 36.2555 | 36.62019 | 35.84567 | -0.3646935 | 0.6046659 | 0.1698565
19.88738 | 36.2061 | 36.6066 | 35.83109 | -0.4004997 | 0.6052512 | 0.1702559
19.89738 | 36.2136 | 36.59301 | 35.81651 | -0.3794072 | 0.6058374 | 0.1706574
19.90737 | 36.2008 | 36.57943 | 35.80195 | -0.3786295 | 0.6064239 | 0.1710605
19.91737 | 36.1949 | 36.56584 | 35.78736 | -0.3709395 | 0.6070119 | 0.1714662
19.92737 | 36.1713 | 36.55225 | 35.77278 | -0.3809509 | 0.6076009 | 0.1718739
19.93737 | 36.1606 | 36.53866 | 35.75819 | -0.3780636 | 0.6081907 | 0.1722837
19.94737 | 36.1662 | 36.52508 | 35.7436 | -0.3588776 | 0.6087814 | 0.1726956
19.95737 | 36.1315 | 36.51149 | 35.72901 | -0.379993 | 0.6093732 | 0.1731097
19.96736 | 36.1302 | 36.49792 | 35.71443 | -0.3677235 | 0.6099652 | 0.1735255
19.97736 | 36.0934 | 36.48434 | 35.69984 | -0.3909417 | 0.6105588 | 0.1739438
19.98736 | 36.0585 | 36.47076 | 35.68524 | -0.4122613 | 0.6111532 | 0.1743642
19.99736 | 36.1 | 36.45718 | 35.67065 | -0.3571824 | 0.6117486 | 0.1747868
20.00736 | 36.0393 | 36.4436 | 35.65605 | -0.4043048 | 0.6123449 | 0.1752116
20.01735 | 36.0384 | 36.43004 | 35.64146 | -0.3916425 | 0.6129415 | 0.1756381
20.02735 | 36.0401 | 36.41647 | 35.62686 | -0.376368 | 0.6135398 | 0.1760672
20.03735 | 36 | 36.4029 | 35.61226 | -0.402895 | 0.6141389 | 0.1764985
20.04735 | 36.0024 | 36.38932 | 35.59765 | -0.3869235 | 0.6147389 | 0.176932
20.05735 | 35.9866 | 36.37575 | 35.58305 | -0.3891537 | 0.6153399 | 0.1773678
20.06735 | 35.9539 | 36.36219 | 35.56844 | -0.4082854 | 0.6159419 | 0.1778057
20.07734 | 35.9466 | 36.34863 | 35.55384 | -0.4020322 | 0.6165441 | 0.1782455
20.08734 | 35.9062 | 36.33507 | 35.53923 | -0.4288671 | 0.617148 | 0.1786879
20.09734 | 35.9114 | 36.3215 | 35.52462 | -0.4101036 | 0.6177528 | 0.1791326
20.10734 | 35.8888 | 36.30794 | 35.51 | -0.4191418 | 0.6183585 | 0.1795796
20.11734 | 35.8888 | 36.29438 | 35.49539 | -0.4055816 | 0.6189652 | 0.1800289
20.12733 | 35.8466 | 36.28084 | 35.48078 | -0.4342368 | 0.6195723 | 0.18048
20.13733 | 35.8352 | 36.26728 | 35.46617 | -0.4320801 | 0.6201809 | 0.1809338
20.14733 | 35.8175 | 36.25372 | 35.45154 | -0.436225 | 0.6207904 | 0.18139
20.15733 | 35.7906 | 36.24017 | 35.43692 | -0.4495717 | 0.6214009 | 0.1818485
20.16733 | 35.7736 | 36.22662 | 35.4223 | -0.4530202 | 0.6220123 | 0.1823093
20.17733 | 35.7642 | 36.21307 | 35.40767 | -0.4488705 | 0.6226247 | 0.1827725
20.18732 | 35.7433 | 36.19954 | 35.39306 | -0.4562363 | 0.6232376 | 0.1832375
20.19732 | 35.7403 | 36.18599 | 35.37843 | -0.4456902 | 0.623852 | 0.1837054
20.20732 | 35.7439 | 36.17245 | 35.3638 | -0.4285461 | 0.6244674 | 0.1841757
20.21732 | 35.692 | 36.1589 | 35.34917 | -0.4669037 | 0.6250837 | 0.1846484
20.22732 | 35.7002 | 36.14536 | 35.33454 | -0.4451633 | 0.625701 | 0.1851235
20.23731 | 35.7004 | 36.13184 | 35.31992 | -0.4314383 | 0.6263185 | 0.1856005
20.24731 | 35.6454 | 36.1183 | 35.30528 | -0.4729017 | 0.6269378 | 0.1860805
20.25731 | 35.6285 | 36.10477 | 35.29065 | -0.4762672 | 0.6275581 | 0.1865629
20.26731 | 35.6372 | 36.09123 | 35.27601 | -0.4540346 | 0.6281793 | 0.1870477
20.27731 | 35.6142 | 36.0777 | 35.26137 | -0.4635042 | 0.6288016 | 0.1875351
20.28731 | 35.5894 | 36.06418 | 35.24673 | -0.4747756 | 0.6294247 | 0.1880249
20.2973 | 35.6102 | 36.05066 | 35.2321 | -0.4404626 | 0.6300482 | 0.1885168
20.3073 | 35.5884 | 36.03714 | 35.21745 | -0.4487382 | 0.6306734 | 0.1890116
20.3173 | 35.5641 | 36.02362 | 35.20281 | -0.4595159 | 0.6312995 | 0.1895089
20.3273 | 35.5821 | 36.0101 | 35.18816 | -0.4279958 | 0.6319268 | 0.1900089
20.3373 | 35.5533 | 35.99658 | 35.17351 | -0.4432778 | 0.632555 | 0.1905113
20.34729 | 35.5468 | 35.98308 | 35.15888 | -0.4362755 | 0.6331834 | 0.1910159
20.35729 | 35.5107 | 35.96956 | 35.14422 | -0.4588618 | 0.6338136 | 0.1915235
20.36729 | 35.5014 | 35.95605 | 35.12957 | -0.4546504 | 0.6344448 | 0.1920337
20.37729 | 35.4949 | 35.94254 | 35.11492 | -0.4476413 | 0.635077 | 0.1925465
20.38729 | 35.5085 | 35.92903 | 35.10026 | -0.4205345 | 0.6357102 | 0.193062
20.39729 | 35.485 | 35.91553 | 35.08561 | -0.4305299 | 0.6363444 | 0.1935801
20.40728 | 35.4727 | 35.90204 | 35.07096 | -0.4293411 | 0.636979 | 0.1941003
20.41728 | 35.4653 | 35.88854 | 35.0563 | -0.4232412 | 0.6376152 | 0.1946238
20.42728 | 35.4671 | 35.87504 | 35.04164 | -0.4079437 | 0.6382525 | 0.1951499
20.43728 | 35.446 | 35.86155 | 35.02698 | -0.4155485 | 0.6388907 | 0.1956787
20.44728 | 35.4244 | 35.84806 | 35.01232 | -0.4236559 | 0.63953 | 0.1962103
20.45727 | 35.4076 | 35.83458 | 34.99767 | -0.4269791 | 0.6401698 | 0.196744
20.46727 | 35.4126 | 35.82109 | 34.983 | -0.4084913 | 0.6408111 | 0.197281
20.47727 | 35.3926 | 35.80761 | 34.96833 | -0.415006 | 0.6414535 | 0.1978208
20.48727 | 35.3821 | 35.79412 | 34.95366 | -0.4120233 | 0.6420969 | 0.1983634
20.49727 | 35.3642 | 35.78064 | 34.93899 | -0.4164431 | 0.6427414 | 0.1989087
20.50727 | 35.3639 | 35.76717 | 34.92432 | -0.4032655 | 0.6433869 | 0.1994569
20.51726 | 35.3473 | 35.7537 | 34.90966 | -0.406404 | 0.6440328 | 0.2000074
20.52726 | 35.3243 | 35.74023 | 34.89499 | -0.4159315 | 0.6446803 | 0.2005612
20.53726 | 35.3371 | 35.72676 | 34.88031 | -0.3896619 | 0.645329 | 0.2011179
20.54726 | 35.302 | 35.71329 | 34.86564 | -0.4112948 | 0.6459786 | 0.2016775
20.55726 | 35.3 | 35.69983 | 34.85096 | -0.3998305 | 0.6466294 | 0.20224
20.56725 | 35.2958 | 35.68638 | 34.8363 | -0.3905825 | 0.6472805 | 0.2028049
20.57725 | 35.2843 | 35.67292 | 34.82162 | -0.3886237 | 0.6479333 | 0.2033733
20.58725 | 35.2718 | 35.65947 | 34.80694 | -0.3876677 | 0.6485871 | 0.2039445
20.59725 | 35.231 | 35.64601 | 34.79225 | -0.4150146 | 0.6492421 | 0.2045188
20.60725 | 35.2305 | 35.63256 | 34.77757 | -0.4020643 | 0.6498981 | 0.205096
20.61725 | 35.234 | 35.61912 | 34.76289 | -0.3851169 | 0.6505551 | 0.2056763
20.62724 | 35.2137 | 35.60569 | 34.74821 | -0.3919858 | 0.6512126 | 0.206259
20.63724 | 35.1611 | 35.59224 | 34.73353 | -0.4311443 | 0.6518718 | 0.2068453
20.64724 | 35.183 | 35.57881 | 34.71884 | -0.3958057 | 0.652532 | 0.2074347
20.65724 | 35.1692 | 35.56537 | 34.70415 | -0.3961702 | 0.6531934 | 0.2080271
20.66724 | 35.1672 | 35.55194 | 34.68946 | -0.3847376 | 0.6538558 | 0.2086227
20.67723 | 35.1362 | 35.53852 | 34.67478 | -0.4023217 | 0.6545186 | 0.2092208
20.68723 | 35.1365 | 35.5251 | 34.66009 | -0.3885953 | 0.6551832 | 0.2098226
20.69723 | 35.111 | 35.51167 | 34.6454 | -0.400672 | 0.6558488 | 0.2104275
20.70723 | 35.1114 | 35.49825 | 34.6307 | -0.3868519 | 0.6565155 | 0.2110357
20.71723 | 35.1015 | 35.48484 | 34.616 | -0.383335 | 0.6571833 | 0.211647
20.72723 | 35.0824 | 35.47142 | 34.60131 | -0.3890214 | 0.6578522 | 0.2122615
20.73722 | 35.0716 | 35.45802 | 34.58662 | -0.3864244 | 0.6585216 | 0.2128787
20.74722 | 35.054 | 35.44462 | 34.57192 | -0.3906172 | 0.6591927 | 0.2134997
20.75722 | 35.0539 | 35.43121 | 34.55722 | -0.3773135 | 0.6598649 | 0.2141241
20.76722 | 35.0494 | 35.41781 | 34.54252 | -0.3684129 | 0.6605381 | 0.2147516
20.77722 | 35.0192 | 35.40442 | 34.52782 | -0.3852159 | 0.6612125 | 0.2153826
20.78721 | 35.0002 | 35.39104 | 34.51313 | -0.3908355 | 0.6618874 | 0.2160161
20.79721 | 35.0164 | 35.37765 | 34.49843 | -0.3612453 | 0.662564 | 0.2166538
20.80721 | 34.979 | 35.36426 | 34.48372 | -0.3852586 | 0.6632417 | 0.2172948
20.81721 | 34.9745 | 35.35088 | 34.46902 | -0.3763753 | 0.6639205 | 0.2179392
20.82721 | 34.976 | 35.3375 | 34.45431 | -0.3614956 | 0.6646004 | 0.218587
20.83721 | 34.9405 | 35.32412 | 34.4396 | -0.3836194 | 0.6652814 | 0.2192383
20.8472 | 34.9621 | 35.31076 | 34.4249 | -0.3486603 | 0.6659629 | 0.2198924
20.8572 | 34.9421 | 35.29739 | 34.41019 | -0.3552914 | 0.6666462 | 0.2205507
20.8672 | 34.9319 | 35.28403 | 34.39548 | -0.3521262 | 0.6673306 | 0.2212124
20.8772 | 34.9164 | 35.27066 | 34.38077 | -0.3542648 | 0.6680162 | 0.2218778
20.8872 | 34.8947 | 35.25731 | 34.36606 | -0.3626071 | 0.6687029 | 0.2225466
20.89719 | 34.9005 | 35.24397 | 34.35136 | -0.3434664 | 0.6693899 | 0.2232184
20.90719 | 34.9076 | 35.23062 | 34.33664 | -0.3230164 | 0.6700789 | 0.2238945
20.91719 | 34.8624 | 35.21727 | 34.32193 | -0.3548702 | 0.670769 | 0.2245742
20.92719 | 34.8384 | 35.20393 | 34.30721 | -0.3655278 | 0.6714602 | 0.2252575
20.93719 | 34.8493 | 35.19059 | 34.29249 | -0.3412893 | 0.6721526 | 0.2259446
20.94719 | 34.8375 | 35.17725 | 34.27777 | -0.3397549 | 0.672846 | 0.2266353
20.95718 | 34.8192 | 35.16394 | 34.26307 | -0.3447376 | 0.6735399 | 0.2273291
20.96718 | 34.794 | 35.15061 | 34.24835 | -0.3566112 | 0.6742357 | 0.2280274
20.97718 | 34.7942 | 35.13729 | 34.23363 | -0.3430889 | 0.6749327 | 0.2287294
20.98718 | 34.7753 | 35.12397 | 34.2189 | -0.3486707 | 0.6756309 | 0.2294352
20.99718 | 34.7883 | 35.11066 | 34.20418 | -0.3223567 | 0.6763302 | 0.2301449
21.00717 | 34.7528 | 35.09736 | 34.18947 | -0.34456 | 0.6770298 | 0.2308576
21.01717 | 34.7284 | 35.08405 | 34.17475 | -0.3556543 | 0.6777313 | 0.2315751
21.02717 | 34.7245 | 35.07075 | 34.16002 | -0.3462528 | 0.6784341 | 0.2322963
21.03717 | 34.7215 | 35.05746 | 34.1453 | -0.3359557 | 0.679138 | 0.2330216
21.04717 | 34.7111 | 35.04416 | 34.13057 | -0.333063 | 0.6798431 | 0.2337508
21.05717 | 34.6936 | 35.03087 | 34.11584 | -0.3372747 | 0.6805495 | 0.2344841
21.06716 | 34.6828 | 35.0176 | 34.10113 | -0.334804 | 0.6812562 | 0.2352205
21.07716 | 34.6659 | 35.00432 | 34.0864 | -0.3384246 | 0.6819648 | 0.2359618
21.08716 | 34.6465 | 34.99105 | 34.07167 | -0.3445495 | 0.6826746 | 0.2367071
21.09716 | 34.6652 | 34.97778 | 34.05694 | -0.312579 | 0.6833855 | 0.2374566
21.10716 | 34.6344 | 34.96451 | 34.04221 | -0.3301132 | 0.6840977 | 0.2382102
21.11715 | 34.6253 | 34.95127 | 34.02749 | -0.3259653 | 0.6848104 | 0.2389672
21.12715 | 34.6127 | 34.93801 | 34.01275 | -0.3253087 | 0.685525 | 0.2397291
21.13715 | 34.6018 | 34.92476 | 33.99802 | -0.3229569 | 0.6862408 | 0.2404953
21.14715 | 34.5821 | 34.91151 | 33.98329 | -0.3294098 | 0.6869577 | 0.2412657
21.15715 | 34.5954 | 34.89827 | 33.96855 | -0.3028674 | 0.6876758 | 0.2420404
21.16715 | 34.5647 | 34.88503 | 33.95382 | -0.32033 | 0.6883951 | 0.2428194
21.17714 | 34.5545 | 34.87181 | 33.93909 | -0.3173107 | 0.689115 | 0.2436019
21.18714 | 34.5671 | 34.85858 | 33.92436 | -0.291483 | 0.6898368 | 0.2443896
21.19714 | 34.541 | 34.84536 | 33.90962 | -0.3043603 | 0.6905597 | 0.2451817
21.20714 | 34.5109 | 34.83214 | 33.89488 | -0.3212426 | 0.691284 | 0.2459783
21.21714 | 34.5169 | 34.81893 | 33.88014 | -0.30203 | 0.6920094 | 0.2467793
21.22713 | 34.5098 | 34.80574 | 33.86542 | -0.2959356 | 0.6927353 | 0.2475839
21.23713 | 34.4692 | 34.79253 | 33.85068 | -0.3233332 | 0.6934631 | 0.2483939
21.24713 | 34.4626 | 34.77934 | 33.83594 | -0.316736 | 0.6941922 | 0.2492085
21.25713 | 34.4495 | 34.76614 | 33.82119 | -0.3166441 | 0.6949225 | 0.2500277
21.26713 | 34.4354 | 34.75296 | 33.80645 | -0.3175574 | 0.6956541 | 0.2508515
21.27713 | 34.4271 | 34.73978 | 33.79171 | -0.3126761 | 0.6963869 | 0.25168
21.28712 | 34.4097 | 34.72661 | 33.77698 | -0.3169133 | 0.6971202 | 0.2525123
21.29712 | 34.3987 | 34.71344 | 33.76224 | -0.3147428 | 0.6978554 | 0.2533502
21.30712 | 34.361 | 34.70028 | 33.74749 | -0.3392777 | 0.6985919 | 0.2541929
21.31712 | 34.3446 | 34.68712 | 33.73275 | -0.3425181 | 0.6993297 | 0.2550403
21.32712 | 34.3425 | 34.67396 | 33.718 | -0.3314642 | 0.7000687 | 0.2558926
21.33711 | 34.2916 | 34.66083 | 33.70327 | -0.369229 | 0.7008082 | 0.2567489
21.34711 | 34.2805 | 34.64769 | 33.68853 | -0.3671863 | 0.7015497 | 0.257611
21.35711 | 34.2608 | 34.63455 | 33.67378 | -0.3737494 | 0.7022926 | 0.258478
21.36711 | 34.2471 | 34.62142 | 33.65903 | -0.3743181 | 0.7030365 | 0.25935
21.37711 | 34.2266 | 34.60829 | 33.64428 | -0.3816926 | 0.7037817 | 0.260227
21.38711 | 34.1999 | 34.59517 | 33.62954 | -0.3952731 | 0.7045283 | 0.261109
21.3971 | 34.1744 | 34.58207 | 33.6148 | -0.4076726 | 0.7052754 | 0.2619953
21.4071 | 34.1863 | 34.56896 | 33.60005 | -0.382665 | 0.7060245 | 0.2628875
21.4171 | 34.1302 | 34.55586 | 33.5853 | -0.4256633 | 0.7067749 | 0.2637849
21.4271 | 34.114 | 34.54277 | 33.57055 | -0.4287678 | 0.7075266 | 0.2646876
21.4371 | 34.1142 | 34.52968 | 33.5558 | -0.4154782 | 0.7082795 | 0.2655954
21.44709 | 34.0765 | 34.51661 | 33.54107 | -0.440108 | 0.709033 | 0.2665076
21.45709 | 34.0612 | 34.50353 | 33.52632 | -0.4423311 | 0.7097886 | 0.2674261
21.46709 | 34.0498 | 34.49046 | 33.51156 | -0.4406601 | 0.7105452 | 0.2683499
21.47709 | 34.0396 | 34.4774 | 33.49681 | -0.4377958 | 0.7113034 | 0.2692792
21.48709 | 34.0209 | 34.46434 | 33.48206 | -0.4434377 | 0.7120628 | 0.2702138
21.49709 | 34.0022 | 34.45129 | 33.46731 | -0.4490863 | 0.7128236 | 0.271154
21.50708 | 33.987 | 34.43825 | 33.45257 | -0.451254 | 0.7135847 | 0.2720987
21.51708 | 33.9704 | 34.42522 | 33.43782 | -0.4548156 | 0.7143481 | 0.2730499
21.52708 | 33.9546 | 34.41218 | 33.42306 | -0.4575835 | 0.7151126 | 0.2740068
21.53708 | 33.9411 | 34.39916 | 33.40831 | -0.4580583 | 0.7158786 | 0.2749692
21.54708 | 33.9332 | 34.38614 | 33.39356 | -0.4529398 | 0.7166458 | 0.2759375
21.55707 | 33.9217 | 34.37314 | 33.37882 | -0.451441 | 0.7174136 | 0.2769104
21.56707 | 33.9068 | 34.36014 | 33.36406 | -0.4533361 | 0.7181835 | 0.2778902
21.57707 | 33.9191 | 34.34714 | 33.34931 | -0.4280381 | 0.7189547 | 0.2788757
21.58707 | 33.8912 | 34.33415 | 33.33455 | -0.442947 | 0.7197272 | 0.2798671
21.59707 | 33.8819 | 34.32116 | 33.3198 | -0.4392629 | 0.720501 | 0.2808645
21.60706 | 33.8885 | 34.3082 | 33.30506 | -0.4196991 | 0.7212755 | 0.2818668
21.61706 | 33.8829 | 34.29523 | 33.2903 | -0.4123292 | 0.7220521 | 0.2828761
21.62706 | 33.8523 | 34.28227 | 33.27555 | -0.4299666 | 0.7228299 | 0.2838915
21.63706 | 33.8579 | 34.26931 | 33.26079 | -0.4114112 | 0.7236092 | 0.284913
21.64706 | 33.8555 | 34.25636 | 33.24603 | -0.4008631 | 0.7243897 | 0.2859406
21.65706 | 33.8526 | 34.24342 | 33.23128 | -0.3908225 | 0.7251716 | 0.2869745
21.66705 | 33.8492 | 34.2305 | 33.21653 | -0.3813023 | 0.7259541 | 0.2880136
21.67705 | 33.8346 | 34.21758 | 33.20178 | -0.3829766 | 0.7267388 | 0.28906
21.68705 | 33.8292 | 34.20466 | 33.18702 | -0.3754585 | 0.7275247 | 0.2901127
21.69705 | 33.8225 | 34.19175 | 33.17226 | -0.369248 | 0.7283121 | 0.2911718
21.70705 | 33.8126 | 34.17885 | 33.15751 | -0.3662452 | 0.7291008 | 0.2922374
21.71704 | 33.807 | 34.16596 | 33.14276 | -0.3589631 | 0.7298901 | 0.2933085
21.72704 | 33.8062 | 34.15308 | 33.12801 | -0.3468759 | 0.7306816 | 0.2943871
21.73704 | 33.8053 | 34.1402 | 33.11325 | -0.3348967 | 0.7314744 | 0.2954724
21.74704 | 33.7981 | 34.12733 | 33.09849 | -0.3292254 | 0.7322686 | 0.2965643
21.75704 | 33.7944 | 34.11446 | 33.08373 | -0.3200621 | 0.7330643 | 0.2976629
21.76704 | 33.7766 | 34.10161 | 33.06898 | -0.325007 | 0.7338612 | 0.2987684
21.77703 | 33.7738 | 34.08877 | 33.05423 | -0.3149728 | 0.7346587 | 0.2998795
21.78703 | 33.7646 | 34.07593 | 33.03948 | -0.3113341 | 0.7354585 | 0.3009986
21.79703 | 33.7611 | 34.0631 | 33.02472 | -0.3020037 | 0.7362597 | 0.3021246
21.80703 | 33.7287 | 34.05028 | 33.00996 | -0.3215817 | 0.7370622 | 0.3032576
21.81703 | 33.7242 | 34.03747 | 32.9952 | -0.3132681 | 0.7378662 | 0.3043977
21.82702 | 33.7295 | 34.02468 | 32.98046 | -0.2951759 | 0.7386708 | 0.3055437
21.83702 | 33.7223 | 34.01188 | 32.9657 | -0.2895793 | 0.7394776 | 0.3066979
21.84702 | 33.7179 | 33.99909 | 32.95095 | -0.2811916 | 0.7402857 | 0.3078596
21.85702 | 33.6858 | 33.98631 | 32.93619 | -0.3005125 | 0.7410953 | 0.3090283
21.86702 | 33.6734 | 33.97354 | 32.92143 | -0.3001424 | 0.7419063 | 0.3102046
21.87702 | 33.6913 | 33.96078 | 32.90667 | -0.269481 | 0.7427188 | 0.311388
21.88701 | 33.6514 | 33.94804 | 32.89193 | -0.2966414 | 0.7435319 | 0.3125779
21.89701 | 33.6344 | 33.9353 | 32.87717 | -0.3008982 | 0.7443472 | 0.3137764
21.90701 | 33.6273 | 33.92256 | 32.86242 | -0.2952641 | 0.745164 | 0.3149825
21.91701 | 33.6231 | 33.90984 | 32.84766 | -0.286739 | 0.7459821 | 0.3161963
21.92701 | 33.6007 | 33.89712 | 32.8329 | -0.2964234 | 0.7468017 | 0.3174178
21.937 | 33.6038 | 33.88443 | 32.81816 | -0.2806298 | 0.747622 | 0.3186458
21.947 | 33.5812 | 33.87173 | 32.80341 | -0.2905329 | 0.7484444 | 0.3198829
21.957 | 33.5632 | 33.85905 | 32.78865 | -0.2958457 | 0.7492685 | 0.3211279
21.967 | 33.556 | 33.84637 | 32.77389 | -0.2903679 | 0.7500939 | 0.3223809
21.977 | 33.5282 | 33.8337 | 32.75914 | -0.3054999 | 0.7509207 | 0.3236419
21.987 | 33.522 | 33.82104 | 32.74438 | -0.2990416 | 0.751749 | 0.324911
21.99699 | 33.4944 | 33.80841 | 32.72964 | -0.3140059 | 0.7525781 | 0.326187
22.00699 | 33.4986 | 33.79577 | 32.71489 | -0.2971673 | 0.7534093 | 0.3274725
22.01699 | 33.4823 | 33.78314 | 32.70013 | -0.3008388 | 0.754242 | 0.3287664
22.02699 | 33.4591 | 33.77052 | 32.68538 | -0.3114206 | 0.7550763 | 0.3300686
22.03699 | 33.467 | 33.75791 | 32.67062 | -0.2909124 | 0.755912 | 0.3313793
22.04698 | 33.4408 | 33.74533 | 32.65588 | -0.3045271 | 0.7567483 | 0.3326972
22.05698 | 33.4185 | 33.73274 | 32.64113 | -0.3142395 | 0.7575869 | 0.334025
22.06698 | 33.4034 | 33.72016 | 32.62637 | -0.3167625 | 0.7584271 | 0.3353614
22.07698 | 33.3941 | 33.7076 | 32.61162 | -0.313496 | 0.7592688 | 0.3367067
22.08698 | 33.3673 | 33.69504 | 32.59687 | -0.32774 | 0.7601119 | 0.3380607
22.09698 | 33.373 | 33.68249 | 32.58211 | -0.3094948 | 0.7609565 | 0.3394235
22.10697 | 33.3471 | 33.66997 | 32.56738 | -0.3228731 | 0.7618019 | 0.3407941
22.11697 | 33.335 | 33.65745 | 32.55262 | -0.3224496 | 0.7626496 | 0.3421751
22.12697 | 33.3399 | 33.64494 | 32.53787 | -0.3050371 | 0.7634987 | 0.3435651
22.13697 | 33.3225 | 33.63244 | 32.52312 | -0.3099359 | 0.7643494 | 0.3449645
22.14697 | 33.29 | 33.61995 | 32.50837 | -0.3299457 | 0.7652016 | 0.346373
22.15696 | 33.2995 | 33.60748 | 32.49364 | -0.3079792 | 0.7660543 | 0.3477896
22.16696 | 33.2829 | 33.59501 | 32.47889 | -0.3121119 | 0.7669097 | 0.349217
22.17696 | 33.2692 | 33.58256 | 32.46414 | -0.3133559 | 0.7677665 | 0.350654
22.18696 | 33.2758 | 33.57011 | 32.44939 | -0.2943116 | 0.7686249 | 0.3521005
22.19696 | 33.2436 | 33.55768 | 32.43464 | -0.3140787 | 0.7694846 | 0.3535567
22.20696 | 33.2544 | 33.54526 | 32.41989 | -0.2908578 | 0.7703461 | 0.3550228
22.21695 | 33.252 | 33.53286 | 32.40516 | -0.2808612 | 0.7712081 | 0.3564973
22.22695 | 33.2303 | 33.52046 | 32.39041 | -0.2901642 | 0.7720726 | 0.3579832
22.23695 | 33.21 | 33.50808 | 32.37566 | -0.2980793 | 0.7729388 | 0.3594791
22.24695 | 33.2146 | 33.49571 | 32.36092 | -0.2811066 | 0.7738064 | 0.3609851
22.25695 | 33.1994 | 33.48335 | 32.34617 | -0.2839462 | 0.7746756 | 0.3625014
22.26694 | 33.1983 | 33.47101 | 32.33144 | -0.2727103 | 0.7755453 | 0.3640265
22.27694 | 33.2042 | 33.45868 | 32.31669 | -0.254475 | 0.7764177 | 0.3655636
22.28694 | 33.1926 | 33.44635 | 32.30195 | -0.253752 | 0.7772915 | 0.3671111
22.29694 | 33.1851 | 33.43404 | 32.28721 | -0.2489418 | 0.7781669 | 0.3686692
22.30694 | 33.1967 | 33.42174 | 32.27246 | -0.2250446 | 0.779044 | 0.370238
22.31694 | 33.1771 | 33.40946 | 32.25772 | -0.2323604 | 0.7799228 | 0.3718177
22.32693 | 33.17 | 33.3972 | 32.24299 | -0.2272013 | 0.7808019 | 0.3734066
22.33693 | 33.1626 | 33.38494 | 32.22825 | -0.2223432 | 0.7816838 | 0.3750081
22.34693 | 33.1349 | 33.3727 | 32.21351 | -0.2377985 | 0.7825672 | 0.3766207
22.35693 | 33.1421 | 33.36047 | 32.19877 | -0.2183671 | 0.7834521 | 0.3782444
22.36693 | 33.1482 | 33.34825 | 32.18403 | -0.2000493 | 0.7843388 | 0.3798794
22.37692 | 33.1297 | 33.33606 | 32.16931 | -0.2063572 | 0.7852261 | 0.381524
22.38692 | 33.1234 | 33.32387 | 32.15457 | -0.2004668 | 0.7861159 | 0.3831819
22.39692 | 33.1272 | 33.31169 | 32.13983 | -0.1844904 | 0.7870074 | 0.3848514
22.40692 | 33.1293 | 33.29953 | 32.12509 | -0.1702278 | 0.7879004 | 0.3865326
22.41692 | 33.1027 | 33.28738 | 32.11036 | -0.1846795 | 0.7887951 | 0.3882257
22.42692 | 33.0776 | 33.27525 | 32.09562 | -0.1976455 | 0.7896915 | 0.3899306
22.43691 | 33.08 | 33.26314 | 32.0809 | -0.183138 | 0.7905885 | 0.3916459
22.44691 | 33.0654 | 33.25103 | 32.06617 | -0.1856329 | 0.7914881 | 0.393375
22.45691 | 33.0767 | 33.23894 | 32.05144 | -0.1622424 | 0.7923893 | 0.3951164
22.46691 | 33.0514 | 33.22687 | 32.0367 | -0.1754667 | 0.7932922 | 0.3968701
22.47691 | 33.0397 | 33.21481 | 32.02197 | -0.1751058 | 0.7941967 | 0.3986363
22.4869 | 33.0509 | 33.20277 | 32.00726 | -0.1518722 | 0.795102 | 0.4004134
22.4969 | 33.0471 | 33.19074 | 31.99253 | -0.1436415 | 0.7960098 | 0.4022049
22.5069 | 33.0133 | 33.17873 | 31.9778 | -0.1654263 | 0.7969194 | 0.4040092
22.5169 | 33.0171 | 33.16673 | 31.96307 | -0.1496265 | 0.7978306 | 0.4058265
22.5269 | 32.9845 | 33.15474 | 31.94834 | -0.1702422 | 0.7987434 | 0.4076568
22.5369 | 32.9806 | 33.14277 | 31.93362 | -0.1621736 | 0.7996578 | 0.4095004
22.54689 | 32.9585 | 33.13083 | 31.9189 | -0.172333 | 0.8005732 | 0.4113555
22.55689 | 32.9545 | 33.1189 | 31.90418 | -0.1643962 | 0.8014909 | 0.4132258
22.56689 | 32.9436 | 33.10698 | 31.88946 | -0.1633757 | 0.8024105 | 0.4151097
22.57689 | 32.9315 | 33.09507 | 31.87473 | -0.1635714 | 0.8033317 | 0.4170072
22.58689 | 32.9319 | 33.08318 | 31.86001 | -0.1512837 | 0.8042548 | 0.4189187
22.59688 | 32.9042 | 33.07132 | 31.8453 | -0.1671242 | 0.8051784 | 0.420842
22.60688 | 32.8889 | 33.05947 | 31.83058 | -0.1705697 | 0.8061047 | 0.4227815
22.61688 | 32.8801 | 33.04763 | 31.81586 | -0.167532 | 0.8070328 | 0.4247351
22.62688 | 32.8679 | 33.03581 | 31.80115 | -0.1679116 | 0.8079626 | 0.4267033
22.63688 | 32.8509 | 33.02401 | 31.78643 | -0.1731082 | 0.808894 | 0.4286858
22.64688 | 32.8045 | 33.01222 | 31.77171 | -0.2077222 | 0.8098273 | 0.430683
22.65687 | 32.8198 | 33.00047 | 31.75701 | -0.1806653 | 0.8107612 | 0.4326929
22.66687 | 32.8117 | 32.98871 | 31.7423 | -0.1770144 | 0.8116979 | 0.4347197
22.67687 | 32.7976 | 32.97698 | 31.72758 | -0.1793814 | 0.8126363 | 0.4367617
22.68687 | 32.7821 | 32.96527 | 31.71287 | -0.1831663 | 0.8135764 | 0.4388188
22.69687 | 32.7503 | 32.95357 | 31.69816 | -0.2032694 | 0.8145183 | 0.4408913
22.70686 | 32.7516 | 32.9419 | 31.68346 | -0.1903025 | 0.815461 | 0.4429772
22.71686 | 32.7179 | 32.93024 | 31.66876 | -0.2123423 | 0.8164064 | 0.4450808
22.72686 | 32.7339 | 32.9186 | 31.65405 | -0.1847008 | 0.8173535 | 0.4472002
22.73686 | 32.7013 | 32.90698 | 31.63934 | -0.2056781 | 0.8183024 | 0.4493357
22.74686 | 32.689 | 32.89537 | 31.62463 | -0.2063744 | 0.8192531 | 0.4514872
22.75686 | 32.6766 | 32.88379 | 31.60993 | -0.2071899 | 0.8202055 | 0.453655
22.76685 | 32.6822 | 32.87224 | 31.59524 | -0.1900363 | 0.8211588 | 0.455837
22.77685 | 32.6594 | 32.86069 | 31.58054 | -0.2012906 | 0.8221148 | 0.4580378
22.78685 | 32.6362 | 32.84916 | 31.56584 | -0.2129646 | 0.8230726 | 0.4602553
22.79685 | 32.634 | 32.83766 | 31.55114 | -0.2036584 | 0.8240321 | 0.4624897
22.80685 | 32.6253 | 32.82617 | 31.53644 | -0.2008724 | 0.8249935 | 0.4647413
22.81684 | 32.6215 | 32.81472 | 31.52175 | -0.1932181 | 0.8259557 | 0.4670078
22.82684 | 32.5963 | 32.80327 | 31.50706 | -0.2069727 | 0.8269206 | 0.469294
22.83684 | 32.5796 | 32.79185 | 31.49236 | -0.2122479 | 0.8278874 | 0.4715977
22.84684 | 32.5729 | 32.78044 | 31.47767 | -0.2075439 | 0.8288559 | 0.4739193
22.85684 | 32.5686 | 32.76906 | 31.46298 | -0.200461 | 0.8298264 | 0.4762588
22.86684 | 32.5433 | 32.7577 | 31.44828 | -0.2143992 | 0.8307986 | 0.4786163
22.87683 | 32.5466 | 32.74637 | 31.43361 | -0.1997702 | 0.8317716 | 0.4809899
22.88683 | 32.5189 | 32.73505 | 31.41892 | -0.2161514 | 0.8327475 | 0.4833842
22.89683 | 32.5095 | 32.72375 | 31.40423 | -0.2142544 | 0.8337252 | 0.4857973
22.90683 | 32.4997 | 32.71248 | 31.38955 | -0.2127794 | 0.8347048 | 0.4882291
22.91683 | 32.4981 | 32.70123 | 31.37486 | -0.2031267 | 0.8356862 | 0.49068
22.92682 | 32.4699 | 32.69001 | 31.36019 | -0.2201076 | 0.8366684 | 0.4931477
22.93682 | 32.4694 | 32.6788 | 31.34551 | -0.2093998 | 0.8376535 | 0.4956373
22.94682 | 32.4489 | 32.66761 | 31.33083 | -0.2187147 | 0.8386403 | 0.4981464
22.95682 | 32.4254 | 32.65645 | 31.31615 | -0.231053 | 0.8396293 | 0.5006754
22.96682 | 32.4246 | 32.64531 | 31.30147 | -0.2207143 | 0.8406199 | 0.5032244
22.97682 | 32.4177 | 32.6342 | 31.28679 | -0.2164993 | 0.8416126 | 0.5057935
22.98681 | 32.3827 | 32.62312 | 31.27213 | -0.2404186 | 0.842606 | 0.5083803
22.99681 | 32.3719 | 32.61205 | 31.25746 | -0.2401511 | 0.8436023 | 0.5109905
23.00681 | 32.3694 | 32.60101 | 31.24279 | -0.2316077 | 0.8446004 | 0.5136215
23.01681 | 32.3749 | 32.58999 | 31.22811 | -0.2150891 | 0.8456005 | 0.516274
23.02681 | 32.3297 | 32.57899 | 31.21344 | -0.2492948 | 0.8466026 | 0.5189473
23.0368 | 32.3188 | 32.56804 | 31.19879 | -0.2492359 | 0.8476055 | 0.5216391
23.0468 | 32.3128 | 32.55709 | 31.18412 | -0.2442914 | 0.8486112 | 0.5243556
23.0568 | 32.3298 | 32.54617 | 31.16946 | -0.2163723 | 0.849619 | 0.527094
23.0668 | 32.2895 | 32.53528 | 31.1548 | -0.2457788 | 0.8506286 | 0.5298545
23.0768 | 32.2612 | 32.52441 | 31.14013 | -0.263211 | 0.8516402 | 0.5326374
23.0868 | 32.2634 | 32.51357 | 31.12547 | -0.2501693 | 0.8526537 | 0.5354429
23.09679 | 32.2714 | 32.50276 | 31.11083 | -0.2313648 | 0.8536681 | 0.5382683
23.10679 | 32.2562 | 32.49198 | 31.09617 | -0.2357758 | 0.8546854 | 0.5411196
23.11679 | 32.2287 | 32.48121 | 31.08151 | -0.2525138 | 0.8557048 | 0.5439942
23.12679 | 32.211 | 32.47048 | 31.06686 | -0.2594788 | 0.856726 | 0.5468923
23.13679 | 32.224 | 32.45977 | 31.05221 | -0.2357711 | 0.8577492 | 0.5498142
23.14678 | 32.1934 | 32.4491 | 31.03757 | -0.2557017 | 0.8587734 | 0.5527572
23.15678 | 32.1982 | 32.43845 | 31.02292 | -0.2402494 | 0.8598005 | 0.5557273
23.16678 | 32.181 | 32.42783 | 31.00827 | -0.2468253 | 0.8608297 | 0.5587219
23.17678 | 32.1651 | 32.41723 | 30.99363 | -0.2521294 | 0.8618606 | 0.5617413
23.18678 | 32.1609 | 32.40666 | 30.97898 | -0.2457623 | 0.8628938 | 0.5647857
23.19678 | 32.1444 | 32.39612 | 30.96434 | -0.2517241 | 0.8639288 | 0.5678554
23.20677 | 32.1373 | 32.38563 | 30.94971 | -0.2483256 | 0.8649648 | 0.5709475
23.21677 | 32.1393 | 32.37515 | 30.93507 | -0.235846 | 0.8660037 | 0.5740684
23.22677 | 32.1313 | 32.3647 | 30.92044 | -0.2333963 | 0.8670449 | 0.5772154
23.23677 | 32.0945 | 32.35428 | 30.9058 | -0.2597766 | 0.8680878 | 0.5803888
23.24677 | 32.0875 | 32.34389 | 30.89117 | -0.2563873 | 0.8691329 | 0.5835887
23.25676 | 32.094 | 32.33354 | 30.87655 | -0.2395387 | 0.8701789 | 0.5868121
23.26676 | 32.0942 | 32.32321 | 30.86192 | -0.229011 | 0.871228 | 0.5900661
23.27676 | 32.0509 | 32.31291 | 30.84729 | -0.2620143 | 0.872279 | 0.5933474
23.28676 | 32.0535 | 32.30265 | 30.83266 | -0.2491493 | 0.8733322 | 0.5966564
23.29676 | 32.0449 | 32.29242 | 30.81804 | -0.2475162 | 0.8743874 | 0.5999935
23.30676 | 32.0418 | 32.28222 | 30.80341 | -0.2404151 | 0.8754446 | 0.6033589
23.31675 | 32.04 | 32.27206 | 30.7888 | -0.2320566 | 0.8765026 | 0.6067495
23.32675 | 31.9971 | 32.26192 | 30.77418 | -0.264821 | 0.8775641 | 0.6101723
23.33675 | 31.9862 | 32.25182 | 30.75957 | -0.2656183 | 0.8786276 | 0.6136243
23.34675 | 31.9895 | 32.24175 | 30.74495 | -0.2522489 | 0.879693 | 0.6171058
23.35675 | 31.9803 | 32.23171 | 30.73034 | -0.2514132 | 0.8807602 | 0.620617
23.36674 | 31.9762 | 32.22172 | 30.71574 | -0.2455219 | 0.8818289 | 0.6241549
23.37674 | 31.9475 | 32.21175 | 30.70113 | -0.2642548 | 0.8829005 | 0.6277267
23.38674 | 31.941 | 32.20182 | 30.68652 | -0.2608223 | 0.8839743 | 0.6313291
23.39674 | 31.9312 | 32.19193 | 30.67191 | -0.2607251 | 0.8850503 | 0.6349625
23.40674 | 31.9317 | 32.18206 | 30.65731 | -0.2503633 | 0.8861282 | 0.6386275
23.41674 | 31.9071 | 32.17224 | 30.6427 | -0.265137 | 0.8872082 | 0.642324
23.42673 | 31.8978 | 32.16246 | 30.62812 | -0.2646567 | 0.8882892 | 0.6460489
23.43673 | 31.8858 | 32.1527 | 30.61352 | -0.2669033 | 0.8893737 | 0.6498098
23.44673 | 31.882 | 32.14299 | 30.59892 | -0.2609862 | 0.8904599 | 0.6536033
23.45673 | 31.8532 | 32.13331 | 30.58433 | -0.2801066 | 0.8915484 | 0.6574299
23.46673 | 31.8678 | 32.12366 | 30.56974 | -0.2558644 | 0.892639 | 0.6612899
23.47672 | 31.8451 | 32.11407 | 30.55516 | -0.2689699 | 0.8937308 | 0.6651797
23.48672 | 31.8393 | 32.1045 | 30.54057 | -0.2652038 | 0.8948258 | 0.6691074
23.49672 | 31.8273 | 32.09498 | 30.52598 | -0.2676763 | 0.8959228 | 0.6730695
23.50672 | 31.815 | 32.08549 | 30.5114 | -0.270488 | 0.8970221 | 0.6770663
23.51672 | 31.8066 | 32.07604 | 30.49682 | -0.2694389 | 0.8981235 | 0.6810984
23.52672 | 31.7754 | 32.06663 | 30.48224 | -0.2912296 | 0.8992271 | 0.6851658
23.53671 | 31.796 | 32.05727 | 30.46767 | -0.2612693 | 0.9003318 | 0.6892645
23.54671 | 31.7812 | 32.04794 | 30.4531 | -0.2667406 | 0.9014397 | 0.693404
23.55671 | 31.7801 | 32.03865 | 30.43852 | -0.2585527 | 0.9025497 | 0.6975801
23.56671 | 31.7659 | 32.02941 | 30.42395 | -0.2635062 | 0.903662 | 0.7017931
23.57671 | 31.7475 | 32.0202 | 30.40938 | -0.2727015 | 0.9047766 | 0.7060435
23.5867 | 31.7432 | 32.01105 | 30.39483 | -0.2678479 | 0.905892 | 0.7103273
23.5967 | 31.7502 | 32.00193 | 30.38026 | -0.2517278 | 0.9070111 | 0.7146535
23.6067 | 31.724 | 31.99285 | 30.3657 | -0.2688504 | 0.9081322 | 0.7190181
23.6167 | 31.7171 | 31.98382 | 30.35114 | -0.2667164 | 0.9092555 | 0.7234216
23.6267 | 31.7095 | 31.97483 | 30.33658 | -0.2653261 | 0.9103809 | 0.7278644
23.6367 | 31.7127 | 31.96588 | 30.32202 | -0.2531801 | 0.9115089 | 0.7323468
23.64669 | 31.7015 | 31.95699 | 30.30748 | -0.2554876 | 0.9126378 | 0.736865
23.65669 | 31.7013 | 31.94813 | 30.29293 | -0.2468308 | 0.91377 | 0.741428
23.66669 | 31.7016 | 31.93932 | 30.27838 | -0.2377198 | 0.9149047 | 0.7460318
23.67669 | 31.6678 | 31.93055 | 30.26384 | -0.2627545 | 0.9160415 | 0.750677
23.68669 | 31.6749 | 31.92184 | 30.24929 | -0.2469355 | 0.9171806 | 0.7553638
23.69668 | 31.664 | 31.91317 | 30.23476 | -0.2491717 | 0.9183206 | 0.7600881
23.70668 | 31.6546 | 31.90455 | 30.22022 | -0.2499467 | 0.9194643 | 0.7648597
23.71668 | 31.6599 | 31.89597 | 30.20568 | -0.2360689 | 0.9206101 | 0.7696741
23.72668 | 31.6541 | 31.88744 | 30.19115 | -0.2333393 | 0.9217582 | 0.774532
23.73668 | 31.6193 | 31.87896 | 30.17662 | -0.2596582 | 0.9229087 | 0.7794337
23.74668 | 31.6395 | 31.87053 | 30.16209 | -0.2310263 | 0.9240616 | 0.7843796
23.75667 | 31.6145 | 31.86215 | 30.14757 | -0.2476515 | 0.9252154 | 0.7893649
23.76667 | 31.6169 | 31.85382 | 30.13305 | -0.2369185 | 0.9263727 | 0.7944007
23.77667 | 31.6005 | 31.84554 | 30.11852 | -0.2450358 | 0.9275324 | 0.7994818
23.78667 | 31.5995 | 31.8373 | 30.104 | -0.237804 | 0.9286945 | 0.8046091
23.79667 | 31.5804 | 31.82912 | 30.08948 | -0.2487233 | 0.9298589 | 0.8097828
23.80666 | 31.5598 | 31.821 | 30.07498 | -0.2612025 | 0.9310244 | 0.8149982
23.81666 | 31.5674 | 31.81293 | 30.06047 | -0.2455257 | 0.9321935 | 0.8202662
23.82666 | 31.5615 | 31.8049 | 30.04595 | -0.2434015 | 0.9333649 | 0.8255818
23.83666 | 31.5336 | 31.79693 | 30.03145 | -0.2633304 | 0.9345387 | 0.8309457
23.84666 | 31.544 | 31.78901 | 30.01694 | -0.245013 | 0.9357148 | 0.8363584
23.85666 | 31.5141 | 31.78115 | 30.00244 | -0.2670495 | 0.9368932 | 0.8418202
23.86665 | 31.5141 | 31.77335 | 29.98795 | -0.2592485 | 0.9380729 | 0.8473262
23.87665 | 31.4915 | 31.76559 | 29.97345 | -0.2740946 | 0.9392562 | 0.8528877
23.88665 | 31.4777 | 31.7579 | 29.95895 | -0.2801962 | 0.9404418 | 0.8584997
23.89665 | 31.4625 | 31.75025 | 29.94446 | -0.2877538 | 0.9416299 | 0.8641627
23.90665 | 31.4626 | 31.74267 | 29.92997 | -0.2800679 | 0.9428203 | 0.8698772
23.91664 | 31.4568 | 31.73515 | 29.9155 | -0.2783465 | 0.944012 | 0.875638
23.92664 | 31.44 | 31.72768 | 29.90101 | -0.2876751 | 0.9452073 | 0.8814569
23.93664 | 31.4203 | 31.72026 | 29.88653 | -0.2999615 | 0.946405 | 0.8873287
23.94664 | 31.3932 | 31.71291 | 29.87205 | -0.3197065 | 0.9476052 | 0.8932538
23.95664 | 31.399 | 31.70561 | 29.85757 | -0.3066102 | 0.9488077 | 0.8992328
23.96664 | 31.3935 | 31.69837 | 29.84309 | -0.3048734 | 0.9500127 | 0.9052661
23.97663 | 31.3795 | 31.6912 | 29.82864 | -0.311704 | 0.9512189 | 0.9113482
23.98663 | 31.3625 | 31.68409 | 29.81417 | -0.3215876 | 0.952429 | 0.9174915
23.99663 | 31.3599 | 31.67703 | 29.7997 | -0.3171321 | 0.9536413 | 0.9236907
24.00663 | 31.3414 | 31.67004 | 29.78524 | -0.3286382 | 0.9548562 | 0.929946
24.01663 | 31.3282 | 31.66311 | 29.77077 | -0.334906 | 0.9560735 | 0.936258
24.02662 | 31.3067 | 31.65624 | 29.75633 | -0.3495432 | 0.9572921 | 0.9426209
24.03662 | 31.3156 | 31.64944 | 29.74187 | -0.3338364 | 0.9585144 | 0.9490477
24.04662 | 31.3099 | 31.64269 | 29.72742 | -0.3327931 | 0.9597393 | 0.9555328
24.05662 | 31.2886 | 31.63601 | 29.71297 | -0.3474137 | 0.9609666 | 0.9620765
24.06662 | 31.2837 | 31.6294 | 29.69852 | -0.3456986 | 0.9621964 | 0.9686791
24.07662 | 31.2532 | 31.62285 | 29.68408 | -0.3696484 | 0.9634286 | 0.9753415
24.08661 | 31.2422 | 31.61637 | 29.66965 | -0.3741705 | 0.9646624 | 0.9820573
24.09661 | 31.2528 | 31.60995 | 29.65521 | -0.3571517 | 0.9658999 | 0.9888402
24.10661 | 31.2366 | 31.6036 | 29.64078 | -0.3669993 | 0.9671398 | 0.9956841
24.11661 | 31.2083 | 31.59731 | 29.62634 | -0.3890139 | 0.9683824 | 1.002589
24.12661 | 31.2171 | 31.5911 | 29.61191 | -0.3739959 | 0.9696274 | 1.009557
24.1366 | 31.2036 | 31.58495 | 29.5975 | -0.381351 | 0.9708737 | 1.016579
24.1466 | 31.2138 | 31.57887 | 29.58307 | -0.3650692 | 0.972124 | 1.023672
24.1566 | 31.1758 | 31.57286 | 29.56865 | -0.3970563 | 0.9733768 | 1.030828
24.1666 | 31.1644 | 31.56691 | 29.55423 | -0.4025126 | 0.9746321 | 1.038048
24.1766 | 31.1589 | 31.56104 | 29.53982 | -0.402139 | 0.9758901 | 1.045332
24.1866 | 31.154 | 31.55524 | 29.5254 | -0.4012358 | 0.9771508 | 1.052681
24.19659 | 31.1416 | 31.54951 | 29.51101 | -0.4079091 | 0.9784126 | 1.060088
24.20659 | 31.1476 | 31.54385 | 29.4966 | -0.3962479 | 0.9796784 | 1.067568
24.21659 | 31.1193 | 31.53826 | 29.4822 | -0.4189583 | 0.9809468 | 1.075114
24.22659 | 31.114 | 31.53274 | 29.4678 | -0.4187411 | 0.9822178 | 1.082727
24.23659 | 31.1121 | 31.5273 | 29.4534 | -0.4151967 | 0.9834915 | 1.090406
24.24658 | 31.0853 | 31.52193 | 29.43902 | -0.4366309 | 0.9847666 | 1.098146
24.25658 | 31.0921 | 31.51663 | 29.42463 | -0.4245332 | 0.9860456 | 1.105961
24.26658 | 31.073 | 31.51141 | 29.41024 | -0.4384096 | 0.9873271 | 1.113845
24.27658 | 31.0587 | 31.50626 | 29.39585 | -0.4475608 | 0.9886116 | 1.121797
24.28658 | 31.0605 | 31.50119 | 29.38147 | -0.4406868 | 0.9898985 | 1.129819
24.29658 | 31.053 | 31.49619 | 29.36709 | -0.4431884 | 0.9911881 | 1.137911
24.30657 | 31.0422 | 31.49127 | 29.35273 | -0.4490709 | 0.9924791 | 1.146064
24.31657 | 31.0293 | 31.48642 | 29.33835 | -0.4571249 | 0.9937743 | 1.154296
24.32657 | 31.0217 | 31.48166 | 29.32398 | -0.4599556 | 0.9950719 | 1.1626
24.33657 | 30.9973 | 31.47696 | 29.30962 | -0.4796636 | 0.9963725 | 1.170974
24.34657 | 30.9948 | 31.47235 | 29.29525 | -0.4775494 | 0.9976756 | 1.17942
24.35656 | 30.9856 | 31.46782 | 29.28091 | -0.482218 | 0.9989803 | 1.187931
24.36656 | 30.9744 | 31.46336 | 29.26655 | -0.4889604 | 1.000289 | 1.196522
24.37656 | 30.9841 | 31.45898 | 29.2522 | -0.4748816 | 1.0016 | 1.205186
24.38656 | 30.9616 | 31.45468 | 29.23784 | -0.4930825 | 1.002915 | 1.213924
24.39656 | 30.9482 | 31.45046 | 29.2235 | -0.5022631 | 1.004231 | 1.222735
24.40656 | 30.9312 | 31.44632 | 29.20915 | -0.5151241 | 1.005551 | 1.231621
24.41655 | 30.9363 | 31.44227 | 29.19483 | -0.5059693 | 1.006872 | 1.240572
24.42655 | 30.9322 | 31.43829 | 29.18049 | -0.506092 | 1.008198 | 1.249607
24.43655 | 30.8938 | 31.4344 | 29.16615 | -0.5405959 | 1.009525 | 1.258718
24.44655 | 30.909 | 31.43058 | 29.15182 | -0.5215818 | 1.010856 | 1.267905
24.45655 | 30.8981 | 31.42685 | 29.13749 | -0.5287502 | 1.01219 | 1.277167
24.46654 | 30.8854 | 31.4232 | 29.12318 | -0.5378047 | 1.013525 | 1.286497
24.47654 | 30.8785 | 31.41964 | 29.10886 | -0.5411385 | 1.014864 | 1.295913
24.48654 | 30.8728 | 31.41616 | 29.09454 | -0.5433561 | 1.016207 | 1.305407
24.49654 | 30.8466 | 31.41276 | 29.08023 | -0.5661573 | 1.017552 | 1.314978
24.50654 | 30.8562 | 31.40944 | 29.06592 | -0.5532424 | 1.018899 | 1.324627
24.51654 | 30.8336 | 31.40621 | 29.05161 | -0.572612 | 1.02025 | 1.334354
24.52653 | 30.817 | 31.40307 | 29.03732 | -0.5860706 | 1.021602 | 1.34415
24.53653 | 30.808 | 31.40001 | 29.02302 | -0.5920106 | 1.022958 | 1.354035
24.54653 | 30.8144 | 31.39704 | 29.00872 | -0.5826364 | 1.024318 | 1.363999
24.55653 | 30.8018 | 31.39415 | 28.99443 | -0.5923484 | 1.02568 | 1.374043
24.56653 | 30.7875 | 31.39135 | 28.98013 | -0.6038468 | 1.027045 | 1.384167
24.57652 | 30.7512 | 31.38863 | 28.96586 | -0.6374345 | 1.028412 | 1.394362
24.58652 | 30.7541 | 31.38601 | 28.95158 | -0.6319069 | 1.029783 | 1.404647
24.59652 | 30.7433 | 31.38347 | 28.9373 | -0.6401667 | 1.031157 | 1.415013
24.60652 | 30.7377 | 31.38101 | 28.92302 | -0.6433144 | 1.032533 | 1.425461
24.61652 | 30.7169 | 31.37865 | 28.90875 | -0.6617504 | 1.033913 | 1.435991
24.62652 | 30.6997 | 31.37638 | 28.89448 | -0.6766752 | 1.035296 | 1.446603
24.63651 | 30.6958 | 31.37419 | 28.88022 | -0.6783913 | 1.03668 | 1.457287
24.64651 | 30.6733 | 31.37209 | 28.86596 | -0.6987942 | 1.038069 | 1.468064
24.65651 | 30.6752 | 31.37009 | 28.8517 | -0.6948869 | 1.03946 | 1.478924
24.66651 | 30.6393 | 31.36817 | 28.83745 | -0.7288698 | 1.040855 | 1.489868
24.67651 | 30.6427 | 31.36634 | 28.8232 | -0.7236431 | 1.042252 | 1.500896
24.6865 | 30.6084 | 31.36461 | 28.80896 | -0.7562076 | 1.043651 | 1.511995
24.6965 | 30.6113 | 31.36296 | 28.79472 | -0.751663 | 1.045055 | 1.523192
24.7065 | 30.5925 | 31.36141 | 28.78048 | -0.7689101 | 1.046462 | 1.534473
24.7165 | 30.5817 | 31.35995 | 28.76624 | -0.7782491 | 1.047871 | 1.54584
24.7265 | 30.5806 | 31.35858 | 28.752 | -0.7779805 | 1.049284 | 1.557293
24.7365 | 30.5553 | 31.3573 | 28.73777 | -0.8020044 | 1.0507 | 1.568831
24.74649 | 30.5306 | 31.35612 | 28.72356 | -0.8255231 | 1.052117 | 1.580445
24.75649 | 30.5273 | 31.35503 | 28.70934 | -0.827734 | 1.053539 | 1.592157
24.76649 | 30.5222 | 31.35404 | 28.69512 | -0.8318389 | 1.054964 | 1.603956
24.77649 | 30.5048 | 31.35314 | 28.6809 | -0.8483379 | 1.056392 | 1.615842
24.78649 | 30.5056 | 31.35233 | 28.66669 | -0.8467314 | 1.057823 | 1.627816
24.79648 | 30.4663 | 31.35162 | 28.6525 | -0.8853217 | 1.059256 | 1.639867
24.80648 | 30.4696 | 31.35101 | 28.63829 | -0.881406 | 1.060693 | 1.652018
24.81648 | 30.4632 | 31.35049 | 28.62409 | -0.8872865 | 1.062133 | 1.664259
24.82648 | 30.4514 | 31.35006 | 28.6099 | -0.8986634 | 1.063577 | 1.676589
24.83648 | 30.4441 | 31.34974 | 28.59571 | -0.9056373 | 1.065024 | 1.689008
24.84648 | 30.4265 | 31.34951 | 28.58152 | -0.9230081 | 1.066473 | 1.701518
24.85647 | 30.4113 | 31.34938 | 28.56735 | -0.9380769 | 1.067925 | 1.714107
24.86647 | 30.4047 | 31.34934 | 28.55316 | -0.9446437 | 1.069381 | 1.726798
24.87647 | 30.4084 | 31.34941 | 28.53899 | -0.9410085 | 1.07084 | 1.739581
24.88647 | 30.3784 | 31.34957 | 28.52481 | -0.9711726 | 1.072303 | 1.752456
24.89647 | 30.37 | 31.34984 | 28.51064 | -0.9798358 | 1.073769 | 1.765423
24.90646 | 30.3744 | 31.3502 | 28.49649 | -0.975798 | 1.075236 | 1.77847
24.91646 | 30.355 | 31.35066 | 28.48233 | -0.9956613 | 1.076708 | 1.791623
24.92646 | 30.3477 | 31.35123 | 28.46817 | -1.003525 | 1.078184 | 1.804869
24.93646 | 30.326 | 31.35189 | 28.45402 | -1.02589 | 1.079662 | 1.81821
24.94646 | 30.3173 | 31.35266 | 28.43987 | -1.035356 | 1.081144 | 1.831644
24.95645 | 30.3258 | 31.35352 | 28.42574 | -1.027724 | 1.082628 | 1.84516
24.96645 | 30.3089 | 31.35449 | 28.41159 | -1.045595 | 1.084116 | 1.858784
24.97645 | 30.3032 | 31.35557 | 28.39746 | -1.052368 | 1.085608 | 1.872504
24.98645 | 30.271 | 31.35674 | 28.38332 | -1.085744 | 1.087103 | 1.886319
24.99645 | 30.27 | 31.35802 | 28.36919 | -1.088023 | 1.088601 | 1.900231
25.00645 | 30.2652 | 31.35941 | 28.35507 | -1.094206 | 1.090103 | 1.914238
25.01644 | 30.262 | 31.36089 | 28.34096 | -1.098892 | 1.091606 | 1.928329
25.02644 | 30.2392 | 31.36248 | 28.32684 | -1.123284 | 1.093114 | 1.94253
25.03644 | 30.2279 | 31.36418 | 28.31273 | -1.13628 | 1.094626 | 1.956829
25.04644 | 30.2328 | 31.36598 | 28.29862 | -1.133181 | 1.09614 | 1.971225
25.05644 | 30.2059 | 31.36789 | 28.28451 | -1.161988 | 1.097659 | 1.985719
25.06643 | 30.2192 | 31.3699 | 28.27042 | -1.150698 | 1.099179 | 2.000297
25.07643 | 30.2095 | 31.37202 | 28.25632 | -1.162515 | 1.100704 | 2.014987
25.08643 | 30.1833 | 31.37424 | 28.24223 | -1.190939 | 1.102232 | 2.029775
25.09643 | 30.1639 | 31.37657 | 28.22814 | -1.212668 | 1.103764 | 2.044662
25.10643 | 30.1734 | 31.379 | 28.21406 | -1.205603 | 1.105299 | 2.059647
25.11643 | 30.155 | 31.38154 | 28.19998 | -1.226544 | 1.106837 | 2.074731
25.12642 | 30.155 | 31.38419 | 28.18591 | -1.229189 | 1.108378 | 2.089898
25.13642 | 30.1485 | 31.38694 | 28.17184 | -1.238442 | 1.109923 | 2.105179
25.14642 | 30.1364 | 31.3898 | 28.15777 | -1.253401 | 1.111472 | 2.120558
25.15642 | 30.1298 | 31.39277 | 28.14371 | -1.262966 | 1.113025 | 2.136034
25.16642 | 30.121 | 31.39584 | 28.12965 | -1.274837 | 1.11458 | 2.151609
25.17641 | 30.1083 | 31.39901 | 28.11561 | -1.29071 | 1.116138 | 2.167266
25.18641 | 30.104 | 31.40229 | 28.10155 | -1.298291 | 1.117701 | 2.183036
25.19641 | 30.0939 | 31.40568 | 28.08751 | -1.311776 | 1.119267 | 2.198903
25.20641 | 30.0916 | 31.40917 | 28.07346 | -1.317566 | 1.120837 | 2.214866
25.21641 | 30.0998 | 31.41276 | 28.05942 | -1.31296 | 1.12241 | 2.230925
25.22641 | 30.0789 | 31.41646 | 28.04539 | -1.337556 | 1.123987 | 2.247079
25.2364 | 30.0745 | 31.42025 | 28.03137 | -1.345752 | 1.125566 | 2.263312
25.2464 | 30.0515 | 31.42415 | 28.01735 | -1.372652 | 1.12715 | 2.279654
25.2564 | 30.0744 | 31.42815 | 28.00333 | -1.353754 | 1.128737 | 2.29609
25.2664 | 30.0505 | 31.43225 | 27.98931 | -1.381755 | 1.130328 | 2.312617
25.2764 | 30.054 | 31.43645 | 27.9753 | -1.382455 | 1.131923 | 2.329235
25.28639 | 30.0624 | 31.44075 | 27.9613 | -1.378346 | 1.13352 | 2.345924
25.29639 | 30.0471 | 31.44514 | 27.9473 | -1.398039 | 1.135121 | 2.36272
25.30639 | 30.0452 | 31.44963 | 27.9333 | -1.404428 | 1.136727 | 2.379603
25.31639 | 30.058 | 31.45421 | 27.9193 | -1.396211 | 1.138336 | 2.396571
25.32639 | 30.0597 | 31.45889 | 27.90531 | -1.399185 | 1.139949 | 2.413624
25.33639 | 30.048 | 31.46365 | 27.89133 | -1.41565 | 1.141565 | 2.430758
25.34638 | 30.0751 | 31.4685 | 27.87736 | -1.393398 | 1.143184 | 2.447956
25.35638 | 30.0739 | 31.47344 | 27.86338 | -1.399538 | 1.144807 | 2.465249
25.36638 | 30.1012 | 31.47846 | 27.84941 | -1.377262 | 1.146435 | 2.482619
25.37638 | 30.0933 | 31.48357 | 27.83544 | -1.390268 | 1.148066 | 2.500062
25.38638 | 30.1172 | 31.48875 | 27.82148 | -1.371554 | 1.149701 | 2.517577
25.39637 | 30.1337 | 31.49401 | 27.80753 | -1.360312 | 1.151338 | 2.535144
25.40637 | 30.1727 | 31.49935 | 27.79358 | -1.32665 | 1.15298 | 2.552794
25.41637 | 30.1992 | 31.50476 | 27.77963 | -1.305559 | 1.154626 | 2.570508
25.42637 | 30.2298 | 31.51024 | 27.76568 | -1.280438 | 1.156276 | 2.588283
25.43637 | 30.2521 | 31.51578 | 27.75174 | -1.263682 | 1.157929 | 2.606115
25.44637 | 30.2925 | 31.52139 | 27.7378 | -1.228889 | 1.159587 | 2.624001
25.45636 | 30.3502 | 31.52705 | 27.72388 | -1.17685 | 1.161246 | 2.64192
25.46636 | 30.404 | 31.53277 | 27.70996 | -1.128771 | 1.162911 | 2.659904
25.47636 | 30.4637 | 31.53854 | 27.69603 | -1.074844 | 1.16458 | 2.677931
25.48636 | 30.5307 | 31.54436 | 27.68211 | -1.013665 | 1.166253 | 2.695997
25.49636 | 30.6037 | 31.55023 | 27.6682 | -0.9465292 | 1.167929 | 2.714099
25.50635 | 30.6635 | 31.55613 | 27.65431 | -0.892626 | 1.169608 | 2.732212
25.51635 | 30.7626 | 31.56206 | 27.6404 | -0.7994648 | 1.171292 | 2.750371
25.52635 | 30.8792 | 31.56803 | 27.6265 | -0.6888337 | 1.17298 | 2.768552
25.53635 | 30.971 | 31.57403 | 27.61261 | -0.6030283 | 1.174672 | 2.78675
25.54635 | 31.0974 | 31.58004 | 27.59872 | -0.4826437 | 1.176368 | 2.804959
25.55635 | 31.2211 | 31.58607 | 27.58483 | -0.364974 | 1.178068 | 2.823175
25.56634 | 31.3727 | 31.59211 | 27.57096 | -0.2194084 | 1.179769 | 2.841375
25.57634 | 31.5245 | 31.59815 | 27.55709 | -0.07365346 | 1.181477 | 2.859588
25.58634 | 31.6968 | 31.6042 | 27.54322 | 0.09260306 | 1.183189 | 2.877791
25.59634 | 31.8761 | 31.61023 | 27.52935 | 0.2658671 | 1.184904 | 2.895978
25.60634 | 32.0731 | 31.61626 | 27.51549 | 0.4568439 | 1.186624 | 2.914144
25.61633 | 32.2774 | 31.62225 | 27.50165 | 0.6551463 | 1.188346 | 2.932263
25.62633 | 32.5163 | 31.62823 | 27.48779 | 0.8880689 | 1.190073 | 2.950365
25.63633 | 32.7624 | 31.63418 | 27.47395 | 1.128225 | 1.191804 | 2.968425
25.64633 | 33.0288 | 31.64008 | 27.4601 | 1.388719 | 1.19354 | 2.986437
25.65633 | 33.3011 | 31.64594 | 27.44627 | 1.655161 | 1.19528 | 3.004394
25.66633 | 33.5974 | 31.65174 | 27.43243 | 1.945656 | 1.197023 | 3.022288
25.67632 | 33.9101 | 31.65748 | 27.41862 | 2.252618 | 1.198769 | 3.040094
25.68632 | 34.2572 | 31.66316 | 27.4048 | 2.594042 | 1.200521 | 3.057841
25.69632 | 34.5923 | 31.66876 | 27.39098 | 2.923543 | 1.202277 | 3.075503
25.70632 | 34.9697 | 31.67427 | 27.37716 | 3.295428 | 1.204037 | 3.093071
25.71632 | 35.3616 | 31.67969 | 27.36336 | 3.681905 | 1.205801 | 3.110539
25.72631 | 35.7756 | 31.68501 | 27.34957 | 4.090587 | 1.207567 | 3.12788
25.73631 | 36.1921 | 31.69023 | 27.33577 | 4.501873 | 1.20934 | 3.145121
25.74631 | 36.6274 | 31.69532 | 27.32197 | 4.932075 | 1.211116 | 3.162235
25.75631 | 37.0809 | 31.7003 | 27.30818 | 5.380602 | 1.212897 | 3.179216
25.76631 | 37.5628 | 31.70514 | 27.2944 | 5.857664 | 1.214682 | 3.196053
25.77631 | 38.0352 | 31.70983 | 27.28062 | 6.325368 | 1.216471 | 3.212738
25.7863 | 38.5281 | 31.71437 | 27.26686 | 6.813729 | 1.218262 | 3.229247
25.7963 | 39.0427 | 31.71876 | 27.25309 | 7.323945 | 1.22006 | 3.245602
25.8063 | 39.565 | 31.72297 | 27.23933 | 7.842032 | 1.221862 | 3.261777
25.8163 | 40.0553 | 31.727 | 27.22557 | 8.328297 | 1.223668 | 3.277764
25.8263 | 40.6135 | 31.73085 | 27.21182 | 8.882651 | 1.225478 | 3.293554
25.83629 | 41.1307 | 31.73449 | 27.19808 | 9.396207 | 1.227291 | 3.309119
25.84629 | 41.6746 | 31.73794 | 27.18434 | 9.936665 | 1.22911 | 3.324487
25.85629 | 42.1997 | 31.74116 | 27.1706 | 10.45854 | 1.230933 | 3.339628
25.86629 | 42.7183 | 31.74416 | 27.15687 | 10.97414 | 1.23276 | 3.354535
25.87629 | 43.2801 | 31.74693 | 27.14314 | 11.53317 | 1.234592 | 3.369197
25.88629 | 43.7829 | 31.74945 | 27.12942 | 12.03345 | 1.236428 | 3.383605
25.89628 | 44.2781 | 31.75172 | 27.11571 | 12.52638 | 1.238267 | 3.397737
25.90628 | 44.7934 | 31.75372 | 27.102 | 13.03968 | 1.240112 | 3.411609
25.91628 | 45.2687 | 31.75545 | 27.08829 | 13.51325 | 1.241961 | 3.425199
25.92628 | 45.7214 | 31.7569 | 27.07459 | 13.9645 | 1.243815 | 3.438498
25.93628 | 46.1822 | 31.75806 | 27.06089 | 14.42414 | 1.245673 | 3.451495
25.94627 | 46.6164 | 31.75892 | 27.04721 | 14.85748 | 1.247534 | 3.464171
25.95627 | 46.9974 | 31.75947 | 27.03353 | 15.23793 | 1.249401 | 3.47654
25.96627 | 47.3535 | 31.7597 | 27.01984 | 15.5938 | 1.251272 | 3.48858
25.97627 | 47.721 | 31.7596 | 27.00617 | 15.9614 | 1.253148 | 3.500284
25.98627 | 48.0097 | 31.75917 | 26.9925 | 16.25053 | 1.255029 | 3.511642
25.99627 | 48.2946 | 31.75839 | 26.97883 | 16.53621 | 1.256914 | 3.522646
26.00626 | 48.5469 | 31.75726 | 26.96518 | 16.78964 | 1.258801 | 3.533276
26.01626 | 48.7678 | 31.75577 | 26.95153 | 17.01203 | 1.260695 | 3.543545
26.02626 | 48.9072 | 31.75391 | 26.93788 | 17.15329 | 1.262594 | 3.553436
26.03626 | 49.0348 | 31.75167 | 26.92423 | 17.28313 | 1.264497 | 3.562939
26.04626 | 49.1284 | 31.74904 | 26.91059 | 17.37936 | 1.266405 | 3.572047
26.05625 | 49.172 | 31.74603 | 26.89697 | 17.42597 | 1.268315 | 3.580745
26.06625 | 49.2222 | 31.74262 | 26.88334 | 17.47958 | 1.270232 | 3.589042
26.07625 | 49.1348 | 31.7388 | 26.86972 | 17.396 | 1.272154 | 3.596923
26.08625 | 49.0939 | 31.73456 | 26.8561 | 17.35934 | 1.27408 | 3.60438
26.09625 | 48.9937 | 31.72991 | 26.84249 | 17.26379 | 1.276011 | 3.611409
26.10625 | 48.8413 | 31.72483 | 26.82888 | 17.11647 | 1.277946 | 3.618003
26.11624 | 48.5886 | 31.71933 | 26.81529 | 16.86927 | 1.279885 | 3.624149
26.12624 | 48.4643 | 31.71338 | 26.8017 | 16.75092 | 1.28183 | 3.629855
26.13624 | 48.1413 | 31.70699 | 26.7881 | 16.43431 | 1.283779 | 3.635109
26.14624 | 47.8686 | 31.70016 | 26.77452 | 16.16844 | 1.285734 | 3.639908
26.15624 | 47.4823 | 31.69288 | 26.76094 | 15.78942 | 1.287693 | 3.644245
26.16623 | 47.1491 | 31.68515 | 26.74738 | 15.46395 | 1.289655 | 3.648114
26.17623 | 46.719 | 31.67695 | 26.73381 | 15.04205 | 1.291623 | 3.651519
26.18623 | 46.2834 | 31.66829 | 26.72024 | 14.61511 | 1.293597 | 3.654452
26.19623 | 45.872 | 31.65917 | 26.70669 | 14.21283 | 1.295575 | 3.656911
26.20623 | 45.3922 | 31.64958 | 26.69313 | 13.74262 | 1.297558 | 3.658892
26.21623 | 44.8935 | 31.63953 | 26.67958 | 13.25397 | 1.299546 | 3.660394
26.22622 | 44.3449 | 31.62901 | 26.66606 | 12.71589 | 1.301537 | 3.661415
26.23622 | 43.8231 | 31.61801 | 26.65252 | 12.20509 | 1.303535 | 3.661955
26.24622 | 43.2619 | 31.60654 | 26.63899 | 11.65536 | 1.305538 | 3.662012
26.25622 | 42.751 | 31.59459 | 26.62546 | 11.15641 | 1.307545 | 3.661585
26.26622 | 42.1615 | 31.58218 | 26.61194 | 10.57932 | 1.309558 | 3.660675
26.27621 | 41.6369 | 31.5693 | 26.59844 | 10.0676 | 1.311573 | 3.659283
26.28621 | 41.0483 | 31.55594 | 26.58493 | 9.492363 | 1.313596 | 3.657407
26.29621 | 40.4613 | 31.5421 | 26.57143 | 8.919196 | 1.315623 | 3.65505
26.30621 | 39.8937 | 31.5278 | 26.55793 | 8.365897 | 1.317655 | 3.652214
26.31621 | 39.3448 | 31.51303 | 26.54444 | 7.831766 | 1.319693 | 3.6489
26.32621 | 38.7826 | 31.4978 | 26.53096 | 7.284799 | 1.321735 | 3.64511
26.3362 | 38.2374 | 31.48212 | 26.51749 | 6.755279 | 1.323781 | 3.640852
26.3462 | 37.6773 | 31.46597 | 26.50401 | 6.211332 | 1.325833 | 3.636121
26.3562 | 37.1521 | 31.44936 | 26.49054 | 5.702741 | 1.327891 | 3.630923
26.3662 | 36.6565 | 31.4323 | 26.47708 | 5.224201 | 1.329953 | 3.625264
26.3762 | 36.1429 | 31.41479 | 26.46362 | 4.728108 | 1.332021 | 3.619147
26.38619 | 35.6739 | 31.39686 | 26.45019 | 4.277038 | 1.334092 | 3.612585
26.39619 | 35.2251 | 31.37848 | 26.43674 | 3.846624 | 1.33617 | 3.605567
26.40619 | 34.7496 | 31.35966 | 26.4233 | 3.389942 | 1.338253 | 3.598106
26.41619 | 34.3291 | 31.34041 | 26.40986 | 2.988687 | 1.340342 | 3.590208
26.42619 | 33.9285 | 31.32075 | 26.39643 | 2.607751 | 1.342435 | 3.581879
26.43619 | 33.5113 | 31.30067 | 26.38301 | 2.21063 | 1.344534 | 3.573125
26.44618 | 33.1429 | 31.2802 | 26.36961 | 1.862695 | 1.346636 | 3.563962
26.45618 | 32.8013 | 31.25932 | 26.35619 | 1.541981 | 1.348746 | 3.554378
26.46618 | 32.4734 | 31.23804 | 26.34279 | 1.23536 | 1.350861 | 3.54439
26.47618 | 32.1542 | 31.21637 | 26.32939 | 0.9378259 | 1.35298 | 3.534005
26.48618 | 31.8696 | 31.19433 | 26.31599 | 0.6752697 | 1.355106 | 3.52323
26.49617 | 31.5901 | 31.17194 | 26.30262 | 0.4181615 | 1.357234 | 3.512085
26.50617 | 31.3221 | 31.14916 | 26.28924 | 0.1729376 | 1.35937 | 3.500556
26.51617 | 31.0919 | 31.12603 | 26.27586 | -0.03413188 | 1.361511 | 3.488661
26.52617 | 30.8593 | 31.10256 | 26.26249 | -0.2432558 | 1.363658 | 3.476409
26.53617 | 30.6399 | 31.07874 | 26.24912 | -0.4388424 | 1.36581 | 3.463808
26.54617 | 30.4522 | 31.0546 | 26.23576 | -0.6024007 | 1.367968 | 3.450868
26.55616 | 30.2865 | 31.03016 | 26.22242 | -0.7436645 | 1.370128 | 3.437611
26.56616 | 30.1001 | 31.00539 | 26.20908 | -0.9052938 | 1.372297 | 3.424019
26.57616 | 29.975 | 30.98032 | 26.19574 | -1.005322 | 1.374471 | 3.410115
26.58616 | 29.7977 | 30.95496 | 26.1824 | -1.157258 | 1.37665 | 3.395907
26.59616 | 29.6766 | 30.92931 | 26.16907 | -1.252711 | 1.378835 | 3.381405
26.60615 | 29.5499 | 30.90342 | 26.15576 | -1.353517 | 1.381023 | 3.366633
26.61615 | 29.4431 | 30.87723 | 26.14244 | -1.434134 | 1.383219 | 3.351572
26.62615 | 29.3372 | 30.8508 | 26.12913 | -1.513597 | 1.38542 | 3.336245
26.63615 | 29.2391 | 30.82412 | 26.11583 | -1.585016 | 1.387628 | 3.320662
26.64615 | 29.1587 | 30.7972 | 26.10253 | -1.638499 | 1.38984 | 3.304832
26.65615 | 29.0679 | 30.77006 | 26.08923 | -1.702157 | 1.392059 | 3.288765
26.66614 | 29.0095 | 30.74273 | 26.07596 | -1.733227 | 1.394281 | 3.272488
26.67614 | 28.9247 | 30.71516 | 26.06268 | -1.790463 | 1.396511 | 3.255976
26.68614 | 28.8672 | 30.6874 | 26.0494 | -1.820202 | 1.398746 | 3.239255
26.69614 | 28.8035 | 30.65945 | 26.03613 | -1.855954 | 1.400987 | 3.222335
26.70614 | 28.7529 | 30.63133 | 26.02287 | -1.878428 | 1.403234 | 3.205225
26.71613 | 28.681 | 30.60306 | 26.00962 | -1.922061 | 1.405484 | 3.187952
26.72613 | 28.637 | 30.57461 | 25.99637 | -1.937608 | 1.407742 | 3.170492
26.73613 | 28.5954 | 30.546 | 25.98313 | -1.950604 | 1.410007 | 3.152869
26.74613 | 28.561 | 30.51726 | 25.96989 | -1.95626 | 1.412277 | 3.135093
26.75613 | 28.5328 | 30.48838 | 25.95666 | -1.955583 | 1.414552 | 3.117174
26.76613 | 28.4729 | 30.45938 | 25.94343 | -1.986483 | 1.416834 | 3.099119
26.77612 | 28.4443 | 30.4303 | 25.93022 | -1.985999 | 1.419119 | 3.080957
26.78612 | 28.3932 | 30.40108 | 25.91701 | -2.007879 | 1.421412 | 3.062658
26.79612 | 28.3702 | 30.37176 | 25.9038 | -2.001563 | 1.423712 | 3.044251
26.80612 | 28.3358 | 30.34236 | 25.8906 | -2.00656 | 1.426017 | 3.025744
26.81612 | 28.3072 | 30.31288 | 25.8774 | -2.005675 | 1.428328 | 3.007144
26.82611 | 28.2882 | 30.28335 | 25.86423 | -1.995148 | 1.430643 | 2.988479
26.83611 | 28.2462 | 30.25373 | 25.85104 | -2.007528 | 1.432966 | 2.969719
26.84611 | 28.2157 | 30.22405 | 25.83787 | -2.008352 | 1.435296 | 2.95089
26.85611 | 28.1971 | 30.19433 | 25.82469 | -1.997226 | 1.43763 | 2.932001
26.86611 | 28.1757 | 30.16456 | 25.81153 | -1.98886 | 1.439972 | 2.913059
26.87611 | 28.1312 | 30.13476 | 25.79837 | -2.003562 | 1.44232 | 2.894071
26.8861 | 28.124 | 30.10497 | 25.78523 | -1.980965 | 1.44467 | 2.875063
26.8961 | 28.0931 | 30.07512 | 25.77209 | -1.982021 | 1.44703 | 2.856004
26.9061 | 28.0782 | 30.04526 | 25.75895 | -1.967063 | 1.449396 | 2.836921
26.9161 | 28.0538 | 30.0154 | 25.74581 | -1.961601 | 1.451768 | 2.817819
26.9261 | 28.0121 | 29.98554 | 25.73269 | -1.973439 | 1.454146 | 2.798706
26.93609 | 28.0137 | 29.95571 | 25.71958 | -1.942014 | 1.456528 | 2.779607
26.94609 | 27.9841 | 29.92587 | 25.70647 | -1.941773 | 1.458918 | 2.760489
26.95609 | 27.958 | 29.89605 | 25.69336 | -1.938051 | 1.461315 | 2.741379
26.96609 | 27.9527 | 29.86625 | 25.68026 | -1.913554 | 1.463718 | 2.72228
26.97609 | 27.9104 | 29.83649 | 25.66716 | -1.926089 | 1.466127 | 2.703201
26.98609 | 27.8932 | 29.80676 | 25.65407 | -1.91356 | 1.468543 | 2.684145
26.99608 | 27.8804 | 29.7771 | 25.641 | -1.896705 | 1.470963 | 2.66514
27.00608 | 27.8506 | 29.74746 | 25.62793 | -1.896864 | 1.473391 | 2.646146
27.01608 | 27.841 | 29.71788 | 25.61486 | -1.876876 | 1.475826 | 2.627193
27.02608 | 27.8145 | 29.68834 | 25.60179 | -1.873844 | 1.478267 | 2.608283
27.03608 | 27.7904 | 29.65887 | 25.58874 | -1.868473 | 1.480715 | 2.589422
27.04607 | 27.7802 | 29.6295 | 25.5757 | -1.849298 | 1.483167 | 2.570632
27.05607 | 27.7567 | 29.60016 | 25.56266 | -1.843463 | 1.485627 | 2.551881
27.06607 | 27.7471 | 29.5709 | 25.54962 | -1.823803 | 1.488095 | 2.533191
27.07607 | 27.7236 | 29.54172 | 25.53659 | -1.818122 | 1.490568 | 2.514566
27.08607 | 27.6962 | 29.51262 | 25.52356 | -1.816422 | 1.493049 | 2.496011
27.09607 | 27.6844 | 29.48361 | 25.51054 | -1.799208 | 1.495535 | 2.477528
27.10606 | 27.6582 | 29.45471 | 25.49755 | -1.796513 | 1.498026 | 2.45914
27.11606 | 27.6538 | 29.42588 | 25.48454 | -1.772081 | 1.500526 | 2.440813
27.12606 | 27.6362 | 29.39714 | 25.47154 | -1.760945 | 1.503033 | 2.422569
27.13606 | 27.6142 | 29.36851 | 25.45855 | -1.754309 | 1.505547 | 2.404411
27.14606 | 27.597 | 29.33997 | 25.44557 | -1.742974 | 1.508067 | 2.386342
27.15605 | 27.5845 | 29.31157 | 25.4326 | -1.727073 | 1.510591 | 2.368382
27.16605 | 27.5626 | 29.28325 | 25.41963 | -1.720651 | 1.513125 | 2.350499
27.17605 | 27.555 | 29.25504 | 25.40666 | -1.700039 | 1.515665 | 2.332712
27.18605 | 27.5373 | 29.22694 | 25.3937 | -1.689639 | 1.518212 | 2.315024
27.19605 | 27.5198 | 29.19895 | 25.38075 | -1.679155 | 1.520765 | 2.297438
27.20605 | 27.5187 | 29.17109 | 25.3678 | -1.652387 | 1.523326 | 2.279956
27.21604 | 27.5051 | 29.14337 | 25.35488 | -1.638267 | 1.525891 | 2.262597
27.22604 | 27.4993 | 29.11574 | 25.34195 | -1.61644 | 1.528466 | 2.245328
27.23604 | 27.4668 | 29.08824 | 25.32902 | -1.621435 | 1.531047 | 2.228168
27.24604 | 27.4682 | 29.06086 | 25.3161 | -1.592655 | 1.533636 | 2.211118
27.25604 | 27.4578 | 29.0336 | 25.30319 | -1.575801 | 1.536231 | 2.194181
27.26603 | 27.4456 | 29.0065 | 25.2903 | -1.560901 | 1.538831 | 2.177375
27.27603 | 27.4315 | 28.9795 | 25.2774 | -1.548004 | 1.541441 | 2.160667
27.28603 | 27.428 | 28.95264 | 25.2645 | -1.524637 | 1.544057 | 2.144076
27.29603 | 27.424 | 28.9259 | 25.25162 | -1.501901 | 1.546681 | 2.127602
27.30603 | 27.397 | 28.8993 | 25.23874 | -1.502298 | 1.549311 | 2.111248
27.31603 | 27.4025 | 28.87283 | 25.22587 | -1.470329 | 1.551949 | 2.095013
27.32602 | 27.3761 | 28.84652 | 25.21301 | -1.47042 | 1.554591 | 2.078915
27.33602 | 27.3717 | 28.82032 | 25.20015 | -1.448621 | 1.557244 | 2.062923
27.34602 | 27.3644 | 28.79426 | 25.1873 | -1.429858 | 1.559903 | 2.047052
27.35602 | 27.3498 | 28.76833 | 25.17446 | -1.418532 | 1.56257 | 2.031305
27.36602 | 27.3563 | 28.74254 | 25.16162 | -1.386244 | 1.565243 | 2.015682
27.37601 | 27.3242 | 28.71692 | 25.1488 | -1.392718 | 1.567922 | 2.000197
27.38601 | 27.321 | 28.69141 | 25.13597 | -1.370407 | 1.57061 | 1.984821
27.39601 | 27.3218 | 28.66603 | 25.12316 | -1.344234 | 1.573306 | 1.969571
27.40601 | 27.3013 | 28.6408 | 25.11035 | -1.3395 | 1.576009 | 1.954445
27.41601 | 27.2982 | 28.61571 | 25.09754 | -1.317506 | 1.57872 | 1.939445
27.42601 | 27.2865 | 28.59075 | 25.08474 | -1.304252 | 1.581438 | 1.924571
27.436 | 27.2679 | 28.56596 | 25.07196 | -1.298062 | 1.584161 | 1.909836
27.446 | 27.2531 | 28.54129 | 25.05918 | -1.288188 | 1.586894 | 1.895213
27.456 | 27.2525 | 28.51675 | 25.0464 | -1.264253 | 1.589634 | 1.880716
27.466 | 27.2249 | 28.49236 | 25.03363 | -1.26746 | 1.592382 | 1.866344
27.476 | 27.231 | 28.46811 | 25.02087 | -1.237106 | 1.595138 | 1.852098
27.48599 | 27.2167 | 28.44402 | 25.00813 | -1.227316 | 1.597898 | 1.837991
27.49599 | 27.2276 | 28.42004 | 24.99538 | -1.192442 | 1.600669 | 1.823996
27.50599 | 27.1929 | 28.39621 | 24.98263 | -1.203307 | 1.603447 | 1.810126
27.51599 | 27.1799 | 28.37251 | 24.9699 | -1.192612 | 1.606233 | 1.79638
27.52599 | 27.1943 | 28.34896 | 24.95717 | -1.154656 | 1.609027 | 1.782759
27.53599 | 27.1663 | 28.32554 | 24.94445 | -1.15924 | 1.611829 | 1.769263
27.54598 | 27.1587 | 28.30228 | 24.93175 | -1.143584 | 1.614635 | 1.755903
27.55598 | 27.1414 | 28.27914 | 24.91904 | -1.137744 | 1.617452 | 1.742653
27.56598 | 27.1506 | 28.25614 | 24.90634 | -1.105541 | 1.620278 | 1.729526
27.57598 | 27.1305 | 28.23328 | 24.89364 | -1.102776 | 1.62311 | 1.716522
27.58598 | 27.1104 | 28.21055 | 24.88096 | -1.100147 | 1.625951 | 1.70364
27.59597 | 27.1181 | 28.18798 | 24.86829 | -1.06988 | 1.628797 | 1.690894
27.60597 | 27.085 | 28.16552 | 24.85562 | -1.080524 | 1.631653 | 1.678254
27.61597 | 27.0923 | 28.1432 | 24.84295 | -1.050903 | 1.634518 | 1.665735
27.62597 | 27.0674 | 28.12102 | 24.83029 | -1.053617 | 1.63739 | 1.653335
27.63597 | 27.0648 | 28.09896 | 24.81764 | -1.034165 | 1.640271 | 1.641054
27.64597 | 27.0541 | 28.07705 | 24.805 | -1.022946 | 1.64316 | 1.628891
27.65596 | 27.0496 | 28.05528 | 24.79237 | -1.005682 | 1.646053 | 1.616859
27.66596 | 27.0417 | 28.03363 | 24.77974 | -0.9919287 | 1.648958 | 1.604931
27.67596 | 27.0144 | 28.01211 | 24.76712 | -0.997707 | 1.651871 | 1.59312
27.68596 | 27 | 27.99072 | 24.7545 | -0.9907165 | 1.654793 | 1.581424
27.69596 | 26.9918 | 27.96946 | 24.74189 | -0.9776557 | 1.657722 | 1.569843
27.70595 | 27.0031 | 27.94835 | 24.7293 | -0.9452455 | 1.660657 | 1.558388
27.71595 | 26.9754 | 27.92734 | 24.71671 | -0.9519432 | 1.663603 | 1.547034
27.72595 | 26.9592 | 27.90647 | 24.70412 | -0.9472691 | 1.666557 | 1.535794
27.73595 | 26.9665 | 27.88572 | 24.69154 | -0.9192222 | 1.66952 | 1.524665
27.74595 | 26.9407 | 27.8651 | 24.67896 | -0.9244018 | 1.672491 | 1.513647
27.75595 | 26.9372 | 27.84461 | 24.6664 | -0.9074073 | 1.67547 | 1.50274
27.76594 | 26.9334 | 27.82426 | 24.65385 | -0.890858 | 1.678455 | 1.491952
27.77594 | 26.9089 | 27.80401 | 24.6413 | -0.8951127 | 1.681452 | 1.481262
27.78594 | 26.8923 | 27.78389 | 24.62875 | -0.8915908 | 1.684457 | 1.470681
27.79594 | 26.8924 | 27.76389 | 24.61622 | -0.8714918 | 1.68747 | 1.460206
27.80594 | 26.8828 | 27.74401 | 24.60369 | -0.8612142 | 1.690492 | 1.449837
27.81593 | 26.8674 | 27.72428 | 24.59117 | -0.8568786 | 1.69352 | 1.439584
27.82593 | 26.859 | 27.70464 | 24.57866 | -0.845642 | 1.696559 | 1.429424
27.83593 | 26.8412 | 27.68513 | 24.56615 | -0.8439257 | 1.699607 | 1.419369
27.84593 | 26.8264 | 27.66573 | 24.55365 | -0.8393277 | 1.702664 | 1.409415
27.85593 | 26.8305 | 27.64645 | 24.54115 | -0.8159473 | 1.705729 | 1.399564
27.86593 | 26.7993 | 27.62728 | 24.52867 | -0.8279837 | 1.708803 | 1.389813
27.87592 | 26.8123 | 27.60826 | 24.5162 | -0.7959554 | 1.711883 | 1.380172
27.88592 | 26.7915 | 27.58932 | 24.50373 | -0.7978232 | 1.714975 | 1.370621
27.89592 | 26.7665 | 27.57051 | 24.49126 | -0.804006 | 1.718076 | 1.361168
27.90592 | 26.7675 | 27.5518 | 24.4788 | -0.7843025 | 1.721186 | 1.351812
27.91592 | 26.7371 | 27.53321 | 24.46635 | -0.7961115 | 1.724304 | 1.342553
27.92591 | 26.7425 | 27.51475 | 24.45392 | -0.7722508 | 1.727429 | 1.333399
27.93591 | 26.732 | 27.49638 | 24.44149 | -0.7643833 | 1.730566 | 1.32433
27.94591 | 26.7259 | 27.47813 | 24.42906 | -0.7522256 | 1.733711 | 1.315356
27.95591 | 26.7147 | 27.45998 | 24.41664 | -0.745278 | 1.736866 | 1.306474
27.96591 | 26.7094 | 27.44194 | 24.40422 | -0.732539 | 1.74003 | 1.297685
27.97591 | 26.6972 | 27.42401 | 24.39182 | -0.726808 | 1.743203 | 1.288988
27.9859 | 26.6781 | 27.4062 | 24.37943 | -0.7281012 | 1.746382 | 1.280389
27.9959 | 26.6741 | 27.38848 | 24.36704 | -0.7143835 | 1.749574 | 1.271871
28.0059 | 26.6724 | 27.37087 | 24.35465 | -0.6984719 | 1.752775 | 1.263442
28.0159 | 26.641 | 27.35336 | 24.34228 | -0.7123638 | 1.755984 | 1.255101
28.0259 | 26.648 | 27.33596 | 24.32991 | -0.68796 | 1.759204 | 1.246848
28.03589 | 26.6326 | 27.31868 | 24.31756 | -0.6860768 | 1.76243 | 1.238688
28.04589 | 26.6236 | 27.30148 | 24.3052 | -0.6778783 | 1.765668 | 1.230606
28.05589 | 26.621 | 27.28438 | 24.29286 | -0.6633817 | 1.768916 | 1.222609
28.06589 | 26.6018 | 27.26739 | 24.28052 | -0.6655856 | 1.772173 | 1.214695
28.07589 | 26.6068 | 27.25049 | 24.26819 | -0.6436895 | 1.77544 | 1.206865
28.08589 | 26.5772 | 27.23369 | 24.25586 | -0.6564928 | 1.778716 | 1.199116
28.09588 | 26.584 | 27.21701 | 24.24356 | -0.633012 | 1.781999 | 1.191458
28.10588 | 26.5583 | 27.20041 | 24.23125 | -0.6421113 | 1.785295 | 1.183871
28.11588 | 26.549 | 27.18391 | 24.21894 | -0.6349075 | 1.7886 | 1.176364
28.12588 | 26.543 | 27.1675 | 24.20665 | -0.6244984 | 1.791915 | 1.168935
28.13588 | 26.5392 | 27.15119 | 24.19436 | -0.6119863 | 1.79524 | 1.161585
28.14587 | 26.5195 | 27.13499 | 24.18209 | -0.6154857 | 1.798571 | 1.154321
28.15587 | 26.5187 | 27.11886 | 24.16982 | -0.6001621 | 1.801916 | 1.147125
28.16587 | 26.4968 | 27.10283 | 24.15756 | -0.6060317 | 1.80527 | 1.140004
28.17587 | 26.4948 | 27.08689 | 24.1453 | -0.5920937 | 1.808634 | 1.132959
28.18587 | 26.4921 | 27.07105 | 24.13305 | -0.5789476 | 1.812009 | 1.125988
28.19586 | 26.4678 | 27.05531 | 24.12082 | -0.5875081 | 1.815389 | 1.119098
28.20586 | 26.4567 | 27.03964 | 24.10859 | -0.5829433 | 1.818784 | 1.112273
28.21586 | 26.4525 | 27.02407 | 24.09636 | -0.5715682 | 1.822188 | 1.10552
28.22586 | 26.4388 | 27.00858 | 24.08414 | -0.569782 | 1.825603 | 1.098839
28.23586 | 26.435 | 26.99318 | 24.07193 | -0.5581843 | 1.829027 | 1.092228
28.24586 | 26.4093 | 26.97787 | 24.05972 | -0.5685744 | 1.832462 | 1.085687
28.25585 | 26.4106 | 26.96267 | 24.04754 | -0.5520664 | 1.835904 | 1.079222
28.26585 | 26.3928 | 26.94753 | 24.03535 | -0.5547295 | 1.839359 | 1.072818
28.27585 | 26.384 | 26.93248 | 24.02317 | -0.5484782 | 1.842825 | 1.066482
28.28585 | 26.3681 | 26.91751 | 24.011 | -0.5494116 | 1.846301 | 1.060213
28.29585 | 26.3533 | 26.90263 | 23.99883 | -0.5493302 | 1.849788 | 1.054011
28.30584 | 26.3485 | 26.88785 | 23.98669 | -0.5393464 | 1.853281 | 1.04788
28.31584 | 26.3372 | 26.87313 | 23.97454 | -0.5359314 | 1.856788 | 1.041808
28.32584 | 26.3288 | 26.8585 | 23.96239 | -0.5296993 | 1.860307 | 1.0358
28.33584 | 26.3155 | 26.84395 | 23.95026 | -0.5284487 | 1.863836 | 1.029856
28.34584 | 26.293 | 26.82948 | 23.93813 | -0.5364788 | 1.867374 | 1.023975
28.35584 | 26.281 | 26.81509 | 23.92601 | -0.5340906 | 1.870924 | 1.018156
28.36583 | 26.2668 | 26.8008 | 23.91391 | -0.5339963 | 1.874482 | 1.012404
28.37583 | 26.2541 | 26.78657 | 23.90181 | -0.5324667 | 1.878053 | 1.006708
28.38583 | 26.2454 | 26.77242 | 23.88971 | -0.5270165 | 1.881635 | 1.001072
28.39583 | 26.2277 | 26.75834 | 23.87762 | -0.5306445 | 1.885228 | 0.9954955
28.40583 | 26.2109 | 26.74435 | 23.86554 | -0.533451 | 1.888833 | 0.9899783
28.41582 | 26.2059 | 26.73045 | 23.85348 | -0.5245472 | 1.892444 | 0.9845249
28.42582 | 26.1913 | 26.71661 | 23.84141 | -0.5253068 | 1.89607 | 0.9791241
28.43582 | 26.1689 | 26.70284 | 23.82936 | -0.5339424 | 1.899706 | 0.9737805
28.44582 | 26.1664 | 26.68915 | 23.81731 | -0.5227538 | 1.903355 | 0.9684936
28.45582 | 26.1379 | 26.67554 | 23.80526 | -0.5376398 | 1.907014 | 0.9632628
28.46582 | 26.1406 | 26.662 | 23.79323 | -0.5214007 | 1.910684 | 0.9580876
28.47581 | 26.1127 | 26.64855 | 23.78121 | -0.5358487 | 1.914362 | 0.9529722
28.48581 | 26.1167 | 26.63516 | 23.7692 | -0.5184569 | 1.918055 | 0.9479064
28.49581 | 26.1074 | 26.62184 | 23.75719 | -0.5144381 | 1.921759 | 0.9428942
28.50581 | 26.0852 | 26.60859 | 23.74518 | -0.5233917 | 1.925474 | 0.9379354
28.51581 | 26.0852 | 26.59542 | 23.73319 | -0.5102172 | 1.929201 | 0.9330292
28.5258 | 26.0819 | 26.58233 | 23.72121 | -0.5004271 | 1.932936 | 0.92818
28.5358 | 26.0467 | 26.5693 | 23.70923 | -0.522595 | 1.936685 | 0.9233777
28.5458 | 26.0424 | 26.55633 | 23.69726 | -0.5139336 | 1.940447 | 0.9186264
28.5558 | 26.0344 | 26.54344 | 23.6853 | -0.509042 | 1.94422 | 0.9139256
28.5658 | 26.0219 | 26.53062 | 23.67334 | -0.5087201 | 1.948004 | 0.909275
28.5758 | 26.0222 | 26.51787 | 23.66139 | -0.4956672 | 1.951801 | 0.9046738
28.58579 | 26.0153 | 26.5052 | 23.64946 | -0.4898957 | 1.955605 | 0.9001262
28.59579 | 26.0048 | 26.49258 | 23.63753 | -0.4877797 | 1.959425 | 0.8956226
28.60579 | 25.9967 | 26.48003 | 23.62561 | -0.4833314 | 1.963256 | 0.8911671
28.61579 | 25.9743 | 26.46755 | 23.61369 | -0.4932505 | 1.9671 | 0.886759
28.62579 | 25.9801 | 26.45514 | 23.60178 | -0.4750368 | 1.970955 | 0.8823981
28.63578 | 25.9591 | 26.4428 | 23.5899 | -0.4837016 | 1.974819 | 0.8780878
28.64578 | 25.9469 | 26.43052 | 23.578 | -0.4836203 | 1.978698 | 0.8738195
28.65578 | 25.9404 | 26.4183 | 23.56612 | -0.4779048 | 1.98259 | 0.8695968
28.66578 | 25.9421 | 26.40615 | 23.55424 | -0.4640544 | 1.986494 | 0.8654193
28.67578 | 25.9255 | 26.39407 | 23.54237 | -0.4685685 | 1.990409 | 0.8612865
28.68578 | 25.9226 | 26.38205 | 23.53051 | -0.4594477 | 1.994338 | 0.857198
28.69577 | 25.9191 | 26.3701 | 23.51867 | -0.4510034 | 1.998274 | 0.8531579
28.70577 | 25.9081 | 26.35821 | 23.50683 | -0.4501101 | 2.002227 | 0.8491565
28.71577 | 25.891 | 26.34638 | 23.49499 | -0.4553803 | 2.006192 | 0.8451981
28.72577 | 25.8863 | 26.33461 | 23.48316 | -0.4483137 | 2.01017 | 0.8412822
28.73577 | 25.8728 | 26.32291 | 23.47134 | -0.4501089 | 2.01416 | 0.8374084
28.74576 | 25.864 | 26.31128 | 23.45954 | -0.4472789 | 2.018159 | 0.8335799
28.75576 | 25.8538 | 26.2997 | 23.44774 | -0.4458985 | 2.022174 | 0.829789
28.76576 | 25.8419 | 26.28818 | 23.43594 | -0.4462797 | 2.026202 | 0.8260389
28.77576 | 25.834 | 26.27672 | 23.42415 | -0.4427225 | 2.030243 | 0.8223292
28.78576 | 25.8214 | 26.26533 | 23.41237 | -0.4439258 | 2.034296 | 0.8186596
28.79576 | 25.8096 | 26.25399 | 23.4006 | -0.4443899 | 2.038362 | 0.8150297
28.80575 | 25.8085 | 26.24273 | 23.38885 | -0.4342255 | 2.042438 | 0.8114424
28.81575 | 25.8078 | 26.23151 | 23.37709 | -0.4237096 | 2.04653 | 0.8078906
28.82575 | 25.797 | 26.22035 | 23.36534 | -0.4233534 | 2.050635 | 0.8043772
28.83575 | 25.7808 | 26.20926 | 23.3536 | -0.4284562 | 2.054753 | 0.8009019
28.84575 | 25.765 | 26.19822 | 23.34187 | -0.4332181 | 2.058884 | 0.7974644
28.85574 | 25.7653 | 26.18725 | 23.33016 | -0.4219499 | 2.063025 | 0.7940676
28.86574 | 25.7576 | 26.17633 | 23.31844 | -0.4187286 | 2.067182 | 0.7907044
28.87574 | 25.7429 | 26.16547 | 23.30673 | -0.4225655 | 2.071353 | 0.7873779
28.88574 | 25.7556 | 26.15466 | 23.29503 | -0.3990603 | 2.075538 | 0.7840877
28.89574 | 25.7267 | 26.14391 | 23.28334 | -0.4172125 | 2.079735 | 0.7808336
28.90574 | 25.7266 | 26.13322 | 23.27166 | -0.4066219 | 2.083947 | 0.7776149
28.91573 | 25.723 | 26.1226 | 23.26 | -0.3995991 | 2.088167 | 0.7744347
28.92573 | 25.6924 | 26.11202 | 23.24833 | -0.4196221 | 2.092405 | 0.7712862
28.93573 | 25.6964 | 26.1015 | 23.23667 | -0.4051015 | 2.096657 | 0.7681724
28.94573 | 25.6858 | 26.09104 | 23.22502 | -0.4052369 | 2.100923 | 0.7650928
28.95573 | 25.6818 | 26.08063 | 23.21338 | -0.3988286 | 2.105202 | 0.7620474
28.96572 | 25.6815 | 26.07029 | 23.20176 | -0.3887857 | 2.10949 | 0.7590383
28.97572 | 25.6725 | 26.05999 | 23.19013 | -0.387488 | 2.113797 | 0.7560597
28.98572 | 25.673 | 26.04975 | 23.17851 | -0.3767459 | 2.118118 | 0.7531142
28.99572 | 25.6436 | 26.03956 | 23.1669 | -0.3959589 | 2.122454 | 0.7502012
29.00572 | 25.6341 | 26.02943 | 23.1553 | -0.3953259 | 2.126802 | 0.7473208
29.01572 | 25.6312 | 26.01935 | 23.14371 | -0.3881479 | 2.131166 | 0.7444724
29.02571 | 25.6329 | 26.00933 | 23.13214 | -0.3764338 | 2.135538 | 0.7416588
29.03571 | 25.6169 | 25.99936 | 23.12056 | -0.3824638 | 2.13993 | 0.7388738
29.04571 | 25.6058 | 25.98945 | 23.10899 | -0.3836473 | 2.144335 | 0.73612
29.05571 | 25.5968 | 25.97958 | 23.09743 | -0.3827846 | 2.148755 | 0.7333972
29.06571 | 25.5857 | 25.96978 | 23.08588 | -0.3840761 | 2.15319 | 0.7307051
29.0757 | 25.594 | 25.96003 | 23.07435 | -0.3660289 | 2.157634 | 0.7280459
29.0857 | 25.5732 | 25.95033 | 23.06281 | -0.3771257 | 2.162098 | 0.7254142
29.0957 | 25.557 | 25.94068 | 23.05129 | -0.3836758 | 2.166577 | 0.7228124
29.1057 | 25.5527 | 25.93108 | 23.03977 | -0.3783772 | 2.171069 | 0.7202402
29.1157 | 25.548 | 25.92153 | 23.02826 | -0.3735321 | 2.175577 | 0.7176974
29.1257 | 25.5491 | 25.91204 | 23.01676 | -0.3629388 | 2.180099 | 0.7151836
29.13569 | 25.5421 | 25.90261 | 23.00527 | -0.3605068 | 2.184632 | 0.712701
29.14569 | 25.5316 | 25.89322 | 22.99379 | -0.3616175 | 2.189184 | 0.7102447
29.15569 | 25.5242 | 25.88388 | 22.98231 | -0.3596795 | 2.193751 | 0.7078166
29.16569 | 25.5095 | 25.87459 | 22.97084 | -0.3650934 | 2.198334 | 0.7054166
29.17569 | 25.5199 | 25.86536 | 22.95938 | -0.3454584 | 2.202931 | 0.7030444
29.18568 | 25.5073 | 25.85618 | 22.94794 | -0.3488838 | 2.207539 | 0.7007021
29.19568 | 25.497 | 25.84705 | 22.9365 | -0.350051 | 2.212167 | 0.6983849
29.20568 | 25.5064 | 25.83797 | 22.92506 | -0.3315692 | 2.216811 | 0.6960948
29.21568 | 25.4976 | 25.82894 | 22.91364 | -0.3313382 | 2.22147 | 0.6938316
29.22568 | 25.483 | 25.81996 | 22.90222 | -0.3369574 | 2.226144 | 0.6915951
29.23568 | 25.4717 | 25.81103 | 22.89081 | -0.3393271 | 2.230834 | 0.689385
29.24567 | 25.4747 | 25.80216 | 22.87942 | -0.3274563 | 2.235534 | 0.6872038
29.25567 | 25.4704 | 25.79333 | 22.86803 | -0.3229265 | 2.240255 | 0.685046
29.26567 | 25.4559 | 25.78455 | 22.85664 | -0.3286466 | 2.244992 | 0.682914
29.27567 | 25.4445 | 25.77582 | 22.84526 | -0.3313166 | 2.249745 | 0.6808076
29.28567 | 25.453 | 25.76714 | 22.8339 | -0.3141362 | 2.254514 | 0.6787265
29.29566 | 25.4459 | 25.75851 | 22.82255 | -0.3126141 | 2.259294 | 0.6766727
29.30566 | 25.4239 | 25.74993 | 22.8112 | -0.3260328 | 2.264094 | 0.6746418
29.31566 | 25.4228 | 25.7414 | 22.79985 | -0.3186009 | 2.268911 | 0.6726357
29.32566 | 25.4225 | 25.73292 | 22.78852 | -0.3104182 | 2.273744 | 0.6706542
29.33566 | 25.4187 | 25.72448 | 22.77719 | -0.3057844 | 2.278593 | 0.6686971
29.34566 | 25.4116 | 25.7161 | 22.76588 | -0.3045 | 2.283459 | 0.6667642
29.35565 | 25.3874 | 25.70777 | 22.75458 | -0.3203728 | 2.288337 | 0.6648571
29.36565 | 25.3916 | 25.69949 | 22.74328 | -0.3078856 | 2.293235 | 0.662972
29.37565 | 25.3738 | 25.69125 | 22.73199 | -0.3174475 | 2.29815 | 0.6611105
29.38565 | 25.3614 | 25.68306 | 22.7207 | -0.321658 | 2.303082 | 0.6592725
29.39565 | 25.3685 | 25.67492 | 22.70943 | -0.3064168 | 2.308031 | 0.6574578
29.40564 | 25.3547 | 25.66683 | 22.69817 | -0.3121321 | 2.312991 | 0.6556679
29.41564 | 25.3434 | 25.65879 | 22.68692 | -0.3153878 | 2.317973 | 0.6538992
29.42564 | 25.3299 | 25.65079 | 22.67567 | -0.3208918 | 2.322972 | 0.6521533
29.43564 | 25.331 | 25.64284 | 22.66443 | -0.3118437 | 2.327989 | 0.65043
29.44564 | 25.3189 | 25.63494 | 22.65319 | -0.3160439 | 2.333022 | 0.6487291
29.45564 | 25.312 | 25.62709 | 22.64197 | -0.3150919 | 2.338072 | 0.6470505
29.46563 | 25.2932 | 25.6193 | 22.63077 | -0.3260961 | 2.343135 | 0.6453958
29.47563 | 25.2967 | 25.61154 | 22.61956 | -0.3148391 | 2.34822 | 0.6437612
29.48563 | 25.2952 | 25.60383 | 22.60836 | -0.3086315 | 2.353323 | 0.6421484
29.49563 | 25.2796 | 25.59617 | 22.59717 | -0.3165702 | 2.358442 | 0.6405572
29.50563 | 25.2777 | 25.58856 | 22.58599 | -0.310858 | 2.363581 | 0.6389876
29.51562 | 25.2686 | 25.581 | 22.57483 | -0.3123994 | 2.36873 | 0.6374408
29.52562 | 25.2777 | 25.57348 | 22.56366 | -0.2957816 | 2.373904 | 0.6359137
29.53562 | 25.2633 | 25.56601 | 22.55251 | -0.3027111 | 2.379094 | 0.6344076
29.54562 | 25.2484 | 25.55859 | 22.54136 | -0.3101881 | 2.384303 | 0.6329224
29.55562 | 25.2484 | 25.55121 | 22.53022 | -0.3028126 | 2.38953 | 0.631458
29.56562 | 25.2495 | 25.54388 | 22.51909 | -0.2943841 | 2.394775 | 0.6300142
29.57561 | 25.2351 | 25.53661 | 22.50799 | -0.3015104 | 2.400033 | 0.6285923
29.58561 | 25.222 | 25.52938 | 22.49687 | -0.3073766 | 2.405315 | 0.6271893
29.59561 | 25.2271 | 25.52219 | 22.48577 | -0.2950899 | 2.410614 | 0.6258066
29.60561 | 25.2189 | 25.51505 | 22.47467 | -0.2961505 | 2.415932 | 0.6244439
29.61561 | 25.2216 | 25.50796 | 22.46359 | -0.286358 | 2.421269 | 0.6231012
29.6256 | 25.2139 | 25.50092 | 22.45252 | -0.28702 | 2.426619 | 0.6217797
29.6356 | 25.2106 | 25.49392 | 22.44145 | -0.2833217 | 2.431993 | 0.6204766
29.6456 | 25.1901 | 25.48697 | 22.43039 | -0.2968704 | 2.437386 | 0.619193
29.6556 | 25.199 | 25.48007 | 22.41934 | -0.2810661 | 2.442798 | 0.6179289
29.6656 | 25.1761 | 25.47321 | 22.4083 | -0.297109 | 2.448228 | 0.6166842
29.6756 | 25.1767 | 25.4664 | 22.39726 | -0.289699 | 2.453678 | 0.6154587
29.68559 | 25.188 | 25.45964 | 22.38625 | -0.2716421 | 2.459141 | 0.6142535
29.69559 | 25.1455 | 25.45293 | 22.37523 | -0.3074258 | 2.464629 | 0.6130662
29.70559 | 25.1623 | 25.44626 | 22.36422 | -0.2839564 | 2.470137 | 0.6118977
29.71559 | 25.1614 | 25.43963 | 22.35322 | -0.2782338 | 2.475664 | 0.610748
29.72559 | 25.1398 | 25.43306 | 22.34223 | -0.293258 | 2.48121 | 0.6096171
29.73558 | 25.136 | 25.42654 | 22.33126 | -0.2905356 | 2.48677 | 0.6085057
29.74558 | 25.1207 | 25.42005 | 22.32029 | -0.2993536 | 2.492356 | 0.6074118
29.75558 | 25.1137 | 25.41362 | 22.30932 | -0.2999182 | 2.497961 | 0.6063362
29.76558 | 25.1134 | 25.40723 | 22.29837 | -0.2938304 | 2.503586 | 0.6052789
29.77558 | 25.1051 | 25.40089 | 22.28742 | -0.2957886 | 2.509231 | 0.6042398
29.78558 | 25.1008 | 25.39459 | 22.27648 | -0.2937947 | 2.514897 | 0.6032188
29.79557 | 25.0905 | 25.38835 | 22.26556 | -0.2978529 | 2.520576 | 0.6022167
29.80557 | 25.0784 | 25.38215 | 22.25464 | -0.3037523 | 2.526282 | 0.6012315
29.81557 | 25.0777 | 25.376 | 22.24373 | -0.2982984 | 2.532008 | 0.6002641
29.82557 | 25.0804 | 25.36989 | 22.23282 | -0.2894916 | 2.537754 | 0.5993144
29.83557 | 25.0512 | 25.36383 | 22.22193 | -0.312632 | 2.543522 | 0.5983824
29.84556 | 25.0594 | 25.35782 | 22.21105 | -0.2984246 | 2.549303 | 0.5974688
29.85556 | 25.0629 | 25.35186 | 22.20018 | -0.2889588 | 2.555112 | 0.5965717
29.86556 | 25.0449 | 25.34594 | 22.18931 | -0.3010397 | 2.560941 | 0.595692
29.87556 | 25.0565 | 25.34007 | 22.17845 | -0.2835682 | 2.566792 | 0.5948298
29.88556 | 25.0313 | 25.33424 | 22.1676 | -0.302943 | 2.572663 | 0.5939846
29.89556 | 25.0306 | 25.32847 | 22.15675 | -0.2978654 | 2.578555 | 0.5931565
29.90555 | 25.0289 | 25.32274 | 22.14593 | -0.2938403 | 2.584463 | 0.5923462
29.91555 | 25.0187 | 25.31706 | 22.13511 | -0.2983569 | 2.590398 | 0.5915522
29.92555 | 25.0161 | 25.31142 | 22.12429 | -0.2953204 | 2.596355 | 0.590775
29.93555 | 25.0077 | 25.30583 | 22.11348 | -0.2981312 | 2.602333 | 0.5900147
29.94555 | 25.0046 | 25.30029 | 22.10269 | -0.2956894 | 2.608333 | 0.589271
29.95554 | 25.0073 | 25.2948 | 22.09191 | -0.2875001 | 2.614348 | 0.5885448
29.96554 | 24.9952 | 25.28935 | 22.08113 | -0.2941528 | 2.620392 | 0.5878345
29.97554 | 24.9922 | 25.28395 | 22.07035 | -0.291753 | 2.626457 | 0.5871408
29.98554 | 24.9855 | 25.2786 | 22.05959 | -0.2931003 | 2.632545 | 0.5864635
29.99554 | 24.976 | 25.2733 | 22.04884 | -0.2972955 | 2.638655 | 0.5858027
30.00554 | 24.982 | 25.26804 | 22.03809 | -0.2860382 | 2.644787 | 0.5851582
30.01553 | 24.9806 | 25.26283 | 22.02737 | -0.2822337 | 2.650935 | 0.5845307
30.02553 | 24.9663 | 25.25767 | 22.01664 | -0.2913714 | 2.657112 | 0.5839187
30.03553 | 24.9738 | 25.25256 | 22.00592 | -0.2787571 | 2.663312 | 0.583323
30.04553 | 24.9573 | 25.24749 | 21.99521 | -0.2901902 | 2.669535 | 0.5827433
30.05553 | 24.9565 | 25.24247 | 21.98451 | -0.2859714 | 2.67578 | 0.5821798
30.06552 | 24.9417 | 25.23751 | 21.97383 | -0.2958054 | 2.682042 | 0.5816327
30.07552 | 24.9528 | 25.23258 | 21.96315 | -0.2797826 | 2.688334 | 0.5811012
30.08552 | 24.9423 | 25.22771 | 21.95247 | -0.2854076 | 2.694649 | 0.5805855
30.09552 | 24.9272 | 25.22288 | 21.94181 | -0.2956807 | 2.700986 | 0.5800858
30.10552 | 24.9343 | 25.2181 | 21.93115 | -0.2838019 | 2.707348 | 0.5796017
30.11552 | 24.9146 | 25.21337 | 21.9205 | -0.2987716 | 2.713733 | 0.5791336
30.12551 | 24.9186 | 25.20869 | 21.90988 | -0.2900933 | 2.720135 | 0.5786816
30.13551 | 24.9089 | 25.20406 | 21.89925 | -0.2951605 | 2.726568 | 0.5782448
30.14551 | 24.8812 | 25.19947 | 21.88863 | -0.3182744 | 2.733024 | 0.5778236
30.15551 | 24.8996 | 25.19494 | 21.87802 | -0.2953385 | 2.739505 | 0.577418
30.16551 | 24.8739 | 25.19045 | 21.86741 | -0.3165494 | 2.746009 | 0.5770279
30.1755 | 24.8878 | 25.18601 | 21.85683 | -0.2982144 | 2.752531 | 0.5766538
30.1855 | 24.8769 | 25.18163 | 21.84625 | -0.3047253 | 2.759085 | 0.5762948
30.1955 | 24.8612 | 25.17728 | 21.83567 | -0.3160823 | 2.765662 | 0.5759511
30.2055 | 24.8556 | 25.17299 | 21.8251 | -0.3173913 | 2.772266 | 0.575623
30.2155 | 24.8554 | 25.16875 | 21.81454 | -0.3133465 | 2.778892 | 0.5753101
30.2255 | 24.8411 | 25.16455 | 21.804 | -0.3234537 | 2.785545 | 0.5750126
30.23549 | 24.8328 | 25.16041 | 21.79347 | -0.3276121 | 2.792215 | 0.5747307
30.24549 | 24.8361 | 25.15632 | 21.78294 | -0.320216 | 2.798917 | 0.5744637
30.25549 | 24.8291 | 25.15227 | 21.77241 | -0.3231704 | 2.805645 | 0.5742121
30.26549 | 24.814 | 25.14827 | 21.7619 | -0.3342736 | 2.812397 | 0.5739756
30.27549 | 24.8079 | 25.14433 | 21.7514 | -0.3364273 | 2.819176 | 0.5737543
30.28548 | 24.8167 | 25.14043 | 21.74091 | -0.3237341 | 2.825974 | 0.5735484
30.29548 | 24.8055 | 25.13659 | 21.73043 | -0.3310871 | 2.832804 | 0.5733574
30.30548 | 24.7867 | 25.13279 | 21.71995 | -0.3460901 | 2.83966 | 0.5731815
30.31548 | 24.8085 | 25.12904 | 21.70948 | -0.3205436 | 2.846542 | 0.5730208
30.32548 | 24.7973 | 25.12535 | 21.69902 | -0.328047 | 2.85345 | 0.572875
30.33548 | 24.787 | 25.1217 | 21.68857 | -0.3347011 | 2.860384 | 0.5727444
30.34547 | 24.7866 | 25.11811 | 21.67814 | -0.3315095 | 2.867339 | 0.5726291
30.35547 | 24.7725 | 25.11456 | 21.66771 | -0.3420644 | 2.874326 | 0.5725283
30.36547 | 24.773 | 25.11107 | 21.65729 | -0.3380703 | 2.88134 | 0.5724429
30.37547 | 24.7802 | 25.10763 | 21.64687 | -0.3274269 | 2.888381 | 0.5723721
30.38547 | 24.7557 | 25.10424 | 21.63647 | -0.3485351 | 2.89545 | 0.5723166
30.39546 | 24.7678 | 25.1009 | 21.62608 | -0.3330975 | 2.902538 | 0.5722759
30.40546 | 24.7575 | 25.09761 | 21.6157 | -0.3401074 | 2.909661 | 0.5722502
30.41546 | 24.7527 | 25.09437 | 21.60532 | -0.3416693 | 2.916811 | 0.5722394
30.42546 | 24.7487 | 25.09118 | 21.59495 | -0.3424825 | 2.923988 | 0.5722435
30.43546 | 24.7501 | 25.08805 | 21.58459 | -0.3379474 | 2.931194 | 0.5722625
30.44546 | 24.7405 | 25.08496 | 21.57424 | -0.3444639 | 2.938427 | 0.5722965
30.45545 | 24.7407 | 25.08194 | 21.56391 | -0.3412359 | 2.945681 | 0.5723452
30.46545 | 24.7371 | 25.07896 | 21.55358 | -0.3418567 | 2.95297 | 0.5724089
30.47545 | 24.7333 | 25.07603 | 21.54325 | -0.3427298 | 2.960288 | 0.5724875
30.48545 | 24.7324 | 25.07316 | 21.53294 | -0.3407553 | 2.967634 | 0.5725811
30.49545 | 24.7171 | 25.07033 | 21.52264 | -0.3532333 | 2.975008 | 0.5726894
30.50544 | 24.7316 | 25.06757 | 21.51235 | -0.335967 | 2.982404 | 0.5728126
30.51544 | 24.7219 | 25.06485 | 21.50206 | -0.3429506 | 2.989837 | 0.5729508
30.52544 | 24.7238 | 25.06219 | 21.49179 | -0.338387 | 2.997298 | 0.5731038
30.53544 | 24.7048 | 25.05958 | 21.48152 | -0.3547771 | 3.004788 | 0.5732718
30.54544 | 24.7342 | 25.05702 | 21.47126 | -0.3228202 | 3.012308 | 0.5734546
30.55544 | 24.7205 | 25.05452 | 21.46101 | -0.3340169 | 3.019857 | 0.5736524
30.56543 | 24.7085 | 25.05207 | 21.45078 | -0.3435688 | 3.027428 | 0.5738648
30.57543 | 24.7234 | 25.04967 | 21.44054 | -0.3262739 | 3.035037 | 0.5740922
30.58543 | 24.7227 | 25.04733 | 21.43032 | -0.3246324 | 3.042676 | 0.5743347
30.59543 | 24.7254 | 25.04504 | 21.42011 | -0.3196447 | 3.050345 | 0.5745921
30.60543 | 24.7115 | 25.04281 | 21.4099 | -0.3313114 | 3.058044 | 0.5748646
30.61542 | 24.7222 | 25.04063 | 21.39972 | -0.3184341 | 3.065765 | 0.5751516
30.62542 | 24.7273 | 25.03851 | 21.38953 | -0.3112113 | 3.073526 | 0.5754539
30.63542 | 24.7176 | 25.03644 | 21.37935 | -0.3188407 | 3.081315 | 0.5757712
30.64542 | 24.7223 | 25.03443 | 21.36919 | -0.3121279 | 3.089138 | 0.5761034
30.65542 | 24.7271 | 25.03247 | 21.35903 | -0.3053681 | 3.09699 | 0.5764507
30.66542 | 24.7249 | 25.03057 | 21.34888 | -0.3056658 | 3.104875 | 0.5768129
30.67541 | 24.7098 | 25.02872 | 21.33875 | -0.3189189 | 3.112782 | 0.5771899
30.68541 | 24.7282 | 25.02693 | 21.32862 | -0.2987273 | 3.120729 | 0.5775823
30.69541 | 24.7123 | 25.02519 | 21.31849 | -0.3128912 | 3.128708 | 0.5779897
30.70541 | 24.7094 | 25.02351 | 21.30838 | -0.3141113 | 3.136719 | 0.5784124
30.71541 | 24.719 | 25.02189 | 21.29828 | -0.3028879 | 3.144761 | 0.57885
30.7254 | 24.7052 | 25.02032 | 21.28819 | -0.3151234 | 3.152829 | 0.5793024
30.7354 | 24.7115 | 25.01881 | 21.27811 | -0.3073134 | 3.160936 | 0.5797704
30.7454 | 24.7142 | 25.01736 | 21.26803 | -0.3031606 | 3.169077 | 0.5802536
30.7554 | 24.711 | 25.01596 | 21.25796 | -0.3049648 | 3.17725 | 0.580752
30.7654 | 24.6981 | 25.01463 | 21.24791 | -0.3165266 | 3.185456 | 0.5812657
30.7754 | 24.7013 | 25.01335 | 21.23786 | -0.3120457 | 3.193695 | 0.5817946
30.78539 | 24.7028 | 25.01212 | 21.22783 | -0.3093243 | 3.201959 | 0.5823383
30.79539 | 24.6912 | 25.01096 | 21.2178 | -0.3197593 | 3.210265 | 0.5828979
30.80539 | 24.7047 | 25.00985 | 21.20778 | -0.3051529 | 3.218604 | 0.5834728
30.81539 | 24.6966 | 25.0088 | 21.19776 | -0.3122049 | 3.226978 | 0.5840631
30.82539 | 24.6878 | 25.00782 | 21.18776 | -0.3200156 | 3.235385 | 0.5846689
30.83538 | 24.7048 | 25.00689 | 21.17778 | -0.3020861 | 3.243818 | 0.5852895
30.84538 | 24.691 | 25.00601 | 21.16779 | -0.315015 | 3.252295 | 0.5859262
30.85538 | 24.685 | 25.0052 | 21.15782 | -0.320203 | 3.260806 | 0.5865784
30.86538 | 24.6917 | 25.00445 | 21.14785 | -0.312751 | 3.269351 | 0.5872462
30.87538 | 24.6948 | 25.00376 | 21.1379 | -0.3089583 | 3.277932 | 0.5879296
30.88538 | 24.6825 | 25.00313 | 21.12795 | -0.3206259 | 3.286547 | 0.5886287
30.89537 | 24.6948 | 25.00255 | 21.11802 | -0.3077545 | 3.29519 | 0.5893427
30.90537 | 24.6902 | 25.00204 | 21.10809 | -0.311843 | 3.303877 | 0.5900732
30.91537 | 24.6867 | 25.00159 | 21.09817 | -0.3148917 | 3.312599 | 0.5908195
30.92537 | 24.6874 | 25.0012 | 21.08826 | -0.3138027 | 3.321358 | 0.5915815
30.93537 | 24.6871 | 25.00087 | 21.07836 | -0.3137735 | 3.330151 | 0.5923594
30.94536 | 24.6912 | 25.00061 | 21.06848 | -0.3094068 | 3.338973 | 0.5931525
30.95536 | 24.6919 | 25.0004 | 21.0586 | -0.3085017 | 3.347841 | 0.5939622
30.96536 | 24.6851 | 25.00026 | 21.04873 | -0.3151584 | 3.356745 | 0.5947879
30.97536 | 24.691 | 25.00018 | 21.03886 | -0.3091776 | 3.365686 | 0.5956298
30.98536 | 24.664 | 25.00016 | 21.02901 | -0.3361588 | 3.374664 | 0.5964876
30.99536 | 24.701 | 25.0002 | 21.01916 | -0.2992037 | 3.38368 | 0.5973616
31.00535 | 24.6816 | 25.00031 | 21.00934 | -0.3187105 | 3.392724 | 0.598251
31.01535 | 24.6808 | 25.00048 | 20.99951 | -0.3196818 | 3.401815 | 0.5991576
31.02535 | 24.6907 | 25.00072 | 20.98969 | -0.3100161 | 3.410944 | 0.6000802
31.03535 | 24.6794 | 25.00101 | 20.97988 | -0.3216144 | 3.420112 | 0.6010194
31.04535 | 24.6778 | 25.00138 | 20.97008 | -0.3235766 | 3.429317 | 0.6019748
31.05534 | 24.7059 | 25.0018 | 20.96031 | -0.295903 | 3.438552 | 0.6029457
31.06534 | 24.684 | 25.00229 | 20.95052 | -0.3182946 | 3.447836 | 0.6039342
31.07534 | 24.7037 | 25.00285 | 20.94075 | -0.2991506 | 3.457157 | 0.6049392
31.08534 | 24.6975 | 25.00347 | 20.93099 | -0.3059721 | 3.466519 | 0.6059609
31.09534 | 24.7015 | 25.00416 | 20.92124 | -0.3026591 | 3.47592 | 0.6069992
31.10534 | 24.7087 | 25.00491 | 20.9115 | -0.296212 | 3.485361 | 0.6080543
31.11533 | 24.7041 | 25.00573 | 20.90177 | -0.3016301 | 3.494832 | 0.609125
31.12533 | 24.7064 | 25.00662 | 20.89205 | -0.3002152 | 3.504352 | 0.6102138
31.13533 | 24.7155 | 25.00757 | 20.88233 | -0.2920672 | 3.513914 | 0.6113195
31.14533 | 24.7255 | 25.00859 | 20.87263 | -0.2830861 | 3.523516 | 0.6124422
31.15533 | 24.719 | 25.00967 | 20.86293 | -0.2906723 | 3.533158 | 0.6135819
31.16532 | 24.7293 | 25.01082 | 20.85325 | -0.2815248 | 3.542832 | 0.6147377
31.17532 | 24.7209 | 25.01205 | 20.84358 | -0.2911466 | 3.552558 | 0.6159117
31.18532 | 24.7394 | 25.01334 | 20.83391 | -0.2739361 | 3.562324 | 0.617103
31.19532 | 24.7354 | 25.01469 | 20.82425 | -0.2792941 | 3.572133 | 0.6183117
31.20532 | 24.7381 | 25.01612 | 20.8146 | -0.2780212 | 3.581983 | 0.6195377
31.21532 | 24.7338 | 25.01762 | 20.80496 | -0.2838171 | 3.591876 | 0.6207813
31.22531 | 24.7369 | 25.01918 | 20.79534 | -0.2822811 | 3.601802 | 0.6220409
31.23531 | 24.7371 | 25.02082 | 20.78572 | -0.2837162 | 3.61178 | 0.6233196
31.24531 | 24.7464 | 25.02252 | 20.7761 | -0.2761207 | 3.6218 | 0.6246159
31.25531 | 24.7469 | 25.0243 | 20.7665 | -0.2773965 | 3.631865 | 0.62593
31.26531 | 24.7364 | 25.02614 | 20.75691 | -0.2897432 | 3.641973 | 0.627262
31.2753 | 24.7663 | 25.02806 | 20.74733 | -0.2617582 | 3.652114 | 0.6286103
31.2853 | 24.7485 | 25.03005 | 20.73776 | -0.2815454 | 3.662308 | 0.6299782
31.2953 | 24.7547 | 25.03211 | 20.72819 | -0.277407 | 3.672549 | 0.631364
31.3053 | 24.7614 | 25.03424 | 20.71864 | -0.2728377 | 3.682832 | 0.632768
31.3153 | 24.7474 | 25.03644 | 20.70909 | -0.2890439 | 3.693163 | 0.6341902
31.3253 | 24.765 | 25.03872 | 20.69955 | -0.2737194 | 3.703535 | 0.6356307
31.33529 | 24.7474 | 25.04107 | 20.69004 | -0.293667 | 3.713943 | 0.6370881
31.34529 | 24.7775 | 25.04349 | 20.68052 | -0.2659911 | 3.724409 | 0.6385654
31.35529 | 24.7694 | 25.04599 | 20.67101 | -0.2765873 | 3.734918 | 0.6400612
31.36529 | 24.7774 | 25.04856 | 20.66151 | -0.2711599 | 3.745476 | 0.6415756
31.37529 | 24.7893 | 25.0512 | 20.65202 | -0.2619049 | 3.756078 | 0.6431088
31.38528 | 24.8032 | 25.05392 | 20.64255 | -0.2507229 | 3.766718 | 0.6446592
31.39528 | 24.8032 | 25.05672 | 20.63307 | -0.2535188 | 3.777414 | 0.6462299
31.40528 | 24.8096 | 25.05959 | 20.62361 | -0.2499901 | 3.788158 | 0.6478196
31.41528 | 24.8289 | 25.06254 | 20.61416 | -0.2336369 | 3.798949 | 0.6494283
31.42528 | 24.8247 | 25.06556 | 20.60472 | -0.2408604 | 3.809788 | 0.6510562
31.43528 | 24.8455 | 25.06866 | 20.59528 | -0.2231613 | 3.820676 | 0.6527033
31.44527 | 24.8532 | 25.07183 | 20.58587 | -0.2186342 | 3.831599 | 0.654368
31.45527 | 24.8627 | 25.07509 | 20.57645 | -0.2123885 | 3.842583 | 0.6560537
31.46527 | 24.8821 | 25.07842 | 20.56705 | -0.1963203 | 3.853615 | 0.6577588
31.47527 | 24.8776 | 25.08183 | 20.55765 | -0.2042303 | 3.864697 | 0.6594836
31.48527 | 24.9154 | 25.08532 | 20.54826 | -0.169919 | 3.875828 | 0.661228
31.49526 | 24.9052 | 25.08888 | 20.5389 | -0.1836829 | 3.886997 | 0.6629904
31.50526 | 24.9251 | 25.09253 | 20.52953 | -0.1674299 | 3.898229 | 0.6647744
31.51526 | 24.9302 | 25.09626 | 20.52017 | -0.1660558 | 3.909509 | 0.6665782
31.52526 | 24.948 | 25.10006 | 20.51082 | -0.1520622 | 3.920841 | 0.6684021
31.53526 | 24.9663 | 25.10395 | 20.50148 | -0.1376488 | 3.932223 | 0.6702461
31.54525 | 24.9778 | 25.10791 | 20.49216 | -0.1301125 | 3.943646 | 0.6721084
31.55525 | 24.9902 | 25.11196 | 20.48284 | -0.1217613 | 3.955131 | 0.6739928
31.56525 | 25.0041 | 25.11609 | 20.47353 | -0.1119918 | 3.966668 | 0.6758977
31.57525 | 25.0208 | 25.1203 | 20.46422 | -0.09950401 | 3.978257 | 0.6778229
31.58525 | 25.0314 | 25.1246 | 20.45493 | -0.09319876 | 3.989899 | 0.6797688
31.59525 | 25.0315 | 25.12898 | 20.44565 | -0.09747663 | 4.001593 | 0.6817353
31.60524 | 25.0488 | 25.13343 | 20.43638 | -0.08463316 | 4.013329 | 0.6837206
31.61524 | 25.0663 | 25.13798 | 20.42712 | -0.07167767 | 4.02513 | 0.6857288
31.62524 | 25.0789 | 25.14261 | 20.41786 | -0.06370679 | 4.036985 | 0.6877579
31.63524 | 25.0955 | 25.14732 | 20.40862 | -0.0518198 | 4.048893 | 0.6898081
31.64524 | 25.0968 | 25.15212 | 20.39938 | -0.05531796 | 4.060856 | 0.6918794
31.65523 | 25.1223 | 25.157 | 20.39017 | -0.03469658 | 4.072861 | 0.6939698
31.66523 | 25.1281 | 25.16197 | 20.38095 | -0.03386613 | 4.084934 | 0.6960837
31.67523 | 25.134 | 25.16702 | 20.37174 | -0.03302138 | 4.097062 | 0.698219
31.68523 | 25.1566 | 25.17216 | 20.36254 | -0.01556362 | 4.109245 | 0.7003757
31.69523 | 25.1648 | 25.17739 | 20.35335 | -0.01259312 | 4.121485 | 0.7025543
31.70523 | 25.1873 | 25.18271 | 20.34417 | 0.004590235 | 4.133781 | 0.7047545
31.71522 | 25.1832 | 25.18811 | 20.33501 | -0.004909605 | 4.146121 | 0.7069743
31.72522 | 25.2112 | 25.1936 | 20.32585 | 0.017599 | 4.158529 | 0.7092184
31.73522 | 25.2128 | 25.19919 | 20.3167 | 0.01361489 | 4.170998 | 0.7114845
31.74522 | 25.2319 | 25.20486 | 20.30756 | 0.02704492 | 4.183521 | 0.7137727
31.75522 | 25.2292 | 25.21062 | 20.29843 | 0.01858201 | 4.196105 | 0.7160831
31.76521 | 25.2443 | 25.21646 | 20.28932 | 0.02783788 | 4.208733 | 0.7184134
31.77521 | 25.2577 | 25.2224 | 20.2802 | 0.0352958 | 4.221432 | 0.7207686
31.78521 | 25.2705 | 25.22844 | 20.2711 | 0.04206047 | 4.234194 | 0.7231463
31.79521 | 25.2934 | 25.23456 | 20.26201 | 0.05883738 | 4.24701 | 0.7255466
31.80521 | 25.2941 | 25.24078 | 20.25292 | 0.05331845 | 4.259891 | 0.7279697
31.81521 | 25.3031 | 25.24709 | 20.24385 | 0.05601025 | 4.272828 | 0.7304157
31.8252 | 25.3189 | 25.25349 | 20.23479 | 0.06541377 | 4.285815 | 0.7328822
31.8352 | 25.3225 | 25.25998 | 20.22573 | 0.06251765 | 4.298875 | 0.7353741
31.8452 | 25.3394 | 25.26657 | 20.21669 | 0.07282704 | 4.311997 | 0.7378891
31.8552 | 25.3362 | 25.27326 | 20.20765 | 0.06294195 | 4.325181 | 0.7404275
31.8652 | 25.3657 | 25.28004 | 20.19862 | 0.08566258 | 4.338427 | 0.7429892
31.87519 | 25.3554 | 25.28691 | 20.18961 | 0.06849337 | 4.351722 | 0.7455717
31.88519 | 25.3848 | 25.29388 | 20.1806 | 0.09092256 | 4.365093 | 0.7481804
31.89519 | 25.3827 | 25.30095 | 20.1716 | 0.0817547 | 4.378528 | 0.7508126
31.90519 | 25.384 | 25.30811 | 20.16261 | 0.0758903 | 4.392026 | 0.7534687
31.91519 | 25.3921 | 25.31537 | 20.15363 | 0.07672823 | 4.405589 | 0.7561485
31.92519 | 25.3897 | 25.32273 | 20.14466 | 0.0669683 | 4.419216 | 0.7588524
31.93518 | 25.4 | 25.33018 | 20.13571 | 0.06981692 | 4.432894 | 0.7615776
31.94518 | 25.409 | 25.33774 | 20.12676 | 0.07125941 | 4.446651 | 0.7643296
31.95518 | 25.4098 | 25.3454 | 20.11782 | 0.0644025 | 4.460474 | 0.7671058
31.96518 | 25.4226 | 25.35315 | 20.10888 | 0.06944562 | 4.474363 | 0.7699065
31.97518 | 25.4215 | 25.36101 | 20.09996 | 0.06048863 | 4.488319 | 0.7727316
31.98517 | 25.4234 | 25.36896 | 20.09106 | 0.05443762 | 4.502328 | 0.7755783
31.99517 | 25.4439 | 25.37702 | 20.08215 | 0.06687814 | 4.516417 | 0.7784526
32.00517 | 25.4386 | 25.38518 | 20.07326 | 0.05341577 | 4.530575 | 0.7813515
32.01517 | 25.4445 | 25.39345 | 20.06437 | 0.05105138 | 4.544801 | 0.7842753
32.02517 | 25.4407 | 25.40182 | 20.0555 | 0.03888412 | 4.559096 | 0.7872241
32.03517 | 25.4475 | 25.41029 | 20.04663 | 0.03721248 | 4.57346 | 0.7901979
32.04516 | 25.4542 | 25.41885 | 20.03778 | 0.03534557 | 4.587879 | 0.7931939
32.05516 | 25.4492 | 25.42754 | 20.02893 | 0.02166497 | 4.602382 | 0.796218
32.06516 | 25.461 | 25.43632 | 20.0201 | 0.02467981 | 4.616956 | 0.7992675
32.07516 | 25.4612 | 25.44521 | 20.01127 | 0.01598946 | 4.631599 | 0.8023424
32.08516 | 25.4715 | 25.45421 | 20.00245 | 0.01729068 | 4.646316 | 0.8054429
32.09515 | 25.4735 | 25.4633 | 19.99365 | 0.01019568 | 4.661089 | 0.8085659
32.10515 | 25.4669 | 25.47252 | 19.98485 | -0.00561562 | 4.675948 | 0.8117177
32.11515 | 25.4741 | 25.48184 | 19.97606 | -0.007736276 | 4.690882 | 0.8148952
32.12515 | 25.4873 | 25.49126 | 19.96728 | -0.003964905 | 4.705887 | 0.8180987
32.13515 | 25.4726 | 25.5008 | 19.95851 | -0.02820291 | 4.720967 | 0.8213282
32.14515 | 25.4908 | 25.51045 | 19.94975 | -0.0196499 | 4.73612 | 0.8245838
32.15514 | 25.5004 | 25.5202 | 19.941 | -0.01979898 | 4.751334 | 0.8278624
32.16514 | 25.4974 | 25.53007 | 19.93226 | -0.03266747 | 4.766637 | 0.8311704
32.17514 | 25.4979 | 25.54005 | 19.92353 | -0.04214769 | 4.782016 | 0.8345049
32.18514 | 25.498 | 25.55014 | 19.9148 | -0.05213994 | 4.797471 | 0.8378657
32.19514 | 25.5196 | 25.56035 | 19.90609 | -0.04074578 | 4.813003 | 0.8412533
32.20513 | 25.513 | 25.57065 | 19.89739 | -0.05765323 | 4.828596 | 0.8446639
32.21513 | 25.5276 | 25.58109 | 19.8887 | -0.05348516 | 4.844282 | 0.8481047
32.22513 | 25.5357 | 25.59163 | 19.88001 | -0.05593136 | 4.860046 | 0.8515724
32.23513 | 25.5394 | 25.60229 | 19.87134 | -0.06289266 | 4.875889 | 0.8550671
32.24513 | 25.5225 | 25.61307 | 19.86267 | -0.09056962 | 4.891811 | 0.8585887
32.25513 | 25.5572 | 25.62396 | 19.85401 | -0.06676275 | 4.907812 | 0.8621376
32.26512 | 25.5531 | 25.63496 | 19.84537 | -0.08186214 | 4.923878 | 0.8657098
32.27512 | 25.5579 | 25.64609 | 19.83674 | -0.08818943 | 4.94004 | 0.8693131
32.28512 | 25.5713 | 25.65733 | 19.82811 | -0.08603495 | 4.956283 | 0.8729437
32.29512 | 25.5812 | 25.6687 | 19.81949 | -0.08749872 | 4.972608 | 0.8766018
32.30512 | 25.588 | 25.68018 | 19.81088 | -0.09218215 | 4.989015 | 0.8802875
32.31511 | 25.5794 | 25.69177 | 19.80229 | -0.1123744 | 5.005489 | 0.883997
32.32511 | 25.6065 | 25.7035 | 19.7937 | -0.09699801 | 5.022062 | 0.8877381
32.33511 | 25.5962 | 25.71534 | 19.78512 | -0.1191436 | 5.038719 | 0.8915069
32.34511 | 25.6049 | 25.72731 | 19.77655 | -0.1224104 | 5.05546 | 0.8953037
32.35511 | 25.6268 | 25.7394 | 19.76798 | -0.1125995 | 5.072286 | 0.8991284
32.36511 | 25.6222 | 25.75161 | 19.75943 | -0.129412 | 5.089198 | 0.9029813
32.3751 | 25.6217 | 25.76394 | 19.7509 | -0.1422359 | 5.10618 | 0.9068581
32.3851 | 25.6393 | 25.7764 | 19.74237 | -0.1370971 | 5.123265 | 0.9107673
32.3951 | 25.6569 | 25.78898 | 19.73384 | -0.1320828 | 5.140436 | 0.9147048
32.4051 | 25.6535 | 25.80169 | 19.72533 | -0.1481945 | 5.157696 | 0.9186708
32.4151 | 25.6654 | 25.81453 | 19.71682 | -0.1491324 | 5.175044 | 0.9226652
32.42509 | 25.6892 | 25.82748 | 19.70834 | -0.138282 | 5.192461 | 0.9266842
32.43509 | 25.6937 | 25.84058 | 19.69985 | -0.1468775 | 5.209991 | 0.930736
32.44509 | 25.7101 | 25.8538 | 19.69137 | -0.143696 | 5.227605 | 0.9348163
32.45509 | 25.7232 | 25.86715 | 19.68291 | -0.1439491 | 5.245315 | 0.9389254
32.46509 | 25.7314 | 25.88063 | 19.67445 | -0.1492262 | 5.263111 | 0.9430635
32.47509 | 25.7639 | 25.89424 | 19.666 | -0.1303395 | 5.281005 | 0.9472305
32.48508 | 25.7633 | 25.90797 | 19.65757 | -0.144665 | 5.298968 | 0.9514224
32.49508 | 25.7759 | 25.92184 | 19.64915 | -0.1459388 | 5.317045 | 0.9556475
32.50508 | 25.7984 | 25.93584 | 19.64073 | -0.1374449 | 5.335215 | 0.9599018
32.51508 | 25.8179 | 25.94998 | 19.63232 | -0.1320844 | 5.353481 | 0.9641855
32.52508 | 25.8426 | 25.96426 | 19.62392 | -0.1216577 | 5.371841 | 0.9684983
32.53507 | 25.8655 | 25.97865 | 19.61554 | -0.1131505 | 5.390277 | 0.9728364
32.54507 | 25.872 | 25.99319 | 19.60716 | -0.1211941 | 5.40883 | 0.9772081
32.55507 | 25.8986 | 26.00787 | 19.59879 | -0.1092738 | 5.427479 | 0.9816094
32.56507 | 25.9146 | 26.02269 | 19.59042 | -0.1080901 | 5.446226 | 0.9860402
32.57507 | 25.926 | 26.03764 | 19.58207 | -0.1116444 | 5.465072 | 0.9905008
32.58507 | 25.9499 | 26.05274 | 19.57373 | -0.1028369 | 5.484017 | 0.994991
32.59506 | 25.9696 | 26.06795 | 19.5654 | -0.0983535 | 5.503043 | 0.9995066
32.60506 | 25.9857 | 26.08332 | 19.55708 | -0.09762463 | 5.522188 | 1.004056
32.61506 | 26.0034 | 26.09884 | 19.54877 | -0.09543639 | 5.541434 | 1.008636
32.62506 | 26.026 | 26.11449 | 19.54046 | -0.08848911 | 5.560781 | 1.013246
32.63506 | 26.0571 | 26.13028 | 19.53217 | -0.07318393 | 5.580231 | 1.017885
32.64505 | 26.05 | 26.14621 | 19.52389 | -0.09620637 | 5.599766 | 1.02255
32.65505 | 26.0809 | 26.16229 | 19.51561 | -0.08138747 | 5.619423 | 1.02725
32.66505 | 26.0949 | 26.17851 | 19.50735 | -0.0836128 | 5.639185 | 1.03198
32.67505 | 26.1115 | 26.19488 | 19.49909 | -0.08338331 | 5.659052 | 1.03674
32.68505 | 26.1487 | 26.2114 | 19.49084 | -0.06269915 | 5.679025 | 1.04153
32.69505 | 26.1498 | 26.22806 | 19.48261 | -0.07826203 | 5.699105 | 1.04635
32.70504 | 26.1693 | 26.24486 | 19.47439 | -0.07555604 | 5.719273 | 1.051196
32.71504 | 26.1858 | 26.26181 | 19.46617 | -0.07601392 | 5.739569 | 1.056077
32.72504 | 26.1901 | 26.27892 | 19.45796 | -0.08882073 | 5.759974 | 1.060988
32.73504 | 26.235 | 26.29618 | 19.44976 | -0.06117676 | 5.780488 | 1.06593
32.74504 | 26.2406 | 26.31358 | 19.44157 | -0.07298386 | 5.801113 | 1.070902
32.75503 | 26.2665 | 26.33112 | 19.4334 | -0.06462471 | 5.821829 | 1.075899
32.76503 | 26.2931 | 26.34883 | 19.42523 | -0.05573399 | 5.842677 | 1.080931
32.77503 | 26.3047 | 26.3667 | 19.41706 | -0.06199703 | 5.863639 | 1.085994
32.78503 | 26.334 | 26.38471 | 19.40891 | -0.05071288 | 5.884714 | 1.091087
32.79503 | 26.3598 | 26.40288 | 19.40077 | -0.04308261 | 5.905903 | 1.09621
32.80503 | 26.3622 | 26.42121 | 19.39264 | -0.05900812 | 5.927208 | 1.101364
32.81502 | 26.4019 | 26.43967 | 19.38452 | -0.03777029 | 5.948607 | 1.106542
32.82502 | 26.4059 | 26.45831 | 19.37641 | -0.0524075 | 5.970144 | 1.111757
32.83502 | 26.4555 | 26.4771 | 19.3683 | -0.02160316 | 5.9918 | 1.117001
32.84502 | 26.4657 | 26.49606 | 19.36021 | -0.03035577 | 6.013572 | 1.122275
32.85502 | 26.479 | 26.51517 | 19.35212 | -0.03616805 | 6.035466 | 1.12758
32.86501 | 26.5162 | 26.53442 | 19.34405 | -0.01821972 | 6.057457 | 1.132908
32.87501 | 26.5279 | 26.55385 | 19.33599 | -0.02595132 | 6.07959 | 1.138273
32.88501 | 26.5627 | 26.57344 | 19.32793 | -0.01074472 | 6.101846 | 1.143667
32.89501 | 26.5862 | 26.5932 | 19.31988 | -0.007000039 | 6.124224 | 1.149092
32.90501 | 26.598 | 26.61312 | 19.31185 | -0.01511849 | 6.146726 | 1.154545
32.91501 | 26.6303 | 26.6332 | 19.30382 | -0.00289961 | 6.169353 | 1.160029
32.925 | 26.6492 | 26.65342 | 19.29581 | -0.004221618 | 6.192078 | 1.165536
32.935 | 26.6745 | 26.67383 | 19.2878 | 0.0006675086 | 6.214956 | 1.171078
32.945 | 26.71 | 26.69441 | 19.2798 | 0.01559124 | 6.237961 | 1.176649
32.955 | 26.7087 | 26.71515 | 19.27181 | -0.006451274 | 6.261093 | 1.18225
32.965 | 26.7511 | 26.73606 | 19.26383 | 0.01503773 | 6.284355 | 1.187879
32.97499 | 26.7693 | 26.75712 | 19.25586 | 0.01217965 | 6.307724 | 1.193531
32.98499 | 26.8008 | 26.77837 | 19.2479 | 0.02243274 | 6.331246 | 1.199218
32.99499 | 26.8364 | 26.79978 | 19.23995 | 0.03661581 | 6.3549 | 1.204933
33.00499 | 26.8591 | 26.82137 | 19.23201 | 0.03772935 | 6.378686 | 1.210676
33.01499 | 26.8709 | 26.84313 | 19.22407 | 0.02777065 | 6.402607 | 1.216448
33.02499 | 26.8953 | 26.86506 | 19.21615 | 0.0302405 | 6.426662 | 1.222246
33.03498 | 26.9508 | 26.88714 | 19.20824 | 0.06366017 | 6.450828 | 1.228067
33.04498 | 26.9658 | 26.90942 | 19.20034 | 0.05638468 | 6.475154 | 1.233921
33.05498 | 27.0031 | 26.93186 | 19.19245 | 0.071235 | 6.499618 | 1.239801
33.06498 | 27.0167 | 26.95449 | 19.18456 | 0.06221111 | 6.524221 | 1.245709
33.07498 | 27.0501 | 26.97729 | 19.17668 | 0.07281187 | 6.548962 | 1.251642
33.08497 | 27.0785 | 27.00024 | 19.16882 | 0.07825886 | 6.57382 | 1.257596
33.09497 | 27.1105 | 27.02339 | 19.16097 | 0.08710731 | 6.598844 | 1.263581
33.10497 | 27.1429 | 27.04672 | 19.15312 | 0.09617821 | 6.62401 | 1.269592
33.11497 | 27.1782 | 27.07023 | 19.14528 | 0.1079708 | 6.649319 | 1.275628
33.12497 | 27.2021 | 27.09391 | 19.13745 | 0.1081853 | 6.674773 | 1.281689
33.13497 | 27.2393 | 27.11778 | 19.12963 | 0.1215201 | 6.700373 | 1.287773
33.14496 | 27.258 | 27.1418 | 19.12183 | 0.1162003 | 6.726092 | 1.293876
33.15496 | 27.2831 | 27.16603 | 19.11403 | 0.1170738 | 6.751987 | 1.300008
33.16496 | 27.3204 | 27.19043 | 19.10624 | 0.1299686 | 6.778028 | 1.306163
33.17496 | 27.3507 | 27.21502 | 19.09846 | 0.1356786 | 6.804222 | 1.31234
33.18496 | 27.3787 | 27.23979 | 19.09069 | 0.1389094 | 6.830563 | 1.318539
33.19495 | 27.4315 | 27.26472 | 19.08293 | 0.1667804 | 6.857032 | 1.324754
33.20495 | 27.4296 | 27.28986 | 19.07518 | 0.1397412 | 6.883682 | 1.330995
33.21495 | 27.4726 | 27.31518 | 19.06744 | 0.1574218 | 6.910483 | 1.337258
33.22495 | 27.509 | 27.34069 | 19.0597 | 0.168314 | 6.937443 | 1.343539
33.23495 | 27.5296 | 27.36637 | 19.05198 | 0.1632253 | 6.964555 | 1.34984
33.24495 | 27.557 | 27.39225 | 19.04426 | 0.1647468 | 6.991828 | 1.35616
33.25494 | 27.5994 | 27.41829 | 19.03657 | 0.1811109 | 7.01923 | 1.362492
33.26494 | 27.6423 | 27.44454 | 19.02887 | 0.1977614 | 7.046821 | 1.368847
33.27494 | 27.6648 | 27.47098 | 19.02118 | 0.1938243 | 7.074573 | 1.375218
33.28494 | 27.6874 | 27.4976 | 19.01351 | 0.1897997 | 7.102487 | 1.381606
33.29494 | 27.732 | 27.52441 | 19.00584 | 0.2075871 | 7.130564 | 1.388008
33.30493 | 27.7539 | 27.55139 | 18.99819 | 0.2025117 | 7.158779 | 1.394419
33.31493 | 27.8065 | 27.57858 | 18.99054 | 0.2279214 | 7.187187 | 1.40085
33.32493 | 27.8347 | 27.60596 | 18.9829 | 0.2287415 | 7.215762 | 1.407294
33.33493 | 27.859 | 27.63353 | 18.97527 | 0.2254716 | 7.244505 | 1.41375
33.34493 | 27.9142 | 27.66129 | 18.96765 | 0.2529123 | 7.273418 | 1.420217
33.35493 | 27.931 | 27.68924 | 18.96004 | 0.2417611 | 7.302502 | 1.426695
33.36492 | 27.9775 | 27.71735 | 18.95245 | 0.2601467 | 7.33173 | 1.433175
33.37492 | 28.0096 | 27.74569 | 18.94486 | 0.2639136 | 7.361159 | 1.439671
33.38492 | 28.0419 | 27.77421 | 18.93727 | 0.2676881 | 7.390763 | 1.446175
33.39492 | 28.0838 | 27.80293 | 18.9297 | 0.2808712 | 7.420542 | 1.452685
33.40492 | 28.1176 | 27.83184 | 18.92214 | 0.2857619 | 7.450499 | 1.459201
33.41491 | 28.1493 | 27.86091 | 18.91459 | 0.2883875 | 7.480606 | 1.465715
33.42491 | 28.1814 | 27.89021 | 18.90705 | 0.2911919 | 7.510922 | 1.472239
33.43491 | 28.2281 | 27.9197 | 18.89951 | 0.3084038 | 7.541419 | 1.478766
33.44491 | 28.2476 | 27.94938 | 18.89199 | 0.2982212 | 7.572098 | 1.485294
33.45491 | 28.2931 | 27.97925 | 18.88447 | 0.3138454 | 7.602961 | 1.491823
33.46491 | 28.3263 | 28.00933 | 18.87696 | 0.3169741 | 7.634011 | 1.498351
33.4749 | 28.3649 | 28.03956 | 18.86947 | 0.3253396 | 7.665215 | 1.504871
33.4849 | 28.4001 | 28.07002 | 18.86199 | 0.3300816 | 7.696638 | 1.511394
33.4949 | 28.4286 | 28.10067 | 18.85451 | 0.3279271 | 7.728252 | 1.517914
33.5049 | 28.4595 | 28.13152 | 18.84704 | 0.3279781 | 7.760056 | 1.524428
33.5149 | 28.5003 | 28.16257 | 18.83958 | 0.3377346 | 7.792052 | 1.530935
33.52489 | 28.5378 | 28.19377 | 18.83214 | 0.3440253 | 7.82421 | 1.537428
33.53489 | 28.5648 | 28.22521 | 18.8247 | 0.3395908 | 7.856596 | 1.543918
33.54489 | 28.5908 | 28.25684 | 18.81726 | 0.3339602 | 7.889178 | 1.550398
33.55489 | 28.6525 | 28.28867 | 18.80984 | 0.3638339 | 7.921958 | 1.556866
33.56489 | 28.6673 | 28.32069 | 18.80243 | 0.3466117 | 7.954938 | 1.56332
33.57489 | 28.709 | 28.35291 | 18.79503 | 0.3560937 | 7.988119 | 1.569761
33.58488 | 28.7484 | 28.38528 | 18.78764 | 0.3631175 | 8.021463 | 1.576178
33.59488 | 28.7785 | 28.41789 | 18.78026 | 0.3606063 | 8.055052 | 1.582585
33.60488 | 28.8251 | 28.4507 | 18.77288 | 0.3743996 | 8.088845 | 1.588973
33.61488 | 28.85 | 28.4837 | 18.76552 | 0.3662973 | 8.122845 | 1.595341
33.62488 | 28.8984 | 28.5169 | 18.75816 | 0.3814965 | 8.157055 | 1.601688
33.63487 | 28.9184 | 28.55027 | 18.75082 | 0.368133 | 8.191441 | 1.608004
33.64487 | 28.9641 | 28.58386 | 18.74348 | 0.3802403 | 8.226073 | 1.614303
33.65487 | 28.998 | 28.61765 | 18.73616 | 0.3803504 | 8.260918 | 1.620575
33.66487 | 29.0285 | 28.65164 | 18.72884 | 0.3768637 | 8.295979 | 1.626819
33.67487 | 29.0891 | 28.68582 | 18.72153 | 0.4032795 | 8.331257 | 1.633035
33.68487 | 29.1234 | 28.7202 | 18.71423 | 0.4031991 | 8.366752 | 1.639219
33.69486 | 29.1539 | 28.75474 | 18.70695 | 0.3991554 | 8.402433 | 1.645365
33.70486 | 29.1918 | 28.78952 | 18.69967 | 0.4022833 | 8.438368 | 1.651483
33.71486 | 29.2422 | 28.82449 | 18.69239 | 0.4177107 | 8.474529 | 1.657565
33.72486 | 29.3033 | 28.85966 | 18.68513 | 0.4436418 | 8.510915 | 1.66361
33.73486 | 29.3228 | 28.89503 | 18.67788 | 0.4277743 | 8.547529 | 1.669617
33.74485 | 29.3752 | 28.93056 | 18.67064 | 0.4446447 | 8.584334 | 1.675577
33.75485 | 29.4246 | 28.96632 | 18.66341 | 0.4582823 | 8.621407 | 1.681501
33.76485 | 29.4731 | 29.00228 | 18.65619 | 0.470823 | 8.65871 | 1.687381
33.77485 | 29.5196 | 29.03844 | 18.64897 | 0.4811641 | 8.696249 | 1.693216
33.78485 | 29.5738 | 29.07479 | 18.64176 | 0.4990094 | 8.734022 | 1.699004
33.79485 | 29.623 | 29.11134 | 18.63457 | 0.511656 | 8.772032 | 1.704743
33.80484 | 29.6778 | 29.14806 | 18.62739 | 0.5297388 | 8.810246 | 1.710427
33.81484 | 29.6998 | 29.18501 | 18.62021 | 0.5147878 | 8.848737 | 1.716064
33.82484 | 29.7656 | 29.22216 | 18.61304 | 0.5434391 | 8.887471 | 1.721647
33.83484 | 29.8265 | 29.25951 | 18.60588 | 0.566991 | 8.926449 | 1.727176
33.84484 | 29.8623 | 29.29706 | 18.59873 | 0.5652435 | 8.965675 | 1.732647
33.85483 | 29.9161 | 29.33477 | 18.5916 | 0.5813337 | 9.00511 | 1.738055
33.86483 | 29.9674 | 29.37271 | 18.58447 | 0.5946882 | 9.044833 | 1.743408
33.87483 | 30.0208 | 29.41086 | 18.57735 | 0.6099421 | 9.084809 | 1.7487
33.88483 | 30.06 | 29.4492 | 18.57024 | 0.6107956 | 9.12504 | 1.753928
33.89483 | 30.1062 | 29.48775 | 18.56313 | 0.6184491 | 9.165526 | 1.759091
33.90483 | 30.1603 | 29.5265 | 18.55604 | 0.6338021 | 9.20627 | 1.764187
33.91482 | 30.212 | 29.56541 | 18.54896 | 0.6465917 | 9.247234 | 1.769211
33.92482 | 30.2476 | 29.60456 | 18.54189 | 0.6430416 | 9.2885 | 1.77417
33.93482 | 30.3061 | 29.64391 | 18.53482 | 0.6621886 | 9.33003 | 1.779058
33.94482 | 30.3512 | 29.68347 | 18.52777 | 0.6677339 | 9.371826 | 1.783873
33.95482 | 30.4017 | 29.72322 | 18.52072 | 0.6784764 | 9.41389 | 1.788614
33.96481 | 30.449 | 29.76315 | 18.51369 | 0.6858534 | 9.456183 | 1.793274
33.97481 | 30.5037 | 29.80331 | 18.50666 | 0.7003879 | 9.498788 | 1.797862
33.98481 | 30.5414 | 29.84368 | 18.49964 | 0.6977163 | 9.541669 | 1.802372
33.99481 | 30.5851 | 29.88426 | 18.49263 | 0.7008398 | 9.584826 | 1.806802
34.00481 | 30.6456 | 29.92504 | 18.48563 | 0.7205574 | 9.62826 | 1.81115
34.01481 | 30.6931 | 29.96603 | 18.47864 | 0.7270672 | 9.671976 | 1.815415
34.0248 | 30.7458 | 30.00719 | 18.47167 | 0.7386092 | 9.715931 | 1.819593
34.0348 | 30.7962 | 30.0486 | 18.46469 | 0.7476026 | 9.760214 | 1.823689
34.0448 | 30.8359 | 30.09021 | 18.45773 | 0.745687 | 9.804783 | 1.827698
34.0548 | 30.8942 | 30.13204 | 18.45078 | 0.7621605 | 9.849642 | 1.83162
34.0648 | 30.93 | 30.17408 | 18.44383 | 0.7559217 | 9.894792 | 1.835453
34.07479 | 31.0011 | 30.21628 | 18.43691 | 0.7848196 | 9.940184 | 1.839191
34.08479 | 31.0421 | 30.25874 | 18.42998 | 0.783356 | 9.985923 | 1.842842
34.09479 | 31.0924 | 30.30142 | 18.42306 | 0.7909772 | 10.03196 | 1.8464
34.10479 | 31.1576 | 30.34432 | 18.41616 | 0.8132813 | 10.0783 | 1.849866
34.11479 | 31.2025 | 30.38743 | 18.40926 | 0.8150689 | 10.12494 | 1.853236
34.12479 | 31.2555 | 30.43076 | 18.40237 | 0.8247374 | 10.17188 | 1.856511
34.13478 | 31.3007 | 30.47427 | 18.3955 | 0.8264297 | 10.21909 | 1.859686
34.14478 | 31.3584 | 30.51804 | 18.38863 | 0.8403572 | 10.26665 | 1.862767
34.15478 | 31.4242 | 30.56204 | 18.38176 | 0.8621613 | 10.31452 | 1.86575
34.16478 | 31.4623 | 30.60626 | 18.37491 | 0.8560414 | 10.36271 | 1.868634
34.17478 | 31.5262 | 30.65071 | 18.36807 | 0.8754949 | 10.41122 | 1.871419
34.18477 | 31.5809 | 30.69534 | 18.36124 | 0.8855646 | 10.45999 | 1.8741
34.19477 | 31.6273 | 30.74024 | 18.35442 | 0.8870619 | 10.50914 | 1.876683
34.20477 | 31.693 | 30.78537 | 18.34761 | 0.9076258 | 10.5586 | 1.879164
34.21477 | 31.7338 | 30.83074 | 18.3408 | 0.903059 | 10.6084 | 1.881542
34.22477 | 31.8015 | 30.87634 | 18.334 | 0.9251558 | 10.65852 | 1.883818
34.23477 | 31.8485 | 30.92218 | 18.32722 | 0.9263152 | 10.70898 | 1.885991
34.24476 | 31.9174 | 30.96822 | 18.32045 | 0.9491807 | 10.75972 | 1.888058
34.25476 | 31.9711 | 31.01454 | 18.31368 | 0.9565592 | 10.81084 | 1.890022
34.26476 | 32.0174 | 31.0611 | 18.30692 | 0.9562951 | 10.8623 | 1.891883
34.27476 | 32.0909 | 31.10791 | 18.30017 | 0.982985 | 10.91411 | 1.893638
34.28476 | 32.1511 | 31.15497 | 18.29343 | 0.9961267 | 10.96626 | 1.895289
34.29475 | 32.2111 | 31.20224 | 18.2867 | 1.008863 | 11.0187 | 1.896833
34.30475 | 32.2486 | 31.2498 | 18.27998 | 0.9988003 | 11.07155 | 1.898273
34.31475 | 32.3294 | 31.29762 | 18.27327 | 1.031784 | 11.12474 | 1.899608
34.32475 | 32.3906 | 31.34569 | 18.26656 | 1.044907 | 11.17829 | 1.900837
34.33475 | 32.4504 | 31.39403 | 18.25987 | 1.056371 | 11.2322 | 1.901961
34.34475 | 32.5037 | 31.44263 | 18.25318 | 1.06107 | 11.28647 | 1.90298
34.35474 | 32.5776 | 31.49144 | 18.24651 | 1.086156 | 11.34104 | 1.903893
34.36474 | 32.6272 | 31.54058 | 18.23985 | 1.086619 | 11.39603 | 1.904702
34.37474 | 32.702 | 31.58999 | 18.23319 | 1.112012 | 11.45139 | 1.905406
34.38474 | 32.7594 | 31.63967 | 18.22654 | 1.119728 | 11.50713 | 1.906005
34.39474 | 32.8049 | 31.68963 | 18.2199 | 1.115267 | 11.56323 | 1.906501
34.40473 | 32.8877 | 31.73983 | 18.21327 | 1.147874 | 11.61966 | 1.906892
34.41473 | 32.9555 | 31.79035 | 18.20665 | 1.165147 | 11.67652 | 1.90718
34.42473 | 33.0149 | 31.84117 | 18.20004 | 1.173732 | 11.73376 | 1.907365
34.43473 | 33.0879 | 31.89227 | 18.19344 | 1.195626 | 11.79139 | 1.907447
34.44473 | 33.1309 | 31.94367 | 18.18684 | 1.187227 | 11.8494 | 1.907427
34.45473 | 33.2207 | 31.99537 | 18.18026 | 1.225327 | 11.90781 | 1.907306
34.46472 | 33.2699 | 32.04732 | 18.17369 | 1.222579 | 11.96655 | 1.907085
34.47472 | 33.3625 | 32.09962 | 18.16712 | 1.262876 | 12.02574 | 1.906763
34.48472 | 33.4018 | 32.15224 | 18.16057 | 1.249562 | 12.08533 | 1.906341
34.49472 | 33.471 | 32.20516 | 18.15402 | 1.265839 | 12.14532 | 1.905821
34.50472 | 33.5369 | 32.2584 | 18.14748 | 1.278498 | 12.20572 | 1.905203
34.51471 | 33.6189 | 32.31191 | 18.14096 | 1.30699 | 12.26646 | 1.904489
34.52471 | 33.664 | 32.36579 | 18.13444 | 1.298209 | 12.32768 | 1.903678
34.53471 | 33.7343 | 32.42 | 18.12793 | 1.314298 | 12.38931 | 1.902771
34.54471 | 33.8038 | 32.47454 | 18.12142 | 1.329257 | 12.45135 | 1.901769
34.55471 | 33.8622 | 32.52942 | 18.11493 | 1.332782 | 12.51381 | 1.900674
34.56471 | 33.9288 | 32.58463 | 18.10845 | 1.344167 | 12.5767 | 1.899487
34.5747 | 34.0024 | 32.64014 | 18.10198 | 1.362263 | 12.63995 | 1.898209
34.5847 | 34.045 | 32.69604 | 18.09551 | 1.348958 | 12.70369 | 1.896839
34.5947 | 34.138 | 32.7523 | 18.08905 | 1.385703 | 12.76786 | 1.89538
34.6047 | 34.1868 | 32.80891 | 18.08261 | 1.377893 | 12.83247 | 1.893833
34.6147 | 34.252 | 32.86588 | 18.07617 | 1.386122 | 12.89751 | 1.892198
34.62469 | 34.3393 | 32.92316 | 18.06974 | 1.416144 | 12.96293 | 1.890479
34.63469 | 34.3943 | 32.98086 | 18.06332 | 1.413444 | 13.02886 | 1.888673
34.64469 | 34.4507 | 33.03893 | 18.05691 | 1.41177 | 13.09523 | 1.886783
34.65469 | 34.5306 | 33.09738 | 18.05051 | 1.433221 | 13.16206 | 1.88481
34.66469 | 34.6125 | 33.15621 | 18.04412 | 1.456289 | 13.22934 | 1.882755
34.67469 | 34.6775 | 33.21543 | 18.03773 | 1.462075 | 13.29707 | 1.880621
34.68468 | 34.7292 | 33.27497 | 18.03136 | 1.454227 | 13.3652 | 1.878409
34.69468 | 34.8263 | 33.33497 | 18.025 | 1.491329 | 13.43385 | 1.876118
34.70468 | 34.8924 | 33.39537 | 18.01864 | 1.497033 | 13.50298 | 1.87375
34.71468 | 34.9588 | 33.45617 | 18.01229 | 1.502635 | 13.57257 | 1.871306
34.72468 | 35.0317 | 33.51737 | 18.00595 | 1.514327 | 13.64263 | 1.868789
34.73467 | 35.0938 | 33.57892 | 17.99963 | 1.514882 | 13.71309 | 1.866201
34.74467 | 35.1932 | 33.64095 | 17.99331 | 1.552248 | 13.7841 | 1.863539
34.75467 | 35.2473 | 33.70341 | 17.987 | 1.543893 | 13.8556 | 1.860807
34.76467 | 35.3046 | 33.76629 | 17.9807 | 1.538312 | 13.92759 | 1.858006
34.77467 | 35.4162 | 33.8296 | 17.9744 | 1.586604 | 14.00006 | 1.855138
34.78467 | 35.4691 | 33.89334 | 17.96812 | 1.57576 | 14.07302 | 1.852203
34.79466 | 35.544 | 33.95746 | 17.96185 | 1.586541 | 14.1464 | 1.849207
34.80466 | 35.6258 | 34.02208 | 17.95558 | 1.603715 | 14.22036 | 1.846143
34.81466 | 35.7036 | 34.08716 | 17.94932 | 1.616442 | 14.29482 | 1.843017
34.82466 | 35.7671 | 34.15268 | 17.94308 | 1.614417 | 14.36978 | 1.839831
34.83466 | 35.8547 | 34.21867 | 17.93684 | 1.636034 | 14.44525 | 1.836584
34.84465 | 35.9192 | 34.28504 | 17.93061 | 1.634161 | 14.52114 | 1.833282
34.85465 | 36.0116 | 34.35195 | 17.92439 | 1.659653 | 14.59764 | 1.82992
34.86465 | 36.0705 | 34.41933 | 17.91818 | 1.651172 | 14.67465 | 1.826502
34.87465 | 36.1457 | 34.48718 | 17.91197 | 1.658518 | 14.75218 | 1.823029
34.88465 | 36.2285 | 34.55552 | 17.90578 | 1.672984 | 14.83023 | 1.819502
34.89464 | 36.3178 | 34.62427 | 17.8996 | 1.693533 | 14.90874 | 1.815927
34.90464 | 36.3763 | 34.69357 | 17.89342 | 1.682727 | 14.98785 | 1.812298
34.91464 | 36.4536 | 34.76337 | 17.88726 | 1.690229 | 15.0675 | 1.808619
34.92464 | 36.5531 | 34.83367 | 17.8811 | 1.719432 | 15.14768 | 1.804891
34.93464 | 36.595 | 34.90447 | 17.87495 | 1.690533 | 15.2284 | 1.801117
34.94464 | 36.702 | 34.97577 | 17.86881 | 1.726228 | 15.30967 | 1.797296
34.95463 | 36.7574 | 35.04752 | 17.86268 | 1.709883 | 15.3914 | 1.793434
34.96463 | 36.8197 | 35.11985 | 17.85656 | 1.699854 | 15.47376 | 1.789525
34.97463 | 36.9477 | 35.1927 | 17.85044 | 1.755002 | 15.55668 | 1.785574
34.98463 | 36.9815 | 35.26607 | 17.84434 | 1.715431 | 15.64015 | 1.781581
34.99463 | 37.0622 | 35.33997 | 17.83824 | 1.72223 | 15.72418 | 1.777548
35.00462 | 37.1766 | 35.41433 | 17.83216 | 1.762268 | 15.80869 | 1.77348
35.01462 | 37.2171 | 35.4893 | 17.82608 | 1.727797 | 15.89385 | 1.76937
35.02462 | 37.3417 | 35.56481 | 17.82001 | 1.776885 | 15.97958 | 1.765223
35.03462 | 37.3803 | 35.64087 | 17.81395 | 1.739432 | 16.06588 | 1.76104
35.04462 | 37.4875 | 35.71748 | 17.8079 | 1.770024 | 16.15275 | 1.756823
35.05462 | 37.5852 | 35.79463 | 17.80186 | 1.790566 | 16.2402 | 1.752572
35.06461 | 37.6311 | 35.87227 | 17.79583 | 1.758826 | 16.32815 | 1.748293
35.07461 | 37.7439 | 35.95055 | 17.78981 | 1.793349 | 16.41677 | 1.743978
35.08461 | 37.8465 | 36.02939 | 17.78379 | 1.817105 | 16.50597 | 1.739633
35.09461 | 37.8933 | 36.10881 | 17.77778 | 1.784491 | 16.59577 | 1.735258
35.10461 | 37.9992 | 36.18879 | 17.77178 | 1.810408 | 16.68615 | 1.730855
35.1146 | 38.0748 | 36.26928 | 17.7658 | 1.805523 | 16.77705 | 1.726428
35.1246 | 38.1905 | 36.35042 | 17.75982 | 1.840079 | 16.86863 | 1.721971
35.1346 | 38.2839 | 36.43215 | 17.75385 | 1.85175 | 16.96081 | 1.717487
35.1446 | 38.3221 | 36.51447 | 17.74789 | 1.807631 | 17.0536 | 1.712979
35.1546 | 38.4476 | 36.59738 | 17.74193 | 1.850222 | 17.147 | 1.708447
35.1646 | 38.5358 | 36.68088 | 17.73599 | 1.854915 | 17.24101 | 1.703892
35.17459 | 38.5951 | 36.76491 | 17.73006 | 1.83019 | 17.33553 | 1.699321
35.18459 | 38.7113 | 36.84962 | 17.72413 | 1.861681 | 17.43077 | 1.694723
35.19459 | 38.7578 | 36.93494 | 17.71821 | 1.822865 | 17.52662 | 1.690104
35.20459 | 38.8873 | 37.02086 | 17.7123 | 1.86644 | 17.62309 | 1.685465
35.21459 | 38.9627 | 37.1074 | 17.7064 | 1.8553 | 17.72019 | 1.680809
35.22458 | 39.0106 | 37.19446 | 17.70051 | 1.816144 | 17.8178 | 1.676139
35.23458 | 39.131 | 37.28223 | 17.69463 | 1.848768 | 17.91615 | 1.671447
35.24458 | 39.18 | 37.37063 | 17.68876 | 1.809367 | 18.01514 | 1.66674
35.25458 | 39.2966 | 37.45966 | 17.68289 | 1.836942 | 18.11475 | 1.662016
35.26458 | 39.3712 | 37.54932 | 17.67703 | 1.821885 | 18.21501 | 1.657278
35.27458 | 39.4252 | 37.6396 | 17.67118 | 1.785598 | 18.31589 | 1.652525
35.28457 | 39.5499 | 37.73044 | 17.66535 | 1.819462 | 18.41732 | 1.647764
35.29457 | 39.5935 | 37.822 | 17.65952 | 1.771501 | 18.51949 | 1.642986
35.30457 | 39.7057 | 37.9142 | 17.6537 | 1.791499 | 18.62231 | 1.638196
35.31457 | 39.7847 | 38.00705 | 17.64789 | 1.777652 | 18.72577 | 1.633395
35.32457 | 39.8306 | 38.10054 | 17.64208 | 1.730058 | 18.82988 | 1.628584
35.33456 | 39.9561 | 38.19459 | 17.63629 | 1.76151 | 18.93453 | 1.623767
35.34456 | 40.0037 | 38.28938 | 17.6305 | 1.714317 | 19.03994 | 1.618937
35.35456 | 40.0875 | 38.38483 | 17.62473 | 1.702673 | 19.146 | 1.614098
35.36456 | 40.1814 | 38.48093 | 17.61896 | 1.700471 | 19.25272 | 1.609251
35.37456 | 40.2424 | 38.57769 | 17.6132 | 1.664711 | 19.3601 | 1.604398
35.38456 | 40.3295 | 38.67511 | 17.60744 | 1.654392 | 19.46813 | 1.599537
35.39455 | 40.3984 | 38.77309 | 17.60171 | 1.625306 | 19.57671 | 1.594676
35.40455 | 40.4816 | 38.87184 | 17.59597 | 1.609764 | 19.68606 | 1.589805
35.41455 | 40.5587 | 38.97125 | 17.59025 | 1.587452 | 19.79607 | 1.584929
35.42455 | 40.6244 | 39.07133 | 17.58453 | 1.553074 | 19.90675 | 1.580049
35.43455 | 40.7267 | 39.17207 | 17.57882 | 1.554629 | 20.01808 | 1.575166
35.44454 | 40.7895 | 39.27338 | 17.57313 | 1.51612 | 20.12997 | 1.570284
35.45454 | 40.8743 | 39.37546 | 17.56744 | 1.498835 | 20.24263 | 1.565396
35.46454 | 40.9661 | 39.47823 | 17.56175 | 1.487873 | 20.35597 | 1.560506
35.47454 | 41.0224 | 39.58166 | 17.55608 | 1.440744 | 20.46996 | 1.555614
35.48454 | 41.1367 | 39.68576 | 17.55042 | 1.450936 | 20.58463 | 1.550723
35.49454 | 41.2013 | 39.79055 | 17.54476 | 1.410754 | 20.69996 | 1.545831
35.50453 | 41.2908 | 39.8959 | 17.53912 | 1.3949 | 20.81584 | 1.540944
35.51453 | 41.3917 | 40.00203 | 17.53348 | 1.389669 | 20.9325 | 1.536054
35.52453 | 41.4421 | 40.10884 | 17.52785 | 1.333258 | 21.04983 | 1.531165
35.53453 | 41.5614 | 40.21633 | 17.52223 | 1.345071 | 21.16782 | 1.526279
35.54453 | 41.6295 | 40.32449 | 17.51661 | 1.305008 | 21.28648 | 1.521395
35.55452 | 41.7195 | 40.43322 | 17.51102 | 1.286275 | 21.40569 | 1.516519
35.56452 | 41.8092 | 40.54274 | 17.50542 | 1.266459 | 21.52568 | 1.511642
35.57452 | 41.8739 | 40.65293 | 17.49983 | 1.220965 | 21.64633 | 1.506769
35.58452 | 41.9975 | 40.7638 | 17.49426 | 1.233701 | 21.76764 | 1.501901
35.59452 | 42.0552 | 40.87534 | 17.48869 | 1.179859 | 21.88962 | 1.497038
35.60452 | 42.1635 | 40.98756 | 17.48312 | 1.175942 | 22.01225 | 1.492181
35.61451 | 42.2445 | 41.10033 | 17.47758 | 1.144167 | 22.13542 | 1.487334
35.62451 | 42.3377 | 41.21389 | 17.47203 | 1.123807 | 22.25937 | 1.48249
35.63451 | 42.4371 | 41.32812 | 17.4665 | 1.108979 | 22.38397 | 1.477653
35.64451 | 42.4994 | 41.44301 | 17.46097 | 1.056385 | 22.50922 | 1.472823
35.65451 | 42.6064 | 41.55858 | 17.45545 | 1.04782 | 22.63513 | 1.468001
35.6645 | 42.6937 | 41.67469 | 17.44995 | 1.01901 | 22.76155 | 1.463193
35.6745 | 42.7815 | 41.79158 | 17.44445 | 0.9899249 | 22.88874 | 1.458389
35.6845 | 42.8914 | 41.90912 | 17.43895 | 0.9822779 | 23.01657 | 1.453594
35.6945 | 42.9459 | 42.02732 | 17.43347 | 0.9185764 | 23.14504 | 1.448809
35.7045 | 43.0572 | 42.14618 | 17.428 | 0.9110223 | 23.27415 | 1.444034
35.7145 | 43.1206 | 42.26568 | 17.42253 | 0.8549151 | 23.40389 | 1.43927
35.72449 | 43.2294 | 42.38572 | 17.41708 | 0.843682 | 23.53412 | 1.434522
35.73449 | 43.3102 | 42.50651 | 17.41163 | 0.8036897 | 23.6651 | 1.42978
35.74449 | 43.3973 | 42.62794 | 17.40618 | 0.7693565 | 23.79671 | 1.425051
35.75449 | 43.504 | 42.75001 | 17.40075 | 0.7539915 | 23.92892 | 1.420334
35.76449 | 43.5662 | 42.87271 | 17.39533 | 0.693494 | 24.06175 | 1.415629
35.77448 | 43.6802 | 42.99591 | 17.38992 | 0.6842928 | 24.19505 | 1.410943
35.78448 | 43.7474 | 43.11985 | 17.38451 | 0.6275497 | 24.32907 | 1.406266
35.79448 | 43.8306 | 43.24441 | 17.37911 | 0.5861929 | 24.46369 | 1.401602
35.80448 | 43.9326 | 43.36958 | 17.37372 | 0.5630238 | 24.5989 | 1.396952
35.81448 | 43.99 | 43.49535 | 17.36834 | 0.4946524 | 24.73469 | 1.392318
35.82448 | 44.0912 | 43.62172 | 17.36297 | 0.4694837 | 24.87105 | 1.387698
35.83447 | 44.1621 | 43.74853 | 17.35761 | 0.4135716 | 25.00782 | 1.383098
35.84447 | 44.2435 | 43.87607 | 17.35225 | 0.3674271 | 25.14531 | 1.378509
35.85447 | 44.3304 | 44.00419 | 17.3469 | 0.3262059 | 25.28336 | 1.373937
35.86447 | 44.4076 | 44.13289 | 17.34156 | 0.2747138 | 25.42194 | 1.369381
35.87447 | 44.4869 | 44.26214 | 17.33623 | 0.2247586 | 25.56107 | 1.364841
35.88446 | 44.5687 | 44.39182 | 17.33091 | 0.1768796 | 25.70058 | 1.360323
35.89446 | 44.6464 | 44.52218 | 17.3256 | 0.1242229 | 25.84076 | 1.355818
35.90446 | 44.7329 | 44.65307 | 17.32029 | 0.07983072 | 25.98144 | 1.351331
35.91446 | 44.8329 | 44.78449 | 17.315 | 0.04841232 | 26.12263 | 1.346861
35.92446 | 44.9023 | 44.91643 | 17.30971 | -0.01412879 | 26.26431 | 1.34241
35.93446 | 45.0138 | 45.04888 | 17.30443 | -0.03507717 | 26.40647 | 1.337977
35.94445 | 45.0719 | 45.1817 | 17.29916 | -0.1097955 | 26.54897 | 1.333568
35.95445 | 45.1751 | 45.31513 | 17.2939 | -0.140033 | 26.69206 | 1.329173
35.96445 | 45.2448 | 45.44905 | 17.28864 | -0.2042476 | 26.83561 | 1.324798
35.97445 | 45.3353 | 45.58343 | 17.2834 | -0.2481291 | 26.97959 | 1.320442
35.98445 | 45.4274 | 45.71827 | 17.27816 | -0.2908674 | 27.124 | 1.316106
35.99444 | 45.489 | 45.85341 | 17.27293 | -0.3644061 | 27.26868 | 1.311794
36.00444 | 45.5891 | 45.98912 | 17.26771 | -0.4000192 | 27.41391 | 1.307499
36.01444 | 45.6627 | 46.12525 | 17.2625 | -0.4625479 | 27.55953 | 1.303224
36.02444 | 45.7702 | 46.26178 | 17.25729 | -0.491584 | 27.70552 | 1.298969
36.03444 | 45.8318 | 46.39871 | 17.2521 | -0.5669123 | 27.85188 | 1.294736
36.04444 | 45.9393 | 46.53602 | 17.24691 | -0.5967202 | 27.99859 | 1.290523
36.05443 | 46.004 | 46.67356 | 17.24173 | -0.6695564 | 28.14549 | 1.286336
36.06443 | 46.0722 | 46.81157 | 17.23656 | -0.7393705 | 28.29284 | 1.282167
36.07443 | 46.1923 | 46.94992 | 17.2314 | -0.7576248 | 28.44051 | 1.278018
36.08443 | 46.2448 | 47.0886 | 17.22624 | -0.843796 | 28.58846 | 1.273892
36.09443 | 46.3364 | 47.22757 | 17.2211 | -0.8911666 | 28.73668 | 1.269788
36.10442 | 46.4185 | 47.36669 | 17.21596 | -0.9481876 | 28.88502 | 1.265709
36.11442 | 46.4767 | 47.50622 | 17.21083 | -1.029515 | 29.03373 | 1.261649
36.12442 | 46.583 | 47.64599 | 17.20571 | -1.062989 | 29.18267 | 1.257611
36.13442 | 46.6398 | 47.786 | 17.2006 | -1.146201 | 29.33181 | 1.253596
36.14442 | 46.7368 | 47.92623 | 17.19549 | -1.189429 | 29.48114 | 1.249603
36.15442 | 46.7941 | 48.06665 | 17.19039 | -1.272554 | 29.63063 | 1.245632
36.16441 | 46.8953 | 48.20712 | 17.18531 | -1.311816 | 29.78012 | 1.241688
36.17441 | 46.9594 | 48.34787 | 17.18023 | -1.388473 | 29.92988 | 1.237763
36.18441 | 47.0403 | 48.48877 | 17.17516 | -1.448469 | 30.07975 | 1.233861
36.19441 | 47.1161 | 48.62979 | 17.17009 | -1.513685 | 30.22971 | 1.229982
36.20441 | 47.196 | 48.77089 | 17.16504 | -1.574892 | 30.37973 | 1.226126
36.2144 | 47.2688 | 48.91194 | 17.15999 | -1.643142 | 30.52965 | 1.222296
36.2244 | 47.332 | 49.05318 | 17.15496 | -1.721179 | 30.67974 | 1.218486
36.2344 | 47.4453 | 49.19445 | 17.14992 | -1.74915 | 30.82983 | 1.214698
36.2444 | 47.4954 | 49.33573 | 17.1449 | -1.840327 | 30.97989 | 1.210934
36.2544 | 47.6057 | 49.47699 | 17.13989 | -1.871286 | 31.12991 | 1.207192
36.2644 | 47.6641 | 49.61821 | 17.13488 | -1.954111 | 31.27986 | 1.203474
36.27439 | 47.7555 | 49.75923 | 17.12989 | -2.003732 | 31.42956 | 1.199782
36.28439 | 47.8542 | 49.9003 | 17.1249 | -2.046102 | 31.5793 | 1.19611
36.29439 | 47.9357 | 50.04126 | 17.11991 | -2.105564 | 31.72889 | 1.19246
36.30439 | 48.0194 | 50.18209 | 17.11494 | -2.162685 | 31.87831 | 1.188833
36.31439 | 48.1039 | 50.32274 | 17.10997 | -2.218841 | 32.02754 | 1.18523
36.32438 | 48.2015 | 50.46307 | 17.10502 | -2.26157 | 32.1764 | 1.181653
36.33438 | 48.2947 | 50.60332 | 17.10007 | -2.308619 | 32.32515 | 1.178094
36.34438 | 48.3752 | 50.74333 | 17.09513 | -2.368126 | 32.47364 | 1.174558
36.35438 | 48.4774 | 50.88306 | 17.0902 | -2.405657 | 32.62181 | 1.171046
36.36438 | 48.5593 | 51.02248 | 17.08527 | -2.463185 | 32.76966 | 1.167555
36.37438 | 48.6502 | 51.16159 | 17.08036 | -2.511389 | 32.91715 | 1.164087
36.38437 | 48.7355 | 51.30018 | 17.07545 | -2.564677 | 33.06408 | 1.160644
36.39437 | 48.8228 | 51.43853 | 17.07055 | -2.615734 | 33.21076 | 1.157221
36.40437 | 48.9335 | 51.57647 | 17.06566 | -2.642973 | 33.357 | 1.153819
36.41437 | 49.0155 | 51.71397 | 17.06077 | -2.698468 | 33.50275 | 1.15044
36.42437 | 49.1366 | 51.85098 | 17.0559 | -2.714382 | 33.648 | 1.147082
36.43436 | 49.2469 | 51.98736 | 17.05103 | -2.740457 | 33.79257 | 1.14375
36.44436 | 49.3507 | 52.12332 | 17.04617 | -2.772622 | 33.93671 | 1.140435
36.45436 | 49.4697 | 52.25871 | 17.04132 | -2.789013 | 34.08025 | 1.137142
36.46436 | 49.5774 | 52.3935 | 17.03648 | -2.816105 | 34.22316 | 1.133871
36.47436 | 49.7192 | 52.52766 | 17.03164 | -2.808461 | 34.3654 | 1.13062
36.48436 | 49.8259 | 52.66115 | 17.02681 | -2.835249 | 34.50695 | 1.12739
36.49435 | 49.9676 | 52.79381 | 17.022 | -2.826206 | 34.64762 | 1.124185
36.50435 | 50.1142 | 52.92585 | 17.01719 | -2.811654 | 34.78767 | 1.120996
36.51435 | 50.239 | 53.05714 | 17.01238 | -2.818138 | 34.92693 | 1.117829
36.52435 | 50.3878 | 53.18762 | 17.00759 | -2.799817 | 35.06535 | 1.114681
36.53435 | 50.5467 | 53.31726 | 17.0028 | -2.770564 | 35.20291 | 1.111554
36.54434 | 50.6944 | 53.44591 | 16.99802 | -2.75151 | 35.33944 | 1.10845
36.55434 | 50.8372 | 53.57378 | 16.99325 | -2.736581 | 35.47517 | 1.105362
36.56434 | 51.0044 | 53.70071 | 16.98849 | -2.696309 | 35.60993 | 1.102294
36.57434 | 51.1888 | 53.82666 | 16.98373 | -2.637864 | 35.74369 | 1.099245
36.58434 | 51.347 | 53.95161 | 16.97898 | -2.604612 | 35.87641 | 1.096215
36.59434 | 51.5256 | 54.07551 | 16.97424 | -2.549913 | 36.00807 | 1.093204
36.60433 | 51.7292 | 54.1982 | 16.96952 | -2.469003 | 36.13847 | 1.090215
36.61433 | 51.8787 | 54.31991 | 16.96479 | -2.44121 | 36.26788 | 1.087241
36.62433 | 52.093 | 54.44046 | 16.96008 | -2.347464 | 36.3961 | 1.084286
36.63433 | 52.2898 | 54.55983 | 16.95537 | -2.270032 | 36.52312 | 1.081349
36.64433 | 52.4666 | 54.67798 | 16.95067 | -2.211382 | 36.64889 | 1.078429
36.65432 | 52.6982 | 54.79475 | 16.94598 | -2.096554 | 36.77324 | 1.07553
36.66432 | 52.8877 | 54.91035 | 16.94129 | -2.022646 | 36.89641 | 1.072646
36.67432 | 53.1279 | 55.02461 | 16.93662 | -1.896714 | 37.01822 | 1.069779
36.68432 | 53.3338 | 55.13751 | 16.93195 | -1.80371 | 37.13863 | 1.066929
36.69432 | 53.5494 | 55.24901 | 16.92729 | -1.699613 | 37.25763 | 1.064096
36.70432 | 53.791 | 55.35907 | 16.92264 | -1.568073 | 37.37516 | 1.061279
36.71431 | 53.9917 | 55.46756 | 16.91799 | -1.475857 | 37.49108 | 1.058481
36.72431 | 54.2323 | 55.57464 | 16.91336 | -1.342339 | 37.60558 | 1.055697
36.73431 | 54.4718 | 55.68018 | 16.90873 | -1.208378 | 37.71852 | 1.052929
36.74431 | 54.689 | 55.78414 | 16.90411 | -1.095143 | 37.82986 | 1.050176
36.75431 | 54.9453 | 55.88649 | 16.89949 | -0.9411921 | 37.93956 | 1.047439
36.7643 | 55.168 | 55.9871 | 16.89489 | -0.8190982 | 38.04749 | 1.04472
36.7743 | 55.4119 | 56.08612 | 16.89029 | -0.6742165 | 38.15381 | 1.042013
36.7843 | 55.6366 | 56.18343 | 16.8857 | -0.5468263 | 38.2584 | 1.039321
36.7943 | 55.8965 | 56.27898 | 16.88112 | -0.3824838 | 38.36122 | 1.036644
36.8043 | 56.1154 | 56.37276 | 16.87655 | -0.2573553 | 38.46223 | 1.033981
36.8143 | 56.3605 | 56.46472 | 16.87198 | -0.1042159 | 38.5614 | 1.031332
36.82429 | 56.6081 | 56.55474 | 16.86743 | 0.05336288 | 38.65861 | 1.0287
36.83429 | 56.8229 | 56.64297 | 16.86287 | 0.1799348 | 38.75401 | 1.026079
36.84429 | 57.0697 | 56.72928 | 16.85833 | 0.3404162 | 38.84748 | 1.023471
36.85429 | 57.2961 | 56.81365 | 16.8538 | 0.4824465 | 38.93898 | 1.020878
36.86429 | 57.5151 | 56.89605 | 16.84927 | 0.6190498 | 39.02849 | 1.018297
36.87428 | 57.7337 | 56.97636 | 16.84475 | 0.7573375 | 39.11588 | 1.015732
36.88428 | 57.949 | 57.05472 | 16.84024 | 0.8942806 | 39.2013 | 1.013177
36.89428 | 58.1537 | 57.13101 | 16.83573 | 1.022688 | 39.28464 | 1.010635
36.90428 | 58.3665 | 57.20521 | 16.83124 | 1.161293 | 39.36586 | 1.008105
36.91428 | 58.5443 | 57.27728 | 16.82675 | 1.267017 | 39.44495 | 1.005587
36.92428 | 58.7643 | 57.34721 | 16.82227 | 1.417094 | 39.52186 | 1.003082
36.93427 | 58.9062 | 57.41489 | 16.8178 | 1.491308 | 39.5965 | 1.000592
36.94427 | 59.1114 | 57.48044 | 16.81333 | 1.630959 | 39.669 | 0.9981102
36.95427 | 59.24 | 57.54376 | 16.80887 | 1.696238 | 39.73925 | 0.9956404
36.96427 | 59.425 | 57.60483 | 16.80442 | 1.820172 | 39.80722 | 0.9931821
36.97427 | 59.5538 | 57.66362 | 16.79998 | 1.890183 | 39.8729 | 0.9907352
36.98426 | 59.6919 | 57.72005 | 16.79555 | 1.971853 | 39.9362 | 0.9883018
36.99426 | 59.8065 | 57.77421 | 16.79112 | 2.032288 | 39.99721 | 0.9858772
37.00426 | 59.9408 | 57.82604 | 16.7867 | 2.114757 | 40.05588 | 0.9834636
37.01426 | 60.0371 | 57.8755 | 16.78229 | 2.161597 | 40.11215 | 0.9810607
37.02426 | 60.1072 | 57.92258 | 16.77788 | 2.184622 | 40.16602 | 0.9786685
37.03426 | 60.2405 | 57.96725 | 16.77349 | 2.273248 | 40.21748 | 0.9762869
37.04425 | 60.2683 | 58.00946 | 16.7691 | 2.258841 | 40.26644 | 0.9739181
37.05425 | 60.3653 | 58.04927 | 16.76472 | 2.316026 | 40.313 | 0.9715572
37.06425 | 60.4062 | 58.08663 | 16.76035 | 2.31957 | 40.35708 | 0.9692066
37.07425 | 60.4372 | 58.12152 | 16.75598 | 2.315681 | 40.39867 | 0.9668662
37.08425 | 60.4715 | 58.15392 | 16.75162 | 2.317579 | 40.43777 | 0.9645358
37.09424 | 60.4836 | 58.18379 | 16.74727 | 2.299806 | 40.4743 | 0.9622177
37.10424 | 60.502 | 58.21119 | 16.74293 | 2.290815 | 40.50835 | 0.9599072
37.11424 | 60.5025 | 58.23606 | 16.73859 | 2.266441 | 40.53986 | 0.9576065
37.12424 | 60.4447 | 58.2584 | 16.73426 | 2.1863 | 40.56882 | 0.9553156
37.13424 | 60.4481 | 58.2782 | 16.72994 | 2.169905 | 40.59522 | 0.9530344
37.14424 | 60.3797 | 58.29544 | 16.72563 | 2.084261 | 40.61905 | 0.9507629
37.15423 | 60.3754 | 58.31011 | 16.72133 | 2.065286 | 40.64028 | 0.9485031
37.16423 | 60.2645 | 58.32224 | 16.71703 | 1.942261 | 40.65896 | 0.9462506
37.17423 | 60.2354 | 58.3318 | 16.71274 | 1.903605 | 40.67505 | 0.9440075
37.18423 | 60.1277 | 58.33878 | 16.70845 | 1.788921 | 40.68855 | 0.941774
37.19423 | 60.0361 | 58.34319 | 16.70418 | 1.692914 | 40.69946 | 0.9395499
37.20422 | 59.9367 | 58.34502 | 16.69991 | 1.591684 | 40.70776 | 0.9373373
37.21422 | 59.8287 | 58.34427 | 16.69565 | 1.484431 | 40.71348 | 0.9351319
37.22422 | 59.7059 | 58.34094 | 16.6914 | 1.364961 | 40.7166 | 0.9329359
37.23422 | 59.5995 | 58.33503 | 16.68715 | 1.264469 | 40.71713 | 0.9307492
37.24422 | 59.4439 | 58.32655 | 16.68291 | 1.117349 | 40.71506 | 0.9285718
37.25422 | 59.3334 | 58.31549 | 16.67868 | 1.017909 | 40.7104 | 0.9264038
37.26421 | 59.1635 | 58.30188 | 16.67446 | 0.8616156 | 40.70317 | 0.9242472
37.27421 | 59.0185 | 58.2857 | 16.67025 | 0.7328003 | 40.69335 | 0.9220978
37.28421 | 58.8386 | 58.26696 | 16.66604 | 0.5716405 | 40.68096 | 0.9199577
37.29421 | 58.6951 | 58.24567 | 16.66184 | 0.4494267 | 40.66601 | 0.9178271
37.30421 | 58.493 | 58.22184 | 16.65764 | 0.2711574 | 40.64849 | 0.9157058
37.3142 | 58.3516 | 58.19551 | 16.65346 | 0.1560905 | 40.62845 | 0.913596
37.3242 | 58.1676 | 58.16664 | 16.64928 | 0.0009636978 | 40.60586 | 0.9114936
37.3342 | 57.9721 | 58.13525 | 16.64511 | -0.1631495 | 40.58074 | 0.9094006
37.3442 | 57.7946 | 58.10137 | 16.64094 | -0.306769 | 40.55311 | 0.9073171
37.3542 | 57.6028 | 58.06501 | 16.63679 | -0.4622066 | 40.52298 | 0.9052431
37.3642 | 57.4464 | 58.02617 | 16.63264 | -0.5797748 | 40.49036 | 0.9031787
37.37419 | 57.2315 | 57.98494 | 16.6285 | -0.7534353 | 40.45531 | 0.9011259
37.38419 | 57.0326 | 57.94122 | 16.62436 | -0.9086172 | 40.41777 | 0.8990808
37.39419 | 56.8323 | 57.89509 | 16.62024 | -1.062787 | 40.3778 | 0.8970454
37.40419 | 56.612 | 57.84656 | 16.61612 | -1.234556 | 40.33542 | 0.8950197
37.41419 | 56.425 | 57.79564 | 16.612 | -1.370643 | 40.29064 | 0.8930039
37.42418 | 56.209 | 57.74242 | 16.6079 | -1.533422 | 40.24352 | 0.8910001
37.43418 | 55.996 | 57.68681 | 16.6038 | -1.690813 | 40.194 | 0.8890041
37.44418 | 55.8119 | 57.62889 | 16.59971 | -1.816987 | 40.14216 | 0.8870182
37.45418 | 55.5586 | 57.56866 | 16.59563 | -2.010062 | 40.08799 | 0.8850423
37.46418 | 55.3608 | 57.50617 | 16.59155 | -2.145372 | 40.03154 | 0.8830764
37.47418 | 55.1002 | 57.44143 | 16.58748 | -2.341231 | 39.97283 | 0.8811209
37.48417 | 54.8979 | 57.37454 | 16.58343 | -2.476637 | 39.91193 | 0.8791778
37.49417 | 54.6706 | 57.30538 | 16.57937 | -2.634775 | 39.84876 | 0.8772428
37.50417 | 54.4327 | 57.23405 | 16.57532 | -2.801349 | 39.78341 | 0.8753183
37.51417 | 54.1871 | 57.16058 | 16.57128 | -2.973481 | 39.71589 | 0.8734044
37.52417 | 53.9524 | 57.08499 | 16.56725 | -3.132594 | 39.64624 | 0.8715009
37.53416 | 53.7306 | 57.00741 | 16.56323 | -3.27681 | 39.57457 | 0.86961
37.54416 | 53.4953 | 56.92768 | 16.55921 | -3.432384 | 39.50075 | 0.867728
37.55416 | 53.2655 | 56.84592 | 16.5552 | -3.580425 | 39.42487 | 0.8658567
37.56416 | 53.0232 | 56.76217 | 16.55119 | -3.738967 | 39.34698 | 0.8639963
37.57416 | 52.8256 | 56.67644 | 16.5472 | -3.850844 | 39.2671 | 0.8621468
37.58416 | 52.5681 | 56.58878 | 16.54321 | -4.020684 | 39.18527 | 0.8603084
37.59415 | 52.3824 | 56.4993 | 16.53923 | -4.116902 | 39.10159 | 0.8584829
37.60415 | 52.128 | 56.40787 | 16.53525 | -4.279866 | 39.01595 | 0.8566668
37.61415 | 51.9609 | 56.31458 | 16.53129 | -4.353683 | 38.92844 | 0.8548619
37.62415 | 51.7398 | 56.2195 | 16.52732 | -4.479698 | 38.83911 | 0.8530682
37.63415 | 51.4982 | 56.12264 | 16.52337 | -4.624436 | 38.74798 | 0.8512861
37.64414 | 51.3185 | 56.02413 | 16.51943 | -4.70563 | 38.65519 | 0.8495169
37.65414 | 51.0874 | 55.92382 | 16.51549 | -4.836421 | 38.56058 | 0.8477577
37.66414 | 50.9291 | 55.82184 | 16.51156 | -4.892737 | 38.46427 | 0.8460101
37.67414 | 50.6921 | 55.71821 | 16.50763 | -5.026115 | 38.36631 | 0.8442741
37.68414 | 50.5092 | 55.61299 | 16.50371 | -5.103794 | 38.26673 | 0.8425499
37.69414 | 50.3197 | 55.5062 | 16.4998 | -5.186498 | 38.16556 | 0.8408376
37.70413 | 50.1173 | 55.39798 | 16.4959 | -5.280678 | 38.06294 | 0.8391387
37.71413 | 49.9511 | 55.28815 | 16.492 | -5.337053 | 37.9587 | 0.8374501
37.72413 | 49.7429 | 55.17686 | 16.48811 | -5.433964 | 37.85298 | 0.8357736
37.73413 | 49.5772 | 55.06415 | 16.48423 | -5.486949 | 37.74581 | 0.834109
37.74413 | 49.3996 | 54.95005 | 16.48035 | -5.550446 | 37.63724 | 0.8324565
37.75412 | 49.2125 | 54.8347 | 16.47649 | -5.622198 | 37.52739 | 0.8308179
37.76412 | 49.0807 | 54.71792 | 16.47263 | -5.637219 | 37.4161 | 0.8291898
37.77412 | 48.8912 | 54.59985 | 16.46877 | -5.708652 | 37.30351 | 0.8275739
37.78412 | 48.7319 | 54.48054 | 16.46492 | -5.748639 | 37.18965 | 0.8259703
37.79412 | 48.5664 | 54.36001 | 16.46108 | -5.793608 | 37.07455 | 0.8243791
37.80412 | 48.4216 | 54.2383 | 16.45725 | -5.816703 | 36.95825 | 0.8228002
37.81411 | 48.2757 | 54.11557 | 16.45343 | -5.839875 | 36.84091 | 0.8212354
37.82411 | 48.1478 | 53.99162 | 16.44961 | -5.843824 | 36.72234 | 0.8196814
37.83411 | 47.988 | 53.8666 | 16.44579 | -5.878604 | 36.60267 | 0.8181398
37.84411 | 47.8794 | 53.74055 | 16.44199 | -5.861149 | 36.48195 | 0.8166108
37.85411 | 47.7122 | 53.61349 | 16.43819 | -5.901292 | 36.36021 | 0.8150942
37.8641 | 47.6245 | 53.4856 | 16.4344 | -5.861098 | 36.23761 | 0.8135917
37.8741 | 47.4695 | 53.35665 | 16.43061 | -5.88715 | 36.11393 | 0.8121004
37.8841 | 47.3612 | 53.2268 | 16.42684 | -5.865599 | 35.98934 | 0.8106215
37.8941 | 47.2239 | 53.0961 | 16.42306 | -5.872199 | 35.86388 | 0.8091552
37.9041 | 47.1116 | 52.96457 | 16.4193 | -5.852971 | 35.73757 | 0.8077014
37.9141 | 47.0286 | 52.83225 | 16.41554 | -5.803648 | 35.61045 | 0.8062603
37.92409 | 46.8941 | 52.6993 | 16.4118 | -5.805203 | 35.48267 | 0.8048332
37.93409 | 46.7953 | 52.5655 | 16.40805 | -5.770202 | 35.35403 | 0.8034172
37.94409 | 46.6938 | 52.43101 | 16.40432 | -5.737208 | 35.22468 | 0.8020137
37.95409 | 46.5829 | 52.29586 | 16.40059 | -5.712958 | 35.09465 | 0.8006228
37.96409 | 46.4855 | 52.16008 | 16.39686 | -5.674582 | 34.96398 | 0.7992444
37.97408 | 46.3804 | 52.02385 | 16.39315 | -5.643446 | 34.83282 | 0.7978798
37.98408 | 46.2887 | 51.88692 | 16.38944 | -5.598219 | 34.70095 | 0.7965263
37.99408 | 46.1878 | 51.74946 | 16.38574 | -5.56166 | 34.56854 | 0.7951854
38.00408 | 46.0695 | 51.6115 | 16.38204 | -5.542003 | 34.4356 | 0.7938568
38.01408 | 45.9995 | 51.47308 | 16.37835 | -5.473583 | 34.30219 | 0.7925406
38.02408 | 45.8827 | 51.33423 | 16.37467 | -5.451528 | 34.16832 | 0.7912367
38.03407 | 45.7959 | 51.1951 | 16.371 | -5.399199 | 34.03415 | 0.7899464
38.04407 | 45.6992 | 51.05546 | 16.36733 | -5.356261 | 33.89946 | 0.788667
38.05407 | 45.5924 | 50.91547 | 16.36367 | -5.323075 | 33.76441 | 0.7873997
38.06407 | 45.5211 | 50.77517 | 16.36001 | -5.254071 | 33.62901 | 0.7861446
38.07407 | 45.3655 | 50.63458 | 16.35636 | -5.269079 | 33.49331 | 0.7849014
38.08406 | 45.3221 | 50.49387 | 16.35273 | -5.171768 | 33.35747 | 0.7836716
38.09406 | 45.2169 | 50.35278 | 16.34909 | -5.135883 | 33.22124 | 0.7824523
38.10406 | 45.1042 | 50.21149 | 16.34546 | -5.107289 | 33.08478 | 0.7812449
38.11406 | 45.0284 | 50.07002 | 16.34184 | -5.041625 | 32.94813 | 0.7800492
38.12406 | 44.9213 | 49.9284 | 16.33823 | -5.007102 | 32.81131 | 0.7788651
38.13405 | 44.8309 | 49.78682 | 16.33462 | -4.95592 | 32.6745 | 0.777694
38.14405 | 44.7201 | 49.64497 | 16.33102 | -4.924874 | 32.53742 | 0.7765328
38.15405 | 44.6285 | 49.50305 | 16.32743 | -4.874554 | 32.40024 | 0.7753831
38.16405 | 44.5441 | 49.36108 | 16.32384 | -4.816983 | 32.263 | 0.7742447
38.17405 | 44.4172 | 49.21909 | 16.32026 | -4.801888 | 32.12571 | 0.7731174
38.18405 | 44.3574 | 49.07709 | 16.31668 | -4.719691 | 31.98841 | 0.7720011
38.19404 | 44.2563 | 48.93525 | 16.31312 | -4.678952 | 31.85124 | 0.770897
38.20404 | 44.1695 | 48.79332 | 16.30956 | -4.623819 | 31.71396 | 0.7698025
38.21404 | 44.0429 | 48.65145 | 16.306 | -4.608552 | 31.57673 | 0.7687186
38.22404 | 43.969 | 48.50968 | 16.30245 | -4.540678 | 31.43958 | 0.7676453
38.23404 | 43.8709 | 48.36801 | 16.29891 | -4.497112 | 31.30252 | 0.7665824
38.24403 | 43.7664 | 48.22661 | 16.29538 | -4.460213 | 31.1657 | 0.7655309
38.25403 | 43.6828 | 48.08523 | 16.29185 | -4.402435 | 31.02889 | 0.7644884
38.26403 | 43.5884 | 47.94402 | 16.28833 | -4.355624 | 30.89224 | 0.763456
38.27403 | 43.4769 | 47.80301 | 16.28482 | -4.326109 | 30.75576 | 0.7624334
38.28403 | 43.3962 | 47.6622 | 16.28131 | -4.266002 | 30.61947 | 0.7614205
38.29403 | 43.3022 | 47.52163 | 16.27781 | -4.219431 | 30.48341 | 0.7604172
38.30402 | 43.2304 | 47.38146 | 16.27431 | -4.151056 | 30.34772 | 0.7594242
38.31402 | 43.1257 | 47.2414 | 16.27082 | -4.115699 | 30.21213 | 0.7584395
38.32402 | 43.0288 | 47.10163 | 16.26734 | -4.072826 | 30.07682 | 0.7574639
38.33402 | 42.9323 | 46.96215 | 16.26387 | -4.029854 | 29.94179 | 0.7564971
38.34402 | 42.8376 | 46.823 | 16.2604 | -3.985404 | 29.80707 | 0.7555391
38.35401 | 42.7537 | 46.68432 | 16.25694 | -3.930623 | 29.6728 | 0.7545906
38.36401 | 42.6568 | 46.54586 | 16.25348 | -3.889059 | 29.53873 | 0.7536495
38.37401 | 42.5797 | 46.40776 | 16.25003 | -3.828057 | 29.40501 | 0.7527166
38.38401 | 42.4935 | 46.27004 | 16.24659 | -3.776542 | 29.27166 | 0.7517917
38.39401 | 42.3894 | 46.13272 | 16.24315 | -3.743318 | 29.13869 | 0.7508746
38.40401 | 42.3038 | 45.99581 | 16.23972 | -3.692006 | 29.00612 | 0.7499652
38.414 | 42.2044 | 45.85945 | 16.2363 | -3.655054 | 28.87409 | 0.7490641
38.424 | 42.1586 | 45.72341 | 16.23288 | -3.564806 | 28.74235 | 0.7481694
38.434 | 42.0046 | 45.5878 | 16.22947 | -3.583205 | 28.61105 | 0.7472816
38.444 | 41.955 | 45.45267 | 16.22607 | -3.497669 | 28.4802 | 0.7464008
38.454 | 41.834 | 45.31801 | 16.22267 | -3.48401 | 28.34982 | 0.7455266
38.46399 | 41.754 | 45.18397 | 16.21928 | -3.429971 | 28.22003 | 0.7446597
38.47399 | 41.6826 | 45.0503 | 16.21589 | -3.367698 | 28.09061 | 0.7437982
38.48399 | 41.551 | 44.91713 | 16.21251 | -3.366134 | 27.96168 | 0.7429427
38.49399 | 41.5128 | 44.78449 | 16.20914 | -3.271692 | 27.83326 | 0.742093
38.50399 | 41.3733 | 44.65238 | 16.20577 | -3.279084 | 27.70536 | 0.741249
38.51399 | 41.3011 | 44.52081 | 16.20241 | -3.219714 | 27.57799 | 0.7404104
38.52398 | 41.219 | 44.38993 | 16.19906 | -3.170926 | 27.45128 | 0.7395776
38.53398 | 41.1021 | 44.25947 | 16.19572 | -3.157367 | 27.325 | 0.7387492
38.54398 | 41.0582 | 44.12958 | 16.19238 | -3.071381 | 27.19928 | 0.7379254
38.55398 | 40.945 | 44.00027 | 16.18904 | -3.055273 | 27.07413 | 0.7371061
38.56398 | 40.8314 | 43.87155 | 16.18571 | -3.040155 | 26.94955 | 0.7362912
38.57397 | 40.7688 | 43.74355 | 16.18239 | -2.974752 | 26.82568 | 0.7354812
38.58397 | 40.6714 | 43.61603 | 16.17908 | -2.94463 | 26.70228 | 0.7346742
38.59397 | 40.5898 | 43.48912 | 16.17577 | -2.899318 | 26.57948 | 0.7338709
38.60397 | 40.4706 | 43.36283 | 16.17246 | -2.892225 | 26.45729 | 0.7330709
38.61397 | 40.3839 | 43.23715 | 16.16917 | -2.853253 | 26.33571 | 0.7322742
38.62397 | 40.3255 | 43.11212 | 16.16588 | -2.786615 | 26.21476 | 0.7314804
38.63396 | 40.2133 | 42.98784 | 16.16259 | -2.774537 | 26.09455 | 0.7306902
38.64396 | 40.1349 | 42.86408 | 16.15932 | -2.729182 | 25.97486 | 0.7299018
38.65396 | 40.0374 | 42.74097 | 16.15604 | -2.703572 | 25.85581 | 0.7291157
38.66396 | 39.9207 | 42.61852 | 16.15278 | -2.69782 | 25.73741 | 0.7283315
38.67396 | 39.8783 | 42.49673 | 16.14952 | -2.618428 | 25.61966 | 0.7275493
38.68395 | 39.7483 | 42.37574 | 16.14627 | -2.627438 | 25.5027 | 0.7267695
38.69395 | 39.666 | 42.25528 | 16.14302 | -2.589282 | 25.38627 | 0.7259903
38.70395 | 39.5925 | 42.1355 | 16.13978 | -2.542996 | 25.2705 | 0.7252123
38.71395 | 39.4733 | 42.01639 | 16.13654 | -2.543092 | 25.15541 | 0.7244352
38.72395 | 39.4451 | 41.89797 | 16.13332 | -2.452873 | 25.041 | 0.7236589
38.73395 | 39.3038 | 41.78024 | 16.13009 | -2.47644 | 24.92726 | 0.7228832
38.74394 | 39.213 | 41.66331 | 16.12688 | -2.450308 | 24.81432 | 0.7221085
38.75394 | 39.1554 | 41.54696 | 16.12367 | -2.391559 | 24.70196 | 0.7213331
38.76394 | 39.0062 | 41.4313 | 16.12046 | -2.425103 | 24.59028 | 0.7205576
38.77394 | 38.9734 | 41.31635 | 16.11727 | -2.342949 | 24.4793 | 0.7197819
38.78394 | 38.8408 | 41.2021 | 16.11407 | -2.361298 | 24.36902 | 0.7190055
38.79393 | 38.754 | 41.08866 | 16.11089 | -2.334663 | 24.25954 | 0.7182292
38.80393 | 38.6651 | 40.97583 | 16.10771 | -2.310726 | 24.15066 | 0.7174512
38.81393 | 38.585 | 40.8637 | 16.10454 | -2.278696 | 24.04249 | 0.716672
38.82393 | 38.489 | 40.75228 | 16.10137 | -2.263279 | 23.93502 | 0.7158915
38.83393 | 38.4119 | 40.64158 | 16.09821 | -2.229677 | 23.82826 | 0.7151094
38.84393 | 38.291 | 40.53159 | 16.09505 | -2.240588 | 23.72221 | 0.7143255
38.85392 | 38.2231 | 40.42242 | 16.0919 | -2.199323 | 23.61698 | 0.7135405
38.86392 | 38.1261 | 40.31387 | 16.08876 | -2.187767 | 23.51235 | 0.7127526
38.87392 | 38.0475 | 40.20603 | 16.08562 | -2.158535 | 23.40845 | 0.7119623
38.88392 | 37.992 | 40.09892 | 16.08249 | -2.106921 | 23.30526 | 0.7111695
38.89392 | 37.8746 | 39.99253 | 16.07937 | -2.117928 | 23.20279 | 0.710374
38.90391 | 37.8121 | 39.88697 | 16.07625 | -2.07487 | 23.10115 | 0.7095764
38.91391 | 37.7127 | 39.78202 | 16.07313 | -2.069319 | 23.00011 | 0.708775
38.92391 | 37.6315 | 39.67779 | 16.07003 | -2.046293 | 22.8998 | 0.7079704
38.93391 | 37.5747 | 39.57429 | 16.06692 | -1.999588 | 22.8002 | 0.7071624
38.94391 | 37.4713 | 39.47151 | 16.06383 | -2.000213 | 22.70133 | 0.7063508
38.95391 | 37.407 | 39.36946 | 16.06074 | -1.962455 | 22.60318 | 0.7055355
38.9639 | 37.2989 | 39.26822 | 16.05766 | -1.969323 | 22.50585 | 0.704717
38.9739 | 37.2666 | 39.16761 | 16.05458 | -1.901014 | 22.40914 | 0.7038938
38.9839 | 37.1421 | 39.06773 | 16.05151 | -1.925627 | 22.31315 | 0.7030664
38.9939 | 37.0852 | 38.96856 | 16.04844 | -1.883364 | 22.21789 | 0.7022347
39.0039 | 37.0085 | 38.87012 | 16.04538 | -1.861623 | 22.12334 | 0.7013985
39.01389 | 36.9169 | 38.7725 | 16.04233 | -1.855599 | 22.02961 | 0.7005585
39.02389 | 36.8632 | 38.6755 | 16.03928 | -1.812298 | 21.93651 | 0.6997129
39.03389 | 36.7631 | 38.57922 | 16.03624 | -1.816124 | 21.84413 | 0.6988625
39.04389 | 36.6929 | 38.48366 | 16.0332 | -1.790761 | 21.75245 | 0.6980071
39.05389 | 36.6253 | 38.38882 | 16.03017 | -1.76352 | 21.66151 | 0.6971465
39.06389 | 36.5585 | 38.2947 | 16.02714 | -1.736196 | 21.57127 | 0.6962808
39.07388 | 36.4773 | 38.20138 | 16.02413 | -1.724079 | 21.48184 | 0.6954105
39.08388 | 36.3853 | 38.10869 | 16.02111 | -1.723386 | 21.39304 | 0.694534
39.09388 | 36.3342 | 38.01671 | 16.0181 | -1.682507 | 21.30495 | 0.6936518
39.10388 | 36.2643 | 37.92544 | 16.0151 | -1.661139 | 21.21757 | 0.6927641
39.11388 | 36.1794 | 37.83488 | 16.01211 | -1.655482 | 21.13091 | 0.6918705
39.12387 | 36.1142 | 37.74512 | 16.00912 | -1.630922 | 21.04503 | 0.6909721
39.13387 | 36.0483 | 37.65598 | 16.00613 | -1.607682 | 20.95978 | 0.6900668
39.14387 | 35.9684 | 37.56755 | 16.00315 | -1.599147 | 20.87524 | 0.6891555
39.15387 | 35.8866 | 37.47982 | 16.00018 | -1.593219 | 20.7914 | 0.6882381
39.16387 | 35.8061 | 37.39279 | 15.99721 | -1.586691 | 20.70826 | 0.6873146
39.17387 | 35.74 | 37.30647 | 15.99425 | -1.566466 | 20.62583 | 0.6863848
39.18386 | 35.7104 | 37.22092 | 15.9913 | -1.510523 | 20.54418 | 0.6854498
39.19386 | 35.5977 | 37.13599 | 15.98835 | -1.538293 | 20.46314 | 0.6845074
39.20386 | 35.5486 | 37.05176 | 15.9854 | -1.503157 | 20.3828 | 0.6835587
39.21386 | 35.4578 | 36.96822 | 15.98246 | -1.510417 | 20.30315 | 0.6826035
39.22386 | 35.4003 | 36.88537 | 15.97953 | -1.485066 | 20.2242 | 0.6816419
39.23385 | 35.2917 | 36.80329 | 15.9766 | -1.511587 | 20.14601 | 0.6806747
39.24385 | 35.2373 | 36.72181 | 15.97368 | -1.48451 | 20.06843 | 0.6797
39.25385 | 35.1612 | 36.64102 | 15.97076 | -1.479822 | 19.99154 | 0.6787188
39.26385 | 35.084 | 36.56091 | 15.96785 | -1.476914 | 19.91533 | 0.6777309
39.27385 | 35.0411 | 36.48149 | 15.96495 | -1.440389 | 19.83981 | 0.6767364
39.28385 | 34.9518 | 36.40274 | 15.96205 | -1.450941 | 19.76496 | 0.6757352
39.29384 | 34.884 | 36.32476 | 15.95916 | -1.440757 | 19.69087 | 0.6747285
39.30384 | 34.8084 | 36.24736 | 15.95627 | -1.43896 | 19.61738 | 0.6737141
39.31384 | 34.7245 | 36.17063 | 15.95338 | -1.446132 | 19.54455 | 0.6726929
39.32384 | 34.6758 | 36.09457 | 15.95051 | -1.418773 | 19.4724 | 0.6716651
39.33384 | 34.5835 | 36.01918 | 15.94763 | -1.435682 | 19.40092 | 0.6706307
39.34383 | 34.5436 | 35.94452 | 15.94477 | -1.400924 | 19.33016 | 0.6695906
39.35383 | 34.468 | 35.87046 | 15.94191 | -1.40246 | 19.26001 | 0.6685429
39.36383 | 34.4158 | 35.79705 | 15.93905 | -1.381254 | 19.19051 | 0.6674885
39.37383 | 34.3447 | 35.72431 | 15.93621 | -1.379605 | 19.12167 | 0.6664275
39.38383 | 34.2647 | 35.65221 | 15.93336 | -1.38751 | 19.05349 | 0.66536
39.39383 | 34.2235 | 35.58076 | 15.93052 | -1.357263 | 18.98596 | 0.6642858
39.40382 | 34.1317 | 35.51005 | 15.92769 | -1.378347 | 18.91915 | 0.6632062
39.41382 | 34.0785 | 35.4399 | 15.92486 | -1.3614 | 18.85292 | 0.6621191
39.42382 | 34.012 | 35.3704 | 15.92204 | -1.358397 | 18.78733 | 0.6610255
39.43382 | 33.9415 | 35.30154 | 15.91922 | -1.360036 | 18.72239 | 0.6599254
39.44382 | 33.9012 | 35.23332 | 15.91641 | -1.332115 | 18.65808 | 0.658819
39.45381 | 33.8387 | 35.1658 | 15.91361 | -1.327099 | 18.59448 | 0.6577074
39.46381 | 33.7691 | 35.09885 | 15.91081 | -1.32975 | 18.53145 | 0.6565883
39.47381 | 33.7127 | 35.03253 | 15.90801 | -1.31983 | 18.46905 | 0.6554631
39.48381 | 33.6478 | 34.96684 | 15.90522 | -1.319044 | 18.40729 | 0.6543317
39.49381 | 33.5938 | 34.90178 | 15.90244 | -1.307983 | 18.34615 | 0.6531941
39.50381 | 33.5437 | 34.83735 | 15.89966 | -1.293646 | 18.28563 | 0.6520505
39.5138 | 33.493 | 34.77359 | 15.89689 | -1.280593 | 18.2258 | 0.650902
39.5238 | 33.418 | 34.7104 | 15.89412 | -1.292397 | 18.16653 | 0.6497465
39.5338 | 33.3618 | 34.64782 | 15.89136 | -1.286017 | 18.10787 | 0.6485851
39.5438 | 33.3373 | 34.58585 | 15.8886 | -1.248552 | 18.04983 | 0.6474179
39.5538 | 33.2757 | 34.5245 | 15.88585 | -1.248799 | 17.99241 | 0.646245
39.56379 | 33.2038 | 34.46381 | 15.8831 | -1.260013 | 17.93564 | 0.6450676
39.57379 | 33.1563 | 34.40367 | 15.88036 | -1.247374 | 17.87943 | 0.6438835
39.58379 | 33.0902 | 34.34414 | 15.87763 | -1.253942 | 17.82382 | 0.6426938
39.59379 | 33.0592 | 34.28521 | 15.8749 | -1.226009 | 17.76881 | 0.6414987
39.60379 | 32.9876 | 34.22688 | 15.87217 | -1.239276 | 17.71441 | 0.6402984
39.61379 | 32.9395 | 34.16914 | 15.86945 | -1.229639 | 17.6606 | 0.6390927
39.62378 | 32.9109 | 34.11205 | 15.86674 | -1.20115 | 17.60743 | 0.637883
39.63378 | 32.8413 | 34.0555 | 15.86403 | -1.214199 | 17.55481 | 0.6366671
39.64378 | 32.7893 | 33.99954 | 15.86132 | -1.210236 | 17.50277 | 0.6354461
39.65378 | 32.733 | 33.94416 | 15.85862 | -1.21116 | 17.45132 | 0.6342202
39.66378 | 32.6665 | 33.88937 | 15.85593 | -1.222869 | 17.40045 | 0.6329895
39.67377 | 32.6507 | 33.83521 | 15.85324 | -1.184511 | 17.35021 | 0.6317553
39.68377 | 32.5559 | 33.78158 | 15.85056 | -1.225681 | 17.30051 | 0.6305153
39.69377 | 32.5367 | 33.72853 | 15.84788 | -1.191827 | 17.25138 | 0.6292706
39.70377 | 32.4824 | 33.67605 | 15.84521 | -1.193647 | 17.20282 | 0.6280214
39.71377 | 32.4317 | 33.62414 | 15.84254 | -1.192441 | 17.15484 | 0.6267679
39.72377 | 32.3767 | 33.5728 | 15.83987 | -1.196102 | 17.10742 | 0.62551
39.73376 | 32.3236 | 33.52208 | 15.83722 | -1.198482 | 17.06061 | 0.6242493
39.74376 | 32.2619 | 33.47188 | 15.83457 | -1.209975 | 17.01433 | 0.6229832
39.75376 | 32.2329 | 33.42223 | 15.83192 | -1.189333 | 16.9686 | 0.621713
39.76376 | 32.179 | 33.37315 | 15.82928 | -1.194149 | 16.92343 | 0.6204389
39.77376 | 32.1358 | 33.32462 | 15.82664 | -1.188824 | 16.87882 | 0.619161
39.78375 | 32.0949 | 33.27671 | 15.82401 | -1.181813 | 16.83482 | 0.6178807
39.79375 | 32.0546 | 33.22929 | 15.82138 | -1.174695 | 16.79132 | 0.6165954
39.80375 | 31.9767 | 33.18243 | 15.81876 | -1.205729 | 16.74836 | 0.6153066
39.81375 | 31.9725 | 33.1361 | 15.81614 | -1.163604 | 16.70595 | 0.6140143
39.82375 | 31.9103 | 33.09033 | 15.81353 | -1.180034 | 16.66409 | 0.6127187
39.83375 | 31.8777 | 33.04511 | 15.81092 | -1.16741 | 16.62277 | 0.6114198
39.84374 | 31.8427 | 33.00048 | 15.80832 | -1.15778 | 16.58204 | 0.6101191
39.85374 | 31.7756 | 32.95634 | 15.80573 | -1.180735 | 16.54179 | 0.6088139
39.86374 | 31.7863 | 32.91273 | 15.80314 | -1.126428 | 16.50209 | 0.6075058
39.87374 | 31.7149 | 32.86966 | 15.80055 | -1.15476 | 16.46292 | 0.6061948
39.88374 | 31.6829 | 32.82712 | 15.79797 | -1.144224 | 16.42428 | 0.604881
39.89373 | 31.6591 | 32.78516 | 15.79539 | -1.126059 | 16.3862 | 0.6035659
39.90373 | 31.6216 | 32.74368 | 15.79282 | -1.122083 | 16.34862 | 0.6022467
39.91373 | 31.5793 | 32.70273 | 15.79025 | -1.123434 | 16.31156 | 0.6009251
39.92373 | 31.5433 | 32.66231 | 15.78769 | -1.11901 | 16.27502 | 0.5996011
39.93373 | 31.5028 | 32.62241 | 15.78513 | -1.11961 | 16.239 | 0.5982746
39.94373 | 31.4836 | 32.58303 | 15.78258 | -1.099431 | 16.2035 | 0.596946
39.95372 | 31.4293 | 32.54421 | 15.78004 | -1.114908 | 16.16855 | 0.5956166
39.96372 | 31.4273 | 32.50587 | 15.7775 | -1.078566 | 16.13409 | 0.5942837
39.97372 | 31.3839 | 32.46804 | 15.77496 | -1.084137 | 16.10013 | 0.5929488
39.98372 | 31.3313 | 32.43072 | 15.77243 | -1.099422 | 16.06668 | 0.5916121
39.99372 | 31.3106 | 32.39392 | 15.7699 | -1.083318 | 16.03375 | 0.5902735
40.00371 | 31.2743 | 32.35766 | 15.76738 | -1.08336 | 16.00135 | 0.5889345
40.01371 | 31.2488 | 32.32187 | 15.76486 | -1.073072 | 15.96942 | 0.5875925
40.02371 | 31.2404 | 32.28659 | 15.76235 | -1.04619 | 15.93799 | 0.586249
40.03371 | 31.1827 | 32.25181 | 15.75984 | -1.069114 | 15.90707 | 0.584904
40.04371 | 31.1702 | 32.21754 | 15.75734 | -1.047341 | 15.87665 | 0.5835577
40.05371 | 31.1078 | 32.18377 | 15.75484 | -1.075966 | 15.84672 | 0.58221
40.0637 | 31.1117 | 32.15052 | 15.75235 | -1.038817 | 15.81731 | 0.5808624
40.0737 | 31.0508 | 32.11774 | 15.74986 | -1.066936 | 15.78837 | 0.5795124
40.0837 | 31.023 | 32.08545 | 15.74737 | -1.06245 | 15.75992 | 0.5781613
40.0937 | 31.0007 | 32.05366 | 15.74489 | -1.052957 | 15.73195 | 0.5768093
40.1037 | 30.9628 | 32.02235 | 15.74242 | -1.059554 | 15.70448 | 0.5754563
40.11369 | 30.9622 | 31.99157 | 15.73995 | -1.029373 | 15.67752 | 0.5741039
40.12369 | 30.9131 | 31.96125 | 15.73749 | -1.048148 | 15.65101 | 0.5727493
40.13369 | 30.8993 | 31.93141 | 15.73503 | -1.03211 | 15.62499 | 0.5713941
40.14369 | 30.8631 | 31.90206 | 15.73257 | -1.038956 | 15.59945 | 0.5700383
40.15369 | 30.8323 | 31.87319 | 15.73012 | -1.040886 | 15.57438 | 0.568682
40.16369 | 30.816 | 31.8448 | 15.72767 | -1.028797 | 15.5498 | 0.5673253
40.17368 | 30.7842 | 31.81691 | 15.72524 | -1.032714 | 15.52571 | 0.5659695
40.18368 | 30.7994 | 31.78948 | 15.7228 | -0.9900822 | 15.50207 | 0.5646122
40.19368 | 30.7336 | 31.76253 | 15.72037 | -1.028928 | 15.47891 | 0.5632546
40.20368 | 30.7297 | 31.73605 | 15.71794 | -1.006351 | 15.45621 | 0.5618969
40.21368 | 30.718 | 31.71005 | 15.71552 | -0.9920455 | 15.43399 | 0.5605391
40.22367 | 30.6829 | 31.68454 | 15.7131 | -1.001639 | 15.41225 | 0.5591826
40.23367 | 30.6764 | 31.65948 | 15.71069 | -0.983076 | 15.39096 | 0.5578249
40.24367 | 30.6499 | 31.63489 | 15.70828 | -0.984985 | 15.37014 | 0.5564673
40.25367 | 30.6305 | 31.61076 | 15.70588 | -0.9802611 | 15.34978 | 0.55511
40.26367 | 30.6245 | 31.5871 | 15.70348 | -0.9626042 | 15.32988 | 0.5537529
40.27367 | 30.5948 | 31.56391 | 15.70108 | -0.9691122 | 15.31044 | 0.5523962
40.28366 | 30.5859 | 31.54121 | 15.69869 | -0.9553072 | 15.29147 | 0.5510412
40.29366 | 30.5794 | 31.51894 | 15.69631 | -0.9395421 | 15.27295 | 0.5496855
40.30366 | 30.5355 | 31.49714 | 15.69393 | -0.9616379 | 15.25488 | 0.5483302
40.31366 | 30.5451 | 31.47579 | 15.69155 | -0.9306948 | 15.23727 | 0.5469756
40.32366 | 30.5068 | 31.45491 | 15.68918 | -0.9481107 | 15.22011 | 0.5456217
40.33365 | 30.527 | 31.4345 | 15.68681 | -0.9075024 | 15.20342 | 0.5442699
40.34365 | 30.4967 | 31.41453 | 15.68445 | -0.9178316 | 15.18717 | 0.5429175
40.35365 | 30.5113 | 31.39502 | 15.68209 | -0.8837159 | 15.17136 | 0.5415661
40.36365 | 30.5054 | 31.37595 | 15.67974 | -0.8705549 | 15.156 | 0.5402156
40.37365 | 30.4537 | 31.35735 | 15.67739 | -0.9036452 | 15.14109 | 0.5388661
40.38365 | 30.4603 | 31.33919 | 15.67504 | -0.878888 | 15.12663 | 0.5375177
40.39364 | 30.4346 | 31.3215 | 15.6727 | -0.8868983 | 15.11262 | 0.5361718
40.40364 | 30.4799 | 31.30424 | 15.67037 | -0.8243406 | 15.09905 | 0.5348258
40.41364 | 30.4241 | 31.28743 | 15.66803 | -0.863332 | 15.08592 | 0.533481
40.42364 | 30.4329 | 31.27107 | 15.66571 | -0.8381689 | 15.07322 | 0.5321376
40.43364 | 30.4184 | 31.25515 | 15.66338 | -0.8367528 | 15.06097 | 0.5307955
40.44363 | 30.3798 | 31.2397 | 15.66107 | -0.8599037 | 15.04918 | 0.5294564
40.45363 | 30.385 | 31.22468 | 15.65875 | -0.8396777 | 15.03781 | 0.5281174
40.46363 | 30.3756 | 31.21009 | 15.65645 | -0.8344929 | 15.02687 | 0.5267799
40.47363 | 30.3707 | 31.19595 | 15.65414 | -0.8252531 | 15.01637 | 0.5254441
40.48363 | 30.3706 | 31.18225 | 15.65184 | -0.8116509 | 15.0063 | 0.5241098
40.49363 | 30.352 | 31.16899 | 15.64954 | -0.816992 | 14.99667 | 0.5227774
40.50362 | 30.3346 | 31.15618 | 15.64725 | -0.821583 | 14.98748 | 0.5214483
40.51362 | 30.3454 | 31.1438 | 15.64496 | -0.7984002 | 14.97872 | 0.5201196
40.52362 | 30.3047 | 31.13186 | 15.64268 | -0.8271551 | 14.97038 | 0.5187928
40.53362 | 30.3368 | 31.12035 | 15.6404 | -0.7835467 | 14.96248 | 0.5174681
40.54362 | 30.3053 | 31.10927 | 15.63813 | -0.8039733 | 14.955 | 0.5161454
40.55361 | 30.3249 | 31.09864 | 15.63586 | -0.7737447 | 14.94796 | 0.5148261
40.56361 | 30.302 | 31.08844 | 15.63359 | -0.7864417 | 14.94134 | 0.5135077
40.57361 | 30.2955 | 31.07867 | 15.63133 | -0.7831687 | 14.93515 | 0.5121915
40.58361 | 30.288 | 31.06933 | 15.62907 | -0.7813312 | 14.92938 | 0.5108776
40.59361 | 30.2721 | 31.06043 | 15.62682 | -0.7883263 | 14.92404 | 0.509566
40.60361 | 30.3029 | 31.05195 | 15.62457 | -0.7490483 | 14.91912 | 0.5082568
40.6136 | 30.2899 | 31.04391 | 15.62233 | -0.7540121 | 14.91463 | 0.5069514
40.6236 | 30.2966 | 31.0363 | 15.62009 | -0.7396956 | 14.91056 | 0.5056471
40.6336 | 30.2829 | 31.02911 | 15.61785 | -0.7462075 | 14.90691 | 0.5043454
40.6436 | 30.2777 | 31.02235 | 15.61562 | -0.7446484 | 14.90368 | 0.5030463
40.6536 | 30.2939 | 31.01602 | 15.61339 | -0.722116 | 14.90088 | 0.5017499
40.66359 | 30.2861 | 31.01012 | 15.61117 | -0.7240151 | 14.89849 | 0.5004575
40.67359 | 30.3019 | 31.00464 | 15.60895 | -0.7027371 | 14.89652 | 0.4991666
40.68359 | 30.3046 | 30.99958 | 15.60673 | -0.6949822 | 14.89497 | 0.4978785
40.69359 | 30.2983 | 30.99495 | 15.60452 | -0.6966521 | 14.89384 | 0.4965932
40.70359 | 30.3206 | 30.99075 | 15.60232 | -0.6701454 | 14.89312 | 0.4953109
40.71359 | 30.3236 | 30.98696 | 15.60011 | -0.6633642 | 14.89282 | 0.4940316
40.72358 | 30.3213 | 30.98361 | 15.59792 | -0.6623072 | 14.89294 | 0.4927565
40.73358 | 30.3482 | 30.98067 | 15.59572 | -0.6324697 | 14.89346607 | 0.4914833
40.74358 | 30.3258 | 30.97815 | 15.59353 | -0.6523536 | 14.89441 | 0.4902132
40.75358 | 30.3672 | 30.97606 | 15.59134 | -0.6088597 | 14.89577 | 0.4889462
40.76358 | 30.3741 | 30.97439 | 15.58916 | -0.6002853 | 14.89754 | 0.4876825
40.77357 | 30.3826 | 30.97313 | 15.58698 | -0.5905296 | 14.89972 | 0.4864233
40.78357 | 30.3888 | 30.9723 | 15.58481 | -0.5834958 | 14.90232 | 0.4851662
40.79357 | 30.4047 | 30.97188 | 15.58264 | -0.5671799 | 14.90533 | 0.4839124
40.80357 | 30.4189 | 30.97188 | 15.58047 | -0.5529817 | 14.90875 | 0.482662
40.81357 | 30.4106 | 30.9723 | 15.57831 | -0.5617025 | 14.91258 | 0.4814151
40.82357 | 30.4511 | 30.97314 | 15.57615 | -0.5220397 | 14.91682 | 0.4801717
40.83356 | 30.4362 | 30.97439 | 15.574 | -0.5381948 | 14.92146 | 0.4789332
40.84356 | 30.4629 | 30.97607 | 15.57185 | -0.513166 | 14.92652 | 0.4776969
40.85356 | 30.457 | 30.97815 | 15.5697 | -0.5211532 | 14.93199 | 0.4764643
40.86356 | 30.4597 | 30.98066 | 15.56756 | -0.5209559 | 14.93786 | 0.4752353
40.87356 | 30.5101 | 30.98357 | 15.56542 | -0.4734739 | 14.94414 | 0.4740101
40.88355 | 30.4964 | 30.9869 | 15.56329 | -0.4905029 | 14.95082 | 0.4727899
40.89355 | 30.5131 | 30.99065 | 15.56116 | -0.4775501 | 14.95792 | 0.4715722
40.90355 | 30.5361 | 30.99481 | 15.55903 | -0.4587118 | 14.96542 | 0.4703583
40.91355 | 30.5194 | 30.99938 | 15.55691 | -0.4799847 | 14.97333 | 0.4691484
40.92355 | 30.5531 | 31.00437 | 15.55479 | -0.4512733 | 14.98164 | 0.4679424
40.93355 | 30.5629 | 31.00977 | 15.55268 | -0.4468717 | 14.99035 | 0.4667403
40.94354 | 30.5759 | 31.01558 | 15.55057 | -0.4396827 | 14.99947 | 0.4655435
40.95354 | 30.5936 | 31.02181 | 15.54846 | -0.4282061 | 15.009 | 0.4643495
40.96354 | 30.6021 | 31.02844 | 15.54636 | -0.4263436 | 15.01893 | 0.4631595
40.97354 | 30.6408 | 31.03549 | 15.54426 | -0.3946882 | 15.02926 | 0.4619736
40.98354 | 30.6413 | 31.04295 | 15.54216 | -0.4016453 | 15.03999 | 0.4607919
40.99353 | 30.6608 | 31.0508 | 15.54007 | -0.3899983 | 15.05111 | 0.4596156
41.00353 | 30.6909 | 31.05907 | 15.53799 | -0.3681743 | 15.06265 | 0.4584423
41.01353 | 30.6845 | 31.06776 | 15.5359 | -0.3832595 | 15.07458 | 0.4572732
41.02353 | 30.7374 | 31.07685 | 15.53382 | -0.3394531 | 15.08692 | 0.4561084
41.03353 | 30.7286 | 31.08636 | 15.53175 | -0.3577574 | 15.09966 | 0.4549479
41.04353 | 30.7593 | 31.09627 | 15.52967 | -0.3369682 | 15.1128 | 0.4537918
41.05352 | 30.7944 | 31.10658 | 15.52761 | -0.3121769 | 15.12633 | 0.4526411
41.06352 | 30.8117 | 31.1173 | 15.52554 | -0.3056034 | 15.14027 | 0.4514938
41.07352 | 30.843 | 31.12844 | 15.52348 | -0.2854352 | 15.1546 | 0.4503508
41.08352 | 30.8394 | 31.13998 | 15.52142 | -0.3005763 | 15.16934 | 0.4492123
41.09352 | 30.8842 | 31.15192 | 15.51937 | -0.2677242 | 15.18448 | 0.4480783
41.10351 | 30.9268 | 31.16426 | 15.51732 | -0.2374623 | 15.19999 | 0.4469499
41.11351 | 30.9389 | 31.17702 | 15.51527 | -0.2381196 | 15.21592 | 0.445825
41.12351 | 31.0127 | 31.19018 | 15.51323 | -0.1774824 | 15.23225 | 0.4447046
41.13351 | 31.0089 | 31.20375 | 15.51119 | -0.1948501 | 15.24897 | 0.4435888
41.14351 | 31.049 | 31.21772 | 15.50916 | -0.1687214 | 15.26609 | 0.4424776
41.15351 | 31.0906 | 31.2321 | 15.50713 | -0.1414973 | 15.2836 | 0.4413711
41.1635 | 31.1253 | 31.24686 | 15.5051 | -0.1215618 | 15.30149 | 0.4402704
41.1735 | 31.1894 | 31.26204 | 15.50308 | -0.0726427 | 15.31979 | 0.4391731
41.1835 | 31.2102 | 31.27763 | 15.50105 | -0.06742554 | 15.33849 | 0.4380807
41.1935 | 31.2486 | 31.29361 | 15.49904 | -0.04501237 | 15.35758 | 0.4369928
41.2035 | 31.2952 | 31.31 | 15.49702 | -0.01479983 | 15.37707 | 0.4359097
41.21349 | 31.3176 | 31.32677 | 15.49502 | -0.009172472 | 15.39692 | 0.4348326
41.22349 | 31.3949 | 31.34396 | 15.49301 | 0.05093801 | 15.41719 | 0.4337591
41.23349 | 31.4118 | 31.36155 | 15.49101 | 0.05024843 | 15.43785 | 0.4326904
41.24349 | 31.4682 | 31.37954 | 15.48901 | 0.08866014 | 15.45891 | 0.4316265
41.25349 | 31.4759 | 31.39793 | 15.48701 | 0.07797207 | 15.48035 | 0.4305674
41.26349 | 31.5115 | 31.41672 | 15.48502 | 0.09478408 | 15.50218 | 0.4295133
41.27348 | 31.5734 | 31.43588 | 15.48303 | 0.1375185 | 15.52438 | 0.4284649
41.28348 | 31.5952 | 31.45546 | 15.48105 | 0.1397363 | 15.54699 | 0.4274204
41.29348 | 31.6701 | 31.47544 | 15.47907 | 0.1946572 | 15.56999 | 0.4263809
41.30348 | 31.6751 | 31.49582 | 15.47709 | 0.1792819 | 15.59338 | 0.4253461
41.31348 | 31.7175 | 31.51659 | 15.47512 | 0.2009106 | 15.61716 | 0.4243164
41.32347 | 31.7587 | 31.53774 | 15.47315 | 0.2209636 | 15.6413 | 0.4232927
41.33347 | 31.7771 | 31.5593 | 15.47118 | 0.2178036 | 15.66584 | 0.4222727
41.34347 | 31.8604 | 31.58125 | 15.46922 | 0.2791493 | 15.69078 | 0.4212578
41.35347 | 31.8811 | 31.6036 | 15.46725 | 0.2775009 | 15.7161 | 0.4202478
41.36347 | 31.9213 | 31.62634 | 15.4653 | 0.2949621 | 15.7418 | 0.4192427
41.37347 | 31.9689 | 31.64947 | 15.46334 | 0.3194301 | 15.76788 | 0.4182427
41.38346 | 32.001 | 31.67297 | 15.4614 | 0.3280271 | 15.79433 | 0.4172485
41.39346 | 32.0497 | 31.69688 | 15.45945 | 0.3528176 | 15.82117 | 0.4162585
41.40346 | 32.0917 | 31.72119 | 15.45751 | 0.370513 | 15.84841 | 0.4152733
41.41346 | 32.1184 | 31.74587 | 15.45557 | 0.3725267 | 15.87601 | 0.4142932
41.42346 | 32.1612 | 31.77096 | 15.45363 | 0.3902429 | 15.90401 | 0.4133181
41.43345 | 32.1687 | 31.79638 | 15.4517 | 0.3723211 | 15.93233 | 0.412349
41.44345 | 32.2375 | 31.82223 | 15.44977 | 0.4152706 | 15.96108 | 0.4113839
41.45345 | 32.2426 | 31.84847 | 15.44784 | 0.3941343 | 15.9902 | 0.4104239
41.46345 | 32.2836 | 31.87509 | 15.44592 | 0.408514 | 16.0197 | 0.4094689
41.47345 | 32.3347 | 31.90209 | 15.444 | 0.4326118 | 16.04957 | 0.4085188
41.48344 | 32.3546 | 31.92945 | 15.44208 | 0.4251537 | 16.07979 | 0.4075748
41.49344 | 32.397 | 31.95721 | 15.44017 | 0.4397891 | 16.1104 | 0.4066349
41.50344 | 32.4065 | 31.98536 | 15.43826 | 0.4211437 | 16.1414 | 0.4056999
41.51344 | 32.4387 | 32.01388 | 15.43635 | 0.4248195 | 16.17276 | 0.40477
41.52344 | 32.4711 | 32.04278 | 15.43445 | 0.4283171 | 16.20449 | 0.4038452
41.53344 | 32.517 | 32.07206 | 15.43255 | 0.4449393 | 16.23658 | 0.4029254
41.54343 | 32.5516 | 32.10168 | 15.43066 | 0.4499156 | 16.26902 | 0.4020114
41.55343 | 32.5604 | 32.13171 | 15.42876 | 0.4286889 | 16.30185 | 0.4011017
41.56343 | 32.5919 | 32.16211 | 15.42687 | 0.4297888 | 16.33504 | 0.4001969
41.57343 | 32.6273 | 32.19288 | 15.42499 | 0.4344196 | 16.3686 | 0.3992972
41.58343 | 32.6374 | 32.22402 | 15.4231 | 0.413379 | 16.40252 | 0.3984025
41.59342 | 32.676 | 32.2555 | 15.42122 | 0.4205006 | 16.43676 | 0.3975136
41.60342 | 32.6978 | 32.28737 | 15.41935 | 0.4104255 | 16.4714 | 0.396629
41.61342 | 32.7292 | 32.31961 | 15.41747 | 0.4095852 | 16.50639 | 0.3957493
41.62342 | 32.7521 | 32.35222 | 15.4156 | 0.3998812 | 16.54174 | 0.3948746
41.63342 | 32.7812 | 32.38518 | 15.41373 | 0.3960158 | 16.57745 | 0.3940049
41.64342 | 32.8154 | 32.41851 | 15.41187 | 0.3968877 | 16.6135 | 0.3931402
41.65341 | 32.8484 | 32.45216 | 15.41001 | 0.3962356 | 16.64988 | 0.3922815
41.66341 | 32.8681 | 32.48621 | 15.40815 | 0.3818931 | 16.68663 | 0.3914267
41.67341 | 32.8866 | 32.5206 | 15.40629 | 0.3659956 | 16.72373 | 0.390577
41.68341 | 32.9074 | 32.55535 | 15.40444 | 0.3520452 | 16.76118 | 0.3897322
41.69341 | 32.9558 | 32.59046 | 15.40259 | 0.3653433 | 16.79897 | 0.3888924
41.7034 | 32.9729 | 32.62587 | 15.40075 | 0.3470282 | 16.83707 | 0.3880584
41.7134 | 33.0358 | 32.66167 | 15.3989 | 0.3741309 | 16.87554 | 0.3872285
41.7234 | 33.0224 | 32.69781 | 15.39706 | 0.3245875 | 16.91434 | 0.3864034
41.7334 | 33.0608 | 32.7343 | 15.39523 | 0.326502 | 16.95349 | 0.3855834
41.7434 | 33.0907 | 32.77112 | 15.39339 | 0.3195755 | 16.99296 | 0.3847682
41.7534 | 33.1153 | 32.80829 | 15.39156 | 0.3070101 | 17.03277 | 0.3839581
41.76339 | 33.1397 | 32.84575 | 15.38974 | 0.2939474 | 17.07286 | 0.3831535
41.77339 | 33.1708 | 32.88359 | 15.38791 | 0.2872076 | 17.11333 | 0.3823531
41.78339 | 33.1893 | 32.92175 | 15.38609 | 0.2675469 | 17.15411 | 0.3815575
41.79339 | 33.2399 | 32.96025 | 15.38427 | 0.2796478 | 17.19521 | 0.3807669
41.80339 | 33.2401 | 32.99906 | 15.38246 | 0.2410359 | 17.23663 | 0.379981
41.81338 | 33.3091 | 33.03818 | 15.38064 | 0.2709242 | 17.27833 | 0.3792008
41.82338 | 33.2975 | 33.07764 | 15.37883 | 0.2198629 | 17.32038 | 0.3784247
41.83338 | 33.3583 | 33.11742 | 15.37703 | 0.2408819 | 17.36274 | 0.3776534
41.84338 | 33.383 | 33.15751 | 15.37522 | 0.2254876 | 17.4054 | 0.3768869
41.85338 | 33.4082 | 33.19792 | 15.37342 | 0.2102808 | 17.44837 | 0.3761252
41.86338 | 33.4509 | 33.23863 | 15.37162 | 0.2122668 | 17.49164 | 0.3753683
41.87337 | 33.4564 | 33.27961 | 15.36983 | 0.1767868 | 17.53517 | 0.3746169
41.88337 | 33.5209 | 33.32093 | 15.36804 | 0.1999652 | 17.57903 | 0.3738696
41.89337 | 33.5173 | 33.36256 | 15.36625 | 0.154745 | 17.62318 | 0.373127
41.90337 | 33.5533 | 33.40447 | 15.36446 | 0.1488279 | 17.66762 | 0.3723891
41.91337 | 33.5889 | 33.44668 | 15.36268 | 0.1422191 | 17.71235 | 0.371656
41.92336 | 33.5977 | 33.48914 | 15.3609 | 0.1085643 | 17.75731 | 0.3709284
41.93336 | 33.617 | 33.53192 | 15.35912 | 0.08508391 | 17.80259 | 0.3702047
41.94336 | 33.6624 | 33.57498 | 15.35735 | 0.08742206 | 17.84815 | 0.3694857
41.95336 | 33.6575 | 33.61832 | 15.35557 | 0.03918326 | 17.89397 | 0.3687714
41.96336 | 33.7035 | 33.66193 | 15.3538 | 0.04157107 | 17.94006 | 0.3680617
41.97336 | 33.6994 | 33.70581 | 15.35204 | -0.006410661 | 17.98642 | 0.3673568
41.98335 | 33.752 | 33.74991 | 15.35027 | 0.002086801 | 18.03298 | 0.3666571
41.99335 | 33.7626 | 33.79432 | 15.34851 | -0.03172197 | 18.07985 | 0.3659614
42.00335 | 33.7839 | 33.83898 | 15.34675 | -0.05508456 | 18.12696 | 0.3652703
42.01335 | 33.8023 | 33.8839 | 15.345 | -0.08160154 | 18.17432 | 0.3645838
42.02335 | 33.8185 | 33.92906 | 15.34325 | -0.1105634 | 18.22192 | 0.3639018
42.03334 | 33.8474 | 33.97443 | 15.3415 | -0.1270254 | 18.2697 | 0.3632252
42.04334 | 33.8768 | 34.02007 | 15.33975 | -0.1432714 | 18.31777 | 0.3625524
42.05334 | 33.8734 | 34.06595 | 15.33801 | -0.1925492 | 18.36606 | 0.3618841
42.06334 | 33.9145 | 34.11206 | 15.33626 | -0.1975568 | 18.41457 | 0.3612204
42.07334 | 33.9042 | 34.15839 | 15.33452 | -0.2541887 | 18.4633 | 0.3605613
42.08334 | 33.9492 | 34.20494 | 15.33279 | -0.2557379 | 18.51224 | 0.3599066
42.09333 | 33.9439 | 34.25166 | 15.33105 | -0.3077562 | 18.56134 | 0.3592571
42.10333 | 33.941 | 34.29863 | 15.32932 | -0.3576289 | 18.61069 | 0.3586114
42.11333 | 33.979 | 34.3458 | 15.32759 | -0.3668014 | 18.66024 | 0.3579701
42.12333 | 33.9584 | 34.39317 | 15.32587 | -0.4347733 | 18.70997 | 0.3573334
42.13333 | 34.0197 | 34.44073 | 15.32415 | -0.4210346 | 18.75989 | 0.356701
42.14332 | 34.0256 | 34.48844 | 15.32243 | -0.4628378 | 18.80994 | 0.3560737
42.15332 | 34.0176 | 34.53637 | 15.32071 | -0.5187665 | 18.86021 | 0.3554502
42.16332 | 34.0418 | 34.58447 | 15.31899 | -0.5426696 | 18.91065 | 0.3548311
42.17332 | 34.0485 | 34.63274 | 15.31728 | -0.5842389 | 18.96124 | 0.3542164
42.18332 | 34.0864 | 34.68117 | 15.31557 | -0.5947717 | 19.012 | 0.3536061
42.19332 | 34.1059 | 34.72976 | 15.31386 | -0.6238599 | 19.0629 | 0.3530001
42.20331 | 34.1099 | 34.77844 | 15.31216 | -0.6685395 | 19.11388 | 0.352399
42.21331 | 34.1347 | 34.82732 | 15.31045 | -0.6926187 | 19.16506 | 0.3518017
42.22331 | 34.157 | 34.87633 | 15.30875 | -0.7193327 | 19.21637 | 0.3512087
42.23331 | 34.1998 | 34.92548 | 15.30706 | -0.7256772 | 19.2678 | 0.3506201
42.24331 | 34.2079 | 34.97474 | 15.30536 | -0.7668443 | 19.31935 | 0.3500357
42.2533 | 34.2016 | 35.02408 | 15.30367 | -0.8224776 | 19.37095 | 0.3494562
42.2633 | 34.23 | 35.07357 | 15.30198 | -0.8435672 | 19.42271 | 0.3488803
42.2733 | 34.2456 | 35.12316 | 15.30029 | -0.8775563 | 19.47455 | 0.3483087
42.2833 | 34.2921 | 35.17284 | 15.29861 | -0.8807418 | 19.52649 | 0.3477414
42.2933 | 34.2883 | 35.22261 | 15.29692 | -0.9343111 | 19.57851 | 0.3471783
42.3033 | 34.3122 | 35.27246 | 15.29524 | -0.9602585 | 19.63059 | 0.3466194
42.31329 | 34.332 | 35.32233 | 15.29357 | -0.9903288 | 19.6827 | 0.3460652
42.32329 | 34.3652 | 35.37231 | 15.29189 | -1.007111 | 19.7349 | 0.3455147
42.33329 | 34.3838 | 35.42235 | 15.29022 | -1.038548 | 19.78716 | 0.3449684
42.34329 | 34.3889 | 35.47243 | 15.28855 | -1.083532 | 19.83946 | 0.3444262
42.35329 | 34.427 | 35.52256 | 15.28688 | -1.095555 | 19.89179 | 0.3438883
42.36328 | 34.445 | 35.57266 | 15.28522 | -1.127658 | 19.94409 | 0.343355
42.37328 | 34.4519 | 35.62283 | 15.28355 | -1.170933 | 19.99645 | 0.3428253
42.38328 | 34.5001 | 35.67302 | 15.28189 | -1.172921 | 20.04883 | 0.3422997
42.39328 | 34.4902 | 35.72321 | 15.28023 | -1.233014 | 20.1012 | 0.3417782
42.40328 | 34.5323 | 35.7734 | 15.27858 | -1.241103 | 20.15356 | 0.3412608
42.41328 | 34.5482 | 35.82358 | 15.27692 | -1.275381 | 20.20591 | 0.3407475
42.42327 | 34.5444 | 35.87369 | 15.27527 | -1.329286 | 20.25817 | 0.3402388
42.43327 | 34.5902 | 35.92381 | 15.27362 | -1.333609 | 20.31045 | 0.3397336
42.44327 | 34.5791 | 35.97389 | 15.27198 | -1.394791 | 20.36268 | 0.3392325
42.45327 | 34.6297 | 36.02393 | 15.27033 | -1.394226 | 20.41486 | 0.3387355
42.46327 | 34.6269 | 36.0739 | 15.26869 | -1.447 | 20.46697 | 0.3382425
42.47326 | 34.664 | 36.12376 | 15.26705 | -1.459756 | 20.51895 | 0.3377539
42.48326 | 34.6697 | 36.17358 | 15.26541 | -1.503885 | 20.5709 | 0.337269
42.49326 | 34.6903 | 36.22332 | 15.26378 | -1.533025 | 20.62276 | 0.336788
42.50326 | 34.7236 | 36.27297 | 15.26214 | -1.549367 | 20.67451 | 0.336311
42.51326 | 34.7371 | 36.3225 | 15.26051 | -1.585402 | 20.72615 | 0.335838
42.52326 | 34.7445 | 36.37192 | 15.25888 | -1.627417 | 20.77766 | 0.3353689
42.53325 | 34.7902 | 36.42116 | 15.25726 | -1.630957 | 20.82899 | 0.3349044
42.54325 | 34.8027 | 36.47031 | 15.25564 | -1.667607 | 20.88023 | 0.3344432
42.55325 | 34.8371 | 36.51931 | 15.25401 | -1.682208 | 20.93131 | 0.333986
42.56325 | 34.8563 | 36.56815 | 15.25239 | -1.711851 | 20.98223 | 0.3335327
42.57325 | 34.8576 | 36.61682 | 15.25077 | -1.759221 | 21.03296 | 0.3330834
42.58324 | 34.9117 | 36.66525 | 15.24916 | -1.753546 | 21.08345 | 0.3326384
42.59324 | 34.9226 | 36.71355 | 15.24755 | -1.790949 | 21.1338 | 0.3321969
42.60324 | 34.9588 | 36.76165 | 15.24594 | -1.802846 | 21.18395 | 0.3317593
42.61324 | 34.951 | 36.80953 | 15.24433 | -1.858533 | 21.23388 | 0.3313256
42.62324 | 34.9898 | 36.8572 | 15.24272 | -1.867396 | 21.28358 | 0.3308957
42.63324 | 35.0212 | 36.90462 | 15.24111 | -1.883424 | 21.33304 | 0.3304697
42.64323 | 35.0733 | 36.95176 | 15.23951 | -1.878461 | 21.3822 | 0.330048
42.65323 | 35.0637 | 36.99868 | 15.23791 | -1.934983 | 21.43114 | 0.3296297
42.66323 | 35.0774 | 37.04534 | 15.23631 | -1.967942 | 21.47981 | 0.3292152
42.67323 | 35.1164 | 37.09172 | 15.23472 | -1.975316 | 21.5282 | 0.3288046
42.68323 | 35.1408 | 37.1378 | 15.23312 | -1.997002 | 21.57628 | 0.3283978
42.69322 | 35.1707 | 37.18354 | 15.23153 | -2.012842 | 21.62402 | 0.3279952
42.70322 | 35.1879 | 37.22901 | 15.22994 | -2.04111 | 21.67147 | 0.3275961
42.71322 | 35.1888 | 37.27415 | 15.22835 | -2.085355 | 21.7186 | 0.3272007
42.72322 | 35.2421 | 37.31896 | 15.22676 | -2.076862 | 21.76539 | 0.3268091
42.73322 | 35.263 | 37.36342 | 15.22518 | -2.100419 | 21.81182 | 0.3264213
42.74322 | 35.2679 | 37.40752 | 15.2236 | -2.139615 | 21.85788 | 0.3260373
42.75321 | 35.3137 | 37.4512 | 15.22202 | -2.1375 | 21.90353 | 0.3256575
42.76321 | 35.3226 | 37.49454 | 15.22044 | -2.171941 | 21.94882 | 0.3252809
42.77321 | 35.3481 | 37.53749 | 15.21886 | -2.189388 | 21.99372 | 0.3249082
42.78321 | 35.3766 | 37.58002 | 15.21729 | -2.203425 | 22.0382 | 0.3245392
42.79321 | 35.4085 | 37.62215 | 15.21571 | -2.213646 | 22.08226 | 0.3241739
42.8032 | 35.4359 | 37.66379 | 15.21414 | -2.227894 | 22.12584 | 0.3238127
42.8132 | 35.4406 | 37.70504 | 15.21258 | -2.26444 | 22.16901 | 0.3234549
42.8232 | 35.4964 | 37.74583 | 15.21101 | -2.249431 | 22.21172 | 0.3231008
42.8332 | 35.4932 | 37.78616 | 15.20944 | -2.292959 | 22.25397 | 0.3227504
42.8432 | 35.5404 | 37.82601 | 15.20788 | -2.285608 | 22.29572 | 0.3224037
42.8532 | 35.5574 | 37.86537 | 15.20632 | -2.307966 | 22.33699 | 0.3220607
42.86319 | 35.5676 | 37.90418 | 15.20476 | -2.336585 | 22.3777 | 0.3217217
42.87319 | 35.6095 | 37.94253 | 15.2032 | -2.333031 | 22.41794 | 0.3213861
42.88319 | 35.6132 | 37.98035 | 15.20165 | -2.36715 | 22.45765 | 0.3210541
42.89319 | 35.651 | 38.01764 | 15.20009 | -2.366635 | 22.49682 | 0.3207258
42.90319 | 35.6871 | 38.05437 | 15.19854 | -2.367269 | 22.53543 | 0.3204011
42.91318 | 35.6639 | 38.09051 | 15.19699 | -2.42661 | 22.57344 | 0.3200804
42.92318 | 35.7193 | 38.12612 | 15.19544 | -2.406818 | 22.61091 | 0.3197631
42.93318 | 35.7221 | 38.16114 | 15.1939 | -2.439043 | 22.6478 | 0.3194493
42.94318 | 35.7551 | 38.19557 | 15.19235 | -2.440471 | 22.68408 | 0.3191392
42.95318 | 35.7731 | 38.2294 | 15.19081 | -2.456296 | 22.71975 | 0.3188327
42.96318 | 35.7572 | 38.26261 | 15.18927 | -2.505405 | 22.75481 | 0.3185298
42.97317 | 35.8068 | 38.29516 | 15.18773 | -2.488357 | 22.7892 | 0.3182308
42.98317 | 35.8173 | 38.3271 | 15.18619 | -2.509801 | 22.82297 | 0.3179351
42.99317 | 35.8457 | 38.3584 | 15.18466 | -2.512695 | 22.8561 | 0.317643
43.00317 | 35.8494 | 38.38903 | 15.18312 | -2.539631 | 22.88855 | 0.3173545
43.01317 | 35.8597 | 38.41899 | 15.18159 | -2.559292 | 22.92033 | 0.3170695
43.02316 | 35.9092 | 38.44825 | 15.18006 | -2.539048 | 22.9514 | 0.3167885
43.03316 | 35.9164 | 38.47684 | 15.17853 | -2.560442 | 22.9818 | 0.3165107
43.04316 | 35.9234 | 38.50473 | 15.177 | -2.581328 | 23.01149 | 0.3162364
43.05316 | 35.9659 | 38.53191 | 15.17548 | -2.566007 | 23.04046 | 0.3159657
43.06316 | 35.9709 | 38.55836 | 15.17395 | -2.587459 | 23.06871 | 0.3156986
43.07316 | 36.0091 | 38.58408 | 15.17243 | -2.574985 | 23.09622 | 0.315435
43.08315 | 36.0134 | 38.60904 | 15.17091 | -2.59564 | 23.12295 | 0.3151751
43.09315 | 36.0445 | 38.63326 | 15.16939 | -2.588765 | 23.14895 | 0.3149186
43.10315 | 36.0613 | 38.65673 | 15.16787 | -2.595432 | 23.17419 | 0.3146655
43.11315 | 36.0627 | 38.67943 | 15.16636 | -2.616727 | 23.19865 | 0.314416
43.12315 | 36.1018 | 38.70134 | 15.16484 | -2.599544 | 23.22233 | 0.3141699
43.13314 | 36.108 | 38.72245 | 15.16333 | -2.614449 | 23.24519 | 0.3139276
43.14314 | 36.1418 | 38.74278 | 15.16182 | -2.600978 | 23.26727 | 0.3136886
43.15314 | 36.1546 | 38.7623 | 15.16031 | -2.607703 | 23.28854 | 0.313453
43.16314 | 36.1632 | 38.78101 | 15.1588 | -2.61781 | 23.30899 | 0.3132209
43.17314 | 36.1748 | 38.7989 | 15.1573 | -2.624096 | 23.32861 | 0.3129923
43.18314 | 36.2044 | 38.81595 | 15.15579 | -2.61155 | 23.34739 | 0.3127671
43.19313 | 36.2311 | 38.83215 | 15.15429 | -2.601048 | 23.36531 | 0.3125456
43.20313 | 36.2317 | 38.84752 | 15.15279 | -2.615819 | 23.3824 | 0.3123273
43.21313 | 36.2333 | 38.86204 | 15.15129 | -2.628736 | 23.39864 | 0.3121125
43.22313 | 36.2674 | 38.87569 | 15.14979 | -2.608289 | 23.414 | 0.3119011
43.23313 | 36.2745 | 38.88848 | 15.14829 | -2.613979 | 23.42849 | 0.3116931
43.24312 | 36.2963 | 38.90038 | 15.1468 | -2.604078 | 23.44209 | 0.3114888
43.25312 | 36.276 | 38.91141 | 15.1453 | -2.635412 | 23.45482 | 0.3112877
43.26312 | 36.3162 | 38.92156 | 15.14381 | -2.605357 | 23.46666 | 0.3110899
43.27312 | 36.3203 | 38.93081 | 15.14232 | -2.610509 | 23.47759 | 0.3108956
43.28312 | 36.3105 | 38.93916 | 15.14083 | -2.628661 | 23.48763 | 0.3107047
43.29312 | 36.3207 | 38.94661 | 15.13934 | -2.62591 | 23.49675 | 0.3105171
43.30311 | 36.3371 | 38.95314 | 15.13785 | -2.616044 | 23.50496 | 0.3103332
43.31311 | 36.3403 | 38.95877 | 15.13637 | -2.618469 | 23.51225 | 0.3101524
43.32311 | 36.3541 | 38.96347 | 15.13488 | -2.609375 | 23.51862 | 0.309975
43.33311 | 36.3393 | 38.96726 | 15.1334 | -2.627958 | 23.52406 | 0.3098009
43.34311 | 36.364 | 38.97011 | 15.13192 | -2.606113 | 23.52856 | 0.3096302
43.3531 | 36.3659 | 38.97203 | 15.13044 | -2.606131 | 23.53213 | 0.3094631
43.3631 | 36.3798 | 38.97302 | 15.12896 | -2.59322 | 23.53476 | 0.309299
43.3731 | 36.3797 | 38.97307 | 15.12748 | -2.593369 | 23.53645 | 0.3091384
43.3831 | 36.3848 | 38.97218 | 15.12601 | -2.587378 | 23.53719 | 0.308981
43.3931 | 36.4077 | 38.97034 | 15.12453 | -2.562642 | 23.53698 | 0.308827
43.4031 | 36.3909 | 38.96756 | 15.12306 | -2.576659 | 23.53582 | 0.3086763
43.41309 | 36.4195 | 38.96383 | 15.12159 | -2.544333 | 23.53372 | 0.308529
43.42309 | 36.4241 | 38.95915 | 15.12012 | -2.535051 | 23.53065 | 0.308385
43.43309 | 36.4194 | 38.95352 | 15.11865 | -2.534117 | 23.52662 | 0.3082441
43.44309 | 36.4219 | 38.94693 | 15.11718 | -2.525028 | 23.52164 | 0.3081066
43.45309 | 36.451 | 38.93939 | 15.11571 | -2.488386 | 23.5157 | 0.3079724
43.46308 | 36.4404 | 38.9309 | 15.11425 | -2.490497 | 23.50881 | 0.3078416
43.47308 | 36.4551 | 38.92144 | 15.11278 | -2.466342 | 23.50094 | 0.3077139
43.48308 | 36.453 | 38.91103 | 15.11132 | -2.458031 | 23.49212 | 0.3075895
43.49308 | 36.4765 | 38.89966 | 15.10986 | -2.423165 | 23.48234 | 0.3074683
43.50308 | 36.5029 | 38.88734 | 15.1084 | -2.384442 | 23.47159 | 0.3073504
43.51308 | 36.4888 | 38.87407 | 15.10694 | -2.385267 | 23.45989 | 0.3072357
43.52307 | 36.5087 | 38.85985 | 15.10548 | -2.351147 | 23.44724 | 0.3071244
43.53307 | 36.4985 | 38.84466 | 15.10402 | -2.346164 | 23.43362 | 0.3070162
43.54307 | 36.5394 | 38.82853 | 15.10257 | -2.28913 | 23.41905 | 0.3069113
43.55307 | 36.5441 | 38.81144 | 15.10111 | -2.267345 | 23.40352 | 0.3068095
43.56307 | 36.5252 | 38.79341 | 15.09966 | -2.268213 | 23.38704 | 0.3067109
43.57306 | 36.5683 | 38.77445 | 15.09821 | -2.206155 | 23.36963 | 0.3066157
43.58306 | 36.5563 | 38.75454 | 15.09676 | -2.198238 | 23.35126 | 0.3065235
43.59306 | 36.6055 | 38.73368 | 15.09531 | -2.128181 | 23.33194 | 0.3064345
43.60306 | 36.5549 | 38.71189 | 15.09386 | -2.156988 | 23.31168 | 0.3063488
43.61306 | 36.5864 | 38.68916 | 15.09241 | -2.102762 | 23.29049 | 0.3062661
43.62306 | 36.5884 | 38.66551 | 15.09096 | -2.077107 | 23.26836 | 0.3061867
43.63305 | 36.6067 | 38.64095 | 15.08952 | -2.034254 | 23.24533 | 0.3061105
43.64305 | 36.5908 | 38.61545 | 15.08807 | -2.024655 | 23.22134 | 0.3060374
43.65305 | 36.5939 | 38.58904 | 15.08663 | -1.995142 | 23.19644 | 0.3059674
43.66305 | 36.6147 | 38.56172 | 15.08519 | -1.947015 | 23.17063 | 0.3059006
43.67305 | 36.5954 | 38.53349 | 15.08375 | -1.938086 | 23.1439 | 0.3058369
43.68304 | 36.5984 | 38.50438 | 15.08231 | -1.905984 | 23.1163 | 0.3057764
43.69304 | 36.6011 | 38.47436 | 15.08087 | -1.873261 | 23.08778 | 0.305719
43.70304 | 36.5889 | 38.44345 | 15.07943 | -1.854546 | 23.05835 | 0.3056646
43.71304 | 36.5772 | 38.41165 | 15.07799 | -1.834451 | 23.02805 | 0.3056134
43.72304 | 36.5935 | 38.37898 | 15.07655 | -1.785477 | 22.99686 | 0.3055653
43.73304 | 36.5672 | 38.34543 | 15.07512 | -1.778232 | 22.96479 | 0.3055203
43.74303 | 36.5846 | 38.31107 | 15.07369 | -1.726471 | 22.93191 | 0.3054784
43.75303 | 36.5265 | 38.27581 | 15.07225 | -1.74931 | 22.89812 | 0.3054395
43.76303 | 36.5628 | 38.2397 | 15.07082 | -1.676898 | 22.86347 | 0.3054038
43.77303 | 36.5333 | 38.20275 | 15.06939 | -1.669448 | 22.82799 | 0.3053711
43.78303 | 36.5256 | 38.16496 | 15.06796 | -1.639363 | 22.79166 | 0.3053414
43.79302 | 36.4974 | 38.12639 | 15.06653 | -1.628988 | 22.75454 | 0.3053148
43.80302 | 36.4849 | 38.08696 | 15.0651 | -1.60206 | 22.71657 | 0.3052913
43.81302 | 36.5038 | 38.04672 | 15.06367 | -1.542921 | 22.67778 | 0.3052707
43.82302 | 36.4771 | 38.00568 | 15.06225 | -1.52858 | 22.63818 | 0.3052533
43.83302 | 36.449 | 37.96385 | 15.06082 | -1.514848 | 22.59779 | 0.3052388
43.84302 | 36.4529 | 37.92123 | 15.0594 | -1.46833 | 22.55661 | 0.3052273
43.85301 | 36.4434 | 37.87788 | 15.05797 | -1.434481 | 22.51469 | 0.3052189
43.86301 | 36.4147 | 37.83372 | 15.05655 | -1.419025 | 22.47196 | 0.3052135
43.87301 | 36.4135 | 37.78881 | 15.05513 | -1.37531 | 22.42847 | 0.305211
43.88301 | 36.3994 | 37.74315 | 15.05371 | -1.343746 | 22.38423 | 0.3052115
43.89301 | 36.4042 | 37.69675 | 15.05228 | -1.292548 | 22.33925 | 0.305215
43.903 | 36.3482 | 37.64967 | 15.05087 | -1.301468 | 22.29358 | 0.3052214
43.913 | 36.3748 | 37.60182 | 15.04945 | -1.227024 | 22.24715 | 0.3052309
43.923 | 36.3473 | 37.55327 | 15.04803 | -1.205969 | 22.2 | 0.3052432
43.933 | 36.3415 | 37.50402 | 15.04661 | -1.162519 | 22.15215 | 0.3052586
43.943 | 36.31 | 37.45408 | 15.04519 | -1.144076 | 22.10361 | 0.3052768
43.953 | 36.3004 | 37.40346 | 15.04378 | -1.10306 | 22.05438 | 0.305298
43.96299 | 36.3035 | 37.35222 | 15.04236 | -1.048725 | 22.00454 | 0.3053221
43.97299 | 36.2696 | 37.30028 | 15.04095 | -1.030682 | 21.95398 | 0.3053491
43.98299 | 36.2642 | 37.24769 | 15.03954 | -0.9834949 | 21.90278 | 0.305379
43.99299 | 36.2669 | 37.19447 | 15.03812 | -0.9275724 | 21.85094 | 0.3054118
44.00299 | 36.2335 | 37.14063 | 15.03671 | -0.9071251 | 21.79847 | 0.3054474
44.01298 | 36.212 | 37.08622 | 15.0353 | -0.8742156 | 21.74543 | 0.305486
44.02298 | 36.1993 | 37.03115 | 15.03389 | -0.831853 | 21.69174 | 0.3055273
44.03298 | 36.2008 | 36.97549 | 15.03248 | -0.7746944 | 21.63744 | 0.3055716
44.04298 | 36.1763 | 36.91926 | 15.03107 | -0.742959 | 21.58257 | 0.3056187
44.05298 | 36.1433 | 36.86245 | 15.02966 | -0.7191495 | 21.52712 | 0.3056686
44.06298 | 36.1522 | 36.80508 | 15.02825 | -0.6528839 | 21.47111 | 0.3057214
44.07297 | 36.1235 | 36.74723 | 15.02685 | -0.6237257 | 21.4146 | 0.3057769
44.08297 | 36.1155 | 36.68877 | 15.02544 | -0.5732745 | 21.3575 | 0.3058352
44.09297 | 36.0714 | 36.6298 | 15.02404 | -0.5584011 | 21.29987 | 0.3058964
44.10297 | 36.078 | 36.57031 | 15.02263 | -0.4923089 | 21.24172 | 0.3059603
44.11297 | 36.0439 | 36.51032 | 15.02123 | -0.4664179 | 21.18307 | 0.306027
44.12296 | 36.0029 | 36.4499 | 15.01982 | -0.4469956 | 21.12398 | 0.3060964
44.13296 | 36.0119 | 36.38893 | 15.01842 | -0.3770308 | 21.06434 | 0.3061686
44.14296 | 35.9817 | 36.3275 | 15.01702 | -0.345799 | 21.00424 | 0.3062435
44.15296 | 35.9502 | 36.26561 | 15.01561 | -0.3154082 | 20.94367 | 0.3063212
44.16296 | 35.9499 | 36.20327 | 15.01421 | -0.2533704 | 20.88266 | 0.3064015
44.17296 | 35.892 | 36.1405 | 15.01281 | -0.2484981 | 20.8212 | 0.3064846
44.18295 | 35.9158 | 36.07737 | 15.01141 | -0.161565 | 20.75938 | 0.3065702
44.19295 | 35.8507 | 36.01376 | 15.01001 | -0.1630579 | 20.69709 | 0.3066586
44.20295 | 35.8438 | 35.94975 | 15.00861 | -0.1059475 | 20.63439 | 0.3067497
44.21295 | 35.837 | 35.88535 | 15.00721 | -0.04834838 | 20.57129 | 0.3068434
44.22295 | 35.788 | 35.82057 | 15.00582 | -0.03257061 | 20.50782 | 0.3069398
44.23294 | 35.783 | 35.75549 | 15.00442 | 0.02751243 | 20.44403 | 0.3070387
44.24294 | 35.762 | 35.68999 | 15.00302 | 0.0720144 | 20.37982 | 0.3071402
44.25294 | 35.7321 | 35.62414 | 15.00162 | 0.1079628 | 20.31527 | 0.3072444
44.26294 | 35.7035 | 35.55795 | 15.00023 | 0.1455484 | 20.25037 | 0.3073512
44.27294 | 35.675 | 35.49144 | 14.99883 | 0.1835562 | 20.18515 | 0.3074605
44.28294 | 35.664 | 35.42462 | 14.99744 | 0.2393762 | 20.11961 | 0.3075723
44.29293 | 35.613 | 35.35756 | 14.99604 | 0.2554356 | 20.05383 | 0.3076866
44.30293 | 35.6242 | 35.29015 | 14.99465 | 0.3340471 | 19.9877 | 0.3078035
44.31293 | 35.59 | 35.22246 | 14.99325 | 0.3675429 | 19.92128 | 0.3079229
44.32293 | 35.5655 | 35.15449 | 14.99186 | 0.4110078 | 19.85459 | 0.3080448
44.33293 | 35.5266 | 35.08626 | 14.99047 | 0.4403356 | 19.78763 | 0.3081691
44.34292 | 35.5047 | 35.01786 | 14.98908 | 0.4868433 | 19.72049 | 0.3082958
44.35292 | 35.4852 | 34.94914 | 14.98768 | 0.5360566 | 19.65304 | 0.3084251
44.36292 | 35.4499 | 34.8802 | 14.98629 | 0.5697012 | 19.58535 | 0.3085567
44.37292 | 35.4199 | 34.81104 | 14.9849 | 0.6088619 | 19.51745 | 0.3086908
44.38292 | 35.4235 | 34.74167 | 14.98351 | 0.6818327 | 19.44933 | 0.3088272
44.39292 | 35.3868 | 34.6721 | 14.98212 | 0.7146997 | 19.38102 | 0.308966
44.40291 | 35.3395 | 34.60241 | 14.98073 | 0.7370891 | 19.31258 | 0.309107
44.41291 | 35.3243 | 34.53248 | 14.97934 | 0.7918244 | 19.24389 | 0.3092505
44.42291 | 35.3044 | 34.46237 | 14.97795 | 0.8420295 | 19.17503 | 0.3093963
44.43291 | 35.2654 | 34.39211 | 14.97656 | 0.8732935 | 19.106 | 0.3095444
44.44291 | 35.2381 | 34.32169 | 14.97517 | 0.9164092 | 19.03683 | 0.3096948
44.4529 | 35.1981 | 34.2512 | 14.97378 | 0.9468958 | 18.96758 | 0.3098472
44.4629 | 35.188 | 34.18052 | 14.97239 | 1.007481 | 18.89812 | 0.3100021
44.4729 | 35.1393 | 34.10971 | 14.971 | 1.02959 | 18.82855 | 0.3101591
44.4829 | 35.1259 | 34.03879 | 14.96962 | 1.087111 | 18.75885 | 0.3103183
44.4929 | 35.0847 | 33.96776 | 14.96823 | 1.116938 | 18.68905 | 0.3104797
44.5029 | 35.0653 | 33.89664 | 14.96684 | 1.16866 | 18.61916 | 0.3106433
44.51289 | 35.0346 | 33.82551 | 14.96546 | 1.209086 | 18.54925 | 0.3108088
44.52289 | 34.9836 | 33.75423 | 14.96407 | 1.229373 | 18.47918 | 0.3109766
44.53289 | 34.9621 | 33.68287 | 14.96268 | 1.279226 | 18.40905 | 0.3111465
44.54289 | 34.9301 | 33.61146 | 14.96129 | 1.318641 | 18.33885 | 0.3113184
44.55289 | 34.8946 | 33.53999 | 14.95991 | 1.35461 | 18.26859 | 0.3114924
44.56288 | 34.8686 | 33.46855 | 14.95852 | 1.400052 | 18.19836 | 0.3116682
44.57288 | 34.8213 | 33.397 | 14.95714 | 1.424302 | 18.12801 | 0.3118461
44.58288 | 34.8092 | 33.32542 | 14.95575 | 1.48378 | 18.05764 | 0.3120261
44.59288 | 34.7555 | 33.25382 | 14.95437 | 1.50168 | 17.98725 | 0.3122079
44.60288 | 34.7194 | 33.18221 | 14.95298 | 1.537191 | 17.91684 | 0.3123917
44.61288 | 34.6915 | 33.11059 | 14.9516 | 1.580911 | 17.84642 | 0.3125774
44.62287 | 34.6438 | 33.03904 | 14.95021 | 1.604756 | 17.77607 | 0.3127648
44.63287 | 34.6001 | 32.96744 | 14.94883 | 1.632663 | 17.70566 | 0.3129542
44.64287 | 34.566 | 32.89585 | 14.94744 | 1.67015 | 17.63526 | 0.3131454
44.65287 | 34.5487 | 32.82428 | 14.94606 | 1.724418 | 17.56489 | 0.3133384
44.66287 | 34.4916 | 32.75275 | 14.94467 | 1.738855 | 17.49454 | 0.3135332
44.67286 | 34.4351 | 32.68132 | 14.94329 | 1.753784 | 17.4243 | 0.3137295
44.68286 | 34.4347 | 32.60986 | 14.94191 | 1.824838 | 17.35403 | 0.3139276
44.69286 | 34.3698 | 32.53846 | 14.94052 | 1.831345 | 17.28381 | 0.3141276
44.70286 | 34.3293 | 32.46711 | 14.93914 | 1.862192 | 17.21364 | 0.3143291
44.71286 | 34.2823 | 32.39582 | 14.93775 | 1.886477 | 17.14354 | 0.3145323
44.72286 | 34.2588 | 32.32461 | 14.93637 | 1.934193 | 17.0735 | 0.3147371
44.73285 | 34.2088 | 32.25354 | 14.93499 | 1.955262 | 17.00361 | 0.3149433
44.74285 | 34.161 | 32.18248 | 14.9336 | 1.978521 | 16.93373 | 0.3151512
44.75285 | 34.1267 | 32.11151 | 14.93222 | 2.015191 | 16.86393 | 0.3153606
44.76285 | 34.0929 | 32.04063 | 14.93083 | 2.052268 | 16.79423 | 0.3155715
44.77285 | 34.0153 | 31.96985 | 14.92945 | 2.045448 | 16.72462 | 0.3157838
44.78284 | 34.0096 | 31.89925 | 14.92807 | 2.110353 | 16.65518 | 0.3159975
44.79284 | 33.9278 | 31.82868 | 14.92668 | 2.099116 | 16.58579 | 0.3162126
44.80284 | 33.9123 | 31.75823 | 14.9253 | 2.154067 | 16.5165 | 0.3164292
44.81284 | 33.848 | 31.6879 | 14.92392 | 2.160097 | 16.44734 | 0.3166471
44.82284 | 33.8242 | 31.6177 | 14.92253 | 2.206502 | 16.3783 | 0.3168663
44.83283 | 33.7519 | 31.54769 | 14.92115 | 2.204207 | 16.30946 | 0.3170866
44.84283 | 33.7368 | 31.47775 | 14.91977 | 2.259045 | 16.24068 | 0.3173083
44.85283 | 33.6734 | 31.40795 | 14.91838 | 2.265448 | 16.17204 | 0.3175313
44.86283 | 33.6296 | 31.3383 | 14.917 | 2.291303 | 16.10354 | 0.3177554
44.87283 | 33.5889 | 31.26879 | 14.91561 | 2.32011 | 16.0352 | 0.3179807
44.88283 | 33.5637 | 31.19944 | 14.91423 | 2.364264 | 15.967 | 0.3182072
44.89282 | 33.4789 | 31.13033 | 14.91285 | 2.348573 | 15.89905 | 0.3184345
44.90282 | 33.4679 | 31.06129 | 14.91146 | 2.406608 | 15.83117 | 0.318663
44.91282 | 33.425 | 30.99242 | 14.91008 | 2.432578 | 15.76345 | 0.3188926
44.92282 | 33.3711 | 30.92372 | 14.90869 | 2.447378 | 15.69591 | 0.3191232
44.93282 | 33.3109 | 30.8552 | 14.90731 | 2.455704 | 15.62853 | 0.3193548
44.94281 | 33.2929 | 30.78691 | 14.90592 | 2.505988 | 15.5614 | 0.3195871
44.95281 | 33.2604 | 30.71874 | 14.90454 | 2.541658 | 15.49438 | 0.3198205
44.96281 | 33.1696 | 30.65076 | 14.90315 | 2.518844 | 15.42755 | 0.3200547
44.97281 | 33.1562 | 30.58296 | 14.90177 | 2.573241 | 15.3609 | 0.3202898
44.98281 | 33.1297 | 30.51535 | 14.90038 | 2.614347 | 15.29444 | 0.3205257
44.99281 | 33.0437 | 30.44794 | 14.899 | 2.595761 | 15.22818 | 0.3207624
45.0028 | 33.0494 | 30.38079 | 14.89761 | 2.668609 | 15.16218 | 0.3209996
45.0128 | 32.9891 | 30.31378 | 14.89623 | 2.675324 | 15.09631 | 0.3212377
45.0228 | 32.9513 | 30.24697 | 14.89484 | 2.704334 | 15.03065 | 0.3214765
45.0328 | 32.9002 | 30.18036 | 14.89345 | 2.719841 | 14.96519 | 0.3217159
45.0428 | 32.8773 | 30.11396 | 14.89207 | 2.763336 | 14.89994 | 0.321956
45.05279 | 32.828 | 30.04784 | 14.89068 | 2.780155 | 14.83497 | 0.3221964
45.06279 | 32.7997 | 29.98187 | 14.88929 | 2.817826 | 14.77014 | 0.3224375
45.07279 | 32.7468 | 29.91612 | 14.88791 | 2.830677 | 14.70554 | 0.3226792
45.08279 | 32.6991 | 29.85059 | 14.88652 | 2.84851 | 14.64115 | 0.3229213
45.09279 | 32.6648 | 29.78528 | 14.88513 | 2.879523 | 14.57698 | 0.3231639
45.10279 | 32.6364 | 29.72019 | 14.88374 | 2.916211 | 14.51304 | 0.3234069
45.11278 | 32.5598 | 29.65539 | 14.88236 | 2.904409 | 14.44939 | 0.3236501
45.12278 | 32.5314 | 29.59076 | 14.88097 | 2.940643 | 14.3859 | 0.3238939
45.13278 | 32.5095 | 29.52635 | 14.87958 | 2.983146 | 14.32264 | 0.3241379
45.14278 | 32.4284 | 29.46218 | 14.87819 | 2.966217 | 14.25961 | 0.3243823
45.15278 | 32.4017 | 29.39825 | 14.8768 | 3.003452 | 14.19682 | 0.324627
45.16277 | 32.374 | 29.33461 | 14.87541 | 3.039393 | 14.13433 | 0.3248716
45.17277 | 32.3016 | 29.27114 | 14.87402 | 3.030455 | 14.07201 | 0.3251166
45.18277 | 32.2584 | 29.20792 | 14.87263 | 3.050479 | 14.00993 | 0.3253618
45.19277 | 32.2046 | 29.14494 | 14.87124 | 3.059663 | 13.94809 | 0.3256072
45.20277 | 32.1974 | 29.0822 | 14.86985 | 3.115203 | 13.8865 | 0.3258527
45.21277 | 32.1035 | 29.0197 | 14.86845 | 3.083801 | 13.82515 | 0.3260982
45.22276 | 32.0844 | 28.95751 | 14.86706 | 3.126892 | 13.7641 | 0.3263436
45.23276 | 32.0488 | 28.89551 | 14.86567 | 3.153295 | 13.70325 | 0.3265892
45.24276 | 31.9661 | 28.83375 | 14.86428 | 3.132355 | 13.64263 | 0.3268348
45.25276 | 31.9385 | 28.77224 | 14.86288 | 3.166263 | 13.58227 | 0.3270803
45.26276 | 31.8968 | 28.71098 | 14.86149 | 3.185822 | 13.52216 | 0.3273258
45.27275 | 31.8486 | 28.65003 | 14.8601 | 3.19857 | 13.46236 | 0.327571
45.28275 | 31.7854 | 28.58928 | 14.8587 | 3.196125 | 13.40276 | 0.3278162
45.29275 | 31.7414 | 28.52877 | 14.85731 | 3.212629 | 13.3434 | 0.3280614
45.30275 | 31.71 | 28.46853 | 14.85591 | 3.241474 | 13.28431 | 0.3283064
45.31275 | 31.658 | 28.40853 | 14.85452 | 3.249471 | 13.22546 | 0.3285511
45.32275 | 31.6092 | 28.34879 | 14.85312 | 3.260409 | 13.16688 | 0.3287956
45.33274 | 31.5469 | 28.28937 | 14.85172 | 3.257531 | 13.1086 | 0.3290396
45.34274 | 31.5392 | 28.23014 | 14.85033 | 3.309057 | 13.05053 | 0.3292836
45.35274 | 31.4724 | 28.17118 | 14.84893 | 3.301225 | 12.99272 | 0.3295273
45.36274 | 31.4027 | 28.11247 | 14.84753 | 3.290233 | 12.93517 | 0.3297707
45.37274 | 31.3956 | 28.05402 | 14.84613 | 3.341584 | 12.87787 | 0.3300138
45.38273 | 31.3466 | 27.99588 | 14.84473 | 3.35072 | 12.82089 | 0.3302561
45.39273 | 31.2608 | 27.93795 | 14.84333 | 3.322851 | 12.76412 | 0.3304984
45.40273 | 31.2567 | 27.88027 | 14.84193 | 3.376425 | 12.7076 | 0.3307403
45.41273 | 31.222 | 27.82286 | 14.84053 | 3.399139 | 12.65135 | 0.3309817
45.42273 | 31.1284 | 27.76571 | 14.83913 | 3.36269 | 12.59536 | 0.3312227
45.43273 | 31.109 | 27.70882 | 14.83773 | 3.400181 | 12.53963 | 0.3314632
45.44272 | 31.084 | 27.65224 | 14.83633 | 3.431756 | 12.48421 | 0.331703
45.45272 | 30.971 | 27.59587 | 14.83492 | 3.375126 | 12.42901 | 0.3319425
45.46272 | 30.9688 | 27.53977 | 14.83352 | 3.429034 | 12.37406 | 0.3321815
45.47272 | 30.9243 | 27.48392 | 14.83212 | 3.440382 | 12.31938 | 0.3324199
45.48272 | 30.859 | 27.42833 | 14.83071 | 3.430668 | 12.26496 | 0.3326578
45.49271 | 30.7994 | 27.37306 | 14.82931 | 3.42634 | 12.21086 | 0.3328949
45.50271 | 30.7812 | 27.318 | 14.8279 | 3.463203 | 12.15696 | 0.3331316
45.51271 | 30.7172 | 27.26319 | 14.82649 | 3.454006 | 12.10333 | 0.3333677
45.52271 | 30.6742 | 27.20865 | 14.82509 | 3.465548 | 12.04996 | 0.3336032
45.53271 | 30.6113 | 27.15437 | 14.82368 | 3.45693 | 11.99685 | 0.333838
45.54271 | 30.5789 | 27.10035 | 14.82227 | 3.478548 | 11.94401 | 0.3340723
45.5527 | 30.5334 | 27.04664 | 14.82086 | 3.486755 | 11.89148 | 0.3343056
45.5627 | 30.4704 | 26.99314 | 14.81945 | 3.477256 | 11.83915 | 0.3345385
45.5727 | 30.4377 | 26.9399 | 14.81804 | 3.497795 | 11.78709 | 0.3347707
45.5827 | 30.409 | 26.88692 | 14.81663 | 3.522076 | 11.73529 | 0.3350023
45.5927 | 30.3085 | 26.8342 | 14.81522 | 3.474296 | 11.68375 | 0.3352332
45.60269 | 30.2942 | 26.7818 | 14.81381 | 3.5124 | 11.63253 | 0.3354631
45.61269 | 30.2523 | 26.7296 | 14.81239 | 3.522704 | 11.58151 | 0.3356926
45.62269 | 30.1728 | 26.67765 | 14.81098 | 3.495148 | 11.53075 | 0.3359213
45.63269 | 30.1261 | 26.62596 | 14.80956 | 3.500136 | 11.48025 | 0.3361494
45.64269 | 30.1118 | 26.57453 | 14.80815 | 3.537266 | 11.43001 | 0.3363767
45.65269 | 30.0429 | 26.52336 | 14.80673 | 3.519541 | 11.38002 | 0.3366033
45.66268 | 29.9768 | 26.47249 | 14.80532 | 3.504308 | 11.33035 | 0.336829
45.67268 | 29.9632 | 26.42183 | 14.8039 | 3.54137 | 11.28088 | 0.3370542
45.68268 | 29.8916 | 26.37142 | 14.80248 | 3.520177 | 11.23166 | 0.3372787
45.69268 | 29.8197 | 26.32127 | 14.80106 | 3.49843 | 11.18271 | 0.3375023
45.70268 | 29.8182 | 26.27137 | 14.79964 | 3.546828 | 11.13401 | 0.3377254
45.71267 | 29.7274 | 26.22178 | 14.79822 | 3.505624 | 11.08561 | 0.3379474
45.72267 | 29.6941 | 26.17238 | 14.7968 | 3.521716 | 11.03741 | 0.338169
45.73267 | 29.655 | 26.12324 | 14.79538 | 3.531757 | 10.98948 | 0.3383899
45.74267 | 29.5926 | 26.07435 | 14.79395 | 3.518246 | 10.94179 | 0.33861
45.75267 | 29.5377 | 26.02572 | 14.79253 | 3.511984 | 10.89436 | 0.3388295
45.76267 | 29.4804 | 25.97733 | 14.79111 | 3.503073 | 10.84717 | 0.3390482
45.77266 | 29.4378 | 25.92924 | 14.78968 | 3.508565 | 10.80029 | 0.3392661
45.78266 | 29.3873 | 25.88134 | 14.78825 | 3.505956 | 10.75361 | 0.3394835
45.79266 | 29.2918 | 25.8337 | 14.78683 | 3.458098 | 10.70717 | 0.3397002
45.80266 | 29.2897 | 25.78631 | 14.7854 | 3.503394 | 10.66099 | 0.3399163
45.81266 | 29.2245 | 25.73915 | 14.78397 | 3.485345 | 10.61505 | 0.3401317
45.82265 | 29.1545 | 25.6923 | 14.78254 | 3.462203 | 10.56941 | 0.3403462
45.83265 | 29.1313 | 25.64564 | 14.78111 | 3.485663 | 10.52397 | 0.3405604
45.84265 | 29.0694 | 25.59922 | 14.77968 | 3.470179 | 10.47877 | 0.3407739
45.85265 | 28.9942 | 25.55305 | 14.77825 | 3.441153 | 10.43381 | 0.3409869
45.86265 | 28.9543 | 25.50712 | 14.77681 | 3.447185 | 10.3891 | 0.3411992
45.87265 | 28.9364 | 25.46143 | 14.77538 | 3.474975 | 10.34464 | 0.341411
45.88264 | 28.8342 | 25.41602 | 14.77394 | 3.418181 | 10.30045 | 0.341622
45.89264 | 28.8169 | 25.37081 | 14.77251 | 3.446091 | 10.25647 | 0.3418327
45.90264 | 28.7759 | 25.32584 | 14.77107 | 3.450065 | 10.21272 | 0.3420428
45.91264 | 28.6929 | 25.2811 | 14.76963 | 3.411799 | 10.16922 | 0.3422525
45.92264 | 28.6624 | 25.2366 | 14.76819 | 3.425797 | 10.12595 | 0.3424617
45.93263 | 28.603 | 25.19238 | 14.76675 | 3.410616 | 10.08296 | 0.3426702
45.94263 | 28.5652 | 25.14836 | 14.76531 | 3.416844 | 10.04016 | 0.3428785
45.95263 | 28.4877 | 25.10456 | 14.76387 | 3.383137 | 9.997606 | 0.3430864
45.96263 | 28.4483 | 25.061 | 14.76243 | 3.387298 | 9.955281 | 0.3432938
45.97263 | 28.4084 | 25.01767 | 14.76098 | 3.390726 | 9.913189 | 0.3435009
45.98263 | 28.363 | 24.97458 | 14.75954 | 3.388425 | 9.871329 | 0.3437077
45.99262 | 28.2842 | 24.93176 | 14.75809 | 3.352439 | 9.829753 | 0.3439139
46.00262 | 28.2634 | 24.88912 | 14.75665 | 3.374278 | 9.788355 | 0.3441201
46.01262 | 28.1936 | 24.84671 | 14.7552 | 3.346889 | 9.747186 | 0.3443259
46.02262 | 28.1495 | 24.80453 | 14.75375 | 3.344972 | 9.706246 | 0.3445315
46.03262 | 28.1152 | 24.76257 | 14.7523 | 3.35263 | 9.665533 | 0.344737
46.04261 | 28.0456 | 24.72088 | 14.75085 | 3.324722 | 9.625086 | 0.344942
46.05261 | 27.996 | 24.67937 | 14.7494 | 3.31663 | 9.584825 | 0.345147
46.06261 | 27.9704 | 24.63808 | 14.74795 | 3.332315 | 9.544787 | 0.3453519
46.07261 | 27.8974 | 24.59702 | 14.74649 | 3.300379 | 9.504973 | 0.3455567
46.08261 | 27.8653 | 24.55618 | 14.74504 | 3.309121 | 9.465382 | 0.3457615
46.09261 | 27.8223 | 24.51556 | 14.74358 | 3.306743 | 9.426012 | 0.3459662
46.1026 | 27.7709 | 24.47519 | 14.74212 | 3.295706 | 9.3869 | 0.3461707
46.1126 | 27.6968 | 24.43501 | 14.74066 | 3.261792 | 9.347968 | 0.3463754
46.1226 | 27.6847 | 24.39504 | 14.7392 | 3.289659 | 9.309256 | 0.3465802
46.1326 | 27.6157 | 24.35529 | 14.73774 | 3.260411 | 9.27076 | 0.346785
46.1426 | 27.5646 | 24.31575 | 14.73628 | 3.248849 | 9.232479 | 0.34699
46.15259 | 27.5315 | 24.27647 | 14.73482 | 3.255034 | 9.194451 | 0.3471949
46.16259 | 27.4842 | 24.23736 | 14.73336 | 3.246844 | 9.156599 | 0.3474002
46.17259 | 27.4383 | 24.19846 | 14.73189 | 3.239843 | 9.11896 | 0.3476057
46.18259 | 27.3919 | 24.15977 | 14.73042 | 3.23213 | 9.081534 | 0.3478116
46.19259 | 27.3539 | 24.12129 | 14.72896 | 3.232609 | 9.044317 | 0.3480177
46.20259 | 27.2973 | 24.08302 | 14.72749 | 3.214278 | 9.00731 | 0.3482241
46.21258 | 27.2446 | 24.045 | 14.72602 | 3.199603 | 8.970547 | 0.3484307
46.22258 | 27.2143 | 24.00714 | 14.72455 | 3.207158 | 8.933956 | 0.3486379
46.23258 | 27.1526 | 23.96949 | 14.72308 | 3.183108 | 8.89757 | 0.3488456
46.24258 | 27.1292 | 23.93205 | 14.7216 | 3.197151 | 8.861393 | 0.3490537
46.25258 | 27.0844 | 23.89481 | 14.72013 | 3.189594 | 8.825416 | 0.3492623
46.26257 | 26.984 | 23.8578 | 14.71865 | 3.126196 | 8.789679 | 0.3494713
46.27257 | 27.0157 | 23.82097 | 14.71718 | 3.194733 | 8.754109 | 0.3496811
46.28257 | 26.9189 | 23.78433 | 14.7157 | 3.134571 | 8.718739 | 0.3498915
46.29257 | 26.8552 | 23.74789 | 14.71422 | 3.107308 | 8.68357 | 0.3501026
46.30257 | 26.846 | 23.71165 | 14.71274 | 3.134348 | 8.648599 | 0.3503144
46.31257 | 26.7749 | 23.67561 | 14.71126 | 3.099289 | 8.613828 | 0.3505269
46.32256 | 26.7225 | 23.6398 | 14.70977 | 3.082701 | 8.579285 | 0.3507401
46.33256 | 26.7238 | 23.60415 | 14.70829 | 3.119652 | 8.544905 | 0.3509542
46.34256 | 26.6132 | 23.56869 | 14.7068 | 3.044508 | 8.510719 | 0.3511693
46.35256 | 26.5823 | 23.53343 | 14.70532 | 3.048872 | 8.476726 | 0.3513852
46.36256 | 26.5311 | 23.49836 | 14.70383 | 3.032743 | 8.442927 | 0.3516021
46.37255 | 26.4902 | 23.46351 | 14.70234 | 3.026687 | 8.409353 | 0.3518198
46.38255 | 26.4474 | 23.42882 | 14.70085 | 3.018579 | 8.375933 | 0.3520387
46.39255 | 26.3823 | 23.39432 | 14.69936 | 2.987979 | 8.342705 | 0.3522586
46.40255 | 26.3652 | 23.36001 | 14.69786 | 3.005192 | 8.309665 | 0.3524798
46.41255 | 26.2881 | 23.32588 | 14.69637 | 2.962219 | 8.27681 | 0.352702
46.42255 | 26.2424 | 23.29194 | 14.69487 | 2.950459 | 8.244143 | 0.3529255
46.43254 | 26.2167 | 23.25822 | 14.69338 | 2.95848 | 8.211694 | 0.3531499
46.44254 | 26.1213 | 23.22465 | 14.69188 | 2.896652 | 8.179395 | 0.3533758
46.45254 | 26.1129 | 23.19126 | 14.69038 | 2.92164 | 8.14728 | 0.3536031
46.46254 | 26.0628 | 23.15805 | 14.68888 | 2.904746 | 8.115346 | 0.3538318
46.47254 | 25.9824 | 23.12503 | 14.68737 | 2.857372 | 8.083593 | 0.3540618
46.48253 | 25.9774 | 23.09222 | 14.68587 | 2.885184 | 8.052052 | 0.354293
46.49253 | 25.911 | 23.05955 | 14.68436 | 2.851451 | 8.020658 | 0.354526
46.50253 | 25.8645 | 23.02706 | 14.68286 | 2.83744 | 7.989442 | 0.3547604
46.51253 | 25.8355 | 22.99475 | 14.68135 | 2.840751 | 7.958403 | 0.3549964
46.52253 | 25.7597 | 22.96261 | 14.67984 | 2.797087 | 7.927539 | 0.3552341
46.53253 | 25.7424 | 22.93065 | 14.67833 | 2.811748 | 7.89685 | 0.3554733
46.54252 | 25.6905 | 22.8989 | 14.67682 | 2.791604 | 7.866364 | 0.355714
46.55252 | 25.6434 | 22.86728 | 14.6753 | 2.776117 | 7.836022 | 0.3559567
46.56252 | 25.6061 | 22.83584 | 14.67379 | 2.770259 | 7.805851 | 0.3562011
46.57252 | 25.5475 | 22.80457 | 14.67227 | 2.74293 | 7.775851 | 0.3564473
46.58252 | 25.53 | 22.77347 | 14.67075 | 2.756532 | 7.74602 | 0.3566954
46.59251 | 25.4714 | 22.74257 | 14.66924 | 2.728832 | 7.716387 | 0.3569451
46.60251 | 25.4264 | 22.7118 | 14.66771 | 2.714596 | 7.686893 | 0.357197
46.61251 | 25.3945 | 22.68121 | 14.66619 | 2.713292 | 7.657566 | 0.3574509
46.62251 | 25.3247 | 22.65078 | 14.66467 | 2.673923 | 7.628403 | 0.3577067
46.63251 | 25.2994 | 22.62051 | 14.66314 | 2.678888 | 7.599406 | 0.3579646
46.64251 | 25.2618 | 22.59041 | 14.66161 | 2.671388 | 7.570573 | 0.3582245
46.6525 | 25.1875 | 22.5605 | 14.66009 | 2.626997 | 7.541929 | 0.3584864
46.6625 | 25.174 | 22.53073 | 14.65856 | 2.643271 | 7.513421 | 0.3587506
46.6725 | 25.1095 | 22.50112 | 14.65703 | 2.608384 | 7.485072 | 0.359017
46.6825 | 25.0973 | 22.47166 | 14.65549 | 2.625637 | 7.456884 | 0.3592857
46.6925 | 25.0378 | 22.44237 | 14.65396 | 2.59543 | 7.428854 | 0.3595566
46.70249 | 24.9842 | 22.41326 | 14.65242 | 2.570936 | 7.401009 | 0.3598296
46.71249 | 24.9509 | 22.38429 | 14.65089 | 2.566613 | 7.373294 | 0.3601052
46.72249 | 24.9075 | 22.35547 | 14.64935 | 2.552033 | 7.345736 | 0.3603831
46.73249 | 24.8714 | 22.3268 | 14.64781 | 2.544597 | 7.318332 | 0.3606635
46.74249 | 24.8274 | 22.29829 | 14.64627 | 2.529106 | 7.291082 | 0.3609464
46.75249 | 24.7848 | 22.26994 | 14.64472 | 2.514861 | 7.263985 | 0.3612317
46.76248 | 24.7349 | 22.24177 | 14.64318 | 2.493134 | 7.237068 | 0.3615193
46.77248 | 24.7143 | 22.21372 | 14.64163 | 2.500584 | 7.210275 | 0.3618097
46.78248 | 24.6493 | 22.18582 | 14.64008 | 2.463477 | 7.183637 | 0.3621027
46.79248 | 24.6064 | 22.15808 | 14.63853 | 2.448325 | 7.157144 | 0.3623984
46.80248 | 24.5612 | 22.13048 | 14.63698 | 2.430723 | 7.130799 | 0.3626967
46.81247 | 24.5481 | 22.10305 | 14.63543 | 2.445045 | 7.104627 | 0.3629974
46.82247 | 24.4657 | 22.07575 | 14.63388 | 2.389946 | 7.078578 | 0.3633012
46.83247 | 24.476 | 22.0486 | 14.63232 | 2.4274 | 7.052673 | 0.3636077
46.84247 | 24.4062 | 22.02159 | 14.63076 | 2.384608 | 7.026914 | 0.363917
46.85247 | 24.3721 | 21.99473 | 14.6292 | 2.37737 | 7.001299 | 0.3642292
46.86247 | 24.3284 | 21.96801 | 14.62764 | 2.360389 | 6.975826 | 0.3645442
46.87246 | 24.2759 | 21.94146 | 14.62608 | 2.334437 | 6.950522 | 0.3648618
46.88246 | 24.2567 | 21.91503 | 14.62451 | 2.341669 | 6.925333 | 0.3651827
46.89246 | 24.1965 | 21.88874 | 14.62295 | 2.307759 | 6.900285 | 0.3655065
46.90246 | 24.1734 | 21.86259 | 14.62138 | 2.310809 | 6.875377 | 0.3658334
46.91246 | 24.1335 | 21.83658 | 14.61981 | 2.296917 | 6.850608 | 0.3661632
46.92245 | 24.077 | 21.81074 | 14.61824 | 2.266262 | 6.826 | 0.3664957
46.93245 | 24.0613 | 21.78501 | 14.61667 | 2.276293 | 6.801506 | 0.3668317
46.94245 | 24.0018 | 21.75941 | 14.6151 | 2.242386 | 6.777148 | 0.3671708
46.95245 | 23.9664 | 21.73396 | 14.61352 | 2.232442 | 6.752925 | 0.3675131
46.96245 | 23.9159 | 21.70864 | 14.61194 | 2.207263 | 6.728837 | 0.3678585
46.97245 | 23.8782 | 21.68345 | 14.61036 | 2.194747 | 6.704883 | 0.3682072
46.98244 | 23.8779 | 21.65843 | 14.60878 | 2.219474 | 6.681085 | 0.3685587
46.99244 | 23.7675 | 21.63351 | 14.6072 | 2.133991 | 6.657395 | 0.3689139
47.00244 | 23.7774 | 21.60872 | 14.60562 | 2.168675 | 6.633837 | 0.3692723
47.01244 | 23.7238 | 21.58407 | 14.60403 | 2.139728 | 6.610409 | 0.369634
47.02244 | 23.6805 | 21.55955 | 14.60244 | 2.120948 | 6.587112 | 0.3699991
47.03243 | 23.6591 | 21.53519 | 14.60085 | 2.123915 | 6.563965 | 0.3703672
47.04243 | 23.5845 | 21.51092 | 14.59926 | 2.073576 | 6.540923 | 0.3707391
47.05243 | 23.5851 | 21.48679 | 14.59767 | 2.098308 | 6.51801 | 0.3711144
47.06243 | 23.5176 | 21.46279 | 14.59607 | 2.054812 | 6.495221 | 0.3714931
47.07243 | 23.4939 | 21.43891 | 14.59448 | 2.054988 | 6.47256 | 0.3718753
47.08243 | 23.4603 | 21.41516 | 14.59288 | 2.045138 | 6.450022 | 0.372261
47.09242 | 23.4105 | 21.39156 | 14.59128 | 2.018939 | 6.427632 | 0.3726499
47.10242 | 23.3837 | 21.36806 | 14.58968 | 2.015638 | 6.405341 | 0.3730427
47.11242 | 23.3219 | 21.34469 | 14.58807 | 1.977213 | 6.383174 | 0.373439
47.12242 | 23.306 | 21.32144 | 14.58647 | 1.984564 | 6.361129 | 0.373839
47.13242 | 23.247 | 21.29831 | 14.58486 | 1.948692 | 6.339204 | 0.3742425
47.14241 | 23.2254 | 21.27532 | 14.58325 | 1.950076 | 6.317421 | 0.3746493
47.15241 | 23.202 | 21.25244 | 14.58164 | 1.949561 | 6.295737 | 0.3750601
47.16241 | 23.1379 | 21.22967 | 14.58003 | 1.908225 | 6.274171 | 0.3754747
47.17241 | 23.1423 | 21.20703 | 14.57841 | 1.93527 | 6.252723 | 0.3758929
47.18241 | 23.0641 | 21.18451 | 14.5768 | 1.879595 | 6.231392 | 0.3763149
47.19241 | 23.0438 | 21.1621 | 14.57518 | 1.881701 | 6.210178 | 0.3767406
47.2024 | 23.0176 | 21.13984 | 14.57356 | 1.877763 | 6.189106 | 0.3771697
47.2124 | 22.9734 | 21.11767 | 14.57194 | 1.855735 | 6.168123 | 0.3776029
47.2224 | 22.9439 | 21.09561 | 14.57032 | 1.848291 | 6.147253 | 0.37804
47.2324 | 22.9044 | 21.07367 | 14.56869 | 1.830732 | 6.126497 | 0.3784809
47.2424 | 22.8637 | 21.05184 | 14.56706 | 1.811856 | 6.105856 | 0.3789256
47.25239 | 22.8476 | 21.03015 | 14.56543 | 1.817446 | 6.085345 | 0.3793738
47.26239 | 22.7906 | 21.00856 | 14.5638 | 1.782044 | 6.064926 | 0.3798262
47.27239 | 22.7618 | 20.98707 | 14.56217 | 1.774728 | 6.044619 | 0.3802826
47.28239 | 22.7265 | 20.9657 | 14.56054 | 1.760802 | 6.02442 | 0.3807429
47.29239 | 22.6791 | 20.94444 | 14.5589 | 1.734663 | 6.004332 | 0.3812071
47.30239 | 22.6546 | 20.92329 | 14.55726 | 1.731313 | 5.984352 | 0.3816753
47.31238 | 22.6207 | 20.90227 | 14.55562 | 1.718432 | 5.9645 | 0.382147
47.32238 | 22.5656 | 20.88134 | 14.55398 | 1.684263 | 5.944736 | 0.3826231
47.33238 | 22.5643 | 20.86052 | 14.55233 | 1.703785 | 5.925079 | 0.3831032
47.34238 | 22.4839 | 20.8398 | 14.55069 | 1.644099 | 5.905527 | 0.3835873
47.35238 | 22.4723 | 20.8192 | 14.54904 | 1.653105 | 5.886082 | 0.3840755
47.36237 | 22.4379 | 20.79872 | 14.54739 | 1.639184 | 5.866759 | 0.3845672
47.37237 | 22.3845 | 20.77832 | 14.54574 | 1.606178 | 5.847521 | 0.3850634
47.38237 | 22.3953 | 20.75803 | 14.54408 | 1.637266 | 5.828387 | 0.3855638
47.39237 | 22.2953 | 20.73785 | 14.54243 | 1.557449 | 5.809356 | 0.3860682
47.40237 | 22.3096 | 20.71777 | 14.54077 | 1.591827 | 5.790428 | 0.3865767
47.41237 | 22.2531 | 20.6978 | 14.53911 | 1.555302 | 5.7716 | 0.3870893
47.42236 | 22.2097 | 20.67795 | 14.53745 | 1.531754 | 5.752892 | 0.3876054
47.43236 | 22.1921 | 20.65818 | 14.53578 | 1.533924 | 5.734266 | 0.3881263
47.44236 | 22.1528 | 20.63851 | 14.53412 | 1.514292 | 5.715739 | 0.3886512505
47.45236 | 22.1164 | 20.61894 | 14.53245 | 1.497458 | 5.697311 | 0.3891804
47.46236 | 22.0878 | 20.59948 | 14.53078 | 1.488324 | 5.678982 | 0.3897137
47.47235 | 22.0509 | 20.58013 | 14.52911 | 1.470771 | 5.660768 | 0.3902506
47.48235 | 22.0042 | 20.56086 | 14.52744 | 1.443338 | 5.642633 | 0.3907923
47.49235 | 21.9941 | 20.54169 | 14.52576 | 1.452406 | 5.624596 | 0.3913382
47.50235 | 21.9347 | 20.52262 | 14.52408 | 1.412076 | 5.606653 | 0.3918883
47.51235 | 21.947 | 20.50365 | 14.5224 | 1.443349 | 5.588807 | 0.3924426
47.52235 | 21.8622 | 20.48478 | 14.52072 | 1.377424 | 5.571055 | 0.3930011
47.53234 | 21.8588 | 20.46602 | 14.51904 | 1.392785 | 5.553415 | 0.3935633
47.54234 | 21.8127 | 20.44733 | 14.51735 | 1.365368 | 5.535851 | 0.3941302
47.55234 | 21.7869 | 20.42874 | 14.51566 | 1.358156 | 5.51838 | 0.3947015
47.56234 | 21.7769 | 20.41025 | 14.51397 | 1.36665 | 5.501001 | 0.395277
47.57234 | 21.7012 | 20.39185 | 14.51228 | 1.309349 | 5.483714 | 0.3958567
47.58233 | 21.6969 | 20.37356 | 14.51059 | 1.323337 | 5.466536 | 0.3964402
47.59233 | 21.6534 | 20.35535 | 14.50889 | 1.29805 | 5.44943 | 0.3970285
47.60233 | 21.6358 | 20.33723 | 14.50719 | 1.298571 | 5.432416 | 0.397621
47.61233 | 21.5862 | 20.3192 | 14.50549 | 1.266999 | 5.415491 | 0.3982179
47.62233 | 21.5436 | 20.30126 | 14.50379 | 1.242337 | 5.398654 | 0.3988191
47.63233 | 21.5222 | 20.28342 | 14.50208 | 1.238784 | 5.381907 | 0.3994246
47.64232 | 21.509 | 20.26568 | 14.50038 | 1.243323 | 5.365264 | 0.4000338
47.65232 | 21.4486 | 20.24801 | 14.49867 | 1.20059 | 5.348691 | 0.4006479
47.66232 | 21.4529 | 20.23043 | 14.49696 | 1.222468 | 5.332205 | 0.4012663
47.67232 | 21.3958 | 20.21294 | 14.49525 | 1.182858 | 5.315806 | 0.401889
47.68232 | 21.3735 | 20.19554 | 14.49353 | 1.177959 | 5.299494 | 0.402516
47.69231 | 21.3454 | 20.17824 | 14.49182 | 1.167157 | 5.283281 | 0.4031468
47.70231 | 21.2867 | 20.16102 | 14.4901 | 1.125683 | 5.267138 | 0.4037824
47.71231 | 21.3023 | 20.14388 | 14.48837 | 1.158424 | 5.251079 | 0.4044225
47.72231 | 21.2298 | 20.12682 | 14.48665 | 1.10298 | 5.235102 | 0.4050668
47.73231 | 21.2375 | 20.10985 | 14.48493 | 1.127649 | 5.21921 | 0.4057155
47.74231 | 21.1915 | 20.09297 | 14.4832 | 1.098533 | 5.203401 | 0.4063686
47.7523 | 21.1715 | 20.07618 | 14.48147 | 1.095318 | 5.187688 | 0.4070253
47.7623 | 21.1375 | 20.05947 | 14.47974 | 1.078033 | 5.172043 | 0.4076871
47.7723 | 21.1018 | 20.04283 | 14.478 | 1.058967 | 5.156478 | 0.4083531
47.7823 | 21.0794 | 20.02628 | 14.47627 | 1.053117 | 5.140994 | 0.4090236
47.7923 | 21.0603 | 20.00981 | 14.47453 | 1.050486 | 5.12559 | 0.4096983
47.80229 | 21.0321 | 19.99345 | 14.47279 | 1.038655 | 5.110281 | 0.4103768
47.81229 | 21.0043 | 19.97714 | 14.47104 | 1.02716 | 5.095036 | 0.4110602
47.82229 | 20.9687 | 19.96092 | 14.4693 | 1.007784 | 5.07987 | 0.411748
47.83229 | 20.9357 | 19.94477 | 14.46755 | 0.9909275 | 5.064782 | 0.4124402
47.84229 | 20.9301 | 19.92871 | 14.4658 | 1.001391 | 5.049771 | 0.4131367
47.85229 | 20.8808 | 19.91272 | 14.46405 | 0.9680758 | 5.034838 | 0.4138375
47.86228 | 20.9034 | 19.89684 | 14.4623 | 1.006563 | 5.019998 | 0.414542
47.87228 | 20.8065 | 19.88101 | 14.46054 | 0.92549 | 5.005218 | 0.4152515
47.88228 | 20.8436 | 19.86526 | 14.45878 | 0.9783392 | 4.990514 | 0.4159653
47.89228 | 20.7645 | 19.84959 | 14.45702 | 0.9149108 | 4.975885 | 0.4166835
47.90228 | 20.7768 | 19.83399 | 14.45526 | 0.9428051 | 4.961331 | 0.4174061
47.91227 | 20.7421 | 19.81849 | 14.45349 | 0.9236077 | 4.946866 | 0.4181322
47.92227 | 20.6845 | 19.80305 | 14.45173 | 0.8814496 | 4.932461 | 0.4188634
47.93227 | 20.7053 | 19.78768 | 14.44996 | 0.9176156 | 4.918129 | 0.4195989
47.94227 | 20.6383 | 19.77239 | 14.44818 | 0.8659067 | 4.90387 | 0.4203387
47.95227 | 20.6293 | 19.75718 | 14.44641 | 0.8721229 | 4.889684 | 0.4210828
47.96227 | 20.6051 | 19.74204 | 14.44463 | 0.8630646 | 4.875571 | 0.4218313
47.97226 | 20.5558 | 19.72698 | 14.44286 | 0.8288176 | 4.861543 | 0.4225833
47.98226 | 20.5433 | 19.71199 | 14.44108 | 0.8313127 | 4.847572 | 0.4233404
47.99226 | 20.5204 | 19.69707 | 14.43929 | 0.8233339 | 4.833672 | 0.4241018
48.00226 | 20.4793 | 19.68222 | 14.43751 | 0.7970828 | 4.819844 | 0.4248674
48.01226 | 20.4761 | 19.66744 | 14.43572 | 0.8086598 | 4.806085 | 0.4256373
48.02225 | 20.4017 | 19.65275 | 14.43393 | 0.7489506 | 4.792409 | 0.4264108
48.03225 | 20.4166 | 19.63811 | 14.43214 | 0.7784851 | 4.778788 | 0.4271893
48.04225 | 20.3487 | 19.62355 | 14.43034 | 0.7251481 | 4.765237 | 0.4279721
48.05225 | 20.3655 | 19.60906 | 14.42855 | 0.7564407 | 4.751755 | 0.4287591
48.06225 | 20.2999 | 19.59464 | 14.42675 | 0.7052639 | 4.73834 | 0.4295504
48.07224 | 20.2981 | 19.5803 | 14.42495 | 0.7178026 | 4.725006 | 0.4303452
48.08224 | 20.2706 | 19.56601 | 14.42314 | 0.7045865 | 4.711727 | 0.431145
48.09224 | 20.2366 | 19.5518 | 14.42134 | 0.6848024 | 4.698513 | 0.431949
48.10224 | 20.205 | 19.53765 | 14.41953 | 0.6673496 | 4.685366 | 0.4327573
48.11224 | 20.1761 | 19.52357 | 14.41772 | 0.6525287 | 4.672286 | 0.4335698
48.12224 | 20.1378 | 19.50956 | 14.4159 | 0.6282404 | 4.659271 | 0.4343866
48.13223 | 20.1442 | 19.49563 | 14.41409 | 0.6485717 | 4.646333 | 0.4352067
48.14223 | 20.0981 | 19.48175 | 14.41227 | 0.6163493 | 4.633449 | 0.4360319
48.15223 | 20.0891 | 19.46794 | 14.41045 | 0.6211608 | 4.620628 | 0.4368612
48.16223 | 20.0425 | 19.45419 | 14.40863 | 0.5883064 | 4.607872 | 0.4376948
48.17223 | 20.0229 | 19.44051 | 14.4068 | 0.5823869 | 4.595179 | 0.4385325
48.18222 | 20.0011 | 19.42691 | 14.40498 | 0.5741883 | 4.582562 | 0.4393735
48.19222 | 19.9762 | 19.41336 | 14.40315 | 0.5628385 | 4.569996 | 0.4402196
48.20222 | 19.9458 | 19.39987 | 14.40131 | 0.545925 | 4.557491 | 0.4410698
48.21222 | 19.9273 | 19.38645 | 14.39948 | 0.5408467 | 4.54505 | 0.4419241
48.22222 | 19.9061 | 19.3731 | 14.39764 | 0.5330049 | 4.53267 | 0.4427826
48.23222 | 19.8766 | 19.3598 | 14.3958 | 0.5167999 | 4.520352 | 0.4436452
48.24221 | 19.8472 | 19.34658 | 14.39396 | 0.5006159 | 4.50811 | 0.4445111
48.25221 | 19.8224 | 19.33341 | 14.39212 | 0.4889896 | 4.49591 | 0.4453819
48.26221 | 19.799 | 19.32031 | 14.39027 | 0.4786941 | 4.483777 | 0.4462568
48.27221 | 19.7852 | 19.30726 | 14.38842 | 0.4779434 | 4.471698 | 0.4471358
48.28221 | 19.7459 | 19.29428 | 14.38657 | 0.4516247 | 4.459685 | 0.448019
48.2922 | 19.7342 | 19.28136 | 14.38472 | 0.4528358 | 4.44774 | 0.4489053
48.3022 | 19.6844 | 19.2685 | 14.38286 | 0.4158991 | 4.435841 | 0.4497965
48.3122 | 19.6914 | 19.2557 | 14.381 | 0.435702 | 4.424002 | 0.4506918
48.3222 | 19.6343 | 19.24295 | 14.37914 | 0.3913452 | 4.41222 | 0.4515911
48.3322 | 19.6435 | 19.23027 | 14.37728 | 0.4132288 | 4.400497 | 0.4524945
48.3422 | 19.6109 | 19.21765 | 14.37541 | 0.3932529 | 4.388832 | 0.4534018
48.35219 | 19.5696 | 19.20509 | 14.37355 | 0.3645059 | 4.377235 | 0.4543123
48.36219 | 19.5787 | 19.19259 | 14.37168 | 0.3861131 | 4.365683 | 0.4552277
48.37219 | 19.5035 | 19.18014 | 14.3698 | 0.3233618 | 4.354188 | 0.4561471
48.38219 | 19.5274 | 19.16775 | 14.36793 | 0.3596527 | 4.34275 | 0.4570704
48.39219 | 19.4797 | 19.15541 | 14.36605 | 0.3242861 | 4.331367 | 0.4579978
48.40218 | 19.4577 | 19.14315 | 14.36417 | 0.3145504 | 4.320051 | 0.4589281
48.41218 | 19.4555 | 19.13093 | 14.36229 | 0.32457 | 4.30878 | 0.4598634
48.42218 | 19.4014 | 19.11877 | 14.3604 | 0.282633 | 4.297563 | 0.4608025
48.43218 | 19.4032 | 19.10666 | 14.35851 | 0.2965398 | 4.286402 | 0.4617456
48.44218 | 19.3574 | 19.09461 | 14.35662 | 0.2627911 | 4.275294 | 0.4626926
48.45218 | 19.3491 | 19.08261 | 14.35473 | 0.2664867 | 4.26424 | 0.4636436
48.46217 | 19.306 | 19.07068 | 14.35284 | 0.2353154 | 4.253252 | 0.4645974
48.47217 | 19.3096 | 19.0588 | 14.35094 | 0.2508011 | 4.242305 | 0.4655561
48.48217 | 19.2634 | 19.04697 | 14.34904 | 0.2164323 | 4.231412 | 0.4665187
48.49217 | 19.2631 | 19.03519 | 14.34713 | 0.227909 | 4.220572 | 0.4674851
48.50217 | 19.2122 | 19.02347 | 14.34523 | 0.1887319 | 4.209784 | 0.4684555
48.51216 | 19.2233 | 19.01181 | 14.34332 | 0.2114906 | 4.199059 | 0.4694287
48.52216 | 19.1793 | 19.00019 | 14.34141 | 0.1791065 | 4.188376 | 0.4704067
48.53216 | 19.1559 | 18.98863 | 14.3395 | 0.1672697 | 4.177744 | 0.4713885
48.54216 | 19.1487 | 18.97712 | 14.33758 | 0.171581 | 4.167162 | 0.4723742
48.55216 | 19.1152 | 18.96566 | 14.33566 | 0.1495393 | 4.156633 | 0.4733636
48.56216 | 19.1024 | 18.95425 | 14.33374 | 0.1481454 | 4.146154 | 0.4743569
48.57215 | 19.0744 | 18.94291 | 14.33182 | 0.1314894 | 4.135735 | 0.475353
48.58215 | 19.049 | 18.93161 | 14.3299 | 0.1173921 | 4.125358 | 0.4763538
48.59215 | 19.0503 | 18.92036 | 14.32797 | 0.1299443 | 4.115029 | 0.4773584
48.60215 | 18.9946 | 18.90915 | 14.32604 | 0.08544558 | 4.104751 | 0.4783668
48.61215 | 19.0091 | 18.898 | 14.3241 | 0.1110969 | 4.094521 | 0.4793789
48.62214 | 18.9437 | 18.88691 | 14.32217 | 0.05678621 | 4.08435 | 0.4803938
48.63214 | 18.9825 | 18.87586 | 14.32023 | 0.1066368 | 4.074219 | 0.4814134
48.64214 | 18.896 | 18.86486 | 14.31829 | 0.0311375 | 4.064136 | 0.4824368
48.65214 | 18.9258 | 18.85391 | 14.31635 | 0.07188918 | 4.054101 | 0.4834638
48.66214 | 18.8644 | 18.84301 | 14.3144 | 0.02139192 | 4.044114 | 0.4844946
48.67214 | 18.8828 | 18.83215 | 14.31245 | 0.05064523 | 4.034175 | 0.4855291
48.68213 | 18.8416 | 18.82136 | 14.3105 | 0.02023988 | 4.024292 | 0.4865663
48.69213 | 18.8291 | 18.8106 | 14.30855 | 0.01849654 | 4.014448 | 0.4876082
48.70213 | 18.7928 | 18.79989 | 14.30659 | -0.007094359 | 4.00465 | 0.4886538
48.71213 | 18.7893 | 18.78923 | 14.30463 | 6.668607e-05 | 3.994898 | 0.4897031
48.72213 | 18.7613 | 18.77862 | 14.30267 | -0.01731985 | 3.985194 | 0.490756
48.73212 | 18.7417 | 18.76806 | 14.30071 | -0.02636359 | 3.975544 | 0.4918115
48.74212 | 18.7488 | 18.75754 | 14.29874 | -0.008744034 | 3.965932 | 0.4928719
48.75212 | 18.6812 | 18.74707 | 14.29677 | -0.06587136 | 3.956364 | 0.4939359
48.76212 | 18.7161 | 18.73664 | 14.2948 | -0.02054484 | 3.946843 | 0.4950034
48.77212 | 18.6342 | 18.72626 | 14.29282 | -0.09206437 | 3.937366 | 0.4960747
48.78212 | 18.6683 | 18.71593 | 14.29085 | -0.0476297 | 3.927934 | 0.4971496
48.79211 | 18.6094 | 18.70565 | 14.28887 | -0.09625089 | 3.918555 | 0.498227
48.80211 | 18.632 | 18.69541 | 14.28689 | -0.06340729 | 3.909212 | 0.4993092
48.81211 | 18.5698 | 18.68521 | 14.2849 | -0.1154089 | 3.899913 | 0.500395
48.82211 | 18.598 | 18.67506 | 14.28291 | -0.07705538 | 3.890658 | 0.5014845
48.83211 | 18.5326 | 18.66495 | 14.28092 | -0.1323467 | 3.881447 | 0.5025775
48.8421 | 18.5606 | 18.65489 | 14.27893 | -0.09429183 | 3.872288 | 0.5036732
48.8521 | 18.5167 | 18.64487 | 14.27694 | -0.1281714 | 3.863163 | 0.5047735
48.8621 | 18.5012 | 18.63489 | 14.27494 | -0.1336949 | 3.854081 | 0.5058774
48.8721 | 18.5004 | 18.62496 | 14.27294 | -0.1245621 | 3.845042 | 0.506985
48.8821 | 18.4623 | 18.61507 | 14.27093 | -0.1527727 | 3.836045 | 0.5080962
48.8921 | 18.488 | 18.60523 | 14.26893 | -0.1172265 | 3.82709 | 0.509211
48.90209 | 18.413 | 18.59543 | 14.26692 | -0.1824325 | 3.818186 | 0.5103284
48.91209 | 18.4651 | 18.58567 | 14.26491 | -0.1205717 | 3.809315 | 0.5114505
48.92209 | 18.3888 | 18.57595 | 14.26289 | -0.1871537 | 3.800486 | 0.5125762
48.93209 | 18.4303 | 18.56628 | 14.26087 | -0.1359777 | 3.791697 | 0.5137055
48.94209 | 18.3439 | 18.55664 | 14.25885 | -0.2127438 | 3.78295 | 0.5148384
48.95208 | 18.3836 | 18.54706 | 14.25683 | -0.1634612 | 3.774253 | 0.5159738
48.96208 | 18.3455 | 18.53751 | 14.25481 | -0.1920107 | 3.765587 | 0.517114
48.97208 | 18.3415 | 18.528 | 14.25278 | -0.1865013 | 3.756962 | 0.5182578
48.98208 | 18.3158 | 18.51853 | 14.25075 | -0.2027332 | 3.748377 | 0.5194053
48.99208 | 18.317 | 18.50911 | 14.24872 | -0.1921063 | 3.739832 | 0.5205564
49.00208 | 18.2984 | 18.49972 | 14.24668 | -0.2013201 | 3.731327 | 0.5217112
49.01207 | 18.2789 | 18.49038 | 14.24465 | -0.2114832 | 3.722869 | 0.5228684
49.02207 | 18.2792 | 18.48108 | 14.2426 | -0.2018775 | 3.714443 | 0.5240304
49.03207 | 18.2343 | 18.47181 | 14.24056 | -0.2375122 | 3.706056 | 0.5251961
49.04207 | 18.2758 | 18.46259 | 14.23851 | -0.1867866 | 3.697708 | 0.5263655
49.05207 | 18.202 | 18.4534 | 14.23646 | -0.2514003 | 3.689398 | 0.5275385
49.06206 | 18.2235 | 18.44426 | 14.23441 | -0.2207642 | 3.681136 | 0.528714
49.07206 | 18.2106 | 18.43516 | 14.23236 | -0.2245558 | 3.672902 | 0.5298944
49.08206 | 18.1901 | 18.42609 | 14.2303 | -0.2359888 | 3.664709 | 0.5310785
49.09206 | 18.1966 | 18.41706 | 14.22824 | -0.2204583 | 3.656551 | 0.5322662
49.10206 | 18.1703 | 18.40807 | 14.22618 | -0.2377676 | 3.648432 | 0.5334578
49.11206 | 18.1576 | 18.39912 | 14.22411 | -0.2415156 | 3.64035 | 0.5346529
49.12205 | 18.1574 | 18.39021 | 14.22205 | -0.2328102 | 3.632314 | 0.5358507
49.13205 | 18.1562 | 18.38134 | 14.21997 | -0.2251359 | 3.624308 | 0.5370533
49.14205 | 18.1307 | 18.3725 | 14.2179 | -0.2417968 | 3.616336 | 0.5382598
49.15205 | 18.1162 | 18.3637 | 14.21582 | -0.2474979 | 3.608404 | 0.5394699
49.16205 | 18.1371 | 18.35493 | 14.21374 | -0.2178343 | 3.600506 | 0.5406839
49.17204 | 18.107 | 18.34622 | 14.21166 | -0.2392184 | 3.592654 | 0.5419004
49.18204 | 18.1354 | 18.33753 | 14.20958 | -0.2021306 | 3.584829 | 0.5431219
49.19204 | 18.0925 | 18.32888 | 14.20749 | -0.2363793 | 3.57704 | 0.5443471
49.20204 | 18.1379 | 18.32026 | 14.2054 | -0.1823649 | 3.569287 | 0.5455763
49.21204 | 18.0733 | 18.31169 | 14.20331 | -0.2383876 | 3.56157 | 0.5468092
49.22204 | 18.1219 | 18.30315 | 14.20121 | -0.1812464 | 3.553888 | 0.548046
49.23203 | 18.0891 | 18.29465 | 14.19912 | -0.2055497 | 3.546249 | 0.5492853
49.24203 | 18.103 | 18.28618 | 14.19701 | -0.1831809 | 3.538637 | 0.5505298
49.25203 | 18.1092 | 18.27775 | 14.19491 | -0.1685481 | 3.53106 | 0.5517782
49.26203 | 18.0986 | 18.26935 | 14.1928 | -0.1707511 | 3.523518 | 0.5530305
49.27203 | 18.1117 | 18.26099 | 14.19069 | -0.1492897 | 3.51601 | 0.5542867
49.28202 | 18.0951 | 18.25267 | 14.18858 | -0.1575718 | 3.508544 | 0.5555456
49.29202 | 18.1001 | 18.24438 | 14.18647 | -0.1442811 | 3.501105 | 0.5568097
49.30202 | 18.1221 | 18.23613 | 14.18435 | -0.1140255 | 3.493699 | 0.5580777
49.31202 | 18.0949 | 18.2279 | 14.18223 | -0.1330049 | 3.486328 | 0.5593498
49.32202 | 18.1515 | 18.21972 | 14.1801 | -0.06821914 | 3.47899 | 0.5606258
49.33202 | 18.105 | 18.21157 | 14.17798 | -0.1065681 | 3.471685 | 0.5619059
49.34201 | 18.1487 | 18.20346 | 14.17585 | -0.05475919 | 3.464421 | 0.5631887
49.35201 | 18.1161 | 18.19538 | 14.17372 | -0.07927678 | 3.457182 | 0.5644769
49.36201 | 18.1489 | 18.18733 | 14.17158 | -0.03842875 | 3.449977 | 0.565769
49.37201 | 18.1346 | 18.17931 | 14.16944 | -0.04471448 | 3.442804 | 0.5670653
49.38201 | 18.1645 | 18.17133 | 14.1673 | -0.006834525 | 3.435665 | 0.5683657
49.392 | 18.1636 | 18.1634 | 14.16516 | 0.000204266 | 3.428564 | 0.569669
49.402 | 18.1661 | 18.15548 | 14.16302 | 0.01061725 | 3.421488 | 0.5709777
49.412 | 18.1785 | 18.1476 | 14.16087 | 0.03089679 | 3.414445 | 0.5722905
49.422 | 18.1771 | 18.13976 | 14.15872 | 0.03734287 | 3.407434 | 0.5736075
49.432 | 18.1724 | 18.13194 | 14.15656 | 0.04045611 | 3.400454 | 0.5749288
49.442 | 18.2102 | 18.12416 | 14.1544 | 0.08603595 | 3.393506 | 0.5762543
49.45199 | 18.1804 | 18.11642 | 14.15225 | 0.06397582 | 3.386596 | 0.5775826
49.46199 | 18.2347 | 18.10871 | 14.15008 | 0.1259902 | 3.379711 | 0.5789166
49.47199 | 18.1812 | 18.10103 | 14.14792 | 0.08017194 | 3.372857 | 0.5802549
49.48199 | 18.2376 | 18.09338 | 14.14575 | 0.1442215 | 3.366034 | 0.5815975
49.49199 | 18.2012 | 18.08576 | 14.14358 | 0.1154385 | 3.359242 | 0.5829444
49.50198 | 18.2471 | 18.07819 | 14.1414 | 0.1689139 | 3.352489 | 0.5842944
49.51198 | 18.2356 | 18.07063 | 14.13923 | 0.1649688 | 3.345755 | 0.5856501
49.52198 | 18.237 | 18.06311 | 14.13705 | 0.1738879 | 3.339057 | 0.5870101
49.53198 | 18.2443 | 18.05562 | 14.13486 | 0.1886791 | 3.332384 | 0.5883746
49.54198 | 18.2351 | 18.04817 | 14.13268 | 0.1869349 | 3.325745 | 0.5897436
49.55198 | 18.2341 | 18.04074 | 14.13049 | 0.1933626 | 3.319133 | 0.591117
49.56197 | 18.2656 | 18.03335 | 14.1283 | 0.232248 | 3.31256 | 0.5924935
49.57197 | 18.2203 | 18.02599 | 14.1261 | 0.1943115 | 3.306009 | 0.5938759
49.58197 | 18.2923 | 18.01866 | 14.12391 | 0.2736436 | 3.299487 | 0.5952629
49.59197 | 18.193 | 18.01136 | 14.12171 | 0.1816448 | 3.292995 | 0.5966544
49.60197 | 18.2475 | 18.00408 | 14.1195 | 0.2434154 | 3.286531 | 0.5980504
49.61196 | 18.2295 | 17.99685 | 14.1173 | 0.2326475 | 3.280103 | 0.5994497
49.62196 | 18.2111 | 17.98964 | 14.11509 | 0.2214566 | 3.273698 | 0.600855
49.63196 | 18.2307 | 17.98246 | 14.11288 | 0.2482351 | 3.267321 | 0.602265
49.64196 | 18.1814 | 17.97532 | 14.11066 | 0.2060828 | 3.260973 | 0.6036796
49.65196 | 18.1943 | 17.9682 | 14.10845 | 0.2261007 | 3.254654 | 0.6050989
49.66196 | 18.1774 | 17.96111 | 14.10623 | 0.216288 | 3.248363 | 0.6065229
49.67195 | 18.1526 | 17.95406 | 14.10401 | 0.1985387 | 3.242106 | 0.6079503
49.68195 | 18.1648 | 17.94703 | 14.10178 | 0.2177664 | 3.235871 | 0.6093838
49.69195 | 18.1138 | 17.94004 | 14.09955 | 0.1737639 | 3.229664 | 0.6108221
49.70195 | 18.0928 | 17.93307 | 14.09732 | 0.1597323 | 3.223484 | 0.6122652
49.71195 | 18.1036 | 17.92613 | 14.09508 | 0.1774706 | 3.217333 | 0.6137131
49.72194 | 18.0374 | 17.91923 | 14.09285 | 0.1181728 | 3.211215 | 0.6151643
49.73194 | 18.0676 | 17.91235 | 14.09061 | 0.1552525 | 3.205118 | 0.616622
49.74194 | 17.9911 | 17.9055 | 14.08836 | 0.08560289 | 3.199048 | 0.6180845
49.75194 | 17.9801 | 17.89868 | 14.08612 | 0.08142409 | 3.193006 | 0.6195519
49.76194 | 17.9571 | 17.89188 | 14.08387 | 0.06521632 | 3.186991 | 0.6210242
49.77194 | 17.9181 | 17.88512 | 14.08162 | 0.03297968 | 3.181002 | 0.6225015
49.78193 | 17.8856 | 17.87839 | 14.07936 | 0.007207506 | 3.175047 | 0.6239823
49.79193 | 17.8755 | 17.87169 | 14.07711 | 0.003813548 | 3.169111 | 0.6254695
49.80193 | 17.8052 | 17.86501 | 14.07484 | -0.05980926 | 3.163203 | 0.6269618
49.81193 | 17.8117 | 17.85836 | 14.07258 | -0.04666034 | 3.15732 | 0.6284591
49.82193 | 17.7394 | 17.85174 | 14.07031 | -0.1123397 | 3.151464 | 0.6299614
49.83192 | 17.7396 | 17.84515 | 14.06805 | -0.1055541 | 3.14564 | 0.6314673
49.84192 | 17.713 | 17.83859 | 14.06577 | -0.1255901 | 3.139836 | 0.6329797
49.85192 | 17.6412 | 17.83205 | 14.0635 | -0.1908541 | 3.134058 | 0.6344973
49.86192 | 17.6564 | 17.82555 | 14.06122 | -0.1691456 | 3.128305 | 0.6360199
49.87192 | 17.5677 | 17.81907 | 14.05894 | -0.2513656 | 3.122579 | 0.6375478
49.88192 | 17.5728 | 17.81261 | 14.05665 | -0.2398132 | 3.116877 | 0.6390808
49.89191 | 17.5428 | 17.80619 | 14.05437 | -0.2633943 | 3.111207 | 0.6406173
49.90191 | 17.4915 | 17.7998 | 14.05208 | -0.3082969 | 3.105556 | 0.6421606
49.91191 | 17.4691 | 17.79343 | 14.04979 | -0.3243271 | 3.099931 | 0.6437091
49.92191 | 17.4385 | 17.78708 | 14.04749 | -0.3485841 | 3.09433 | 0.6452628
49.93191 | 17.3803 | 17.78077 | 14.04519 | -0.4004689 | 3.088755 | 0.6468218
49.9419 | 17.3854 | 17.77449 | 14.04289 | -0.3890865 | 3.08321 | 0.6483844
49.9519 | 17.3181 | 17.76823 | 14.04059 | -0.4501252 | 3.077684 | 0.6499538
49.9619 | 17.3115 | 17.76199 | 14.03828 | -0.4504905 | 3.072182 | 0.6515285
49.9719 | 17.2837 | 17.75578 | 14.03597 | -0.4720826 | 3.066705 | 0.6531084
49.9819 | 17.2421 | 17.7496 | 14.03366 | -0.5075012 | 3.061252 | 0.6546937
49.9919 | 17.2328 | 17.74345 | 14.03134 | -0.510647 | 3.055823 | 0.6562842
50.00189 | 17.1707 | 17.73732 | 14.02902 | -0.5666246 | 3.050424 | 0.6578783
50.01189 | 17.1912 | 17.73122 | 14.0267 | -0.5400232 | 3.045044 | 0.6594794
50.02189 | 17.1154 | 17.72515 | 14.02437 | -0.6097477 | 3.039687 | 0.6610859
50.03189 | 17.1158 | 17.7191 | 14.02205 | -0.6032984 | 3.034355 | 0.6626977
50.04189 | 17.0772 | 17.71307 | 14.01971 | -0.6358747 | 3.029045 | 0.6643149
50.05188 | 17.0499 | 17.70708 | 14.01738 | -0.6571845 | 3.023766 | 0.6659358
50.06188 | 17.0321 | 17.70111 | 14.01505 | -0.6690121 | 3.018503 | 0.6675636
50.07188 | 17.0078 | 17.69517 | 14.01271 | -0.6873669 | 3.013265 | 0.6691968
50.08188 | 16.9762 | 17.68925 | 14.01036 | -0.7130466 | 3.008049 | 0.6708354
50.09188 | 16.9514 | 17.68335 | 14.00802 | -0.7319528 | 3.002857 | 0.6724793
50.10188 | 16.9319 | 17.67748 | 14.00567 | -0.7455828 | 2.997687 | 0.6741286
50.11187 | 16.8973 | 17.67164 | 14.00332 | -0.7743446 | 2.992545 | 0.6757816
50.12187 | 16.898 | 17.66583 | 14.00096 | -0.7678272 | 2.987423 | 0.6774416
50.13187 | 16.8427 | 17.66003 | 13.9986 | -0.8173329 | 2.982321 | 0.679107
50.14187 | 16.8676 | 17.65427 | 13.99624 | -0.7866654 | 2.977244 | 0.6807778
50.15187 | 16.8065 | 17.64852 | 13.99388 | -0.8420213 | 2.972187 | 0.682454
50.16186 | 16.8004 | 17.64281 | 13.99152 | -0.842409 | 2.96716 | 0.6841338
50.17186 | 16.7869 | 17.63711 | 13.98915 | -0.8502149 | 2.962149 | 0.6858207
50.18186 | 16.7523 | 17.63145 | 13.98677 | -0.8791457 | 2.95716 | 0.687513
50.19186 | 16.7699 | 17.6258 | 13.9844 | -0.8559009 | 2.952193 | 0.6892106
50.20186 | 16.715 | 17.62018 | 13.98202 | -0.9051805 | 2.947249 | 0.6909136
50.21186 | 16.7201 | 17.61458 | 13.97964 | -0.8944846 | 2.942326 | 0.692622
50.22185 | 16.6854 | 17.60902 | 13.97725 | -0.923618 | 2.93743 | 0.6943339
50.23185 | 16.6674 | 17.60347 | 13.97487 | -0.9360701 | 2.932551 | 0.6960529
50.24185 | 16.6775 | 17.59795 | 13.97248 | -0.9204463 | 2.927693 | 0.6977773
50.25185 | 16.6372 | 17.59245 | 13.97008 | -0.9552463 | 2.922857 | 0.6995069
50.26185 | 16.6259 | 17.58697 | 13.96769 | -0.9610702 | 2.918043 | 0.7012419
50.27184 | 16.6127 | 17.58152 | 13.96529 | -0.9688228 | 2.913254 | 0.7029804
50.28184 | 16.6073 | 17.57609 | 13.96289 | -0.9687941 | 2.908482 | 0.7047259
50.29184 | 16.5708 | 17.57069 | 13.96048 | -0.9998881 | 2.903731 | 0.7064766
50.30184 | 16.5895 | 17.56531 | 13.95807 | -0.9758062 | 2.899002 | 0.7082328
50.31184 | 16.5555 | 17.55995 | 13.95566 | -1.004447 | 2.894293 | 0.7099941
50.32184 | 16.5449 | 17.55461 | 13.95325 | -1.009711 | 2.889605 | 0.7117607
50.33183 | 16.5455 | 17.5493 | 13.95083 | -1.003804 | 2.884943 | 0.7135305
50.34183 | 16.5086 | 17.54401 | 13.94841 | -1.035414 | 2.880296 | 0.7153075
50.35183 | 16.5282 | 17.53875 | 13.94599 | -1.010546 | 2.875671 | 0.7170895
50.36183 | 16.477 | 17.5335 | 13.94356 | -1.056502 | 2.871066 | 0.7188767
50.37183 | 16.4954 | 17.52828 | 13.94113 | -1.03288 | 2.866481 | 0.7206691
50.38182 | 16.4789 | 17.52309 | 13.9387 | -1.044186 | 2.861921 | 0.7224648
50.39182 | 16.4462 | 17.51791 | 13.93626 | -1.071709 | 2.857377 | 0.7242674
50.40182 | 16.4701 | 17.51275 | 13.93383 | -1.042654 | 2.852853 | 0.726075
50.41182 | 16.4253 | 17.50762 | 13.93138 | -1.082321 | 2.848349 | 0.7278876
50.42182 | 16.4408 | 17.50251 | 13.92894 | -1.06171 | 2.843865 | 0.7297053
50.43182 | 16.3982 | 17.49742 | 13.92649 | -1.099222 | 2.839402 | 0.7315279
50.44181 | 16.3981 | 17.49236 | 13.92404 | -1.09426 | 2.834962 | 0.7333536
50.45181 | 16.3966 | 17.48731 | 13.92159 | -1.090714 | 2.830538 | 0.7351861
50.46181 | 16.3729 | 17.48229 | 13.91913 | -1.109391 | 2.826133 | 0.7370234
50.47181 | 16.387 | 17.47729 | 13.91667 | -1.090288 | 2.821748 | 0.7388656
50.48181 | 16.354 | 17.47231 | 13.91421 | -1.118307 | 2.817383 | 0.7407127
50.4918 | 16.3454 | 17.46735 | 13.91175 | -1.121953 | 2.813042 | 0.7425627
50.5018 | 16.3456 | 17.46241 | 13.90928 | -1.116813 | 2.808714 | 0.7444192
50.5118 | 16.3309 | 17.4575 | 13.90681 | -1.126597 | 2.804408 | 0.7462805
50.5218 | 16.3267 | 17.4526 | 13.90433 | -1.125898 | 2.800118 | 0.7481464
50.5318 | 16.3106 | 17.44772 | 13.90186 | -1.137124 | 2.795851 | 0.750017
50.5418 | 16.3094 | 17.44287 | 13.89938 | -1.133467 | 2.791599 | 0.7518922
50.55179 | 16.289 | 17.43804 | 13.89689 | -1.149037 | 2.787373 | 0.75377
50.56179 | 16.2909 | 17.43322 | 13.89441 | -1.142323 | 2.783161 | 0.7556543
50.57179 | 16.2786 | 17.42843 | 13.89192 | -1.149827 | 2.778966 | 0.7575429
50.58179 | 16.2585 | 17.42365 | 13.88942 | -1.165154 | 2.774793 | 0.759436
50.59179 | 16.2644 | 17.4189 | 13.88693 | -1.154498 | 2.770635 | 0.7613335
50.60178 | 16.2463 | 17.41417 | 13.88443 | -1.167869 | 2.766503 | 0.7632334
50.61178 | 16.2365 | 17.40945 | 13.88193 | -1.172954 | 2.762384 | 0.7651395
50.62178 | 16.2382 | 17.40476 | 13.87943 | -1.166559 | 2.758283 | 0.7670499
50.63178 | 16.2326 | 17.40008 | 13.87692 | -1.167483 | 2.754201 | 0.7689643
50.64178 | 16.2313 | 17.39543 | 13.87441 | -1.164127 | 2.750136 | 0.7708829
50.65178 | 16.207 | 17.39079 | 13.87189 | -1.18379 | 2.746091 | 0.7728056
50.66177 | 16.212 | 17.38618 | 13.86938 | -1.174176 | 2.742067 | 0.7747304
50.67177 | 16.2009 | 17.38158 | 13.86686 | -1.180677 | 2.738057 | 0.776661
50.68177 | 16.1938 | 17.377 | 13.86434 | -1.183197 | 2.734065 | 0.7785956
50.69177 | 16.1916 | 17.37244 | 13.86181 | -1.180835 | 2.730091 | 0.7805339
50.70177 | 16.1704 | 17.36789 | 13.85928 | -1.197493 | 2.726135 | 0.7824761
50.71176 | 16.1713 | 17.36337 | 13.85675 | -1.192072 | 2.7222 | 0.78442
50.72176 | 16.1525 | 17.35887 | 13.85422 | -1.206366 | 2.71828 | 0.7863696
50.73176 | 16.1671 | 17.35438 | 13.85168 | -1.187278 | 2.714377 | 0.7883227
50.74176 | 16.1557 | 17.34991 | 13.84914 | -1.194208 | 2.710491 | 0.7902794
50.75176 | 16.128 | 17.34546 | 13.84659 | -1.217456 | 2.706623 | 0.7922395
50.76176 | 16.1349 | 17.34102 | 13.84405 | -1.206122 | 2.702772 | 0.794203
50.77175 | 16.1193 | 17.33661 | 13.8415 | -1.21731 | 2.698943 | 0.7961678
50.78175 | 16.1179 | 17.33221 | 13.83895 | -1.21431 | 2.695126 | 0.7981378
50.79175 | 16.1218 | 17.32783 | 13.83639 | -1.206028 | 2.691328 | 0.8001111
50.80175 | 16.0797 | 17.32346 | 13.83383 | -1.243764 | 2.687546 | 0.8020875
50.81175 | 16.099 | 17.31912 | 13.83127 | -1.220116 | 2.683781 | 0.8040669
50.82174 | 16.0875 | 17.31479 | 13.82871 | -1.22729 | 2.680037 | 0.8060474
50.83174 | 16.0706 | 17.31048 | 13.82614 | -1.239876 | 2.676306 | 0.8080325
50.84174 | 16.0801 | 17.30618 | 13.82357 | -1.226079 | 2.672592 | 0.8100207
50.85174 | 16.0414 | 17.3019 | 13.82099 | -1.260498 | 2.668895 | 0.8120114
50.86174 | 16.0538 | 17.29763 | 13.81841 | -1.243834 | 2.665215 | 0.814005
50.87174 | 16.0495 | 17.29339 | 13.81583 | -1.243885 | 2.661551 | 0.8160009
50.88173 | 16.0179 | 17.28916 | 13.81325 | -1.271258 | 2.657908 | 0.8179974
50.89173 | 16.0297 | 17.28494 | 13.81067 | -1.255241 | 2.654277 | 0.8199984
50.90173 | 16.0081 | 17.28074 | 13.80808 | -1.272641 | 2.650663 | 0.8220016
50.91173 | 15.9933 | 17.27656 | 13.80548 | -1.283256 | 2.647065 | 0.8240071
50.92173 | 16.0039 | 17.27239 | 13.80289 | -1.268486 | 2.643483 | 0.8260146
50.93172 | 15.9659 | 17.26824 | 13.80029 | -1.302336 | 2.639922 | 0.8280222
50.94172 | 15.9876 | 17.2641 | 13.79769 | -1.276498 | 2.636373 | 0.8300338
50.95172 | 15.962 | 17.25997 | 13.79509 | -1.297973 | 2.63284 | 0.8320472
50.96172 | 15.9599 | 17.25586 | 13.79248 | -1.295964 | 2.629324 | 0.8340625
50.97172 | 15.9462 | 17.25177 | 13.78987 | -1.30557 | 2.625823 | 0.8360794
50.98172 | 15.9408 | 17.24769 | 13.78725 | -1.30689 | 2.622339 | 0.8380979
50.99171 | 15.9365 | 17.24363 | 13.78464 | -1.307129 | 2.618873 | 0.8401159
51.00171 | 15.9285 | 17.23958 | 13.78202 | -1.311077 | 2.61542 | 0.8421373
51.01171 | 15.9107 | 17.23554 | 13.7794 | -1.32484 | 2.611983 | 0.84416
51.02171 | 15.9087 | 17.23152 | 13.77677 | -1.322817 | 2.608562 | 0.8461838
51.03171 | 15.8877 | 17.22751 | 13.77414 | -1.339807 | 2.605156 | 0.8482088
51.0417 | 15.9017 | 17.22351 | 13.77151 | -1.321815 | 2.60177 | 0.8502326
51.0517 | 15.8774 | 17.21953 | 13.76888 | -1.342132 | 2.598395 | 0.8522594
51.0617 | 15.8831 | 17.21556 | 13.76624 | -1.332463 | 2.595036 | 0.854287
51.0717 | 15.8595 | 17.21161 | 13.7636 | -1.352106 | 2.591693 | 0.8563153
51.0817 | 15.8531 | 17.20766 | 13.76095 | -1.354563 | 2.588365 | 0.8583442
51.0917 | 15.85 | 17.20373 | 13.75831 | -1.353733 | 2.585052 | 0.8603735
51.10169 | 15.8401 | 17.19982 | 13.75566 | -1.359719 | 2.581758 | 0.8624011
51.11169 | 15.8299 | 17.19591 | 13.75301 | -1.366013 | 2.578476 | 0.864431
51.12169 | 15.8349 | 17.19202 | 13.75035 | -1.35712 | 2.575209 | 0.8664609
51.13169 | 15.8085 | 17.18814 | 13.74769 | -1.379639 | 2.571957 | 0.868491
51.14169 | 15.815 | 17.18427 | 13.74503 | -1.369269 | 2.56872 | 0.8705209
51.15168 | 15.8054 | 17.18042 | 13.74237 | -1.375016 | 2.565501 | 0.8725486
51.16168 | 15.7917 | 17.17657 | 13.7397 | -1.38487 | 2.562294 | 0.874578
51.17168 | 15.789 | 17.17274 | 13.73703 | -1.383735 | 2.559102 | 0.8766068
51.18168 | 15.767 | 17.16891 | 13.73435 | -1.401912 | 2.555925 | 0.8786352
51.19168 | 15.7707 | 17.1651 | 13.73167 | -1.3944 | 2.552763 | 0.8806628
51.20168 | 15.761 | 17.1613 | 13.72899 | -1.400299 | 2.549615 | 0.8826896
51.21167 | 15.7511 | 17.15751 | 13.72631 | -1.406412 | 2.546485 | 0.8847135
51.22167 | 15.749 | 17.15373 | 13.72363 | -1.404732 | 2.543367 | 0.8867383
51.23167 | 15.7233 | 17.14996 | 13.72094 | -1.426662 | 2.540263 | 0.8887619
51.24167 | 15.7279 | 17.1462 | 13.71824 | -1.418303 | 2.537174 | 0.8907843
51.25167 | 15.7087 | 17.14245 | 13.71555 | -1.433753 | 2.534099 | 0.8928051
51.26166 | 15.7068 | 17.13872 | 13.71285 | -1.431917 | 2.531042 | 0.8948224
51.27166 | 15.6976 | 17.13499 | 13.71015 | -1.437388 | 2.527996 | 0.8968401
51.28166 | 15.6955 | 17.13127 | 13.70745 | -1.435767 | 2.524964 | 0.8988558
51.29166 | 15.6837 | 17.12756 | 13.70474 | -1.443856 | 2.521947 | 0.9008697
51.30166 | 15.6788 | 17.12385 | 13.70203 | -1.445054 | 2.518944 | 0.9028813
51.31166 | 15.6618 | 17.12016 | 13.69931 | -1.458361 | 2.515955 | 0.9048909
51.32165 | 15.6637 | 17.11648 | 13.6966 | -1.45278 | 2.512983 | 0.9068962
51.33165 | 15.6537 | 17.1128 | 13.69388 | -1.459104 | 2.510022 | 0.9089009
51.34165 | 15.6295 | 17.10914 | 13.69116 | -1.479637 | 2.507076 | 0.910903
51.35165 | 15.6502 | 17.10548 | 13.68843 | -1.455278 | 2.504143 | 0.9129024
51.36165 | 15.6264 | 17.10183 | 13.6857 | -1.475427 | 2.501225 | 0.9148989
51.37164 | 15.6243 | 17.09819 | 13.68297 | -1.473888 | 2.498323 | 0.9168904
51.38164 | 15.6252 | 17.09455 | 13.68024 | -1.469352 | 2.495432 | 0.9188808
51.39164 | 15.6025 | 17.09092 | 13.6775 | -1.488424 | 2.492554 | 0.9208678
51.40164 | 15.6058 | 17.0873 | 13.67476 | -1.481504 | 2.489691 | 0.9228514
51.41164 | 15.5952 | 17.08369 | 13.67202 | -1.48849 | 2.486841 | 0.9248314
51.42163 | 15.5759 | 17.08009 | 13.66927 | -1.504187 | 2.484009 | 0.9268058
51.43163 | 15.5998 | 17.07649 | 13.66652 | -1.476687 | 2.481186 | 0.9287782
51.44163 | 15.5686 | 17.07289 | 13.66377 | -1.504294 | 2.478377 | 0.9307467
51.45163 | 15.5693 | 17.06931 | 13.66101 | -1.500007 | 2.475582 | 0.932711
51.46163 | 15.5812 | 17.06573 | 13.65825 | -1.484526 | 2.4728 | 0.934671
51.47163 | 15.5535 | 17.06215 | 13.65549 | -1.508651 | 2.470032 | 0.9366267
51.48162 | 15.5634 | 17.05859 | 13.65273 | -1.495186 | 2.467279 | 0.9385757
51.49162 | 15.5551 | 17.05502 | 13.64996 | -1.499922 | 2.464538 | 0.9405221
51.50162 | 15.5362 | 17.05146 | 13.64719 | -1.515264 | 2.461809 | 0.9424635
51.51162 | 15.5405 | 17.04791 | 13.64442 | -1.507412 | 2.459094 | 0.9444001
51.52162 | 15.5431 | 17.04436 | 13.64164 | -1.501264 | 2.456392 | 0.9463314
51.53161 | 15.5182 | 17.04082 | 13.63886 | -1.522625 | 2.453706 | 0.9482557
51.54161 | 15.5292 | 17.03729 | 13.63608 | -1.508087 | 2.451031 | 0.9501763
51.55161 | 15.5084 | 17.03375 | 13.63329 | -1.525354 | 2.448368 | 0.9520914
51.56161 | 15.504 | 17.03022 | 13.6305 | -1.526224 | 2.445719 | 0.9540007
51.57161 | 15.5063 | 17.0267 | 13.62771 | -1.520399 | 2.443082 | 0.9559042
51.58161 | 15.4909 | 17.02318 | 13.62492 | -1.532278 | 2.440459 | 0.9578016
51.5916 | 15.4977 | 17.01966 | 13.62212 | -1.521964 | 2.437851 | 0.959691
51.6016 | 15.4817 | 17.01615 | 13.61932 | -1.53445 | 2.435253 | 0.9615761
51.6116 | 15.4804 | 17.01264 | 13.61652 | -1.53224 | 2.432668 | 0.9634545
51.6216 | 15.4753 | 17.00913 | 13.61371 | -1.533833 | 2.430096 | 0.9653264
51.6316 | 15.463 | 17.00563 | 13.6109 | -1.542629 | 2.427537 | 0.9671916
51.64159 | 15.4578 | 17.00213 | 13.60809 | -1.54433 | 2.424993 | 0.969048
51.65159 | 15.4552 | 16.99863 | 13.60527 | -1.543432 | 2.422459 | 0.9708992
51.66159 | 15.4369 | 16.99514 | 13.60245 | -1.558235 | 2.419938 | 0.9727432
51.67159 | 15.4346 | 16.99164 | 13.59963 | -1.557042 | 2.417429 | 0.9745799
51.68159 | 15.42 | 16.98815 | 13.59681 | -1.568149 | 2.414933 | 0.976409
51.69159 | 15.4252 | 16.98466 | 13.59398 | -1.559459 | 2.412449 | 0.9782306
51.70158 | 15.4097 | 16.98118 | 13.59115 | -1.571475 | 2.409982 | 0.9800426
51.71158 | 15.405 | 16.97769 | 13.58832 | -1.572688 | 2.407522 | 0.9818483
51.72158 | 15.3881 | 16.9742 | 13.58548 | -1.586102 | 2.405076 | 0.9836461
51.73158 | 15.3782 | 16.97072 | 13.58264 | -1.592518 | 2.402642 | 0.9854357
51.74158 | 15.381 | 16.96724 | 13.5798 | -1.586235 | 2.400221 | 0.9872168
51.75157 | 15.3713 | 16.96376 | 13.57695 | -1.592455 | 2.397814 | 0.9889877
51.76157 | 15.3621 | 16.96027 | 13.57411 | -1.598174 | 2.395417 | 0.9907517
51.77157 | 15.3463 | 16.95679 | 13.57125 | -1.610493 | 2.393033 | 0.9925069
51.78157 | 15.3524 | 16.95331 | 13.5684 | -1.600911 | 2.390659 | 0.9942531
51.79157 | 15.348 | 16.94983 | 13.56554 | -1.60183 | 2.388299 | 0.9959903
51.80157 | 15.3275 | 16.94635 | 13.56268 | -1.618848 | 2.385951 | 0.9977182
51.81156 | 15.3323 | 16.94287 | 13.55982 | -1.61057 | 2.383617 | 0.9994351
51.82156 | 15.3246 | 16.93939 | 13.55695 | -1.614788 | 2.381293 | 1.001144
51.83156 | 15.3088 | 16.93591 | 13.55408 | -1.627107 | 2.378982 | 1.002843
51.84156 | 15.3095 | 16.93242 | 13.55121 | -1.622923 | 2.376681 | 1.004533
51.85156 | 15.3079 | 16.92894 | 13.54833 | -1.621038 | 2.374392 | 1.006213
51.86155 | 15.2888 | 16.92546 | 13.54546 | -1.636657 | 2.372119 | 1.007881
51.87155 | 15.2996 | 16.92197 | 13.54258 | -1.62237 | 2.369854 | 1.00954
51.88155 | 15.2903 | 16.91848 | 13.53969 | -1.628181 | 2.367601 | 1.011189
51.89155 | 15.2802 | 16.91499 | 13.5368 | -1.634792 | 2.365361 | 1.012827
51.90155 | 15.2791 | 16.9115 | 13.53391 | -1.6324 | 2.363132 | 1.014455
51.91155 | 15.2752 | 16.90801 | 13.53102 | -1.632806 | 2.360914 | 1.016072
51.92154 | 15.2697 | 16.90451 | 13.52813 | -1.634814 | 2.358711 | 1.017677
51.93154 | 15.2696 | 16.90102 | 13.52523 | -1.631415 | 2.356517 | 1.019272
51.94154 | 15.2572 | 16.89751 | 13.52232 | -1.640315 | 2.354335 | 1.020856
51.95154 | 15.2642 | 16.89401 | 13.51942 | -1.629811 | 2.352164 | 1.022429
51.96154 | 15.2659 | 16.89051 | 13.51651 | -1.624605 | 2.350005 | 1.02399
51.97153 | 15.2497 | 16.887 | 13.5136 | -1.6373 | 2.347859 | 1.025538
51.98153 | 15.2538 | 16.88349 | 13.51069 | -1.629687 | 2.345723 | 1.027076
51.99153 | 15.2419 | 16.87997 | 13.50777 | -1.638072 | 2.343598 | 1.028603
52.00153 | 15.2447 | 16.87645 | 13.50485 | -1.631753 | 2.341485 | 1.030117
52.01153 | 15.2483 | 16.87293 | 13.50193 | -1.62463 | 2.339383 | 1.031619
52.02153 | 15.2335 | 16.8694 | 13.499 | -1.635904 | 2.337293 | 1.033109
52.03152 | 15.2382 | 16.86588 | 13.49608 | -1.627677 | 2.335216 | 1.034586
52.04152 | 15.2408 | 16.86234 | 13.49314 | -1.621543 | 2.333148 | 1.036051
52.05152 | 15.2203 | 16.8588 | 13.49021 | -1.638505 | 2.331091 | 1.037504
52.06152 | 15.2309 | 16.85526 | 13.48727 | -1.624362 | 2.329046 | 1.038945
52.07152 | 15.2139 | 16.85171 | 13.48433 | -1.637815 | 2.327012 | 1.040372
52.08151 | 15.2303 | 16.84817 | 13.48139 | -1.617867 | 2.324991 | 1.041785
52.09151 | 15.2373 | 16.84461 | 13.47844 | -1.60731 | 2.32298 | 1.043187
52.10151 | 15.2092 | 16.84105 | 13.47549 | -1.631849 | 2.320979 | 1.044575
52.11151 | 15.2298 | 16.83748 | 13.47254 | -1.607682 | 2.31899 | 1.045951
52.12151 | 15.2168 | 16.83391 | 13.46959 | -1.61711 | 2.317011 | 1.047313
52.13151 | 15.206 | 16.83033 | 13.46663 | -1.624334 | 2.315044 | 1.048661
52.1415 | 15.2199 | 16.82675 | 13.46367 | -1.606855 | 2.31309 | 1.049995
52.1515 | 15.2042 | 16.82317 | 13.46071 | -1.618967 | 2.311144 | 1.051317
52.1615 | 15.2048 | 16.81957 | 13.45774 | -1.614773 | 2.30921 | 1.052624
52.1715 | 15.2184 | 16.81597 | 13.45477 | -1.597574 | 2.307287 | 1.053918
52.1815 | 15.2027 | 16.81237 | 13.4518 | -1.609669 | 2.305374 | 1.055198
52.19149 | 15.2002 | 16.80876 | 13.44882 | -1.608561 | 2.303475 | 1.056463
52.20149 | 15.1936 | 16.80514 | 13.44584 | -1.611544 | 2.301584 | 1.057715
52.21149 | 15.1963 | 16.80152 | 13.44286 | -1.60522 | 2.299704 | 1.058953
52.22149 | 15.196 | 16.79789 | 13.43988 | -1.60189 | 2.297835 | 1.060176
52.23149 | 15.1837 | 16.79425 | 13.43689 | -1.610553 | 2.295976 | 1.061385
52.24149 | 15.1866 | 16.79061 | 13.4339 | -1.60401 | 2.294129 | 1.06258
52.25148 | 15.1907 | 16.78696 | 13.43091 | -1.596264 | 2.292294 | 1.063759
52.26148 | 15.1734 | 16.78331 | 13.42792 | -1.609907 | 2.290467 | 1.064924
52.27148 | 15.191 | 16.77964 | 13.42492 | -1.588643 | 2.288652 | 1.066075
52.28148 | 15.1701 | 16.77597 | 13.42191 | -1.605873 | 2.286847 | 1.067211
52.29148 | 15.1835 | 16.77229 | 13.41891 | -1.588795 | 2.285053 | 1.068332
52.30147 | 15.1765 | 16.76861 | 13.4159 | -1.592113 | 2.283271 | 1.069438
52.31147 | 15.1643 | 16.76492 | 13.41289 | -1.600621 | 2.281498 | 1.070529
52.32147 | 15.166 | 16.76122 | 13.40988 | -1.595221 | 2.279735 | 1.071605
52.33147 | 15.1589 | 16.75751 | 13.40686 | -1.598614 | 2.277983 | 1.072666
52.34147 | 15.1557 | 16.7538 | 13.40385 | -1.598099 | 2.276241 | 1.073712
52.35147 | 15.1612 | 16.75008 | 13.40082 | -1.588876 | 2.27451 | 1.074743
52.36146 | 15.1474 | 16.74635 | 13.3978 | -1.59895 | 2.272791 | 1.075757
52.37146 | 15.1456 | 16.74261 | 13.39477 | -1.597012 | 2.271081 | 1.076757
52.38146 | 15.1496 | 16.73887 | 13.39174 | -1.589266 | 2.269381 | 1.077742
52.39146 | 15.1234 | 16.73511 | 13.38871 | -1.611712 | 2.267691 | 1.078711
52.40146 | 15.1554 | 16.73135 | 13.38567 | -1.57595 | 2.266013 | 1.079664
52.41145 | 15.1342 | 16.72758 | 13.38264 | -1.593384 | 2.264345 | 1.080602
52.42145 | 15.1311 | 16.72381 | 13.3796 | -1.592706 | 2.262687 | 1.081524
52.43145 | 15.1409 | 16.72002 | 13.37655 | -1.579119 | 2.261038 | 1.082431
52.44145 | 15.1299 | 16.71622 | 13.3735 | -1.586325 | 2.2594 | 1.083322
52.45145 | 15.1291 | 16.71242 | 13.37045 | -1.583321 | 2.257772 | 1.084197
52.46145 | 15.1345 | 16.70861 | 13.3674 | -1.57411 | 2.256155 | 1.085057
52.47144 | 15.1325 | 16.70479 | 13.36434 | -1.572294 | 2.254549 | 1.0859
52.48144 | 15.1253 | 16.70096 | 13.36129 | -1.575665 | 2.252951 | 1.086728
52.49144 | 15.1167 | 16.69713 | 13.35822 | -1.580428 | 2.251364 | 1.08754
52.50144 | 15.1396 | 16.69328 | 13.35516 | -1.553682 | 2.249787 | 1.088336
52.51144 | 15.1298 | 16.68943 | 13.35209 | -1.559628 | 2.24822 | 1.089117
52.52143 | 15.1372 | 16.68557 | 13.34902 | -1.548369 | 2.246665 | 1.08988
52.53143 | 15.1342 | 16.6817 | 13.34595 | -1.547497 | 2.245118 | 1.090629
52.54143 | 15.1315 | 16.67782 | 13.34287 | -1.546316 | 2.243581 | 1.091362
52.55143 | 15.1426 | 16.67393 | 13.33979 | -1.531327 | 2.242054 | 1.092078
52.56143 | 15.1587 | 16.67003 | 13.33671 | -1.511329 | 2.240537 | 1.092779
52.57143 | 15.1548 | 16.66612 | 13.33363 | -1.511322 | 2.23903 | 1.093463
52.58142 | 15.1784 | 16.66221 | 13.33054 | -1.48381 | 2.237534 | 1.094131
52.59142 | 15.1741 | 16.65828 | 13.32745 | -1.484185 | 2.236047 | 1.094784
52.60142 | 15.1867 | 16.65435 | 13.32436 | -1.467651 | 2.23457 | 1.095421
52.61142 | 15.204 | 16.65041 | 13.32126 | -1.446409 | 2.233103 | 1.096041
52.62142 | 15.2189 | 16.64646 | 13.31817 | -1.427557 | 2.231645 | 1.096646
52.63141 | 15.249 | 16.6425 | 13.31507 | -1.3935 | 2.230199 | 1.097234
52.64141 | 15.2556 | 16.63853 | 13.31196 | -1.382931 | 2.228761 | 1.097807
52.65141 | 15.2686 | 16.63455 | 13.30886 | -1.365953 | 2.227333 | 1.098364
52.66141 | 15.3062 | 16.63056 | 13.30575 | -1.324365 | 2.225914 | 1.098905
52.67141 | 15.3226 | 16.62657 | 13.30263 | -1.303969 | 2.224506 | 1.09943
52.68141 | 15.3558 | 16.62256 | 13.29952 | -1.266764 | 2.223108 | 1.099939
52.6914 | 15.3847 | 16.61855 | 13.2964 | -1.233853 | 2.22172 | 1.100431
52.7014 | 15.4034 | 16.61453 | 13.29328 | -1.21113 | 2.220341 | 1.100909
52.7114 | 15.4611 | 16.6105 | 13.29016 | -1.149399 | 2.218972 | 1.10137
52.7214 | 15.4979 | 16.60646 | 13.28703 | -1.108557 | 2.217611 | 1.101816
52.7314 | 15.5364 | 16.60241 | 13.2839 | -1.066007 | 2.21626 | 1.102246
52.74139 | 15.5806 | 16.59835 | 13.28077 | -1.017753 | 2.214922 | 1.10266
52.75139 | 15.6269 | 16.59428 | 13.27764 | -0.9673842 | 2.21359 | 1.103058
52.76139 | 15.6886 | 16.59021 | 13.2745 | -0.9016076 | 2.212268 | 1.103441
52.77139 | 15.7386 | 16.58612 | 13.27136 | -0.8475222 | 2.210956 | 1.103808
52.78139 | 15.7939 | 16.58203 | 13.26821 | -0.7881291 | 2.209655 | 1.10416
52.79139 | 15.8644 | 16.57793 | 13.26507 | -0.7135253 | 2.208361 | 1.104496
52.80138 | 15.9208 | 16.57382 | 13.26192 | -0.6530184 | 2.20708 | 1.104816
52.81138 | 15.9838 | 16.5697 | 13.25877 | -0.5858981 | 2.205806 | 1.105121
52.82138 | 16.0727 | 16.56557 | 13.25562 | -0.4928685 | 2.204541 | 1.105411
52.83138 | 16.1354 | 16.56143 | 13.25246 | -0.4260309 | 2.203286 | 1.105685
52.84138 | 16.2188 | 16.55729 | 13.2493 | -0.3384854 | 2.202041 | 1.105944
52.85137 | 16.3001 | 16.55313 | 13.24614 | -0.2530342 | 2.200806 | 1.106188
52.86137 | 16.3804 | 16.54897 | 13.24297 | -0.1685718 | 2.19958 | 1.106417
52.87137 | 16.4758 | 16.5448 | 13.23981 | -0.06900036 | 2.198363 | 1.106631
52.88137 | 16.5621 | 16.54062 | 13.23664 | 0.02147958 | 2.197155 | 1.106829
52.89137 | 16.6653 | 16.53643 | 13.23346 | 0.1288685 | 2.195956 | 1.107013
52.90137 | 16.7679 | 16.53224 | 13.23029 | 0.2356643 | 2.194768 | 1.107182
52.91136 | 16.86 | 16.52804 | 13.22711 | 0.3319648 | 2.193589 | 1.107336
52.92136 | 16.9753 | 16.52382 | 13.22393 | 0.4514776 | 2.192419 | 1.107475
52.93136 | 17.0789 | 16.5196 | 13.22074 | 0.5592986 | 2.191258 | 1.1076
52.94136 | 17.1807 | 16.51537 | 13.21756 | 0.6653276 | 2.190106 | 1.10771
52.95136 | 17.3078 | 16.51114 | 13.21437 | 0.7966644 | 2.188963 | 1.107805
52.96135 | 17.4063 | 16.5069 | 13.21118 | 0.8994048 | 2.187831 | 1.107886
52.97135 | 17.5239 | 16.50264 | 13.20798 | 1.021257 | 2.186707 | 1.107953
52.98135 | 17.6454 | 16.49838 | 13.20478 | 1.147018 | 2.185592 | 1.108005
52.99135 | 17.7605 | 16.49411 | 13.20158 | 1.266386 | 2.184487 | 1.108044
53.00135 | 17.8894 | 16.48984 | 13.19838 | 1.399561 | 2.183391 | 1.108068
53.01135 | 18.0087 | 16.48556 | 13.19517 | 1.523144 | 2.182303 | 1.108078
53.02134 | 18.1313 | 16.48127 | 13.19197 | 1.650031 | 2.181226 | 1.108074
53.03134 | 18.2626 | 16.47697 | 13.18876 | 1.785628 | 2.180158 | 1.108057
53.04134 | 18.3756 | 16.47267 | 13.18554 | 1.902933 | 2.179098 | 1.108026
53.05134 | 18.5092 | 16.46835 | 13.18233 | 2.040845 | 2.178047 | 1.107981
53.06134 | 18.6412 | 16.46404 | 13.17911 | 2.177165 | 2.177006 | 1.107922
53.07133 | 18.7617 | 16.45971 | 13.17589 | 2.301987 | 2.175975 | 1.107851
53.08133 | 18.9011 | 16.45538 | 13.17266 | 2.44572 | 2.174951 | 1.107765
53.09133 | 19.0024 | 16.45104 | 13.16944 | 2.55136 | 2.173937 | 1.107667
53.10133 | 19.1489 | 16.44669 | 13.16621 | 2.702207 | 2.172932 | 1.107555
53.11133 | 19.2645 | 16.44234 | 13.16297 | 2.822161 | 2.171936 | 1.107431
53.12133 | 19.3886 | 16.43798 | 13.15974 | 2.950621 | 2.170949 | 1.107293
53.13132 | 19.5054 | 16.43362 | 13.1565 | 3.071782 | 2.169972 | 1.107143
53.14132 | 19.6224 | 16.42924 | 13.15326 | 3.193155 | 2.169003 | 1.10698
53.15132 | 19.7525 | 16.42487 | 13.15002 | 3.327634 | 2.168043 | 1.106804
53.16132 | 19.8702 | 16.42048 | 13.14677 | 3.449719 | 2.167092 | 1.106616
53.17132 | 19.9672 | 16.41609 | 13.14352 | 3.551111 | 2.16615 | 1.106416
53.18131 | 20.1105 | 16.4117 | 13.14028 | 3.698803 | 2.165218 | 1.106203
53.19131 | 20.2129 | 16.40729 | 13.13702 | 3.805606 | 2.164294 | 1.105978
53.20131 | 20.3096 | 16.40288 | 13.13376 | 3.906715 | 2.163379 | 1.105741
53.21131 | 20.4281 | 16.39847 | 13.13051 | 4.02963 | 2.162473 | 1.105492
53.22131 | 20.5187 | 16.39405 | 13.12724 | 4.12465 | 2.161576 | 1.105231
53.23131 | 20.6295 | 16.38962 | 13.12398 | 4.239875 | 2.160687 | 1.104958
53.2413 | 20.7321 | 16.3852 | 13.12072 | 4.346901 | 2.159809 | 1.104675
53.2513 | 20.8312 | 16.38076 | 13.11745 | 4.450437 | 2.158938 | 1.104379
53.2613 | 20.9203 | 16.37632 | 13.11417 | 4.543978 | 2.158076 | 1.104072
53.2713 | 21.0147 | 16.37188 | 13.1109 | 4.642824 | 2.157224 | 1.103754
53.2813 | 21.1101 | 16.36743 | 13.10762 | 4.742675 | 2.156379 | 1.103424
53.29129 | 21.1976 | 16.36297 | 13.10434 | 4.834626 | 2.155545 | 1.103085
53.30129 | 21.2653 | 16.35851 | 13.10106 | 4.906786 | 2.154719 | 1.102733
53.31129 | 21.3866 | 16.35405 | 13.09778 | 5.032551 | 2.153901 | 1.102371
53.32129 | 21.4581 | 16.34958 | 13.09449 | 5.10852 | 2.153093 | 1.101998
53.33129 | 21.5255 | 16.34511 | 13.0912 | 5.180393 | 2.152293 | 1.101615
53.34129 | 21.6312 | 16.34063 | 13.08791 | 5.290571 | 2.151502 | 1.101222
53.35128 | 21.6979 | 16.33615 | 13.08461 | 5.361748 | 2.15072 | 1.100818
53.36128 | 21.773 | 16.33167 | 13.08132 | 5.441334 | 2.149947 | 1.100404
53.37128 | 21.8638 | 16.32718 | 13.07801 | 5.536624 | 2.149182 | 1.09998
53.38128 | 21.9199 | 16.32268 | 13.07471 | 5.597217 | 2.148426 | 1.099546
53.39128 | 22.0079 | 16.31819 | 13.07141 | 5.689714 | 2.147679 | 1.099102
53.40127 | 22.0684 | 16.31369 | 13.0681 | 5.75471 | 2.146941 | 1.098648
53.41127 | 22.1381 | 16.30919 | 13.06479 | 5.828914 | 2.146211 | 1.098185
53.42127 | 22.2087 | 16.30468 | 13.06148 | 5.904021 | 2.14549 | 1.097713
53.43127 | 22.2695 | 16.30017 | 13.05816 | 5.969332 | 2.144777 | 1.09723
53.44127 | 22.3454 | 16.29565 | 13.05484 | 6.049745 | 2.144074 | 1.096739
53.45127 | 22.3889 | 16.29114 | 13.05152 | 6.097762 | 2.143379 | 1.096239
53.46126 | 22.4374 | 16.28662 | 13.0482 | 6.150776 | 2.142693 | 1.09573
53.47126 | 22.5136 | 16.2821 | 13.04487 | 6.231498 | 2.142015 | 1.095212
53.48126 | 22.5636 | 16.27758 | 13.04155 | 6.286023 | 2.141346 | 1.094685
53.49126 | 22.6075 | 16.27305 | 13.03821 | 6.33445 | 2.140686 | 1.094149
53.50126 | 22.6622 | 16.26852 | 13.03488 | 6.393679 | 2.140034 | 1.093605
53.51125 | 22.6921 | 16.26399 | 13.03155 | 6.428107 | 2.139392 | 1.093053
53.52125 | 22.7325 | 16.25946 | 13.02821 | 6.47304 | 2.138758 | 1.092492
53.53125 | 22.7797 | 16.25492 | 13.02487 | 6.524776 | 2.138132 | 1.091923
53.54125 | 22.7964 | 16.25039 | 13.02153 | 6.546014 | 2.137514 | 1.091346
53.55125 | 22.826 | 16.24585 | 13.01818 | 6.580154 | 2.136906 | 1.090761
53.56125 | 22.8409 | 16.24131 | 13.01483 | 6.599595 | 2.136306 | 1.090168
53.57124 | 22.8664 | 16.23677 | 13.01148 | 6.629633 | 2.135715 | 1.089569
53.58124 | 22.8736 | 16.23222 | 13.00813 | 6.641377 | 2.135133 | 1.088961
53.59124 | 22.8749 | 16.22768 | 13.00477 | 6.647223 | 2.134558 | 1.088345
53.60124 | 22.8912 | 16.22313 | 13.00142 | 6.66807 | 2.133993 | 1.087722
53.61124 | 22.8638 | 16.21858 | 12.99805 | 6.645219 | 2.133435 | 1.087092
53.62123 | 22.8468 | 16.21404 | 12.99469 | 6.632763 | 2.132887 | 1.086455
53.63123 | 22.8607 | 16.20949 | 12.99133 | 6.651213 | 2.132348 | 1.085811
53.64123 | 22.8248 | 16.20494 | 12.98796 | 6.619864 | 2.131817 | 1.085159
53.65123 | 22.8017 | 16.20038 | 12.98459 | 6.601316 | 2.131294 | 1.084501
53.66123 | 22.7688 | 16.19583 | 12.98122 | 6.572968 | 2.13078 | 1.083836
53.67123 | 22.7348 | 16.19128 | 12.97784 | 6.543521 | 2.130273 | 1.083165
53.68122 | 22.6999 | 16.18673 | 12.97447 | 6.51317 | 2.129777 | 1.082487
53.69122 | 22.6296 | 16.18218 | 12.97109 | 6.447424 | 2.129288 | 1.081803
53.70122 | 22.5923 | 16.17762 | 12.9677 | 6.414678 | 2.128808 | 1.081112
53.71122 | 22.5339 | 16.17307 | 12.96432 | 6.360832 | 2.128336 | 1.080415
53.72122 | 22.4367 | 16.16851 | 12.96093 | 6.268186 | 2.127873 | 1.079712
53.73121 | 22.4032 | 16.16396 | 12.95754 | 6.239235 | 2.127419 | 1.079003
53.74121 | 22.3312 | 16.15941 | 12.95415 | 6.171789 | 2.126973 | 1.078288
53.75121 | 22.2282 | 16.15486 | 12.95076 | 6.073343 | 2.126535 | 1.077567
53.76121 | 22.1559 | 16.1503 | 12.94736 | 6.005596 | 2.126106 | 1.07684
53.77121 | 22.0696 | 16.14575 | 12.94396 | 5.923849 | 2.125685 | 1.076108
53.78121 | 21.9787 | 16.1412 | 12.94056 | 5.837501 | 2.125273 | 1.07537
53.7912 | 21.8712 | 16.13665 | 12.93715 | 5.734548 | 2.12487 | 1.074628
53.8012 | 21.7809 | 16.1321 | 12.93375 | 5.648799 | 2.124474 | 1.073879
53.8112 | 21.6944 | 16.12755 | 12.93034 | 5.566849 | 2.124087 | 1.073125
53.8212 | 21.5682 | 16.123 | 12.92693 | 5.445198 | 2.123709 | 1.072366
53.8312 | 21.4828 | 16.11845 | 12.92351 | 5.364346 | 2.123339 | 1.071602
53.84119 | 21.3689 | 16.11391 | 12.9201 | 5.254988 | 2.122978 | 1.070834
53.85119 | 21.24 | 16.10937 | 12.91668 | 5.130634 | 2.122625 | 1.070059
53.86119 | 21.1551 | 16.10482 | 12.91326 | 5.050279 | 2.122281 | 1.06928
53.87119 | 21.029 | 16.10028 | 12.90984 | 4.928722 | 2.121945 | 1.068497
53.88119 | 20.9145 | 16.09574 | 12.90641 | 4.818764 | 2.121617 | 1.067708
53.89119 | 20.8011 | 16.0912 | 12.90298 | 4.709905 | 2.121297 | 1.066915
53.90118 | 20.6767 | 16.08666 | 12.89956 | 4.590039 | 2.120987 | 1.066118
53.91118 | 20.5767 | 16.08212 | 12.89612 | 4.494576 | 2.120685 | 1.065316
53.92118 | 20.4362 | 16.07759 | 12.89269 | 4.358612 | 2.120391 | 1.06451
53.93118 | 20.3332 | 16.07305 | 12.88925 | 4.260146 | 2.120105 | 1.063699
53.94118 | 20.2119 | 16.06852 | 12.88581 | 4.143377 | 2.119828 | 1.062884
53.95117 | 20.0907 | 16.064 | 12.88237 | 4.026703 | 2.11956 | 1.062066
53.96117 | 19.9875 | 16.05947 | 12.87893 | 3.928031 | 2.119299 | 1.061242
53.97117 | 19.8584 | 16.05494 | 12.87548 | 3.803457 | 2.119047 | 1.060415
53.98117 | 19.7352 | 16.05042 | 12.87203 | 3.68478 | 2.118804 | 1.059584
53.99117 | 19.6366 | 16.0459 | 12.86858 | 3.590702 | 2.118569 | 1.058749
54.00117 | 19.5235 | 16.04138 | 12.86513 | 3.482121 | 2.118342 | 1.05791
54.01116 | 19.401 | 16.03687 | 12.86167 | 3.364133 | 2.118124 | 1.057068
54.02116 | 19.2858 | 16.03235 | 12.85822 | 3.253448 | 2.117914 | 1.056222
54.03116 | 19.1848 | 16.02784 | 12.85476 | 3.156959 | 2.117713 | 1.055372
54.04116 | 19.0653 | 16.02333 | 12.85129 | 3.041969 | 2.117519 | 1.054518
54.05116 | 18.9551 | 16.01882 | 12.84783 | 2.936276 | 2.117335 | 1.053661
54.06115 | 18.8324 | 16.01432 | 12.84437 | 2.818075 | 2.117159 | 1.052801
54.07115 | 18.738 | 16.00982 | 12.8409 | 2.728177 | 2.116991 | 1.051937
54.08115 | 18.6161 | 16.00533 | 12.83742 | 2.610774 | 2.116832 | 1.05107
54.09115 | 18.5072 | 16.00083 | 12.83395 | 2.506371 | 2.116681 | 1.050199
54.10115 | 18.3937 | 15.99634 | 12.83047 | 2.397364 | 2.116538 | 1.049325
54.11115 | 18.2853 | 15.99185 | 12.827 | 2.293454 | 2.116403 | 1.048448
54.12114 | 18.1806 | 15.98736 | 12.82352 | 2.193236 | 2.116277 | 1.047568
54.13114 | 18.0657 | 15.98288 | 12.82004 | 2.08282 | 2.11616 | 1.046685
54.14114 | 17.9574 | 15.9784 | 12.81655 | 1.979001 | 2.116051 | 1.045798
54.15114 | 17.8615 | 15.97392 | 12.81306 | 1.887577 | 2.115951 | 1.044908
54.16114 | 17.7381 | 15.96945 | 12.80957 | 1.768653 | 2.115858 | 1.044016
54.17113 | 17.6481 | 15.96498 | 12.80609 | 1.683119 | 2.115774 | 1.043121
54.18113 | 17.5272 | 15.96051 | 12.80259 | 1.566687 | 2.115699 | 1.042223
54.19113 | 17.4188 | 15.95605 | 12.7991 | 1.462752 | 2.115631 | 1.041321
54.20113 | 17.3182 | 15.95159 | 12.7956 | 1.366613 | 2.115572 | 1.040417
54.21113 | 17.2203 | 15.94713 | 12.7921 | 1.27317 | 2.115522 | 1.03951
54.22113 | 17.1124 | 15.94268 | 12.78859 | 1.169724 | 2.11548 | 1.038601
54.23112 | 17.0035 | 15.93823 | 12.78509 | 1.065271 | 2.115447 | 1.037689
54.24112 | 16.902 | 15.93378 | 12.78159 | 0.968218 | 2.115421 | 1.036774
54.25112 | 16.8053 | 15.92934 | 12.77808 | 0.8759617 | 2.115405 | 1.035857
54.26112 | 16.6999 | 15.9249 | 12.77457 | 0.7750021 | 2.115396 | 1.034936
54.27112 | 16.5909 | 15.92046 | 12.77105 | 0.670438 | 2.115396 | 1.034013
54.28111 | 16.5038 | 15.91603 | 12.76754 | 0.5877664 | 2.115405 | 1.033088
54.29111 | 16.4069 | 15.9116 | 12.76402 | 0.4952954 | 2.115421 | 1.03216
54.30111 | 16.2919 | 15.90718 | 12.7605 | 0.3847208 | 2.115446 | 1.03123
54.31111 | 16.2167 | 15.90276 | 12.75698 | 0.3139423 | 2.11548 | 1.030297
54.32111 | 16.12 | 15.89834 | 12.75346 | 0.2216599 | 2.115522 | 1.029361
54.33111 | 16.0277 | 15.89393 | 12.74993 | 0.1337736 | 2.115572 | 1.028423
54.3411 | 15.9443 | 15.88952 | 12.74641 | 0.05477924 | 2.115631 | 1.027484
54.3511 | 15.8509 | 15.88511 | 12.74288 | -0.03421473 | 2.115698 | 1.026541
54.3611 | 15.775 | 15.88071 | 12.73934 | -0.1057126 | 2.115774 | 1.025596
54.3711 | 15.6913 | 15.87631 | 12.73581 | -0.1850143 | 2.115858 | 1.024648
54.3811 | 15.6003 | 15.87192 | 12.73227 | -0.27162 | 2.11595 | 1.023698
54.39109 | 15.54 | 15.86753 | 12.72874 | -0.3275342 | 2.116051 | 1.022747
54.40109 | 15.4453 | 15.86315 | 12.7252 | -0.417848 | 2.11616 | 1.021792
54.41109 | 15.3747 | 15.85877 | 12.72165 | -0.4840659 | 2.116278 | 1.020836
54.42109 | 15.3243 | 15.85439 | 12.71811 | -0.5300878 | 2.116404 | 1.019877
54.43109 | 15.2236 | 15.85001 | 12.71456 | -0.6264139 | 2.116538 | 1.018915
54.44109 | 15.1795 | 15.84564 | 12.71101 | -0.666144 | 2.116681 | 1.017952
54.45108 | 15.108 | 15.84128 | 12.70746 | -0.733283 | 2.116833 | 1.016987
54.46108 | 15.049 | 15.83692 | 12.70391 | -0.7879213 | 2.116992 | 1.016019
54.47108 | 14.9928 | 15.83256 | 12.70036 | -0.839764 | 2.117161 | 1.015048
54.48108 | 14.927 | 15.82821 | 12.6968 | -0.9012108 | 2.117337 | 1.014076
54.49108 | 14.888 | 15.82386 | 12.69324 | -0.9358619 | 2.117523 | 1.013101
54.50107 | 14.834 | 15.81952 | 12.68968 | -0.9855217 | 2.117716 | 1.012125
54.51107 | 14.776 | 15.81518 | 12.68612 | -1.039181 | 2.117918 | 1.011146
54.52107 | 14.7371 | 15.81084 | 12.68255 | -1.073745 | 2.118129 | 1.010165
54.53107 | 14.6925 | 15.80651 | 12.67898 | -1.114013 | 2.118347 | 1.009181
54.54107 | 14.6449 | 15.80218 | 12.67541 | -1.157285 | 2.118575 | 1.008195
54.55107 | 14.6238 | 15.79786 | 12.67184 | -1.174062 | 2.118811 | 1.007208
54.56106 | 14.5678 | 15.79355 | 12.66827 | -1.225747 | 2.119055 | 1.006218
54.57106 | 14.5209 | 15.78923 | 12.6647 | -1.268332 | 2.119308 | 1.005226
54.58106 | 14.5077 | 15.78492 | 12.66112 | -1.277222 | 2.119569 | 1.004232
54.59106 | 14.4648 | 15.78062 | 12.65754 | -1.315816 | 2.119839 | 1.003235
54.60106 | 14.4312 | 15.77631 | 12.65396 | -1.345114 | 2.120117 | 1.002236
54.61105 | 14.4067 | 15.77202 | 12.65038 | -1.365321 | 2.120404 | 1.001236
54.62105 | 14.3576 | 15.76773 | 12.64679 | -1.410127 | 2.120699 | 1.000233
54.63105 | 14.3468 | 15.76344 | 12.64321 | -1.416639 | 2.121004 | 0.9992279
54.64105 | 14.3231 | 15.75915 | 12.63962 | -1.436054 | 2.121316 | 0.9982204
54.65105 | 14.2958 | 15.75487 | 12.63603 | -1.459075 | 2.121637 | 0.9972107
54.66105 | 14.2744 | 15.7506 | 12.63243 | -1.476199 | 2.121966 | 0.9961988
54.67104 | 14.2523 | 15.74633 | 12.62884 | -1.494032 | 2.122304 | 0.9951858
54.68104 | 14.2341 | 15.74207 | 12.62525 | -1.507966 | 2.12265 | 0.9941696
54.69104 | 14.2141 | 15.7378 | 12.62165 | -1.523703 | 2.123005 | 0.993151
54.70104 | 14.1953 | 15.73355 | 12.61805 | -1.538246 | 2.123369 | 0.9921304
54.71104 | 14.1824 | 15.72929 | 12.61444 | -1.546892 | 2.123741 | 0.9911075
54.72103 | 14.1659 | 15.72505 | 12.61084 | -1.559147 | 2.124122 | 0.9900833
54.73103 | 14.1437 | 15.7208 | 12.60724 | -1.577103 | 2.124511 | 0.9890559
54.74103 | 14.1423 | 15.71656 | 12.60363 | -1.574263 | 2.124909 | 0.9880264
54.75103 | 14.1138 | 15.71233 | 12.60002 | -1.598527 | 2.125315 | 0.9869945
54.76103 | 14.108 | 15.7081 | 12.59641 | -1.600096 | 2.12573 | 0.9859604
54.77102 | 14.0898 | 15.70387 | 12.59279 | -1.614073 | 2.126153 | 0.9849251
54.78102 | 14.083 | 15.69965 | 12.58918 | -1.616651 | 2.126586 | 0.9838864
54.79102 | 14.0798 | 15.69543 | 12.58556 | -1.615633 | 2.127027 | 0.9828455
54.80102 | 14.0596 | 15.69122 | 12.58194 | -1.63162 | 2.127476 | 0.9818022
54.81102 | 14.0518 | 15.68701 | 12.57832 | -1.635211 | 2.127934 | 0.9807567
54.82102 | 14.0398 | 15.68281 | 12.5747 | -1.643006 | 2.1284 | 0.9797089
54.83101 | 14.0397 | 15.67861 | 12.57108 | -1.638911 | 2.128876 | 0.9786597
54.84101 | 14.0309 | 15.67442 | 12.56745 | -1.643516 | 2.12936 | 0.9776072
54.85101 | 14.0314 | 15.67022 | 12.56382 | -1.638824 | 2.129852 | 0.9765524
54.86101 | 14.0113 | 15.66604 | 12.56019 | -1.654738 | 2.130354 | 0.9754952
54.87101 | 14.0131 | 15.66186 | 12.55656 | -1.648756 | 2.130864 | 0.9744356
54.881 | 13.9926 | 15.65768 | 12.55293 | -1.665083 | 2.131381 | 0.9733749
54.891 | 13.9966 | 15.65351 | 12.54929 | -1.65691 | 2.131909 | 0.9723105
54.901 | 13.9906 | 15.64934 | 12.54565 | -1.658742 | 2.132445 | 0.9712438
54.911 | 13.9893 | 15.64518 | 12.54201 | -1.655877 | 2.13299 | 0.9701746
54.921 | 13.975 | 15.64102 | 12.53837 | -1.666018 | 2.133543 | 0.9691031
54.931 | 13.9654 | 15.63686 | 12.53473 | -1.671463 | 2.134106 | 0.9680291
54.94099 | 13.9637 | 15.63272 | 12.53109 | -1.669016 | 2.134676 | 0.9669537
54.95099 | 13.9587 | 15.62857 | 12.52744 | -1.669871 | 2.135255 | 0.9658748
54.96099 | 13.9606 | 15.62443 | 12.52379 | -1.66383 | 2.135845 | 0.9647934
54.97099 | 13.9413 | 15.62029 | 12.52014 | -1.678993 | 2.136441 | 0.9637095
54.98099 | 13.9408 | 15.61616 | 12.51649 | -1.67536 | 2.137047 | 0.9626232
54.99098 | 13.9368 | 15.61204 | 12.51284 | -1.675237 | 2.137662 | 0.9615353
55.00098 | 13.9324 | 15.60791 | 12.50918 | -1.675513 | 2.138285 | 0.9604439
55.01098 | 13.9232 | 15.60379 | 12.50553 | -1.680594 | 2.138917 | 0.9593501
55.02098 | 13.924 | 15.59968 | 12.50187 | -1.67568 | 2.139558 | 0.9582535
55.03098 | 13.9093 | 15.59557 | 12.49821 | -1.686271 | 2.140208 | 0.9571545
55.04098 | 13.9101 | 15.59147 | 12.49455 | -1.681366 | 2.140867 | 0.956053
55.05097 | 13.9007 | 15.58737 | 12.49089 | -1.686669 | 2.141534 | 0.9549499
55.06097 | 13.8867 | 15.58327 | 12.48722 | -1.696573 | 2.142211 | 0.9538431
55.07097 | 13.8848 | 15.57918 | 12.48355 | -1.694382 | 2.142896 | 0.9527338
55.08097 | 13.8769 | 15.57509 | 12.47988 | -1.698194 | 2.143589 | 0.9516219
55.09097 | 13.8533 | 15.57101 | 12.47621 | -1.717713 | 2.144293 | 0.9505073
55.10096 | 13.8657 | 15.56694 | 12.47254 | -1.701239 | 2.145004 | 0.9493912
55.11096 | 13.8457 | 15.56287 | 12.46887 | -1.717166 | 2.145725 | 0.9482713
55.12096 | 13.8502 | 15.5588 | 12.46519 | -1.708598 | 2.146455 | 0.9471488
55.13096 | 13.8286 | 15.55473 | 12.46152 | -1.726134 | 2.147194 | 0.9460237
55.14096 | 13.8238 | 15.55067 | 12.45784 | -1.726874 | 2.147941 | 0.9448958
55.15096 | 13.8222 | 15.54662 | 12.45416 | -1.72442 | 2.148697 | 0.9437653
55.16095 | 13.8134 | 15.54257 | 12.45048 | -1.729174 | 2.149463 | 0.9426332
55.17095 | 13.8058 | 15.53853 | 12.44679 | -1.732729 | 2.150237 | 0.9414973
55.18095 | 13.7999 | 15.53449 | 12.44311 | -1.734588 | 2.151021 | 0.9403588
55.19095 | 13.783 | 15.53045 | 12.43942 | -1.747452 | 2.151813 | 0.9392174
55.20095 | 13.791 | 15.52642 | 12.43573 | -1.735421 | 2.152615 | 0.9380734
55.21094 | 13.7814 | 15.5224 | 12.43205 | -1.740998 | 2.153424 | 0.9369278
55.22094 | 13.7628 | 15.51838 | 12.42835 | -1.755576 | 2.154244 | 0.9357783
55.23094 | 13.7663 | 15.51436 | 12.42466 | -1.748059 | 2.155072 | 0.9346261
55.24094 | 13.7554 | 15.51035 | 12.42097 | -1.754947 | 2.15591 | 0.9334711
55.25094 | 13.7462 | 15.50634 | 12.41727 | -1.760139 | 2.156757 | 0.9323134
55.26094 | 13.7402 | 15.50234 | 12.41357 | -1.762136 | 2.157612 | 0.9311529
55.27093 | 13.739 | 15.49834 | 12.40987 | -1.759342 | 2.158477 | 0.9299908
55.28093 | 13.7309 | 15.49435 | 12.40617 | -1.763448 | 2.15935 | 0.9288248
55.29093 | 13.7404 | 15.49036 | 12.40247 | -1.74996 | 2.160234 | 0.9276561
55.30093 | 13.712 | 15.48638 | 12.39877 | -1.774376 | 2.161126 | 0.9264846
55.31093 | 13.7298 | 15.4824 | 12.39506 | -1.752597 | 2.162027 | 0.9253102
55.32092 | 13.7163 | 15.47843 | 12.39136 | -1.762127 | 2.162937 | 0.9241344
55.33092 | 13.7127 | 15.47446 | 12.38765 | -1.761758 | 2.163857 | 0.9229546
55.34092 | 13.7179 | 15.47049 | 12.38394 | -1.752594 | 2.164786 | 0.921772
55.35092 | 13.705 | 15.46653 | 12.38022 | -1.761534 | 2.165724 | 0.9205866
55.36092 | 13.7061 | 15.46258 | 12.37651 | -1.75648 | 2.166671 | 0.9193984
55.37092 | 13.7041 | 15.45863 | 12.3728 | -1.75453 | 2.167628 | 0.9182075
55.38091 | 13.6977 | 15.45469 | 12.36908 | -1.75699 | 2.168593 | 0.9170149
55.39091 | 13.6913 | 15.45075 | 12.36536 | -1.75945 | 2.169568 | 0.9158184
55.40091 | 13.6922 | 15.44682 | 12.36164 | -1.754616 | 2.170552 | 0.9146192
55.41091 | 13.6781 | 15.44289 | 12.35792 | -1.764787 | 2.171546 | 0.9134172
55.42091 | 13.6854 | 15.43896 | 12.3542 | -1.753562 | 2.172549 | 0.9122124
55.4309 | 13.6759 | 15.43505 | 12.35048 | -1.759147 | 2.17356 | 0.9110061
55.4409 | 13.6763 | 15.43113 | 12.34676 | -1.754833 | 2.174582 | 0.9097958
55.4509 | 13.6744 | 15.42722 | 12.34303 | -1.752824 | 2.175613 | 0.9085828
55.4609 | 13.6665 | 15.42332 | 12.3393 | -1.75682 | 2.176653 | 0.9073671
55.4709 | 13.6625 | 15.41942 | 12.33557 | -1.756922 | 2.177703 | 0.9061486
55.4809 | 13.6672 | 15.41553 | 12.33184 | -1.748329 | 2.178762 | 0.9049275
55.49089 | 13.6561 | 15.41164 | 12.32811 | -1.755545 | 2.179829 | 0.9037047
55.50089 | 13.6531 | 15.40776 | 12.32438 | -1.754662 | 2.180907 | 0.9024782
55.51089 | 13.6583 | 15.40389 | 12.32064 | -1.745585 | 2.181995 | 0.9012489
55.52089 | 13.6352 | 15.40001 | 12.3169 | -1.764813 | 2.183092 | 0.900017
55.53089 | 13.6456 | 15.39615 | 12.31317 | -1.750547 | 2.184198 | 0.8987823
55.54088 | 13.6378 | 15.39229 | 12.30943 | -1.75449 | 2.185313 | 0.8975462
55.55088 | 13.6225 | 15.38843 | 12.30569 | -1.765934 | 2.186438 | 0.8963063
55.56088 | 13.6223 | 15.38458 | 12.30195 | -1.762285 | 2.187573 | 0.8950638
55.57088 | 13.6071 | 15.38074 | 12.2982 | -1.77364 | 2.188717 | 0.8938186
55.58088 | 13.6216 | 15.3769 | 12.29446 | -1.755302 | 2.189871 | 0.8925709
55.59088 | 13.6102 | 15.37307 | 12.29071 | -1.762869 | 2.191035 | 0.8913205
55.60087 | 13.5974 | 15.36925 | 12.28697 | -1.771845 | 2.192207 | 0.890069
55.61087 | 13.6015 | 15.36542 | 12.28322 | -1.763923 | 2.19339 | 0.8888135
55.62087 | 13.5955 | 15.36161 | 12.27947 | -1.766107 | 2.194582 | 0.8875555
55.63087 | 13.5932 | 15.3578 | 12.27572 | -1.764597 | 2.195784 | 0.886295
55.64087 | 13.588 | 15.35399 | 12.27197 | -1.765993 | 2.196996 | 0.885032
55.65086 | 13.5773 | 15.3502 | 12.26821 | -1.772899 | 2.198216 | 0.8837678
55.66086 | 13.5758 | 15.34641 | 12.26446 | -1.770607 | 2.199448 | 0.8824999
55.67086 | 13.5784 | 15.34262 | 12.2607 | -1.76422 | 2.200688 | 0.8812296
55.68086 | 13.5755 | 15.33884 | 12.25694 | -1.76334 | 2.201939 | 0.8799569
55.69086 | 13.5604 | 15.33507 | 12.25318 | -1.774666 | 2.203199 | 0.8786818
55.70086 | 13.5638 | 15.3313 | 12.24942 | -1.767498 | 2.20447 | 0.8774045
55.71085 | 13.5502 | 15.32754 | 12.24567 | -1.77734 | 2.205748 | 0.876126
55.72085 | 13.5467 | 15.32378 | 12.2419 | -1.777085 | 2.207038 | 0.8748439
55.73085 | 13.5556 | 15.32004 | 12.23814 | -1.764436 | 2.208338 | 0.8735596
55.74085 | 13.5311 | 15.31629 | 12.23437 | -1.785193 | 2.209647 | 0.872273
55.75085 | 13.5524 | 15.31256 | 12.23061 | -1.760156 | 2.210967 | 0.8709841
55.76084 | 13.5383 | 15.30883 | 12.22684 | -1.77053 | 2.212294 | 0.8696944
55.77084 | 13.5262 | 15.30511 | 12.22307 | -1.778907 | 2.213634 | 0.8684013
55.78084 | 13.5446 | 15.30139 | 12.2193 | -1.75679 | 2.214983 | 0.867106
55.79084 | 13.5259 | 15.29768 | 12.21553 | -1.77178 | 2.216342 | 0.8658086
55.80084 | 13.5308 | 15.29398 | 12.21176 | -1.763177 | 2.217711 | 0.8645092
55.81084 | 13.5303 | 15.29028 | 12.20798 | -1.75998 | 2.21909 | 0.8632077
55.82083 | 13.5165 | 15.28659 | 12.20421 | -1.770094 | 2.220478 | 0.8619055
55.83083 | 13.5316 | 15.28291 | 12.20043 | -1.751311 | 2.221877 | 0.8606001
55.84083 | 13.5172 | 15.27924 | 12.19666 | -1.762035 | 2.223286 | 0.8592927
55.85083 | 13.5127 | 15.27557 | 12.19288 | -1.762867 | 2.224705 | 0.8579835
55.86083 | 13.5202 | 15.2719 | 12.1891 | -1.751705 | 2.226134 | 0.8566723
55.87082 | 13.5086 | 15.26825 | 12.18532 | -1.759653 | 2.227572 | 0.8553608
55.88082 | 13.4994 | 15.26461 | 12.18154 | -1.765206 | 2.229022 | 0.8540461
55.89082 | 13.5138 | 15.26097 | 12.17775 | -1.747165 | 2.230481 | 0.8527296
55.90082 | 13.4966 | 15.25733 | 12.17397 | -1.760733 | 2.231952 | 0.8514114
55.91082 | 13.5086 | 15.25371 | 12.17018 | -1.745107 | 2.233431 | 0.8500916
55.92082 | 13.5024 | 15.25009 | 12.1664 | -1.74769 | 2.234922 | 0.8487702
55.93081 | 13.4931 | 15.24648 | 12.16261 | -1.753383 | 2.236421 | 0.8474484
55.94081 | 13.5131 | 15.24288 | 12.15882 | -1.72978 | 2.237932 | 0.8461239
55.95081 | 13.498 | 15.23929 | 12.15503 | -1.741285 | 2.239453 | 0.8447977
55.96081 | 13.4933 | 15.2357 | 12.15124 | -1.742398 | 2.240985 | 0.8434702
55.97081 | 13.5071 | 15.23212 | 12.14745 | -1.725019 | 2.242526 | 0.8421413
55.9808 | 13.4963 | 15.22855 | 12.14366 | -1.732251 | 2.244077 | 0.8408123
55.9908 | 13.4994 | 15.22499 | 12.13987 | -1.725588 | 2.24564 | 0.8394806
56.0008 | 13.5004 | 15.22143 | 12.13607 | -1.721032 | 2.247213 | 0.8381477
56.0108 | 13.4909 | 15.21789 | 12.13228 | -1.726985 | 2.248797 | 0.8368135
56.0208 | 13.4949 | 15.21435 | 12.12848 | -1.719447 | 2.250391 | 0.8354782
56.0308 | 13.4945 | 15.21082 | 12.12468 | -1.716316 | 2.251995 | 0.8341418
56.04079 | 13.4755 | 15.2073 | 12.12088 | -1.731797 | 2.253609 | 0.8328055
56.05079 | 13.5033 | 15.20378 | 12.11708 | -1.700484 | 2.255234 | 0.831467
56.06079 | 13.4848 | 15.20028 | 12.11328 | -1.715479 | 2.25687 | 0.8301273
56.07079 | 13.4822 | 15.19678 | 12.10948 | -1.714582 | 2.258517 | 0.8287868
56.08079 | 13.4963 | 15.19329 | 12.10567 | -1.696994 | 2.260174 | 0.8274453
56.09078 | 13.4846 | 15.18982 | 12.10187 | -1.705219 | 2.261841 | 0.8261043
56.10078 | 13.4833 | 15.18635 | 12.09807 | -1.703049 | 2.263519 | 0.8247613
56.11078 | 13.4925 | 15.18289 | 12.09426 | -1.690388 | 2.265209 | 0.8234173
56.12078 | 13.4771 | 15.17944 | 12.09045 | -1.702336 | 2.266908 | 0.8220729
56.13078 | 13.4851 | 15.17599 | 12.08665 | -1.690893 | 2.268619 | 0.8207276
56.14078 | 13.4826 | 15.17256 | 12.08284 | -1.689959 | 2.270341 | 0.8193819
56.15077 | 13.4705 | 15.16914 | 12.07903 | -1.698638 | 2.272071 | 0.8180369
56.16077 | 13.4758 | 15.16572 | 12.07522 | -1.689923 | 2.273814 | 0.8166901
56.17077 | 13.4826 | 15.16232 | 12.07141 | -1.679717 | 2.275568 | 0.8153429
56.18077 | 13.4589 | 15.15892 | 12.06759 | -1.700021 | 2.277333 | 0.8139953
56.19077 | 13.4635 | 15.15553 | 12.06378 | -1.692035 | 2.279109 | 0.8126473
56.20076 | 13.4544 | 15.15216 | 12.05997 | -1.697762 | 2.280893 | 0.8113004
56.21076 | 13.4529 | 15.1488 | 12.05615 | -1.695895 | 2.282691 | 0.809952
56.22076 | 13.4556 | 15.14544 | 12.05234 | -1.689838 | 2.2845 | 0.8086034
56.23076 | 13.4554 | 15.14209 | 12.04852 | -1.686691 | 2.286319 | 0.8072546
56.24076 | 13.4401 | 15.13875 | 12.0447 | -1.698654 | 2.288149 | 0.8059059
56.25076 | 13.4468 | 15.13543 | 12.04088 | -1.688628 | 2.289991 | 0.8045571
56.26075 | 13.4299 | 15.13211 | 12.03706 | -1.702215 | 2.291842 | 0.8032098
56.27075 | 13.4422 | 15.12881 | 12.03324 | -1.686609 | 2.293706 | 0.8018612
56.28075 | 13.4234 | 15.12551 | 12.02942 | -1.702114 | 2.295581 | 0.8005128
56.29075 | 13.4238 | 15.12223 | 12.0256 | -1.698429 | 2.297467 | 0.7991646
56.30075 | 13.4328 | 15.11895 | 12.02177 | -1.686155 | 2.299364 | 0.7978166
56.31074 | 13.4106 | 15.11569 | 12.01795 | -1.705094 | 2.301271 | 0.7964704
56.32074 | 13.4158 | 15.11244 | 12.01413 | -1.696641 | 2.30319 | 0.7951232
56.33074 | 13.4149 | 15.1092 | 12.0103 | -1.6943 | 2.305122 | 0.7937764
56.34074 | 13.4009 | 15.10597 | 12.00647 | -1.705069 | 2.307064 | 0.7924302
56.35074 | 13.3865 | 15.10275 | 12.00265 | -1.71625 | 2.309018 | 0.7910846
56.36074 | 13.4016 | 15.09954 | 11.99882 | -1.697941 | 2.310982 | 0.7897396
56.37073 | 13.3918 | 15.09635 | 11.99499 | -1.704547 | 2.312957 | 0.7883965
56.38073 | 13.3897 | 15.09316 | 11.99116 | -1.703461 | 2.314945 | 0.7870529
56.39073 | 13.3856 | 15.08999 | 11.98733 | -1.704387 | 2.316944 | 0.78571
56.40073 | 13.3824 | 15.08682 | 11.9835 | -1.704425 | 2.318955 | 0.7843681
56.41073 | 13.3839 | 15.08367 | 11.97967 | -1.699773 | 2.320977 | 0.783027
56.42072 | 13.3772 | 15.08054 | 11.97584 | -1.703338 | 2.323009 | 0.7816882
56.43072 | 13.3806 | 15.07741 | 11.97201 | -1.69681 | 2.325055 | 0.7803491
56.44072 | 13.3839 | 15.07429 | 11.96817 | -1.690395 | 2.327112 | 0.7790111
56.45072 | 13.3759 | 15.07119 | 11.96434 | -1.695291 | 2.32918 | 0.7776742
56.46072 | 13.3702 | 15.0681 | 11.9605 | -1.697901 | 2.331261 | 0.7763386
56.47072 | 13.3713 | 15.06502 | 11.95666 | -1.693722 | 2.333353 | 0.7750041
56.48071 | 13.3717 | 15.06196 | 11.95283 | -1.690258 | 2.335455 | 0.7736723
56.49071 | 13.3598 | 15.0589 | 11.94899 | -1.699104 | 2.337571 | 0.7723405
56.50071 | 13.363 | 15.05586 | 11.94515 | -1.692863 | 2.339698 | 0.7710102
56.51071 | 13.3665 | 15.05283 | 11.94132 | -1.686334 | 2.341837 | 0.7696813
56.52071 | 13.3565 | 15.04982 | 11.93748 | -1.693318 | 2.343988 | 0.768354
56.5307 | 13.363 | 15.04682 | 11.93364 | -1.683818 | 2.346149 | 0.7670297
56.5407 | 13.3657 | 15.04383 | 11.9298 | -1.678127 | 2.348324 | 0.7657056
56.5507 | 13.3627 | 15.04085 | 11.92596 | -1.67815 | 2.350511 | 0.7643832
56.5607 | 13.365 | 15.03789 | 11.92211 | -1.672886 | 2.35271 | 0.7630626
56.5707 | 13.3541 | 15.03493 | 11.91827 | -1.680835 | 2.354921 | 0.7617438
56.5807 | 13.3645 | 15.032 | 11.91443 | -1.667497 | 2.357144 | 0.7604268
56.59069 | 13.3683 | 15.02908 | 11.91059 | -1.660776 | 2.359377 | 0.7591131
56.60069 | 13.3524 | 15.02617 | 11.90674 | -1.673765 | 2.361624 | 0.7578
56.61069 | 13.36 | 15.02327 | 11.9029 | -1.663268 | 2.363884 | 0.756489
56.62069 | 13.364 | 15.02038 | 11.89905 | -1.656385 | 2.366155 | 0.75518
56.63069 | 13.3525 | 15.01751 | 11.8952 | -1.665015 | 2.368439 | 0.7538732
56.64068 | 13.3618 | 15.01466 | 11.89136 | -1.652863 | 2.370733 | 0.7525702
56.65068 | 13.3483 | 15.01182 | 11.88751 | -1.663521 | 2.373041 | 0.7512678
56.66068 | 13.3549 | 15.00899 | 11.88366 | -1.654093 | 2.375362 | 0.7499677
56.67068 | 13.3544 | 15.00618 | 11.87981 | -1.65178 | 2.377695 | 0.74867
56.68068 | 13.3464 | 15.00338 | 11.87597 | -1.65698 | 2.380041 | 0.7473746
56.69068 | 13.3525 | 15.0006 | 11.87212 | -1.648096 | 2.382398 | 0.7460818
56.70067 | 13.3611 | 14.99783 | 11.86827 | -1.636728 | 2.384767 | 0.7447929
56.71067 | 13.3531 | 14.99507 | 11.86442 | -1.641973 | 2.38715 | 0.7435051
56.72067 | 13.3558 | 14.99233 | 11.86057 | -1.636532 | 2.389545 | 0.7422199
56.73067 | 13.3614 | 14.98961 | 11.85671 | -1.628205 | 2.391953 | 0.7409375
56.74067 | 13.3496 | 14.98689 | 11.85286 | -1.637294 | 2.394374 | 0.7396577
56.75066 | 13.3622 | 14.9842 | 11.84901 | -1.622 | 2.396805 | 0.738382
56.76066 | 13.3548 | 14.98152 | 11.84516 | -1.626719 | 2.399251 | 0.7371077
56.77066 | 13.3545 | 14.97885 | 11.84131 | -1.624353 | 2.40171 | 0.7358365
56.78066 | 13.3595 | 14.9762 | 11.83745 | -1.616701 | 2.404182 | 0.734568
56.79066 | 13.357 | 14.97357 | 11.8336 | -1.616566 | 2.406666 | 0.7333025
56.80066 | 13.3685 | 14.97095 | 11.82974 | -1.602445 | 2.409163 | 0.73204
56.81065 | 13.3522 | 14.96834 | 11.82589 | -1.616143 | 2.411671 | 0.7307818
56.82065 | 13.3512 | 14.96575 | 11.82203 | -1.614554 | 2.414194 | 0.7295255
56.83065 | 13.3716 | 14.96318 | 11.81818 | -1.591581 | 2.41673 | 0.7282723
56.84065 | 13.3652 | 14.96062 | 11.81432 | -1.595423 | 2.419279 | 0.7270224
56.85065 | 13.3611 | 14.95808 | 11.81046 | -1.596981 | 2.421841 | 0.7257756
56.86064 | 13.3725 | 14.95556 | 11.80661 | -1.583058 | 2.424414 | 0.7245335
56.87064 | 13.3656 | 14.95305 | 11.80275 | -1.587448 | 2.427003 | 0.7232934
56.88064 | 13.3671 | 14.95055 | 11.79889 | -1.583455 | 2.429604 | 0.7220565
56.89064 | 13.3795 | 14.94808 | 11.79504 | -1.568578 | 2.432219 | 0.7208233
56.90064 | 13.3711 | 14.94562 | 11.79118 | -1.574517 | 2.434847 | 0.7195934
56.91064 | 13.3705 | 14.94317 | 11.78732 | -1.572672 | 2.437488 | 0.718367
56.92063 | 13.3778 | 14.94075 | 11.78346 | -1.562946 | 2.44014 | 0.7171454
56.93063 | 13.3608 | 14.93834 | 11.7796 | -1.577535 | 2.442808 | 0.7159261
56.94063 | 13.3824 | 14.93594 | 11.77574 | -1.553541 | 2.445489 | 0.7147105
56.95063 | 13.3801 | 14.93356 | 11.77188 | -1.553463 | 2.448184 | 0.7134985
56.96063 | 13.3669 | 14.9312 | 11.76802 | -1.564302 | 2.450892 | 0.7122902
56.97062 | 13.3677 | 14.92886 | 11.76416 | -1.56116 | 2.453612 | 0.711087
56.98062 | 13.3713 | 14.92653 | 11.7603 | -1.555233 | 2.456347 | 0.7098862
56.99062 | 13.3621 | 14.92422 | 11.75644 | -1.562124 | 2.459096 | 0.7086893
57.00062 | 13.38 | 14.92193 | 11.75258 | -1.541931 | 2.461858 | 0.7074963
57.01062 | 13.3734 | 14.91966 | 11.74871 | -1.546256 | 2.464635 | 0.7063071
57.02062 | 13.367 | 14.9174 | 11.74485 | -1.550398 | 2.467425 | 0.7051219
57.03061 | 13.3775 | 14.91516 | 11.74099 | -1.53766 | 2.470226 | 0.7039418
57.04061 | 13.3661 | 14.91294 | 11.73713 | -1.546838 | 2.473044 | 0.7027646
57.05061 | 13.3606 | 14.91073 | 11.73327 | -1.550132 | 2.475875 | 0.7015913
57.06061 | 13.3783 | 14.90855 | 11.7294 | -1.530245 | 2.478721 | 0.7004222
57.07061 | 13.3602 | 14.90638 | 11.72554 | -1.546176 | 2.48158 | 0.6992572
57.0806 | 13.3709 | 14.90423 | 11.72168 | -1.533327 | 2.484451 | 0.6980975
57.0906 | 13.3722 | 14.90209 | 11.71781 | -1.529893 | 2.487338 | 0.6969408
57.1006 | 13.3567 | 14.89998 | 11.71395 | -1.543278 | 2.49024 | 0.6957883
57.1106 | 13.3768 | 14.89788 | 11.71009 | -1.521081 | 2.493156 | 0.69464
57.1206 | 13.3552 | 14.8958 | 11.70622 | -1.540602 | 2.496086 | 0.693496
57.1306 | 13.3648 | 14.89374 | 11.70236 | -1.528942 | 2.49903 | 0.6923563
57.14059 | 13.3637 | 14.8917 | 11.69849 | -1.528002 | 2.501985 | 0.6912221
57.15059 | 13.3637 | 14.88968 | 11.69463 | -1.525977 | 2.504957 | 0.6900911
57.16059 | 13.3629 | 14.88767 | 11.69076 | -1.524774 | 2.507945 | 0.6889645
57.17059 | 13.3737 | 14.88569 | 11.6869 | -1.511986 | 2.510945 | 0.6878423
57.18059 | 13.3645 | 14.88372 | 11.68303 | -1.51922 | 2.513963 | 0.6867245
57.19058 | 13.3786 | 14.88177 | 11.67917 | -1.503172 | 2.516989 | 0.6856123
57.20058 | 13.3827 | 14.87984 | 11.67531 | -1.497143 | 2.520034 | 0.6845035
57.21058 | 13.3728 | 14.87793 | 11.67144 | -1.505133 | 2.523095 | 0.6833992
57.22058 | 13.386 | 14.87604 | 11.66757 | -1.490041 | 2.526168 | 0.6822994
57.23058 | 13.3857 | 14.87417 | 11.66371 | -1.48847 | 2.529258 | 0.6812043
57.24058 | 13.3786 | 14.87232 | 11.65984 | -1.493715 | 2.53236 | 0.6801137
57.25057 | 13.3938 | 14.87048 | 11.65598 | -1.476684 | 2.535476 | 0.6790287
57.26057 | 13.3991 | 14.86867 | 11.65211 | -1.469569 | 2.538609 | 0.6779474
57.27057 | 13.3937 | 14.86687 | 11.64825 | -1.473175 | 2.541757 | 0.6768708
57.28057 | 13.4085 | 14.8651 | 11.64438 | -1.4566 | 2.544921 | 0.6757988
57.29057 | 13.4018 | 14.86334 | 11.64051 | -1.461544 | 2.548099 | 0.6747315
57.30056 | 13.4027 | 14.86161 | 11.63665 | -1.45891 | 2.551289 | 0.67367
57.31056 | 13.416 | 14.85989 | 11.63278 | -1.443894 | 2.554497 | 0.6726122
57.32056 | 13.4159 | 14.8582 | 11.62892 | -1.442298 | 2.557721 | 0.6715592
57.33056 | 13.4199 | 14.85652 | 11.62505 | -1.436622 | 2.560958 | 0.6705109
57.34056 | 13.4337 | 14.85487 | 11.62119 | -1.421166 | 2.564213 | 0.6694675
57.35056 | 13.4306 | 14.85323 | 11.61732 | -1.42263 | 2.567481 | 0.6684288
57.36055 | 13.4329 | 14.85162 | 11.61346 | -1.418715 | 2.570762 | 0.667396
57.37055 | 13.4477 | 14.85002 | 11.60959 | -1.40232 | 2.574062 | 0.6663671
57.38055 | 13.4322 | 14.84845 | 11.60572 | -1.416245 | 2.577378 | 0.665343
57.39055 | 13.4526 | 14.84689 | 11.60186 | -1.394291 | 2.580709 | 0.6643238
57.40055 | 13.4481 | 14.84536 | 11.59799 | -1.397256 | 2.584055 | 0.6633095
57.41054 | 13.4489 | 14.84384 | 11.59413 | -1.394945 | 2.587414 | 0.662301
57.42054 | 13.4585 | 14.84235 | 11.59026 | -1.383852 | 2.590791 | 0.6612966
57.43054 | 13.4576 | 14.84088 | 11.5864 | -1.383279 | 2.594184 | 0.660297
57.44054 | 13.4523 | 14.83943 | 11.58253 | -1.387128 | 2.597593 | 0.6593024
57.45054 | 13.4636 | 14.838 | 11.57867 | -1.374398 | 2.601018 | 0.6583128
57.46054 | 13.4661 | 14.83659 | 11.5748 | -1.370488 | 2.604459 | 0.6573281
57.47053 | 13.4708 | 14.8352 | 11.57094 | -1.364401 | 2.607912 | 0.6563494
57.48053 | 13.4732 | 14.83383 | 11.56707 | -1.360634 | 2.611384 | 0.6553747
57.49053 | 13.4751 | 14.83249 | 11.56321 | -1.357387 | 2.614873 | 0.654405
57.50053 | 13.4735 | 14.83116 | 11.55934 | -1.357662 | 2.618378 | 0.6534403
57.51053 | 13.4878 | 14.82986 | 11.55548 | -1.342059 | 2.621898 | 0.6524807
57.52052 | 13.4762 | 14.82858 | 11.55162 | -1.352378 | 2.625432 | 0.651527
57.53052 | 13.4865 | 14.82732 | 11.54775 | -1.340817 | 2.628985 | 0.6505774
57.54052 | 13.4887 | 14.82608 | 11.54389 | -1.337377 | 2.632555 | 0.6496329
57.55052 | 13.4862 | 14.82486 | 11.54003 | -1.33866 | 2.636141 | 0.6486934
57.56052 | 13.5027 | 14.82366 | 11.53616 | -1.320964 | 2.639743 | 0.647759
57.57052 | 13.4896 | 14.82249 | 11.5323 | -1.332889 | 2.643361 | 0.6468296
57.58051 | 13.495 | 14.82134 | 11.52844 | -1.326338 | 2.646993 | 0.6459062
57.59051 | 13.4929 | 14.82021 | 11.52458 | -1.327308 | 2.650645 | 0.644987
57.60051 | 13.5 | 14.8191 | 11.52071 | -1.319099 | 2.654313 | 0.6440728
57.61051 | 13.4943 | 14.81801 | 11.51685 | -1.323712 | 2.657999 | 0.6431638
57.62051 | 13.5048 | 14.81695 | 11.51299 | -1.312148 | 2.661701 | 0.6422597
57.6305 | 13.5082 | 14.81591 | 11.50913 | -1.307706 | 2.665416 | 0.6413618
57.6405 | 13.503 | 14.81489 | 11.50527 | -1.311886 | 2.669151 | 0.640468
57.6505 | 13.5164 | 14.81389 | 11.50141 | -1.297488 | 2.672904 | 0.6395792
57.6605 | 13.5066 | 14.81291 | 11.49754 | -1.306313 | 2.676673 | 0.6386955
57.6705 | 13.5112 | 14.81196 | 11.49368 | -1.30076 | 2.68046 | 0.6378169
57.6805 | 13.509 | 14.81103 | 11.48982 | -1.302029 | 2.684264 | 0.6369434
57.69049 | 13.5095 | 14.81012 | 11.48597 | -1.300622 | 2.688081 | 0.636076
57.70049 | 13.5144 | 14.80924 | 11.48211 | -1.294837 | 2.691919 | 0.6352127
57.71049 | 13.5162 | 14.80837 | 11.47825 | -1.292174 | 2.695774 | 0.6343545
57.72049 | 13.5145 | 14.80753 | 11.47439 | -1.293034 | 2.699647 | 0.6335014
57.73049 | 13.513 | 14.80672 | 11.47053 | -1.293717 | 2.703537 | 0.6326534
57.74048 | 13.5077 | 14.80592 | 11.46667 | -1.298224 | 2.707441 | 0.6318113
57.75048 | 13.503 | 14.80515 | 11.46281 | -1.302153 | 2.711366 | 0.6309734
57.76048 | 13.5118 | 14.8044 | 11.45896 | -1.292605 | 2.715309 | 0.6301406
57.77048 | 13.5031 | 14.80368 | 11.4551 | -1.30058 | 2.719269 | 0.6293129
57.78048 | 13.5095 | 14.80298 | 11.45124 | -1.293478 | 2.723247 | 0.6284903
57.79048 | 13.5117 | 14.8023 | 11.44738 | -1.2906 | 2.727243 | 0.6276727
57.80047 | 13.5124 | 14.80164 | 11.44353 | -1.289245 | 2.731253 | 0.6268612
57.81047 | 13.5059 | 14.80101 | 11.43968 | -1.295113 | 2.735284 | 0.6260538
57.82047 | 13.5117 | 14.8004 | 11.43582 | -1.288705 | 2.739334 | 0.6252513
57.83047 | 13.5041 | 14.79982 | 11.43196 | -1.29572 | 2.743402 | 0.624454
57.84047 | 13.5033 | 14.79926 | 11.42811 | -1.295959 | 2.747487 | 0.6236617
57.85046 | 13.5076 | 14.79872 | 11.42426 | -1.291122 | 2.751587 | 0.6228752
57.86046 | 13.5083 | 14.79821 | 11.42041 | -1.289908 | 2.755709 | 0.6220929
57.87046 | 13.5017 | 14.79772 | 11.41655 | -1.296018 | 2.75985 | 0.6213158
57.88046 | 13.5063 | 14.79725 | 11.4127 | -1.290951 | 2.764008 | 0.6205435
57.89046 | 13.5004 | 14.79681 | 11.40885 | -1.296409 | 2.768185 | 0.6197763
57.90046 | 13.4993 | 14.79639 | 11.405 | -1.297091 | 2.772381 | 0.6190141
57.91045 | 13.4949 | 14.796 | 11.40115 | -1.301097 | 2.776592 | 0.6182576
57.92045 | 13.4977 | 14.79563 | 11.3973 | -1.297927 | 2.780824 | 0.6175054
57.93045 | 13.5013 | 14.79528 | 11.39345 | -1.293981 | 2.785076 | 0.6167581
57.94045 | 13.4979 | 14.79496 | 11.3896 | -1.297059 | 2.789346 | 0.6160157
57.95045 | 13.4942 | 14.79466 | 11.38575 | -1.300462 | 2.793635 | 0.6152784
57.96044 | 13.5015 | 14.79439 | 11.3819 | -1.292889 | 2.797939 | 0.6145467
57.97044 | 13.5055 | 14.79414 | 11.37806 | -1.28864 | 2.802266 | 0.6138192
57.98044 | 13.4972 | 14.79392 | 11.37421 | -1.296716 | 2.806612 | 0.6130966
57.99044 | 13.5048 | 14.79372 | 11.37036 | -1.288917 | 2.810977 | 0.6123789
58.00044 | 13.4991 | 14.79354 | 11.36651 | -1.294442 | 2.815361 | 0.6116662
58.01044 | 13.4945 | 14.79339 | 11.36267 | -1.298892 | 2.819765 | 0.6109583
58.02043 | 13.5042 | 14.79327 | 11.35883 | -1.289066 | 2.824183 | 0.610256
58.03043 | 13.5008 | 14.79317 | 11.35498 | -1.292366 | 2.828625 | 0.6095578
58.04043 | 13.5035 | 14.79309 | 11.35114 | -1.28959 | 2.833087 | 0.6088645
58.05043 | 13.504 | 14.79304 | 11.3473 | -1.28904 | 2.837568 | 0.6081761
58.06043 | 13.503 | 14.79301 | 11.34345 | -1.290014 | 2.842068 | 0.6074925
58.07042 | 13.5001 | 14.79301 | 11.33961 | -1.292914 | 2.846584 | 0.6068143
58.08042 | 13.5115 | 14.79304 | 11.33577 | -1.281539 | 2.851125 | 0.6061403
58.09042 | 13.512 | 14.79309 | 11.33193 | -1.281089 | 2.855685 | 0.6054711
58.10042 | 13.516 | 14.79316 | 11.32809 | -1.277164 | 2.860264 | 0.6048067
58.11042 | 13.5221 | 14.79326 | 11.32425 | -1.271165 | 2.864864 | 0.6041469
58.12041 | 13.5174 | 14.79339 | 11.32042 | -1.275991 | 2.869479 | 0.6034927
58.13041 | 13.525 | 14.79354 | 11.31658 | -1.268543 | 2.874119 | 0.6028425
58.14041 | 13.5386 | 14.79372 | 11.31274 | -1.255118 | 2.878777 | 0.602197
58.15041 | 13.532 | 14.79392 | 11.30891 | -1.261923 | 2.883459 | 0.6015562
58.16041 | 13.5402 | 14.79415 | 11.30507 | -1.25395 | 2.888158 | 0.6009201
58.17041 | 13.5439 | 14.79441 | 11.30124 | -1.250506 | 2.89288 | 0.6002887
58.1804 | 13.5435 | 14.79468 | 11.29741 | -1.251184 | 2.897615 | 0.5996626
58.1904 | 13.5583 | 14.79499 | 11.29357 | -1.236691 | 2.902377 | 0.5990405
58.2004 | 13.5605 | 14.79532 | 11.28974 | -1.234825 | 2.907161 | 0.598423
58.2104 | 13.5484 | 14.79568 | 11.28591 | -1.247281 | 2.911963 | 0.5978102
58.2204 | 13.5676 | 14.79607 | 11.28208 | -1.228468 | 2.916788 | 0.5972019
58.23039 | 13.5709 | 14.79648 | 11.27825 | -1.225576 | 2.921626 | 0.5965989
58.24039 | 13.5738 | 14.79691 | 11.27442 | -1.223113 | 2.926492 | 0.5959998
58.25039 | 13.5924 | 14.79738 | 11.27059 | -1.204977 | 2.931379 | 0.5954052
58.26039 | 13.5823 | 14.79787 | 11.26676 | -1.215567 | 2.936286 | 0.5948152
58.27039 | 13.5876 | 14.79838 | 11.26294 | -1.210783 | 2.941215 | 0.5942297
58.28039 | 13.6023 | 14.79893 | 11.25911 | -1.196626 | 2.946165 | 0.5936488
58.29038 | 13.6022 | 14.79949 | 11.25529 | -1.197295 | 2.951132 | 0.5930729
58.30038 | 13.6096 | 14.80009 | 11.25147 | -1.190491 | 2.956125 | 0.5925008
58.31038 | 13.6191 | 14.80071 | 11.24764 | -1.181613 | 2.961138 | 0.5919333
58.32038 | 13.6148 | 14.80136 | 11.24382 | -1.186563 | 2.966174 | 0.5913702
58.33038 | 13.6238 | 14.80204 | 11.24 | -1.17824 | 2.971232 | 0.5908115
58.34037 | 13.6346 | 14.80274 | 11.23618 | -1.168143 | 2.976306 | 0.5902577
58.35037 | 13.6287 | 14.80347 | 11.23236 | -1.174774 | 2.981406 | 0.5897078
58.36037 | 13.6355 | 14.80423 | 11.22854 | -1.168732 | 2.986529 | 0.5891622
58.37037 | 13.6487 | 14.80502 | 11.22472 | -1.156317 | 2.991674 | 0.5886211
58.38037 | 13.6366 | 14.80583 | 11.22091 | -1.169229 | 2.99684 | 0.5880842
58.39037 | 13.6613 | 14.80667 | 11.21709 | -1.145369 | 3.002029 | 0.5875517
58.40036 | 13.6649 | 14.80754 | 11.21328 | -1.142636 | 3.007234 | 0.587024
58.41036 | 13.6605 | 14.80843 | 11.20946 | -1.14793 | 3.012467 | 0.5865001
58.42036 | 13.6761 | 14.80935 | 11.20565 | -1.133252 | 3.017723 | 0.5859805
58.43036 | 13.6787 | 14.8103 | 11.20184 | -1.131602 | 3.023001 | 0.5854651
58.44036 | 13.6747 | 14.81128 | 11.19802 | -1.13658 | 3.028301 | 0.5849539
58.45035 | 13.695 | 14.81228 | 11.19422 | -1.117284 | 3.033619 | 0.5844475
58.46035 | 13.6994 | 14.81332 | 11.19041 | -1.113918 | 3.038964 | 0.5839447
58.47035 | 13.693 | 14.81438 | 11.1866 | -1.121379 | 3.044332 | 0.5834462
58.48035 | 13.7154 | 14.81547 | 11.18279 | -1.100068 | 3.049724 | 0.5829518
58.49035 | 13.7156 | 14.81659 | 11.17899 | -1.100985 | 3.055138 | 0.5824615
58.50035 | 13.7159 | 14.81773 | 11.17518 | -1.101831 | 3.060575 | 0.5819754
58.51034 | 13.7203 | 14.8189 | 11.17138 | -1.098604 | 3.06603 | 0.5814939
58.52034 | 13.7245 | 14.82011 | 11.16758 | -1.095606 | 3.071513 | 0.581016
58.53034 | 13.7291 | 14.82134 | 11.16377 | -1.092236 | 3.077019 | 0.5805422
58.54034 | 13.744 | 14.82259 | 11.15997 | -1.078595 | 3.082549 | 0.5800724
58.55034 | 13.7389 | 14.82388 | 11.15617 | -1.084983 | 3.088103 | 0.5796067
58.56033 | 13.7571 | 14.8252 | 11.15238 | -1.068098 | 3.093674 | 0.5791455
58.57033 | 13.7636 | 14.82654 | 11.14858 | -1.062942 | 3.099275 | 0.5786878
58.58033 | 13.7578 | 14.82792 | 11.14478 | -1.070116 | 3.104899 | 0.5782341
58.59033 | 13.7728 | 14.82932 | 11.14099 | -1.056519 | 3.110547 | 0.5777843
58.60033 | 13.7793 | 14.83075 | 11.13719 | -1.05145 | 3.116219 | 0.5773385
58.61033 | 13.7805 | 14.83221 | 11.1334 | -1.05171 | 3.121914 | 0.5768967
58.62032 | 13.7939 | 14.8337 | 11.12961 | -1.039798 | 3.127628 | 0.5764592
58.63032 | 13.8008 | 14.83522 | 11.12582 | -1.034417 | 3.133373 | 0.5760252
58.64032 | 13.7928 | 14.83676 | 11.12203 | -1.043965 | 3.13914 | 0.575595
58.65032 | 13.8221 | 14.83834 | 11.11824 | -1.016243 | 3.144934 | 0.5751687
58.66032 | 13.8195 | 14.83995 | 11.11445 | -1.020449 | 3.15075 | 0.5747463
58.67031 | 13.8148 | 14.84158 | 11.11067 | -1.026783 | 3.156585 | 0.5743281
58.68031 | 13.8363 | 14.84325 | 11.10689 | -1.006949 | 3.162451 | 0.5739133
58.69031 | 13.8413 | 14.84495 | 11.1031 | -1.003645 | 3.168342 | 0.5735023
58.70031 | 13.8447 | 14.84667 | 11.09932 | -1.00197 | 3.174257 | 0.5730951
58.71031 | 13.8653 | 14.84843 | 11.09554 | -0.9831255 | 3.180197 | 0.5726916
58.72031 | 13.871 | 14.85021 | 11.09176 | -0.9792107 | 3.186162 | 0.5722919
58.7303 | 13.8786 | 14.85202 | 11.08798 | -0.9734241 | 3.192147 | 0.5718963
58.7403 | 13.8902 | 14.85387 | 11.0842 | -0.9636695 | 3.198162 | 0.571504
58.7503 | 13.8969 | 14.85574 | 11.08043 | -0.9588448 | 3.204203 | 0.5711154
58.7603 | 13.8979 | 14.85765 | 11.07665 | -0.9597505 | 3.210269 | 0.5707304
58.7703 | 13.9257 | 14.85959 | 11.07288 | -0.9338866 | 3.21636 | 0.5703491
58.78029 | 13.9262 | 14.86155 | 11.06911 | -0.9353509 | 3.222471 | 0.5699718
58.79029 | 13.9284 | 14.86355 | 11.06534 | -0.9351477 | 3.228613 | 0.5695978
58.80029 | 13.9548 | 14.86558 | 11.06157 | -0.9107755 | 3.234781 | 0.5692274
58.81029 | 13.9444 | 14.86763 | 11.0578 | -0.9232337 | 3.240975 | 0.5688605
58.82029 | 13.9567 | 14.86972 | 11.05403 | -0.9130226 | 3.247195 | 0.5684972
58.83029 | 13.9743 | 14.87184 | 11.05026 | -0.8975422 | 3.25344 | 0.5681375
58.84028 | 13.9772 | 14.87399 | 11.0465 | -0.896791 | 3.259706 | 0.5677815
58.85028 | 13.9937 | 14.87617 | 11.04274 | -0.8824728 | 3.266004 | 0.5674288
58.86028 | 14.0031 | 14.87839 | 11.03898 | -0.8752855 | 3.272328 | 0.5670795
58.87028 | 14.0066 | 14.88063 | 11.03522 | -0.8740298 | 3.278678 | 0.5667338
58.88028 | 14.0257 | 14.88291 | 11.03146 | -0.8572051 | 3.285055 | 0.5663915
58.89027 | 14.0302 | 14.88521 | 11.0277 | -0.8550096 | 3.291452 | 0.5660531
58.90027 | 14.0382 | 14.88755 | 11.02395 | -0.8493476 | 3.297882 | 0.5657176
58.91027 | 14.0538 | 14.88992 | 11.02019 | -0.8361175 | 3.304339 | 0.5653856
58.92027 | 14.0528 | 14.89232 | 11.01644 | -0.8395189 | 3.310823 | 0.565057
58.93027 | 14.0677 | 14.89475 | 11.01269 | -0.8270521 | 3.317333 | 0.5647317
58.94027 | 14.0868 | 14.89722 | 11.00894 | -0.8104169 | 3.323871 | 0.5644097
58.95026 | 14.0868 | 14.89971 | 11.00519 | -0.812911 | 3.330429 | 0.5640915
58.96026 | 14.1001 | 14.90224 | 11.00144 | -0.8021403 | 3.337021 | 0.5637762
58.97026 | 14.1085 | 14.9048 | 10.9977 | -0.796301 | 3.34364 | 0.5634642
58.98026 | 14.1184 | 14.90739 | 10.99395 | -0.788994 | 3.350287 | 0.5631555
58.99026 | 14.1258 | 14.91002 | 10.99021 | -0.7842193 | 3.356961 | 0.5628501
59.00025 | 14.1502 | 14.91267 | 10.98647 | -0.7624746 | 3.363656 | 0.5625483
59.01025 | 14.1515 | 14.91536 | 10.98273 | -0.7638648 | 3.370386 | 0.5622493
59.02025 | 14.1653 | 14.91809 | 10.97899 | -0.7527874 | 3.377143 | 0.5619535
59.03025 | 14.1795 | 14.92084 | 10.97525 | -0.7413427 | 3.383929 | 0.5616609
59.04025 | 14.1901 | 14.92363 | 10.97152 | -0.7335305 | 3.390742 | 0.5613715
59.05025 | 14.1921 | 14.92645 | 10.96778 | -0.7343517 | 3.397583 | 0.5610853
59.06024 | 14.2116 | 14.9293 | 10.96405 | -0.7177022 | 3.404446 | 0.5608024
59.07024 | 14.2246 | 14.93219 | 10.96032 | -0.7075889 | 3.411344 | 0.5605224
59.08024 | 14.2293 | 14.93511 | 10.95659 | -0.7058091 | 3.41827 | 0.5602455
59.09024 | 14.2494 | 14.93806 | 10.95287 | -0.6886618 | 3.425225 | 0.5599717
59.10024 | 14.2543 | 14.94105 | 10.94914 | -0.6867483 | 3.432209 | 0.559701
59.11023 | 14.2611 | 14.94406 | 10.94542 | -0.682965 | 3.439214 | 0.5594336
59.12023 | 14.2687 | 14.94712 | 10.94169 | -0.6784183 | 3.446255 | 0.5591689
59.13023 | 14.2848 | 14.9502 | 10.93797 | -0.6654048 | 3.453325 | 0.5589072
59.14023 | 14.2892 | 14.95333 | 10.93425 | -0.664125 | 3.460424 | 0.5586485
59.15023 | 14.31 | 14.95648 | 10.93053 | -0.6464787 | 3.467552 | 0.5583928
59.16023 | 14.3185 | 14.95967 | 10.92682 | -0.6411666 | 3.474709 | 0.55814
59.17022 | 14.3188 | 14.96289 | 10.92311 | -0.6440853 | 3.481889 | 0.5578904
59.18022 | 14.3359 | 14.96614 | 10.91939 | -0.6302413 | 3.489105 | 0.5576435
59.19022 | 14.3513 | 14.96943 | 10.91568 | -0.618131 | 3.496351 | 0.5573995
59.20022 | 14.3576 | 14.97276 | 10.91197 | -0.6151553 | 3.503626 | 0.5571583
59.21022 | 14.3765 | 14.97611 | 10.90826 | -0.5996136 | 3.510931 | 0.5569201
59.22021 | 14.3783 | 14.9795 | 10.90456 | -0.601203 | 3.518259 | 0.5566849
59.23021 | 14.3885 | 14.98293 | 10.90085 | -0.5944304 | 3.525624 | 0.5564523
59.24021 | 14.4124 | 14.98639 | 10.89715 | -0.5739924 | 3.533019 | 0.5562224
59.25021 | 14.4169 | 14.98989 | 10.89345 | -0.5729887 | 3.540444 | 0.5559954
59.26021 | 14.4238 | 14.99342 | 10.88975 | -0.5696204 | 3.5479 | 0.5557711
59.27021 | 14.4428 | 14.99699 | 10.88605 | -0.5541862 | 3.555385 | 0.5555496
59.2802 | 14.4515 | 15.00058 | 10.88236 | -0.5490841 | 3.562894 | 0.555331
59.2902 | 14.4695 | 15.00422 | 10.87866 | -0.5347203 | 3.570441 | 0.5551149
59.3002 | 14.4888 | 15.00789 | 10.87497 | -0.5190916 | 3.578019 | 0.5549015
59.3102 | 14.4973 | 15.0116 | 10.87128 | -0.5142982 | 3.585627 | 0.5546908
59.3202 | 14.5204 | 15.01534 | 10.86759 | -0.4949403 | 3.593266 | 0.5544826
59.33019 | 14.5421 | 15.01911 | 10.86391 | -0.4770141 | 3.600929 | 0.5542774
59.34019 | 14.5525 | 15.02293 | 10.86022 | -0.4704271 | 3.608631 | 0.5540745
59.35019 | 14.57 | 15.02678 | 10.85654 | -0.4567753 | 3.616363 | 0.5538742
59.36019 | 14.5947 | 15.03066 | 10.85286 | -0.4359596 | 3.624127 | 0.5536765
59.37019 | 14.6068 | 15.03458 | 10.84918 | -0.4277796 | 3.631922 | 0.5534813
59.38019 | 14.6299 | 15.03854 | 10.8455 | -0.4086355 | 3.639749 | 0.5532887
59.39018 | 14.65 | 15.04252 | 10.84183 | -0.3925238 | 3.6476 | 0.5530987
59.40018 | 14.6607 | 15.04655 | 10.83815 | -0.3858522 | 3.655491 | 0.5529111
59.41018 | 14.6966 | 15.05062 | 10.83448 | -0.3540161 | 3.663412 | 0.5527259
59.42018 | 14.7055 | 15.05472 | 10.83081 | -0.349217 | 3.671367 | 0.5525431
59.43018 | 14.7207 | 15.05885 | 10.82714 | -0.3381536 | 3.679353 | 0.5523628
59.44017 | 14.7556 | 15.06302 | 10.82347 | -0.3074235 | 3.687364 | 0.552185
59.45017 | 14.7699 | 15.06723 | 10.81981 | -0.2973308 | 3.695412 | 0.5520095
59.46017 | 14.7849 | 15.07148 | 10.81615 | -0.2865804 | 3.703498 | 0.5518363
59.47017 | 14.8184 | 15.07576 | 10.81249 | -0.2573611 | 3.711611 | 0.5516654
59.48017 | 14.8376 | 15.08008 | 10.80883 | -0.2424839 | 3.719761 | 0.5514969
59.49017 | 14.8452 | 15.08444 | 10.80517 | -0.2392387 | 3.72794 | 0.5513306
59.50016 | 14.8881 | 15.08883 | 10.80152 | -0.2007288 | 3.736146 | 0.5511667
59.51016 | 14.9049 | 15.09326 | 10.79786 | -0.1883601 | 3.744392 | 0.5510049
59.52016 | 14.9174 | 15.09773 | 10.79421 | -0.180329 | 3.752672 | 0.5508454
59.53016 | 14.9535 | 15.10224 | 10.79056 | -0.1487351 | 3.760985 | 0.5506881
59.54016 | 14.9685 | 15.10678 | 10.78691 | -0.1382784 | 3.769331 | 0.5505329
59.55015 | 14.9887 | 15.11136 | 10.78327 | -0.1226551 | 3.777702 | 0.5503801
59.56015 | 15.0244 | 15.11597 | 10.77963 | -0.09157365 | 3.786115 | 0.5502292
59.57015 | 15.0377 | 15.12063 | 10.77599 | -0.0829301 | 3.794562 | 0.5500805
59.58015 | 15.054 | 15.12532 | 10.77235 | -0.07132439 | 3.803042 | 0.5499338
59.59015 | 15.0961 | 15.13006 | 10.76871 | -0.03395634 | 3.811556 | 0.5497893
59.60015 | 15.1181 | 15.13483 | 10.76508 | -0.01672631 | 3.820104 | 0.5496467
59.61014 | 15.1274 | 15.13963 | 10.76145 | -0.01222972 | 3.828678 | 0.5495063
59.62014 | 15.1756 | 15.14448 | 10.75781 | 0.03112403 | 3.837294 | 0.5493678
59.63014 | 15.1962 | 15.14936 | 10.75419 | 0.04683933 | 3.845944 | 0.5492312
59.64014 | 15.2156 | 15.15428 | 10.75056 | 0.06131637 | 3.854629 | 0.5490966
59.65014 | 15.2607 | 15.15925 | 10.74693 | 0.1014549 | 3.863348 | 0.5489639
59.66013 | 15.2839 | 15.16424 | 10.74331 | 0.1196602 | 3.872093 | 0.5488332
59.67013 | 15.3099 | 15.16928 | 10.73969 | 0.140623 | 3.880879 | 0.5487042
59.68013 | 15.3521 | 15.17436 | 10.73607 | 0.1777442 | 3.889704 | 0.5485771
59.69013 | 15.3757 | 15.17947 | 10.73246 | 0.1962297 | 3.89856 | 0.5484519
59.70013 | 15.4113 | 15.18463 | 10.72884 | 0.2266731 | 3.907455 | 0.5483284
59.71013 | 15.4497 | 15.18982 | 10.72523 | 0.2598804 | 3.916381 | 0.5482067
59.72012 | 15.4705 | 15.19505 | 10.72163 | 0.2754524 | 3.925336 | 0.5480868
59.73012 | 15.5137 | 15.20032 | 10.71802 | 0.3133804 | 3.934334 | 0.5479686
59.74012 | 15.5546 | 15.20563 | 10.71441 | 0.348969 | 3.943368 | 0.547852
59.75012 | 15.5769 | 15.21098 | 10.71081 | 0.3659181 | 3.952437 | 0.5477372
59.76012 | 15.6163 | 15.21637 | 10.70721 | 0.3999278 | 3.961542 | 0.547624
59.77011 | 15.6686 | 15.2218 | 10.70361 | 0.4468033 | 3.970673 | 0.5475124
59.78011 | 15.6989 | 15.22727 | 10.70001 | 0.4716338 | 3.97985 | 0.5474024
59.79011 | 15.7358 | 15.23278 | 10.69642 | 0.5030247 | 3.989062 | 0.5472939
59.80011 | 15.7822 | 15.23832 | 10.69283 | 0.5438757 | 3.99831 | 0.547187
59.81011 | 15.8165 | 15.24391 | 10.68924 | 0.5725866 | 4.007595 | 0.5470816
59.82011 | 15.856 | 15.24954 | 10.68565 | 0.6064582 | 4.016916 | 0.5469777
59.8301 | 15.9038 | 15.25521 | 10.68207 | 0.6485949 | 4.026263 | 0.5468753
59.8401 | 15.9392 | 15.26091 | 10.67848 | 0.6782859 | 4.035657 | 0.5467743
59.8501 | 15.9804 | 15.26666 | 10.6749 | 0.7137369 | 4.045087 | 0.5466746
59.8601 | 16.0253 | 15.27245 | 10.67132 | 0.7528471 | 4.054554 | 0.5465764
59.8701 | 16.0566 | 15.27828 | 10.66775 | 0.7783173 | 4.064057 | 0.5464794
59.88009 | 16.1063 | 15.28415 | 10.66418 | 0.8221528 | 4.073588 | 0.5463839
59.89009 | 16.1493 | 15.29006 | 10.6606 | 0.8592418 | 4.083165 | 0.5462896
59.90009 | 16.1902 | 15.29601 | 10.65703 | 0.8941906 | 4.092779 | 0.5461965
59.91009 | 16.238 | 15.302 | 10.65347 | 0.935998 | 4.102431 | 0.5461048
59.92009 | 16.2807 | 15.30803 | 10.6499 | 0.9726651 | 4.112119 | 0.5460142
59.93009 | 16.3247 | 15.31411 | 10.64634 | 1.010591 | 4.121845 | 0.5459247
59.94008 | 16.3709 | 15.32022 | 10.64278 | 1.050682 | 4.131599 | 0.5458366
59.95008 | 16.4168 | 15.32637 | 10.63922 | 1.090426 | 4.1414 | 0.5457493
59.96008 | 16.4619 | 15.33257 | 10.63567 | 1.129329 | 4.151239 | 0.5456633
59.97008 | 16.5007 | 15.33881 | 10.63212 | 1.161891 | 4.161115 | 0.5455783
59.98008 | 16.5551 | 15.34509 | 10.62856 | 1.210012 | 4.171029 | 0.5454944
59.99007 | 16.6033 | 15.3514 | 10.62502 | 1.251897 | 4.180972 | 0.5454115
60.00007 | 16.6423 | 15.35777 | 10.62147 | 1.284535 | 4.190962 | 0.5453294
60.01007 | 16.7002 | 15.36417 | 10.61793 | 1.336031 | 4.20099 | 0.5452484
60.02007 | 16.7406 | 15.37061 | 10.61439 | 1.369985 | 4.211057 | 0.5451683
60.03007 | 16.7881 | 15.3771 | 10.61085 | 1.410999 | 4.221161 | 0.5450891
60.04007 | 16.8403 | 15.38363 | 10.60731 | 1.45667 | 4.231305 | 0.5450108
60.05006 | 16.8908 | 15.39019 | 10.60378 | 1.500606 | 4.241476 | 0.5449333
60.06006 | 16.9327 | 15.39681 | 10.60025 | 1.535893 | 4.251697 | 0.5448566
60.07006 | 16.987 | 15.40346 | 10.59672 | 1.583539 | 4.261956 | 0.5447806
60.08006 | 17.0408 | 15.41016 | 10.5932 | 1.630642 | 4.272254 | 0.5447054
60.09006 | 17.0892 | 15.4169 | 10.58967 | 1.672304 | 4.282591 | 0.5446309
60.10005 | 17.1408 | 15.42367 | 10.58616 | 1.717129 | 4.292957 | 0.5445572
60.11005 | 17.193 | 15.43049 | 10.58264 | 1.762507 | 4.303371 | 0.544484
60.12005 | 17.2456 | 15.43736 | 10.57912 | 1.808242 | 4.313825 | 0.5444115
60.13005 | 17.2969 | 15.44427 | 10.57561 | 1.852634 | 4.324318 | 0.5443395
60.14005 | 17.3519 | 15.45122 | 10.5721 | 1.900684 | 4.334851 | 0.5442681
60.15005 | 17.4004 | 15.45821 | 10.56859 | 1.942192 | 4.345423 | 0.5441972
60.16004 | 17.4548 | 15.46524 | 10.56509 | 1.989564 | 4.356024 | 0.5441269
60.17004 | 17.5055 | 15.47231 | 10.56158 | 2.033186 | 4.366675 | 0.544057
60.18004 | 17.5526 | 15.47943 | 10.55808 | 2.073166 | 4.377365 | 0.5439876
60.19004 | 17.613 | 15.4866 | 10.55458 | 2.126403 | 4.388096 | 0.5439185
60.20004 | 17.6602 | 15.4938 | 10.55109 | 2.166397 | 4.398866 | 0.5438499
60.21003 | 17.7101 | 15.50105 | 10.5476 | 2.209055 | 4.409666 | 0.5437817
60.22003 | 17.7669 | 15.50834 | 10.54411 | 2.258563 | 4.420516 | 0.5437137
60.23003 | 17.8176 | 15.51567 | 10.54062 | 2.301928 | 4.431406 | 0.543646
60.24003 | 17.8681 | 15.52305 | 10.53713 | 2.345051 | 4.442337 | 0.5435786
60.25003 | 17.9208 | 15.53047 | 10.53365 | 2.39033 | 4.453308 | 0.5435113
60.26003 | 17.9722 | 15.53793 | 10.53017 | 2.434266 | 4.464318 | 0.5434443
60.27002 | 18.0191 | 15.54543 | 10.5267 | 2.473666 | 4.475359 | 0.5433775
60.28002 | 18.0711 | 15.55298 | 10.52322 | 2.518115 | 4.486451 | 0.5433108
60.29002 | 18.1239 | 15.56058 | 10.51975 | 2.563321 | 4.497583 | 0.5432442
60.30002 | 18.1664 | 15.56822 | 10.51628 | 2.598184 | 4.508756 | 0.5431777
60.31002 | 18.2199 | 15.5759 | 10.51282 | 2.644003 | 4.51997 | 0.5431112
60.32001 | 18.2614 | 15.58361 | 10.50935 | 2.677787 | 4.531214 | 0.5430448
60.33001 | 18.3068 | 15.59138 | 10.50589 | 2.715419 | 4.542509 | 0.5429784
60.34001 | 18.3553 | 15.59919 | 10.50244 | 2.756108 | 4.553845 | 0.5429119
60.35001 | 18.4067 | 15.60705 | 10.49898 | 2.799653 | 4.565222 | 0.5428453
60.36001 | 18.4453 | 15.61495 | 10.49553 | 2.830355 | 4.57664 | 0.5427786
60.37001 | 18.4929 | 15.62289 | 10.49208 | 2.870012 | 4.588099 | 0.5427118
60.38 | 18.5327 | 15.63087 | 10.48863 | 2.901834 | 4.599589 | 0.5426449
60.39 | 18.5739 | 15.6389 | 10.48519 | 2.935004 | 4.61113 | 0.5425778
60.4 | 18.615 | 15.64697 | 10.48175 | 2.96803 | 4.622713 | 0.5425104
60.41 | 18.656 | 15.65509 | 10.47831 | 3.000913 | 4.634337 | 0.5424428
60.42 | 18.6952 | 15.66325 | 10.47487 | 3.031952 | 4.646003 | 0.5423749
60.42999 | 18.731 | 15.67145 | 10.47144 | 3.059554 | 4.657699 | 0.5423068
60.43999 | 18.7662 | 15.67969 | 10.46801 | 3.086505 | 4.669447 | 0.5422382
60.44999 | 18.7989 | 15.68799 | 10.46458 | 3.110912 | 4.681237 | 0.5421694
60.45999 | 18.8391 | 15.69633 | 10.46116 | 3.142774 | 4.693069 | 0.5421001
60.46999 | 18.8587 | 15.70471 | 10.45773 | 3.153993 | 4.704942 | 0.5420304
60.47999 | 18.8858 | 15.71313 | 10.45432 | 3.172667 | 4.716857 | 0.5419603
60.48998 | 18.9282 | 15.72159 | 10.4509 | 3.206606 | 4.728802 | 0.5418897
60.49998 | 18.9534 | 15.73011 | 10.44749 | 3.223292 | 4.7408 | 0.5418186
60.50998 | 18.9734 | 15.73867 | 10.44408 | 3.234734 | 4.752841 | 0.541747
60.51998 | 19.0106 | 15.74727 | 10.44067 | 3.263331 | 4.764924 | 0.5416748
60.52998 | 19.0241 | 15.75591 | 10.43727 | 3.268185 | 4.777047 | 0.541602
60.53997 | 19.0429 | 15.76459 | 10.43387 | 3.278307 | 4.789198 | 0.5415287
60.54997 | 19.077 | 15.77333 | 10.43047 | 3.303672 | 4.801406 | 0.5414546
60.55997 | 19.0852 | 15.78211 | 10.42707 | 3.303093 | 4.813656 | 0.5413799
60.56997 | 19.1079 | 15.79093 | 10.42368 | 3.316969 | 4.825948 | 0.5413045
60.57997 | 19.1244 | 15.7998 | 10.42029 | 3.324602 | 4.838283 | 0.5412284
60.58997 | 19.1398 | 15.80871 | 10.4169 | 3.331089 | 4.850659 | 0.5411516
60.59996 | 19.1415 | 15.81766 | 10.41352 | 3.323841 | 4.863066 | 0.5410741
60.60996 | 19.1568 | 15.82666 | 10.41014 | 3.33014 | 4.875526 | 0.5409956
60.61996 | 19.1668 | 15.8357 | 10.40676 | 3.331095 | 4.888029 | 0.5409164
60.62996 | 19.1638 | 15.84479 | 10.40338 | 3.319005 | 4.900575 | 0.5408364
60.63996 | 19.1866 | 15.85393 | 10.40001 | 3.332671 | 4.913162 | 0.5407554
60.64995 | 19.1867 | 15.8631 | 10.39664 | 3.323602 | 4.925779 | 0.5406737
60.65995 | 19.1821 | 15.87232 | 10.39328 | 3.309779 | 4.938451 | 0.5405909
60.66995 | 19.1969 | 15.88159 | 10.38991 | 3.315312 | 4.951166 | 0.5405073
60.67995 | 19.1872 | 15.8909 | 10.38655 | 3.296301 | 4.963922 | 0.5404226
60.68995 | 19.1848 | 15.90025 | 10.3832 | 3.284546 | 4.97672 | 0.5403369
60.69995 | 19.194 | 15.90965 | 10.37984 | 3.284345 | 4.989562 | 0.5402503
60.70994 | 19.1902 | 15.91909 | 10.37649 | 3.27111 | 5.002433 | 0.5401626
60.71994 | 19.1757 | 15.92858 | 10.37315 | 3.247122 | 5.015358 | 0.5400739
60.72994 | 19.1694 | 15.93811 | 10.3698 | 3.231289 | 5.028326 | 0.5399841
60.73994 | 19.17 | 15.94769 | 10.36646 | 3.222311 | 5.041337 | 0.5398931
60.74994 | 19.1463 | 15.95731 | 10.36312 | 3.18899 | 5.054389 | 0.5398011
60.75993 | 19.1544 | 15.96697 | 10.35979 | 3.187434 | 5.067471 | 0.539708
60.76993 | 19.1321 | 15.97668 | 10.35645 | 3.155424 | 5.080608 | 0.5396136
60.77993 | 19.1074 | 15.98643 | 10.35312 | 3.12097 | 5.093787 | 0.5395181
60.78993 | 19.109 | 15.99623 | 10.3498 | 3.112771 | 5.107009 | 0.5394214
60.79993 | 19.0969 | 16.00607 | 10.34647 | 3.090829 | 5.120273 | 0.5393234
60.80993 | 19.078 | 16.01596 | 10.34315 | 3.062042 | 5.133579 | 0.5392242
60.81992 | 19.0707 | 16.02588 | 10.33984 | 3.044821 | 5.146914 | 0.5391238
60.82992 | 19.045 | 16.03585 | 10.33653 | 3.009147 | 5.160304 | 0.5390221
60.83992 | 19.0218 | 16.04587 | 10.33322 | 2.975928 | 5.173737 | 0.538919
60.84992 | 19.0165 | 16.05593 | 10.32991 | 2.960566 | 5.187211 | 0.5388147
60.85992 | 18.9931 | 16.06604 | 10.3266 | 2.92706 | 5.200727 | 0.538709
60.86991 | 18.9716 | 16.07618 | 10.32331 | 2.895421 | 5.214271 | 0.538602
60.87991 | 18.9566 | 16.08637 | 10.32001 | 2.870226 | 5.227873 | 0.5384936
60.88991 | 18.9381 | 16.09661 | 10.31671 | 2.841488 | 5.241515 | 0.5383838
60.89991 | 18.8993 | 16.10689 | 10.31342 | 2.792407 | 5.255199 | 0.5382726
60.90991 | 18.8963 | 16.11722 | 10.31013 | 2.779082 | 5.268925 | 0.5381599
60.91991 | 18.8623 | 16.12759 | 10.30685 | 2.734713 | 5.282693 | 0.5380459
60.9299 | 18.846 | 16.13799 | 10.30357 | 2.708013 | 5.296487 | 0.5379304
60.9399 | 18.8259 | 16.14844 | 10.30029 | 2.677457 | 5.310338 | 0.5378135
60.9499 | 18.8018 | 16.15894 | 10.29702 | 2.642859 | 5.324231 | 0.537695
60.9599 | 18.7748 | 16.16948 | 10.29374 | 2.605317 | 5.338165 | 0.5375751
60.9699 | 18.7629 | 16.18007 | 10.29047 | 2.582831 | 5.35214 | 0.5374536
60.97989 | 18.74 | 16.19069 | 10.28721 | 2.549313 | 5.366144 | 0.5373308
60.98989 | 18.7267 | 16.20136 | 10.28395 | 2.525342 | 5.380201 | 0.5372062
60.99989 | 18.7036 | 16.21207 | 10.28069 | 2.491527 | 5.394301 | 0.5370802
61.00989 | 18.6816 | 16.22283 | 10.27744 | 2.45877 | 5.408441 | 0.5369526
61.01989 | 18.6708 | 16.23363 | 10.27418 | 2.437171 | 5.422622 | 0.5368235
61.02989 | 18.6529 | 16.24447 | 10.27093 | 2.408429 | 5.436844 | 0.5366927
61.03988 | 18.649 | 16.25535 | 10.26769 | 2.393654 | 5.451093 | 0.5365605
61.04988 | 18.6203 | 16.26627 | 10.26445 | 2.354026 | 5.465398 | 0.5364267
61.05988 | 18.596 | 16.27724 | 10.26121 | 2.318756 | 5.479742 | 0.5362911
61.06988 | 18.5927 | 16.28826 | 10.25798 | 2.304444 | 5.494126 | 0.536154
61.07988 | 18.5817 | 16.29931 | 10.25474 | 2.28239 | 5.508551 | 0.5360152
61.08987 | 18.5806 | 16.3104 | 10.25152 | 2.270205 | 5.523002 | 0.535875
61.09987 | 18.5666 | 16.32153 | 10.24829 | 2.245066 | 5.537509 | 0.535733
61.10987 | 18.5536 | 16.33271 | 10.24507 | 2.220886 | 5.552054 | 0.5355893
61.11987 | 18.5501 | 16.34394 | 10.24185 | 2.206165 | 5.566639 | 0.535444
61.12987 | 18.5607 | 16.3552 | 10.23864 | 2.205502 | 5.581264 | 0.535297
61.13987 | 18.5529 | 16.3665 | 10.23543 | 2.186397 | 5.595929 | 0.5351484
61.14986 | 18.5361 | 16.37784 | 10.23222 | 2.158263 | 5.610619 | 0.5349982
61.15986 | 18.5459 | 16.38922 | 10.22902 | 2.156676 | 5.625362 | 0.5348462
61.16986 | 18.552 | 16.40065 | 10.22581 | 2.151348 | 5.640145 | 0.5346925
61.17986 | 18.5465 | 16.41212 | 10.22262 | 2.134379 | 5.654967 | 0.5345372
61.18986 | 18.5685 | 16.42363 | 10.21942 | 2.144871 | 5.669827 | 0.5343801
61.19985 | 18.5554 | 16.43517 | 10.21623 | 2.120232 | 5.684712 | 0.5342216
61.20985 | 18.5555 | 16.44676 | 10.21305 | 2.108743 | 5.699649 | 0.5340612
61.21985 | 18.5712 | 16.45839 | 10.20986 | 2.112813 | 5.714625 | 0.5338991
61.22985 | 18.583 | 16.47006 | 10.20668 | 2.112943 | 5.729639 | 0.5337353
61.23985 | 18.5809 | 16.48177 | 10.20351 | 2.099133 | 5.744691 | 0.5335698
61.24985 | 18.5921 | 16.49352 | 10.20033 | 2.098584 | 5.759781 | 0.5334026
61.25984 | 18.6112 | 16.50529 | 10.19717 | 2.105906 | 5.774893 | 0.5332339
61.26984 | 18.6159 | 16.51712 | 10.194 | 2.098779 | 5.790058 | 0.5330633
61.27984 | 18.6436 | 16.52899 | 10.19084 | 2.114612 | 5.80526 | 0.532891
61.28984 | 18.6491 | 16.54089 | 10.18768 | 2.108207 | 5.820498 | 0.532717
61.29984 | 18.6518 | 16.55284 | 10.18452 | 2.098962 | 5.835774 | 0.5325414
61.30983 | 18.6831 | 16.56481 | 10.18137 | 2.118291 | 5.851071 | 0.5323642
61.31983 | 18.6992 | 16.57683 | 10.17823 | 2.12237 | 5.86642 | 0.5321851
61.32983 | 18.7036 | 16.58889 | 10.17508 | 2.114711 | 5.881804 | 0.5320043
61.33983 | 18.714 | 16.60099 | 10.17194 | 2.113015 | 5.897224 | 0.5318219
61.34983 | 18.7496 | 16.61312 | 10.1688 | 2.136481 | 5.91268 | 0.5316378
61.35982 | 18.7583 | 16.62528 | 10.16567 | 2.133021 | 5.928156 | 0.5314521
61.36982 | 18.7657 | 16.63749 | 10.16254 | 2.128213 | 5.943682 | 0.5312646
61.37982 | 18.7868 | 16.64973 | 10.15941 | 2.137068 | 5.959243 | 0.5310755
61.38982 | 18.8036 | 16.66201 | 10.15629 | 2.141587 | 5.974838 | 0.5308847
61.39982 | 18.8281 | 16.67433 | 10.15317 | 2.153768 | 5.990468 | 0.5306922
61.40982 | 18.8525 | 16.68669 | 10.15006 | 2.165815 | 6.006132 | 0.5304981
61.41981 | 18.8643 | 16.69906 | 10.14695 | 2.165237 | 6.021814 | 0.5303026
61.42981 | 18.872 | 16.71149 | 10.14384 | 2.160512 | 6.037545 | 0.5301051
61.43981 | 18.9124 | 16.72395 | 10.14073 | 2.188451 | 6.053309 | 0.5299061
61.44981 | 18.9267 | 16.73644 | 10.13763 | 2.190257 | 6.069105 | 0.5297055
61.45981 | 18.9381 | 16.74897 | 10.13454 | 2.189127 | 6.084935 | 0.5295032
61.4698 | 18.9596 | 16.76153 | 10.13144 | 2.198074 | 6.100782 | 0.5292995
61.4798 | 18.9824 | 16.77412 | 10.12835 | 2.208276 | 6.116676 | 0.5290941
61.4898 | 19.0021 | 16.78676 | 10.12527 | 2.215345 | 6.1326 | 0.528887
61.4998 | 19.0382 | 16.79942 | 10.12219 | 2.238779 | 6.148557 | 0.5286783
61.5098 | 19.0257 | 16.81212 | 10.11911 | 2.21358 | 6.164544 | 0.5284681
61.5198 | 19.0523 | 16.82485 | 10.11603 | 2.227449 | 6.180562 | 0.5282564
61.52979 | 19.0899 | 16.8376 | 10.11296 | 2.252298 | 6.196594 | 0.5280433
61.53979 | 19.1107 | 16.8504 | 10.1099 | 2.260303 | 6.212672 | 0.5278285
61.54979 | 19.1052 | 16.86323 | 10.10683 | 2.241975 | 6.22878 | 0.5276121
61.55979 | 19.1578 | 16.87608 | 10.10377 | 2.281716 | 6.244916 | 0.5273943
61.56979 | 19.175 | 16.88897 | 10.10072 | 2.286026 | 6.261082 | 0.5271749
61.57978 | 19.1905 | 16.90188 | 10.09767 | 2.288618 | 6.27726 | 0.5269543
61.58978 | 19.2092 | 16.91483 | 10.09462 | 2.294367 | 6.293481 | 0.526732
61.59978 | 19.2424 | 16.92781 | 10.09158 | 2.314586 | 6.309731 | 0.5265083
61.60978 | 19.2579 | 16.94082 | 10.08853 | 2.317075 | 6.326007 | 0.5262831
61.61978 | 19.2956 | 16.95386 | 10.0855 | 2.341735 | 6.342311 | 0.5260565
61.62978 | 19.3022 | 16.96693 | 10.08246 | 2.335267 | 6.358641 | 0.5258285
61.63977 | 19.3361 | 16.98002 | 10.07944 | 2.356083 | 6.37498 | 0.5255993
61.64977 | 19.3582 | 16.99314 | 10.07641 | 2.365058 | 6.391361 | 0.5253685
61.65977 | 19.3771 | 17.0063 | 10.07339 | 2.370805 | 6.407767 | 0.5251363
61.66977 | 19.3943 | 17.01947 | 10.07037 | 2.374826 | 6.424198 | 0.5249028
61.67977 | 19.4195 | 17.03268 | 10.06736 | 2.386819 | 6.440653 | 0.524668
61.68976 | 19.4618 | 17.0459 | 10.06435 | 2.415899 | 6.457116 | 0.5244321
61.69976 | 19.4767 | 17.05916 | 10.06135 | 2.417541 | 6.473618 | 0.5241946
61.70976 | 19.4996 | 17.07244 | 10.05835 | 2.427157 | 6.490142 | 0.5239559
61.71976 | 19.5332 | 17.08575 | 10.05535 | 2.447448 | 6.506689 | 0.5237159
61.72976 | 19.5577 | 17.09909 | 10.05235 | 2.458614 | 6.523258 | 0.5234747
61.73976 | 19.5679 | 17.11244 | 10.04936 | 2.455457 | 6.539848 | 0.5232323
61.74975 | 19.6081 | 17.12581 | 10.04638 | 2.482294 | 6.556438 | 0.5229889
61.75975 | 19.6334 | 17.13921 | 10.0434 | 2.49419 | 6.573069 | 0.5227441
61.76975 | 19.6542 | 17.15264 | 10.04042 | 2.501564 | 6.58972 | 0.5224981
61.77975 | 19.6734 | 17.16608 | 10.03744 | 2.507315 | 6.60639 | 0.5222509
61.78975 | 19.7031 | 17.17956 | 10.03447 | 2.523544 | 6.62308 | 0.5220027
61.79974 | 19.7263 | 17.19303 | 10.03151 | 2.533267 | 6.63977 | 0.5217536
61.80974 | 19.7468 | 17.20655 | 10.02855 | 2.540254 | 6.656496 | 0.5215032
61.81974 | 19.766 | 17.22008 | 10.02559 | 2.545922 | 6.673237 | 0.5212517
61.82974 | 19.7892 | 17.23363 | 10.02263 | 2.555571 | 6.689995 | 0.5209991
61.83974 | 19.8249 | 17.2472 | 10.01968 | 2.5777 | 6.70677 | 0.5207455
61.84974 | 19.8384 | 17.26079 | 10.01674 | 2.577612 | 6.72356 | 0.5204909
61.85973 | 19.8563 | 17.27438 | 10.0138 | 2.581918 | 6.740348 | 0.5202356
61.86973 | 19.8953 | 17.28801 | 10.01086 | 2.607295 | 6.757166 | 0.5199791
61.87973 | 19.9133 | 17.30165 | 10.00793 | 2.611654 | 6.773999 | 0.5197217
61.88973 | 19.9171 | 17.3153 | 10.005 | 2.601798 | 6.790844 | 0.5194634
61.89973 | 19.9482 | 17.32898 | 10.00207 | 2.619225 | 6.807702 | 0.5192041
61.90972 | 19.9812 | 17.34265 | 9.99915 | 2.638551 | 6.824555 | 0.5189442
61.91972 | 19.9845 | 17.35635 | 9.996232 | 2.628149 | 6.841435 | 0.5186833
61.92972 | 20.0119 | 17.37006 | 9.993318 | 2.641835 | 6.858326 | 0.5184215
61.93972 | 20.048 | 17.38379 | 9.990408 | 2.664207 | 6.875226 | 0.518159
61.94972 | 20.0466 | 17.39753 | 9.987502 | 2.649066 | 6.892136 | 0.5178956
61.95972 | 20.0649 | 17.41129 | 9.984601 | 2.653613 | 6.909055 | 0.5176315
61.96971 | 20.1063 | 17.42503 | 9.981706 | 2.681266 | 6.925961 | 0.517367
61.97971 | 20.1262 | 17.43881 | 9.978813 | 2.687392 | 6.942894 | 0.5171015
61.98971 | 20.1257 | 17.45259 | 9.975923 | 2.673108 | 6.959833 | 0.5168353
61.99971 | 20.1724 | 17.46638 | 9.973038 | 2.706015 | 6.976778 | 0.5165685
62.00971 | 20.1907 | 17.48019 | 9.970157 | 2.710514 | 6.993728 | 0.516301
62.0197 | 20.1969 | 17.49398 | 9.967283 | 2.702916 | 7.010667 | 0.5160332
62.0297 | 20.2334 | 17.5078 | 9.964411 | 2.7256 | 7.027625 | 0.5157646
62.0397 | 20.2534 | 17.52162 | 9.961542 | 2.731778 | 7.044585 | 0.5154954
62.0497 | 20.2667 | 17.53545 | 9.958678 | 2.731248 | 7.061549 | 0.5152257
62.0597 | 20.3 | 17.54929 | 9.955818 | 2.750714 | 7.078513 | 0.5149555
62.0697 | 20.3232 | 17.56312 | 9.952962 | 2.760076 | 7.095478 | 0.5146848
62.07969 | 20.3426 | 17.57695 | 9.950113 | 2.765647 | 7.112426 | 0.5144139
62.08969 | 20.3573 | 17.5908 | 9.947266 | 2.766502 | 7.12939 | 0.5141423
62.09969 | 20.38 | 17.60464 | 9.944422 | 2.775355 | 7.146352 | 0.5138704
62.10969 | 20.4092 | 17.61849 | 9.941583 | 2.790707 | 7.163311 | 0.513598
62.11969 | 20.4189 | 17.63234 | 9.938749 | 2.786559 | 7.180268 | 0.5133253
62.12968 | 20.4542 | 17.64618 | 9.935921 | 2.808024 | 7.197203 | 0.5130525
62.13968 | 20.4743 | 17.66002 | 9.933095 | 2.814276 | 7.21415 | 0.5127792
62.14968 | 20.4886 | 17.67387 | 9.930273 | 2.81473 | 7.231092 | 0.5125056
62.15968 | 20.5205 | 17.68771 | 9.927455 | 2.832787 | 7.248026 | 0.5122317
62.16968 | 20.5426 | 17.70155 | 9.924641 | 2.841048 | 7.264953 | 0.5119576
62.17968 | 20.5518 | 17.71539 | 9.921832 | 2.836412 | 7.281872 | 0.5116834
62.18967 | 20.5854 | 17.7292 | 9.91903 | 2.856195 | 7.298766 | 0.5114092
62.19967 | 20.6099 | 17.74303 | 9.916229 | 2.86687 | 7.315666 | 0.5111346
62.20967 | 20.614 | 17.75685 | 9.913433 | 2.857153 | 7.332554 | 0.5108599
62.21967 | 20.6487 | 17.77066 | 9.910641 | 2.878042 | 7.349431 | 0.5105851
62.22967 | 20.6728 | 17.78446 | 9.907853 | 2.88834 | 7.366296 | 0.5103102
62.23966 | 20.686 | 17.79824 | 9.905073 | 2.887761 | 7.38313 | 0.5100355
62.24966 | 20.6944 | 17.81202 | 9.902294 | 2.882378 | 7.399967 | 0.5097606
62.25966 | 20.7316 | 17.82579 | 9.899519 | 2.905806 | 7.416789 | 0.5094857
62.26966 | 20.743 | 17.83955 | 9.896749 | 2.903447 | 7.433594 | 0.5092108
62.27966 | 20.7583 | 17.8533 | 9.893983 | 2.904999 | 7.450382 | 0.508936
62.28966 | 20.7867 | 17.86703 | 9.891221 | 2.919666 | 7.467151 | 0.5086613
62.29965 | 20.8004 | 17.88074 | 9.888467 | 2.91966 | 7.483886 | 0.5083869
62.30965 | 20.8095 | 17.89444 | 9.885714 | 2.915057 | 7.500617 | 0.5081125
62.31965 | 20.8465 | 17.90813 | 9.882966 | 2.93837 | 7.517326 | 0.5078381
62.32965 | 20.8442 | 17.9218 | 9.880222 | 2.9224 | 7.534014 | 0.507564
62.33965 | 20.8529 | 17.93545 | 9.877482 | 2.917449 | 7.550679 | 0.5072901
62.34964 | 20.8882 | 17.94907 | 9.87475 | 2.93913 | 7.567304 | 0.5070166
62.35964 | 20.8966 | 17.96268 | 9.872019 | 2.933919 | 7.583919 | 0.5067432
62.36964 | 20.9011 | 17.97627 | 9.869293 | 2.924828 | 7.60051 | 0.5064701
62.37964 | 20.9319 | 17.98984 | 9.866571 | 2.942059 | 7.617074 | 0.5061972
62.38964 | 20.9277 | 18.00339 | 9.863853 | 2.924313 | 7.633609 | 0.5059248
62.39964 | 20.9401 | 18.01691 | 9.86114 | 2.923191 | 7.650116 | 0.5056526
62.40963 | 20.9743 | 18.03039 | 9.858434 | 2.943908 | 7.666576 | 0.5053812
62.41963 | 20.9733 | 18.04386 | 9.85573 | 2.929438 | 7.683022 | 0.5051098
62.42963 | 20.9883 | 18.05731 | 9.853031 | 2.930994 | 7.699436 | 0.5048389
62.43963 | 21.0067 | 18.07072 | 9.850335 | 2.935979 | 7.715817 | 0.5045685
62.44963 | 21.0149 | 18.08411 | 9.847645 | 2.930793 | 7.732164 | 0.5042986
62.45962 | 21.0275 | 18.09745 | 9.844961 | 2.930049 | 7.74846 | 0.5040294
62.46962 | 21.0451 | 18.11078 | 9.84228 | 2.934324 | 7.764736 | 0.5037605
62.47962 | 21.052 | 18.12407 | 9.839602 | 2.927931 | 7.780974 | 0.5034922
62.48962 | 21.0692 | 18.13733 | 9.83693 | 2.931871 | 7.797174 | 0.5032244
62.49962 | 21.083 | 18.15055 | 9.834262 | 2.932446 | 7.813335 | 0.5029573
62.50962 | 21.0862 | 18.16374 | 9.831598 | 2.922455 | 7.829456 | 0.5026908
62.51961 | 21.1121 | 18.17689 | 9.828942 | 2.935214 | 7.845519 | 0.5024251
62.52961 | 21.1151 | 18.19 | 9.826287 | 2.925097 | 7.861556 | 0.5021599
62.53961 | 21.1278 | 18.20308 | 9.823637 | 2.92472 | 7.877547 | 0.5018954
62.54961 | 21.1519 | 18.21612 | 9.820992 | 2.935781 | 7.893495 | 0.5016316
62.55961 | 21.1411 | 18.22912 | 9.818351 | 2.911983 | 7.909398 | 0.5013685
62.5696 | 21.1775 | 18.24206 | 9.815718 | 2.93544 | 7.925236 | 0.5011065
62.5796 | 21.1974 | 18.25497 | 9.813086 | 2.942427 | 7.941042 | 0.5008449
62.5896 | 21.1882 | 18.26784 | 9.810459 | 2.920357 | 7.9568 | 0.5005842
62.5996 | 21.2104 | 18.28067 | 9.807836 | 2.929733 | 7.972506 | 0.5003243
62.6096 | 21.2377 | 18.29345 | 9.805219 | 2.944254 | 7.988162 | 0.5000653
62.6196 | 21.2321 | 18.30618 | 9.802605 | 2.925924 | 8.003764 | 0.4998071
62.62959 | 21.2509 | 18.31885 | 9.799999 | 2.932053 | 8.019297 | 0.4995501
62.63959 | 21.2724 | 18.33148 | 9.797395 | 2.94092 | 8.034791 | 0.4992937
62.64959 | 21.2831 | 18.34406 | 9.794796 | 2.939037 | 8.050229 | 0.4990383
62.65959 | 21.2995 | 18.35659 | 9.792201 | 2.942906 | 8.065609 | 0.4987838
62.66959 | 21.3024 | 18.36907 | 9.789611 | 2.933328 | 8.080931 | 0.4985303
62.67958 | 21.3242 | 18.38148 | 9.787028 | 2.942716 | 8.096178 | 0.498278
62.68958 | 21.3257 | 18.39385 | 9.784448 | 2.931847 | 8.111379 | 0.4980265
62.69958 | 21.3486 | 18.40617 | 9.781872 | 2.942434 | 8.126518 | 0.497776
62.70958 | 21.3692 | 18.41842 | 9.7793 | 2.950779 | 8.141594 | 0.4975266
62.71958 | 21.3539 | 18.43062 | 9.776733 | 2.923282 | 8.156606 | 0.4972782
62.72958 | 21.3892 | 18.44276 | 9.774171 | 2.946445 | 8.171553 | 0.4970309
62.73957 | 21.4074 | 18.45482 | 9.771617 | 2.952581 | 8.186418 | 0.496785
62.74957 | 21.3985 | 18.46683 | 9.769064 | 2.931667 | 8.201229 | 0.4965399
62.75957 | 21.424 | 18.47878 | 9.766516 | 2.945216 | 8.215972 | 0.496296
62.76957 | 21.4242 | 18.49067 | 9.763973 | 2.93353 | 8.230644 | 0.4960532
62.77957 | 21.4398 | 18.50249 | 9.761434 | 2.937308 | 8.245246 | 0.4958117
62.78956 | 21.4526 | 18.51423 | 9.758903 | 2.938365 | 8.25976 | 0.4955715
62.79956 | 21.4528 | 18.52592 | 9.756374 | 2.926884 | 8.27421 | 0.4953323
62.80956 | 21.4764 | 18.53754 | 9.75385 | 2.938862 | 8.288594 | 0.4950943
62.81956 | 21.4665 | 18.54909 | 9.75133 | 2.917414 | 8.302898 | 0.4948576
62.82956 | 21.4836 | 18.56056 | 9.748816 | 2.923038 | 8.317124 | 0.4946222
62.83956 | 21.4962 | 18.57197 | 9.746306 | 2.924235 | 8.331272 | 0.494388
62.84955 | 21.4853 | 18.58328 | 9.743803 | 2.902021 | 8.345321 | 0.4941553
62.85955 | 21.5165 | 18.59453 | 9.741302 | 2.921967 | 8.359307 | 0.4939237
62.86955 | 21.5162 | 18.60571 | 9.738807 | 2.910487 | 8.373212 | 0.4936934
62.87955 | 21.5236 | 18.61681 | 9.736316 | 2.906786 | 8.387034 | 0.4934645
62.88955 | 21.5379 | 18.62784 | 9.73383 | 2.910063 | 8.400771 | 0.4932369
62.89954 | 21.5383 | 18.63877 | 9.731351 | 2.89953 | 8.414408 | 0.4930109
62.90954 | 21.5572 | 18.64963 | 9.728875 | 2.907567 | 8.427972 | 0.492786
62.91954 | 21.5458 | 18.66041 | 9.726403 | 2.885386 | 8.441448 | 0.4925625
62.92954 | 21.575 | 18.67111 | 9.723936 | 2.903888 | 8.454835 | 0.4923404
62.93954 | 21.5861 | 18.68173 | 9.721474 | 2.904375 | 8.468131 | 0.4921198
62.94954 | 21.5705 | 18.69225 | 9.719017 | 2.878247 | 8.481335 | 0.4919005
62.95953 | 21.6074 | 18.70268 | 9.716568 | 2.904716 | 8.494434 | 0.491683
62.96953 | 21.5952 | 18.71304 | 9.71412 | 2.882162 | 8.507451 | 0.4914666
62.97953 | 21.5981 | 18.7233 | 9.711678 | 2.874797 | 8.520373 | 0.4912517
62.98953 | 21.6228 | 18.73348 | 9.70924 | 2.889323 | 8.533199 | 0.4910383
62.99953 | 21.6376 | 18.74356 | 9.706807 | 2.894038 | 8.545928 | 0.4908264
63.00952 | 21.6471 | 18.75354 | 9.704382 | 2.893557 | 8.558545 | 0.4906161
63.01952 | 21.6395 | 18.76344 | 9.701959 | 2.876059 | 8.571075 | 0.4904072
63.02952 | 21.6799 | 18.77324 | 9.699541 | 2.906656 | 8.583503 | 0.4901998
63.03952 | 21.6611 | 18.78295 | 9.697127 | 2.878149 | 8.59583 | 0.4899939
63.04952 | 21.6898 | 18.79256 | 9.694719 | 2.897239 | 8.608053 | 0.4897895
63.05952 | 21.6937 | 18.80207 | 9.692316 | 2.891627 | 8.620171 | 0.4895867
63.06951 | 21.7067 | 18.81148 | 9.68992 | 2.895223 | 8.632172 | 0.4893857
63.07951 | 21.7166 | 18.82079 | 9.687526 | 2.89581 | 8.644078 | 0.4891859
63.08951 | 21.7196 | 18.83 | 9.685137 | 2.8896 | 8.655875 | 0.4889878
63.09951 | 21.7469 | 18.83911 | 9.682754 | 2.90779 | 8.667564 | 0.4887913
63.10951 | 21.7332 | 18.84811 | 9.680375 | 2.885086 | 8.679143 | 0.4885963
63.1195 | 21.7509 | 18.85701 | 9.678004 | 2.893894 | 8.690599 | 0.4884031
63.1295 | 21.764 | 18.8658 | 9.675635 | 2.8982 | 8.701954 | 0.4882113
63.1395 | 21.7693 | 18.87449 | 9.673271 | 2.894812 | 8.713196 | 0.4880212
63.1495 | 21.7803 | 18.88307 | 9.670912 | 2.897233 | 8.724322 | 0.4878326
63.1595 | 21.8056 | 18.89154 | 9.668558 | 2.914063 | 8.735333 | 0.4876457
63.1695 | 21.8071 | 18.8999 | 9.666209 | 2.907203 | 8.746227 | 0.4874604
63.17949 | 21.8035 | 18.90814 | 9.663868 | 2.895364 | 8.756991 | 0.4872769
63.18949 | 21.8375 | 18.91627 | 9.661529 | 2.921228 | 8.767648 | 0.4870949
63.19949 | 21.8273 | 18.9243 | 9.659195 | 2.903004 | 8.778186 | 0.4869145
63.20949 | 21.833 | 18.9322 | 9.656866 | 2.900796 | 8.788602 | 0.4867357
63.21949 | 21.8514 | 18.94 | 9.654542 | 2.911403 | 8.798896 | 0.4865586
63.22948 | 21.8656 | 18.94767 | 9.652226 | 2.917933 | 8.809057 | 0.4863834
63.23948 | 21.8544 | 18.95523 | 9.649912 | 2.899174 | 8.819104 | 0.4862096
63.24948 | 21.8761 | 18.96267 | 9.647603 | 2.913433 | 8.829026 | 0.4860375
63.25948 | 21.8749 | 18.96999 | 9.6453 | 2.904912 | 8.838822 | 0.485867
63.26948 | 21.8757 | 18.97719 | 9.643001 | 2.898511 | 8.84849 | 0.4856983
63.27948 | 21.8977 | 18.98427 | 9.640707 | 2.913431 | 8.85803 | 0.4855312
63.28947 | 21.8866 | 18.99122 | 9.638421 | 2.895381 | 8.867432 | 0.4853659
63.29947 | 21.9083 | 18.99805 | 9.636138 | 2.910247 | 8.876714 | 0.4852021
63.30947 | 21.9023 | 19.00476 | 9.633859 | 2.897537 | 8.885864 | 0.4850401
63.31947 | 21.9215 | 19.01135 | 9.631586 | 2.910153 | 8.894881 | 0.4848797
63.32947 | 21.9089 | 19.01781 | 9.629318 | 2.891094 | 8.903767 | 0.484721
63.33946 | 21.917 | 19.02413 | 9.627057 | 2.892869 | 8.91251 | 0.4845641
63.34946 | 21.9269 | 19.03033 | 9.624799 | 2.896565 | 8.921127 | 0.4844088
63.35946 | 21.9385 | 19.03641 | 9.622546 | 2.902091 | 8.929607 | 0.4842552
63.36946 | 21.9151 | 19.04235 | 9.620298 | 2.872747 | 8.937952 | 0.4841032
63.37946 | 21.9342 | 19.04817 | 9.618055 | 2.886032 | 8.94616 | 0.4839529
63.38946 | 21.9316 | 19.05385 | 9.615818 | 2.877749 | 8.954229 | 0.4838044
63.39945 | 21.9321 | 19.0594 | 9.613588 | 2.872705 | 8.96215 | 0.4836577
63.40945 | 21.9271 | 19.06481 | 9.61136 | 2.862287 | 8.96994 | 0.4835125
63.41945 | 21.9291 | 19.0701 | 9.609138 | 2.859003 | 8.977589 | 0.483369
63.42945 | 21.9334 | 19.07525 | 9.606921 | 2.858154 | 8.985097 | 0.4832271
63.43945 | 21.928 | 19.08026 | 9.604709 | 2.847741 | 8.992463 | 0.483087
63.44944 | 21.9352 | 19.08513 | 9.602505 | 2.850068 | 8.999678 | 0.4829486
63.45944 | 21.9289 | 19.08987 | 9.600303 | 2.839029 | 9.006756 | 0.4828118
63.46944 | 21.9189 | 19.09447 | 9.598107 | 2.824426 | 9.013691 | 0.4826766
63.47944 | 21.928 | 19.09894 | 9.595916 | 2.829062 | 9.020479 | 0.4825432
63.48944 | 21.9189 | 19.10326 | 9.59373 | 2.815637 | 9.027122 | 0.4824114
63.49944 | 21.9025 | 19.10745 | 9.591549 | 2.795053 | 9.033617 | 0.4822813
63.50943 | 21.908 | 19.11149 | 9.589376 | 2.796511 | 9.03996 | 0.482153
63.51943 | 21.897 | 19.11539 | 9.587205 | 2.781609 | 9.046159 | 0.4820262
63.52943 | 21.8884 | 19.11915 | 9.58504 | 2.769247 | 9.052211 | 0.4819011
63.53943 | 21.8751 | 19.12277 | 9.58288 | 2.752329 | 9.058113 | 0.4817776
63.54943 | 21.8583 | 19.12625 | 9.580726 | 2.732053 | 9.063865 | 0.4816558
63.55942 | 21.8553 | 19.12958 | 9.578578 | 2.725724 | 9.069462 | 0.4815357
63.56942 | 21.8329 | 19.13276 | 9.576434 | 2.700136 | 9.074913 | 0.4814172
63.57942 | 21.8376 | 19.13581 | 9.574295 | 2.701793 | 9.080212 | 0.4813003
63.58942 | 21.8115 | 19.1387 | 9.572161 | 2.672797 | 9.085357 | 0.4811851
63.59942 | 21.8017 | 19.14145 | 9.570033 | 2.660245 | 9.090351 | 0.4810715
63.60942 | 21.7783 | 19.14406 | 9.567909 | 2.63424 | 9.095192 | 0.4809594
63.61941 | 21.7691 | 19.14652 | 9.565793 | 2.622585 | 9.099873 | 0.4808492
63.62941 | 21.7521 | 19.14883 | 9.563681 | 2.603275 | 9.104404 | 0.4807404
63.63941 | 21.7279 | 19.15099 | 9.561573 | 2.576913 | 9.108781 | 0.4806332
63.64941 | 21.7155 | 19.153 | 9.559471 | 2.562499 | 9.113003 | 0.4805276
63.65941 | 21.6943 | 19.15487 | 9.557374 | 2.539434 | 9.117069 | 0.4804237
63.6694 | 21.6633 | 19.15658 | 9.555284 | 2.50672 | 9.120974 | 0.4803214
63.6794 | 21.6628 | 19.15815 | 9.553198 | 2.504655 | 9.124727 | 0.4802206
63.6894 | 21.6188 | 19.15956 | 9.551117 | 2.459238 | 9.128324 | 0.4801213
63.6994 | 21.6056 | 19.16083 | 9.549041 | 2.444772 | 9.131763 | 0.4800236
63.7094 | 21.5787 | 19.16194 | 9.546971 | 2.416758 | 9.135044 | 0.4799275
63.7194 | 21.5669 | 19.16291 | 9.544906 | 2.403994 | 9.138167 | 0.479833
63.72939 | 21.5382 | 19.16372 | 9.542848 | 2.374483 | 9.141129 | 0.47974
63.73939 | 21.5162 | 19.16438 | 9.540794 | 2.351822 | 9.143935 | 0.4796486
63.74939 | 21.5002 | 19.16489 | 9.538745 | 2.335313 | 9.146584 | 0.4795586
63.75939 | 21.4761 | 19.16524 | 9.536701 | 2.310857 | 9.149072 | 0.4794702
63.76939 | 21.4426 | 19.16545 | 9.534662 | 2.277152 | 9.151402 | 0.4793832
63.77938 | 21.4376 | 19.1655 | 9.532631 | 2.272101 | 9.153569 | 0.4792979
63.78938 | 21.4036 | 19.1654 | 9.530604 | 2.238203 | 9.15558 | 0.479214
63.79938 | 21.388 | 19.16514 | 9.528581 | 2.222857 | 9.15743 | 0.4791316
63.80938 | 21.3593 | 19.16473 | 9.526564 | 2.194566 | 9.159119 | 0.4790506
63.81938 | 21.3498 | 19.16417 | 9.524553 | 2.185626 | 9.16065 | 0.4789711
63.82938 | 21.314 | 19.16346 | 9.522546 | 2.150541 | 9.162019 | 0.4788931
63.83937 | 21.2847 | 19.16259 | 9.520548 | 2.122109 | 9.163227 | 0.4788166
63.84937 | 21.2778 | 19.16157 | 9.518552 | 2.11623 | 9.164276 | 0.4787415
63.85937 | 21.254 | 19.16039 | 9.516562 | 2.093605 | 9.165165 | 0.4786678
63.86937 | 21.2253 | 19.15907 | 9.514577 | 2.066234 | 9.165893 | 0.4785955
63.87937 | 21.2168 | 19.15758 | 9.512598 | 2.059218 | 9.166459 | 0.4785246
63.88936 | 21.1966 | 19.15595 | 9.510626 | 2.040653 | 9.166866 | 0.4784552
63.89936 | 21.1656 | 19.15416 | 9.508658 | 2.011443 | 9.167112 | 0.4783871
63.90936 | 21.1513 | 19.15221 | 9.506695 | 1.999087 | 9.167198 | 0.4783204
63.91936 | 21.1286 | 19.15011 | 9.504737 | 1.978485 | 9.167122 | 0.4782551
63.92936 | 21.1131 | 19.14786 | 9.502785 | 1.965237 | 9.166887 | 0.4781912
63.93936 | 21.082 | 19.14546 | 9.500838 | 1.936543 | 9.16649 | 0.4781286
63.94935 | 21.0719 | 19.1429 | 9.498899 | 1.928997 | 9.165936 | 0.4780674
63.95935 | 21.0521 | 19.14019 | 9.496963 | 1.91191 | 9.16522 | 0.4780074
63.96935 | 21.0204 | 19.13733 | 9.495033 | 1.883074 | 9.164344 | 0.4779488
63.97935 | 21.0065 | 19.13431 | 9.493108 | 1.872192 | 9.163309 | 0.4778915
63.98935 | 20.9829 | 19.13114 | 9.491189 | 1.851761 | 9.162115 | 0.4778355
63.99934 | 20.9617 | 19.12782 | 9.489276 | 1.83388 | 9.160763 | 0.4777809
64.00934 | 20.9447 | 19.12434 | 9.487368 | 1.820356 | 9.159249 | 0.4777274
64.01934 | 20.9368 | 19.12072 | 9.485465 | 1.816083 | 9.157577 | 0.4776753
64.02934 | 20.8985 | 19.11694 | 9.483567 | 1.781562 | 9.155747 | 0.4776243
64.03934 | 20.8889 | 19.11301 | 9.481675 | 1.775893 | 9.153757 | 0.4775747
64.04934 | 20.8718 | 19.10892 | 9.479789 | 1.762876 | 9.151609 | 0.4775262
64.05933 | 20.8521 | 19.1047 | 9.47791 | 1.747405 | 9.149307 | 0.4774791
64.06933 | 20.8193 | 19.10031 | 9.476034 | 1.718987 | 9.146846 | 0.4774331
64.07933 | 20.813 | 19.09578 | 9.474164 | 1.717221 | 9.144227 | 0.4773882
64.08933 | 20.793 | 19.09109 | 9.472299 | 1.701906 | 9.14145 | 0.4773446
64.09933 | 20.7695 | 19.08626 | 9.47044 | 1.683238 | 9.13852 | 0.4773021
64.10932 | 20.7425 | 19.08128 | 9.468589 | 1.661216 | 9.135435 | 0.4772609
64.11932 | 20.7333 | 19.07615 | 9.466741 | 1.657146 | 9.132193 | 0.4772208
64.12932 | 20.6989 | 19.07088 | 9.464898 | 1.628024 | 9.128796 | 0.4771817
64.13932 | 20.6808 | 19.06545 | 9.463061 | 1.615351 | 9.125244 | 0.4771438
64.14932 | 20.6665 | 19.05987 | 9.46123 | 1.606625 | 9.121538 | 0.4771071
64.15932 | 20.6408 | 19.05415 | 9.459404 | 1.586646 | 9.117678 | 0.4770714
64.16931 | 20.6205 | 19.04829 | 9.457586 | 1.572206 | 9.113671 | 0.4770368
64.17931 | 20.6029 | 19.04228 | 9.455771 | 1.56062 | 9.109505 | 0.4770033
64.18931 | 20.5825 | 19.03612 | 9.453962 | 1.546377 | 9.10519 | 0.4769708
64.19931 | 20.5569 | 19.02982 | 9.452158 | 1.527079 | 9.100723 | 0.4769394
64.20931 | 20.5372 | 19.02337 | 9.45036 | 1.513826 | 9.096105 | 0.4769091
64.2193 | 20.5177 | 19.01679 | 9.44857 | 1.50091 | 9.091341 | 0.4768798
64.2293 | 20.4976 | 19.01006 | 9.446783 | 1.487542 | 9.086424 | 0.4768515
64.2393 | 20.4632 | 19.00318 | 9.445001 | 1.460016 | 9.081358 | 0.4768242
64.2493 | 20.4634 | 18.99617 | 9.443226 | 1.467233 | 9.076143 | 0.4767979
64.2593 | 20.4225 | 18.98901 | 9.441456 | 1.43349 | 9.070782 | 0.4767725
64.2693 | 20.3978 | 18.98171 | 9.439691 | 1.416087 | 9.065273 | 0.4767482
64.27929 | 20.3789 | 18.97428 | 9.437934 | 1.404615 | 9.059626 | 0.4767248
64.28929 | 20.3614 | 18.96671 | 9.436181 | 1.394691 | 9.053826 | 0.4767023
64.29929 | 20.3395 | 18.95899 | 9.434433 | 1.380505 | 9.047881 | 0.4766808
64.30929 | 20.3151 | 18.95114 | 9.432691 | 1.363956 | 9.041793 | 0.4766601
64.31929 | 20.3004 | 18.94316 | 9.430955 | 1.357243 | 9.035562 | 0.4766404
64.32928 | 20.2746 | 18.93504 | 9.429226 | 1.339558 | 9.029195 | 0.4766216
64.33928 | 20.248 | 18.92678 | 9.4275 | 1.321216 | 9.02268 | 0.4766036
64.34928 | 20.2288 | 18.91839 | 9.425781 | 1.310408 | 9.016025 | 0.4765865
64.35928 | 20.2106 | 18.90987 | 9.424067 | 1.300735 | 9.009228 | 0.4765703
64.36928 | 20.1879 | 18.90121 | 9.422359 | 1.286693 | 9.002294 | 0.4765549
64.37928 | 20.1617 | 18.89242 | 9.420656 | 1.269282 | 8.995221 | 0.4765403
64.38927 | 20.1405 | 18.88351 | 9.418961 | 1.256995 | 8.988018 | 0.4765266
64.39927 | 20.1094 | 18.87445 | 9.417269 | 1.234945 | 8.980671 | 0.4765136
64.40927 | 20.0802 | 18.86527 | 9.415584 | 1.214926 | 8.973189 | 0.4765014
64.41927 | 20.0727 | 18.85597 | 9.413904 | 1.216734 | 8.965572 | 0.47649
64.42927 | 20.0463 | 18.84653 | 9.41223 | 1.19977 | 8.957821 | 0.4764794
64.43926 | 20.0188 | 18.83698 | 9.410563 | 1.181822 | 8.949946 | 0.4764695
64.44926 | 19.9898 | 18.82729 | 9.4089 | 1.16251 | 8.94193 | 0.4764604
64.45926 | 19.984 | 18.81748 | 9.407242 | 1.166522 | 8.933783 | 0.476452
64.46926 | 19.9445 | 18.80754 | 9.405591 | 1.136958 | 8.925507 | 0.4764443
64.47926 | 19.9192 | 18.79748 | 9.403945 | 1.121717 | 8.917101 | 0.4764373
64.48926 | 19.9032 | 18.7873 | 9.402305 | 1.115898 | 8.908567 | 0.476431
64.49925 | 19.8809 | 18.77701 | 9.400672 | 1.103889 | 8.899914 | 0.4764253
64.50925 | 19.8364 | 18.76659 | 9.399043 | 1.069809 | 8.891128 | 0.4764203
64.51925 | 19.825 | 18.75605 | 9.39742 | 1.068949 | 8.882215 | 0.476416
64.52925 | 19.8074 | 18.74539 | 9.395803 | 1.062006 | 8.873179 | 0.4764123
64.53925 | 19.7603 | 18.73462 | 9.394191 | 1.02568 | 8.86402 | 0.4764093
64.54924 | 19.7384 | 18.72374 | 9.392587 | 1.014659 | 8.854748 | 0.4764067
64.55924 | 19.7179 | 18.71274 | 9.390986 | 1.005163 | 8.845345 | 0.4764049
64.56924 | 19.6978 | 18.70162 | 9.389392 | 0.9961823 | 8.835822 | 0.4764036
64.57924 | 19.6482 | 18.69039 | 9.387803 | 0.9578126 | 8.826182 | 0.4764029
64.58924 | 19.6507 | 18.67905 | 9.38622 | 0.9716542 | 8.816423 | 0.4764027
64.59924 | 19.6125 | 18.66759 | 9.384643 | 0.9449074 | 8.806547 | 0.4764032
64.60923 | 19.5856 | 18.65604 | 9.383073 | 0.9295577 | 8.796565 | 0.4764041
64.61923 | 19.5584 | 18.64437 | 9.381507 | 0.9140283 | 8.786459 | 0.4764056
64.62923 | 19.5344 | 18.63259 | 9.379947 | 0.9018053 | 8.77624 | 0.4764076
64.63923 | 19.5101 | 18.62071 | 9.378393 | 0.889389 | 8.765908 | 0.4764101
64.64923 | 19.471 | 18.60872 | 9.376844 | 0.8622774 | 8.755465 | 0.476413
64.65922 | 19.4575 | 18.59664 | 9.375303 | 0.8608585 | 8.744922 | 0.4764165
64.66922 | 19.4275 | 18.58445 | 9.373766 | 0.8430529 | 8.734261 | 0.4764204
64.67922 | 19.3962 | 18.57215 | 9.372235 | 0.8240498 | 8.723491 | 0.4764247
64.68922 | 19.3563 | 18.55975 | 9.370709 | 0.7965463 | 8.712615 | 0.4764295
64.69922 | 19.3412 | 18.54726 | 9.36919 | 0.793944 | 8.701632 | 0.4764347
64.70921 | 19.315 | 18.53467 | 9.367677 | 0.780326 | 8.690557 | 0.4764403
64.71921 | 19.2736 | 18.52198 | 9.366169 | 0.7516177 | 8.679367 | 0.4764463
64.72921 | 19.2667 | 18.50919 | 9.364667 | 0.7575056 | 8.668075 | 0.4764527
64.73921 | 19.2366 | 18.49631 | 9.36317 | 0.7402884 | 8.656682 | 0.4764594
64.74921 | 19.2054 | 18.48334 | 9.36168 | 0.7220642 | 8.64519 | 0.4764666
64.75921 | 19.1769 | 18.47027 | 9.360195 | 0.7066326 | 8.633599 | 0.476474
64.7692 | 19.1552 | 18.45712 | 9.358717 | 0.6980803 | 8.621921 | 0.4764818
64.7792 | 19.1263 | 18.44387 | 9.357244 | 0.6824303 | 8.610136 | 0.4764899
64.7892 | 19.0931 | 18.43053 | 9.355776 | 0.662569 | 8.598256 | 0.4764984
64.7992 | 19.0776 | 18.4171 | 9.354314 | 0.6604955 | 8.586283 | 0.4765071
64.8092 | 19.0465 | 18.40359 | 9.352859 | 0.6429093 | 8.574216 | 0.4765161
64.81919 | 19.0161 | 18.39001 | 9.35141 | 0.6260944 | 8.56207 | 0.4765254
64.82919 | 18.988 | 18.37632 | 9.349966 | 0.6116774 | 8.549822 | 0.476535
64.83919 | 18.9681 | 18.36256 | 9.348527 | 0.6055436 | 8.537484 | 0.4765448
64.84919 | 18.9406 | 18.34871 | 9.347095 | 0.5918912 | 8.525059 | 0.4765549
64.85919 | 18.9077 | 18.33478 | 9.345668 | 0.5729207 | 8.512546 | 0.4765651
64.86919 | 18.8994 | 18.32077 | 9.344247 | 0.5786282 | 8.499949 | 0.4765756
64.87918 | 18.8659 | 18.3067 | 9.342834 | 0.5592006 | 8.48728 | 0.4765863
64.88918 | 18.8393 | 18.29254 | 9.341424 | 0.5467637 | 8.474515 | 0.4765971
64.89918 | 18.8224 | 18.2783 | 9.340021 | 0.5441028 | 8.461668 | 0.4766082
64.90918 | 18.7986 | 18.26398 | 9.338624 | 0.5346166 | 8.44874 | 0.4766194
64.91918 | 18.7704 | 18.2496 | 9.337232 | 0.5208047 | 8.435733 | 0.4766308
64.92917 | 18.7399 | 18.23515 | 9.335847 | 0.5047503 | 8.42266 | 0.4766423
64.93917 | 18.7247 | 18.22062 | 9.334468 | 0.5040808 | 8.409498 | 0.4766539
64.94917 | 18.6981 | 18.20602 | 9.333094 | 0.4920818 | 8.396259 | 0.4766656
64.95917 | 18.663 | 18.19135 | 9.331725 | 0.4716517 | 8.382945 | 0.4766775
64.96917 | 18.6451 | 18.17661 | 9.330363 | 0.4684889 | 8.369559 | 0.4766894
64.97917 | 18.6236 | 18.16181 | 9.329007 | 0.4617923 | 8.3561 | 0.4767014
64.98916 | 18.595 | 18.14695 | 9.327657 | 0.4480462 | 8.342583 | 0.4767135
64.99916 | 18.5723 | 18.13202 | 9.326313 | 0.4402791 | 8.328983 | 0.4767256
65.00916 | 18.5539 | 18.11703 | 9.324974 | 0.4368745 | 8.315314 | 0.4767378
65.01916 | 18.5274 | 18.10197 | 9.323641 | 0.4254316 | 8.301577 | 0.47675
65.02916 | 18.4983 | 18.08685 | 9.322314 | 0.4114492 | 8.287775 | 0.4767622
65.03915 | 18.4825 | 18.07169 | 9.320994 | 0.4108114 | 8.27392 | 0.4767743
65.04915 | 18.4545 | 18.05645 | 9.319679 | 0.3980459 | 8.259989 | 0.4767865
65.05915 | 18.4241 | 18.04116 | 9.31837 | 0.3829378 | 8.245994 | 0.4767987
65.06915 | 18.3959 | 18.02581 | 9.317066 | 0.3700852 | 8.231938 | 0.4768109
65.07915 | 18.3822 | 18.01041 | 9.315769 | 0.3717869 | 8.217821 | 0.476823
65.08915 | 18.348 | 17.99496 | 9.314477 | 0.3530427 | 8.203645 | 0.4768351
65.09914 | 18.3147 | 17.97947 | 9.313193 | 0.33523 | 8.18943 | 0.476847
65.10914 | 18.2897 | 17.96391 | 9.311913 | 0.3257886 | 8.175139 | 0.4768589
65.11914 | 18.2753 | 17.9483 | 9.310639 | 0.3269977 | 8.160792 | 0.4768708
65.12914 | 18.2403 | 17.93265 | 9.309371 | 0.3076544 | 8.146392 | 0.4768825
65.13914 | 18.2117 | 17.91694 | 9.308109 | 0.2947599 | 8.131937 | 0.4768941
65.14913 | 18.1932 | 17.9012 | 9.306854 | 0.2919953 | 8.117445 | 0.4769055
65.15913 | 18.1644 | 17.88541 | 9.305604 | 0.2789927 | 8.102886 | 0.4769168
65.16913 | 18.1243 | 17.86957 | 9.30436 | 0.2547336 | 8.088278 | 0.476928
65.17913 | 18.1142 | 17.85368 | 9.303122 | 0.260518 | 8.073621 | 0.476939
65.18913 | 18.0841 | 17.83776 | 9.301889 | 0.2463435 | 8.058917 | 0.4769498
65.19913 | 18.0468 | 17.82179 | 9.300663 | 0.2250111 | 8.044166 | 0.4769605
65.20912 | 18.0131 | 17.8058 | 9.299444 | 0.2073019 | 8.029384 | 0.4769709
65.21912 | 17.9938 | 17.78975 | 9.298229 | 0.204047 | 8.014543 | 0.4769811
65.22912 | 17.9671 | 17.77367 | 9.297021 | 0.1934294 | 7.999659 | 0.4769911
65.23912 | 17.9197 | 17.75755 | 9.295818 | 0.1621493 | 7.984732 | 0.4770008
65.24912 | 17.8951 | 17.7414 | 9.294621 | 0.1537036 | 7.969765 | 0.4770104
65.25911 | 17.8754 | 17.72522 | 9.293432 | 0.1501756 | 7.954773 | 0.4770196
65.26911 | 17.843 | 17.709 | 9.292247 | 0.1339974 | 7.939727 | 0.4770285
65.27911 | 17.8062 | 17.69275 | 9.291068 | 0.1134515 | 7.924643 | 0.4770372
65.28911 | 17.7915 | 17.67646 | 9.289895 | 0.1150361 | 7.909523 | 0.4770456
65.29911 | 17.7567 | 17.66015 | 9.288728 | 0.09655111 | 7.894367 | 0.4770536
65.30911 | 17.7218 | 17.64381 | 9.287567 | 0.07799399 | 7.879177 | 0.4770614
65.3191 | 17.6984 | 17.62745 | 9.286414 | 0.07094968 | 7.863968 | 0.4770688
65.3291 | 17.6759 | 17.61105 | 9.285265 | 0.06484763 | 7.848712 | 0.4770758
65.3391 | 17.6437 | 17.59463 | 9.284122 | 0.04907184 | 7.833424 | 0.4770825
65.3491 | 17.6051 | 17.57818 | 9.282985 | 0.02692028 | 7.818106 | 0.4770888
65.3591 | 17.5862 | 17.56171 | 9.281854 | 0.02449204 | 7.802759 | 0.4770948
65.36909 | 17.5622 | 17.54523 | 9.28073 | 0.01697074 | 7.787399 | 0.4771003
65.37909 | 17.524 | 17.52871 | 9.279611 | -0.00471246 | 7.771996 | 0.4771054
65.38909 | 17.4899 | 17.51218 | 9.278498 | -0.02227507 | 7.756567 | 0.4771101
65.39909 | 17.4742 | 17.49562 | 9.277391 | -0.02141941 | 7.741114 | 0.4771144
65.40909 | 17.4544 | 17.47904 | 9.27629 | -0.02464337 | 7.725636 | 0.4771182
65.41909 | 17.4173 | 17.46245 | 9.275194 | -0.04515072 | 7.710135 | 0.4771215
65.42908 | 17.4032 | 17.44586 | 9.274106 | -0.04265753 | 7.694627 | 0.4771244
65.43908 | 17.3788 | 17.42923 | 9.273023 | -0.05043268 | 7.679083 | 0.4771268
65.44908 | 17.3463 | 17.41259 | 9.271946 | -0.06629249 | 7.663518 | 0.4771287
65.45908 | 17.3225 | 17.39594 | 9.270875 | -0.07343868 | 7.647933 | 0.4771301
65.46908 | 17.2978 | 17.37927 | 9.26981 | -0.08147485 | 7.632334 | 0.477131
65.47907 | 17.2792 | 17.36261 | 9.268752 | -0.08341227 | 7.616729 | 0.4771313
65.48907 | 17.2437 | 17.34592 | 9.267699 | -0.102223 | 7.601093 | 0.4771311
65.49907 | 17.2275 | 17.32922 | 9.266652 | -0.1017242 | 7.585442 | 0.4771304
65.50907 | 17.1988 | 17.31252 | 9.265611 | -0.1137151 | 7.569775 | 0.477129
65.51907 | 17.1702 | 17.2958 | 9.264576 | -0.1255981 | 7.554095 | 0.4771271
65.52907 | 17.1379 | 17.27907 | 9.263547 | -0.1411744 | 7.538403 | 0.4771246
65.53906 | 17.1238 | 17.26236 | 9.262525 | -0.1385604 | 7.522714 | 0.4771215
65.54906 | 17.104 | 17.24562 | 9.261508 | -0.1416246 | 7.506999 | 0.4771178
65.55906 | 17.0645 | 17.22888 | 9.260497 | -0.1643845 | 7.491274 | 0.4771134
65.56906 | 17.0547 | 17.21214 | 9.259492 | -0.1574401 | 7.47554 | 0.4771084
65.57906 | 17.0292 | 17.19539 | 9.258493 | -0.1661928 | 7.459797 | 0.4771028
65.58905 | 17.0017 | 17.17866 | 9.257501 | -0.17696 | 7.444062 | 0.4770965
65.59905 | 16.9647 | 17.16191 | 9.256514 | -0.1972102 | 7.428306 | 0.4770895
65.60905 | 16.955 | 17.14516 | 9.255533 | -0.1901589 | 7.412544 | 0.4770818
65.61905 | 16.9263 | 17.12841 | 9.254559 | -0.2021086 | 7.396777 | 0.4770734
65.62905 | 16.8934 | 17.11166 | 9.25359 | -0.2182599 | 7.381006 | 0.4770643
65.63905 | 16.8713 | 17.09491 | 9.252627 | -0.2236134 | 7.365232 | 0.4770545
65.64904 | 16.8538 | 17.07819 | 9.251671 | -0.2243854 | 7.34947 | 0.4770439
65.65904 | 16.8161 | 17.06145 | 9.250721 | -0.2453455 | 7.333692 | 0.4770327
65.66904 | 16.7829 | 17.04471 | 9.249776 | -0.26181 | 7.317913 | 0.4770205
65.67904 | 16.7654 | 17.02798 | 9.248838 | -0.2625799 | 7.302135 | 0.4770077
65.68904 | 16.7442 | 17.01126 | 9.247905 | -0.2670551 | 7.286356 | 0.476994
65.69903 | 16.7089 | 16.99455 | 9.24698 | -0.2856547 | 7.270596 | 0.4769796
65.70903 | 16.6848 | 16.97785 | 9.246059 | -0.2930454 | 7.254822 | 0.4769643
65.71903 | 16.6639 | 16.96114 | 9.245145 | -0.2972434 | 7.23905 | 0.4769482
65.72903 | 16.6374 | 16.94445 | 9.244236 | -0.3070506 | 7.223283 | 0.4769313
65.73903 | 16.5991 | 16.92777 | 9.243334 | -0.3286684 | 7.207521 | 0.4769136
65.74903 | 16.5886 | 16.9111 | 9.242438 | -0.3224966 | 7.191764 | 0.4768949
65.75902 | 16.5584 | 16.89445 | 9.241549 | -0.3360523 | 7.176028 | 0.4768755
65.76902 | 16.5309 | 16.8778 | 9.240665 | -0.3469035 | 7.160284 | 0.4768551
65.77902 | 16.5026 | 16.86117 | 9.239787 | -0.3585675 | 7.144547 | 0.4768338
65.78902 | 16.4831 | 16.84454 | 9.238915 | -0.3614448 | 7.128819 | 0.4768116
65.79902 | 16.4507 | 16.82794 | 9.238049 | -0.3772362 | 7.113099 | 0.4767885
65.80901 | 16.4219 | 16.81136 | 9.23719 | -0.3894588 | 7.097405 | 0.4767645
65.81901 | 16.4036 | 16.79478 | 9.236336 | -0.3911806 | 7.081705 | 0.4767396
65.82901 | 16.3832 | 16.77822 | 9.235488 | -0.3950179 | 7.066016 | 0.4767136
65.83901 | 16.3556 | 16.76167 | 9.234647 | -0.4060719 | 7.050339 | 0.4766868
65.84901 | 16.3284 | 16.74514 | 9.233811 | -0.4167437 | 7.034674 | 0.4766589
65.85901 | 16.3142 | 16.72863 | 9.232981 | -0.4144336 | 7.019022 | 0.47663
65.869 | 16.2944 | 16.71216 | 9.232159 | -0.4177583 | 7.003399 | 0.4766002
65.879 | 16.2662 | 16.69569 | 9.231341 | -0.4294858 | 6.987775 | 0.4765694
65.889 | 16.2399 | 16.67923 | 9.23053 | -0.4393329 | 6.972165 | 0.4765375
65.899 | 16.2276 | 16.6628 | 9.229725 | -0.4352011 | 6.956572 | 0.4765046
65.909 | 16.2006 | 16.64639 | 9.228926 | -0.4457905 | 6.940994 | 0.4764706
65.91899 | 16.173 | 16.63002 | 9.228133 | -0.4570163 | 6.925447 | 0.4764356
65.92899 | 16.1579 | 16.61365 | 9.227346 | -0.4557498 | 6.909904 | 0.4763995
65.93899 | 16.1317 | 16.59731 | 9.226565 | -0.4656054 | 6.894378 | 0.4763624
65.94899 | 16.1127 | 16.58098 | 9.225791 | -0.4682845 | 6.87887 | 0.4763241
65.95899 | 16.0873 | 16.56469 | 9.225022 | -0.4773876 | 6.863381 | 0.4762848
65.96899 | 16.0719 | 16.54842 | 9.224259 | -0.4765155 | 6.847912 | 0.4762444
65.97898 | 16.0511 | 16.53218 | 9.223503 | -0.4810831 | 6.832477 | 0.4762028
65.98898 | 16.0252 | 16.51596 | 9.222753 | -0.4907613 | 6.817048 | 0.4761601
65.99898 | 16.0131 | 16.49977 | 9.222008 | -0.4866657 | 6.801641 | 0.4761163
66.00898 | 15.99 | 16.4836 | 9.22127 | -0.4935967 | 6.786256 | 0.4760713
66.01898 | 15.9724 | 16.46745 | 9.220538 | -0.4950545 | 6.770892 | 0.4760251
66.02897 | 15.9469 | 16.45136 | 9.219812 | -0.5044554 | 6.755565 | 0.4759778
66.03897 | 15.9362 | 16.43527 | 9.219092 | -0.4990692 | 6.740248 | 0.4759293
66.04897 | 15.9186 | 16.41921 | 9.218378 | -0.5006114 | 6.724954 | 0.4758796
66.05897 | 15.891 | 16.40318 | 9.21767 | -0.512183 | 6.709684 | 0.4758286
66.06897 | 15.8836 | 16.38718 | 9.216968 | -0.5035837 | 6.694439 | 0.4757765
66.07897 | 15.8537 | 16.37122 | 9.216272 | -0.5175151 | 6.679219 | 0.4757231
66.08896 | 15.843 | 16.35529 | 9.215583 | -0.512292 | 6.66404 | 0.4756686
66.09896 | 15.8219 | 16.33938 | 9.2149 | -0.5174842 | 6.648872 | 0.4756128
66.10896 | 15.8114 | 16.32351 | 9.214222 | -0.5121083 | 6.63373 | 0.4755556
66.11896 | 15.8039 | 16.30766 | 9.213551 | -0.5037638 | 6.618616 | 0.4754973
66.12896 | 15.7857 | 16.29185 | 9.212886 | -0.5061516 | 6.603528 | 0.4754376
66.13895 | 15.7675 | 16.27609 | 9.212227 | -0.5085879 | 6.588484 | 0.4753768
66.14895 | 15.7667 | 16.26034 | 9.211574 | -0.4936418 | 6.573453 | 0.4753145
66.15895 | 15.7485 | 16.24463 | 9.210927 | -0.4961294 | 6.558451 | 0.475251
66.16895 | 15.7297 | 16.22895 | 9.210286 | -0.49925 | 6.543478 | 0.4751862
66.17895 | 15.7325 | 16.21331 | 9.209651 | -0.4808061 | 6.528535 | 0.47512
66.18895 | 15.7242 | 16.1977 | 9.209022 | -0.473496 | 6.513621 | 0.4750525
66.19894 | 15.7152 | 16.18214 | 9.2084 | -0.4669369 | 6.498753 | 0.4749837
66.20894 | 15.7021 | 16.1666 | 9.207784 | -0.4644976 | 6.4839 | 0.4749136
66.21894 | 15.6941 | 16.15109 | 9.207173 | -0.4569948 | 6.469079 | 0.474842
66.22894 | 15.6955 | 16.13563 | 9.206569 | -0.440128 | 6.45429 | 0.4747691
66.23894 | 15.6911 | 16.1202 | 9.205971 | -0.4290966 | 6.439531 | 0.4746948
66.24893 | 15.6845 | 16.10482 | 9.205379 | -0.4203191 | 6.424821 | 0.4746192
66.25893 | 15.6924 | 16.08946 | 9.204793 | -0.397063 | 6.410128 | 0.4745421
66.26893 | 15.6956 | 16.07415 | 9.204213 | -0.378545 | 6.395468 | 0.4744637
66.27893 | 15.6887 | 16.05886 | 9.203639 | -0.3701641 | 6.380841 | 0.4743837
66.28893 | 15.6992 | 16.04362 | 9.203071 | -0.3444219 | 6.366248 | 0.4743025
66.29893 | 15.7083 | 16.02842 | 9.20251 | -0.3201179 | 6.351689 | 0.4742197
66.30892 | 15.709 | 16.01327 | 9.201955 | -0.3042735 | 6.337183 | 0.4741356
66.31892 | 15.7148 | 15.99815 | 9.201405 | -0.2833478 | 6.322693 | 0.47405
66.32892 | 15.7324 | 15.98306 | 9.200862 | -0.2506618 | 6.308237 | 0.473963
66.33892 | 15.7391 | 15.96802 | 9.200324 | -0.228916 | 6.293817 | 0.4738744
66.34892 | 15.7472 | 15.95301 | 9.199793 | -0.2058103 | 6.279433 | 0.4737845
66.35891 | 15.7622 | 15.93806 | 9.199269 | -0.1758594 | 6.265098 | 0.4736931
66.36891 | 15.7822 | 15.92313 | 9.198749 | -0.1409343 | 6.250785 | 0.4736001
66.37891 | 15.7961 | 15.90825 | 9.198237 | -0.112151 | 6.236509 | 0.4735057
66.38891 | 15.8236 | 15.89341 | 9.19773 | -0.0698084 | 6.222269 | 0.4734098
66.39891 | 15.8406 | 15.87861 | 9.197229 | -0.03800765 | 6.208066 | 0.4733123
66.40891 | 15.867 | 15.86385 | 9.196734 | 0.003151752 | 6.193901 | 0.4732134
66.4189 | 15.8916 | 15.84915 | 9.196246 | 0.04245445 | 6.179786 | 0.473113
66.4289 | 15.9173 | 15.83447 | 9.195764 | 0.08282997 | 6.165695 | 0.473011
66.4389 | 15.9457 | 15.81984 | 9.195287 | 0.1258625 | 6.151642 | 0.4729075
66.4489 | 15.9768 | 15.80525 | 9.194817 | 0.171552 | 6.137628 | 0.4728024
66.4589 | 16.0001 | 15.7907 | 9.194353 | 0.2093983 | 6.123653 | 0.4726958
66.46889 | 16.038 | 15.77621 | 9.193895 | 0.2617879 | 6.109729 | 0.4725878
66.47889 | 16.0715 | 15.76175 | 9.193443 | 0.3097477 | 6.095831 | 0.4724781
66.48889 | 16.098 | 15.74734 | 9.192998 | 0.3506638 | 6.081972 | 0.4723668
66.49889 | 16.1301 | 15.73296 | 9.192558 | 0.3971367 | 6.068151 | 0.472254
66.50889 | 16.1725 | 15.71863 | 9.192124 | 0.453865 | 6.054371 | 0.4721396
66.51889 | 16.2066 | 15.70435 | 9.191696 | 0.5022493 | 6.040631 | 0.4720236
66.52888 | 16.2388 | 15.69013 | 9.191275 | 0.5486749 | 6.026944 | 0.4719061
66.53888 | 16.2851 | 15.67593 | 9.19086 | 0.6091704 | 6.013283 | 0.471787
66.54888 | 16.318 | 15.66178 | 9.190451 | 0.6562205 | 5.999663 | 0.4716662
66.55888 | 16.3533 | 15.64768 | 9.190047 | 0.7056237 | 5.986085 | 0.4715438
66.56888 | 16.391 | 15.63362 | 9.18965 | 0.7573838 | 5.972546 | 0.4714199
66.57887 | 16.4294 | 15.61962 | 9.18926 | 0.8097846 | 5.959061 | 0.4712944
66.58887 | 16.4636 | 15.60565 | 9.188875 | 0.8579536 | 5.945605 | 0.4711672
66.59887 | 16.4985 | 15.59172 | 9.188496 | 0.9067773 | 5.932189 | 0.4710384
66.60887 | 16.5289 | 15.57785 | 9.188123 | 0.9510549 | 5.918814 | 0.4709079
66.61887 | 16.5694 | 15.56401 | 9.187756 | 1.005386 | 5.905481 | 0.4707758
66.62887 | 16.5961 | 15.55023 | 9.187396 | 1.045872 | 5.89219 | 0.4706421
66.63886 | 16.6235 | 15.5365 | 9.187041 | 1.086997 | 5.878955 | 0.4705069
66.64886 | 16.6564 | 15.52281 | 9.186693 | 1.13359 | 5.865747 | 0.4703699
66.65886 | 16.6847 | 15.50916 | 9.186351 | 1.175536 | 5.852582 | 0.4702312
66.66886 | 16.7079 | 15.49556 | 9.186014 | 1.212335 | 5.839459 | 0.4700909
66.67886 | 16.7359 | 15.48201 | 9.185684 | 1.253888 | 5.826379 | 0.469949
66.68885 | 16.7564 | 15.46852 | 9.18536 | 1.28788 | 5.813354 | 0.4698055
66.69885 | 16.7768 | 15.45506 | 9.185042 | 1.321739 | 5.800359 | 0.4696602
66.70885 | 16.7968 | 15.44165 | 9.18473 | 1.355149 | 5.787407 | 0.4695133
66.71885 | 16.8112 | 15.42829 | 9.184424 | 1.382913 | 5.774497 | 0.4693647
66.72885 | 16.8225 | 15.41497 | 9.184125 | 1.40753 | 5.761632 | 0.4692144
66.73885 | 16.8361 | 15.4017 | 9.183831 | 1.434398 | 5.748809 | 0.4690625
66.74884 | 16.8414 | 15.38849 | 9.183543 | 1.452906 | 5.736041 | 0.4689091
66.75884 | 16.8415 | 15.37532 | 9.183262 | 1.466179 | 5.723305 | 0.4687537
66.76884 | 16.8419 | 15.36219 | 9.182986 | 1.479705 | 5.710612 | 0.4685967
66.77884 | 16.8396 | 15.34912 | 9.182717 | 1.490483 | 5.697962 | 0.468438
66.78884 | 16.8331 | 15.33609 | 9.182453 | 1.497012 | 5.685356 | 0.4682777
66.79883 | 16.8307 | 15.32312 | 9.182196 | 1.507581 | 5.672807 | 0.4681158
66.80883 | 16.8146 | 15.31019 | 9.181945 | 1.504414 | 5.660289 | 0.4679521
66.81883 | 16.8044 | 15.2973 | 9.1817 | 1.507099 | 5.647814 | 0.4677866
66.82883 | 16.7817 | 15.28446 | 9.181461 | 1.497235 | 5.635384 | 0.4676195
66.83883 | 16.7568 | 15.27168 | 9.181228 | 1.485124 | 5.622998 | 0.4674507
66.84883 | 16.7343 | 15.25894 | 9.181001 | 1.475363 | 5.610656 | 0.4672801
66.85882 | 16.7065 | 15.24626 | 9.18078 | 1.460242 | 5.59837 | 0.4671081
66.86882 | 16.6716 | 15.23362 | 9.180565 | 1.437984 | 5.586116 | 0.4669342
66.87882 | 16.6301 | 15.22102 | 9.180356 | 1.409078 | 5.573907 | 0.4667586
66.88882 | 16.5957 | 15.20848 | 9.180154 | 1.387223 | 5.561742 | 0.4665812
66.89882 | 16.5486 | 15.19598 | 9.179957 | 1.352619 | 5.549622 | 0.4664022
66.90881 | 16.5009 | 15.18355 | 9.179767 | 1.317354 | 5.537558 | 0.4662216
66.91881 | 16.4437 | 15.17115 | 9.179582 | 1.272553 | 5.525526 | 0.4660392
66.92881 | 16.4003 | 15.1588 | 9.179403 | 1.241502 | 5.513539 | 0.465855
66.93881 | 16.3433 | 15.1465 | 9.179231 | 1.196802 | 5.501598 | 0.4656691
66.94881 | 16.2814 | 15.13425 | 9.179065 | 1.147153 | 5.489701 | 0.4654815
66.95881 | 16.2233 | 15.12204 | 9.178904 | 1.101257 | 5.477847 | 0.4652922
66.9688 | 16.1614 | 15.1099 | 9.17875 | 1.051497 | 5.466051 | 0.4651014
66.9788 | 16.0965 | 15.0978 | 9.178602 | 0.998702 | 5.454288 | 0.4649087
66.9888 | 16.0251 | 15.08574 | 9.178459 | 0.9393568 | 5.44257 | 0.4647143
66.9988 | 15.955 | 15.07374 | 9.178323 | 0.8812629 | 5.430896 | 0.4645181
67.0088 | 15.8861 | 15.06178 | 9.178193 | 0.8243192 | 5.419268 | 0.4643203
67.01879 | 15.8147 | 15.04988 | 9.178069 | 0.7648151 | 5.407695 | 0.4641209
67.02879 | 15.7315 | 15.03803 | 9.177951 | 0.6934738 | 5.396156 | 0.4639197
67.03879 | 15.6599 | 15.02622 | 9.177839 | 0.6336827 | 5.384662 | 0.4637167
67.04879 | 15.5891 | 15.01446 | 9.177733 | 0.574642 | 5.373213 | 0.463512
67.05879 | 15.5095 | 15.00275 | 9.177633 | 0.5067527 | 5.361809 | 0.4633056
67.06879 | 15.4281 | 14.99109 | 9.177539 | 0.4370138 | 5.35045 | 0.4630975
67.07878 | 15.359 | 14.97949 | 9.177451 | 0.379514 | 5.339147 | 0.4628879
67.08878 | 15.2893 | 14.96792 | 9.177369 | 0.3213766 | 5.327878 | 0.4626764
67.09878 | 15.2056 | 14.95641 | 9.177293 | 0.2491898 | 5.316654 | 0.4624633
67.10878 | 15.1275 | 14.94495 | 9.177223 | 0.1825537 | 5.305475 | 0.4622484
67.11878 | 15.0596 | 14.93353 | 9.177159 | 0.1260681 | 5.294341 | 0.4620317
67.12877 | 14.9887 | 14.92218 | 9.177101 | 0.0665225 | 5.283263 | 0.4618136
67.13877 | 14.9102 | 14.91086 | 9.177049 | -0.0006617925 | 5.272219 | 0.4615936
67.14877 | 14.8391 | 14.8996 | 9.177004 | -0.060495 | 5.26122 | 0.4613719
67.15877 | 14.7733 | 14.88838 | 9.176964 | -0.1150775 | 5.250265 | 0.4611486
67.16877 | 14.6967 | 14.87721 | 9.17693 | -0.1805091 | 5.239356 | 0.4609235
67.17877 | 14.6244 | 14.86609 | 9.176902 | -0.2416901 | 5.228491 | 0.4606967
67.18876 | 14.5614 | 14.85503 | 9.17688 | -0.2936313 | 5.217683 | 0.4604685
67.19876 | 14.5002 | 14.84401 | 9.176864 | -0.3438111 | 5.206908 | 0.4602383
67.20876 | 14.4389 | 14.83304 | 9.176855 | -0.3941394 | 5.196178 | 0.4600065
67.21876 | 14.3704 | 14.82212 | 9.176851 | -0.4517172 | 5.185494 | 0.459773
67.22876 | 14.3192 | 14.81124 | 9.176853 | -0.4920443 | 5.174854 | 0.4595379
67.23875 | 14.2673 | 14.80043 | 9.176861 | -0.533131 | 5.164269 | 0.4593012
67.24875 | 14.2085 | 14.78966 | 9.176875 | -0.5811562 | 5.153718 | 0.4590627
67.25875 | 14.145 | 14.77893 | 9.176895 | -0.6339305 | 5.143213 | 0.4588225
67.26875 | 14.1095 | 14.76825 | 9.176921 | -0.6587539 | 5.132752 | 0.4585807
67.27875 | 14.0589 | 14.75763 | 9.176953 | -0.6987261 | 5.122336 | 0.4583371
67.28875 | 14.0129 | 14.74705 | 9.176991 | -0.7341474 | 5.111964 | 0.458092
67.29874 | 13.9619 | 14.73653 | 9.177035 | -0.7746282 | 5.101648 | 0.4578454
67.30874 | 13.9214 | 14.72605 | 9.177085 | -0.8046473 | 5.091365 | 0.4575969
67.31874 | 13.8863 | 14.71562 | 9.177141 | -0.829315 | 5.081127 | 0.4573467
67.32874 | 13.8498 | 14.70523 | 9.177203 | -0.855432 | 5.070934 | 0.4570949
67.33874 | 13.8088 | 14.6949 | 9.177271 | -0.8860976 | 5.060785 | 0.4568415
67.34873 | 13.7923 | 14.68463 | 9.177345 | -0.8923255 | 5.050694 | 0.4565867
67.35873 | 13.7611 | 14.67439 | 9.177425 | -0.9132883 | 5.040634 | 0.45633
67.36873 | 13.7327 | 14.6642 | 9.177511 | -0.9315004 | 5.030618 | 0.4560716
67.37873 | 13.7063 | 14.65406 | 9.177602 | -0.9477606 | 5.020647 | 0.4558117
67.38873 | 13.693 | 14.64397 | 9.1777 | -0.9509693 | 5.010719 | 0.4555501
67.39873 | 13.6666 | 14.63393 | 9.177804 | -0.9673268 | 5.000836 | 0.4552868
67.40872 | 13.6461 | 14.62394 | 9.177913 | -0.9778428 | 4.991007 | 0.4550223
67.41872 | 13.6291 | 14.614 | 9.178029 | -0.9848963 | 4.981212 | 0.4547558
67.42872 | 13.618 | 14.6041 | 9.17815 | -0.9860989 | 4.971461 | 0.4544878
67.43872 | 13.5989 | 14.59425 | 9.178277 | -0.9953502 | 4.961755 | 0.4542181
67.44872 | 13.5861 | 14.58445 | 9.178411 | -0.9983493 | 4.952092 | 0.4539468
67.45871 | 13.5786 | 14.57471 | 9.17855 | -0.996106 | 4.942482 | 0.4536742
67.46871 | 13.5764 | 14.565 | 9.178695 | -0.9886015 | 4.932907 | 0.4533998
67.47871 | 13.5666 | 14.55535 | 9.178846 | -0.9887452 | 4.923375 | 0.4531238
67.48871 | 13.561 | 14.54574 | 9.179003 | -0.9847371 | 4.913888 | 0.4528461
67.49871 | 13.5556 | 14.53618 | 9.179166 | -0.980576 | 4.904443 | 0.452567
67.50871 | 13.5539 | 14.52666 | 9.179335 | -0.9727634 | 4.895042 | 0.4522862
67.5187 | 13.552 | 14.51721 | 9.17951 | -0.9652082 | 4.885695 | 0.4520042
67.5287 | 13.5459 | 14.50779 | 9.17969 | -0.9618913 | 4.876381 | 0.4517203
67.5387 | 13.5427 | 14.49842 | 9.179877 | -0.9557218 | 4.86711 | 0.4514348
67.5487 | 13.545 | 14.4891 | 9.180069 | -0.9441007 | 4.857884 | 0.4511478
67.5587 | 13.5437 | 14.47983 | 9.180268 | -0.9361268 | 4.8487 | 0.4508593
67.56869 | 13.5376 | 14.47061 | 9.180472 | -0.9330096 | 4.839568 | 0.4505695
67.57869 | 13.5376 | 14.46143 | 9.180682 | -0.9238304 | 4.830471 | 0.4502779
67.58869 | 13.5395 | 14.4523 | 9.180898 | -0.912799 | 4.821416 | 0.4499848
67.59869 | 13.5397 | 14.44321 | 9.18112 | -0.9035144 | 4.812404 | 0.4496901
67.60869 | 13.5379 | 14.43418 | 9.181348 | -0.8962772 | 4.803436 | 0.4493939
67.61869 | 13.5415 | 14.42519 | 9.181582 | -0.8836878 | 4.79451 | 0.4490962
67.62868 | 13.5452 | 14.41625 | 9.181821 | -0.8710537 | 4.785635 | 0.4487973
67.63868 | 13.5424 | 14.40736 | 9.182066 | -0.8649578 | 4.776795 | 0.4484966
67.64868 | 13.5406 | 14.39851 | 9.182318 | -0.8579092 | 4.767997 | 0.4481944
67.65868 | 13.5444 | 14.38971 | 9.182575 | -0.845307 | 4.759241 | 0.4478907
67.66868 | 13.5436 | 14.38095 | 9.182838 | -0.8373522 | 4.750529 | 0.4475855
67.67867 | 13.5334 | 14.37225 | 9.183107 | -0.8388522 | 4.741867 | 0.4472791
67.68867 | 13.5336 | 14.36359 | 9.183381 | -0.8299906 | 4.733238 | 0.446971
67.69867 | 13.5366 | 14.35498 | 9.183662 | -0.8183757 | 4.724652 | 0.4466614
67.70867 | 13.5271 | 14.34641 | 9.183948 | -0.8193073 | 4.716109 | 0.4463503
67.71867 | 13.5212 | 14.33788 | 9.184241 | -0.8166849 | 4.707606 | 0.4460378
67.72867 | 13.5174 | 14.32941 | 9.184539 | -0.8120096 | 4.699147 | 0.4457238
67.73866 | 13.5066 | 14.32099 | 9.184843 | -0.8143882 | 4.690737 | 0.4454087
67.74866 | 13.5036 | 14.31261 | 9.185152 | -0.8090067 | 4.682362 | 0.4450919
67.75866 | 13.4982 | 14.30427 | 9.185468 | -0.8060697 | 4.674028 | 0.4447736
67.76866 | 13.4872 | 14.29598 | 9.185789 | -0.8087787 | 4.665735 | 0.4444539
67.77866 | 13.4781 | 14.28773 | 9.186117 | -0.8096336 | 4.657484 | 0.4441328
67.78865 | 13.4634 | 14.27954 | 9.18645 | -0.8161427 | 4.649283 | 0.4438106
67.79865 | 13.4542 | 14.27139 | 9.186788 | -0.8171893 | 4.641114 | 0.4434867
67.80865 | 13.4412 | 14.26328 | 9.187133 | -0.8220811 | 4.632987 | 0.4431614
67.81865 | 13.4264 | 14.25522 | 9.187484 | -0.8288192 | 4.624901 | 0.4428347
67.82865 | 13.4082 | 14.2472 | 9.18784 | -0.8390034 | 4.616857 | 0.4425066
67.83865 | 13.3917 | 14.23923 | 9.188202 | -0.8475326 | 4.608853 | 0.4421772
67.84864 | 13.3682 | 14.23131 | 9.18857 | -0.8631147 | 4.600898 | 0.4418467
67.85864 | 13.3567 | 14.22343 | 9.188943 | -0.8667338 | 4.592976 | 0.4415145
67.86864 | 13.3358 | 14.2156 | 9.189323 | -0.8797991 | 4.585095 | 0.441181
67.87864 | 13.3126 | 14.20781 | 9.189708 | -0.8952096 | 4.577255 | 0.4408461
67.88864 | 13.2923 | 14.20006 | 9.190099 | -0.9077649 | 4.569456 | 0.4405098
67.89863 | 13.2697 | 14.19237 | 9.190496 | -0.9226723 | 4.561704 | 0.4401726
67.90863 | 13.2501 | 14.18472 | 9.190898 | -0.9346176 | 4.553986 | 0.4398338
67.91863 | 13.2227 | 14.17711 | 9.191307 | -0.9544081 | 4.546308 | 0.4394936
67.92863 | 13.1967 | 14.16954 | 9.191721 | -0.972842 | 4.538669 | 0.4391521
67.93863 | 13.1719 | 14.16202 | 9.192141 | -0.9901212 | 4.531071 | 0.4388093
67.94863 | 13.1499 | 14.15455 | 9.192566 | -1.004646 | 4.523514 | 0.4384651
67.95862 | 13.1224 | 14.14712 | 9.192997 | -1.024721 | 4.516004 | 0.4381201
67.96862 | 13.0909 | 14.13973 | 9.193434 | -1.048834 | 4.508526 | 0.4377734
67.97862 | 13.0586 | 14.13239 | 9.193877 | -1.073791 | 4.501089 | 0.4374255
67.98862 | 13.0331 | 14.12509 | 9.194326 | -1.091992 | 4.49369 | 0.4370763
67.99862 | 13.0029 | 14.11784 | 9.19478 | -1.114937 | 4.486332 | 0.4367258
68.00861 | 12.9698 | 14.11063 | 9.195239 | -1.140834 | 4.47902 | 0.4363745
68.01861 | 12.9443 | 14.10347 | 9.195705 | -1.159167 | 4.471741 | 0.4360215
68.02861 | 12.9198 | 14.09634 | 9.196177 | -1.176545 | 4.464501 | 0.4356673
68.03861 | 12.8895 | 14.08927 | 9.196654 | -1.199766 | 4.4573 | 0.4353119
68.04861 | 12.8495 | 14.08223 | 9.197137 | -1.232731 | 4.450139 | 0.4349553
68.0586 | 12.8267 | 14.07525 | 9.197625 | -1.248546 | 4.443024 | 0.4345977
68.0686 | 12.8023 | 14.0683 | 9.198119 | -1.265998 | 4.43594 | 0.4342387
68.0786 | 12.7692 | 14.06139 | 9.198619 | -1.292194 | 4.428896 | 0.4338784
68.0886 | 12.7374 | 14.05453 | 9.199124 | -1.317132 | 4.421891 | 0.433517
68.0986 | 12.7108 | 14.04771 | 9.199636 | -1.336914 | 4.414924 | 0.4331544
68.1086 | 12.6847 | 14.04094 | 9.200153 | -1.35624 | 4.407996 | 0.4327906
68.11859 | 12.6466 | 14.03421 | 9.200675 | -1.387614 | 4.401114 | 0.432426
68.12859 | 12.6261 | 14.02753 | 9.201203 | -1.401426 | 4.394263 | 0.4320599
68.13859 | 12.5996 | 14.02088 | 9.201737 | -1.42128 | 4.38745 | 0.4316927
68.14859 | 12.5739 | 14.01428 | 9.202277 | -1.440377 | 4.380676 | 0.4313243
68.15859 | 12.5432 | 14.00772 | 9.202822 | -1.464516 | 4.37394 | 0.4309547
68.16858 | 12.5219 | 14.00121 | 9.203372 | -1.479305 | 4.367248 | 0.4305845
68.17858 | 12.4979 | 13.99473 | 9.203929 | -1.49683 | 4.360589 | 0.4302127
68.18858 | 12.4747 | 13.9883 | 9.204491 | -1.513598 | 4.353967 | 0.4298399
68.19858 | 12.4458 | 13.98191 | 9.205059 | -1.536107 | 4.347382 | 0.4294659
68.20858 | 12.4241 | 13.97556 | 9.205633 | -1.55146 | 4.340836 | 0.4290909
68.21858 | 12.405 | 13.96925 | 9.206212 | -1.564254 | 4.334328 | 0.4287148
68.22857 | 12.38 | 13.963 | 9.206796 | -1.582997 | 4.327863 | 0.4283379
68.23857 | 12.3556 | 13.95678 | 9.207386 | -1.601175 | 4.32143 | 0.4279597
68.24857 | 12.3309 | 13.9506 | 9.207982 | -1.619696 | 4.315033 | 0.4275804
68.25857 | 12.3145 | 13.94446 | 9.208584 | -1.629958 | 4.308674 | 0.4272
68.26857 | 12.2917 | 13.93836 | 9.209191 | -1.646662 | 4.302353 | 0.4268186
68.27856 | 12.2699 | 13.93231 | 9.209803 | -1.662414 | 4.296074 | 0.4264366
68.28856 | 12.2564 | 13.9263 | 9.210421 | -1.669901 | 4.289827 | 0.4260532
68.29856 | 12.2345 | 13.92033 | 9.211045 | -1.68583 | 4.283617 | 0.4256687
68.30856 | 12.2148 | 13.9144 | 9.211674 | -1.6996 | 4.277443 | 0.4252833
68.31856 | 12.1947 | 13.90851 | 9.212309 | -1.713812 | 4.271306 | 0.4248969
68.32856 | 12.1769 | 13.90267 | 9.21295 | -1.725765 | 4.265206 | 0.4245094
68.33855 | 12.1671 | 13.89686 | 9.213595 | -1.729765 | 4.259148 | 0.4241214
68.34855 | 12.1443 | 13.8911 | 9.214247 | -1.7468 | 4.253121 | 0.423732
68.35855 | 12.1309 | 13.88538 | 9.214904 | -1.754476 | 4.24713 | 0.4233417
68.36855 | 12.1123 | 13.87969 | 9.215567 | -1.767394 | 4.241176 | 0.4229505
68.37855 | 12.1019 | 13.87405 | 9.216235 | -1.772151 | 4.235258 | 0.4225583
68.38854 | 12.088 | 13.86846 | 9.216908 | -1.780455 | 4.229381 | 0.4221655
68.39854 | 12.0708 | 13.86289 | 9.217588 | -1.792094 | 4.223535 | 0.4217714
68.40854 | 12.0563 | 13.85737 | 9.218273 | -1.801074 | 4.217725 | 0.4213765
68.41854 | 12.0549 | 13.85189 | 9.218963 | -1.796995 | 4.211951 | 0.4209806
68.42854 | 12.0427 | 13.84646 | 9.219659 | -1.803755 | 4.206213 | 0.4205838
68.43854 | 12.0273 | 13.84106 | 9.22036 | -1.813757 | 4.20051 | 0.4201862
68.44853 | 12.0126 | 13.8357 | 9.221066 | -1.823103 | 4.194849 | 0.4197881
68.45853 | 12.014 | 13.83038 | 9.221779 | -1.816385 | 4.189217 | 0.4193887
68.46853 | 12.0055 | 13.82511 | 9.222497 | -1.819606 | 4.183621 | 0.4189884
68.47853 | 11.9889 | 13.81987 | 9.22322 | -1.830967 | 4.17806 | 0.4185873
68.48853 | 11.9812 | 13.81467 | 9.223949 | -1.833469 | 4.172534 | 0.4181854
68.49852 | 11.9811 | 13.80951 | 9.224682 | -1.828415 | 4.16705 | 0.4177831
68.50852 | 11.9673 | 13.8044 | 9.225422 | -1.837096 | 4.161594 | 0.4173795
68.51852 | 11.9605 | 13.79932 | 9.226167 | -1.838816 | 4.156174 | 0.4169751
68.52852 | 11.9545 | 13.79428 | 9.226918 | -1.839776 | 4.150789 | 0.4165699
68.53852 | 11.9493 | 13.78928 | 9.227674 | -1.839976 | 4.145438 | 0.4161639
68.54852 | 11.9464 | 13.78431 | 9.228435 | -1.837915 | 4.140122 | 0.4157571
68.55851 | 11.9397 | 13.7794 | 9.229201 | -1.839697 | 4.134846 | 0.4153499
68.56851 | 11.9295 | 13.77452 | 9.229974 | -1.845017 | 4.129602 | 0.4149416
68.57851 | 11.9289 | 13.76967 | 9.230752 | -1.840772 | 4.124388 | 0.4145326
68.58851 | 11.9252 | 13.76487 | 9.231535 | -1.83967 | 4.119212 | 0.4141227
68.59851 | 11.9193 | 13.7601 | 9.232323 | -1.840802 | 4.114066 | 0.4137122
68.6085 | 11.9114 | 13.75538 | 9.233116 | -1.843982 | 4.108964 | 0.4133013
68.6185 | 11.9089 | 13.75069 | 9.233916 | -1.841794 | 4.103889 | 0.4128893
68.6285 | 11.9041 | 13.74605 | 9.234721 | -1.841945 | 4.098848 | 0.4124766
68.6385 | 11.894 | 13.74143 | 9.235531 | -1.847435 | 4.093841 | 0.4120632
68.6485 | 11.8874 | 13.73686 | 9.236346 | -1.849463 | 4.088868 | 0.4116491
68.6585 | 11.8829 | 13.73233 | 9.237167 | -1.84943 | 4.083929 | 0.4112343
68.66849 | 11.8801 | 13.72784 | 9.237992 | -1.84774 | 4.079028 | 0.4108193
68.67849 | 11.8769 | 13.72338 | 9.238824 | -1.846483 | 4.074156 | 0.4104032
68.68849 | 11.8722 | 13.71896 | 9.239661 | -1.846765 | 4.069317 | 0.4099864
68.69849 | 11.8649 | 13.71458 | 9.240503 | -1.849685 | 4.064512 | 0.409569
68.70849 | 11.8614 | 13.71024 | 9.241351 | -1.848843 | 4.059741 | 0.409151
68.71848 | 11.8563 | 13.70594 | 9.242203 | -1.849643 | 4.055007 | 0.4087327
68.72848 | 11.854 | 13.70168 | 9.243061 | -1.847677 | 4.050302 | 0.4083134
68.73848 | 11.8444 | 13.69745 | 9.243924 | -1.853049 | 4.045631 | 0.4078936
68.74848 | 11.8431 | 13.69326 | 9.244793 | -1.850158 | 4.040992 | 0.4074731
68.75848 | 11.8393 | 13.68911 | 9.245667 | -1.849805 | 4.036386 | 0.407052
68.76848 | 11.8289 | 13.68499 | 9.246547 | -1.85609 | 4.031813 | 0.4066304
68.77847 | 11.8111 | 13.68092 | 9.247431 | -1.869817 | 4.027277 | 0.4062086
68.78847 | 11.8189 | 13.67688 | 9.248321 | -1.857977 | 4.02277 | 0.4057859
68.79847 | 11.8137 | 13.67287 | 9.249216 | -1.859174 | 4.018295 | 0.4053626
68.80847 | 11.8072 | 13.66891 | 9.250117 | -1.861708 | 4.013853 | 0.4049387
68.81847 | 11.7961 | 13.66498 | 9.251022 | -1.86888 | 4.009444 | 0.4045143
68.82846 | 11.7947 | 13.66109 | 9.251932 | -1.866394 | 4.005072 | 0.4040899
68.83846 | 11.7938 | 13.65724 | 9.252849 | -1.86344 | 4.000727 | 0.4036645
68.84846 | 11.7782 | 13.65342 | 9.25377 | -1.875223 | 3.996414 | 0.4032386
68.85846 | 11.7724 | 13.64964 | 9.254697 | -1.877244 | 3.992135 | 0.4028121
68.86846 | 11.7737 | 13.6459 | 9.255629 | -1.8722 | 3.987886 | 0.4023853
68.87846 | 11.7649 | 13.64219 | 9.256566 | -1.877294 | 3.98367 | 0.4019579
68.88845 | 11.7591 | 13.63853 | 9.257508 | -1.879428 | 3.97949 | 0.4015305
68.89845 | 11.7508 | 13.6349 | 9.258455 | -1.884095 | 3.975338 | 0.4011022
68.90845 | 11.7407 | 13.6313 | 9.259408 | -1.890599 | 3.971217 | 0.4006735
68.91845 | 11.7417 | 13.62774 | 9.260366 | -1.886039 | 3.967129 | 0.4002444
68.92845 | 11.735 | 13.62422 | 9.261329 | -1.889216 | 3.963072 | 0.3998148
68.93844 | 11.7291 | 13.62073 | 9.262297 | -1.891632 | 3.95905 | 0.3993852
68.94844 | 11.7278 | 13.61728 | 9.26327 | -1.889481 | 3.955056 | 0.3989548
68.95844 | 11.7269 | 13.61387 | 9.264249 | -1.886966 | 3.951094 | 0.398524
68.96844 | 11.7204 | 13.61049 | 9.265233 | -1.890088 | 3.947163 | 0.3980928
68.97844 | 11.7129 | 13.60715 | 9.266222 | -1.894246 | 3.943263 | 0.3976612
68.98844 | 11.7116 | 13.60384 | 9.267216 | -1.892239 | 3.939394 | 0.3972293
68.99843 | 11.712 | 13.60057 | 9.268214 | -1.888572 | 3.935561 | 0.3967974
69.00843 | 11.7048 | 13.59734 | 9.269218 | -1.892537 | 3.931754 | 0.3963648
69.01843 | 11.7078 | 13.59414 | 9.270228 | -1.886339 | 3.927979 | 0.3959318
69.02843 | 11.7032 | 13.59098 | 9.271242 | -1.887776 | 3.924235 | 0.3954985
69.03843 | 11.7001 | 13.58785 | 9.272262 | -1.887748 | 3.920522 | 0.3950648
69.04842 | 11.7001 | 13.58476 | 9.273286 | -1.88466 | 3.916843 | 0.3946312
69.05842 | 11.6993 | 13.5817 | 9.274315 | -1.882403 | 3.913191 | 0.394197
69.06842 | 11.7041 | 13.57868 | 9.27535 | -1.874582 | 3.90957 | 0.3937624
69.07842 | 11.7048 | 13.5757 | 9.27639 | -1.870897 | 3.905979 | 0.3933275
69.08842 | 11.7022 | 13.57275 | 9.277435 | -1.870547 | 3.902419 | 0.3928924
69.09842 | 11.7063 | 13.56983 | 9.278485 | -1.863531 | 3.898889 | 0.392457
69.10841 | 11.7106 | 13.56695 | 9.27954 | -1.856355 | 3.895394 | 0.3920218
69.11841 | 11.7048 | 13.56411 | 9.2806 | -1.85931 | 3.891924 | 0.3915859
69.12841 | 11.7148 | 13.5613 | 9.281665 | -1.846501 | 3.888486 | 0.3911497
69.13841 | 11.7169 | 13.55853 | 9.282735 | -1.841626 | 3.885078 | 0.3907133
69.14841 | 11.7169 | 13.55579 | 9.28381 | -1.838886 | 3.881699 | 0.3902766
69.1584 | 11.7231 | 13.55308 | 9.28489 | -1.829983 | 3.878353 | 0.3898403
69.1684 | 11.7231 | 13.55041 | 9.285975 | -1.827314 | 3.875036 | 0.3894032
69.1784 | 11.7303 | 13.54778 | 9.287065 | -1.817478 | 3.871747 | 0.3889659
69.1884 | 11.7335 | 13.54518 | 9.28816 | -1.811678 | 3.868489 | 0.3885285
69.1984 | 11.7393 | 13.54261 | 9.28926 | -1.803311 | 3.865259 | 0.3880909
69.2084 | 11.7421 | 13.54008 | 9.290366 | -1.79798 | 3.862061 | 0.3876531
69.21839 | 11.7491 | 13.53758 | 9.291475 | -1.788484 | 3.858894 | 0.3872156
69.22839 | 11.7526 | 13.53512 | 9.29259 | -1.782521 | 3.855754 | 0.3867774
69.23839 | 11.7565 | 13.53269 | 9.29371 | -1.776193 | 3.852644 | 0.3863392
69.24839 | 11.7584 | 13.5303 | 9.294835 | -1.771899 | 3.849564 | 0.3859007
69.25839 | 11.7659 | 13.52794 | 9.295964 | -1.762039 | 3.846512 | 0.3854622
69.26838 | 11.77 | 13.52562 | 9.297098 | -1.755615 | 3.843493 | 0.385024
69.27838 | 11.7721 | 13.52332 | 9.298238 | -1.751224 | 3.840501 | 0.3845852
69.28838 | 11.774 | 13.52107 | 9.299382 | -1.747066 | 3.837537 | 0.3841463
69.29838 | 11.7789 | 13.51884 | 9.300532 | -1.739942 | 3.834603 | 0.3837074
69.30838 | 11.7838 | 13.51665 | 9.301686 | -1.732853 | 3.831698 | 0.3832683
69.31838 | 11.7853 | 13.5145 | 9.302845 | -1.729196 | 3.828822 | 0.3828291
69.32837 | 11.7884 | 13.51238 | 9.304008 | -1.723976 | 3.825978 | 0.3823904
69.33837 | 11.79 | 13.51029 | 9.305177 | -1.720288 | 3.823159 | 0.3819511
69.34837 | 11.7953 | 13.50823 | 9.306351 | -1.712933 | 3.82037 | 0.3815117
69.35837 | 11.7913 | 13.50621 | 9.30753 | -1.714911 | 3.817609 | 0.3810723
69.36837 | 11.7953 | 13.50422 | 9.308713 | -1.708924 | 3.814878 | 0.3806329
69.37836 | 11.7961 | 13.50227 | 9.3099 | -1.706172 | 3.812177 | 0.3801939
69.38836 | 11.7986 | 13.50035 | 9.311093 | -1.701751 | 3.809503 | 0.3797544
69.39836 | 11.7988 | 13.49846 | 9.312291 | -1.699664 | 3.806857 | 0.3793149
69.40836 | 11.7975 | 13.49661 | 9.313494 | -1.69911 | 3.80424 | 0.3788754
69.41836 | 11.7933 | 13.49479 | 9.314702 | -1.701489 | 3.801651 | 0.3784359
69.42836 | 11.7895 | 13.493 | 9.315914 | -1.703501 | 3.799091 | 0.3779964
69.43835 | 11.795 | 13.49125 | 9.31713 | -1.696248 | 3.796561 | 0.3775573
69.44835 | 11.792 | 13.48953 | 9.318352 | -1.697527 | 3.794058 | 0.3771178
69.45835 | 11.7861 | 13.48784 | 9.319578 | -1.701739 | 3.791582 | 0.3766784
69.46835 | 11.7899 | 13.48618 | 9.320809 | -1.696283 | 3.789135 | 0.376239
69.47835 | 11.7859 | 13.48456 | 9.322045 | -1.698661 | 3.786716 | 0.3757996
69.48834 | 11.7856 | 13.48297 | 9.323285 | -1.697373 | 3.784327 | 0.3753608
69.49834 | 11.7777 | 13.48142 | 9.324531 | -1.703716 | 3.781964 | 0.3749215
69.50834 | 11.7751 | 13.47989 | 9.325781 | -1.704792 | 3.779629 | 0.3744823
69.51834 | 11.7812 | 13.4784 | 9.327036 | -1.697201 | 3.777322 | 0.3740432
69.52834 | 11.7707 | 13.47694 | 9.328295 | -1.706242 | 3.775043 | 0.3736042
69.53834 | 11.7721 | 13.47552 | 9.32956 | -1.703416 | 3.772791 | 0.3731653
69.54833 | 11.7609 | 13.47412 | 9.330827 | -1.713224 | 3.77057 | 0.3727269
69.55833 | 11.7611 | 13.47276 | 9.332101 | -1.711663 | 3.768374 | 0.3722881
69.56833 | 11.7615 | 13.47143 | 9.333379 | -1.709934 | 3.766206 | 0.3718495
69.57833 | 11.7587 | 13.47014 | 9.334662 | -1.711438 | 3.764065 | 0.371411
69.58833 | 11.7569 | 13.46887 | 9.33595 | -1.711974 | 3.761952 | 0.3709726
69.59832 | 11.7538 | 13.46765 | 9.337241 | -1.713845 | 3.75987 | 0.3705348
69.60832 | 11.76 | 13.46644 | 9.338537 | -1.706445 | 3.75781 | 0.3700967
69.61832 | 11.7495 | 13.46528 | 9.339839 | -1.715779 | 3.755781 | 0.3696587
69.62832 | 11.7515 | 13.46414 | 9.341145 | -1.712642 | 3.753776 | 0.3692209
69.63832 | 11.7446 | 13.46304 | 9.342456 | -1.718441 | 3.751802 | 0.3687833
69.64832 | 11.7528 | 13.46197 | 9.343771 | -1.709168 | 3.749852 | 0.3683458
69.65831 | 11.7473 | 13.46093 | 9.345089 | -1.713632 | 3.747934 | 0.3679089
69.66831 | 11.75 | 13.45993 | 9.346414 | -1.709925 | 3.74604 | 0.3674717
69.67831 | 11.7418 | 13.45895 | 9.347742 | -1.71715 | 3.744173 | 0.3670348
69.68831 | 11.742 | 13.45801 | 9.349076 | -1.716007 | 3.742333 | 0.366598
69.69831 | 11.7432 | 13.4571 | 9.350414 | -1.713895 | 3.74052 | 0.3661615
69.7083 | 11.7441 | 13.45622 | 9.351755 | -1.712116 | 3.738736 | 0.3657255
69.7183 | 11.7462 | 13.45537 | 9.353102 | -1.709168 | 3.736977 | 0.3652894
69.7283 | 11.7451 | 13.45455 | 9.354454 | -1.709452 | 3.735245 | 0.3648534
69.7383 | 11.7479 | 13.45377 | 9.35581 | -1.705867 | 3.73354 | 0.3644177
69.7483 | 11.7467 | 13.45301 | 9.35717 | -1.706314 | 3.731861 | 0.3639822
69.7583 | 11.7494 | 13.45229 | 9.358535 | -1.702892 | 3.73021 | 0.363547
69.76829 | 11.7449 | 13.4516 | 9.359903 | -1.706702 | 3.728587 | 0.3631124
69.77829 | 11.7513 | 13.45094 | 9.361277 | -1.699643 | 3.726989 | 0.3626777
69.78829 | 11.7464 | 13.45032 | 9.362655 | -1.703916 | 3.725417 | 0.3622431
69.79829 | 11.7504 | 13.44972 | 9.364038 | -1.69932 | 3.723873 | 0.3618089
69.80829 | 11.7428 | 13.44915 | 9.365425 | -1.706355 | 3.722355 | 0.3613749
69.81828 | 11.7457 | 13.44862 | 9.366816 | -1.702921 | 3.720864 | 0.3609416
69.82828 | 11.7452 | 13.44812 | 9.368212 | -1.702919 | 3.719399 | 0.3605082
69.83828 | 11.7491 | 13.44765 | 9.369612 | -1.698548 | 3.71796 | 0.360075
69.84828 | 11.7486 | 13.44721 | 9.371017 | -1.698607 | 3.716548 | 0.3596422
69.85828 | 11.7513 | 13.4468 | 9.372426 | -1.695498 | 3.715162 | 0.3592096
69.86828 | 11.7479 | 13.44642 | 9.37384 | -1.69852 | 3.713803 | 0.3587774
69.87827 | 11.7537 | 13.44607 | 9.375256 | -1.692373 | 3.712471 | 0.3583458
69.88827 | 11.7494 | 13.44576 | 9.376678 | -1.696356 | 3.711164 | 0.3579142
69.89827 | 11.7502 | 13.44547 | 9.378105 | -1.695271 | 3.709883 | 0.3574828
69.90827 | 11.7481 | 13.44522 | 9.379536 | -1.697116 | 3.708629 | 0.3570518
69.91827 | 11.7523 | 13.44499 | 9.380971 | -1.692693 | 3.7074 | 0.3566212
69.92826 | 11.7536 | 13.4448 | 9.382409 | -1.6912 | 3.706199 | 0.3561912
69.93826 | 11.75 | 13.44464 | 9.383853 | -1.694637 | 3.705023 | 0.3557612
69.94826 | 11.748 | 13.44451 | 9.385301 | -1.696505 | 3.703873 | 0.3553315
69.95826 | 11.7526 | 13.4444 | 9.386754 | -1.691805 | 3.702749 | 0.3549022
69.96826 | 11.7564 | 13.44433 | 9.38821 | -1.687934 | 3.70165 | 0.3544732
69.97826 | 11.7547 | 13.44429 | 9.389671 | -1.689594 | 3.700578 | 0.3540446
69.98825 | 11.7589 | 13.44428 | 9.391135 | -1.685385 | 3.699533 | 0.3536168
69.99825 | 11.7551 | 13.44431 | 9.392605 | -1.689206 | 3.698512 | 0.3531889
70.00825 | 11.7623 | 13.44436 | 9.394078 | -1.682058 | 3.697518 | 0.3527614
70.01825 | 11.763 | 13.44444 | 9.395556 | -1.681439 | 3.696549 | 0.3523342
70.02825 | 11.7669 | 13.44455 | 9.397038 | -1.677652 | 3.695606 | 0.3519075
70.03824 | 11.7606 | 13.44469 | 9.398523 | -1.684094 | 3.69469 | 0.3514815
70.04824 | 11.7702 | 13.44487 | 9.400013 | -1.674668 | 3.693799 | 0.3510556
70.05824 | 11.7693 | 13.44507 | 9.401508 | -1.67577 | 3.692932 | 0.35063
70.06824 | 11.7667 | 13.4453 | 9.403007 | -1.678604 | 3.692093 | 0.3502048
70.07824 | 11.7681 | 13.44557 | 9.40451 | -1.677467 | 3.691277 | 0.3497801
70.08824 | 11.7697 | 13.44586 | 9.406017 | -1.676161 | 3.690489 | 0.3493557
70.09823 | 11.7795 | 13.44618 | 9.407527 | -1.666685 | 3.689726 | 0.3489322
70.10823 | 11.7768 | 13.44654 | 9.409042 | -1.669738 | 3.688987 | 0.3485087
70.11823 | 11.7825 | 13.44692 | 9.410561 | -1.664423 | 3.688276 | 0.3480856
70.12823 | 11.7746 | 13.44734 | 9.412085 | -1.672736 | 3.687588 | 0.347663
70.13823 | 11.7888 | 13.44778 | 9.413612 | -1.65898 | 3.686927 | 0.3472407
70.14822 | 11.7844 | 13.44825 | 9.415143 | -1.663853 | 3.686291 | 0.3468194
70.15822 | 11.7889 | 13.44876 | 9.416678 | -1.659857 | 3.68568 | 0.346398
70.16822 | 11.7909 | 13.44929 | 9.418218 | -1.65839 | 3.685095 | 0.3459771
70.17822 | 11.7875 | 13.44985 | 9.419762 | -1.662353 | 3.684534 | 0.3455567
70.18822 | 11.7952 | 13.45045 | 9.42131 | -1.655246 | 3.683999 | 0.3451367
70.19822 | 11.7888 | 13.45107 | 9.422862 | -1.662269 | 3.68349 | 0.3447172
70.20821 | 11.7928 | 13.45172 | 9.424416 | -1.65892 | 3.683005 | 0.3442985
70.21821 | 11.7922 | 13.4524 | 9.425976 | -1.660202 | 3.682546 | 0.3438799
70.22821 | 11.7953 | 13.45311 | 9.42754 | -1.657814 | 3.682112 | 0.3434618
70.23821 | 11.7979 | 13.45386 | 9.429108 | -1.655955 | 3.681703 | 0.3430442
70.24821 | 11.7955 | 13.45463 | 9.43068 | -1.659126 | 3.681319 | 0.342627
70.2582 | 11.7983 | 13.45543 | 9.432254 | -1.657126 | 3.680961 | 0.3422107
70.2682 | 11.7911 | 13.45626 | 9.433834 | -1.665156 | 3.680628 | 0.3417945
70.2782 | 11.7966 | 13.45712 | 9.435417 | -1.660516 | 3.68032 | 0.3413789
70.2882 | 11.7972 | 13.458 | 9.437005 | -1.660805 | 3.680036 | 0.3409636
70.2982 | 11.7927 | 13.45892 | 9.438597 | -1.666223 | 3.679778 | 0.340549
70.3082 | 11.7952 | 13.45987 | 9.440192 | -1.664671 | 3.679544 | 0.3401348
70.31819 | 11.7887 | 13.46085 | 9.44179 | -1.672148 | 3.679336 | 0.3397215
70.32819 | 11.7879 | 13.46185 | 9.443393 | -1.673954 | 3.679153 | 0.3393084
70.33819 | 11.7896 | 13.46289 | 9.445 | -1.67329 | 3.678995 | 0.3388957
70.34819 | 11.7818 | 13.46396 | 9.446611 | -1.682155 | 3.678861 | 0.3384836
70.35819 | 11.7824 | 13.46505 | 9.448226 | -1.68265 | 3.678752 | 0.3380719
70.36818 | 11.7865 | 13.46617 | 9.449843 | -1.679672 | 3.678669 | 0.3376613
70.37818 | 11.7817 | 13.46733 | 9.451465 | -1.685625 | 3.67861 | 0.3372507
70.38818 | 11.7851 | 13.46851 | 9.453091 | -1.683407 | 3.678576 | 0.3368407
70.39818 | 11.7778 | 13.46972 | 9.454721 | -1.691918 | 3.678566 | 0.3364312
70.40818 | 11.7785 | 13.47096 | 9.456355 | -1.692459 | 3.678581 | 0.3360223
70.41818 | 11.782 | 13.47223 | 9.457992 | -1.690228 | 3.678622 | 0.3356139
70.42817 | 11.7751 | 13.47353 | 9.459632 | -1.698425 | 3.678687 | 0.3352065
70.43817 | 11.7754 | 13.47485 | 9.461277 | -1.699453 | 3.678776 | 0.3347992
70.44817 | 11.7783 | 13.47621 | 9.462926 | -1.697909 | 3.678891 | 0.3343925
70.45817 | 11.7683 | 13.47759 | 9.464579 | -1.709295 | 3.67903 | 0.3339863
70.46817 | 11.7763 | 13.47901 | 9.466235 | -1.702709 | 3.679194 | 0.3335807
70.47816 | 11.7744 | 13.48045 | 9.467893 | -1.706051 | 3.679382 | 0.3331761
70.48816 | 11.7753 | 13.48192 | 9.469557 | -1.706623 | 3.679595 | 0.3327716
70.49816 | 11.7758 | 13.48342 | 9.471224 | -1.707624 | 3.679833 | 0.3323678
70.50816 | 11.7772 | 13.48495 | 9.472895 | -1.707754 | 3.680095 | 0.3319644
70.51816 | 11.778 | 13.48651 | 9.47457 | -1.708513 | 3.680382 | 0.3315617
70.52816 | 11.7801 | 13.4881 | 9.476248 | -1.708001 | 3.680693 | 0.3311596
70.53815 | 11.778 | 13.48972 | 9.477928 | -1.711716 | 3.681029 | 0.3307584
70.54815 | 11.774 | 13.49136 | 9.479614 | -1.717361 | 3.681389 | 0.3303574
70.55815 | 11.7832 | 13.49303 | 9.481303 | -1.709834 | 3.681775 | 0.3299571
70.56815 | 11.7768 | 13.49474 | 9.482996 | -1.717937 | 3.682184 | 0.3295573
70.57815 | 11.7744 | 13.49647 | 9.484692 | -1.722069 | 3.682619 | 0.3291581
70.58814 | 11.7715 | 13.49823 | 9.48639 | -1.726727 | 3.683077 | 0.32876
70.59814 | 11.7727 | 13.50002 | 9.488093 | -1.727315 | 3.68356 | 0.328362
70.60814 | 11.7754 | 13.50183 | 9.4898 | -1.726432 | 3.684067 | 0.3279647
70.61814 | 11.7749 | 13.50368 | 9.491511 | -1.728778 | 3.684599 | 0.327568
70.62814 | 11.775 | 13.50555 | 9.493225 | -1.730553 | 3.685156 | 0.3271719
70.63814 | 11.7664 | 13.50746 | 9.494943 | -1.741055 | 3.685736 | 0.3267764
70.64813 | 11.7737 | 13.50939 | 9.496662 | -1.735685 | 3.686341 | 0.3263819
70.65813 | 11.7764 | 13.51134 | 9.498386 | -1.734945 | 3.686971 | 0.3259877
70.66813 | 11.7695 | 13.51333 | 9.500114 | -1.743833 | 3.687625 | 0.3255941
70.67813 | 11.7679 | 13.51535 | 9.501846 | -1.74745 | 3.688303 | 0.3252011
70.68813 | 11.7666 | 13.5174 | 9.503581 | -1.750796 | 3.689006 | 0.3248088
70.69812 | 11.7637 | 13.51947 | 9.505318 | -1.755768 | 3.689733 | 0.3244175
70.70812 | 11.7639 | 13.52157 | 9.507059 | -1.75767 | 3.690484 | 0.3240264
70.71812 | 11.763 | 13.5237 | 9.508805 | -1.7607 | 3.69126 | 0.323636
70.72812 | 11.7643 | 13.52586 | 9.510553 | -1.761559 | 3.69206 | 0.3232462
70.73812 | 11.7599 | 13.52805 | 9.512305 | -1.768147 | 3.692884 | 0.3228572
70.74812 | 11.7697 | 13.53026 | 9.51406 | -1.760563 | 3.693733 | 0.3224687
70.75811 | 11.7724 | 13.5325 | 9.515817 | -1.760104 | 3.694605 | 0.3220813
70.76811 | 11.7653 | 13.53478 | 9.517579 | -1.769476 | 3.695503 | 0.3216942
70.77811 | 11.764 | 13.53708 | 9.519345 | -1.773077 | 3.696425 | 0.3213077
70.78811 | 11.7714 | 13.53941 | 9.521114 | -1.768006 | 3.697371 | 0.3209219
70.79811 | 11.7785 | 13.54176 | 9.522886 | -1.763263 | 3.698341 | 0.3205368
70.8081 | 11.7721 | 13.54415 | 9.524659 | -1.772046 | 3.699334 | 0.3201528
70.8181 | 11.7724 | 13.54656 | 9.526438 | -1.77416 | 3.700353 | 0.319769
70.8281 | 11.7711 | 13.549 | 9.52822 | -1.777901 | 3.701396 | 0.3193859
70.8381 | 11.7785 | 13.55147 | 9.530005 | -1.772971 | 3.702463 | 0.3190035
70.8481 | 11.7774 | 13.55397 | 9.531793 | -1.77657 | 3.703554 | 0.3186218
70.8581 | 11.7785 | 13.5565 | 9.533585 | -1.777996 | 3.70467 | 0.3182408
70.86809 | 11.7831 | 13.55905 | 9.535378 | -1.775948 | 3.705809 | 0.3178609
70.87809 | 11.7851 | 13.56163 | 9.537176 | -1.776531 | 3.706974 | 0.3174812
70.88809 | 11.7891 | 13.56424 | 9.538977 | -1.775141 | 3.708161 | 0.3171023
70.89809 | 11.7915 | 13.56688 | 9.540782 | -1.775379 | 3.709374 | 0.316724
70.90809 | 11.7937 | 13.56955 | 9.542589 | -1.775846 | 3.71061 | 0.3163465
70.91808 | 11.7947 | 13.57224 | 9.544398 | -1.777538 | 3.71187 | 0.31597
70.92808 | 11.7989 | 13.57496 | 9.546212 | -1.776062 | 3.713156 | 0.3155939
70.93808 | 11.8037 | 13.57771 | 9.548029 | -1.774012 | 3.714464 | 0.3152185
70.94808 | 11.8087 | 13.58049 | 9.54985 | -1.771792 | 3.715799 | 0.3148439
70.95808 | 11.8108 | 13.5833 | 9.551673 | -1.772498 | 3.717156 | 0.3144699
70.96808 | 11.8102 | 13.58613 | 9.553499 | -1.775934 | 3.718538 | 0.3140967
70.97807 | 11.8151 | 13.58899 | 9.555327 | -1.773894 | 3.719943 | 0.3137245
70.98807 | 11.8232 | 13.59189 | 9.557159 | -1.768685 | 3.721373 | 0.3133527
70.99807 | 11.8296 | 13.5948 | 9.558995 | -1.765204 | 3.722827 | 0.3129817
71.00807 | 11.8326 | 13.59775 | 9.560833 | -1.765151 | 3.724306 | 0.3126113
71.01807 | 11.8379 | 13.60073 | 9.562675 | -1.762825 | 3.725809 | 0.3122417
71.02806 | 11.8439 | 13.60373 | 9.564518 | -1.759825 | 3.727334 | 0.3118733
71.03806 | 11.8539 | 13.60676 | 9.566365 | -1.752856 | 3.728886 | 0.3115052
71.04806 | 11.8635 | 13.60981 | 9.568216 | -1.746314 | 3.73046 | 0.3111378
71.05806 | 11.8668 | 13.6129 | 9.57007 | -1.746101 | 3.73206 | 0.3107712
71.06806 | 11.8705 | 13.61601 | 9.571926 | -1.745515 | 3.733683 | 0.3104053
71.07806 | 11.8814 | 13.61916 | 9.573786 | -1.737757 | 3.735332 | 0.3100402
71.08805 | 11.8855 | 13.62232 | 9.575646 | -1.736824 | 3.737002 | 0.3096762
71.09805 | 11.8992 | 13.62552 | 9.577512 | -1.726321 | 3.738697 | 0.3093126
71.10805 | 11.9011 | 13.62875 | 9.57938 | -1.727648 | 3.740418 | 0.3089498
71.11805 | 11.9056 | 13.632 | 9.581251 | -1.7264 | 3.742162 | 0.3085877
71.12805 | 11.9174 | 13.63528 | 9.583125 | -1.717882 | 3.743931 | 0.3082265
71.13804 | 11.9266 | 13.63859 | 9.585 | -1.711988 | 3.745722 | 0.3078663
71.14804 | 11.9346 | 13.64192 | 9.58688 | -1.707324 | 3.747538 | 0.3075065
71.15804 | 11.939 | 13.64529 | 9.588762 | -1.706289 | 3.749379 | 0.3071476
71.16804 | 11.945 | 13.64868 | 9.590648 | -1.703681 | 3.751244 | 0.3067894
71.17804 | 11.9563 | 13.6521 | 9.592536 | -1.695802 | 3.753134 | 0.3064319
71.18804 | 11.9633 | 13.65555 | 9.594427 | -1.692249 | 3.755047 | 0.3060753
71.19803 | 11.9673 | 13.65902 | 9.596319 | -1.691721 | 3.756983 | 0.3057198
71.20803 | 11.9711 | 13.66252 | 9.598215 | -1.691424 | 3.758945 | 0.3053647
71.21803 | 11.9743 | 13.66606 | 9.600114 | -1.691756 | 3.760931 | 0.3050105
71.22803 | 11.987 | 13.66961 | 9.602016 | -1.682614 | 3.762941 | 0.304657
71.23803 | 11.9921 | 13.6732 | 9.603921 | -1.681101 | 3.764976 | 0.3043043
71.24802 | 11.9983 | 13.67681 | 9.605827 | -1.678512 | 3.767032 | 0.3039528
71.25802 | 12.0027 | 13.68045 | 9.607737 | -1.677754 | 3.769115 | 0.3036017
71.26802 | 12.0083 | 13.68412 | 9.60965 | -1.675823 | 3.771222 | 0.3032514
71.27802 | 12.0173 | 13.68782 | 9.611565 | -1.670521 | 3.773353 | 0.302902
71.28802 | 12.0242 | 13.69155 | 9.613483 | -1.667346 | 3.775509 | 0.3025533
71.29801 | 12.03 | 13.69529 | 9.615402 | -1.665295 | 3.777687 | 0.3022058
71.30801 | 12.0372 | 13.69907 | 9.617326 | -1.661875 | 3.77989 | 0.3018588
71.31801 | 12.0404 | 13.70288 | 9.619252 | -1.662483 | 3.782118 | 0.3015126
71.32801 | 12.0499 | 13.70672 | 9.62118 | -1.656819 | 3.784371 | 0.3011672
71.33801 | 12.0568 | 13.71058 | 9.623112 | -1.653782 | 3.786648 | 0.3008227
71.34801 | 12.0647 | 13.71447 | 9.625046 | -1.649773 | 3.788949 | 0.3004789
71.358 | 12.0737 | 13.71839 | 9.62698 | -1.644688 | 3.791272 | 0.3001364
71.368 | 12.0818 | 13.72233 | 9.628919 | -1.640534 | 3.793621 | 0.2997943
71.378 | 12.0948 | 13.72631 | 9.63086 | -1.631508 | 3.795994 | 0.299453
71.388 | 12.1017 | 13.73031 | 9.632804 | -1.628609 | 3.798392 | 0.2991126
71.398 | 12.1119 | 13.73434 | 9.634751 | -1.622439 | 3.800815 | 0.2987731
71.40799 | 12.1218 | 13.73839 | 9.636698 | -1.616591 | 3.803259 | 0.2984346
71.41799 | 12.1278 | 13.74248 | 9.638649 | -1.614675 | 3.805729 | 0.2980968
71.42799 | 12.14 | 13.74659 | 9.640603 | -1.606587 | 3.808225 | 0.2977597
71.43799 | 12.1544 | 13.75073 | 9.642559 | -1.596327 | 3.810744 | 0.2974235
71.44799 | 12.1624 | 13.75489 | 9.644518 | -1.592494 | 3.813288 | 0.2970882
71.45799 | 12.1747 | 13.75909 | 9.646479 | -1.584388 | 3.815856 | 0.2967537
71.46798 | 12.1769 | 13.76331 | 9.648441 | -1.586405 | 3.818444 | 0.2964203
71.47798 | 12.1921 | 13.76756 | 9.650407 | -1.575455 | 3.821061 | 0.2960876
71.48798 | 12.2028 | 13.77183 | 9.652375 | -1.569032 | 3.823702 | 0.2957556
71.49798 | 12.2145 | 13.77614 | 9.654346 | -1.561637 | 3.826367 | 0.2954246
71.50798 | 12.2264 | 13.78047 | 9.656319 | -1.554072 | 3.829058 | 0.2950944
71.51797 | 12.233 | 13.78483 | 9.658292 | -1.551826 | 3.831768 | 0.2947654
71.52797 | 12.248 | 13.78921 | 9.66027 | -1.541213 | 3.834507 | 0.2944369
71.53797 | 12.2576 | 13.79363 | 9.66225 | -1.536029 | 3.83727 | 0.2941093
71.54797 | 12.2661 | 13.79807 | 9.664232 | -1.531971 | 3.840057 | 0.2937826
71.55797 | 12.276 | 13.80254 | 9.666216 | -1.526542 | 3.842869 | 0.2934567
71.56797 | 12.2838 | 13.80704 | 9.668203 | -1.52324 | 3.845705 | 0.2931317
71.57796 | 12.2983 | 13.81156 | 9.67019 | -1.51326 | 3.848562 | 0.2928079
71.58796 | 12.3018 | 13.81611 | 9.672181 | -1.514314 | 3.851448 | 0.2924847
71.59796 | 12.3173 | 13.82069 | 9.674175 | -1.503394 | 3.854357 | 0.2921624
71.60796 | 12.3221 | 13.8253 | 9.67617 | -1.503202 | 3.857291 | 0.2918409
71.61796 | 12.3308 | 13.82994 | 9.678168 | -1.499138 | 3.86025 | 0.2915204
71.62795 | 12.3491 | 13.8346 | 9.680166 | -1.485496 | 3.863229 | 0.291201
71.63795 | 12.3611 | 13.83929 | 9.682168 | -1.478187 | 3.866237 | 0.2908822
71.64795 | 12.3722 | 13.84401 | 9.684172 | -1.471805 | 3.869268 | 0.2905643
71.65795 | 12.3834 | 13.84875 | 9.686179 | -1.465351 | 3.872325 | 0.2902473
71.66795 | 12.3893 | 13.85352 | 9.688187 | -1.464224 | 3.875406 | 0.2899312
71.67795 | 12.4059 | 13.85832 | 9.690198 | -1.452424 | 3.878511 | 0.289616
71.68794 | 12.419 | 13.86315 | 9.692208 | -1.444148 | 3.881638 | 0.2893021
71.69794 | 12.4317 | 13.868 | 9.694223 | -1.436304 | 3.884792 | 0.2889886
71.70794 | 12.4406 | 13.87289 | 9.69624 | -1.432287 | 3.887972 | 0.2886762
71.71794 | 12.4499 | 13.8778 | 9.698258 | -1.427898 | 3.891175 | 0.2883646
71.72794 | 12.4679 | 13.88274 | 9.700279 | -1.414836 | 3.894403 | 0.2880539
71.73793 | 12.4846 | 13.8877 | 9.7023 | -1.403097 | 3.897653 | 0.2877444
71.74793 | 12.498 | 13.89269 | 9.704325 | -1.394691 | 3.90093 | 0.2874355
71.75793 | 12.5115 | 13.89771 | 9.706351 | -1.386211 | 3.904232 | 0.2871276
71.76793 | 12.5279 | 13.90276 | 9.70838 | -1.37486 | 3.907559 | 0.2868205
71.77793 | 12.5432 | 13.90784 | 9.710411 | -1.364635 | 3.91091 | 0.2865144
71.78793 | 12.5617 | 13.91294 | 9.712443 | -1.351239 | 3.914286 | 0.2862092
71.79792 | 12.5738 | 13.91806 | 9.714476 | -1.344264 | 3.917684 | 0.2859052
71.80792 | 12.585 | 13.92322 | 9.716512 | -1.338223 | 3.921109 | 0.2856019
71.81792 | 12.6012 | 13.92841 | 9.71855 | -1.327209 | 3.924559 | 0.2852994
71.82792 | 12.6197 | 13.93362 | 9.72059 | -1.313922 | 3.928034 | 0.2849979
71.83792 | 12.6348 | 13.93886 | 9.722632 | -1.304063 | 3.931534 | 0.2846973
71.84791 | 12.6479 | 13.94413 | 9.724674 | -1.296226 | 3.935054 | 0.2843979
71.85791 | 12.6622 | 13.94942 | 9.726719 | -1.287222 | 3.938604 | 0.2840992
71.86791 | 12.6797 | 13.95475 | 9.728767 | -1.275045 | 3.942178 | 0.2838013
71.87791 | 12.6975 | 13.9601 | 9.730816 | -1.262595 | 3.945775 | 0.2835044
71.88791 | 12.714 | 13.96547 | 9.732867 | -1.251473 | 3.949398 | 0.2832085
71.89791 | 12.729 | 13.97088 | 9.734919 | -1.241879 | 3.953046 | 0.2829134
71.9079 | 12.7427 | 13.97631 | 9.736972 | -1.233607 | 3.956716 | 0.2826197
71.9179 | 12.7584 | 13.98177 | 9.739028 | -1.223367 | 3.960413 | 0.2823265
71.9279 | 12.7732 | 13.98726 | 9.741085 | -1.214056 | 3.964137 | 0.2820343
71.9379 | 12.7858 | 13.99277 | 9.743145 | -1.206972 | 3.967884 | 0.281743
71.9479 | 12.8028 | 13.99831 | 9.745206 | -1.195514 | 3.971656 | 0.2814527
71.95789 | 12.8169 | 14.00388 | 9.747267 | -1.18698 | 3.97545 | 0.2811635
71.96789 | 12.8295 | 14.00948 | 9.749331 | -1.179977 | 3.979271 | 0.2808751
71.97789 | 12.8431 | 14.0151 | 9.751397 | -1.172003 | 3.983118 | 0.2805875
71.98789 | 12.8571 | 14.02076 | 9.753465 | -1.163656 | 3.98699 | 0.2803009
71.99789 | 12.8736 | 14.02644 | 9.755535 | -1.152837 | 3.990887 | 0.2800153
72.00789 | 12.8884 | 14.03214 | 9.757605 | -1.143744 | 3.994808 | 0.2797306
72.01788 | 12.9035 | 14.03787 | 9.759676 | -1.134374 | 3.998751 | 0.2794471
72.02788 | 12.9195 | 14.04364 | 9.76175 | -1.124137 | 4.002723 | 0.2791643
72.03788 | 12.9305 | 14.04943 | 9.763825 | -1.118927 | 4.006719 | 0.2788825
72.04788 | 12.9479 | 14.05524 | 9.765902 | -1.107345 | 4.010741 | 0.2786016
72.05788 | 12.9653 | 14.06109 | 9.767981 | -1.09579 | 4.014787 | 0.2783216
72.06787 | 12.9828 | 14.06696 | 9.770059 | -1.084156 | 4.018855 | 0.2780428
72.07787 | 12.9951 | 14.07286 | 9.77214 | -1.077756 | 4.022951 | 0.2777648
72.08787 | 13.0122 | 14.07878 | 9.774223 | -1.066584 | 4.027073 | 0.2774877
72.09787 | 13.0304 | 14.08474 | 9.776308 | -1.054339 | 4.03122 | 0.2772115
72.10787 | 13.0517 | 14.09072 | 9.778393 | -1.039021 | 4.035391 | 0.2769363
72.11787 | 13.073 | 14.09673 | 9.780481 | -1.023731 | 4.039588 | 0.276662
72.12786 | 13.0848 | 14.10276 | 9.782567 | -1.017962 | 4.043806 | 0.276389
72.13786 | 13.1011 | 14.10883 | 9.784657 | -1.007727 | 4.048053 | 0.2761166
72.14786 | 13.1291 | 14.11492 | 9.786748 | -0.9858187 | 4.052325 | 0.2758452
72.15786 | 13.1497 | 14.12104 | 9.788841 | -0.9713381 | 4.056622 | 0.2755748
72.16786 | 13.17 | 14.12718 | 9.790935 | -0.957185 | 4.060945 | 0.2753053
72.17785 | 13.1898 | 14.13335 | 9.793028 | -0.9435533 | 4.065288 | 0.275037
72.18785 | 13.2117 | 14.13956 | 9.795125 | -0.9278552 | 4.069661 | 0.2747694
72.19785 | 13.2336 | 14.14578 | 9.797223 | -0.9121842 | 4.074059 | 0.2745028
72.20785 | 13.2596 | 14.15204 | 9.799322 | -0.8924406 | 4.078482 | 0.2742371
72.21785 | 13.2862 | 14.15832 | 9.801422 | -0.8721249 | 4.08293 | 0.2739724
72.22785 | 13.3063 | 14.16464 | 9.803524 | -0.8583363 | 4.087404 | 0.2737086
72.23784 | 13.3304 | 14.17097 | 9.805624 | -0.8405687 | 4.091898 | 0.273446
72.24784 | 13.354 | 14.17733 | 9.807728 | -0.8233347 | 4.096422 | 0.2731842
72.25784 | 13.3846 | 14.18373 | 9.809833 | -0.7991284 | 4.100972 | 0.2729233
72.26784 | 13.4088 | 14.19015 | 9.81194 | -0.7813494 | 4.105546 | 0.2726633
72.27784 | 13.4286 | 14.1966 | 9.814047 | -0.7679979 | 4.110146 | 0.2724043
72.28783 | 13.4558 | 14.20307 | 9.816154 | -0.7472669 | 4.114767 | 0.2721466
72.29783 | 13.4835 | 14.20957 | 9.818263 | -0.7260699 | 4.119417 | 0.2718895
72.30783 | 13.5113 | 14.2161 | 9.820374 | -0.7048006 | 4.124093 | 0.2716333
72.31783 | 13.5417 | 14.22266 | 9.822486 | -0.6809582 | 4.128794 | 0.2713781
72.32783 | 13.5638 | 14.22924 | 9.824599 | -0.6654435 | 4.133521 | 0.2711239
72.33783 | 13.5937 | 14.23586 | 9.826713 | -0.6421564 | 4.138273 | 0.2708707
72.34782 | 13.6219 | 14.24249 | 9.828826 | -0.6205894 | 4.143045 | 0.2706186
72.35782 | 13.6513 | 14.24916 | 9.830942 | -0.5978568 | 4.147848 | 0.2703672
72.36782 | 13.6828 | 14.25585 | 9.833059 | -0.5730514 | 4.152676 | 0.2701168
72.37782 | 13.7102 | 14.26257 | 9.835177 | -0.5523729 | 4.157529 | 0.2698674
72.38782 | 13.7377 | 14.26932 | 9.837295 | -0.5316218 | 4.162407 | 0.2696189
72.39781 | 13.7727 | 14.27609 | 9.839413 | -0.5033921 | 4.167307 | 0.2693716
72.40781 | 13.7962 | 14.28289 | 9.841534 | -0.4866947 | 4.172236 | 0.269125
72.41781 | 13.8337 | 14.28973 | 9.843656 | -0.4560269 | 4.177192 | 0.2688793
72.42781 | 13.863 | 14.29659 | 9.845778 | -0.4335853 | 4.182172 | 0.2686346
72.43781 | 13.8915 | 14.30347 | 9.847902 | -0.4119699 | 4.187177 | 0.2683909
72.44781 | 13.9205 | 14.31038 | 9.850026 | -0.3898836 | 4.19221 | 0.2681481
72.4578 | 13.9539 | 14.31731 | 9.852149 | -0.363414 | 4.197258 | 0.2679064
72.4678 | 13.9855 | 14.32428 | 9.854275 | -0.338784 | 4.202343 | 0.2676655
72.4778 | 14.0175 | 14.33128 | 9.856402 | -0.3137762 | 4.207449 | 0.2674256
72.4878 | 14.0503 | 14.3383 | 9.85853 | -0.2880004 | 4.212584 | 0.2671865
72.4978 | 14.0812 | 14.34535 | 9.860658 | -0.2641496 | 4.217743 | 0.2669485
72.50779 | 14.1116 | 14.35242 | 9.862785 | -0.2408167 | 4.22292 | 0.2667116
72.51779 | 14.1416 | 14.35952 | 9.864915 | -0.2179226 | 4.228132 | 0.2664754
72.52779 | 14.1734 | 14.36665 | 9.867045 | -0.1932511 | 4.233366 | 0.2662401
72.53779 | 14.203 | 14.37381 | 9.869177 | -0.1708115 | 4.238629 | 0.2660058
72.54779 | 14.2307 | 14.38099 | 9.871309 | -0.1502944 | 4.243913 | 0.2657725
72.55779 | 14.259 | 14.38821 | 9.873441 | -0.1292088 | 4.249228 | 0.26554
72.56778 | 14.2883 | 14.39544 | 9.875572 | -0.107139 | 4.254558 | 0.2653088
72.57778 | 14.3146 | 14.40271 | 9.877706 | -0.0881053 | 4.259921 | 0.2650782
72.58778 | 14.3439 | 14.41 | 9.879841 | -0.06609893 | 4.265309 | 0.2648486
72.59778 | 14.3697 | 14.41732 | 9.881976 | -0.04762003 | 4.270724 | 0.2646199
72.60778 | 14.3995 | 14.42467 | 9.884112 | -0.02516794 | 4.276164 | 0.2643922
72.61777 | 14.425 | 14.43204 | 9.886246 | -0.007035785 | 4.281624 | 0.2641656
72.62777 | 14.4458 | 14.43944 | 9.888383 | 0.006362059 | 4.287115 | 0.2639397
72.63777 | 14.4734 | 14.44687 | 9.89052 | 0.02653255 | 4.292632 | 0.2637147
72.64777 | 14.4951 | 14.45432 | 9.892658 | 0.04077638 | 4.298175 | 0.2634907
72.65777 | 14.5168 | 14.46181 | 9.894797 | 0.05499335 | 4.303742 | 0.2632676
72.66777 | 14.5352 | 14.46932 | 9.896936 | 0.06588278 | 4.309336 | 0.2630455
72.67776 | 14.5544 | 14.47685 | 9.899073 | 0.07755312 | 4.31495 | 0.2628244
72.68776 | 14.5728 | 14.48441 | 9.901213 | 0.08838884 | 4.320594 | 0.2626041
72.69776 | 14.5936 | 14.492 | 9.903353 | 0.1015979 | 4.326265 | 0.2623847
72.70776 | 14.6141 | 14.49962 | 9.905494 | 0.1144791 | 4.331961 | 0.2621662
72.71776 | 14.6271 | 14.50727 | 9.907635 | 0.119834 | 4.337683 | 0.2619486
72.72775 | 14.6457 | 14.51493 | 9.909774 | 0.1307694 | 4.343424 | 0.2617321
72.73775 | 14.6601 | 14.52263 | 9.911916 | 0.1374703 | 4.349198 | 0.2615164
72.74775 | 14.6739 | 14.53036 | 9.914058 | 0.1435443 | 4.354996 | 0.2613015
72.75775 | 14.6918 | 14.53811 | 9.9162 | 0.1536918 | 4.36082 | 0.2610876
72.76775 | 14.704 | 14.54589 | 9.918343 | 0.158112 | 4.36667 | 0.2608746
72.77775 | 14.7151 | 14.55369 | 9.920486 | 0.1614055 | 4.372546 | 0.2606625
72.78774 | 14.727 | 14.56152 | 9.922628 | 0.1654796 | 4.378441 | 0.2604515
72.79774 | 14.7376 | 14.56938 | 9.924771 | 0.1682196 | 4.384368 | 0.2602412
72.80774 | 14.7556 | 14.57727 | 9.926915 | 0.1783328 | 4.39032 | 0.2600318
72.81774 | 14.7618 | 14.58518 | 9.929059 | 0.1766194 | 4.396298 | 0.2598233
72.82774 | 14.775 | 14.59312 | 9.931203 | 0.1818787 | 4.402302 | 0.2596157
72.83773 | 14.7903 | 14.60108 | 9.933346 | 0.1892199 | 4.408325 | 0.2594092
72.84773 | 14.8054 | 14.60907 | 9.93549 | 0.196326 | 4.41438 | 0.2592034
72.85773 | 14.8107 | 14.61709 | 9.937635 | 0.1936056 | 4.420461 | 0.2589985
72.86773 | 14.8331 | 14.62514 | 9.93978 | 0.2079585 | 4.426567 | 0.2587945
72.87773 | 14.8431 | 14.63322 | 9.941925 | 0.2098847 | 4.432699 | 0.2585913
72.88773 | 14.8549 | 14.64132 | 9.94407 | 0.2135846 | 4.438856 | 0.2583891
72.89772 | 14.8707 | 14.64943 | 9.946213 | 0.2212657 | 4.445033 | 0.2581879
72.90772 | 14.8794 | 14.65759 | 9.948358 | 0.2218126 | 4.451242 | 0.2579874
72.91772 | 14.8968 | 14.66577 | 9.950504 | 0.2310328 | 4.457476 | 0.2577878
72.92772 | 14.9162 | 14.67397 | 9.952649 | 0.2422265 | 4.463735 | 0.2575891
72.93772 | 14.9259 | 14.68221 | 9.954794 | 0.2436937 | 4.470021 | 0.2573913
72.94771 | 14.9464 | 14.69046 | 9.956937 | 0.2559422 | 4.476326 | 0.2571945
72.95771 | 14.9621 | 14.69874 | 9.959083 | 0.2633568 | 4.482662 | 0.2569984
72.96771 | 14.981 | 14.70705 | 9.961228 | 0.273945 | 4.489024 | 0.2568031
72.97771 | 14.9975 | 14.71539 | 9.963373 | 0.2821067 | 4.495411 | 0.2566087
72.98771 | 15.0211 | 14.72376 | 9.965518 | 0.297342 | 4.501824 | 0.2564152
72.99771 | 15.0388 | 14.73215 | 9.967663 | 0.3066512 | 4.508263 | 0.2562226
73.0077 | 15.0593 | 14.74056 | 9.969806 | 0.3187425 | 4.51472 | 0.256031
73.0177 | 15.0785 | 14.749 | 9.971951 | 0.329499 | 4.52121 | 0.2558401
73.0277 | 15.1008 | 14.75747 | 9.974095 | 0.3433294 | 4.527725 | 0.25565
73.0377 | 15.1282 | 14.76597 | 9.97624 | 0.3622334 | 4.534266 | 0.2554607
73.0477 | 15.1516 | 14.77449 | 9.978384 | 0.3771119 | 4.540832 | 0.2552724
73.05769 | 15.172 | 14.78303 | 9.980526 | 0.3889725 | 4.547417 | 0.255085
73.06769 | 15.1994 | 14.7916 | 9.98267 | 0.4077987 | 4.554033 | 0.2548984
73.07769 | 15.2268 | 14.8002 | 9.984813 | 0.4265986 | 4.560676 | 0.2547125
73.08769 | 15.2515 | 14.80883 | 9.986957 | 0.4426727 | 4.567343 | 0.2545275
73.09769 | 15.2855 | 14.81748 | 9.9891 | 0.4680211 | 4.574036 | 0.2543434
73.10769 | 15.317 | 14.82616 | 9.991242 | 0.4908432 | 4.580755 | 0.25416
73.11768 | 15.3458 | 14.83485 | 9.993383 | 0.5109482 | 4.587492 | 0.2539777
73.12768 | 15.3741 | 14.84358 | 9.995525 | 0.5305186 | 4.594261 | 0.2537961
73.13768 | 15.4081 | 14.85234 | 9.997666 | 0.5557638 | 4.601055 | 0.2536153
73.14768 | 15.4399 | 14.86112 | 9.999808 | 0.5787826 | 4.607875 | 0.2534353
73.15768 | 15.4795 | 14.86992 | 10.00195 | 0.6095764 | 4.614719 | 0.2532561
73.16767 | 15.5113 | 14.87875 | 10.00409 | 0.6325523 | 4.621583 | 0.2530779
73.17767 | 15.5425 | 14.88761 | 10.00623 | 0.6548944 | 4.628478 | 0.2529004
73.18767 | 15.5815 | 14.89649 | 10.00837 | 0.6850114 | 4.635398 | 0.2527236
73.19767 | 15.6168 | 14.9054 | 10.01051 | 0.7114028 | 4.642344 | 0.2525477
73.20767 | 15.6501 | 14.91433 | 10.01264 | 0.7357679 | 4.649315 | 0.2523726
73.21767 | 15.6888 | 14.92329 | 10.01478 | 0.7655079 | 4.656311 | 0.2521983
73.22766 | 15.7251 | 14.93227 | 10.01692 | 0.7928317 | 4.663325 | 0.252025
73.23766 | 15.7602 | 14.94128 | 10.01906 | 0.8189211 | 4.670371 | 0.2518523
73.24766 | 15.7966 | 14.95031 | 10.02119 | 0.8462856 | 4.677442 | 0.2516804
73.25766 | 15.8307 | 14.95938 | 10.02333 | 0.8713249 | 4.684537 | 0.2515093
73.26766 | 15.8641 | 14.96846 | 10.02546 | 0.8956386 | 4.691659 | 0.251339
73.27765 | 15.9058 | 14.97756 | 10.0276 | 0.9282362 | 4.698798 | 0.2511697
73.28765 | 15.9386 | 14.9867 | 10.02973 | 0.9519001 | 4.705968 | 0.251001
73.29765 | 15.9724 | 14.99586 | 10.03186 | 0.9765386 | 4.713164 | 0.250833
73.30765 | 16.0044 | 15.00505 | 10.034 | 0.9993521 | 4.720385 | 0.2506659
73.31765 | 16.0373 | 15.01426 | 10.03613 | 1.023041 | 4.727631 | 0.2504995
73.32765 | 16.0689 | 15.02349 | 10.03826 | 1.045405 | 4.7349 | 0.2503339
73.33764 | 16.1011 | 15.03275 | 10.04039 | 1.068353 | 4.742189 | 0.2501693
73.34764 | 16.135 | 15.04203 | 10.04252 | 1.092968 | 4.749508 | 0.2500052
73.35764 | 16.1668 | 15.05134 | 10.04465 | 1.115457 | 4.756852 | 0.2498419
73.36764 | 16.1978 | 15.06068 | 10.04678 | 1.137122 | 4.764221 | 0.2496794
73.37764 | 16.2227 | 15.07004 | 10.0489 | 1.152663 | 4.771615 | 0.2495177
73.38763 | 16.2519 | 15.07941 | 10.05103 | 1.172488 | 4.779025 | 0.2493569
73.39763 | 16.2829 | 15.08882 | 10.05316 | 1.19408 | 4.786468 | 0.2491967
73.40763 | 16.3111 | 15.09825 | 10.05528 | 1.212847 | 4.793935 | 0.2490372
73.41763 | 16.3314 | 15.10771 | 10.05741 | 1.22369 | 4.801426 | 0.2488785
73.42763 | 16.3578 | 15.11719 | 10.05953 | 1.240608 | 4.808942 | 0.2487205
73.43763 | 16.3852 | 15.1267 | 10.06165 | 1.258503 | 4.816482 | 0.2485633
73.44762 | 16.4056 | 15.13622 | 10.06377 | 1.269383 | 4.824039 | 0.248407
73.45762 | 16.4315 | 15.14577 | 10.06589 | 1.28573 | 4.831627 | 0.2482513
73.46762 | 16.451 | 15.15535 | 10.06801 | 1.295652 | 4.839241 | 0.2480963
73.47762 | 16.4747 | 15.16495 | 10.07013 | 1.309751 | 4.846877 | 0.2479421
73.48762 | 16.4962 | 15.17457 | 10.07225 | 1.321626 | 4.854538 | 0.2477886
73.49761 | 16.514 | 15.18421 | 10.07436 | 1.329787 | 4.862215 | 0.2476359
73.50761 | 16.5267 | 15.19389 | 10.07648 | 1.332814 | 4.869924 | 0.2474839
73.51761 | 16.5459 | 15.20358 | 10.07859 | 1.342318 | 4.877656 | 0.2473325
73.52761 | 16.5622 | 15.2133 | 10.08071 | 1.348898 | 4.885414 | 0.247182
73.53761 | 16.5754 | 15.22304 | 10.08282 | 1.352356 | 4.893194 | 0.2470321
73.54761 | 16.5929 | 15.23281 | 10.08493 | 1.360089 | 4.900998 | 0.2468829
73.5576 | 16.6056 | 15.24259 | 10.08704 | 1.363008 | 4.908819 | 0.2467346
73.5676 | 16.614 | 15.2524 | 10.08915 | 1.361596 | 4.91667 | 0.2465869
73.5776 | 16.6288 | 15.26224 | 10.09125 | 1.366559 | 4.924546 | 0.2464398
73.5876 | 16.6375 | 15.2721 | 10.09336 | 1.3654 | 4.932445 | 0.2462935
73.5976 | 16.6493 | 15.28198 | 10.09547 | 1.367318 | 4.940367 | 0.2461479
73.60759 | 16.6607 | 15.29188 | 10.09757 | 1.368823 | 4.948305 | 0.2460032
73.61759 | 16.6701 | 15.3018 | 10.09967 | 1.368295 | 4.956274 | 0.245859
73.62759 | 16.6769 | 15.31176 | 10.10177 | 1.365145 | 4.964266 | 0.2457154
73.63759 | 16.684 | 15.32173 | 10.10387 | 1.362272 | 4.972282 | 0.2455726
73.64759 | 16.6962 | 15.33172 | 10.10597 | 1.364476 | 4.98032 | 0.2454305
73.65759 | 16.7 | 15.34174 | 10.10807 | 1.358258 | 4.988381 | 0.2452891
73.66758 | 16.7127 | 15.35177 | 10.11017 | 1.360928 | 4.996458 | 0.2451485
73.67758 | 16.7186 | 15.36183 | 10.11226 | 1.356766 | 5.004565 | 0.2450084
73.68758 | 16.7285 | 15.37192 | 10.11435 | 1.356581 | 5.012696 | 0.244869
73.69758 | 16.7381 | 15.38203 | 10.11645 | 1.356074 | 5.020849 | 0.2447303
73.70758 | 16.7499 | 15.39215 | 10.11854 | 1.357746 | 5.029024 | 0.2445923
73.71757 | 16.7557 | 15.40229 | 10.12062 | 1.353408 | 5.037212 | 0.244455
73.72757 | 16.7685 | 15.41246 | 10.12271 | 1.356036 | 5.045433 | 0.2443184
73.73757 | 16.7789 | 15.42266 | 10.1248 | 1.356242 | 5.053676 | 0.2441823
73.74757 | 16.7848 | 15.43287 | 10.12688 | 1.351927 | 5.061942 | 0.244047
73.75757 | 16.7981 | 15.44311 | 10.12897 | 1.35499 | 5.07023 | 0.2439123
73.76757 | 16.8117 | 15.45337 | 10.13105 | 1.358332 | 5.07854 | 0.2437783
73.77756 | 16.8172 | 15.46364 | 10.13313 | 1.353563 | 5.086864 | 0.243645
73.78756 | 16.8359 | 15.47394 | 10.13521 | 1.361963 | 5.095218 | 0.2435123
73.79756 | 16.847 | 15.48426 | 10.13728 | 1.362741 | 5.103594 | 0.2433803
73.80756 | 16.8593 | 15.4946 | 10.13936 | 1.364699 | 5.111992 | 0.2432488
73.81756 | 16.8758 | 15.50496 | 10.14143 | 1.370836 | 5.120412 | 0.2431181
73.82755 | 16.8928 | 15.51534 | 10.1435 | 1.377463 | 5.128845 | 0.2429881
73.83755 | 16.9096 | 15.52574 | 10.14558 | 1.383859 | 5.137307 | 0.2428586
73.84755 | 16.9226 | 15.53617 | 10.14764 | 1.386435 | 5.145791 | 0.2427298
73.85755 | 16.9379 | 15.54661 | 10.14971 | 1.39129 | 5.154297 | 0.2426016
73.86755 | 16.9555 | 15.55708 | 10.15178 | 1.398425 | 5.162824 | 0.2424741
73.87755 | 16.9689 | 15.56756 | 10.15384 | 1.40134 | 5.171372 | 0.2423471
73.88754 | 16.9862 | 15.57805 | 10.1559 | 1.408146 | 5.179933 | 0.242221
73.89754 | 16.9957 | 15.58858 | 10.15796 | 1.407121 | 5.188523 | 0.2420953
73.90754 | 17.0179 | 15.59912 | 10.16002 | 1.418776 | 5.197134 | 0.2419703
73.91754 | 17.0357 | 15.60969 | 10.16208 | 1.426012 | 5.205766 | 0.2418459
73.92754 | 17.0523 | 15.62027 | 10.16413 | 1.432029 | 5.214418 | 0.2417221
73.93753 | 17.0665 | 15.63086 | 10.16618 | 1.435637 | 5.223082 | 0.2415991
73.94753 | 17.0815 | 15.64148 | 10.16823 | 1.440015 | 5.231775 | 0.2414765
73.95753 | 17.098 | 15.65213 | 10.17028 | 1.445874 | 5.240489 | 0.2413546
73.96753 | 17.1145 | 15.66278 | 10.17233 | 1.451715 | 5.249222 | 0.2412333
73.97753 | 17.1303 | 15.67346 | 10.17437 | 1.456837 | 5.257975 | 0.2411126
73.98753 | 17.1462 | 15.68416 | 10.17642 | 1.46204 | 5.266749 | 0.2409925
73.99752 | 17.1606 | 15.69486 | 10.17846 | 1.465735 | 5.275534 | 0.2408732
74.00752 | 17.1726 | 15.7056 | 10.1805 | 1.467002 | 5.284347 | 0.2407543
74.01752 | 17.1849 | 15.71635 | 10.18253 | 1.46855 | 5.29318 | 0.240636
74.02752 | 17.2058 | 15.72712 | 10.18457 | 1.47868 | 5.302032 | 0.2405184
74.03752 | 17.2215 | 15.73791 | 10.1866 | 1.483593 | 5.310903 | 0.2404013
74.04751 | 17.2379 | 15.7487 | 10.18863 | 1.489198 | 5.319785 | 0.240285
74.05751 | 17.2516 | 15.75952 | 10.19066 | 1.492075 | 5.328695 | 0.2401691
74.06751 | 17.2717 | 15.77036 | 10.19269 | 1.501335 | 5.337623 | 0.2400538
74.07751 | 17.2811 | 15.78122 | 10.19471 | 1.499878 | 5.34657 | 0.2399391
74.08751 | 17.3025 | 15.7921 | 10.19674 | 1.510403 | 5.355536 | 0.2398251
74.09751 | 17.3221 | 15.80299 | 10.19876 | 1.519111 | 5.364521 | 0.2397115
74.1075 | 17.3369 | 15.81389 | 10.20077 | 1.523015 | 5.373514 | 0.2395987
74.1175 | 17.3518 | 15.82481 | 10.20279 | 1.526989 | 5.382536 | 0.2394864
74.1275 | 17.3688 | 15.83575 | 10.2048 | 1.533048 | 5.391575 | 0.2393747
74.1375 | 17.3888 | 15.84671 | 10.20681 | 1.542091 | 5.400632 | 0.2392635
74.1475 | 17.4069 | 15.85768 | 10.20882 | 1.549217 | 5.409706 | 0.2391529
74.15749 | 17.4358 | 15.86866 | 10.21083 | 1.567138 | 5.418791 | 0.239043
74.16749 | 17.4516 | 15.87967 | 10.21283 | 1.571933 | 5.427901 | 0.2389336
74.17749 | 17.4781 | 15.89069 | 10.21484 | 1.587412 | 5.437028 | 0.2388247
74.18749 | 17.5001 | 15.90172 | 10.21684 | 1.598376 | 5.446173 | 0.2387165
74.19749 | 17.5162 | 15.91278 | 10.21883 | 1.603424 | 5.455334 | 0.2386087
74.20749 | 17.5449 | 15.92384 | 10.22083 | 1.621058 | 5.464512 | 0.2385016
74.21748 | 17.5621 | 15.93491 | 10.22282 | 1.627187 | 5.473698 | 0.2383951
74.22748 | 17.585 | 15.94601 | 10.22481 | 1.638991 | 5.48291 | 0.2382891
74.23748 | 17.613 | 15.95712 | 10.2268 | 1.655881 | 5.492138 | 0.2381836
74.24748 | 17.6348 | 15.96824 | 10.22878 | 1.666556 | 5.501382 | 0.2380788
74.25748 | 17.6604 | 15.97938 | 10.23077 | 1.681017 | 5.510643 | 0.2379744
74.26747 | 17.688 | 15.99052 | 10.23274 | 1.697475 | 5.519909 | 0.2378708
74.27747 | 17.7061 | 16.00169 | 10.23472 | 1.704409 | 5.529201 | 0.2377676
74.28747 | 17.7325 | 16.01287 | 10.2367 | 1.719629 | 5.538508 | 0.2376649
74.29747 | 17.759 | 16.02407 | 10.23867 | 1.734935 | 5.547831 | 0.2375628
74.30747 | 17.783 | 16.03527 | 10.24064 | 1.747728 | 5.557169 | 0.2374613
74.31747 | 17.8062 | 16.04649 | 10.24261 | 1.759709 | 5.566522 | 0.2373603
74.32746 | 17.8362 | 16.05771 | 10.24457 | 1.778487 | 5.575881 | 0.23726
74.33746 | 17.8555 | 16.06896 | 10.24653 | 1.786543 | 5.585263 | 0.2371601
74.34746 | 17.8787 | 16.08021 | 10.24849 | 1.798486 | 5.594659 | 0.2370608
74.35746 | 17.9117 | 16.09148 | 10.25045 | 1.820216 | 5.60407 | 0.236962
74.36746 | 17.926 | 16.10277 | 10.25241 | 1.823235 | 5.613495 | 0.2368637
74.37745 | 17.9517 | 16.11405 | 10.25436 | 1.837653 | 5.622925 | 0.2367661
74.38745 | 17.9764 | 16.12535 | 10.2563 | 1.851049 | 5.632377 | 0.236669
74.39745 | 18.0035 | 16.13667 | 10.25825 | 1.866833 | 5.641844 | 0.2365724
74.40745 | 18.0245 | 16.14799 | 10.26019 | 1.876507 | 5.651323 | 0.2364763
74.41745 | 18.0502 | 16.15933 | 10.26213 | 1.890869 | 5.660815 | 0.2363808
74.42745 | 18.078 | 16.17068 | 10.26407 | 1.907322 | 5.67032 | 0.2362858
74.43744 | 18.0994 | 16.18203 | 10.26601 | 1.917374 | 5.67983 | 0.2361915
74.44744 | 18.1288 | 16.19339 | 10.26794 | 1.935406 | 5.68936 | 0.2360975
74.45744 | 18.1457 | 16.20477 | 10.26987 | 1.940927 | 5.698902 | 0.2360042
74.46744 | 18.1742 | 16.21616 | 10.27179 | 1.958039 | 5.708457 | 0.2359113
74.47744 | 18.1935 | 16.22756 | 10.27372 | 1.965942 | 5.718024 | 0.235819
74.48743 | 18.2123 | 16.23895 | 10.27563 | 1.973346 | 5.727592 | 0.2357274
74.49743 | 18.2383 | 16.25037 | 10.27755 | 1.987931 | 5.737182 | 0.2356361
74.50743 | 18.2623 | 16.26179 | 10.27947 | 2.000506 | 5.746782 | 0.2355454
74.51743 | 18.284 | 16.27323 | 10.28138 | 2.010774 | 5.756394 | 0.2354552
74.52743 | 18.3078 | 16.28467 | 10.28329 | 2.023132 | 5.766017 | 0.2353656
74.53743 | 18.329 | 16.29612 | 10.28519 | 2.032884 | 5.775649 | 0.2352765
74.54742 | 18.3474 | 16.30756 | 10.28709 | 2.039838 | 5.785283 | 0.2351879
74.55742 | 18.3699 | 16.31903 | 10.28899 | 2.050874 | 5.794936 | 0.2350999
74.56742 | 18.3936 | 16.3305 | 10.29089 | 2.063103 | 5.804599 | 0.2350123
74.57742 | 18.4101 | 16.34198 | 10.29278 | 2.068124 | 5.814272 | 0.2349253
74.58742 | 18.4305 | 16.35346 | 10.29467 | 2.077038 | 5.823954 | 0.2348388
74.59741 | 18.447 | 16.36494 | 10.29655 | 2.082058 | 5.833635 | 0.2347529
74.60741 | 18.466 | 16.37644 | 10.29844 | 2.089561 | 5.843335 | 0.2346675
74.61741 | 18.4841 | 16.38794 | 10.30032 | 2.096157 | 5.853043 | 0.2345826
74.62741 | 18.5036 | 16.39945 | 10.30219 | 2.104147 | 5.86276 | 0.2344982
74.63741 | 18.5243 | 16.41097 | 10.30407 | 2.113333 | 5.872485 | 0.2344143
74.6474 | 18.5433 | 16.42248 | 10.30594 | 2.120824 | 5.882208 | 0.234331
74.6574 | 18.5605 | 16.434 | 10.3078 | 2.1265 | 5.891948 | 0.2342482
74.6674 | 18.5768 | 16.44553 | 10.30967 | 2.13127 | 5.901696 | 0.2341659
74.6774 | 18.5954 | 16.45706 | 10.31153 | 2.138338 | 5.911449 | 0.2340841
74.6874 | 18.6132 | 16.4686 | 10.31339 | 2.1446 | 5.921211 | 0.2340028
74.6974 | 18.6317 | 16.48014 | 10.31524 | 2.151559 | 5.93098 | 0.233922
74.70739 | 18.6545 | 16.49167 | 10.31709 | 2.162826 | 5.940744 | 0.2338418
74.71739 | 18.6649 | 16.50322 | 10.31894 | 2.161678 | 5.950525 | 0.2337621
74.72739 | 18.6882 | 16.51477 | 10.32078 | 2.173427 | 5.960312 | 0.2336829
74.73739 | 18.7038 | 16.52633 | 10.32262 | 2.177473 | 5.970103 | 0.2336042
74.74739 | 18.7252 | 16.53788 | 10.32446 | 2.187318 | 5.979901 | 0.233526
74.75738 | 18.7386 | 16.54943 | 10.32629 | 2.189172 | 5.989693 | 0.2334484
74.76738 | 18.7553 | 16.56099 | 10.32812 | 2.194312 | 5.9995 | 0.2333712
74.77738 | 18.7791 | 16.57255 | 10.32994 | 2.206551 | 6.009311 | 0.2332945
74.78738 | 18.801 | 16.58411 | 10.33177 | 2.21689 | 6.019126 | 0.2332184
74.79738 | 18.8227 | 16.59567 | 10.33359 | 2.227027 | 6.028945 | 0.2331428
74.80738 | 18.8437 | 16.60724 | 10.3354 | 2.236464 | 6.038767 | 0.2330677
74.81737 | 18.862 | 16.61878 | 10.33721 | 2.243216 | 6.04858 | 0.2329931
74.82737 | 18.872 | 16.63035 | 10.33902 | 2.241652 | 6.05841 | 0.232919
74.83737 | 18.8907 | 16.64191 | 10.34082 | 2.24879 | 6.068241 | 0.2328455
74.84737 | 18.9109 | 16.65347 | 10.34262 | 2.257428 | 6.078075 | 0.2327724
74.85737 | 18.9332 | 16.66503 | 10.34442 | 2.268168 | 6.08791 | 0.2326998
74.86736 | 18.9547 | 16.67658 | 10.34621 | 2.27812 | 6.097738 | 0.2326279
74.87736 | 18.9716 | 16.68814 | 10.348 | 2.283462 | 6.107578 | 0.2325563
74.88736 | 18.9885 | 16.69969 | 10.34979 | 2.288807 | 6.117418 | 0.2324853
74.89736 | 19.0067 | 16.71125 | 10.35157 | 2.295454 | 6.127259 | 0.2324148
74.90736 | 19.0241 | 16.7228 | 10.35335 | 2.301303 | 6.137101 | 0.2323448
74.91736 | 19.0382 | 16.73434 | 10.35513 | 2.303856 | 6.146943 | 0.2322753
74.92735 | 19.0629 | 16.74588 | 10.35689 | 2.317024 | 6.156775 | 0.2322063
74.93735 | 19.0823 | 16.75742 | 10.35866 | 2.324883 | 6.166617 | 0.2321379
74.94735 | 19.0886 | 16.76895 | 10.36043 | 2.319647 | 6.176458 | 0.2320699
74.95735 | 19.1113 | 16.78048 | 10.36218 | 2.330816 | 6.186297 | 0.2320024
74.96735 | 19.1247 | 16.79201 | 10.36394 | 2.332688 | 6.196136 | 0.2319355
74.97734 | 19.1446 | 16.80352 | 10.36569 | 2.341078 | 6.205963 | 0.2318691
74.98734 | 19.1554 | 16.81504 | 10.36744 | 2.340362 | 6.215798 | 0.2318031
74.99734 | 19.1754 | 16.82655 | 10.36918 | 2.348851 | 6.225631 | 0.2317377
75.00734 | 19.1937 | 16.83805 | 10.37092 | 2.355647 | 6.23546 | 0.2316728
75.01734 | 19.2077 | 16.84955 | 10.37266 | 2.358149 | 6.245287 | 0.2316084
75.02734 | 19.23 | 16.86104 | 10.37439 | 2.368957 | 6.255111 | 0.2315445
75.03733 | 19.2481 | 16.87252 | 10.37611 | 2.375584 | 6.264921 | 0.2314811
75.04733 | 19.2631 | 16.88399 | 10.37784 | 2.379108 | 6.274737 | 0.2314182
75.05733 | 19.2792 | 16.89546 | 10.37956 | 2.383739 | 6.284549 | 0.2313558
75.06733 | 19.2853 | 16.90692 | 10.38127 | 2.378378 | 6.294356 | 0.231294
75.07733 | 19.3116 | 16.91837 | 10.38298 | 2.393227 | 6.304158 | 0.2312326
75.08732 | 19.3288 | 16.9298 | 10.38469 | 2.398995 | 6.313945 | 0.2311718
75.09732 | 19.3469 | 16.94124 | 10.38639 | 2.405662 | 6.323736 | 0.2311114
75.10732 | 19.3676 | 16.95266 | 10.38809 | 2.414938 | 6.33352 | 0.2310516
75.11732 | 19.3794 | 16.96408 | 10.38978 | 2.415325 | 6.343299 | 0.2309923
75.12732 | 19.3991 | 16.97548 | 10.39147 | 2.423622 | 6.353071 | 0.2309334
75.13732 | 19.4113 | 16.98687 | 10.39316 | 2.424429 | 6.362835 | 0.2308751
75.14731 | 19.4288 | 16.99824 | 10.39484 | 2.430559 | 6.372583 | 0.2308173
75.15731 | 19.4565 | 17.00961 | 10.39652 | 2.44689 | 6.382332 | 0.2307601
75.16731 | 19.47 | 17.02097 | 10.39819 | 2.449033 | 6.392073 | 0.2307032
75.17731 | 19.4822 | 17.03231 | 10.39986 | 2.449888 | 6.401805 | 0.230647
75.18731 | 19.5008 | 17.04364 | 10.40152 | 2.457156 | 6.411529 | 0.2305912
75.1973 | 19.5096 | 17.05495 | 10.40318 | 2.454648 | 6.421234 | 0.230536
75.2073 | 19.5218 | 17.06626 | 10.40484 | 2.455542 | 6.430939 | 0.2304812
75.2173 | 19.534 | 17.07755 | 10.40649 | 2.456451 | 6.440633 | 0.230427
75.2273 | 19.555 | 17.08883 | 10.40814 | 2.466174 | 6.450317 | 0.2303732
75.2373 | 19.5691 | 17.10009 | 10.40978 | 2.469011 | 6.459991 | 0.23032
75.2473 | 19.5831 | 17.11134 | 10.41142 | 2.471764 | 6.469653 | 0.2302673
75.25729 | 19.5962 | 17.12256 | 10.41305 | 2.473643 | 6.479294 | 0.2302151
75.26729 | 19.6128 | 17.13377 | 10.41468 | 2.479026 | 6.488933 | 0.2301634
75.27729 | 19.6211 | 17.14497 | 10.4163 | 2.476127 | 6.498559 | 0.2301122
75.28729 | 19.6273 | 17.15616 | 10.41792 | 2.471144 | 6.508173 | 0.2300615
75.29729 | 19.6359 | 17.16732 | 10.41954 | 2.468578 | 6.517774 | 0.2300114
75.30728 | 19.655 | 17.17846 | 10.42115 | 2.476541 | 6.527352 | 0.2299617
75.31728 | 19.6702 | 17.18959 | 10.42275 | 2.48061 | 6.536926 | 0.2299126
75.32728 | 19.6778 | 17.2007 | 10.42435 | 2.477098 | 6.546485 | 0.229864
75.33728 | 19.6877 | 17.2118 | 10.42595 | 2.475905 | 6.55603 | 0.2298158
75.34728 | 19.6978 | 17.22287 | 10.42754 | 2.474931 | 6.565559 | 0.2297682
75.35728 | 19.7079 | 17.23392 | 10.42913 | 2.473976 | 6.575074 | 0.2297211
75.36727 | 19.7198 | 17.24495 | 10.43071 | 2.474852 | 6.584563 | 0.2296746
75.37727 | 19.7343 | 17.25596 | 10.43229 | 2.478338 | 6.594046 | 0.2296285
75.38727 | 19.7501 | 17.26696 | 10.43386 | 2.483144 | 6.603511 | 0.2295829
75.39727 | 19.7571 | 17.27793 | 10.43543 | 2.479172 | 6.612961 | 0.2295379
75.40727 | 19.7613 | 17.28888 | 10.43699 | 2.472421 | 6.622392 | 0.2294933
75.41726 | 19.7754 | 17.2998 | 10.43855 | 2.475603 | 6.631796 | 0.2294494
75.42726 | 19.7837 | 17.3107 | 10.44011 | 2.472997 | 6.641192 | 0.2294058
75.43726 | 19.7977 | 17.32159 | 10.44165 | 2.476114 | 6.650569 | 0.2293628
75.44726 | 19.8072 | 17.33245 | 10.4432 | 2.474754 | 6.659927 | 0.2293204
75.45726 | 19.8112 | 17.34328 | 10.44474 | 2.467918 | 6.669266 | 0.2292784
75.46726 | 19.8273 | 17.35409 | 10.44627 | 2.473207 | 6.678584 | 0.2292369
75.47725 | 19.8371 | 17.36487 | 10.4478 | 2.47223 | 6.687874 | 0.229196
75.48725 | 19.848 | 17.37563 | 10.44933 | 2.472368 | 6.697152 | 0.2291556
75.49725 | 19.8604 | 17.38637 | 10.45084 | 2.474031 | 6.706409 | 0.2291157
75.50725 | 19.8646 | 17.39708 | 10.45236 | 2.467519 | 6.715645 | 0.2290763
75.51725 | 19.8712 | 17.40776 | 10.45387 | 2.463435 | 6.724858 | 0.2290374
75.52724 | 19.8733 | 17.41841 | 10.45537 | 2.454888 | 6.734041 | 0.2289991
75.53724 | 19.8894 | 17.42904 | 10.45687 | 2.460358 | 6.743209 | 0.2289613
75.54724 | 19.9047 | 17.43965 | 10.45837 | 2.465054 | 6.752356 | 0.2289239
75.55724 | 19.9111 | 17.45022 | 10.45986 | 2.460879 | 6.761478 | 0.2288871
75.56724 | 19.9217 | 17.46077 | 10.46134 | 2.460934 | 6.770576 | 0.2288508
75.57724 | 19.932 | 17.47128 | 10.46282 | 2.460716 | 6.77965 | 0.2288151
75.58723 | 19.944 | 17.48176 | 10.46429 | 2.462238 | 6.788691 | 0.2287798
75.59723 | 19.9528 | 17.49222 | 10.46576 | 2.46058 | 6.797714 | 0.2287451
75.60723 | 19.9609 | 17.50265 | 10.46722 | 2.458252 | 6.806713 | 0.2287109
75.61723 | 19.9693 | 17.51305 | 10.46868 | 2.456254 | 6.815686 | 0.2286772
75.62723 | 19.98 | 17.52341 | 10.47014 | 2.456588 | 6.824632 | 0.228644
75.63722 | 19.9804 | 17.53374 | 10.47158 | 2.446663 | 6.833543 | 0.2286114
75.64722 | 19.9991 | 17.54404 | 10.47302 | 2.455061 | 6.842435 | 0.2285792
75.65722 | 20.009 | 17.55431 | 10.47446 | 2.45469 | 6.8513 | 0.2285476
75.66722 | 20.0156 | 17.56455 | 10.47589 | 2.451054 | 6.860135 | 0.2285165
75.67722 | 20.0271 | 17.57475 | 10.47732 | 2.452349 | 6.868944 | 0.228486
75.68722 | 20.0388 | 17.58492 | 10.47874 | 2.453879 | 6.877723 | 0.2284559
75.69721 | 20.0467 | 17.59505 | 10.48016 | 2.451653 | 6.886463 | 0.2284264
75.70721 | 20.0563 | 17.60515 | 10.48157 | 2.451151 | 6.895183 | 0.2283974
75.71721 | 20.07 | 17.61522 | 10.48297 | 2.454784 | 6.903873 | 0.2283689
75.72721 | 20.0702 | 17.62525 | 10.48437 | 2.444953 | 6.912533 | 0.2283409
75.73721 | 20.0819 | 17.63524 | 10.48577 | 2.446659 | 6.92116 | 0.2283135
75.7472 | 20.0829 | 17.64519 | 10.48715 | 2.437711 | 6.929748 | 0.2282866
75.7572 | 20.0897 | 17.65511 | 10.48854 | 2.434589 | 6.938313 | 0.2282602
75.7672 | 20.0977 | 17.665 | 10.48992 | 2.432704 | 6.946845 | 0.2282343
75.7772 | 20.1042 | 17.67484 | 10.49129 | 2.429358 | 6.955345 | 0.228209
75.7872 | 20.1127 | 17.68465 | 10.49266 | 2.428049 | 6.963811 | 0.2281841
75.7972 | 20.1164 | 17.69442 | 10.49402 | 2.421979 | 6.972244 | 0.2281598
75.80719 | 20.1263 | 17.70414 | 10.49537 | 2.422159 | 6.980633 | 0.2281361
75.81719 | 20.1329 | 17.71383 | 10.49672 | 2.419068 | 6.988998 | 0.2281128
75.82719 | 20.1378 | 17.72348 | 10.49807 | 2.414316 | 6.997328 | 0.2280901
75.83719 | 20.1364 | 17.73309 | 10.4994 | 2.403305 | 7.005623 | 0.2280679
75.84719 | 20.1383 | 17.74267 | 10.50074 | 2.395635 | 7.013882 | 0.2280463
75.85718 | 20.1431 | 17.75218 | 10.50206 | 2.390915 | 7.022096 | 0.2280251
75.86718 | 20.1399 | 17.76167 | 10.50339 | 2.378228 | 7.030282 | 0.2280045
75.87718 | 20.1464 | 17.77112 | 10.5047 | 2.375282 | 7.038433 | 0.2279844
75.88718 | 20.1552 | 17.78052 | 10.50601 | 2.374679 | 7.046544 | 0.2279648
75.89718 | 20.1592 | 17.78988 | 10.50732 | 2.36932 | 7.054618 | 0.2279458
75.90718 | 20.1566 | 17.7992 | 10.50861 | 2.357403 | 7.062654 | 0.2279273
75.91717 | 20.1599 | 17.80846 | 10.50991 | 2.35144 | 7.070645 | 0.2279093
75.92717 | 20.163 | 17.81769 | 10.51119 | 2.345312 | 7.078602 | 0.2278919
75.93717 | 20.1615 | 17.82687 | 10.51247 | 2.334628 | 7.086522 | 0.227875
75.94717 | 20.1608 | 17.83601 | 10.51375 | 2.324791 | 7.094401 | 0.2278586
75.95717 | 20.1623 | 17.8451 | 10.51502 | 2.317197 | 7.102241 | 0.2278427
75.96716 | 20.1641 | 17.85414 | 10.51628 | 2.309961 | 7.110029 | 0.2278274
75.97716 | 20.1621 | 17.86314 | 10.51754 | 2.298961 | 7.117787 | 0.2278126
75.98716 | 20.1608 | 17.8721 | 10.51879 | 2.288704 | 7.125506 | 0.2277983
75.99716 | 20.1627 | 17.881 | 10.52004 | 2.281698 | 7.13318 | 0.2277845
76.00716 | 20.1597 | 17.88986 | 10.52128 | 2.269839 | 7.140812 | 0.2277713
76.01716 | 20.1661 | 17.89867 | 10.52251 | 2.267429 | 7.148401 | 0.2277586
76.02715 | 20.164 | 17.90742 | 10.52374 | 2.256578 | 7.155939 | 0.2277465
76.03715 | 20.1594 | 17.91614 | 10.52496 | 2.243264 | 7.163442 | 0.2277348
76.04715 | 20.1635 | 17.9248 | 10.52617 | 2.238701 | 7.170901 | 0.2277237
76.05715 | 20.1627 | 17.93341 | 10.52738 | 2.229287 | 7.178316 | 0.2277132
76.06715 | 20.1644 | 17.94198 | 10.52859 | 2.222423 | 7.185687 | 0.2277031
76.07714 | 20.1637 | 17.95048 | 10.52978 | 2.213218 | 7.193005 | 0.2276936
76.08714 | 20.1563 | 17.95895 | 10.53098 | 2.197355 | 7.200285 | 0.2276846
76.09714 | 20.1589 | 17.96736 | 10.53216 | 2.191544 | 7.207519 | 0.2276762
76.10714 | 20.1643 | 17.97571 | 10.53334 | 2.188586 | 7.214707 | 0.2276683
76.11714 | 20.1632 | 17.98402 | 10.53451 | 2.179178 | 7.221849 | 0.2276609
76.12714 | 20.1628 | 17.99228 | 10.53568 | 2.170524 | 7.228943 | 0.2276541
76.13713 | 20.161 | 18.00047 | 10.53684 | 2.160531 | 7.235984 | 0.2276478
76.14713 | 20.1615 | 18.00862 | 10.53799 | 2.152882 | 7.242984 | 0.227642
76.15713 | 20.164 | 18.01671 | 10.53914 | 2.147289 | 7.249935 | 0.2276367
76.16713 | 20.1626 | 18.02475 | 10.54028 | 2.137849 | 7.256838 | 0.227632
76.17713 | 20.1684 | 18.03274 | 10.54142 | 2.135664 | 7.263692 | 0.2276279
76.18712 | 20.1671 | 18.04066 | 10.54254 | 2.126442 | 7.270491 | 0.2276242
76.19712 | 20.1625 | 18.04853 | 10.54367 | 2.113967 | 7.277246 | 0.2276211
76.20712 | 20.1613 | 18.05635 | 10.54478 | 2.104947 | 7.283953 | 0.2276185
76.21712 | 20.1624 | 18.06412 | 10.54589 | 2.098284 | 7.290608 | 0.2276165
76.22712 | 20.1644 | 18.07182 | 10.54699 | 2.092578 | 7.297213 | 0.227615
76.23712 | 20.1683 | 18.07947 | 10.54809 | 2.088829 | 7.303765 | 0.227614
76.24711 | 20.1707 | 18.08706 | 10.54918 | 2.083643 | 7.310263 | 0.2276135
76.25711 | 20.1706 | 18.09459 | 10.55026 | 2.076009 | 7.316713 | 0.2276136
76.26711 | 20.169 | 18.10207 | 10.55134 | 2.066931 | 7.323112 | 0.2276143
76.27711 | 20.1681 | 18.10949 | 10.55241 | 2.058614 | 7.329458 | 0.2276154
76.28711 | 20.1686 | 18.11685 | 10.55348 | 2.051754 | 7.335752 | 0.2276171
76.2971 | 20.1661 | 18.12414 | 10.55453 | 2.04196 | 7.341986 | 0.2276193
76.3071 | 20.1626 | 18.13138 | 10.55559 | 2.031219 | 7.348173 | 0.2276221
76.3171 | 20.1585 | 18.13856 | 10.55663 | 2.019938 | 7.354306 | 0.2276254
76.3271 | 20.1569 | 18.14568 | 10.55767 | 2.011216 | 7.360386 | 0.2276292
76.3371 | 20.1614 | 18.15274 | 10.5587 | 2.008656 | 7.36641 | 0.2276336
76.3471 | 20.1624 | 18.15974 | 10.55973 | 2.002656 | 7.37238 | 0.2276385
76.35709 | 20.1583 | 18.16668 | 10.56074 | 1.991623 | 7.37829 | 0.2276439
76.36709 | 20.1525 | 18.17355 | 10.56175 | 1.978946 | 7.38415 | 0.2276499
76.37709 | 20.1466 | 18.18037 | 10.56276 | 1.966231 | 7.389954 | 0.2276564
76.38709 | 20.1435 | 18.18712 | 10.56376 | 1.956378 | 7.395701 | 0.2276634
76.39709 | 20.1428 | 18.19381 | 10.56475 | 1.948987 | 7.401394 | 0.227671
76.40708 | 20.1319 | 18.20043 | 10.56573 | 1.931465 | 7.407024 | 0.2276791
76.41708 | 20.1288 | 18.207 | 10.56671 | 1.921801 | 7.412602 | 0.2276877
76.42708 | 20.1153 | 18.2135 | 10.56768 | 1.901799 | 7.418123 | 0.2276969
76.43708 | 20.1197 | 18.21994 | 10.56865 | 1.899762 | 7.423587 | 0.2277066
76.44708 | 20.117 | 18.22631 | 10.5696 | 1.890688 | 7.428992 | 0.2277169
76.45708 | 20.1082 | 18.23262 | 10.57055 | 1.875579 | 7.43434 | 0.2277277
76.46707 | 20.1056 | 18.23886 | 10.5715 | 1.866741 | 7.439624 | 0.227739
76.47707 | 20.0964 | 18.24504 | 10.57243 | 1.851361 | 7.444855 | 0.2277508
76.48707 | 20.091 | 18.25115 | 10.57336 | 1.839847 | 7.450027 | 0.2277632
76.49707 | 20.0859 | 18.2572 | 10.57429 | 1.828698 | 7.45514 | 0.2277761
76.50707 | 20.0791 | 18.26318 | 10.5752 | 1.815916 | 7.460193 | 0.2277896
76.51706 | 20.0711 | 18.2691 | 10.57611 | 1.802005 | 7.465182 | 0.2278035
76.52706 | 20.0701 | 18.27495 | 10.57701 | 1.795154 | 7.470115 | 0.2278181
76.53706 | 20.0564 | 18.28073 | 10.57791 | 1.775671 | 7.474989 | 0.2278331
76.54706 | 20.0576 | 18.28645 | 10.5788 | 1.771155 | 7.479801 | 0.2278487
76.55706 | 20.0523 | 18.2921 | 10.57968 | 1.760205 | 7.484554 | 0.2278648
76.56706 | 20.0492 | 18.29768 | 10.58055 | 1.751523 | 7.489244 | 0.2278815
76.57705 | 20.0495 | 18.30319 | 10.58142 | 1.746314 | 7.493871 | 0.2278987
76.58705 | 20.038 | 18.30863 | 10.58228 | 1.729368 | 7.498439 | 0.2279164
76.59705 | 20.0343 | 18.31401 | 10.58313 | 1.720289 | 7.502946 | 0.2279347
76.60705 | 20.0289 | 18.31932 | 10.58398 | 1.70958 | 7.507391 | 0.2279535
76.61705 | 20.0239 | 18.32456 | 10.58481 | 1.69934 | 7.511774 | 0.2279728
76.62704 | 20.0275 | 18.32973 | 10.58564 | 1.697773 | 7.51609 | 0.2279926
76.63704 | 20.0236 | 18.33483 | 10.58647 | 1.68877 | 7.520349 | 0.228013
76.64704 | 20.0088 | 18.33986 | 10.58729 | 1.668937 | 7.524544 | 0.2280339
76.65704 | 20.0056 | 18.34483 | 10.5881 | 1.660772 | 7.528677 | 0.2280554
76.66704 | 20.0014 | 18.34972 | 10.5889 | 1.651679 | 7.532746 | 0.2280774
76.67704 | 19.9956 | 18.35454 | 10.58969 | 1.641056 | 7.536751 | 0.2280999
76.68703 | 19.9901 | 18.35929 | 10.59048 | 1.630806 | 7.540691 | 0.2281229
76.69703 | 19.988 | 18.36398 | 10.59126 | 1.624023 | 7.54457 | 0.2281465
76.70703 | 19.9791 | 18.36859 | 10.59203 | 1.610511 | 7.548384 | 0.2281706
76.71703 | 19.9736 | 18.37313 | 10.5928 | 1.600469 | 7.552135 | 0.2281953
76.72703 | 19.9679 | 18.3776 | 10.59356 | 1.590299 | 7.555822 | 0.2282205
76.73702 | 19.9598 | 18.382 | 10.59431 | 1.577804 | 7.55944 | 0.2282461
76.74702 | 19.9505 | 18.38632 | 10.59505 | 1.564176 | 7.562998 | 0.2282724
76.75702 | 19.9325 | 18.39058 | 10.59579 | 1.54192 | 7.566491 | 0.2282991
76.76702 | 19.9292 | 18.39476 | 10.59652 | 1.534435 | 7.569919 | 0.2283264
76.77702 | 19.9189 | 18.39888 | 10.59724 | 1.520023 | 7.573282 | 0.2283543
76.78702 | 19.9149 | 18.40292 | 10.59796 | 1.511982 | 7.57658 | 0.2283826
76.79701 | 19.9088 | 18.40688 | 10.59866 | 1.501918 | 7.57981 | 0.2284115
76.80701 | 19.9034 | 18.41078 | 10.59936 | 1.492622 | 7.582977 | 0.2284409
76.81701 | 19.8971 | 18.4146 | 10.60005 | 1.482498 | 7.586079 | 0.2284708
76.82701 | 19.8812 | 18.41835 | 10.60074 | 1.462847 | 7.589115 | 0.2285013
76.83701 | 19.875 | 18.42203 | 10.60141 | 1.45297 | 7.592085 | 0.2285323
76.847 | 19.8704 | 18.42563 | 10.60208 | 1.444768 | 7.594987 | 0.2285638
76.857 | 19.8633 | 18.42916 | 10.60274 | 1.434136 | 7.597825 | 0.2285958
76.867 | 19.853 | 18.43262 | 10.6034 | 1.420377 | 7.600598 | 0.2286284
76.877 | 19.8492 | 18.43601 | 10.60404 | 1.413191 | 7.603304 | 0.2286615
76.887 | 19.844 | 18.43932 | 10.60468 | 1.40468 | 7.605944 | 0.2286951
76.897 | 19.8392 | 18.44256 | 10.60531 | 1.396641 | 7.608517 | 0.2287292
76.90699 | 19.8316 | 18.44572 | 10.60594 | 1.385879 | 7.611021 | 0.2287639
76.91699 | 19.8264 | 18.44881 | 10.60655 | 1.377588 | 7.613462 | 0.2287991
76.92699 | 19.8173 | 18.45183 | 10.60716 | 1.36547 | 7.615836 | 0.2288348
76.93699 | 19.813 | 18.45477 | 10.60776 | 1.358227 | 7.618143 | 0.228871
76.94699 | 19.8094 | 18.45764 | 10.60835 | 1.351757 | 7.620384 | 0.2289078
76.95698 | 19.8039 | 18.46044 | 10.60894 | 1.343464 | 7.622555 | 0.2289451
76.96698 | 19.7962 | 18.46316 | 10.60951 | 1.333043 | 7.624662 | 0.2289828
76.97698 | 19.7864 | 18.4658 | 10.61008 | 1.320595 | 7.626702 | 0.2290212
76.98698 | 19.7782 | 18.46838 | 10.61064 | 1.309821 | 7.628676 | 0.22906
76.99698 | 19.7716 | 18.47088 | 10.6112 | 1.300722 | 7.630582 | 0.2290994
77.00698 | 19.7631 | 18.4733 | 10.61174 | 1.289798 | 7.632421 | 0.2291393
77.01697 | 19.7505 | 18.47565 | 10.61228 | 1.27485 | 7.634192 | 0.2291796
77.02697 | 19.7437 | 18.47793 | 10.61281 | 1.265773 | 7.635897 | 0.2292206
77.03697 | 19.7353 | 18.48013 | 10.61333 | 1.255172 | 7.637535 | 0.229262
77.04697 | 19.7267 | 18.48226 | 10.61384 | 1.244444 | 7.639107 | 0.2293039
77.05697 | 19.7198 | 18.48431 | 10.61435 | 1.235492 | 7.640611 | 0.2293464
77.06696 | 19.7071 | 18.48628 | 10.61485 | 1.220815 | 7.642047 | 0.2293893
77.07696 | 19.6961 | 18.48819 | 10.61534 | 1.207912 | 7.643416 | 0.2294328
77.08696 | 19.683 | 18.49002 | 10.61582 | 1.192982 | 7.64472 | 0.2294768
77.09696 | 19.664 | 18.49177 | 10.6163 | 1.172227 | 7.645956 | 0.2295214
77.10696 | 19.66 | 18.49345 | 10.61676 | 1.166548 | 7.647125 | 0.2295664
77.11696 | 19.6509 | 18.49506 | 10.61722 | 1.155841 | 7.648227 | 0.2296119
77.12695 | 19.6421 | 18.49659 | 10.61767 | 1.145511 | 7.649262 | 0.2296579
77.13695 | 19.6293 | 18.49805 | 10.61811 | 1.131254 | 7.65023 | 0.2297045
77.14695 | 19.6209 | 18.49943 | 10.61854 | 1.121472 | 7.651132 | 0.2297516
77.15695 | 19.6071 | 18.50074 | 10.61897 | 1.106364 | 7.651967 | 0.2297992
77.16695 | 19.6027 | 18.50197 | 10.61939 | 1.10073 | 7.652735 | 0.2298473
77.17694 | 19.5908 | 18.50313 | 10.6198 | 1.087672 | 7.653435 | 0.2298958
77.18694 | 19.583 | 18.50421 | 10.6202 | 1.078787 | 7.65407 | 0.2299449
77.19694 | 19.5703 | 18.50522 | 10.62059 | 1.065075 | 7.654639 | 0.2299945
77.20694 | 19.559 | 18.50616 | 10.62098 | 1.052838 | 7.65514 | 0.2300446
77.21694 | 19.5521 | 18.50702 | 10.62135 | 1.045076 | 7.655576 | 0.2300952
77.22694 | 19.5438 | 18.50781 | 10.62172 | 1.035986 | 7.655946 | 0.2301463
77.23693 | 19.5279 | 18.50853 | 10.62208 | 1.019373 | 7.656247 | 0.2301979
77.24693 | 19.5204 | 18.50917 | 10.62243 | 1.011232 | 7.656485 | 0.23025
77.25693 | 19.5105 | 18.50974 | 10.62278 | 1.000765 | 7.656655 | 0.2303026
77.26693 | 19.495 | 18.51023 | 10.62311 | 0.984771 | 7.656761 | 0.2303558
77.27693 | 19.4861 | 18.51065 | 10.62344 | 0.9754506 | 7.6568 | 0.2304094
77.28692 | 19.4787 | 18.511 | 10.62376 | 0.9677046 | 7.656774 | 0.2304634
77.29692 | 19.4625 | 18.51127 | 10.62407 | 0.9512318 | 7.656681 | 0.230518
77.30692 | 19.4433 | 18.51147 | 10.62437 | 0.9318321 | 7.656524 | 0.2305731
77.31692 | 19.439 | 18.51159 | 10.62466 | 0.9274056 | 7.656301 | 0.2306287
77.32692 | 19.4244 | 18.51165 | 10.62495 | 0.912752 | 7.656014 | 0.2306848
77.33692 | 19.4127 | 18.51163 | 10.62523 | 0.9010717 | 7.65566 | 0.2307413
77.34691 | 19.3967 | 18.51154 | 10.62549 | 0.8851642 | 7.655243 | 0.2307983
77.35691 | 19.383 | 18.51137 | 10.62575 | 0.8716292 | 7.65476 | 0.2308559
77.36691 | 19.3715 | 18.51113 | 10.62601 | 0.8603675 | 7.654212 | 0.2309139
77.37691 | 19.3564 | 18.51082 | 10.62625 | 0.8455772 | 7.653601 | 0.2309725
77.38691 | 19.3462 | 18.51044 | 10.62648 | 0.8357599 | 7.652925 | 0.2310314
77.3969 | 19.3275 | 18.50999 | 10.62671 | 0.8175137 | 7.652186 | 0.2310909
77.4069 | 19.3192 | 18.50946 | 10.62693 | 0.80974 | 7.651382 | 0.2311509
77.4169 | 19.2965 | 18.50886 | 10.62714 | 0.7876388 | 7.650514 | 0.2312113
77.4269 | 19.2882 | 18.50819 | 10.62734 | 0.7800087 | 7.649583 | 0.2312722
77.4369 | 19.271 | 18.50745 | 10.62753 | 0.7635497 | 7.648588 | 0.2313336
77.4469 | 19.2614 | 18.50664 | 10.62771 | 0.754763 | 7.64753 | 0.2313955
77.45689 | 19.254 | 18.50575 | 10.62789 | 0.7482462 | 7.64641 | 0.2314578
77.46689 | 19.238 | 18.5048 | 10.62805 | 0.7332015 | 7.645226 | 0.2315207
77.47689 | 19.2296 | 18.50377 | 10.62821 | 0.725827 | 7.64398 | 0.231584
77.48689 | 19.2145 | 18.50268 | 10.62836 | 0.7118235 | 7.642671 | 0.2316478
77.49689 | 19.2045 | 18.50151 | 10.6285 | 0.7029905 | 7.6413 | 0.231712
77.50688 | 19.1895 | 18.50027 | 10.62863 | 0.6892255 | 7.639869 | 0.2317767
77.51688 | 19.1776 | 18.49897 | 10.62875 | 0.6786329 | 7.638374 | 0.2318419
77.52688 | 19.1585 | 18.49759 | 10.62887 | 0.6609099 | 7.636817 | 0.2319075
77.53688 | 19.1551 | 18.49614 | 10.62897 | 0.6589569 | 7.635199 | 0.2319736
77.54688 | 19.1455 | 18.49463 | 10.62907 | 0.6508723 | 7.63352 | 0.2320402
77.55688 | 19.136 | 18.49304 | 10.62915 | 0.6429573 | 7.631781 | 0.2321073
77.56687 | 19.128 | 18.49139 | 10.62923 | 0.6366097 | 7.629982 | 0.2321747
77.57687 | 19.1157 | 18.48967 | 10.6293 | 0.6260325 | 7.628121 | 0.2322427
77.58687 | 19.1023 | 18.48788 | 10.62936 | 0.6144241 | 7.6262 | 0.2323111
77.59687 | 19.0927 | 18.48602 | 10.62942 | 0.6066828 | 7.62422 | 0.2323799
77.60687 | 19.0804 | 18.48409 | 10.62946 | 0.5963107 | 7.622179 | 0.2324493
77.61686 | 19.0695 | 18.4821 | 10.6295 | 0.5874041 | 7.620081 | 0.232519
77.62686 | 19.0619 | 18.48003 | 10.62952 | 0.5818674 | 7.617922 | 0.2325892
77.63686 | 19.0517 | 18.4779 | 10.62954 | 0.5737973 | 7.615705 | 0.2326599
77.64686 | 19.0375 | 18.47571 | 10.62955 | 0.5617949 | 7.613428 | 0.232731
77.65686 | 19.0306 | 18.47344 | 10.62955 | 0.5571584 | 7.611094 | 0.2328026
77.66686 | 19.0242 | 18.47111 | 10.62954 | 0.553089 | 7.608701 | 0.2328746
77.67685 | 19.0196 | 18.46872 | 10.62952 | 0.550884 | 7.606252 | 0.2329469
77.68685 | 19.0067 | 18.46625 | 10.62949 | 0.5404466 | 7.603745 | 0.2330198
77.69685 | 18.9984 | 18.46373 | 10.62945 | 0.5346749 | 7.60118 | 0.2330931
77.70685 | 18.9914 | 18.46113 | 10.62941 | 0.5302692 | 7.598558 | 0.2331669
77.71685 | 18.9807 | 18.45847 | 10.62935 | 0.522229 | 7.595878 | 0.2332411
77.72684 | 18.9703 | 18.45575 | 10.62929 | 0.5145503 | 7.593146 | 0.2333156
77.73684 | 18.9534 | 18.45296 | 10.62921 | 0.5004394 | 7.590355 | 0.2333907
77.74684 | 18.9448 | 18.45011 | 10.62913 | 0.4946924 | 7.587508 | 0.2334662
77.75684 | 18.9384 | 18.44719 | 10.62904 | 0.49121 | 7.584606 | 0.2335421
77.76684 | 18.9287 | 18.44421 | 10.62894 | 0.4844915 | 7.581648 | 0.2336184
77.77684 | 18.9184 | 18.44116 | 10.62883 | 0.4772354 | 7.578637 | 0.2336952
77.78683 | 18.9054 | 18.43806 | 10.62871 | 0.4673415 | 7.575572 | 0.2337723
77.79683 | 18.8953 | 18.43489 | 10.62859 | 0.4604117 | 7.572451 | 0.2338498
77.80683 | 18.8854 | 18.43165 | 10.62845 | 0.4537451 | 7.569276 | 0.2339279
77.81683 | 18.8792 | 18.42836 | 10.6283 | 0.4508412 | 7.566048 | 0.2340063
77.82683 | 18.8608 | 18.425 | 10.62815 | 0.4357993 | 7.562766 | 0.2340851
77.83682 | 18.8504 | 18.42158 | 10.62799 | 0.4288152 | 7.559435 | 0.2341642
77.84682 | 18.8334 | 18.4181 | 10.62781 | 0.4152965 | 7.556047 | 0.2342439
77.85682 | 18.8258 | 18.41456 | 10.62763 | 0.4112382 | 7.552608 | 0.2343239
77.86682 | 18.8161 | 18.41096 | 10.62744 | 0.4051404 | 7.549117 | 0.2344044
77.87682 | 18.8073 | 18.4073 | 10.62724 | 0.400004 | 7.545573 | 0.2344852
77.88682 | 18.7928 | 18.40357 | 10.62703 | 0.3892281 | 7.541978 | 0.2345665
77.89681 | 18.7774 | 18.39979 | 10.62681 | 0.3776074 | 7.538337 | 0.234648
77.90681 | 18.7649 | 18.39595 | 10.62658 | 0.3689499 | 7.534641 | 0.23473
77.91681 | 18.7522 | 18.39205 | 10.62634 | 0.3601516 | 7.530895 | 0.2348125
77.92681 | 18.7431 | 18.38809 | 10.62609 | 0.3550126 | 7.527099 | 0.2348953
77.93681 | 18.7321 | 18.38407 | 10.62584 | 0.348032 | 7.523253 | 0.2349785
77.9468 | 18.7219 | 18.37999 | 10.62557 | 0.3419052 | 7.519363 | 0.235062
77.9568 | 18.7072 | 18.37586 | 10.62529 | 0.3313405 | 7.515419 | 0.2351459
77.9668 | 18.6989 | 18.37167 | 10.62501 | 0.3272337 | 7.511426 | 0.2352302
77.9768 | 18.6848 | 18.36742 | 10.62472 | 0.3173836 | 7.507386 | 0.235315
77.9868 | 18.6771 | 18.36311 | 10.62441 | 0.3139905 | 7.503298 | 0.2354
77.99679 | 18.6643 | 18.35875 | 10.6241 | 0.3055496 | 7.499166 | 0.2354854
78.00679 | 18.6526 | 18.35433 | 10.62378 | 0.2982693 | 7.494983 | 0.2355712
78.01679 | 18.6415 | 18.34986 | 10.62344 | 0.2916444 | 7.490754 | 0.2356574
78.02679 | 18.6325 | 18.34532 | 10.6231 | 0.2871758 | 7.486477 | 0.2357439
78.03679 | 18.6196 | 18.34074 | 10.62275 | 0.278862 | 7.482155 | 0.2358308
78.04679 | 18.6081 | 18.3361 | 10.62239 | 0.2720027 | 7.477788 | 0.2359181
78.05678 | 18.5948 | 18.33141 | 10.62202 | 0.2633932 | 7.473379 | 0.2360056
78.06678 | 18.5827 | 18.32666 | 10.62164 | 0.2560431 | 7.468921 | 0.2360936
78.07678 | 18.5786 | 18.32185 | 10.62125 | 0.2567463 | 7.464419 | 0.2361819
78.08678 | 18.5663 | 18.317 | 10.62085 | 0.249303 | 7.459872 | 0.2362705
78.09678 | 18.5615 | 18.31209 | 10.62045 | 0.2494127 | 7.455281 | 0.2363595
78.10677 | 18.5511 | 18.30713 | 10.62003 | 0.2439688 | 7.450653 | 0.2364488
78.11677 | 18.5416 | 18.30212 | 10.6196 | 0.2394838 | 7.445976 | 0.2365385
78.12677 | 18.5312 | 18.29705 | 10.61917 | 0.2341508 | 7.441256 | 0.2366285
78.13677 | 18.5261 | 18.29193 | 10.61872 | 0.2341693 | 7.436493 | 0.2367188
78.14677 | 18.5153 | 18.28676 | 10.61826 | 0.2285384 | 7.431689 | 0.2368095
78.15677 | 18.5124 | 18.28154 | 10.6178 | 0.2308589 | 7.426844 | 0.2369004
78.16676 | 18.4981 | 18.27627 | 10.61732 | 0.2218254 | 7.421961 | 0.2369917
78.17676 | 18.497 | 18.27095 | 10.61684 | 0.2260462 | 7.417033 | 0.2370833
78.18676 | 18.4942 | 18.26558 | 10.61634 | 0.2286178 | 7.412065 | 0.2371752
78.19676 | 18.4886 | 18.26016 | 10.61584 | 0.2284388 | 7.407056 | 0.2372675
78.20676 | 18.4828 | 18.25469 | 10.61532 | 0.2281083 | 7.402008 | 0.23736
78.21675 | 18.4813 | 18.24918 | 10.6148 | 0.2321222 | 7.396924 | 0.2374528
78.22675 | 18.4796 | 18.24361 | 10.61427 | 0.235989 | 7.391798 | 0.237546
78.23675 | 18.4789 | 18.238 | 10.61372 | 0.2409044 | 7.386632 | 0.2376395
78.24675 | 18.4754 | 18.23233 | 10.61317 | 0.2430677 | 7.381428 | 0.2377332
78.25675 | 18.4783 | 18.22662 | 10.61261 | 0.2516779 | 7.376187 | 0.2378273
78.26675 | 18.483 | 18.22086 | 10.61204 | 0.2621351 | 7.370908 | 0.2379216
78.27674 | 18.4776 | 18.21507 | 10.61145 | 0.2625319 | 7.365598 | 0.2380162
78.28674 | 18.4837 | 18.20922 | 10.61086 | 0.2744845 | 7.360243 | 0.2381111
78.29674 | 18.4922 | 18.20332 | 10.61026 | 0.2888807 | 7.354853 | 0.2382063
78.30674 | 18.4958 | 18.19738 | 10.60965 | 0.2984228 | 7.349428 | 0.2383018
78.31674 | 18.5018 | 18.19139 | 10.60903 | 0.3104095 | 7.343967 | 0.2383975
78.32673 | 18.5064 | 18.18537 | 10.6084 | 0.3210324 | 7.338479 | 0.2384934
78.33673 | 18.5112 | 18.17929 | 10.60775 | 0.3319088 | 7.332947 | 0.2385897
78.34673 | 18.5197 | 18.17317 | 10.6071 | 0.3465293 | 7.327382 | 0.2386862
78.35673 | 18.5274 | 18.16701 | 10.60644 | 0.360393 | 7.321782 | 0.238783
78.36673 | 18.5359 | 18.1608 | 10.60577 | 0.3751005 | 7.316149 | 0.2388801
78.37673 | 18.5422 | 18.15455 | 10.60509 | 0.3876515 | 7.310481 | 0.2389774
78.38672 | 18.5559 | 18.14826 | 10.6044 | 0.4076388 | 7.304787 | 0.2390748
78.39672 | 18.5642 | 18.14193 | 10.6037 | 0.422274 | 7.299054 | 0.2391726
78.40672 | 18.5779 | 18.13555 | 10.60299 | 0.4423518 | 7.293289 | 0.2392707
78.41672 | 18.5924 | 18.12913 | 10.60227 | 0.4632712 | 7.287492 | 0.2393689
78.42672 | 18.6002 | 18.12267 | 10.60154 | 0.477532 | 7.281663 | 0.2394674
78.43671 | 18.6159 | 18.11617 | 10.6008 | 0.4997269 | 7.27581 | 0.2395661
78.44671 | 18.6303 | 18.10963 | 10.60005 | 0.5206691 | 7.269919 | 0.239665
78.45671 | 18.6394 | 18.10305 | 10.59929 | 0.5363515 | 7.263998 | 0.2397642
78.46671 | 18.659 | 18.09643 | 10.59852 | 0.5625735 | 7.258047 | 0.2398636
78.47671 | 18.6764 | 18.08976 | 10.59774 | 0.5866355 | 7.252066 | 0.2399632
78.48671 | 18.6878 | 18.08306 | 10.59694 | 0.604736 | 7.246057 | 0.240063
78.4967 | 18.7076 | 18.07633 | 10.59614 | 0.6312693 | 7.240023 | 0.240163
78.5067 | 18.7231 | 18.06955 | 10.59533 | 0.6535472 | 7.233956 | 0.2402632
78.5167 | 18.7445 | 18.06274 | 10.59451 | 0.6817643 | 7.227859 | 0.2403636
78.5267 | 18.7618 | 18.05588 | 10.59368 | 0.7059179 | 7.221736 | 0.2404642
78.5367 | 18.7808 | 18.04899 | 10.59284 | 0.7318097 | 7.215584 | 0.240565
78.54669 | 18.805 | 18.04207 | 10.59199 | 0.7629315 | 7.209412 | 0.2406659
78.55669 | 18.8217 | 18.0351 | 10.59113 | 0.7865974 | 7.203206 | 0.2407671
78.56669 | 18.8427 | 18.0281 | 10.59026 | 0.8145991 | 7.196974 | 0.2408685
78.57669 | 18.8683 | 18.02106 | 10.58938 | 0.8472375 | 7.190716 | 0.24097
78.58669 | 18.8943 | 18.01399 | 10.58849 | 0.8803108 | 7.184432 | 0.2410717
78.59669 | 18.9109 | 18.00688 | 10.58758 | 0.9040204 | 7.178122 | 0.2411736
78.60668 | 18.9327 | 17.99974 | 10.58667 | 0.9329579 | 7.171794 | 0.2412755
78.61668 | 18.9555 | 17.99256 | 10.58575 | 0.9629368 | 7.165435 | 0.2413777
78.62668 | 18.9826 | 17.98535 | 10.58482 | 0.9972511 | 7.159051 | 0.24148
78.63668 | 19.0037 | 17.9781 | 10.58388 | 1.025598 | 7.152644 | 0.2415825
78.64668 | 19.0274 | 17.97082 | 10.58292 | 1.05658 | 7.146212 | 0.2416852
78.65667 | 19.0461 | 17.96351 | 10.58196 | 1.082587 | 7.139764 | 0.2417878
78.66667 | 19.0648 | 17.95616 | 10.58099 | 1.108636 | 7.133285 | 0.2418907
78.67667 | 19.0904 | 17.94878 | 10.58 | 1.141617 | 7.126785 | 0.2419938
78.68667 | 19.103 | 17.94137 | 10.57901 | 1.16163 | 7.120262 | 0.242097
78.69667 | 19.1205 | 17.93392 | 10.57801 | 1.186575 | 7.113717 | 0.2422003
78.70667 | 19.1374 | 17.92645 | 10.57699 | 1.210953 | 7.107151 | 0.2423037
78.71666 | 19.152 | 17.91895 | 10.57597 | 1.233055 | 7.100568 | 0.2424071
78.72666 | 19.1728 | 17.91141 | 10.57493 | 1.261395 | 7.09396 | 0.2425107
78.73666 | 19.1791 | 17.90383 | 10.57389 | 1.275266 | 7.08733 | 0.2426145
78.74666 | 19.1959 | 17.89623 | 10.57283 | 1.299668 | 7.080679 | 0.2427184
78.75666 | 19.2062 | 17.8886 | 10.57177 | 1.3176 | 7.074009 | 0.2428223
78.76665 | 19.2211 | 17.88095 | 10.57069 | 1.340155 | 7.067325 | 0.2429263
78.77665 | 19.2191 | 17.87325 | 10.56961 | 1.345847 | 7.060615 | 0.2430304
78.78665 | 19.2324 | 17.86553 | 10.56851 | 1.366868 | 7.053886 | 0.2431346
78.79665 | 19.2318 | 17.85778 | 10.5674 | 1.374018 | 7.047139 | 0.2432389
78.80665 | 19.2429 | 17.85 | 10.56629 | 1.392897 | 7.040372 | 0.2433433
78.81665 | 19.2457 | 17.84219 | 10.56516 | 1.403506 | 7.033588 | 0.2434477
78.82664 | 19.2529 | 17.83437 | 10.56402 | 1.418535 | 7.026791 | 0.2435521
78.83664 | 19.2458 | 17.8265 | 10.56287 | 1.419298 | 7.019972 | 0.2436567
78.84664 | 19.2431 | 17.81861 | 10.56171 | 1.42449 | 7.013134 | 0.2437613
78.85664 | 19.243 | 17.81069 | 10.56055 | 1.432308 | 7.00628 | 0.243866
78.86664 | 19.2332 | 17.80275 | 10.55937 | 1.430454 | 6.999409 | 0.2439707
78.87663 | 19.2326 | 17.79478 | 10.55818 | 1.437819 | 6.992528 | 0.2440754
78.88663 | 19.219 | 17.78678 | 10.55698 | 1.432219 | 6.985624 | 0.2441802
78.89663 | 19.2152 | 17.77876 | 10.55577 | 1.436444 | 6.978706 | 0.244285
78.90663 | 19.2042 | 17.7707 | 10.55454 | 1.433496 | 6.97177 | 0.2443899
78.91663 | 19.1902 | 17.76263 | 10.55331 | 1.427573 | 6.96482 | 0.2444948
78.92663 | 19.1754 | 17.75452 | 10.55207 | 1.420876 | 6.957855 | 0.2445997
78.93662 | 19.1665 | 17.7464 | 10.55082 | 1.420095 | 6.950882 | 0.2447046
78.94662 | 19.1458 | 17.73825 | 10.54955 | 1.407548 | 6.943888 | 0.2448095
78.95662 | 19.1275 | 17.73007 | 10.54828 | 1.397426 | 6.936879 | 0.2449145
78.96662 | 19.1088 | 17.72187 | 10.547 | 1.386927 | 6.929857 | 0.2450194
78.97662 | 19.0881 | 17.71365 | 10.5457 | 1.374453 | 6.922821 | 0.2451244
78.98661 | 19.0671 | 17.70541 | 10.5444 | 1.361695 | 6.915778 | 0.2452292
78.99661 | 19.0399 | 17.69713 | 10.54308 | 1.342768 | 6.908716 | 0.2453342
79.00661 | 19.0232 | 17.68884 | 10.54176 | 1.334365 | 6.901641 | 0.2454391
79.01661 | 18.9998 | 17.68052 | 10.54042 | 1.319285 | 6.894553 | 0.245544
79.02661 | 18.9785 | 17.67217 | 10.53907 | 1.306327 | 6.887453 | 0.2456488
79.03661 | 18.955 | 17.66381 | 10.53771 | 1.291193 | 6.880341 | 0.2457537
79.0466 | 18.9206 | 17.65543 | 10.53635 | 1.265172 | 6.873224 | 0.2458584
79.0566 | 18.8983 | 17.64702 | 10.53497 | 1.251282 | 6.866088 | 0.2459631
79.0666 | 18.8751 | 17.63859 | 10.53358 | 1.236514 | 6.858942 | 0.2460679
79.0766 | 18.8468 | 17.63013 | 10.53218 | 1.216667 | 6.851784 | 0.2461725
79.0866 | 18.8186 | 17.62166 | 10.53077 | 1.196941 | 6.844616 | 0.2462771
79.09659 | 18.7943 | 17.61317 | 10.52935 | 1.181129 | 6.837444 | 0.2463815
79.10659 | 18.7676 | 17.60465 | 10.52791 | 1.162947 | 6.830254 | 0.246486
79.11659 | 18.7365 | 17.59612 | 10.52647 | 1.140385 | 6.823055 | 0.2465904
79.12659 | 18.7134 | 17.58756 | 10.52502 | 1.125843 | 6.815845 | 0.2466948
79.13659 | 18.6881 | 17.57898 | 10.52355 | 1.109121 | 6.808626 | 0.246799
79.14659 | 18.663 | 17.57038 | 10.52208 | 1.09262 | 6.801398 | 0.2469032
79.15658 | 18.6323 | 17.56177 | 10.52059 | 1.070531 | 6.794168 | 0.2470072
79.16658 | 18.6049 | 17.55313 | 10.5191 | 1.051769 | 6.786921 | 0.2471112
79.17658 | 18.5789 | 17.54447 | 10.51759 | 1.034427 | 6.779666 | 0.2472151
79.18658 | 18.5569 | 17.5358 | 10.51607 | 1.021104 | 6.772402 | 0.2473188
79.19658 | 18.537 | 17.5271 | 10.51455 | 1.0099 | 6.76513 | 0.2474225
79.20657 | 18.5143 | 17.51839 | 10.51301 | 0.9959072 | 6.757857 | 0.247526
79.21657 | 18.4868 | 17.50966 | 10.51146 | 0.9771414 | 6.750569 | 0.2476294
79.22657 | 18.4679 | 17.50091 | 10.5099 | 0.9669936 | 6.743273 | 0.2477327
79.23657 | 18.4447 | 17.49214 | 10.50833 | 0.9525638 | 6.73597 | 0.2478359
79.24657 | 18.4286 | 17.48335 | 10.50675 | 0.9452531 | 6.728659 | 0.247939
79.25657 | 18.4115 | 17.47454 | 10.50516 | 0.9369604 | 6.721341 | 0.2480419
79.26656 | 18.3955 | 17.46573 | 10.50356 | 0.9297742 | 6.714026 | 0.2481446
79.27656 | 18.3794 | 17.45688 | 10.50194 | 0.9225174 | 6.706693 | 0.2482472
79.28656 | 18.3638 | 17.44802 | 10.50032 | 0.9157769 | 6.699356 | 0.2483497
79.29656 | 18.3529 | 17.43915 | 10.49868 | 0.9137538 | 6.692011 | 0.248452
79.30656 | 18.3412 | 17.43025 | 10.49704 | 0.9109475 | 6.684661 | 0.2485542
79.31655 | 18.3245 | 17.42135 | 10.49538 | 0.9031476 | 6.677314 | 0.2486561
79.32655 | 18.3088 | 17.41243 | 10.49372 | 0.8963746 | 6.669952 | 0.2487579
79.33655 | 18.3036 | 17.40348 | 10.49204 | 0.9001186 | 6.662584 | 0.2488595
79.34655 | 18.286 | 17.39452 | 10.49035 | 0.8914794 | 6.655211 | 0.248961
79.35655 | 18.2782 | 17.38554 | 10.48865 | 0.8926553 | 6.647833 | 0.2490623
79.36655 | 18.2687 | 17.37655 | 10.48694 | 0.8921482 | 6.640449 | 0.2491633
79.37654 | 18.2598 | 17.36755 | 10.48522 | 0.8922472 | 6.633069 | 0.2492641
79.38654 | 18.2457 | 17.35853 | 10.48349 | 0.8871716 | 6.625675 | 0.2493648
79.39654 | 18.2353 | 17.34949 | 10.48175 | 0.8858111 | 6.618278 | 0.2494653
79.40654 | 18.2281 | 17.34043 | 10.47999 | 0.8876664 | 6.610875 | 0.2495656
79.41654 | 18.2154 | 17.33136 | 10.47823 | 0.8840368 | 6.603469 | 0.2496656
79.42653 | 18.2004 | 17.32229 | 10.47646 | 0.8781103 | 6.596069 | 0.2497653
79.43653 | 18.1934 | 17.31319 | 10.47467 | 0.880211 | 6.588654 | 0.2498649
79.44653 | 18.1815 | 17.30407 | 10.47287 | 0.8774268 | 6.581235 | 0.2499643
79.45653 | 18.1749 | 17.29494 | 10.47107 | 0.8799569 | 6.573813 | 0.2500635
79.46653 | 18.1669 | 17.2858 | 10.46925 | 0.8811015 | 6.566388 | 0.2501624
79.47653 | 18.1581 | 17.27664 | 10.46742 | 0.8814613 | 6.558958 | 0.250261
79.48652 | 18.1474 | 17.26747 | 10.46558 | 0.8799266 | 6.551532 | 0.2503593
79.49652 | 18.1403 | 17.25828 | 10.46373 | 0.8820151 | 6.544096 | 0.2504575
79.50652 | 18.1319 | 17.24908 | 10.46187 | 0.8828169 | 6.536658 | 0.2505554
79.51652 | 18.1229 | 17.23987 | 10.46 | 0.8830329 | 6.529217 | 0.250653
79.52652 | 18.1128 | 17.23064 | 10.45811 | 0.8821629 | 6.521772 | 0.2507504
79.53651 | 18.105 | 17.2214 | 10.45622 | 0.8835979 | 6.514332 | 0.2508474
79.54651 | 18.0973 | 17.21215 | 10.45432 | 0.885155 | 6.506883 | 0.2509442
79.55651 | 18.091 | 17.20287 | 10.4524 | 0.8881262 | 6.499431 | 0.2510407
79.56651 | 18.0819 | 17.19359 | 10.45048 | 0.8883105 | 6.491977 | 0.2511369
79.57651 | 18.0734 | 17.18429 | 10.44854 | 0.8891083 | 6.48452 | 0.2512329
79.58651 | 18.0687 | 17.17498 | 10.44659 | 0.8937194 | 6.477061 | 0.2513285
79.5965 | 18.0584 | 17.16567 | 10.44463 | 0.8927341 | 6.469608 | 0.2514238
79.6065 | 18.0501 | 17.15633 | 10.44266 | 0.8937714 | 6.462146 | 0.2515189
79.6165 | 18.0348 | 17.14698 | 10.44068 | 0.8878212 | 6.454682 | 0.2516136
79.6265 | 18.0232 | 17.13762 | 10.43869 | 0.8855844 | 6.447216 | 0.251708
79.6365 | 18.0078 | 17.12824 | 10.43669 | 0.8795602 | 6.439748 | 0.2518021
79.64649 | 17.9992 | 17.11886 | 10.43468 | 0.8803395 | 6.432287 | 0.2518958
79.65649 | 17.9886 | 17.10946 | 10.43265 | 0.8791403 | 6.424817 | 0.2519892
79.66649 | 17.9712 | 17.10005 | 10.43062 | 0.8711534 | 6.417345 | 0.2520823
79.67649 | 17.952 | 17.09062 | 10.42857 | 0.8613794 | 6.409872 | 0.2521751
79.68649 | 17.9301 | 17.08118 | 10.42652 | 0.8489177 | 6.402398 | 0.2522675
79.69649 | 17.916 | 17.07173 | 10.42445 | 0.844268 | 6.394924 | 0.2523596
79.70648 | 17.8961 | 17.06228 | 10.42237 | 0.8338213 | 6.387455 | 0.2524513
79.71648 | 17.8712 | 17.0528 | 10.42028 | 0.8183958 | 6.379979 | 0.2525426
79.72648 | 17.8506 | 17.04332 | 10.41818 | 0.8072823 | 6.372502 | 0.2526337
79.73648 | 17.8237 | 17.03382 | 10.41607 | 0.7898809 | 6.365024 | 0.2527243
79.74648 | 17.7987 | 17.02431 | 10.41395 | 0.7743916 | 6.357545 | 0.2528146
79.75647 | 17.7755 | 17.0148 | 10.41182 | 0.7607046 | 6.350073 | 0.2529044
79.76647 | 17.7484 | 17.00526 | 10.40967 | 0.7431385 | 6.342593 | 0.2529939
79.77647 | 17.7201 | 16.99572 | 10.40752 | 0.7243844 | 6.335113 | 0.2530831
79.78647 | 17.6866 | 16.98616 | 10.40535 | 0.7004421 | 6.327632 | 0.2531719
79.79647 | 17.6618 | 16.97659 | 10.40318 | 0.685211 | 6.320152 | 0.2532602
79.80647 | 17.6302 | 16.96701 | 10.40099 | 0.6631918 | 6.31267 | 0.2533482
79.81646 | 17.5971 | 16.95743 | 10.39879 | 0.6396745 | 6.305196 | 0.2534357
79.82646 | 17.567 | 16.94782 | 10.39658 | 0.6191778 | 6.297715 | 0.2535229
79.83646 | 17.5272 | 16.93821 | 10.39436 | 0.5889928 | 6.290234 | 0.2536096
79.84646 | 17.49 | 16.92858 | 10.39213 | 0.5614189 | 6.282752 | 0.253696
79.85646 | 17.4606 | 16.91894 | 10.38989 | 0.5416562 | 6.275271 | 0.2537819
79.86645 | 17.4264 | 16.9093 | 10.38764 | 0.5170957 | 6.267797 | 0.2538674
79.87645 | 17.393 | 16.89964 | 10.38538 | 0.4933558 | 6.260316 | 0.2539524
79.88645 | 17.3566 | 16.88997 | 10.3831 | 0.4666267 | 6.252835 | 0.2540371
79.89645 | 17.3208 | 16.88029 | 10.38082 | 0.440509 | 6.245354 | 0.2541213
79.90645 | 17.2845 | 16.8706 | 10.37852 | 0.4139024 | 6.237873 | 0.2542051
79.91645 | 17.2467 | 16.86089 | 10.37621 | 0.3858067 | 6.230393 | 0.2542885
79.92644 | 17.2093 | 16.85119 | 10.3739 | 0.358113 | 6.22292 | 0.2543713
79.93644 | 17.1639 | 16.84146 | 10.37157 | 0.3224394 | 6.215441 | 0.2544537
79.94644 | 17.1264 | 16.83172 | 10.36923 | 0.2946769 | 6.207961 | 0.2545357
79.95644 | 17.0932 | 16.82197 | 10.36687 | 0.2712251 | 6.200483 | 0.2546173
79.96644 | 17.0593 | 16.81222 | 10.36451 | 0.2470845 | 6.193004 | 0.2546984
79.97643 | 17.0265 | 16.80246 | 10.36214 | 0.2240448 | 6.185534 | 0.2547789
79.98643 | 16.9895 | 16.79267 | 10.35976 | 0.1968254 | 6.178057 | 0.254859
79.99643 | 16.9487 | 16.78288 | 10.35736 | 0.1658174 | 6.17058 | 0.2549387
80.00643 | 16.9078 | 16.77308 | 10.35496 | 0.1347205 | 6.163104 | 0.2550179
80.01643 | 16.8701 | 16.76327 | 10.35254 | 0.1068334 | 6.155629 | 0.2550966
80.02643 | 16.8351 | 16.75344 | 10.35011 | 0.08165791 | 6.148153 | 0.2551749
80.03642 | 16.784 | 16.74362 | 10.34768 | 0.04038315 | 6.140686 | 0.2552525
80.04642 | 16.7462 | 16.73377 | 10.34523 | 0.01242899 | 6.133213 | 0.2553298
80.05642 | 16.7072 | 16.72391 | 10.34277 | -0.01671475 | 6.12574 | 0.2554065
80.06642 | 16.6745 | 16.71405 | 10.3403 | -0.03954733 | 6.118267 | 0.2554828
80.07642 | 16.6358 | 16.70417 | 10.33782 | -0.06836926 | 6.110795 | 0.2555586
80.08641 | 16.5922 | 16.69429 | 10.33532 | -0.1020907 | 6.103332 | 0.2556337
80.09641 | 16.552 | 16.68439 | 10.33282 | -0.1323912 | 6.095862 | 0.2557085
80.10641 | 16.5121 | 16.67448 | 10.33031 | -0.162381 | 6.088392 | 0.2557827
80.11641 | 16.4738 | 16.66456 | 10.32778 | -0.1907603 | 6.080923 | 0.2558564
80.12641 | 16.4333 | 16.65463 | 10.32524 | -0.2213288 | 6.073455 | 0.2559296
80.13641 | 16.382 | 16.64469 | 10.3227 | -0.2626864 | 6.065987 | 0.2560023
80.1464 | 16.3394 | 16.63474 | 10.32014 | -0.2953434 | 6.058528 | 0.2560743
80.1564 | 16.2988 | 16.62478 | 10.31757 | -0.3259801 | 6.051062 | 0.2561459
80.1664 | 16.2639 | 16.61481 | 10.31499 | -0.3509054 | 6.043596 | 0.256217
80.1764 | 16.2248 | 16.60482 | 10.3124 | -0.3800207 | 6.036132 | 0.2562875
80.1864 | 16.1782 | 16.59482 | 10.3098 | -0.4166249 | 6.028668 | 0.2563575
80.19639 | 16.1389 | 16.58483 | 10.30719 | -0.4459283 | 6.021212 | 0.2564269
80.20639 | 16.0967 | 16.57481 | 10.30457 | -0.4781115 | 6.01375 | 0.2564958
80.21639 | 16.0634 | 16.56478 | 10.30193 | -0.5013837 | 6.006288 | 0.2565641
80.22639 | 16.0252 | 16.55475 | 10.29929 | -0.5295455 | 5.998827 | 0.2566319
80.23639 | 15.9814 | 16.5447 | 10.29663 | -0.5632959 | 5.991366 | 0.2566992
80.24639 | 15.938 | 16.53464 | 10.29396 | -0.596636 | 5.983907 | 0.2567659
80.25638 | 15.9085 | 16.52457 | 10.29129 | -0.6160749 | 5.976455 | 0.2568319
80.26638 | 15.874 | 16.51449 | 10.2886 | -0.6404933 | 5.968996 | 0.2568975
80.27638 | 15.8386 | 16.5044 | 10.2859 | -0.6658007 | 5.961538 | 0.2569625
80.28638 | 15.8056 | 16.4943 | 10.28319 | -0.6886976 | 5.954081 | 0.2570269
80.29638 | 15.775 | 16.48418 | 10.28047 | -0.7091841 | 5.946625 | 0.2570907
80.30637 | 15.747 | 16.47407 | 10.27774 | -0.7270688 | 5.939176 | 0.2571539
80.31637 | 15.7163 | 16.46393 | 10.275 | -0.747633 | 5.93172 | 0.2572166
80.32637 | 15.6877 | 16.45379 | 10.27224 | -0.7660867 | 5.924265 | 0.2572787
80.33637 | 15.6624 | 16.44363 | 10.26948 | -0.7812287 | 5.91681 | 0.2573402
80.34637 | 15.6268 | 16.43346 | 10.2667 | -0.8066605 | 5.909357 | 0.2574011
80.35637 | 15.6072 | 16.42328 | 10.26392 | -0.8160813 | 5.901903 | 0.2574614
80.36636 | 15.5838 | 16.4131 | 10.26112 | -0.8293026 | 5.894459 | 0.2575211
80.37636 | 15.5617 | 16.4029 | 10.25831 | -0.8412015 | 5.887007 | 0.2575802
80.38636 | 15.5424 | 16.39269 | 10.2555 | -0.8502892 | 5.879554 | 0.2576387
80.39636 | 15.519 | 16.38247 | 10.25267 | -0.8634658 | 5.872103 | 0.2576966
80.40636 | 15.5005 | 16.37223 | 10.24983 | -0.8717315 | 5.864651 | 0.257754
80.41635 | 15.4775 | 16.362 | 10.24698 | -0.8844965 | 5.857208 | 0.2578106
80.42635 | 15.4566 | 16.35174 | 10.24412 | -0.8951401 | 5.849757 | 0.2578667
80.43635 | 15.4404 | 16.34147 | 10.24124 | -0.9010727 | 5.842306 | 0.2579222
80.44635 | 15.4143 | 16.33119 | 10.23836 | -0.9168938 | 5.834856 | 0.2579771
80.45635 | 15.4009 | 16.3209 | 10.23547 | -0.9200041 | 5.827406 | 0.2580313
80.46635 | 15.3823 | 16.3106 | 10.23256 | -0.9283034 | 5.819957 | 0.258085
80.47634 | 15.3622 | 16.3003 | 10.22965 | -0.9381013 | 5.812514 | 0.2581379
80.48634 | 15.3441 | 16.28998 | 10.22672 | -0.9458778 | 5.805065 | 0.2581903
80.49634 | 15.326 | 16.27964 | 10.22379 | -0.9536433 | 5.797615 | 0.2582421
80.50634 | 15.3144 | 16.2693 | 10.22084 | -0.9548976 | 5.790166 | 0.2582932
80.51634 | 15.2912 | 16.25894 | 10.21788 | -0.9677403 | 5.782717 | 0.2583437
80.52633 | 15.2765 | 16.24858 | 10.21491 | -0.972082 | 5.775275 | 0.2583935
80.53633 | 15.2573 | 16.2382 | 10.21193 | -0.9809024 | 5.767826 | 0.2584427
80.54633 | 15.2393 | 16.22781 | 10.20894 | -0.9885109 | 5.760377 | 0.2584913
80.55633 | 15.2215 | 16.21741 | 10.20594 | -0.9959081 | 5.752928 | 0.2585393
80.56633 | 15.2057 | 16.20699 | 10.20293 | -1.001294 | 5.745478 | 0.2585866
80.57633 | 15.1815 | 16.19657 | 10.19991 | -1.015068 | 5.738029 | 0.2586332
80.58632 | 15.1665 | 16.18614 | 10.19688 | -1.019641 | 5.730586 | 0.2586792
80.59632 | 15.1505 | 16.17569 | 10.19383 | -1.025193 | 5.723136 | 0.2587246
80.60632 | 15.1313 | 16.16523 | 10.19078 | -1.033935 | 5.715689 | 0.2587693
80.61632 | 15.1152 | 16.15476 | 10.18771 | -1.039563 | 5.708238 | 0.2588134
80.62632 | 15.0999 | 16.14428 | 10.18464 | -1.04438 | 5.700788 | 0.2588568
80.63631 | 15.0802 | 16.13379 | 10.18155 | -1.053595 | 5.693344 | 0.2588995
80.64631 | 15.0644 | 16.12329 | 10.17845 | -1.058888 | 5.685892 | 0.2589416
80.65631 | 15.047 | 16.11277 | 10.17535 | -1.06577 | 5.678441 | 0.258983
80.66631 | 15.0309 | 16.10224 | 10.17223 | -1.07134 | 5.670988 | 0.2590238
80.67631 | 15.0119 | 16.0917 | 10.1691 | -1.079798 | 5.663535 | 0.2590639
80.68631 | 14.9968 | 16.08114 | 10.16596 | -1.084344 | 5.656082 | 0.2591034
80.6963 | 14.9789 | 16.07059 | 10.16281 | -1.091688 | 5.648635 | 0.2591421
80.7063 | 14.9622 | 16.06001 | 10.15965 | -1.097811 | 5.641181 | 0.2591803
80.7163 | 14.9455 | 16.04942 | 10.15648 | -1.103922 | 5.633726 | 0.2592177
80.7263 | 14.931 | 16.03882 | 10.1533 | -1.107821 | 5.62627 | 0.2592545
80.7363 | 14.9146 | 16.02821 | 10.1501 | -1.113608 | 5.618814 | 0.2592906
80.74629 | 14.9 | 16.01759 | 10.1469 | -1.117593 | 5.611364 | 0.259326
80.75629 | 14.8834 | 16.00696 | 10.14369 | -1.123556 | 5.603906 | 0.2593608
80.76629 | 14.8689 | 15.99631 | 10.14046 | -1.127407 | 5.596447 | 0.2593949
80.77629 | 14.8527 | 15.98565 | 10.13723 | -1.132946 | 5.588988 | 0.2594283
80.78629 | 14.834 | 15.97497 | 10.13398 | -1.140972 | 5.581527 | 0.2594611
80.79629 | 14.8244 | 15.96429 | 10.13073 | -1.139887 | 5.574066 | 0.2594931
80.80628 | 14.802 | 15.9536 | 10.12747 | -1.1516 | 5.566611 | 0.2595245
80.81628 | 14.7891 | 15.94289 | 10.12419 | -1.153791 | 5.559147 | 0.2595552
80.82628 | 14.7796 | 15.93217 | 10.1209 | -1.152569 | 5.551683 | 0.2595852
80.83628 | 14.7693 | 15.92144 | 10.1176 | -1.152135 | 5.544218 | 0.2596145
80.84628 | 14.7524 | 15.91069 | 10.11429 | -1.158289 | 5.536751 | 0.2596431
80.85627 | 14.7454 | 15.89994 | 10.11098 | -1.154541 | 5.529291 | 0.2596711
80.86627 | 14.7285 | 15.88917 | 10.10765 | -1.16067 | 5.521822 | 0.2596984
80.87627 | 14.715 | 15.87839 | 10.10431 | -1.163387 | 5.514352 | 0.259725
80.88627 | 14.7013 | 15.86759 | 10.10096 | -1.166292 | 5.506881 | 0.2597509
80.89627 | 14.6948 | 15.85678 | 10.0976 | -1.161984 | 5.499409 | 0.2597761
80.90627 | 14.6808 | 15.84596 | 10.09423 | -1.165164 | 5.491935 | 0.2598006
80.91626 | 14.6702 | 15.83514 | 10.09085 | -1.164943 | 5.484468 | 0.2598244
80.92626 | 14.6626 | 15.8243 | 10.08746 | -1.161698 | 5.476991 | 0.2598475
80.93626 | 14.6474 | 15.81344 | 10.08406 | -1.166041 | 5.469514 | 0.25987
80.94626 | 14.634 | 15.80257 | 10.08064 | -1.168571 | 5.462035 | 0.2598917
80.95626 | 14.6291 | 15.79169 | 10.07722 | -1.162589 | 5.454554 | 0.2599128
80.96625 | 14.6165 | 15.78081 | 10.07379 | -1.164305 | 5.44708 | 0.2599331
80.97625 | 14.6037 | 15.7699 | 10.07035 | -1.166198 | 5.439596 | 0.2599528
80.98625 | 14.5955 | 15.75898 | 10.0669 | -1.163478 | 5.432111 | 0.2599718
80.99625 | 14.5931 | 15.74805 | 10.06343 | -1.154946 | 5.424625 | 0.2599901
81.00625 | 14.5834 | 15.7371 | 10.05996 | -1.153702 | 5.417137 | 0.2600077
81.01625 | 14.5775 | 15.72614 | 10.05647 | -1.148645 | 5.409647 | 0.2600246
81.02624 | 14.5685 | 15.71519 | 10.05298 | -1.146685 | 5.402163 | 0.2600407
81.03624 | 14.5586 | 15.7042 | 10.04948 | -1.145603 | 5.39467 | 0.2600562
81.04624 | 14.5505 | 15.69321 | 10.04596 | -1.142708 | 5.387175 | 0.260071
81.05624 | 14.5488 | 15.6822 | 10.04244 | -1.1334 | 5.379679 | 0.2600851
81.06624 | 14.5399 | 15.67118 | 10.0389 | -1.13128 | 5.372181 | 0.2600985
81.07623 | 14.5344 | 15.66016 | 10.03536 | -1.125758 | 5.364689 | 0.2601112
81.08623 | 14.5346 | 15.64911 | 10.0318 | -1.114512 | 5.357187 | 0.2601232
81.09623 | 14.5261 | 15.63805 | 10.02824 | -1.111954 | 5.349684 | 0.2601345
81.10623 | 14.5159 | 15.62698 | 10.02466 | -1.111084 | 5.342179 | 0.2601451
81.11623 | 14.513 | 15.6159 | 10.02107 | -1.1029 | 5.334672 | 0.260155
81.12623 | 14.5066 | 15.6048 | 10.01748 | -1.098204 | 5.327163 | 0.2601642
81.13622 | 14.4994 | 15.59371 | 10.01387 | -1.094306 | 5.319659 | 0.2601727
81.14622 | 14.4975 | 15.58258 | 10.01026 | -1.085084 | 5.312147 | 0.2601805
81.15622 | 14.4948 | 15.57145 | 10.00663 | -1.07665 | 5.304632 | 0.2601876
81.16622 | 14.4896 | 15.5603 | 10.00299 | -1.070703 | 5.297116 | 0.260194
81.17622 | 14.4823 | 15.54914 | 9.999347 | -1.066843 | 5.289597 | 0.2601997
81.18621 | 14.4708 | 15.53798 | 9.995693 | -1.067182 | 5.282084 | 0.2602047
81.19621 | 14.4619 | 15.5268 | 9.992027 | -1.064897 | 5.274562 | 0.260209
81.20621 | 14.455 | 15.5156 | 9.98835 | -1.060599 | 5.267037 | 0.2602126
81.21621 | 14.4519 | 15.50439 | 9.984663 | -1.052489 | 5.259511 | 0.2602155
81.22621 | 14.4443 | 15.49317 | 9.980966 | -1.048866 | 5.251983 | 0.2602177
81.2362 | 14.438 | 15.48194 | 9.977263 | -1.043941 | 5.244459 | 0.2602192
81.2462 | 14.4325 | 15.47069 | 9.973546 | -1.038193 | 5.236927 | 0.2602201
81.2562 | 14.4267 | 15.45943 | 9.969819 | -1.032731 | 5.229392 | 0.2602202
81.2662 | 14.4136 | 15.44816 | 9.966083 | -1.034557 | 5.221855 | 0.2602196
81.2762 | 14.4024 | 15.43687 | 9.962336 | -1.034471 | 5.214316 | 0.2602183
81.2862 | 14.3947 | 15.42557 | 9.95858 | -1.030872 | 5.206776 | 0.2602163
81.29619 | 14.3915 | 15.41427 | 9.954817 | -1.022771 | 5.19924 | 0.2602136
81.30619 | 14.3828 | 15.40295 | 9.951041 | -1.020146 | 5.191695 | 0.2602102
81.31619 | 14.3716 | 15.39161 | 9.947255 | -1.020009 | 5.184148 | 0.2602062
81.32619 | 14.3615 | 15.38026 | 9.943459 | -1.018759 | 5.176598 | 0.2602014
81.33619 | 14.3549 | 15.3689 | 9.939654 | -1.013997 | 5.169047 | 0.2601959
81.34618 | 14.3447 | 15.35753 | 9.935842 | -1.012833 | 5.1615 | 0.2601897
81.35618 | 14.3383 | 15.34615 | 9.932017 | -1.007845 | 5.153945 | 0.2601829
81.36618 | 14.3269 | 15.33475 | 9.928183 | -1.007845 | 5.146387 | 0.2601753
81.37618 | 14.3162 | 15.32333 | 9.924338 | -1.007132 | 5.138827 | 0.2601671
81.38618 | 14.3115 | 15.31191 | 9.920484 | -1.000407 | 5.131265 | 0.2601582
81.39618 | 14.3021 | 15.30047 | 9.91662 | -0.9983692 | 5.123701 | 0.2601485
81.40617 | 14.2902 | 15.28903 | 9.91275 | -0.9988303 | 5.116142 | 0.2601382
81.41617 | 14.2825 | 15.27757 | 9.908867 | -0.995067 | 5.108573 | 0.2601272
81.42617 | 14.2708 | 15.26609 | 9.904974 | -0.9952921 | 5.101002 | 0.2601155
81.43617 | 14.2683 | 15.2546 | 9.901072 | -0.9863043 | 5.093429 | 0.2601031
81.44617 | 14.2595 | 15.2431 | 9.89716 | -0.9836041 | 5.085854 | 0.26009
81.45616 | 14.2456 | 15.2316 | 9.893242 | -0.9860029 | 5.078285 | 0.2600763
81.46616 | 14.236 | 15.22008 | 9.889311 | -0.9840783 | 5.070706 | 0.2600618
81.47616 | 14.2272 | 15.20854 | 9.88537 | -0.9813411 | 5.063124 | 0.2600467
81.48616 | 14.2152 | 15.19699 | 9.88142 | -0.9817913 | 5.055541 | 0.2600308
81.49616 | 14.2027 | 15.18543 | 9.87746 | -0.9827299 | 5.047956 | 0.2600143
81.50616 | 14.1876 | 15.17386 | 9.873491 | -0.9862558 | 5.040368 | 0.2599971
81.51615 | 14.1793 | 15.16228 | 9.869516 | -0.9829808 | 5.032786 | 0.2599792
81.52615 | 14.1607 | 15.15068 | 9.865528 | -0.9899835 | 5.025195 | 0.2599607
81.53615 | 14.1477 | 15.13907 | 9.86153 | -0.9913721 | 5.0176 | 0.2599414
81.54615 | 14.1337 | 15.12745 | 9.857523 | -0.99375 | 5.010005 | 0.2599215
81.55615 | 14.1205 | 15.11581 | 9.853507 | -0.9953142 | 5.002407 | 0.2599009
81.56614 | 14.1019 | 15.10418 | 9.849485 | -1.002279 | 4.994814 | 0.2598796
81.57614 | 14.0847 | 15.09252 | 9.84545 | -1.007821 | 4.987214 | 0.2598576
81.58614 | 14.0728 | 15.08085 | 9.841406 | -1.008049 | 4.979609 | 0.259835
81.59614 | 14.0511 | 15.06917 | 9.837352 | -1.018068 | 4.972004 | 0.2598117
81.60614 | 14.0302 | 15.05747 | 9.833289 | -1.027272 | 4.964396 | 0.2597877
81.61614 | 14.0207 | 15.04577 | 9.829217 | -1.025067 | 4.956787 | 0.259763
81.62613 | 13.9978 | 15.03406 | 9.825139 | -1.03626 | 4.949183 | 0.2597377
81.63613 | 13.9801 | 15.02233 | 9.821049 | -1.04223 | 4.94157 | 0.2597117
81.64613 | 13.9642 | 15.01059 | 9.816949 | -1.046388 | 4.933955 | 0.259685
81.65613 | 13.9485 | 14.99883 | 9.81284 | -1.050335 | 4.926337 | 0.2596576
81.66613 | 13.9299 | 14.98707 | 9.808721 | -1.05717 | 4.918719 | 0.2596296
81.67612 | 13.912 | 14.9753 | 9.804598 | -1.063305 | 4.911106 | 0.259601
81.68612 | 13.8962 | 14.96352 | 9.800462 | -1.067319 | 4.903485 | 0.2595716
81.69612 | 13.8802 | 14.95172 | 9.796316 | -1.071519 | 4.895861 | 0.2595416
81.70612 | 13.8644 | 14.93991 | 9.792162 | -1.075508 | 4.888235 | 0.2595109
81.71612 | 13.8473 | 14.92809 | 9.787998 | -1.080786 | 4.880608 | 0.2594795
81.72612 | 13.83 | 14.91625 | 9.783825 | -1.086252 | 4.872979 | 0.2594475
81.73611 | 13.8154 | 14.90442 | 9.779648 | -1.089019 | 4.865356 | 0.2594149
81.74611 | 13.8044 | 14.89256 | 9.775457 | -1.088163 | 4.857724 | 0.2593816
81.75611 | 13.7929 | 14.8807 | 9.771258 | -1.087795 | 4.85009 | 0.2593476
81.76611 | 13.7805 | 14.86882 | 9.767049 | -1.088317 | 4.842454 | 0.2593129
81.77611 | 13.7695 | 14.85693 | 9.762832 | -1.087427 | 4.834818 | 0.2592776
81.7861 | 13.7526 | 14.84504 | 9.75861 | -1.092439 | 4.827187 | 0.2592417
81.7961 | 13.7348 | 14.83313 | 9.754375 | -1.098327 | 4.819547 | 0.2592051
81.8061 | 13.7227 | 14.82121 | 9.750131 | -1.098505 | 4.811906 | 0.2591679
81.8161 | 13.7055 | 14.80927 | 9.745878 | -1.103772 | 4.804264 | 0.25913
81.8261 | 13.6949 | 14.79733 | 9.741617 | -1.102428 | 4.79662 | 0.2590914
81.8361 | 13.6831 | 14.78537 | 9.737346 | -1.102274 | 4.788975 | 0.2590522
81.84609 | 13.6752 | 14.77342 | 9.733072 | -1.098221 | 4.781337 | 0.2590124
81.85609 | 13.6619 | 14.76144 | 9.728784 | -1.099545 | 4.773689 | 0.2589719
81.86609 | 13.6505 | 14.74946 | 9.724488 | -1.098959 | 4.76604 | 0.2589308
81.87609 | 13.6354 | 14.73746 | 9.720183 | -1.102062 | 4.75839 | 0.258889
81.88609 | 13.6211 | 14.72546 | 9.715869 | -1.104355 | 4.75074 | 0.2588466
81.89608 | 13.6074 | 14.71345 | 9.711551 | -1.10605 | 4.743096 | 0.2588036
81.90608 | 13.591 | 14.70142 | 9.70722 | -1.110423 | 4.735443 | 0.2587599
81.91608 | 13.5798 | 14.68939 | 9.702881 | -1.109585 | 4.727789 | 0.2587156
81.92608 | 13.5653 | 14.67734 | 9.698533 | -1.112037 | 4.720133 | 0.2586706
81.93608 | 13.5485 | 14.66528 | 9.694176 | -1.116779 | 4.712478 | 0.258625
81.94608 | 13.5395 | 14.65321 | 9.689811 | -1.113712 | 4.704822 | 0.2585788
81.95607 | 13.5245 | 14.64115 | 9.685442 | -1.116646 | 4.697172 | 0.258532
81.96607 | 13.5084 | 14.62906 | 9.681061 | -1.12066 | 4.689514 | 0.2584845
81.97607 | 13.4962 | 14.61696 | 9.676671 | -1.120763 | 4.681856 | 0.2584364
81.98607 | 13.4806 | 14.60486 | 9.672272 | -1.124257 | 4.674197 | 0.2583877
81.99607 | 13.4611 | 14.59274 | 9.667865 | -1.131641 | 4.666538 | 0.2583383
82.00606 | 13.4502 | 14.58063 | 9.663454 | -1.130428 | 4.658885 | 0.2582884
82.01606 | 13.4353 | 14.56849 | 9.659031 | -1.133193 | 4.651225 | 0.2582378
82.02606 | 13.4199 | 14.55635 | 9.654599 | -1.13645 | 4.643564 | 0.2581866
82.03606 | 13.4075 | 14.5442 | 9.650159 | -1.136697 | 4.635902 | 0.2581347
82.04606 | 13.3966 | 14.53203 | 9.645711 | -1.135435 | 4.628241 | 0.2580823
82.05606 | 13.3848 | 14.51986 | 9.641255 | -1.135063 | 4.620579 | 0.2580292
82.06605 | 13.3705 | 14.5077 | 9.636795 | -1.137195 | 4.612924 | 0.2579756
82.07605 | 13.3589 | 14.49551 | 9.632323 | -1.136606 | 4.605263 | 0.2579213
82.08605 | 13.3448 | 14.48331 | 9.627842 | -1.138509 | 4.5976 | 0.2578664
82.09605 | 13.3339 | 14.4711 | 9.623353 | -1.137202 | 4.589938 | 0.2578109
82.10605 | 13.3129 | 14.45889 | 9.618857 | -1.145987 | 4.582276 | 0.2577548
82.11604 | 13.3043 | 14.44668 | 9.614356 | -1.142378 | 4.574623 | 0.2576981
82.12604 | 13.2932 | 14.43445 | 9.609844 | -1.141246 | 4.566962 | 0.2576408
82.13604 | 13.2838 | 14.42221 | 9.605323 | -1.138406 | 4.5593 | 0.2575828
82.14604 | 13.272 | 14.40996 | 9.600795 | -1.137957 | 4.551638 | 0.2575243
82.15604 | 13.2555 | 14.3977 | 9.596258 | -1.142201 | 4.543977 | 0.2574652
82.16604 | 13.2417 | 14.38544 | 9.591714 | -1.143736 | 4.536316 | 0.2574054
82.17603 | 13.2253 | 14.37318 | 9.587166 | -1.147875 | 4.528664 | 0.2573452
82.18603 | 13.2069 | 14.36089 | 9.582607 | -1.153995 | 4.521004 | 0.2572842
82.19603 | 13.1837 | 14.34861 | 9.578039 | -1.164906 | 4.513345 | 0.2572227
82.20603 | 13.1769 | 14.33631 | 9.573464 | -1.15941 | 4.505686 | 0.2571606
82.21603 | 13.163 | 14.32401 | 9.568881 | -1.161007 | 4.498028 | 0.2570979
82.22602 | 13.1464 | 14.31171 | 9.564295 | -1.165308 | 4.490378 | 0.2570347
82.23602 | 13.1293 | 14.29939 | 9.559696 | -1.17009 | 4.482722 | 0.2569709
82.24602 | 13.109 | 14.28706 | 9.555091 | -1.178064 | 4.475067 | 0.2569064
82.25602 | 13.0888 | 14.27473 | 9.550477 | -1.185931 | 4.467413 | 0.2568414
82.26602 | 13.0725 | 14.26239 | 9.545856 | -1.189891 | 4.459759 | 0.2567758
82.27602 | 13.055 | 14.25004 | 9.541228 | -1.195044 | 4.452106 | 0.2567096
82.28601 | 13.0351 | 14.2377 | 9.536596 | -1.202602 | 4.444463 | 0.2566428
82.29601 | 13.0149 | 14.22534 | 9.531953 | -1.210441 | 4.436813 | 0.2565755
82.30601 | 13.002 | 14.21297 | 9.527302 | -1.210974 | 4.429164 | 0.2565076
82.31601 | 12.9882 | 14.2006 | 9.522644 | -1.2124 | 4.421517 | 0.2564391
82.32601 | 12.9705 | 14.18822 | 9.517978 | -1.217719 | 4.41387 | 0.25637
82.336 | 12.9496 | 14.17585 | 9.51331 | -1.226246 | 4.406235 | 0.2563004
82.346 | 12.9339 | 14.16345 | 9.50863 | -1.229553 | 4.398592 | 0.2562302
82.356 | 12.918 | 14.15105 | 9.503943 | -1.233053 | 4.390951 | 0.2561594
82.366 | 12.9009 | 14.13865 | 9.499248 | -1.237748 | 4.383311 | 0.2560881
82.376 | 12.8819 | 14.12624 | 9.494547 | -1.244336 | 4.375673 | 0.2560162
82.386 | 12.8615 | 14.11382 | 9.489838 | -1.252319 | 4.368037 | 0.2559437
82.39599 | 12.8519 | 14.10141 | 9.485127 | -1.249508 | 4.36041 | 0.2558708
82.40599 | 12.844 | 14.08898 | 9.480404 | -1.244979 | 4.352778 | 0.2557972
82.41599 | 12.829 | 14.07654 | 9.475674 | -1.247545 | 4.345148 | 0.255723
82.42599 | 12.8154 | 14.06411 | 9.470937 | -1.248705 | 4.33752 | 0.2556483
82.43599 | 12.7956 | 14.05166 | 9.466193 | -1.25606 | 4.329894 | 0.2555731
82.44598 | 12.7796 | 14.03922 | 9.461447 | -1.259622 | 4.322278 | 0.2554974
82.45598 | 12.767 | 14.02677 | 9.456689 | -1.259767 | 4.314657 | 0.255421
82.46598 | 12.7539 | 14.01431 | 9.451924 | -1.260406 | 4.307038 | 0.2553441
82.47598 | 12.7413 | 14.00184 | 9.447153 | -1.260541 | 4.299421 | 0.2552667
82.48598 | 12.7286 | 13.98937 | 9.442375 | -1.260771 | 4.291807 | 0.2551887
82.49598 | 12.7152 | 13.9769 | 9.43759 | -1.261696 | 4.284196 | 0.2551101
82.50597 | 12.6982 | 13.96443 | 9.432803 | -1.266229 | 4.276595 | 0.2550311
82.51597 | 12.6859 | 13.95194 | 9.428005 | -1.266045 | 4.268989 | 0.2549515
82.52597 | 12.6736 | 13.93946 | 9.4232 | -1.265856 | 4.261385 | 0.2548713
82.53597 | 12.6568 | 13.92696 | 9.418388 | -1.270164 | 4.253785 | 0.2547907
82.54597 | 12.648 | 13.91447 | 9.41357 | -1.266468 | 4.246188 | 0.2547094
82.55596 | 12.6339 | 13.90198 | 9.40875 | -1.268079 | 4.238602 | 0.2546277
82.56596 | 12.6212 | 13.88947 | 9.403919 | -1.268275 | 4.231011 | 0.2545454
82.57596 | 12.5992 | 13.87697 | 9.399081 | -1.277767 | 4.223423 | 0.2544626
82.58596 | 12.5924 | 13.86445 | 9.394237 | -1.272055 | 4.215838 | 0.2543792
82.59596 | 12.5818 | 13.85194 | 9.389387 | -1.270139 | 4.208257 | 0.2542953
82.60596 | 12.569 | 13.83942 | 9.38453 | -1.27042 | 4.200679 | 0.2542109
82.61595 | 12.557 | 13.82691 | 9.379672 | -1.26991 | 4.193112 | 0.2541261
82.62595 | 12.5457 | 13.81438 | 9.374803 | -1.268685 | 4.185541 | 0.2540406
82.63595 | 12.5375 | 13.80186 | 9.369928 | -1.264356 | 4.177973 | 0.2539546
82.64595 | 12.5244 | 13.78932 | 9.365046 | -1.264924 | 4.17041 | 0.2538681
82.65595 | 12.5099 | 13.77679 | 9.360158 | -1.26689 | 4.162851 | 0.2537811
82.66594 | 12.4961 | 13.76427 | 9.355269 | -1.268165 | 4.155302 | 0.2536937
82.67594 | 12.4852 | 13.75173 | 9.350369 | -1.266525 | 4.14775 | 0.2536056
82.68594 | 12.481 | 13.73918 | 9.345463 | -1.258183 | 4.140202 | 0.2535171
82.69594 | 12.4704 | 13.72664 | 9.340551 | -1.256238 | 4.132658 | 0.253428
82.70594 | 12.4581 | 13.71409 | 9.335634 | -1.255991 | 4.125119 | 0.2533384
82.71594 | 12.4524 | 13.70154 | 9.33071 | -1.249141 | 4.117583 | 0.2532483
82.72593 | 12.4438 | 13.689 | 9.325785 | -1.245203 | 4.110059 | 0.2531578
82.73593 | 12.4314 | 13.67645 | 9.32085 | -1.245049 | 4.102532 | 0.2530667
82.74593 | 12.4208 | 13.66389 | 9.315909 | -1.243094 | 4.09501 | 0.2529751
82.75593 | 12.4134 | 13.65134 | 9.310962 | -1.237937 | 4.087492 | 0.252883
82.76593 | 12.4037 | 13.63878 | 9.306009 | -1.235078 | 4.079979 | 0.2527904
82.77592 | 12.3956 | 13.62623 | 9.301056 | -1.230631 | 4.072478 | 0.2526974
82.78592 | 12.3889 | 13.61367 | 9.296092 | -1.22477 | 4.064974 | 0.2526038
82.79592 | 12.3794 | 13.60111 | 9.291123 | -1.221707 | 4.057475 | 0.2525097
82.80592 | 12.3732 | 13.58854 | 9.286148 | -1.215344 | 4.049981 | 0.2524152
82.81592 | 12.3677 | 13.57598 | 9.281167 | -1.208279 | 4.042491 | 0.2523201
82.82592 | 12.3563 | 13.56341 | 9.276182 | -1.207113 | 4.035007 | 0.2522245
82.83591 | 12.3519 | 13.55086 | 9.271195 | -1.198959 | 4.027535 | 0.2521285
82.84591 | 12.3452 | 13.53829 | 9.266199 | -1.193093 | 4.020062 | 0.252032
82.85591 | 12.3331 | 13.52572 | 9.261197 | -1.192625 | 4.012593 | 0.251935
82.86591 | 12.3259 | 13.51316 | 9.25619 | -1.187257 | 4.005129 | 0.2518375
82.87591 | 12.3165 | 13.50059 | 9.251178 | -1.184089 | 3.997671 | 0.2517395
82.8859 | 12.3059 | 13.48803 | 9.246165 | -1.182132 | 3.990226 | 0.2516411
82.8959 | 12.297 | 13.47546 | 9.241143 | -1.178464 | 3.982779 | 0.2515422
82.9059 | 12.2884 | 13.4629 | 9.236115 | -1.174496 | 3.975338 | 0.2514427
82.9159 | 12.2793 | 13.45033 | 9.231082 | -1.171028 | 3.967903 | 0.2513428
82.9259 | 12.264 | 13.43776 | 9.226044 | -1.173759 | 3.960473 | 0.2512425
82.9359 | 12.2554 | 13.42519 | 9.221002 | -1.169792 | 3.953048 | 0.2511416
82.94589 | 12.2443 | 13.41264 | 9.215959 | -1.168337 | 3.945638 | 0.2510404
82.95589 | 12.2309 | 13.40007 | 9.210907 | -1.169171 | 3.938225 | 0.2509386
82.96589 | 12.2193 | 13.38751 | 9.20585 | -1.168205 | 3.930819 | 0.2508363
82.97589 | 12.2067 | 13.37494 | 9.200788 | -1.16824 | 3.923419 | 0.2507336
82.98589 | 12.1959 | 13.36238 | 9.195721 | -1.166477 | 3.916025 | 0.2506304
82.99588 | 12.1851 | 13.34983 | 9.190655 | -1.164727 | 3.908645 | 0.2505269
83.00588 | 12.1755 | 13.33727 | 9.185579 | -1.161765 | 3.901264 | 0.2504228
83.01588 | 12.1586 | 13.32471 | 9.180498 | -1.166105 | 3.893889 | 0.2503182
83.02588 | 12.1518 | 13.31215 | 9.175413 | -1.160346 | 3.88652 | 0.2502132
83.03588 | 12.1389 | 13.29959 | 9.170323 | -1.16069 | 3.879159 | 0.2501077
83.04588 | 12.1247 | 13.28703 | 9.165229 | -1.162334 | 3.871803 | 0.2500018
83.05587 | 12.1163 | 13.27449 | 9.160136 | -1.158193 | 3.864461 | 0.2498955
83.06587 | 12.1075 | 13.26194 | 9.155033 | -1.154442 | 3.85712 | 0.2497887
83.07587 | 12.0908 | 13.24939 | 9.149926 | -1.158592 | 3.849784 | 0.2496814
83.08587 | 12.0868 | 13.23685 | 9.144815 | -1.150045 | 3.842457 | 0.2495736
83.09587 | 12.077 | 13.2243 | 9.1397 | -1.1473 | 3.835135 | 0.2494654
83.10586 | 12.0669 | 13.21177 | 9.134585 | -1.14487 | 3.827828 | 0.2493569
83.11586 | 12.0551 | 13.19923 | 9.129461 | -1.14413 | 3.820521 | 0.2492479
83.12586 | 12.0486 | 13.18669 | 9.124334 | -1.138093 | 3.813221 | 0.2491383
83.13586 | 12.0357 | 13.17416 | 9.119202 | -1.138458 | 3.805928 | 0.2490284
83.14586 | 12.0305 | 13.16163 | 9.114066 | -1.131126 | 3.798642 | 0.248918
83.15586 | 12.0219 | 13.1491 | 9.108927 | -1.127197 | 3.791364 | 0.2488072
83.16585 | 12.0033 | 13.13658 | 9.103788 | -1.133284 | 3.7841 | 0.248696
83.17585 | 11.9955 | 13.12406 | 9.098641 | -1.128562 | 3.776837 | 0.2485843
83.18585 | 11.9855 | 13.11154 | 9.09349 | -1.126043 | 3.769581 | 0.2484721
83.19585 | 11.9796 | 13.09903 | 9.088335 | -1.119428 | 3.762333 | 0.2483596
83.20585 | 11.97 | 13.08652 | 9.083177 | -1.116515 | 3.755092 | 0.2482466
83.21584 | 11.9584 | 13.07402 | 9.07802 | -1.11562 | 3.747866 | 0.2481333
83.22584 | 11.9447 | 13.06152 | 9.072855 | -1.116815 | 3.740641 | 0.2480194
83.23584 | 11.9388 | 13.04901 | 9.067686 | -1.110215 | 3.733424 | 0.2479051
83.24584 | 11.9233 | 13.03652 | 9.062514 | -1.113218 | 3.726214 | 0.2477905
83.25584 | 11.9132 | 13.02403 | 9.057338 | -1.110826 | 3.719013 | 0.2476753
83.26584 | 11.9038 | 13.01154 | 9.052159 | -1.107738 | 3.711819 | 0.2475598
83.27583 | 11.8927 | 12.99907 | 9.046982 | -1.106367 | 3.704641 | 0.247444
83.28583 | 11.884 | 12.98659 | 9.041796 | -1.102588 | 3.697464 | 0.2473276
83.29583 | 11.8714 | 12.97411 | 9.036608 | -1.102714 | 3.690295 | 0.2472108
83.30583 | 11.8603 | 12.96164 | 9.031416 | -1.101344 | 3.683135 | 0.2470936
83.31583 | 11.8449 | 12.94918 | 9.026221 | -1.104279 | 3.675982 | 0.246976
83.32582 | 11.8371 | 12.93673 | 9.021028 | -1.099632 | 3.668845 | 0.2468581
83.33582 | 11.8274 | 12.92428 | 9.015827 | -1.096877 | 3.66171 | 0.2467397
83.34582 | 11.8155 | 12.91183 | 9.010624 | -1.096328 | 3.654583 | 0.2466208
83.35582 | 11.802 | 12.89938 | 9.005417 | -1.097383 | 3.647465 | 0.2465016
83.36582 | 11.7933 | 12.88694 | 9.000208 | -1.093644 | 3.640355 | 0.2463819
83.37582 | 11.7839 | 12.87451 | 8.994995 | -1.090611 | 3.633254 | 0.2462619
83.38581 | 11.7794 | 12.8621 | 8.989786 | -1.082698 | 3.626171 | 0.2461415
83.39581 | 11.7684 | 12.84968 | 8.984568 | -1.081276 | 3.619087 | 0.2460207
83.40581 | 11.7553 | 12.83726 | 8.979348 | -1.08196 | 3.612013 | 0.2458995
83.41581 | 11.7433 | 12.82485 | 8.974126 | -1.081551 | 3.604947 | 0.2457778
83.42581 | 11.7365 | 12.81245 | 8.968901 | -1.075947 | 3.59789 | 0.2456558
83.4358 | 11.7277 | 12.80006 | 8.963679 | -1.072359 | 3.590847 | 0.2455335
83.4458 | 11.7175 | 12.78767 | 8.958449 | -1.070168 | 3.583808 | 0.2454106
83.4558 | 11.7127 | 12.77528 | 8.953217 | -1.062583 | 3.576778 | 0.2452874
83.4658 | 11.7055 | 12.7629 | 8.947983 | -1.057405 | 3.569758 | 0.2451638
83.4758 | 11.6999 | 12.75053 | 8.942746 | -1.050633 | 3.562747 | 0.2450398
83.4858 | 11.6942 | 12.73817 | 8.937508 | -1.043968 | 3.555745 | 0.2449154
83.49579 | 11.6896 | 12.72583 | 8.932272 | -1.036225 | 3.548762 | 0.2447908
83.50579 | 11.6783 | 12.71347 | 8.92703 | -1.035174 | 3.541779 | 0.2446657
83.51579 | 11.6717 | 12.70113 | 8.921785 | -1.02943 | 3.534805 | 0.2445402
83.52579 | 11.6693 | 12.68879 | 8.916539 | -1.019494 | 3.527841 | 0.2444143
83.53579 | 11.6624 | 12.67646 | 8.911291 | -1.014065 | 3.520886 | 0.244288
83.54578 | 11.658 | 12.66415 | 8.906046 | -1.006155 | 3.513948 | 0.2441614
83.55578 | 11.6502 | 12.65184 | 8.900794 | -1.001641 | 3.507012 | 0.2440344
83.56578 | 11.6516 | 12.63953 | 8.895541 | -0.9879344 | 3.500086 | 0.243907
83.57578 | 11.6458 | 12.62724 | 8.890286 | -0.9814355 | 3.49317 | 0.2437792
83.58578 | 11.6391 | 12.61494 | 8.885029 | -0.9758445 | 3.486264 | 0.2436511
83.59578 | 11.626 | 12.60266 | 8.879772 | -0.9766615 | 3.479367 | 0.2435226
83.60577 | 11.6244 | 12.5904 | 8.874518 | -0.9659988 | 3.472487 | 0.2433939
83.61577 | 11.6181 | 12.57813 | 8.869257 | -0.9600323 | 3.465611 | 0.2432646
83.62577 | 11.6135 | 12.56587 | 8.863995 | -0.952374 | 3.458744 | 0.243135
83.63577 | 11.6006 | 12.55362 | 8.858732 | -0.9530242 | 3.451887 | 0.243005
83.64577 | 11.5981 | 12.54138 | 8.853467 | -0.9432829 | 3.445041 | 0.2428747
83.65576 | 11.592 | 12.52916 | 8.848207 | -0.9371625 | 3.438211 | 0.2427441
83.66576 | 11.5851 | 12.51694 | 8.842941 | -0.9318384 | 3.431384 | 0.2426131
83.67576 | 11.5764 | 12.50472 | 8.837673 | -0.9283234 | 3.424568 | 0.2424817
83.68576 | 11.5624 | 12.49252 | 8.832405 | -0.9301172 | 3.417762 | 0.2423499
83.69576 | 11.5577 | 12.48032 | 8.827136 | -0.9226202 | 3.410966 | 0.2422178
83.70576 | 11.5478 | 12.46813 | 8.821866 | -0.9203324 | 3.404181 | 0.2420854
83.71575 | 11.5378 | 12.45597 | 8.8166 | -0.9181657 | 3.397412 | 0.2419527
83.72575 | 11.5394 | 12.4438 | 8.811329 | -0.9043968 | 3.390648 | 0.2418195
83.73575 | 11.5263 | 12.43164 | 8.806057 | -0.9053371 | 3.383894 | 0.241686
83.74575 | 11.5232 | 12.41949 | 8.800785 | -0.8962868 | 3.37715 | 0.2415522
83.75575 | 11.5167 | 12.40735 | 8.795512 | -0.8906467 | 3.370417 | 0.241418
83.76574 | 11.5049 | 12.39523 | 8.790244 | -0.8903282 | 3.363701 | 0.2412836
83.77574 | 11.4877 | 12.38311 | 8.78497 | -0.8954077 | 3.356989 | 0.2411487
83.78574 | 11.4908 | 12.371 | 8.779696 | -0.8801968 | 3.350287 | 0.2410135
83.79574 | 11.4807 | 12.3589 | 8.774422 | -0.8781963 | 3.343596 | 0.2408779
83.80574 | 11.4714 | 12.34681 | 8.769148 | -0.8754063 | 3.336917 | 0.240742
83.81574 | 11.4672 | 12.33473 | 8.763873 | -0.8675265 | 3.330247 | 0.2406058
83.82573 | 11.4575 | 12.32267 | 8.758604 | -0.8651688 | 3.323595 | 0.2404694
83.83573 | 11.4513 | 12.31061 | 8.75333 | -0.8593096 | 3.316947 | 0.2403325
83.84573 | 11.4409 | 12.29856 | 8.748056 | -0.8576616 | 3.310311 | 0.2401953
83.85573 | 11.4341 | 12.28652 | 8.742782 | -0.8524239 | 3.303684 | 0.2400577
83.86573 | 11.4118 | 12.2745 | 8.737508 | -0.8626976 | 3.29707 | 0.2399199
83.87572 | 11.4136 | 12.26249 | 8.73224 | -0.8488935 | 3.290472 | 0.2397818
83.88572 | 11.4037 | 12.25049 | 8.726967 | -0.846789 | 3.283879 | 0.2396432
83.89572 | 11.3927 | 12.2385 | 8.721694 | -0.8457955 | 3.277297 | 0.2395044
83.90572 | 11.3792 | 12.22651 | 8.716422 | -0.8473131 | 3.270726 | 0.2393652
83.91572 | 11.3746 | 12.21454 | 8.711151 | -0.8399423 | 3.264166 | 0.2392257
83.92572 | 11.3675 | 12.20258 | 8.70588 | -0.8350829 | 3.257617 | 0.2390859
83.93571 | 11.3593 | 12.19065 | 8.700615 | -0.8313479 | 3.251087 | 0.2389459
83.94571 | 11.3488 | 12.17871 | 8.695346 | -0.8299118 | 3.24456 | 0.2388055
83.95571 | 11.3354 | 12.16679 | 8.690078 | -0.8313874 | 3.238045 | 0.2386647
83.96571 | 11.3306 | 12.15488 | 8.68481 | -0.8242751 | 3.231541 | 0.2385237
83.97571 | 11.3204 | 12.14297 | 8.679544 | -0.8225746 | 3.225048 | 0.2383823
83.9857 | 11.3183 | 12.1311 | 8.674284 | -0.8127975 | 3.218573 | 0.2382407
83.9957 | 11.3082 | 12.11922 | 8.66902 | -0.8110213 | 3.212103 | 0.2380987
84.0057 | 11.3107 | 12.10736 | 8.663757 | -0.7966571 | 3.205644 | 0.2379564
84.0157 | 11.302 | 12.09551 | 8.658495 | -0.7935058 | 3.199197 | 0.2378138
84.0257 | 11.2936 | 12.08367 | 8.653235 | -0.7900665 | 3.19276 | 0.2376709
84.0357 | 11.2892 | 12.07184 | 8.647976 | -0.7826398 | 3.186336 | 0.2375277
84.04569 | 11.2817 | 12.06004 | 8.642724 | -0.7783375 | 3.179929 | 0.2373843
84.05569 | 11.2855 | 12.04824 | 8.637469 | -0.7627365 | 3.173527 | 0.2372405
84.06569 | 11.2812 | 12.03645 | 8.632214 | -0.7552481 | 3.167137 | 0.2370964
84.07569 | 11.2793 | 12.02467 | 8.626962 | -0.7453728 | 3.160759 | 0.236952
84.08569 | 11.2843 | 12.01291 | 8.621712 | -0.7286105 | 3.154392 | 0.2368073
84.09568 | 11.2895 | 12.00117 | 8.616468 | -0.7116728 | 3.148042 | 0.2366624
84.10568 | 11.2767 | 11.98944 | 8.611222 | -0.7127373 | 3.141699 | 0.2365171
84.11568 | 11.2828 | 11.97771 | 8.605977 | -0.6949147 | 3.135366 | 0.2363715
84.12568 | 11.2869 | 11.96601 | 8.600734 | -0.6791057 | 3.129046 | 0.2362256
84.13568 | 11.285 | 11.95431 | 8.595494 | -0.6693102 | 3.122737 | 0.2360795
84.14568 | 11.2906 | 11.94263 | 8.590256 | -0.6520285 | 3.11644 | 0.235933
84.15567 | 11.2904 | 11.93097 | 8.585025 | -0.640572 | 3.11016 | 0.2357864
84.16567 | 11.2891 | 11.91932 | 8.579792 | -0.6302176 | 3.103887 | 0.2356394
84.17567 | 11.2978 | 11.90768 | 8.574561 | -0.6098774 | 3.097625 | 0.2354921
84.18567 | 11.3058 | 11.89605 | 8.569332 | -0.5902513 | 3.091375 | 0.2353445
84.19567 | 11.3003 | 11.88444 | 8.564106 | -0.5841391 | 3.085136 | 0.2351967
84.20566 | 11.3038 | 11.87285 | 8.558889 | -0.5690527 | 3.078915 | 0.2350487
84.21566 | 11.312 | 11.86127 | 8.553668 | -0.5492691 | 3.072701 | 0.2349002
84.22566 | 11.3103 | 11.8497 | 8.548451 | -0.5394001 | 3.066498 | 0.2347515
84.23566 | 11.3163 | 11.83815 | 8.543236 | -0.5218455 | 3.060307 | 0.2346026
84.24566 | 11.3133 | 11.82661 | 8.538025 | -0.5133056 | 3.054128 | 0.2344533
84.25566 | 11.3186 | 11.81508 | 8.532816 | -0.4964802 | 3.04796 | 0.2343038
84.26565 | 11.3238 | 11.80358 | 8.527616 | -0.4797815 | 3.041811 | 0.2341542
84.27565 | 11.3239 | 11.79209 | 8.522414 | -0.4681858 | 3.035668 | 0.2340041
84.28565 | 11.3229 | 11.78061 | 8.517215 | -0.4577064 | 3.029537 | 0.2338538
84.29565 | 11.3255 | 11.76914 | 8.51202 | -0.44364 | 3.023417 | 0.2337032
84.30565 | 11.3205 | 11.75769 | 8.506828 | -0.4371908 | 3.01731 | 0.2335523
84.31564 | 11.323 | 11.74627 | 8.501645 | -0.4232658 | 3.01122 | 0.2334014
84.32564 | 11.3234 | 11.73485 | 8.49646 | -0.4114464 | 3.005136 | 0.23325
84.33564 | 11.3175 | 11.72344 | 8.491279 | -0.4059423 | 2.999065 | 0.2330983
84.34564 | 11.319 | 11.71205 | 8.486102 | -0.3930539 | 2.993005 | 0.2329464
84.35564 | 11.3225 | 11.70068 | 8.480929 | -0.3781809 | 2.986958 | 0.2327942
84.36564 | 11.315 | 11.68932 | 8.47576 | -0.3743238 | 2.980922 | 0.2326418
84.37563 | 11.316 | 11.67799 | 8.470599 | -0.3619949 | 2.974906 | 0.2324893
84.38563 | 11.3113 | 11.66667 | 8.465438 | -0.3553698 | 2.968895 | 0.2323364
84.39563 | 11.3089 | 11.65536 | 8.460281 | -0.3464605 | 2.962896 | 0.2321832
84.40563 | 11.3001 | 11.64407 | 8.455129 | -0.3439674 | 2.956909 | 0.2320297
84.41563 | 11.2988 | 11.63279 | 8.44998 | -0.3339905 | 2.950934 | 0.231876
84.42562 | 11.2928 | 11.62154 | 8.444842 | -0.32874 | 2.944976 | 0.2317222
84.43562 | 11.2972 | 11.6103 | 8.439702 | -0.3130967 | 2.939027 | 0.231568
84.44562 | 11.2961 | 11.59907 | 8.434567 | -0.302968 | 2.933087 | 0.2314136
84.45562 | 11.2937 | 11.58786 | 8.429437 | -0.2941581 | 2.927162 | 0.2312589
84.46562 | 11.2923 | 11.57666 | 8.424312 | -0.284363 | 2.921247 | 0.2311039
84.47562 | 11.2822 | 11.56549 | 8.419192 | -0.2832862 | 2.915346 | 0.2309487
84.48561 | 11.2743 | 11.55434 | 8.414081 | -0.2800367 | 2.909462 | 0.2307935
84.49561 | 11.2709 | 11.54319 | 8.408971 | -0.2722932 | 2.903584 | 0.2306378
84.50561 | 11.2716 | 11.53207 | 8.403866 | -0.2604665 | 2.897719 | 0.2304819
84.51561 | 11.2662 | 11.52096 | 8.398765 | -0.2547571 | 2.891866 | 0.2303257
84.52561 | 11.2697 | 11.50986 | 8.393671 | -0.2401649 | 2.886025 | 0.2301693
84.5356 | 11.2686 | 11.4988 | 8.388586 | -0.230201 | 2.880202 | 0.2300128
84.5456 | 11.2622 | 11.48774 | 8.383502 | -0.2255435 | 2.874385 | 0.229856
84.5556 | 11.2614 | 11.4767 | 8.378424 | -0.2153038 | 2.868581 | 0.2296989
84.5656 | 11.2575 | 11.46568 | 8.373351 | -0.2081814 | 2.862789 | 0.2295415
84.5756 | 11.2479 | 11.45468 | 8.368284 | -0.206777 | 2.857009 | 0.229384
84.58559 | 11.2469 | 11.4437 | 8.363228 | -0.196803 | 2.851249 | 0.2292263
84.59559 | 11.2432 | 11.43273 | 8.358172 | -0.1895342 | 2.845494 | 0.2290683
84.60559 | 11.2413 | 11.42178 | 8.353123 | -0.1804833 | 2.83975 | 0.22891
84.61559 | 11.2436 | 11.41085 | 8.34808 | -0.1672507 | 2.83402 | 0.2287515
84.62559 | 11.2355 | 11.39994 | 8.343042 | -0.1644362 | 2.828301 | 0.2285928
84.63559 | 11.2362 | 11.38904 | 8.338011 | -0.15284 | 2.822595 | 0.2284339
84.64558 | 11.236 | 11.37817 | 8.332992 | -0.1421728 | 2.816906 | 0.2282748
84.65558 | 11.2355 | 11.36731 | 8.327974 | -0.1318134 | 2.811224 | 0.2281154
84.66558 | 11.2258 | 11.35647 | 8.322962 | -0.1306724 | 2.805555 | 0.2279558
84.67558 | 11.2273 | 11.34565 | 8.317957 | -0.1183503 | 2.799897 | 0.2277959
84.68558 | 11.2195 | 11.33485 | 8.312959 | -0.1153466 | 2.794252 | 0.2276359
84.69557 | 11.2228 | 11.32407 | 8.307972 | -0.1012729 | 2.788625 | 0.2274758
84.70557 | 11.2226 | 11.31331 | 8.302987 | -0.09070706 | 2.783005 | 0.2273153
84.71557 | 11.2184 | 11.30256 | 8.29801 | -0.08416037 | 2.777396 | 0.2271545
84.72557 | 11.2215 | 11.29183 | 8.293039 | -0.07033292 | 2.771801 | 0.2269936
84.73557 | 11.2225 | 11.28112 | 8.288075 | -0.05862438 | 2.766217 | 0.2268324
84.74557 | 11.2206 | 11.27044 | 8.283119 | -0.04983547 | 2.760645 | 0.226671
84.75556 | 11.2183 | 11.25978 | 8.278175 | -0.04147608 | 2.755092 | 0.2265096
84.76556 | 11.2176 | 11.24913 | 8.273233 | -0.03152584 | 2.749545 | 0.2263478
84.77556 | 11.2166 | 11.2385 | 8.268299 | -0.02189504 | 2.74401 | 0.2261858
84.78556 | 11.2174 | 11.22788 | 8.263373 | -0.01048396 | 2.738487 | 0.2260235
84.79556 | 11.2233 | 11.21729 | 8.258454 | 0.006007169 | 2.732978 | 0.2258611
84.80555 | 11.2271 | 11.20673 | 8.253548 | 0.02036818 | 2.727485 | 0.2256986
84.81555 | 11.2321 | 11.19618 | 8.248645 | 0.03591971 | 2.721999 | 0.2255357
84.82555 | 11.2336 | 11.18565 | 8.24375 | 0.04795125 | 2.716526 | 0.2253726
84.83555 | 11.2338 | 11.17514 | 8.238863 | 0.05866253 | 2.711065 | 0.2252094
84.84555 | 11.2433 | 11.16465 | 8.233984 | 0.07865363 | 2.705616 | 0.2250459
84.85555 | 11.249 | 11.15418 | 8.229114 | 0.09482446 | 2.700179 | 0.2248822
84.86554 | 11.252 | 11.14374 | 8.224257 | 0.1082646 | 2.69476 | 0.2247184
84.87554 | 11.2555 | 11.13331 | 8.219403 | 0.1221947 | 2.689348 | 0.2245543
84.88554 | 11.2669 | 11.1229 | 8.214558 | 0.1440038 | 2.683948 | 0.22439
84.89554 | 11.2751 | 11.11251 | 8.209721 | 0.1625925 | 2.67856 | 0.2242255
84.90554 | 11.2794 | 11.10214 | 8.204894 | 0.1772605 | 2.673185 | 0.2240608
84.91553 | 11.2928 | 11.0918 | 8.20008 | 0.2009972 | 2.667827 | 0.223896
84.92553 | 11.2944 | 11.08148 | 8.19527 | 0.2129232 | 2.662476 | 0.2237309
84.93553 | 11.3059 | 11.07117 | 8.190469 | 0.2347282 | 2.657137 | 0.2235656
84.94553 | 11.3142 | 11.06089 | 8.185677 | 0.2533122 | 2.65181 | 0.2234001
84.95553 | 11.3307 | 11.05063 | 8.180895 | 0.2800749 | 2.646496 | 0.2232344
84.96553 | 11.3418 | 11.04038 | 8.176122 | 0.3014162 | 2.641194 | 0.2230685
84.97552 | 11.351 | 11.03017 | 8.171363 | 0.3208261 | 2.635908 | 0.2229025
84.98552 | 11.3567 | 11.01998 | 8.166609 | 0.3367246 | 2.63063 | 0.2227362
84.99552 | 11.3668 | 11.0098 | 8.161864 | 0.3570013 | 2.625365 | 0.2225697
85.00552 | 11.3776 | 10.99964 | 8.15713 | 0.3779565 | 2.620111 | 0.222403
85.01552 | 11.393 | 10.98951 | 8.152405 | 0.4034897 | 2.61487 | 0.2222362
85.02551 | 11.3974 | 10.97941 | 8.147694 | 0.4179909 | 2.609645 | 0.2220692
85.03551 | 11.4105 | 10.96932 | 8.14299 | 0.4411806 | 2.604428 | 0.221902
85.04551 | 11.4136 | 10.95925 | 8.138295 | 0.4543478 | 2.599223 | 0.2217345
85.05551 | 11.4188 | 10.94921 | 8.13361 | 0.4695929 | 2.59403 | 0.2215669
85.06551 | 11.4204 | 10.93918 | 8.128936 | 0.4812159 | 2.588849 | 0.221399
85.07551 | 11.4318 | 10.92918 | 8.124272 | 0.5026164 | 2.58368 | 0.221231
85.0855 | 11.4424 | 10.91922 | 8.119624 | 0.5231849 | 2.578528 | 0.2210629
85.0955 | 11.44 | 10.90926 | 8.114981 | 0.5307405 | 2.573384 | 0.2208945
85.1055 | 11.4475 | 10.89933 | 8.11035 | 0.5481735 | 2.568251 | 0.2207259
85.1155 | 11.4426 | 10.88942 | 8.105729 | 0.5531836 | 2.56313 | 0.2205572
85.1255 | 11.4424 | 10.87953 | 8.101119 | 0.562871 | 2.558022 | 0.2203882
85.13549 | 11.4392 | 10.86967 | 8.096525 | 0.5695255 | 2.552931 | 0.2202192
85.14549 | 11.4383 | 10.85983 | 8.091937 | 0.5784671 | 2.547846 | 0.2200499
85.15549 | 11.4301 | 10.85001 | 8.087361 | 0.5800854 | 2.542774 | 0.2198804
85.16549 | 11.4284 | 10.84022 | 8.082796 | 0.5881804 | 2.537713 | 0.2197107
85.17549 | 11.4186 | 10.83045 | 8.078242 | 0.5881524 | 2.532665 | 0.2195408
85.18549 | 11.4113 | 10.8207 | 8.0737 | 0.5906007 | 2.527628 | 0.2193707
85.19548 | 11.405 | 10.81098 | 8.069175 | 0.594016 | 2.522609 | 0.2192006
85.20548 | 11.3922 | 10.80128 | 8.064656 | 0.5909174 | 2.517596 | 0.2190302
85.21548 | 11.3762 | 10.7916 | 8.06015 | 0.5845951 | 2.512595 | 0.2188596
85.22548 | 11.3686 | 10.78195 | 8.055656 | 0.5866489 | 2.507607 | 0.2186888
85.23548 | 11.3538 | 10.77232 | 8.051173 | 0.5814789 | 2.50263 | 0.2185178
85.24547 | 11.3383 | 10.76272 | 8.046708 | 0.5755753 | 2.49767 | 0.2183468
85.25547 | 11.3163 | 10.75314 | 8.04225 | 0.5631572 | 2.492717 | 0.2181755
85.26547 | 11.3063 | 10.74358 | 8.037805 | 0.562715 | 2.487776 | 0.218004
85.27547 | 11.2893 | 10.73405 | 8.033372 | 0.5552485 | 2.482847 | 0.2178323
85.28547 | 11.2682 | 10.72454 | 8.028952 | 0.5436577 | 2.47793 | 0.2176604
85.29547 | 11.2448 | 10.71506 | 8.024545 | 0.5297425 | 2.473024 | 0.2174884
85.30546 | 11.2227 | 10.70561 | 8.020155 | 0.5170932 | 2.468135 | 0.2173163
85.31546 | 11.2057 | 10.69617 | 8.015774 | 0.5095289 | 2.463253 | 0.2171439
85.32546 | 11.1837 | 10.68676 | 8.011406 | 0.4969395 | 2.458383 | 0.2169713
85.33546 | 11.1654 | 10.67737 | 8.007051 | 0.4880253 | 2.453525 | 0.2167986
85.34546 | 11.1376 | 10.66801 | 8.002709 | 0.4695863 | 2.448679 | 0.2166257
85.35545 | 11.1164 | 10.65869 | 7.998386 | 0.457713 | 2.443849 | 0.2164528
85.36545 | 11.0981 | 10.64938 | 7.994071 | 0.4487235 | 2.439026 | 0.2162795
85.37545 | 11.0742 | 10.64009 | 7.98977 | 0.4341091 | 2.434215 | 0.216106
85.38545 | 11.0564 | 10.63083 | 7.985483 | 0.4255693 | 2.429415 | 0.2159324
85.39545 | 11.0338 | 10.6216 | 7.98121 | 0.4122042 | 2.424627 | 0.2157586
85.40545 | 11.017 | 10.61239 | 7.976951 | 0.4046133 | 2.419851 | 0.2155847
85.41544 | 11.0036 | 10.60321 | 7.97271 | 0.4003878 | 2.415091 | 0.2154107
85.42544 | 10.9762 | 10.59405 | 7.96848 | 0.3821457 | 2.410338 | 0.2152364
85.43544 | 10.9519 | 10.58492 | 7.964263 | 0.3669779 | 2.405597 | 0.215062
85.44544 | 10.9269 | 10.57582 | 7.960061 | 0.3510839 | 2.400867 | 0.2148873
85.45544 | 10.917 | 10.56674 | 7.955874 | 0.3502639 | 2.39615 | 0.2147125
85.46543 | 10.8979 | 10.55769 | 7.951706 | 0.3402088 | 2.391448 | 0.2145377
85.47543 | 10.8786 | 10.54866 | 7.947548 | 0.3299362 | 2.386753 | 0.2143625
85.48543 | 10.8522 | 10.53966 | 7.943405 | 0.3125376 | 2.38207 | 0.2141872
85.49543 | 10.8419 | 10.53069 | 7.939277 | 0.3112126 | 2.377398 | 0.2140117
85.50543 | 10.8238 | 10.52174 | 7.935165 | 0.3020609 | 2.372738 | 0.2138361
85.51543 | 10.8108 | 10.51282 | 7.931067 | 0.2979827 | 2.36809 | 0.2136602
85.52542 | 10.7753 | 10.50393 | 7.92699 | 0.2713688 | 2.363457 | 0.2134844
85.53542 | 10.7626 | 10.49506 | 7.922923 | 0.267537 | 2.358831 | 0.2133083
85.54542 | 10.7462 | 10.48622 | 7.918873 | 0.2599767 | 2.354219 | 0.213132
85.55542 | 10.7314 | 10.47741 | 7.914838 | 0.2539923 | 2.349615 | 0.2129555
85.56542 | 10.7108 | 10.46862 | 7.910819 | 0.2421794 | 2.345023 | 0.2127788
85.57541 | 10.696 | 10.45987 | 7.90682 | 0.2361304 | 2.340448 | 0.2126022
85.58541 | 10.686 | 10.45114 | 7.902833 | 0.2348628 | 2.335879 | 0.2124252
85.59541 | 10.6664 | 10.44243 | 7.898862 | 0.2239676 | 2.331322 | 0.212248
85.60541 | 10.6425 | 10.43375 | 7.894908 | 0.2087451 | 2.326776 | 0.2120707
85.61541 | 10.6218 | 10.42511 | 7.89097 | 0.1966947 | 2.322242 | 0.2118932
85.62541 | 10.619 | 10.41648 | 7.887049 | 0.2025167 | 2.317719 | 0.2117156
85.6354 | 10.6073 | 10.4079 | 7.883148 | 0.1994009 | 2.313213 | 0.211538
85.6454 | 10.5855 | 10.39933 | 7.879261 | 0.186167 | 2.308712 | 0.21136
85.6554 | 10.5737 | 10.39079 | 7.87539 | 0.1829061 | 2.304222 | 0.2111819
85.6654 | 10.5671 | 10.38228 | 7.871537 | 0.1848162 | 2.299744 | 0.2110036
85.6754 | 10.5489 | 10.3738 | 7.8677 | 0.1750962 | 2.295279 | 0.2108251
85.68539 | 10.5409 | 10.36536 | 7.863885 | 0.1755423 | 2.290826 | 0.2106466
85.69539 | 10.5258 | 10.35693 | 7.860084 | 0.1688656 | 2.286383 | 0.2104679
85.70539 | 10.5105 | 10.34854 | 7.8563 | 0.1619629 | 2.281949 | 0.2102889
85.71539 | 10.4983 | 10.34017 | 7.852534 | 0.1581302 | 2.277526 | 0.2101098
85.72539 | 10.4945 | 10.33183 | 7.848785 | 0.1626686 | 2.273116 | 0.2099305
85.73539 | 10.4821 | 10.32352 | 7.845055 | 0.1585768 | 2.268717 | 0.2097511
85.74538 | 10.4725 | 10.31525 | 7.841346 | 0.1572491 | 2.264333 | 0.2095717
85.75538 | 10.4687 | 10.307 | 7.837652 | 0.1617005 | 2.259955 | 0.209392
85.76538 | 10.4632 | 10.29878 | 7.833977 | 0.1644227 | 2.255589 | 0.2092121
85.77538 | 10.4584 | 10.29058 | 7.830319 | 0.1678153 | 2.251233 | 0.209032
85.78538 | 10.4439 | 10.28242 | 7.826681 | 0.1614786 | 2.246889 | 0.2088518
85.79537 | 10.4397 | 10.2743 | 7.823064 | 0.1654043 | 2.24256 | 0.2086715
85.80537 | 10.4354 | 10.26619 | 7.819463 | 0.1692095 | 2.238236 | 0.208491
85.81537 | 10.4322 | 10.25812 | 7.815881 | 0.1740837 | 2.233925 | 0.2083103
85.82537 | 10.4294 | 10.25007 | 7.812318 | 0.1793267 | 2.229625 | 0.2081294
85.83537 | 10.433 | 10.24206 | 7.808775 | 0.1909409 | 2.225336 | 0.2079484
85.84537 | 10.429 | 10.23407 | 7.80525 | 0.1949264 | 2.221056 | 0.2077672
85.85536 | 10.4197 | 10.22613 | 7.801749 | 0.1935712 | 2.216794 | 0.207586
85.86536 | 10.4112 | 10.21821 | 7.798264 | 0.1929947 | 2.212537 | 0.2074045
85.87536 | 10.4114 | 10.21031 | 7.794799 | 0.2010879 | 2.208291 | 0.2072229
85.88536 | 10.4084 | 10.20245 | 7.791353 | 0.2059504 | 2.204055 | 0.2070411
85.89536 | 10.4107 | 10.19462 | 7.787928 | 0.2160822 | 2.199831 | 0.2068591
85.90535 | 10.4001 | 10.18682 | 7.784526 | 0.2132755 | 2.195622 | 0.2066771
85.91535 | 10.4009 | 10.17905 | 7.781141 | 0.2218458 | 2.191419 | 0.2064948
85.92535 | 10.3979 | 10.17131 | 7.777776 | 0.226585 | 2.187226 | 0.2063124
85.93535 | 10.3894 | 10.16361 | 7.774432 | 0.2257929 | 2.183045 | 0.2061298
85.94535 | 10.3883 | 10.15593 | 7.771109 | 0.2323697 | 2.178875 | 0.205947
85.95535 | 10.3847 | 10.14828 | 7.767806 | 0.2364151 | 2.174715 | 0.2057641
85.96534 | 10.3787 | 10.14068 | 7.764528 | 0.2380216 | 2.170569 | 0.2055813
85.97534 | 10.3736 | 10.1331 | 7.761267 | 0.2405039 | 2.166431 | 0.205398
85.98534 | 10.3694 | 10.12555 | 7.758028 | 0.2438546 | 2.162303 | 0.2052147
85.99534 | 10.369 | 10.11803 | 7.75481 | 0.2509734 | 2.158185 | 0.2050311
86.00534 | 10.366 | 10.11054 | 7.751614 | 0.2554604 | 2.154078 | 0.2048474
86.01533 | 10.3512 | 10.10309 | 7.748442 | 0.2481079 | 2.149986 | 0.2046638
86.02533 | 10.352 | 10.09567 | 7.745289 | 0.2563306 | 2.1459 | 0.2044798
86.03533 | 10.3487 | 10.08828 | 7.742158 | 0.260421 | 2.141825 | 0.2042956
86.04533 | 10.3392 | 10.08092 | 7.739049 | 0.2582791 | 2.13776 | 0.2041113
86.05533 | 10.3306 | 10.0736 | 7.735962 | 0.2570047 | 2.133706 | 0.2039269
86.06533 | 10.331 | 10.0663 | 7.732898 | 0.2646976 | 2.129662 | 0.2037423
86.07532 | 10.3265 | 10.05905 | 7.729859 | 0.2674506 | 2.125633 | 0.2035577
86.08532 | 10.3278 | 10.05182 | 7.726839 | 0.2759779 | 2.12161 | 0.2033728
86.09532 | 10.3186 | 10.04463 | 7.723843 | 0.2739724 | 2.117597 | 0.2031877
86.10532 | 10.31 | 10.03747 | 7.720869 | 0.2725335 | 2.113595 | 0.2030025
86.11532 | 10.3122 | 10.03034 | 7.717918 | 0.2818614 | 2.109603 | 0.2028171
86.12531 | 10.3042 | 10.02325 | 7.714993 | 0.2809491 | 2.105626 | 0.2026317
86.13531 | 10.3012 | 10.01619 | 7.712089 | 0.2850104 | 2.101655 | 0.202446
86.14531 | 10.3021 | 10.00916 | 7.709208 | 0.2929381 | 2.097694 | 0.2022602
86.15531 | 10.3002 | 10.00217 | 7.706351 | 0.2980321 | 2.093743 | 0.2020742
86.16531 | 10.2966 | 9.995208 | 7.703517 | 0.3013922 | 2.089803 | 0.2018881
86.17531 | 10.301 | 9.988281 | 7.700707 | 0.3127185 | 2.085872 | 0.2017018
86.1853 | 10.2926 | 9.981397 | 7.697924 | 0.3112029 | 2.081957 | 0.2015155
86.1953 | 10.2919 | 9.974539 | 7.695163 | 0.317361 | 2.078047 | 0.201329
86.2053 | 10.2997 | 9.967715 | 7.692425 | 0.3319847 | 2.074148 | 0.2011422
86.2153 | 10.2895 | 9.960926 | 7.689712 | 0.3285739 | 2.070258 | 0.2009553
86.2253 | 10.2993 | 9.954171 | 7.687024 | 0.3451285 | 2.066379 | 0.2007683
86.23529 | 10.2953 | 9.947458 | 7.684363 | 0.3478419 | 2.062514 | 0.2005813
86.24529 | 10.2908 | 9.940772 | 7.681725 | 0.3500278 | 2.058654 | 0.2003939
86.25529 | 10.2955 | 9.934122 | 7.679111 | 0.3613775 | 2.054805 | 0.2002065
86.26529 | 10.2917 | 9.927507 | 7.676522 | 0.3641935 | 2.050965 | 0.2000188
86.27529 | 10.2935 | 9.920927 | 7.673959 | 0.3725728 | 2.047137 | 0.199831
86.28529 | 10.298 | 9.914382 | 7.671421 | 0.3836183 | 2.043317 | 0.1996431
86.29528 | 10.2897 | 9.90788 | 7.668912 | 0.3818205 | 2.039512 | 0.1994552
86.30528 | 10.29 | 9.901406 | 7.666425 | 0.3885943 | 2.035713 | 0.199267
86.31528 | 10.2882 | 9.894967 | 7.663965 | 0.3932326 | 2.031924 | 0.1990786
86.32528 | 10.2885 | 9.888565 | 7.661531 | 0.3999349 | 2.028144 | 0.1988901
86.33528 | 10.2843 | 9.882199 | 7.659122 | 0.4021013 | 2.024375 | 0.1987014
86.34527 | 10.2835 | 9.875874 | 7.656743 | 0.4076256 | 2.020619 | 0.1985128
86.35527 | 10.2846 | 9.86958 | 7.654387 | 0.4150199 | 2.016869 | 0.1983238
86.36527 | 10.2832 | 9.863322 | 7.652059 | 0.4198777 | 2.013129 | 0.1981347
86.37527 | 10.2771 | 9.857101 | 7.649757 | 0.4199992 | 2.009399 | 0.1979454
86.38527 | 10.2795 | 9.850916 | 7.647482 | 0.428584 | 2.005678 | 0.197756
86.39527 | 10.2801 | 9.844768 | 7.645234 | 0.4353323 | 2.001967 | 0.1975665
86.40526 | 10.2793 | 9.838663 | 7.643015 | 0.4406375 | 1.99827 | 0.197377
86.41526 | 10.2678 | 9.832588 | 7.640822 | 0.4352119 | 1.994579 | 0.1971871
86.42526 | 10.2745 | 9.826551 | 7.638657 | 0.4479493 | 1.990897 | 0.1969972
86.43526 | 10.2633 | 9.820551 | 7.636519 | 0.4427494 | 1.987225 | 0.196807
86.44526 | 10.271 | 9.814588 | 7.634409 | 0.4564122 | 1.983563 | 0.1966168
86.45525 | 10.2642 | 9.808668 | 7.632328 | 0.4555316 | 1.979913 | 0.1964265
86.46525 | 10.2593 | 9.802781 | 7.630275 | 0.4565194 | 1.97627 | 0.1962359
86.47525 | 10.2534 | 9.796931 | 7.628249 | 0.4564693 | 1.972636 | 0.1960452
86.48525 | 10.2517 | 9.791119 | 7.626252 | 0.4605814 | 1.969012 | 0.1958544
86.49525 | 10.2483 | 9.785345 | 7.624283 | 0.4629554 | 1.965398 | 0.1956634
86.50525 | 10.2454 | 9.779609 | 7.622344 | 0.4657912 | 1.961793 | 0.1954723
86.51524 | 10.228 | 9.773917 | 7.620435 | 0.4540832 | 1.958201 | 0.1952812
86.52524 | 10.2308 | 9.768258 | 7.618553 | 0.4625424 | 1.954615 | 0.1950898
86.53524 | 10.2165 | 9.762637 | 7.616701 | 0.453863 | 1.951038 | 0.1948982
86.54524 | 10.224 | 9.757055 | 7.614878 | 0.466945 | 1.947471 | 0.1947065
86.55524 | 10.2177 | 9.751512 | 7.613085 | 0.4661882 | 1.943913 | 0.1945147
86.56523 | 10.2053 | 9.746013 | 7.611323 | 0.4592872 | 1.940367 | 0.1943229
86.57523 | 10.193 | 9.740548 | 7.609589 | 0.4524522 | 1.936828 | 0.1941308
86.58523 | 10.1915 | 9.735122 | 7.607885 | 0.4563781 | 1.933298 | 0.1939385
86.59523 | 10.1902 | 9.729735 | 7.606212 | 0.4604646 | 1.929778 | 0.1937461
86.60523 | 10.1832 | 9.724388 | 7.604569 | 0.4588116 | 1.926266 | 0.1935536
86.61523 | 10.1808 | 9.719081 | 7.602956 | 0.461719 | 1.922764 | 0.1933609
86.62522 | 10.182 | 9.713819 | 7.601376 | 0.4681807 | 1.919275 | 0.1931683
86.63522 | 10.1794 | 9.708592 | 7.599825 | 0.4708084 | 1.915791 | 0.1929754
86.64522 | 10.1748 | 9.703404 | 7.598305 | 0.4713965 | 1.912316 | 0.1927823
86.65522 | 10.1657 | 9.698257 | 7.596816 | 0.4674433 | 1.908852 | 0.192589
86.66522 | 10.174 | 9.69315 | 7.595359 | 0.4808502 | 1.905395 | 0.1923957
86.67521 | 10.1701 | 9.688088 | 7.593934 | 0.482012 | 1.901952 | 0.1922024
86.68521 | 10.1684 | 9.683062 | 7.59254 | 0.4853385 | 1.898513 | 0.1920087
86.69521 | 10.1762 | 9.678077 | 7.591177 | 0.4981235 | 1.895084 | 0.191815
86.70521 | 10.1717 | 9.673132 | 7.589847 | 0.4985678 | 1.891664 | 0.1916211
86.71521 | 10.1693 | 9.66823 | 7.588549 | 0.5010703 | 1.888254 | 0.191427
86.72521 | 10.1669 | 9.663367 | 7.587283 | 0.5035329 | 1.884851 | 0.1912329
86.7352 | 10.1644 | 9.658552 | 7.586051 | 0.5058481 | 1.881463 | 0.1910388
86.7452 | 10.1692 | 9.653773 | 7.58485 | 0.5154275 | 1.878078 | 0.1908443
86.7552 | 10.1657 | 9.649035 | 7.583682 | 0.516665 | 1.874703 | 0.1906498
86.7652 | 10.1719 | 9.644339 | 7.582547 | 0.5275607 | 1.871337 | 0.1904551
86.7752 | 10.1692 | 9.639685 | 7.581445 | 0.5295146 | 1.86798 | 0.1902602
86.78519 | 10.1705 | 9.635078 | 7.580378 | 0.5354218 | 1.864635 | 0.1900655
86.79519 | 10.1669 | 9.630508 | 7.579343 | 0.536392 | 1.861295 | 0.1898704
86.80519 | 10.1584 | 9.625982 | 7.578341 | 0.5324185 | 1.857965 | 0.1896751
86.81519 | 10.1701 | 9.621497 | 7.577374 | 0.5486032 | 1.854643 | 0.1894798
86.82519 | 10.1702 | 9.617055 | 7.576441 | 0.5531453 | 1.85133 | 0.1892843
86.83519 | 10.1626 | 9.612655 | 7.575541 | 0.5499449 | 1.848025 | 0.1890887
86.84518 | 10.1691 | 9.608305 | 7.574677 | 0.5607952 | 1.844734 | 0.1888931
86.85518 | 10.1696 | 9.603992 | 7.573847 | 0.5656084 | 1.841447 | 0.1886973
86.86518 | 10.162 | 9.599721 | 7.573051 | 0.5622785 | 1.838169 | 0.1885013
86.87518 | 10.1729 | 9.595495 | 7.57229 | 0.5774048 | 1.8349 | 0.1883052
86.88518 | 10.169 | 9.591312 | 7.571565 | 0.5776878 | 1.831639 | 0.1881089
86.89517 | 10.1689 | 9.587176 | 7.570875 | 0.5817241 | 1.828388 | 0.1879127
86.90517 | 10.1677 | 9.58308 | 7.57022 | 0.5846195 | 1.825145 | 0.1877162
86.91517 | 10.167 | 9.579029 | 7.5696 | 0.5879708 | 1.82191 | 0.1875196
86.92517 | 10.1619 | 9.575022 | 7.569016 | 0.5868781 | 1.818683 | 0.1873229
86.93517 | 10.1667 | 9.571059 | 7.568468 | 0.5956411 | 1.815465 | 0.187126
86.94517 | 10.1632 | 9.567141 | 7.567956 | 0.5960595 | 1.812255 | 0.186929
86.95516 | 10.1646 | 9.563272 | 7.567481 | 0.6013285 | 1.809058 | 0.1867321
86.96516 | 10.1661 | 9.559443 | 7.567042 | 0.6066574 | 1.805866 | 0.1865348
86.97516 | 10.1612 | 9.555658 | 7.566639 | 0.6055415 | 1.802682 | 0.1863375
86.98516 | 10.1683 | 9.551919 | 7.566273 | 0.6163806 | 1.799506 | 0.18614
86.99516 | 10.1584 | 9.548226 | 7.565945 | 0.6101744 | 1.796339 | 0.1859424
87.00515 | 10.1545 | 9.544581 | 7.565653 | 0.6099193 | 1.793183 | 0.1857449
87.01515 | 10.1521 | 9.540978 | 7.565399 | 0.611122 | 1.790032 | 0.185547
87.02515 | 10.1601 | 9.537421 | 7.565182 | 0.6226793 | 1.78689 | 0.1853491
87.03515 | 10.1503 | 9.533909 | 7.565003 | 0.6163906 | 1.783756 | 0.185151
87.04515 | 10.1532 | 9.530444 | 7.564861 | 0.6227559 | 1.78063 | 0.1849528
87.05515 | 10.1536 | 9.527025 | 7.564758 | 0.6265748 | 1.777513 | 0.1847545
87.06514 | 10.1618 | 9.523656 | 7.564693 | 0.6381442 | 1.774406 | 0.1845563
87.07514 | 10.1541 | 9.52033 | 7.564666 | 0.6337703 | 1.771305 | 0.1843578
87.08514 | 10.1542 | 9.51705 | 7.564678 | 0.6371501 | 1.768212 | 0.1841591
87.09514 | 10.1449 | 9.513817 | 7.564729 | 0.6310826 | 1.765128 | 0.1839603
87.10514 | 10.1357 | 9.510632 | 7.564819 | 0.6250684 | 1.762051 | 0.1837615
87.11513 | 10.1464 | 9.507496 | 7.564947 | 0.6389039 | 1.758986 | 0.1835627
87.12513 | 10.1488 | 9.504405 | 7.565115 | 0.6443953 | 1.755926 | 0.1833635
87.13513 | 10.1447 | 9.501361 | 7.565323 | 0.643339 | 1.752874 | 0.1831643
87.14513 | 10.1439 | 9.498365 | 7.56557 | 0.6455352 | 1.749829 | 0.182965
87.15513 | 10.1487 | 9.495416 | 7.565858 | 0.6532836 | 1.746793 | 0.1827656
87.16513 | 10.1374 | 9.492516 | 7.566185 | 0.644884 | 1.743765 | 0.182566
87.17512 | 10.1288 | 9.489667 | 7.566552 | 0.6391334 | 1.740748 | 0.1823666
87.18512 | 10.1158 | 9.486863 | 7.56696 | 0.6289373 | 1.737736 | 0.1821668
87.19512 | 10.1313 | 9.484107 | 7.567408 | 0.6471928 | 1.734732 | 0.181967
87.20512 | 10.1284 | 9.4814 | 7.567897 | 0.6469999 | 1.731736 | 0.181767
87.21512 | 10.1136 | 9.478742 | 7.568428 | 0.634858 | 1.728747 | 0.1815669
87.22511 | 10.1229 | 9.476135 | 7.568999 | 0.6467647 | 1.72577 | 0.1813669
87.23511 | 10.1388 | 9.473575 | 7.569612 | 0.6652246 | 1.722797 | 0.1811666
87.24511 | 10.1178 | 9.471065 | 7.570266 | 0.6467353 | 1.719833 | 0.1809662
87.25511 | 10.1026 | 9.468603 | 7.570962 | 0.6339965 | 1.716876 | 0.1807657
87.26511 | 10.0963 | 9.466192 | 7.5717 | 0.6301082 | 1.713927 | 0.1805651
87.27511 | 10.1213 | 9.46383 | 7.57248 | 0.65747 | 1.710985 | 0.1803644
87.2851 | 10.1121 | 9.46152 | 7.573302 | 0.6505797 | 1.708054 | 0.1801638
87.2951 | 10.1076 | 9.459259 | 7.574167 | 0.6483412 | 1.705129 | 0.1799629
87.3051 | 10.1056 | 9.457047 | 7.575075 | 0.6485527 | 1.702211 | 0.1797619
87.3151 | 10.117 | 9.454886 | 7.576025 | 0.6621136 | 1.6993 | 0.1795608
87.3251 | 10.1015 | 9.452776 | 7.577019 | 0.6487239 | 1.696397 | 0.1793596
87.33509 | 10.1031 | 9.450718 | 7.578055 | 0.6523815 | 1.693505 | 0.1791585
87.34509 | 10.0916 | 9.44871 | 7.579136 | 0.64289 | 1.690617 | 0.1789571
87.35509 | 10.1019 | 9.446753 | 7.58026 | 0.6551472 | 1.687737 | 0.1787557
87.36509 | 10.0998 | 9.444847 | 7.581428 | 0.6549531 | 1.684865 | 0.1785541
87.37509 | 10.0956 | 9.442993 | 7.58264 | 0.6526075 | 1.682 | 0.1783524
87.38509 | 10.0989 | 9.44119 | 7.583896 | 0.6577101 | 1.679143 | 0.1781506
87.39508 | 10.1053 | 9.439441 | 7.585196 | 0.6658592 | 1.676296 | 0.177949
87.40508 | 10.095 | 9.437742 | 7.586541 | 0.6572579 | 1.673454 | 0.1777471
87.41508 | 10.1002 | 9.436095 | 7.587932 | 0.6641046 | 1.670619 | 0.177545
87.42508 | 10.0763 | 9.434501 | 7.589367 | 0.6417986 | 1.667792 | 0.1773429
87.43508 | 10.0954 | 9.43296 | 7.590847 | 0.6624401 | 1.664972 | 0.1771407
87.44507 | 10.0958 | 9.431473 | 7.592372 | 0.6643275 | 1.662162 | 0.1769386
87.45507 | 10.0891 | 9.430037 | 7.593944 | 0.6590634 | 1.659357 | 0.1767362
87.46507 | 10.0917 | 9.428654 | 7.595561 | 0.6630462 | 1.656559 | 0.1765337
87.47507 | 10.0943 | 9.427325 | 7.597225 | 0.6669755 | 1.653769 | 0.1763311
87.48507 | 10.096 | 9.426049 | 7.598935 | 0.6699515 | 1.650985 | 0.1761285
87.49507 | 10.0972 | 9.424826 | 7.600691 | 0.6723736 | 1.64821 | 0.1759257
87.50506 | 10.0693 | 9.423659 | 7.602492 | 0.6456409 | 1.645444 | 0.1757232
87.51506 | 10.0802 | 9.422545 | 7.604342 | 0.6576552 | 1.642683 | 0.1755203
87.52506 | 10.1006 | 9.421484 | 7.606239 | 0.6791155 | 1.639929 | 0.1753173
87.53506 | 10.0904 | 9.420479 | 7.608183 | 0.6699212 | 1.637182 | 0.1751142
87.54506 | 10.0854 | 9.419528 | 7.610174 | 0.6658725 | 1.634442 | 0.1749111
87.55505 | 10.0861 | 9.418632 | 7.612211 | 0.6674681 | 1.631712 | 0.1747081
87.56505 | 10.0986 | 9.41779 | 7.614298 | 0.6808096 | 1.628987 | 0.1745048
87.57505 | 10.0995 | 9.417004 | 7.616434 | 0.682496 | 1.626269 | 0.1743014
87.58505 | 10.0678 | 9.416273 | 7.618617 | 0.6515271 | 1.623558 | 0.174098
87.59505 | 10.093 | 9.415597 | 7.620849 | 0.6774025 | 1.620854 | 0.1738945
87.60505 | 10.0997 | 9.414977 | 7.62313 | 0.6847226 | 1.618157 | 0.1736909
87.61504 | 10.1064 | 9.414414 | 7.625457 | 0.6919859 | 1.61547 | 0.1734874
87.62504 | 10.1103 | 9.413906 | 7.627836 | 0.6963937 | 1.612787 | 0.1732837
87.63504 | 10.1169 | 9.413454 | 7.630264 | 0.7034455 | 1.610111 | 0.1730799
87.64504 | 10.1132 | 9.413059 | 7.632741 | 0.7001408 | 1.607442 | 0.172876
87.65504 | 10.1262 | 9.412721 | 7.635268 | 0.7134792 | 1.60478 | 0.172672
87.66503 | 10.1158 | 9.412439 | 7.637843 | 0.7033609 | 1.602128 | 0.1724682
87.67503 | 10.1249 | 9.412214 | 7.64047 | 0.7126857 | 1.59948 | 0.1722642
87.68503 | 10.1374 | 9.412047 | 7.643148 | 0.7253533 | 1.596839 | 0.17206
87.69503 | 10.141 | 9.411937 | 7.645876 | 0.7290635 | 1.594204 | 0.1718558
87.70503 | 10.1508 | 9.411884 | 7.648655 | 0.7389159 | 1.591577 | 0.1716515
87.71503 | 10.1486 | 9.411889 | 7.651486 | 0.7367106 | 1.588957 | 0.1714472
87.72502 | 10.142 | 9.411952 | 7.654364 | 0.7300476 | 1.586345 | 0.171243
87.73502 | 10.1542 | 9.412074 | 7.657297 | 0.7421262 | 1.583738 | 0.1710385
87.74502 | 10.1501 | 9.412253 | 7.660281 | 0.7378465 | 1.581138 | 0.170834
87.75502 | 10.1623 | 9.412492 | 7.663318 | 0.7498082 | 1.578545 | 0.1706294
87.76502 | 10.1589 | 9.412789 | 7.666406 | 0.7461112 | 1.575958 | 0.1704248
87.77501 | 10.1728 | 9.413144 | 7.669544 | 0.7596555 | 1.573381 | 0.1702203
87.78501 | 10.169 | 9.41356 | 7.672737 | 0.7554404 | 1.570807 | 0.1700155
87.79501 | 10.1682 | 9.414034 | 7.675983 | 0.7541659 | 1.568241 | 0.1698107
87.80501 | 10.1833 | 9.414569 | 7.679282 | 0.7687311 | 1.565681 | 0.1696059
87.81501 | 10.177 | 9.415162 | 7.682634 | 0.7618382 | 1.563127 | 0.1694009
87.82501 | 10.1697 | 9.415815 | 7.686039 | 0.7538845 | 1.560581 | 0.169196
87.835 | 10.1799 | 9.416529 | 7.689495 | 0.7633713 | 1.558043 | 0.1689911
87.845 | 10.1867 | 9.417303 | 7.693007 | 0.7693971 | 1.555509 | 0.1687861
87.855 | 10.1885 | 9.418138 | 7.696574 | 0.7703624 | 1.552982 | 0.1685809
87.865 | 10.1926 | 9.419033 | 7.700195 | 0.7735669 | 1.550462 | 0.1683758
87.875 | 10.1953 | 9.41999 | 7.703871 | 0.7753104 | 1.547948 | 0.1681706
87.88499 | 10.1897 | 9.421007 | 7.707598 | 0.7686931 | 1.545444 | 0.1679655
87.89499 | 10.1845 | 9.422086 | 7.711383 | 0.7624143 | 1.542943 | 0.1677602
87.90499 | 10.1922 | 9.423226 | 7.715223 | 0.7689737 | 1.540448 | 0.1675548
87.91499 | 10.1924 | 9.424428 | 7.719119 | 0.7679722 | 1.537959 | 0.1673494
87.92499 | 10.1859 | 9.425693 | 7.723071 | 0.7602072 | 1.535478 | 0.167144
87.93498 | 10.1884 | 9.427017 | 7.727074 | 0.7613829 | 1.533005 | 0.1669387
87.94498 | 10.1886 | 9.428406 | 7.731137 | 0.7601943 | 1.530535 | 0.1667332
87.95498 | 10.1779 | 9.429857 | 7.735257 | 0.7480429 | 1.528073 | 0.1665276
87.96498 | 10.1731 | 9.431371 | 7.739433 | 0.7417288 | 1.525617 | 0.166322
87.97498 | 10.17 | 9.432948 | 7.743665 | 0.7370516 | 1.523167 | 0.1661164
87.98498 | 10.1616 | 9.434589 | 7.747955 | 0.7270113 | 1.520723 | 0.1659107
87.99497 | 10.1514 | 9.436291 | 7.752298 | 0.7151086 | 1.518289 | 0.1657052
88.00497 | 10.1472 | 9.438059 | 7.756702 | 0.7091412 | 1.515857 | 0.1654995
88.01497 | 10.1418 | 9.43989 | 7.761164 | 0.70191 | 1.513432 | 0.1652937
88.02497 | 10.1372 | 9.441785 | 7.765684 | 0.6954147 | 1.511014 | 0.1650879
88.03497 | 10.1236 | 9.443745 | 7.770262 | 0.6798552 | 1.508601 | 0.1648821
88.04496 | 10.1317 | 9.445766 | 7.774893 | 0.6859341 | 1.506196 | 0.1646764
88.05496 | 10.1074 | 9.447855 | 7.779588 | 0.6595454 | 1.503796 | 0.1644706
88.06496 | 10.1005 | 9.450008 | 7.784341 | 0.6504919 | 1.501402 | 0.1642646
88.07496 | 10.1008 | 9.452228 | 7.789154 | 0.6485725 | 1.499015 | 0.1640587
88.08496 | 10.091 | 9.454511 | 7.794026 | 0.6364892 | 1.496632 | 0.1638527
88.09496 | 10.0789 | 9.45686 | 7.798957 | 0.6220397 | 1.494256 | 0.1636467
88.10495 | 10.0746 | 9.459274 | 7.803943 | 0.6153261 | 1.49189 | 0.1634409
88.11495 | 10.0711 | 9.461755 | 7.808994 | 0.6093449 | 1.489526 | 0.1632349
88.12495 | 10.0506 | 9.464302 | 7.814105 | 0.5862976 | 1.487168 | 0.1630288
88.13495 | 10.0364 | 9.466916 | 7.819277 | 0.5694837 | 1.484817 | 0.1628228
88.14495 | 10.0338 | 9.469597 | 7.824509 | 0.5642033 | 1.482471 | 0.1626167
88.15494 | 10.018 | 9.472341 | 7.829797 | 0.5456589 | 1.480133 | 0.1624107
88.16494 | 10.011 | 9.475155 | 7.835151 | 0.5358446 | 1.4778 | 0.1622046
88.17494 | 10.0068 | 9.478037 | 7.840567 | 0.528763 | 1.475472 | 0.1619985
88.18494 | 9.9989 | 9.480985 | 7.846044 | 0.5179146 | 1.473149 | 0.1617923
88.19494 | 9.9727 | 9.484002 | 7.851583 | 0.4886978 | 1.470833 | 0.1615862
88.20494 | 9.9646 | 9.487088 | 7.857184 | 0.4775122 | 1.468523 | 0.16138
88.21493 | 9.9546 | 9.490237 | 7.862842 | 0.4643626 | 1.466221 | 0.161174
88.22493 | 9.9428 | 9.493459 | 7.868568 | 0.4493413 | 1.463923 | 0.1609678
88.23493 | 9.9416 | 9.496749 | 7.874357 | 0.4448514 | 1.46163 | 0.1607616
88.24493 | 9.9275 | 9.500107 | 7.880209 | 0.4273926 | 1.459343 | 0.1605554
88.25493 | 9.9278 | 9.503535 | 7.886124 | 0.4242649 | 1.457062 | 0.1603492
88.26492 | 9.9063 | 9.507029 | 7.892097 | 0.3992714 | 1.454788 | 0.1601431
88.27492 | 9.9101 | 9.510595 | 7.89814 | 0.3995049 | 1.452519 | 0.1599369
88.28492 | 9.903 | 9.514231 | 7.904246 | 0.3887686 | 1.450255 | 0.1597307
88.29492 | 9.8855 | 9.517938 | 7.910417 | 0.3675624 | 1.447996 | 0.1595244
88.30492 | 9.8949 | 9.521714 | 7.916652 | 0.373186 | 1.445744 | 0.1593182
88.31492 | 9.8838 | 9.525561 | 7.922952 | 0.3582392 | 1.443497 | 0.159112
88.32491 | 9.8894 | 9.529474 | 7.929311 | 0.3599256 | 1.441258 | 0.158906
88.33491 | 9.889 | 9.533463 | 7.935741 | 0.3555373 | 1.439022 | 0.1586997
88.34491 | 9.8827 | 9.537522 | 7.942237 | 0.3451778 | 1.436792 | 0.1584935
88.35491 | 9.8927 | 9.541653 | 7.948798 | 0.3510471 | 1.434567 | 0.1582873
88.36491 | 9.8783 | 9.545855 | 7.955426 | 0.3324447 | 1.432348 | 0.1580811
88.3749 | 9.8811 | 9.550125 | 7.962113 | 0.330975 | 1.430137 | 0.1578751
88.3849 | 9.8931 | 9.554471 | 7.968873 | 0.3386289 | 1.427929 | 0.1576689
88.3949 | 9.8929 | 9.558889 | 7.9757 | 0.3340105 | 1.425727 | 0.1574627
88.4049 | 9.8962 | 9.56338 | 7.982594 | 0.3328196 | 1.42353 | 0.1572565
88.4149 | 9.9025 | 9.567944 | 7.989555 | 0.3345561 | 1.421338 | 0.1570504
88.4249 | 9.894 | 9.572581 | 7.996584 | 0.3214194 | 1.419153 | 0.1568442
88.43489 | 9.9044 | 9.577286 | 8.003673 | 0.3271143 | 1.416974 | 0.1566383
88.44489 | 9.9022 | 9.582069 | 8.010837 | 0.3201308 | 1.4148 | 0.1564322
88.45489 | 9.9066 | 9.586926 | 8.01807 | 0.3196743 | 1.412629 | 0.1562261
88.46489 | 9.9053 | 9.591857 | 8.025371 | 0.3134432 | 1.410466 | 0.1560201
88.47489 | 9.8997 | 9.596861 | 8.032741 | 0.3028387 | 1.408306 | 0.155814
88.48488 | 9.9198 | 9.601936 | 8.040173 | 0.3178645 | 1.406155 | 0.1556081
88.49488 | 9.9067 | 9.607089 | 8.047681 | 0.2996106 | 1.404007 | 0.1554021
88.50488 | 9.906 | 9.612318 | 8.055258 | 0.2936819 | 1.401864 | 0.1551961
88.51488 | 9.9041 | 9.617622 | 8.062906 | 0.286478 | 1.399726 | 0.1549902
88.52488 | 9.8901 | 9.623001 | 8.070623 | 0.2670987 | 1.397594 | 0.1547842
88.53488 | 9.8986 | 9.628456 | 8.078411 | 0.2701439 | 1.395467 | 0.1545783
88.54487 | 9.8889 | 9.633982 | 8.086262 | 0.2549184 | 1.393347 | 0.1543726
88.55487 | 9.901 | 9.639588 | 8.094191 | 0.2614118 | 1.391231 | 0.1541668
88.56487 | 9.8822 | 9.645271 | 8.102191 | 0.2369288 | 1.389119 | 0.153961
88.57487 | 9.8843 | 9.651031 | 8.110262 | 0.2332692 | 1.387013 | 0.1537552
88.58487 | 9.8735 | 9.656867 | 8.118406 | 0.2166329 | 1.384912 | 0.1535494
88.59486 | 9.8583 | 9.662774 | 8.126612 | 0.1955255 | 1.382818 | 0.1533439
88.60486 | 9.8674 | 9.668765 | 8.134899 | 0.1986352 | 1.380727 | 0.1531382
88.61486 | 9.8523 | 9.674833 | 8.143259 | 0.1774665 | 1.378642 | 0.1529325
88.62486 | 9.8503 | 9.680979 | 8.151691 | 0.169321 | 1.376561 | 0.1527269
88.63486 | 9.8458 | 9.687203 | 8.160196 | 0.1585965 | 1.374486 | 0.1525213
88.64486 | 9.8321 | 9.693506 | 8.168774 | 0.1385945 | 1.372415 | 0.1523158
88.65485 | 9.8246 | 9.69988 | 8.177417 | 0.1247196 | 1.370353 | 0.1521105
88.66485 | 9.8151 | 9.70634 | 8.186143 | 0.10876 | 1.368292 | 0.151905
88.67485 | 9.8181 | 9.712879 | 8.194942 | 0.1052213 | 1.366237 | 0.1516996
88.68485 | 9.8054 | 9.719497 | 8.203815 | 0.08590332 | 1.364187 | 0.1514942
88.69485 | 9.8031 | 9.726194 | 8.212764 | 0.07690576 | 1.362142 | 0.1512889
88.70484 | 9.7919 | 9.732965 | 8.221777 | 0.05893531 | 1.360104 | 0.1510838
88.71484 | 9.7865 | 9.739822 | 8.230875 | 0.04667805 | 1.358068 | 0.1508786
88.72484 | 9.7861 | 9.74676 | 8.240048 | 0.03934045 | 1.356038 | 0.1506734
88.73484 | 9.7759 | 9.753778 | 8.249297 | 0.02212213 | 1.354013 | 0.1504683
88.74484 | 9.7893 | 9.760877 | 8.258622 | 0.02842316 | 1.351992 | 0.1502632
88.75484 | 9.7866 | 9.768057 | 8.268022 | 0.01854307 | 1.349976 | 0.1500582
88.76483 | 9.7807 | 9.775311 | 8.27749 | 0.005388919 | 1.347968 | 0.1498534
88.77483 | 9.7849 | 9.782654 | 8.287044 | 0.002245992 | 1.345962 | 0.1496485
88.78483 | 9.7864 | 9.790079 | 8.296674 | -0.003679146 | 1.343961 | 0.1494436
88.79483 | 9.7869 | 9.797586 | 8.306382 | -0.01068572 | 1.341965 | 0.1492388
88.80483 | 9.8062 | 9.805175 | 8.316168 | 0.001024979 | 1.339973 | 0.1490341
88.81482 | 9.7935 | 9.812839 | 8.326021 | -0.01933896 | 1.337988 | 0.1488296
88.82482 | 9.8162 | 9.820594 | 8.335962 | -0.004393711 | 1.336006 | 0.148625
88.83482 | 9.8138 | 9.828432 | 8.345982 | -0.01463167 | 1.334029 | 0.1484204
88.84482 | 9.8224 | 9.836353 | 8.35608 | -0.01395285 | 1.332057 | 0.1482159
88.85482 | 9.8311 | 9.844358 | 8.366257 | -0.01325777 | 1.330089 | 0.1480115
88.86482 | 9.8332 | 9.852447 | 8.376513 | -0.01924661 | 1.328127 | 0.1478071
88.87481 | 9.8439 | 9.860612 | 8.386838 | -0.01671188 | 1.326171 | 0.147603
88.88481 | 9.8438 | 9.868869 | 8.397253 | -0.02506937 | 1.324217 | 0.1473988
88.89481 | 9.8359 | 9.877212 | 8.407749 | -0.04131154 | 1.322268 | 0.1471946
88.90481 | 9.8484 | 9.885638 | 8.418324 | -0.0372383 | 1.320324 | 0.1469905
88.91481 | 9.8506 | 9.894151 | 8.42898 | -0.04355106 | 1.318384 | 0.1467865
88.9248 | 9.8498 | 9.90274 | 8.439706 | -0.0529399 | 1.316451 | 0.1465828
88.9348 | 9.8414 | 9.911424 | 8.450524 | -0.07002369 | 1.314521 | 0.1463789
88.9448 | 9.8524 | 9.920193 | 8.461424 | -0.06779342 | 1.312595 | 0.1461751
88.9548 | 9.8371 | 9.929049 | 8.472405 | -0.09194949 | 1.310674 | 0.1459714
88.9648 | 9.8322 | 9.937992 | 8.483468 | -0.1057921 | 1.308757 | 0.1457677
88.9748 | 9.8403 | 9.947022 | 8.494613 | -0.1067217 | 1.306845 | 0.1455642
88.98479 | 9.8266 | 9.95613 | 8.505829 | -0.1295296 | 1.304939 | 0.1453609
88.99479 | 9.8387 | 9.965334 | 8.51714 | -0.1266337 | 1.303036 | 0.1451575
89.00479 | 9.8219 | 9.974625 | 8.528534 | -0.1527253 | 1.301138 | 0.1449542
89.01479 | 9.82 | 9.984005 | 8.540011 | -0.164005 | 1.299243 | 0.1447509
89.02479 | 9.8148 | 9.993473 | 8.551571 | -0.178673 | 1.297354 | 0.1445478
89.03478 | 9.811 | 10.00302 | 8.563204 | -0.1920195 | 1.29547 | 0.1443449
89.04478 | 9.8079 | 10.01266 | 8.574933 | -0.2047646 | 1.293589 | 0.1441419
89.05478 | 9.8028 | 10.0224 | 8.586747 | -0.2195991 | 1.291713 | 0.143939
89.06478 | 9.8122 | 10.03222 | 8.598645 | -0.2200223 | 1.289841 | 0.1437362
89.07478 | 9.7908 | 10.04214 | 8.610629 | -0.2513356 | 1.287973 | 0.1435335
89.08478 | 9.8004 | 10.05214 | 8.622698 | -0.2517385 | 1.28611 | 0.1433309
89.09477 | 9.7887 | 10.06222 | 8.63484 | -0.2735226 | 1.284254 | 0.1431286
89.10477 | 9.7926 | 10.07241 | 8.647081 | -0.2798057 | 1.282399 | 0.1429262
89.11477 | 9.7866 | 10.08268 | 8.659407 | -0.2960805 | 1.280549 | 0.1427238
89.12477 | 9.7952 | 10.09305 | 8.671821 | -0.2978453 | 1.278703 | 0.1425216
89.13477 | 9.7832 | 10.1035 | 8.684321 | -0.3203027 | 1.276862 | 0.1423195
89.14476 | 9.7844 | 10.11404 | 8.696896 | -0.3296396 | 1.275026 | 0.1421176
89.15476 | 9.787 | 10.12468 | 8.709571 | -0.3376796 | 1.273193 | 0.1419157
89.16476 | 9.7936 | 10.13541 | 8.722334 | -0.3418118 | 1.271364 | 0.1417138
89.17476 | 9.7801 | 10.14624 | 8.735185 | -0.366136 | 1.269539 | 0.1415121
89.18476 | 9.7886 | 10.15715 | 8.748124 | -0.3685542 | 1.26772 | 0.1413105
89.19476 | 9.7907 | 10.16816 | 8.761152 | -0.3774639 | 1.265903 | 0.1411089
89.20475 | 9.7877 | 10.17926 | 8.774256 | -0.3915571 | 1.264093 | 0.1409077
89.21475 | 9.8071 | 10.19045 | 8.787462 | -0.3833542 | 1.262286 | 0.1407064
89.22475 | 9.8006 | 10.20174 | 8.800758 | -0.401145 | 1.260482 | 0.1405052
89.23475 | 9.7979 | 10.21313 | 8.814143 | -0.4152302 | 1.258683 | 0.1403041
89.24475 | 9.8098 | 10.22461 | 8.827619 | -0.4148097 | 1.256887 | 0.1401031
89.25474 | 9.8026 | 10.23617 | 8.841172 | -0.4335717 | 1.255097 | 0.1399024
89.26474 | 9.8081 | 10.24784 | 8.854829 | -0.4397415 | 1.253311 | 0.1397016
89.27474 | 9.8093 | 10.25961 | 8.868577 | -0.4503061 | 1.251528 | 0.139501
89.28474 | 9.8354 | 10.27147 | 8.882417 | -0.4360662 | 1.249749 | 0.1393005
89.29474 | 9.8112 | 10.28342 | 8.896348 | -0.4722216 | 1.247974 | 0.1391
89.30474 | 9.8258 | 10.29547 | 8.910371 | -0.4696738 | 1.246203 | 0.1388997
89.31473 | 9.8093 | 10.30761 | 8.924472 | -0.4983108 | 1.244439 | 0.1386998
89.32473 | 9.8384 | 10.31986 | 8.938681 | -0.4814563 | 1.242676 | 0.1384997
89.33473 | 9.8238 | 10.3322 | 8.952982 | -0.5083988 | 1.240917 | 0.1382998
89.34473 | 9.834 | 10.34464 | 8.967376 | -0.5106387 | 1.239163 | 0.1380999
89.35473 | 9.8228 | 10.35718 | 8.981864 | -0.5343761 | 1.237412 | 0.1379002
89.36472 | 9.8266 | 10.3698 | 8.996431 | -0.5431988 | 1.235667 | 0.1377008
89.37472 | 9.8373 | 10.38253 | 9.011107 | -0.5452325 | 1.233924 | 0.1375014
89.38472 | 9.826 | 10.39536 | 9.025877 | -0.5693646 | 1.232186 | 0.1373021
89.39472 | 9.8344 | 10.4083 | 9.040742 | -0.5738957 | 1.230451 | 0.1371029
89.40472 | 9.8496 | 10.42133 | 9.055702 | -0.5717259 | 1.22872 | 0.1369038
89.41472 | 9.8177 | 10.43446 | 9.070758 | -0.6167557 | 1.226993 | 0.1367049
89.42471 | 9.8363 | 10.44767 | 9.085894 | -0.611372 | 1.225272 | 0.1365063
89.43471 | 9.8279 | 10.461 | 9.101142 | -0.6331014 | 1.223552 | 0.1363076
89.44471 | 9.8365 | 10.47443 | 9.116485 | -0.6379312 | 1.221837 | 0.1361091
89.45471 | 9.8397 | 10.48796 | 9.131926 | -0.6482617 | 1.220125 | 0.1359106
89.46471 | 9.8306 | 10.50159 | 9.147463 | -0.6709932 | 1.218418 | 0.1357124
89.4747 | 9.8456 | 10.51531 | 9.163082 | -0.6697121 | 1.216715 | 0.1355144
89.4847 | 9.8294 | 10.52915 | 9.178815 | -0.6997464 | 1.215015 | 0.1353164
89.4947 | 9.8351 | 10.54308 | 9.194645 | -0.7079825 | 1.213319 | 0.1351186
89.5047 | 9.8407 | 10.55712 | 9.210573 | -0.7164209 | 1.211627 | 0.1349208
89.5147 | 9.8363 | 10.57126 | 9.226601 | -0.7349619 | 1.209938 | 0.1347232
89.5247 | 9.8338 | 10.58551 | 9.242727 | -0.7517056 | 1.208253 | 0.1345258
89.53469 | 9.8714 | 10.59984 | 9.258936 | -0.7284382 | 1.206574 | 0.1343287
89.54469 | 9.8469 | 10.61429 | 9.275261 | -0.7673884 | 1.204896 | 0.1341315
89.55469 | 9.8589 | 10.62884 | 9.291685 | -0.7699425 | 1.203223 | 0.1339345
89.56469 | 9.865 | 10.6435 | 9.30821 | -0.7785005 | 1.201553 | 0.1337377
89.57469 | 9.8647 | 10.65826 | 9.324836 | -0.7935629 | 1.199886 | 0.1335409
89.58468 | 9.895 | 10.67312 | 9.341545 | -0.7781151 | 1.198225 | 0.1333446
89.59468 | 9.8711 | 10.68809 | 9.358373 | -0.8169872 | 1.196566 | 0.1331481
89.60468 | 9.9267 | 10.70316 | 9.375301 | -0.7764646 | 1.194911 | 0.1329519
89.61468 | 9.9045 | 10.71835 | 9.392332 | -0.8138476 | 1.19326 | 0.1327557
89.62468 | 9.917 | 10.73364 | 9.409465 | -0.8166367 | 1.191612 | 0.1325598
89.63468 | 9.9317 | 10.74903 | 9.426701 | -0.8173319 | 1.189967 | 0.1323639
89.64467 | 9.9493 | 10.76452 | 9.444021 | -0.8152184 | 1.188328 | 0.1321685
89.65467 | 9.9667 | 10.78013 | 9.461463 | -0.8134271 | 1.186691 | 0.131973
89.66467 | 9.9771 | 10.79584 | 9.479008 | -0.818743 | 1.185058 | 0.1317776
89.67467 | 10.0141 | 10.81167 | 9.496656 | -0.7975665 | 1.183428 | 0.1315824
89.68467 | 10.0179 | 10.8276 | 9.514409 | -0.8096979 | 1.181801 | 0.1313874
89.69466 | 10.0109 | 10.84362 | 9.532248 | -0.8327214 | 1.18018 | 0.1311927
89.70466 | 10.0726 | 10.85977 | 9.55021 | -0.7871693 | 1.178561 | 0.130998
89.71466 | 10.0549 | 10.87603 | 9.568278 | -0.8211262 | 1.176945 | 0.1308034
89.72466 | 10.0961 | 10.89239 | 9.58645 | -0.7962922 | 1.175333 | 0.130609
89.73466 | 10.1442 | 10.90887 | 9.604729 | -0.7646677 | 1.173724 | 0.1304148
89.74466 | 10.1313 | 10.92545 | 9.623113 | -0.7941531 | 1.172119 | 0.1302207
89.75465 | 10.1702 | 10.94213 | 9.641586 | -0.771932 | 1.170519 | 0.130027
89.76465 | 10.1916 | 10.95894 | 9.660184 | -0.7673378 | 1.168921 | 0.1298333
89.77465 | 10.2095 | 10.97585 | 9.678889 | -0.7663545 | 1.167326 | 0.1296397
89.78465 | 10.255 | 10.99288 | 9.697701 | -0.7378822 | 1.165735 | 0.1294463
89.79465 | 10.2844 | 11.01002 | 9.716622 | -0.7256216 | 1.164147 | 0.1292531
89.80464 | 10.3098 | 11.02726 | 9.735631 | -0.7174552 | 1.162564 | 0.1290602
89.81464 | 10.3322 | 11.04462 | 9.754768 | -0.7124183 | 1.160983 | 0.1288673
89.82464 | 10.3557 | 11.06209 | 9.774014 | -0.7063938 | 1.159405 | 0.1286746
89.83464 | 10.3858 | 11.07968 | 9.793369 | -0.6938822 | 1.157831 | 0.128482
89.84464 | 10.4238 | 11.09738 | 9.812834 | -0.6735836 | 1.15626 | 0.1282896
89.85464 | 10.446 | 11.1152 | 9.832408 | -0.6691985 | 1.154693 | 0.1280975
89.86463 | 10.4801 | 11.13311 | 9.852074 | -0.6530092 | 1.15313 | 0.1279056
89.87463 | 10.4925 | 11.15115 | 9.871869 | -0.6586519 | 1.151569 | 0.1277138
89.88463 | 10.5252 | 11.16931 | 9.891775 | -0.644109 | 1.150012 | 0.1275221
89.89463 | 10.5405 | 11.18758 | 9.911793 | -0.647081 | 1.148458 | 0.1273306
89.90463 | 10.5717 | 11.20597 | 9.931922 | -0.6342681 | 1.146907 | 0.1271393
89.91462 | 10.6005 | 11.22445 | 9.952143 | -0.6239519 | 1.145361 | 0.1269484
89.92462 | 10.6219 | 11.24307 | 9.972496 | -0.6211702 | 1.143817 | 0.1267574
89.93462 | 10.6509 | 11.2618 | 9.992962 | -0.6109046 | 1.142276 | 0.1265666
89.94462 | 10.6621 | 11.28066 | 10.01354 | -0.6185556 | 1.140738 | 0.1263761
89.95462 | 10.7017 | 11.29962 | 10.03423 | -0.5979233 | 1.139204 | 0.1261857
89.96462 | 10.7324 | 11.31871 | 10.05504 | -0.5863082 | 1.137673 | 0.1259954
89.97461 | 10.7266 | 11.33789 | 10.07594 | -0.6112915 | 1.136146 | 0.1258056
89.98461 | 10.7799 | 11.35721 | 10.09697 | -0.5773116 | 1.134622 | 0.1256158
89.99461 | 10.7705 | 11.37665 | 10.11812 | -0.6061501 | 1.1331 | 0.1254261