## Summary
Parameter | W2C P-3m1 | W Im-3m
Sample | W2.csv | W2.csv
Method | GSAS-II | GSAS-II
Phase name | W2C P-3m1 | W Im-3m
COD / MP ID | mp-1008625 | mp-91
Formula | W2C | W
Space group | P-3m1 | Im-3m
Space group # | 164 | 229
Crystal system | trigonal | cubic
a (Å) | 2.9837 | 3.08078
b (Å) | 2.9837 | 3.08078
c (Å) | 5.79954 | 3.08078
α (°) | 90 | 90
β (°) | 90 | 90
γ (°) | 120 | 90
Volume (A^3) | 44.713 | 29.2404
da/a0 (%) | -2.813 | -2.824
db/b0 (%) | -2.813 | -2.824
dc/c0 (%) | 23.963 | -2.824
dV/V0 (%) | 17.088 | -8.236
Weight fraction (%) | 71.1 | 28.9
Weight fraction ± (%) | 1.7 | 1.7
Weight fraction error source | full_covariance+systematic_floor+binary_closure | full_covariance+systematic_floor+binary_closure
Weight fraction method | integrated_phase_pattern | integrated_phase_pattern
Crystallite size (nm) | 1000 | 1000
Crystallite size source | gsas_hap_size | gsas_hap_size
Scale factor | 0.53342 | 0.14922
U (Caglioti) | 0.00016 | 0.00016
V (Caglioti) | -0.00021 | -0.00021
W (Caglioti) | 0.00047 | 0.00047
X (Lorentzian) | 0 | 0
Y (Lorentzian) | 14.5736 | 14.5736
η at strongest | 1 | 1
FWHM (°) | 15.4148 | 15.5825
FWHM reference 2theta (deg) | 38.0245 | 41.4539
FWHM reference hkl | [1, 0, 1] | [1, 1, 0]
N reflections | 12 | 3
Seeded by | gsas2 | gsas2
Zero shift (°) | 0 | 0
Rwp (%) | 4.3 | 4.3
Rp (%) | 3.27 | 3.27
χ² | 0.125 | 0.125
GoF | 0.354 | 0.354

## Plot Data
2theta | Y_obs | Y_calc | Background | Residual | W2C P-3m1 | W Im-3m | W2C P-3m1 peak 2θ | W2C P-3m1 [hkl] | W Im-3m peak 2θ | W Im-3m [hkl]
10.00929 | 32.2696 | 35.98275 | 35.6987 | -3.713148 | 0.2143764 | 0.0696679 | 30.809 | [002] | 41.414 | [110]
10.01929 | 32.243 | 35.94155 | 35.65732 | -3.698546 | 0.2145246 | 0.0697052 | 34.687 | [100] | 60.007 | [200]
10.02929 | 32.2832 | 35.90051 | 35.61609 | -3.617309 | 0.214673 | 0.06974254 | 38.095 | [101] | 75.532 | [211]
10.03928 | 32.276 | 35.85968 | 35.57508 | -3.583676 | 0.2148213 | 0.06977987 | 47.067 | [102]
10.04928 | 32.2846 | 35.81897 | 35.53418 | -3.534367 | 0.21497 | 0.06981726 | 59.686 | [103]
10.05928 | 32.2461 | 35.77842 | 35.49345 | -3.532321 | 0.2151189 | 0.06985469 | 62.172 | [210]
10.06928 | 32.2514 | 35.73804 | 35.45288 | -3.486638 | 0.2152679 | 0.06989215 | 64.183 | [004]
10.07928 | 32.2649 | 35.69782 | 35.41247 | -3.432918 | 0.2154171 | 0.06992965 | 70.992 | [212]
10.08928 | 32.2533 | 35.65776 | 35.37222 | -3.404459 | 0.2155665 | 0.06996718 | 73.197 | [200]
10.09927 | 32.2652 | 35.6179 | 35.33218 | -3.352701 | 0.2157159 | 0.0700047 | 75.062 | [104]
10.10927 | 32.2249 | 35.57816 | 35.29226 | -3.353264 | 0.2158657 | 0.07004229 | 75.297 | [201]
10.11927 | 32.2553 | 35.53859 | 35.25249 | -3.283287 | 0.2160156 | 0.0700799 | 81.491 | [202]
10.12927 | 32.2297 | 35.49917 | 35.21289 | -3.26947 | 0.2161657 | 0.07011756
10.13927 | 32.2266 | 35.45991 | 35.17344 | -3.233312 | 0.216316 | 0.07015525
10.14927 | 32.2391 | 35.42081 | 35.13415 | -3.181713 | 0.2164665 | 0.07019297
10.15926 | 32.2669 | 35.38191 | 35.09506 | -3.115011 | 0.2166169 | 0.07023069
10.16926 | 32.2388 | 35.34313 | 35.05609 | -3.104327 | 0.2167678 | 0.07026846
10.17926 | 32.2409 | 35.3045 | 35.01728 | -3.063601 | 0.2169187 | 0.07030628
10.18926 | 32.2068 | 35.26603 | 34.97862 | -3.059232 | 0.2170699 | 0.07034414
10.19926 | 32.2225 | 35.22772 | 34.94012 | -3.005219 | 0.2172213 | 0.07038202
10.20926 | 32.1875 | 35.18956 | 34.90177 | -3.002062 | 0.2173728 | 0.07041994
10.21925 | 32.2048 | 35.1516 | 34.86362 | -2.946798 | 0.2175244 | 0.07045785
10.22925 | 32.2208 | 35.11375 | 34.82558 | -2.892951 | 0.2176763 | 0.07049584
10.23925 | 32.2033 | 35.07606 | 34.7877 | -2.872758 | 0.2178284 | 0.07053384
10.24925 | 32.2023 | 35.03852 | 34.74997 | -2.836219 | 0.2179806 | 0.07057189
10.25925 | 32.1966 | 35.00113 | 34.71239 | -2.804533 | 0.2181331 | 0.07060996
10.26925 | 32.2062 | 34.9639 | 34.67497 | -2.7577 | 0.2182857 | 0.07064808
10.27924 | 32.2157 | 34.92686 | 34.63773 | -2.711156 | 0.2184384 | 0.07068619
10.28924 | 32.1945 | 34.88993 | 34.60061 | -2.695427 | 0.2185914 | 0.07072436
10.29924 | 32.2084 | 34.85315 | 34.56364 | -2.644749 | 0.2187445 | 0.07076257
10.30924 | 32.1946 | 34.81652 | 34.52682 | -2.621922 | 0.2188979 | 0.07080082
10.31924 | 32.1806 | 34.78005 | 34.49016 | -2.599446 | 0.2190514 | 0.0708391
10.32924 | 32.2004 | 34.74372 | 34.45364 | -2.543319 | 0.2192052 | 0.0708774
10.33923 | 32.1639 | 34.70758 | 34.4173 | -2.543678 | 0.2193589 | 0.07091571
10.34923 | 32.17 | 34.67155 | 34.38108 | -2.50155 | 0.2195131 | 0.07095408
10.35923 | 32.1615 | 34.63567 | 34.34501 | -2.47417 | 0.2196673 | 0.0709925
10.36923 | 32.1837 | 34.59994 | 34.30908 | -2.416238 | 0.2198218 | 0.07103094
10.37923 | 32.1793 | 34.56435 | 34.27331 | -2.385053 | 0.2199765 | 0.07106942
10.38922 | 32.1847 | 34.52895 | 34.23771 | -2.344251 | 0.2201312 | 0.07110789
10.39922 | 32.1733 | 34.49366 | 34.20223 | -2.32036 | 0.2202862 | 0.07114644
10.40922 | 32.1651 | 34.45852 | 34.16689 | -2.293415 | 0.2204415 | 0.07118501
10.41922 | 32.1437 | 34.42352 | 34.1317 | -2.279816 | 0.2205969 | 0.07122363
10.42922 | 32.1633 | 34.38866 | 34.09665 | -2.225362 | 0.2207525 | 0.07126227
10.43922 | 32.1331 | 34.35395 | 34.06174 | -2.220852 | 0.2209083 | 0.07130095
10.44921 | 32.1701 | 34.31942 | 34.02702 | -2.149321 | 0.2210641 | 0.07133962
10.45921 | 32.1174 | 34.285 | 33.9924 | -2.1676 | 0.2212203 | 0.07137837
10.46921 | 32.1519 | 34.25072 | 33.95793 | -2.098821 | 0.2213767 | 0.07141714
10.47921 | 32.1215 | 34.21659 | 33.9236 | -2.095085 | 0.2215332 | 0.07145596
10.48921 | 32.143 | 34.18259 | 33.88941 | -2.039592 | 0.22169 | 0.07149479
10.49921 | 32.1285 | 34.14874 | 33.85536 | -2.02024 | 0.2218469 | 0.07153368
10.5092 | 32.1352 | 34.11506 | 33.82149 | -1.979864 | 0.2220039 | 0.07157256
10.5192 | 32.1316 | 34.08149 | 33.78772 | -1.949894 | 0.2221612 | 0.07161151
10.5292 | 32.1308 | 34.04807 | 33.7541 | -1.917265 | 0.2223188 | 0.07165049
10.5392 | 32.1238 | 34.01478 | 33.72061 | -1.890976 | 0.2224765 | 0.0716895
10.5492 | 32.126 | 33.98163 | 33.68726 | -1.855627 | 0.2226344 | 0.07172855
10.5592 | 32.1108 | 33.94862 | 33.65406 | -1.837816 | 0.2227925 | 0.07176764
10.56919 | 32.1158 | 33.91578 | 33.62102 | -1.799978 | 0.2229506 | 0.07180673
10.57919 | 32.0932 | 33.88304 | 33.58809 | -1.789844 | 0.2231091 | 0.07184587
10.58919 | 32.1151 | 33.85045 | 33.55529 | -1.735348 | 0.2232678 | 0.07188506
10.59919 | 32.0997 | 33.81799 | 33.52264 | -1.718289 | 0.2234267 | 0.07192428
10.60919 | 32.1114 | 33.78567 | 33.49012 | -1.674267 | 0.2235858 | 0.07196353
10.61919 | 32.1154 | 33.75348 | 33.45773 | -1.638081 | 0.2237451 | 0.07200282
10.62918 | 32.1102 | 33.72146 | 33.42552 | -1.611264 | 0.2239044 | 0.07204211
10.63918 | 32.0897 | 33.68955 | 33.3934 | -1.599849 | 0.2240641 | 0.07208147
10.64918 | 32.1022 | 33.65777 | 33.36143 | -1.55557 | 0.2242239 | 0.07212087
10.65918 | 32.0897 | 33.62612 | 33.32958 | -1.536425 | 0.224384 | 0.07216028
10.66918 | 32.085 | 33.59461 | 33.29787 | -1.509614 | 0.2245443 | 0.07219975
10.67918 | 32.0978 | 33.56324 | 33.26629 | -1.465437 | 0.2247047 | 0.07223924
10.68917 | 32.0778 | 33.53202 | 33.23488 | -1.454224 | 0.2248653 | 0.07227874
10.69917 | 32.072 | 33.50091 | 33.20357 | -1.428913 | 0.2250261 | 0.0723183
10.70917 | 32.0577 | 33.46993 | 33.17239 | -1.412234 | 0.2251872 | 0.07235791
10.71917 | 32.0638 | 33.43909 | 33.14134 | -1.375287 | 0.2253485 | 0.07239754
10.72917 | 32.0658 | 33.40837 | 33.11042 | -1.342571 | 0.2255099 | 0.07243721
10.73916 | 32.0801 | 33.37782 | 33.07967 | -1.297717 | 0.2256715 | 0.07247688
10.74916 | 32.0451 | 33.34736 | 33.04901 | -1.302262 | 0.2258333 | 0.07251662
10.75916 | 32.0459 | 33.31704 | 33.01849 | -1.271138 | 0.2259954 | 0.07255639
10.76916 | 32.0314 | 33.28684 | 32.98809 | -1.255443 | 0.2261577 | 0.0725962
10.77916 | 32.0206 | 33.25678 | 32.95782 | -1.236178 | 0.2263202 | 0.07263604
10.78916 | 32.0178 | 33.22684 | 32.92768 | -1.209041 | 0.2264829 | 0.07267593
10.79915 | 32.0193 | 33.19706 | 32.8977 | -1.177763 | 0.2266457 | 0.0727158
10.80915 | 31.9994 | 33.16738 | 32.86782 | -1.167982 | 0.2268088 | 0.07275575
10.81915 | 31.9945 | 33.13783 | 32.83806 | -1.14333 | 0.2269721 | 0.07279573
10.82915 | 31.9888 | 33.1084 | 32.80843 | -1.119604 | 0.2271356 | 0.07283575
10.83915 | 31.984 | 33.0791 | 32.77893 | -1.095104 | 0.2272993 | 0.07287581
10.84915 | 31.975 | 33.04993 | 32.74955 | -1.074931 | 0.2274633 | 0.0729159
10.85914 | 31.9596 | 33.02091 | 32.72033 | -1.061313 | 0.2276272 | 0.07295599
10.86914 | 31.9504 | 32.99199 | 32.6912 | -1.041591 | 0.2277916 | 0.07299615
10.87914 | 31.9612 | 32.96319 | 32.6622 | -1.001993 | 0.2279562 | 0.07303635
10.88914 | 31.9481 | 32.93452 | 32.63332 | -0.9864207 | 0.2281209 | 0.07307658
10.89914 | 31.9196 | 32.90597 | 32.60457 | -0.986372 | 0.2282859 | 0.07311685
10.90914 | 31.9213 | 32.87755 | 32.57594 | -0.9562469 | 0.2284511 | 0.07315715
10.91913 | 31.9149 | 32.84927 | 32.54746 | -0.9343732 | 0.2286163 | 0.07319746
10.92913 | 31.9081 | 32.82109 | 32.51907 | -0.9129939 | 0.228782 | 0.07323783
10.93913 | 31.8847 | 32.79304 | 32.49081 | -0.9083371 | 0.2289478 | 0.07327824
10.94913 | 31.8906 | 32.7651 | 32.46267 | -0.8745021 | 0.2291139 | 0.07331868
10.95913 | 31.8855 | 32.73729 | 32.43465 | -0.8517887 | 0.2292801 | 0.07335917
10.96913 | 31.8616 | 32.7096 | 32.40675 | -0.8479963 | 0.2294466 | 0.07339968
10.97912 | 31.8564 | 32.68205 | 32.379 | -0.8256521 | 0.2296131 | 0.0734402
10.98912 | 31.8557 | 32.6546 | 32.35134 | -0.7989006 | 0.22978 | 0.07348079
10.99912 | 31.8456 | 32.62727 | 32.3238 | -0.7816689 | 0.2299471 | 0.07352141
11.00912 | 31.8308 | 32.60006 | 32.29638 | -0.7692566 | 0.2301144 | 0.07356208
11.01912 | 31.8066 | 32.57296 | 32.26908 | -0.7663634 | 0.230282 | 0.07360277
11.02912 | 31.8131 | 32.54599 | 32.2419 | -0.7328887 | 0.2304497 | 0.0736435
11.03911 | 31.8067 | 32.51916 | 32.21486 | -0.712459 | 0.2306175 | 0.07368424
11.04911 | 31.7849 | 32.49242 | 32.18791 | -0.7075202 | 0.2307857 | 0.07372504
11.05911 | 31.7815 | 32.4658 | 32.16108 | -0.6842987 | 0.2309541 | 0.07376589
11.06911 | 31.7726 | 32.43929 | 32.13436 | -0.6666942 | 0.2311228 | 0.07380677
11.07911 | 31.7625 | 32.41291 | 32.10777 | -0.6504062 | 0.2312916 | 0.07384768
11.08911 | 31.7428 | 32.38663 | 32.08129 | -0.6438344 | 0.2314607 | 0.07388863
11.0991 | 31.7452 | 32.3605 | 32.05494 | -0.6153044 | 0.2316298 | 0.07392958
11.1091 | 31.7309 | 32.33446 | 32.02869 | -0.6035635 | 0.2317994 | 0.0739706
11.1191 | 31.7348 | 32.30854 | 32.00256 | -0.5737375 | 0.2319691 | 0.07401167
11.1291 | 31.7175 | 32.28273 | 31.97653 | -0.565226 | 0.2321391 | 0.07405277
11.1391 | 31.7118 | 32.25703 | 31.95063 | -0.5452287 | 0.2323092 | 0.0740939
11.14909 | 31.7042 | 32.23147 | 31.92486 | -0.5272705 | 0.2324795 | 0.07413503
11.15909 | 31.6895 | 32.206 | 31.89917 | -0.5165001 | 0.2326501 | 0.07417623
11.16909 | 31.6742 | 32.18064 | 31.8736 | -0.5064425 | 0.232821 | 0.07421748
11.17909 | 31.6751 | 32.1554 | 31.84815 | -0.4802974 | 0.232992 | 0.07425876
11.18909 | 31.6812 | 32.13026 | 31.8228 | -0.4490645 | 0.2331634 | 0.07430008
11.19909 | 31.6879 | 32.10524 | 31.79757 | -0.4173432 | 0.2333349 | 0.07434144
11.20908 | 31.6664 | 32.08036 | 31.77247 | -0.4139581 | 0.2335065 | 0.07438279
11.21908 | 31.6662 | 32.05556 | 31.74746 | -0.389359 | 0.2336785 | 0.07442421
11.22908 | 31.6503 | 32.03087 | 31.72255 | -0.3805704 | 0.2338507 | 0.07446567
11.23908 | 31.6485 | 32.00629 | 31.69776 | -0.3577919 | 0.2340231 | 0.07450718
11.24908 | 31.6417 | 31.98182 | 31.67308 | -0.3401231 | 0.2341958 | 0.07454871
11.25908 | 31.6483 | 31.95746 | 31.6485 | -0.3091637 | 0.2343687 | 0.0745903
11.26907 | 31.6498 | 31.93324 | 31.62406 | -0.2834374 | 0.2345417 | 0.07463187
11.27907 | 31.6272 | 31.9091 | 31.59971 | -0.2818954 | 0.2347151 | 0.07467352
11.28907 | 31.6238 | 31.88506 | 31.57546 | -0.2612615 | 0.2348887 | 0.07471521
11.29907 | 31.6203 | 31.86114 | 31.55132 | -0.2408354 | 0.2350625 | 0.07475693
11.30907 | 31.6197 | 31.83732 | 31.52728 | -0.2176167 | 0.2352366 | 0.07479869
11.31907 | 31.6151 | 31.81361 | 31.50335 | -0.1985051 | 0.2354109 | 0.0748405
11.32906 | 31.5891 | 31.79002 | 31.47956 | -0.2009235 | 0.2355852 | 0.07488229
11.33906 | 31.6145 | 31.76652 | 31.45584 | -0.1520246 | 0.23576 | 0.07492417
11.34906 | 31.6075 | 31.74313 | 31.43223 | -0.1356315 | 0.235935 | 0.07496607
11.35906 | 31.601 | 31.71984 | 31.40873 | -0.1188438 | 0.2361102 | 0.07500803
11.36906 | 31.5815 | 31.69666 | 31.38533 | -0.1151613 | 0.2362857 | 0.07505002
11.37906 | 31.5795 | 31.67358 | 31.36203 | -0.09408343 | 0.2364614 | 0.07509205
11.38905 | 31.5654 | 31.65063 | 31.33886 | -0.08523282 | 0.2366372 | 0.07513407
11.39905 | 31.5419 | 31.62776 | 31.31577 | -0.0858631 | 0.2368134 | 0.07517617
11.40905 | 31.5459 | 31.605 | 31.29279 | -0.05909697 | 0.2369899 | 0.07521831
11.41905 | 31.5666 | 31.58233 | 31.26991 | -0.015734 | 0.2371665 | 0.07526049
11.42905 | 31.5606 | 31.55977 | 31.24713 | 0.0008261725 | 0.2373435 | 0.0753027
11.43905 | 31.5337 | 31.53732 | 31.22445 | -0.003616099 | 0.2375206 | 0.07534496
11.44904 | 31.528 | 31.51498 | 31.2019 | 0.01301728 | 0.2376978 | 0.0753872
11.45904 | 31.5298 | 31.49273 | 31.17942 | 0.03707139 | 0.2378755 | 0.07542953
11.46904 | 31.5117 | 31.47058 | 31.15705 | 0.04112418 | 0.2380534 | 0.07547191
11.47904 | 31.4883 | 31.44852 | 31.13478 | 0.03977605 | 0.2382315 | 0.07551431
11.48904 | 31.5004 | 31.42657 | 31.11261 | 0.07382739 | 0.2384099 | 0.07555676
11.49904 | 31.4981 | 31.40472 | 31.09053 | 0.09337849 | 0.2385885 | 0.07559923
11.50903 | 31.4812 | 31.38299 | 31.06858 | 0.09820809 | 0.2387672 | 0.07564171
11.51903 | 31.4736 | 31.36134 | 31.04671 | 0.1122601 | 0.2389463 | 0.07568427
11.52903 | 31.4697 | 31.33979 | 31.02493 | 0.1299129 | 0.2391257 | 0.07572687
11.53903 | 31.4701 | 31.31833 | 31.00326 | 0.1517671 | 0.2393053 | 0.0757695
11.54903 | 31.4566 | 31.29698 | 30.98168 | 0.1596229 | 0.2394852 | 0.07581217
11.55902 | 31.4351 | 31.27574 | 30.96022 | 0.1593595 | 0.2396651 | 0.07585486
11.56902 | 31.4425 | 31.25458 | 30.93884 | 0.1879199 | 0.2398455 | 0.0758976
11.57902 | 31.45 | 31.23352 | 30.91755 | 0.2164829 | 0.2400261 | 0.07594038
11.58902 | 31.443 | 31.21255 | 30.89636 | 0.2304491 | 0.240207 | 0.07598322
11.59902 | 31.4223 | 31.19168 | 30.87527 | 0.2306188 | 0.2403881 | 0.07602608
11.60902 | 31.4075 | 31.17091 | 30.85427 | 0.2365923 | 0.2405695 | 0.076069
11.61901 | 31.412 | 31.15025 | 30.83339 | 0.2617494 | 0.240751 | 0.07611189
11.62901 | 31.3934 | 31.12967 | 30.81258 | 0.2637317 | 0.2409329 | 0.07615488
11.63901 | 31.3834 | 31.10918 | 30.79187 | 0.274219 | 0.241115 | 0.0761979
11.64901 | 31.376 | 31.08879 | 30.77125 | 0.2872115 | 0.2412974 | 0.07624096
11.65901 | 31.394 | 31.06849 | 30.75073 | 0.3255097 | 0.2414801 | 0.07628406
11.66901 | 31.3635 | 31.04829 | 30.7303 | 0.3152138 | 0.241663 | 0.0763272
11.679 | 31.3845 | 31.0282 | 30.70998 | 0.3563043 | 0.241846 | 0.07637035
11.689 | 31.3821 | 31.00818 | 30.68974 | 0.3739216 | 0.2420295 | 0.07641356
11.699 | 31.3703 | 30.98825 | 30.66958 | 0.3820459 | 0.2422132 | 0.07645681
11.709 | 31.3527 | 30.96842 | 30.64953 | 0.3842777 | 0.2423972 | 0.07650011
11.719 | 31.3365 | 30.94868 | 30.62956 | 0.3878172 | 0.2425814 | 0.07654345
11.729 | 31.3345 | 30.92904 | 30.60968 | 0.4054648 | 0.2427659 | 0.07658682
11.73899 | 31.347 | 30.9095 | 30.58992 | 0.4375014 | 0.2429505 | 0.0766302
11.74899 | 31.319 | 30.89003 | 30.57022 | 0.4289664 | 0.2431355 | 0.07667365
11.75899 | 31.3192 | 30.87066 | 30.55062 | 0.4485405 | 0.2433208 | 0.07671715
11.76899 | 31.3194 | 30.85138 | 30.53111 | 0.4680242 | 0.2435064 | 0.07676068
11.77899 | 31.3064 | 30.83218 | 30.51169 | 0.4742177 | 0.2436922 | 0.07680425
11.78899 | 31.2895 | 30.81308 | 30.49235 | 0.4764214 | 0.2438783 | 0.07684786
11.79898 | 31.2872 | 30.79408 | 30.47313 | 0.4931167 | 0.2440645 | 0.07689147
11.80898 | 31.2892 | 30.77516 | 30.45397 | 0.5140419 | 0.2442512 | 0.07693516
11.81898 | 31.2905 | 30.75632 | 30.4349 | 0.5341783 | 0.2444381 | 0.0769789
11.82898 | 31.2742 | 30.73757 | 30.41593 | 0.5366264 | 0.2446253 | 0.07702267
11.83898 | 31.2638 | 30.71891 | 30.39703 | 0.5448863 | 0.2448128 | 0.07706648
11.84898 | 31.2517 | 30.70034 | 30.37823 | 0.5513585 | 0.2450005 | 0.07711034
11.85897 | 31.2321 | 30.68188 | 30.35953 | 0.5502249 | 0.2451883 | 0.07715418
11.86897 | 31.2258 | 30.66348 | 30.3409 | 0.5623228 | 0.2453766 | 0.07719811
11.87897 | 31.2338 | 30.64517 | 30.32236 | 0.5886339 | 0.2455652 | 0.07724209
11.88897 | 31.2135 | 30.62694 | 30.3039 | 0.5865586 | 0.2457541 | 0.0772861
11.89897 | 31.2026 | 30.6088 | 30.28553 | 0.5937973 | 0.2459432 | 0.07733015
11.90897 | 31.2108 | 30.59075 | 30.26724 | 0.6200503 | 0.2461326 | 0.07737424
11.91896 | 31.2047 | 30.5728 | 30.24906 | 0.6319 | 0.2463221 | 0.07741833
11.92896 | 31.2008 | 30.55492 | 30.23094 | 0.6458826 | 0.2465121 | 0.07746251
11.93896 | 31.1873 | 30.53712 | 30.21291 | 0.6501806 | 0.2467024 | 0.07750672
11.94896 | 31.1819 | 30.51941 | 30.19496 | 0.6624942 | 0.2468929 | 0.07755098
11.95896 | 31.16 | 30.50178 | 30.1771 | 0.6582237 | 0.2470838 | 0.07759527
11.96895 | 31.1461 | 30.48425 | 30.15933 | 0.661852 | 0.2472747 | 0.07763957
11.97895 | 31.1464 | 30.46679 | 30.14164 | 0.6796146 | 0.2474661 | 0.07768394
11.98895 | 31.1319 | 30.44941 | 30.12402 | 0.6824941 | 0.2476578 | 0.07772836
11.99895 | 31.139 | 30.43211 | 30.10649 | 0.7068909 | 0.2478498 | 0.07777282
12.00895 | 31.1231 | 30.41489 | 30.08904 | 0.7082052 | 0.2480421 | 0.07781731
12.01895 | 31.1311 | 30.39776 | 30.07167 | 0.7333376 | 0.2482347 | 0.07786185
12.02894 | 31.1131 | 30.38073 | 30.0544 | 0.7323711 | 0.2484274 | 0.07790639
12.03894 | 31.1152 | 30.36376 | 30.03719 | 0.7514404 | 0.2486205 | 0.07795101
12.04894 | 31.1162 | 30.34687 | 30.02006 | 0.7693285 | 0.248814 | 0.07799568
12.05894 | 31.0975 | 30.33006 | 30.00302 | 0.767436 | 0.2490077 | 0.07804038
12.06894 | 31.0978 | 30.31334 | 29.98605 | 0.7844629 | 0.2492018 | 0.07808512
12.07894 | 31.0857 | 30.29669 | 29.96916 | 0.7890098 | 0.2493962 | 0.0781299
12.08893 | 31.0837 | 30.28014 | 29.95237 | 0.8035603 | 0.2495906 | 0.07817469
12.09893 | 31.0729 | 30.26365 | 29.93565 | 0.809248 | 0.2497856 | 0.07821956
12.10893 | 31.0612 | 30.24724 | 29.919 | 0.8139565 | 0.2499808 | 0.07826447
12.11893 | 31.0692 | 30.23091 | 29.90243 | 0.8382862 | 0.2501764 | 0.07830942
12.12893 | 31.0583 | 30.21466 | 29.88594 | 0.8436373 | 0.2503723 | 0.07835441
12.13893 | 31.0582 | 30.19849 | 29.86952 | 0.8597103 | 0.2505684 | 0.07839945
12.14892 | 31.0573 | 30.18241 | 29.8532 | 0.8748894 | 0.2507647 | 0.07844448
12.15892 | 31.0562 | 30.16639 | 29.83694 | 0.889807 | 0.2509615 | 0.0784896
12.16892 | 31.0537 | 30.15045 | 29.82076 | 0.9032473 | 0.2511586 | 0.07853475
12.17892 | 31.0407 | 30.13459 | 29.80465 | 0.9061107 | 0.251356 | 0.07857995
12.18892 | 31.0246 | 30.1188 | 29.78862 | 0.9057975 | 0.2515538 | 0.0786252
12.19892 | 31.0195 | 30.10309 | 29.77267 | 0.916408 | 0.2517518 | 0.07867048
12.20891 | 31.0166 | 30.08747 | 29.75681 | 0.9291269 | 0.25195 | 0.07871576
12.21891 | 31.0063 | 30.07191 | 29.741 | 0.9343858 | 0.2521486 | 0.07876113
12.22891 | 31.0009 | 30.05643 | 29.72528 | 0.9444694 | 0.2523476 | 0.07880654
12.23891 | 31.0169 | 30.04102 | 29.70962 | 0.9758778 | 0.2525469 | 0.07885199
12.24891 | 31.0086 | 30.02569 | 29.69404 | 0.9829115 | 0.2527466 | 0.07889749
12.25891 | 31.0012 | 30.01043 | 29.67854 | 0.9907708 | 0.2529465 | 0.07894302
12.2689 | 30.9953 | 29.99526 | 29.66312 | 1.000041 | 0.2531466 | 0.07898856
12.2789 | 30.9908 | 29.98015 | 29.64777 | 1.010652 | 0.2533472 | 0.07903416
12.2889 | 30.9871 | 29.96511 | 29.63248 | 1.02199 | 0.2535481 | 0.07907984
12.2989 | 30.9806 | 29.95015 | 29.61727 | 1.030455 | 0.2537494 | 0.07912554
12.3089 | 30.9749 | 29.93525 | 29.60213 | 1.039646 | 0.253951 | 0.07917129
12.31889 | 30.9514 | 29.92045 | 29.58708 | 1.030951 | 0.2541527 | 0.07921704
12.32889 | 30.9505 | 29.9057 | 29.57208 | 1.044797 | 0.254355 | 0.07926287
12.33889 | 30.9519 | 29.89103 | 29.55716 | 1.060872 | 0.2545575 | 0.07930873
12.34889 | 30.9378 | 29.87642 | 29.54231 | 1.061375 | 0.2547605 | 0.07935465
12.35889 | 30.932 | 29.86189 | 29.52753 | 1.070107 | 0.2549637 | 0.07940062
12.36889 | 30.9325 | 29.84743 | 29.51282 | 1.085068 | 0.2551673 | 0.07944663
12.37888 | 30.9322 | 29.83306 | 29.49819 | 1.099143 | 0.255371 | 0.07949263
12.38888 | 30.9164 | 29.81874 | 29.48362 | 1.097663 | 0.2555753 | 0.07953871
12.39888 | 30.9143 | 29.80449 | 29.46912 | 1.109812 | 0.25578 | 0.07958484
12.40888 | 30.8819 | 29.79031 | 29.45469 | 1.091591 | 0.2559849 | 0.07963101
12.41888 | 30.8914 | 29.7762 | 29.44033 | 1.115201 | 0.2561902 | 0.07967723
12.42888 | 30.8843 | 29.76216 | 29.42604 | 1.122141 | 0.2563959 | 0.07972349
12.43887 | 30.8727 | 29.7482 | 29.41183 | 1.124498 | 0.2566017 | 0.07976976
12.44887 | 30.8637 | 29.7343 | 29.39767 | 1.129401 | 0.256808 | 0.0798161
12.45887 | 30.8539 | 29.72046 | 29.38359 | 1.133435 | 0.2570147 | 0.07986249
12.46887 | 30.8419 | 29.7067 | 29.36957 | 1.135201 | 0.2572218 | 0.07990892
12.47887 | 30.8425 | 29.693 | 29.35562 | 1.1495 | 0.2574292 | 0.07995539
12.48887 | 30.8165 | 29.67937 | 29.34173 | 1.13713 | 0.257637 | 0.08000192
12.49886 | 30.8202 | 29.66582 | 29.32793 | 1.15438 | 0.2578449 | 0.08004844
12.50886 | 30.83 | 29.65232 | 29.31418 | 1.177676 | 0.2580534 | 0.08009504
12.51886 | 30.8132 | 29.63889 | 29.30049 | 1.174306 | 0.2582623 | 0.0801417
12.52886 | 30.7911 | 29.62553 | 29.28687 | 1.165569 | 0.2584715 | 0.08018838
12.53886 | 30.7866 | 29.61223 | 29.27332 | 1.174367 | 0.2586811 | 0.08023512
12.54886 | 30.7705 | 29.599 | 29.25983 | 1.171498 | 0.2588911 | 0.08028191
12.55885 | 30.7589 | 29.58585 | 29.24642 | 1.173051 | 0.2591012 | 0.08032868
12.56885 | 30.7618 | 29.57275 | 29.23306 | 1.189051 | 0.2593119 | 0.08037555
12.57885 | 30.7437 | 29.55971 | 29.21977 | 1.183987 | 0.259523 | 0.08042247
12.58885 | 30.7347 | 29.54674 | 29.20654 | 1.187958 | 0.2597345 | 0.08046942
12.59885 | 30.7361 | 29.53384 | 29.19337 | 1.202264 | 0.2599463 | 0.08051643
12.60885 | 30.7301 | 29.52099 | 29.18027 | 1.209106 | 0.2601585 | 0.08056347
12.61884 | 30.7276 | 29.50823 | 29.16725 | 1.219372 | 0.2603709 | 0.08061051
12.62884 | 30.7238 | 29.49551 | 29.15427 | 1.228287 | 0.2605839 | 0.08065764
12.63884 | 30.6976 | 29.48286 | 29.14136 | 1.214739 | 0.2607972 | 0.08070483
12.64884 | 30.6917 | 29.47027 | 29.12851 | 1.221427 | 0.261011 | 0.08075205
12.65884 | 30.6753 | 29.45775 | 29.11572 | 1.217553 | 0.2612251 | 0.08079931
12.66884 | 30.6626 | 29.44528 | 29.103 | 1.217317 | 0.2614397 | 0.08084661
12.67883 | 30.6457 | 29.43289 | 29.09035 | 1.212806 | 0.2616544 | 0.08089393
12.68883 | 30.6327 | 29.42055 | 29.07774 | 1.212145 | 0.2618698 | 0.08094133
12.69883 | 30.6226 | 29.40828 | 29.0652 | 1.214323 | 0.2620855 | 0.08098878
12.70883 | 30.6241 | 29.39606 | 29.05272 | 1.228039 | 0.2623016 | 0.08103626
12.71883 | 30.6136 | 29.38391 | 29.0403 | 1.229695 | 0.2625182 | 0.0810838
12.72882 | 30.6078 | 29.37182 | 29.02796 | 1.235977 | 0.2627349 | 0.08113133
12.73882 | 30.5875 | 29.35979 | 29.01566 | 1.227711 | 0.2629523 | 0.08117895
12.74882 | 30.5801 | 29.34782 | 29.00342 | 1.232285 | 0.26317 | 0.08122662
12.75882 | 30.5526 | 29.3359 | 28.99124 | 1.216698 | 0.2633882 | 0.08127433
12.76882 | 30.5482 | 29.32405 | 28.97912 | 1.224152 | 0.2636068 | 0.08132209
12.77882 | 30.5192 | 29.31225 | 28.96706 | 1.206947 | 0.2638258 | 0.0813699
12.78881 | 30.5271 | 29.30053 | 28.95507 | 1.226571 | 0.264045 | 0.0814177
12.79881 | 30.4823 | 29.28885 | 28.94312 | 1.193447 | 0.2642649 | 0.08146559
12.80881 | 30.4941 | 29.27724 | 28.93124 | 1.216865 | 0.2644852 | 0.08151353
12.81881 | 30.4842 | 29.26568 | 28.91941 | 1.218524 | 0.2647059 | 0.08156151
12.82881 | 30.4768 | 29.25417 | 28.90764 | 1.222626 | 0.264927 | 0.08160954
12.83881 | 30.4654 | 29.24273 | 28.89592 | 1.222669 | 0.2651486 | 0.08165762
12.8488 | 30.462 | 29.23136 | 28.88428 | 1.230643 | 0.2653703 | 0.0817057
12.8588 | 30.4501 | 29.22003 | 28.87268 | 1.230072 | 0.2655928 | 0.08175386
12.8688 | 30.4452 | 29.20876 | 28.86114 | 1.236443 | 0.2658157 | 0.08180207
12.8788 | 30.4345 | 29.19754 | 28.84965 | 1.236958 | 0.2660391 | 0.08185033
12.8888 | 30.4382 | 29.18638 | 28.83822 | 1.251816 | 0.2662628 | 0.08189863
12.8988 | 30.4137 | 29.17528 | 28.82685 | 1.238418 | 0.2664871 | 0.08194698
12.90879 | 30.4094 | 29.16425 | 28.81554 | 1.245153 | 0.2667115 | 0.08199533
12.91879 | 30.4028 | 29.15326 | 28.80428 | 1.249543 | 0.2669366 | 0.08204377
12.92879 | 30.3949 | 29.14232 | 28.79307 | 1.252577 | 0.2671622 | 0.08209226
12.93879 | 30.4016 | 29.13144 | 28.78191 | 1.270156 | 0.2673883 | 0.08214079
12.94879 | 30.3995 | 29.12062 | 28.77082 | 1.278881 | 0.2676149 | 0.08218936
12.95879 | 30.4101 | 29.10985 | 28.75977 | 1.30025 | 0.2678418 | 0.08223799
12.96878 | 30.3954 | 29.09915 | 28.74879 | 1.296254 | 0.2680691 | 0.08228661
12.97878 | 30.3951 | 29.08848 | 28.73785 | 1.306615 | 0.268297 | 0.08233533
12.98878 | 30.3918 | 29.07788 | 28.72697 | 1.313922 | 0.2685254 | 0.0823841
12.99878 | 30.3901 | 29.06732 | 28.71614 | 1.322775 | 0.2687543 | 0.08243291
13.00878 | 30.3902 | 29.05683 | 28.70536 | 1.333375 | 0.2689837 | 0.08248176
13.01878 | 30.368 | 29.04638 | 28.69463 | 1.321621 | 0.2692135 | 0.08253067
13.02877 | 30.3733 | 29.036 | 28.68397 | 1.337304 | 0.2694437 | 0.08257956
13.03877 | 30.3672 | 29.02566 | 28.67335 | 1.341545 | 0.2696745 | 0.08262855
13.04877 | 30.3727 | 29.01537 | 28.66278 | 1.357333 | 0.2699058 | 0.08267761
13.05877 | 30.3693 | 29.00513 | 28.65227 | 1.364169 | 0.2701377 | 0.0827267
13.06877 | 30.3595 | 28.99495 | 28.6418 | 1.364553 | 0.27037 | 0.08277583
13.07877 | 30.3439 | 28.98481 | 28.63139 | 1.359085 | 0.2706029 | 0.08282501
13.08876 | 30.3672 | 28.97474 | 28.62103 | 1.392456 | 0.270836 | 0.08287419
13.09876 | 30.3556 | 28.96471 | 28.61072 | 1.390886 | 0.2710699 | 0.08292347
13.10876 | 30.3419 | 28.95474 | 28.60046 | 1.387165 | 0.2713043 | 0.08297279
13.11876 | 30.3295 | 28.94481 | 28.59025 | 1.384692 | 0.2715392 | 0.08302216
13.12876 | 30.3213 | 28.93493 | 28.58008 | 1.38637 | 0.2717746 | 0.08307159
13.13875 | 30.3142 | 28.92511 | 28.56998 | 1.389087 | 0.2720104 | 0.083121
13.14875 | 30.3237 | 28.91534 | 28.55992 | 1.408364 | 0.2722469 | 0.08317051
13.15875 | 30.3037 | 28.90561 | 28.5499 | 1.398092 | 0.2724839 | 0.08322007
13.16875 | 30.2922 | 28.89593 | 28.53994 | 1.39627 | 0.2727215 | 0.08326968
13.17875 | 30.3075 | 28.8863 | 28.53002 | 1.421198 | 0.2729596 | 0.08331934
13.18875 | 30.2883 | 28.87672 | 28.52016 | 1.411578 | 0.2731983 | 0.08336904
13.19874 | 30.2806 | 28.8672 | 28.51035 | 1.413399 | 0.2734373 | 0.08341874
13.20874 | 30.2689 | 28.85772 | 28.50057 | 1.411181 | 0.273677 | 0.08346854
13.21874 | 30.2739 | 28.84829 | 28.49085 | 1.425615 | 0.2739174 | 0.08351839
13.22874 | 30.2668 | 28.8389 | 28.48117 | 1.4279 | 0.2741583 | 0.08356828
13.23874 | 30.2407 | 28.82956 | 28.47154 | 1.411138 | 0.2743998 | 0.08361822
13.24874 | 30.2328 | 28.82027 | 28.46196 | 1.412528 | 0.2746418 | 0.08366821
13.25873 | 30.2226 | 28.81104 | 28.45244 | 1.411562 | 0.2748842 | 0.08371821
13.26873 | 30.2398 | 28.80184 | 28.44295 | 1.437957 | 0.2751274 | 0.08376829
13.27873 | 30.2334 | 28.79269 | 28.4335 | 1.440706 | 0.2753712 | 0.08381842
13.28873 | 30.2218 | 28.78359 | 28.42411 | 1.438208 | 0.2756156 | 0.0838686
13.29873 | 30.2084 | 28.77454 | 28.41476 | 1.433864 | 0.2758606 | 0.08391883
13.30873 | 30.2034 | 28.76553 | 28.40545 | 1.437873 | 0.2761062 | 0.08396911
13.31872 | 30.2045 | 28.75657 | 28.3962 | 1.447927 | 0.2763521 | 0.08401939
13.32872 | 30.192 | 28.74766 | 28.38699 | 1.444345 | 0.2765989 | 0.08406977
13.33872 | 30.1871 | 28.73878 | 28.37782 | 1.448317 | 0.2768463 | 0.08412019
13.34872 | 30.1546 | 28.72996 | 28.36869 | 1.424643 | 0.2770944 | 0.08417066
13.35872 | 30.1638 | 28.72118 | 28.35961 | 1.442625 | 0.2773431 | 0.08422119
13.36872 | 30.1726 | 28.71244 | 28.35057 | 1.460162 | 0.2775924 | 0.08427175
13.37871 | 30.1608 | 28.70376 | 28.34159 | 1.457045 | 0.2778421 | 0.08432232
13.38871 | 30.1626 | 28.69511 | 28.33264 | 1.467493 | 0.2780926 | 0.08437299
13.39871 | 30.1599 | 28.6865 | 28.32374 | 1.473396 | 0.2783439 | 0.08442371
13.40871 | 30.1432 | 28.67794 | 28.31487 | 1.465256 | 0.2785958 | 0.08447447
13.41871 | 30.1296 | 28.66943 | 28.30606 | 1.460171 | 0.2788483 | 0.08452529
13.42871 | 30.1182 | 28.66096 | 28.29728 | 1.457244 | 0.2791015 | 0.08457615
13.4387 | 30.1223 | 28.65254 | 28.28855 | 1.469764 | 0.2793551 | 0.08462701
13.4487 | 30.1164 | 28.64415 | 28.27986 | 1.47225 | 0.2796096 | 0.08467797
13.4587 | 30.101 | 28.63581 | 28.27121 | 1.465193 | 0.2798649 | 0.08472899
13.4687 | 30.0665 | 28.62751 | 28.26261 | 1.438994 | 0.2801208 | 0.08478005
13.4787 | 30.0702 | 28.61925 | 28.25404 | 1.450951 | 0.2803774 | 0.08483116
13.4887 | 30.0837 | 28.61103 | 28.24552 | 1.472667 | 0.2806347 | 0.08488232
13.49869 | 30.0645 | 28.60287 | 28.23704 | 1.461633 | 0.2808924 | 0.08493347
13.50869 | 30.0672 | 28.59474 | 28.2286 | 1.472465 | 0.2811511 | 0.08498474
13.51869 | 30.0252 | 28.58664 | 28.2202 | 1.438556 | 0.2814106 | 0.08503604
13.52869 | 30.0257 | 28.5786 | 28.21184 | 1.447105 | 0.2816707 | 0.08508741
13.53869 | 30.0335 | 28.57059 | 28.20352 | 1.462913 | 0.2819316 | 0.08513882
13.54868 | 30.0013 | 28.56263 | 28.19524 | 1.438672 | 0.2821929 | 0.08519022
13.55868 | 29.9932 | 28.5547 | 28.187 | 1.438499 | 0.2824553 | 0.08524172
13.56868 | 29.9695 | 28.54682 | 28.1788 | 1.422685 | 0.2827184 | 0.08529328
13.57868 | 29.9483 | 28.53897 | 28.17064 | 1.40933 | 0.2829822 | 0.08534489
13.58868 | 29.9248 | 28.53116 | 28.16252 | 1.393636 | 0.2832469 | 0.08539654
13.59868 | 29.9333 | 28.5234 | 28.15444 | 1.409902 | 0.2835122 | 0.08544826
13.60867 | 29.9332 | 28.51568 | 28.1464 | 1.41752 | 0.2837781 | 0.08549997
13.61867 | 29.9245 | 28.50799 | 28.1384 | 1.416507 | 0.284045 | 0.08555178
13.62867 | 29.902 | 28.50035 | 28.13043 | 1.401655 | 0.2843128 | 0.08560364
13.63867 | 29.8793 | 28.49274 | 28.1225 | 1.386563 | 0.2845813 | 0.08565555
13.64867 | 29.8891 | 28.48517 | 28.11461 | 1.403933 | 0.2848506 | 0.0857075
13.65867 | 29.8834 | 28.47764 | 28.10676 | 1.405765 | 0.2851207 | 0.08575952
13.66866 | 29.8836 | 28.47015 | 28.09895 | 1.41345 | 0.2853914 | 0.08581154
13.67866 | 29.8512 | 28.4627 | 28.09117 | 1.388505 | 0.2856631 | 0.08586365
13.68866 | 29.8297 | 28.45528 | 28.08343 | 1.374421 | 0.2859357 | 0.08591581
13.69866 | 29.8164 | 28.4479 | 28.07572 | 1.3685 | 0.2862091 | 0.08596803
13.70866 | 29.8238 | 28.44056 | 28.06805 | 1.383242 | 0.2864834 | 0.08602029
13.71866 | 29.8245 | 28.43325 | 28.06042 | 1.391246 | 0.2867585 | 0.08607261
13.72865 | 29.815 | 28.42599 | 28.05284 | 1.389005 | 0.2870342 | 0.08612492
13.73865 | 29.8177 | 28.41876 | 28.04528 | 1.398935 | 0.2873111 | 0.08617735
13.74865 | 29.8077 | 28.41157 | 28.03775 | 1.396128 | 0.2875888 | 0.08622981
13.75865 | 29.8052 | 28.40442 | 28.03027 | 1.400785 | 0.2878674 | 0.08628235
13.76865 | 29.7991 | 28.39729 | 28.02281 | 1.401805 | 0.2881469 | 0.08633491
13.77865 | 29.7901 | 28.39021 | 28.0154 | 1.399889 | 0.2884273 | 0.08638753
13.78864 | 29.7832 | 28.38317 | 28.00802 | 1.40003 | 0.2887083 | 0.08644016
13.79864 | 29.7803 | 28.37616 | 28.00067 | 1.404143 | 0.2889905 | 0.08649288
13.80864 | 29.731 | 28.36918 | 27.99336 | 1.36182 | 0.2892737 | 0.08654567
13.81864 | 29.7593 | 28.36224 | 27.98608 | 1.397061 | 0.2895577 | 0.0865985
13.82864 | 29.7617 | 28.35533 | 27.97884 | 1.406367 | 0.2898428 | 0.08665139
13.83864 | 29.7299 | 28.34846 | 27.97163 | 1.381439 | 0.2901287 | 0.08670431
13.84863 | 29.7397 | 28.34163 | 27.96446 | 1.398068 | 0.2904153 | 0.08675725
13.85863 | 29.7413 | 28.33483 | 27.95732 | 1.40647 | 0.2907032 | 0.08681029
13.86863 | 29.7139 | 28.32806 | 27.95021 | 1.385838 | 0.2909921 | 0.08686339
13.87863 | 29.7116 | 28.32133 | 27.94313 | 1.390271 | 0.2912819 | 0.08691652
13.88863 | 29.7199 | 28.31463 | 27.93609 | 1.40527 | 0.2915727 | 0.08696973
13.89863 | 29.692 | 28.30796 | 27.92908 | 1.384036 | 0.2918645 | 0.08702297
13.90862 | 29.6593 | 28.30134 | 27.92211 | 1.357961 | 0.292157 | 0.08707622
13.91862 | 29.6688 | 28.29474 | 27.91516 | 1.374059 | 0.2924508 | 0.08712957
13.92862 | 29.6486 | 28.28818 | 27.90825 | 1.360425 | 0.2927457 | 0.08718297
13.93862 | 29.6443 | 28.28164 | 27.90137 | 1.362657 | 0.2930415 | 0.08723643
13.94862 | 29.6308 | 28.27514 | 27.89452 | 1.355656 | 0.2933384 | 0.08728994
13.95861 | 29.6323 | 28.26868 | 27.8877 | 1.363616 | 0.2936361 | 0.08734346
13.96861 | 29.6084 | 28.26225 | 27.88092 | 1.34615 | 0.2939351 | 0.08739708
13.97861 | 29.5901 | 28.25585 | 27.87416 | 1.334252 | 0.2942352 | 0.08745074
13.98861 | 29.5944 | 28.24948 | 27.86744 | 1.344922 | 0.2945364 | 0.08750446
13.99861 | 29.5812 | 28.24314 | 27.86074 | 1.338059 | 0.2948386 | 0.08755824
14.00861 | 29.5517 | 28.23683 | 27.85408 | 1.314865 | 0.2951419 | 0.08761207
14.0186 | 29.5469 | 28.23057 | 27.84745 | 1.316333 | 0.295446 | 0.0876659
14.0286 | 29.5367 | 28.22432 | 27.84085 | 1.312376 | 0.2957515 | 0.08771983
14.0386 | 29.5102 | 28.21811 | 27.83428 | 1.292088 | 0.2960581 | 0.08777382
14.0486 | 29.5192 | 28.21193 | 27.82774 | 1.307269 | 0.2963659 | 0.08782786
14.0586 | 29.5028 | 28.20578 | 27.82122 | 1.297019 | 0.2966748 | 0.08788195
14.0686 | 29.4901 | 28.19966 | 27.81474 | 1.290438 | 0.2969847 | 0.08793611
14.07859 | 29.4756 | 28.19358 | 27.80829 | 1.282021 | 0.2972956 | 0.08799027
14.08859 | 29.4729 | 28.18752 | 27.80187 | 1.285379 | 0.2976079 | 0.08804451
14.09859 | 29.4562 | 28.18149 | 27.79547 | 1.274708 | 0.2979213 | 0.08809882
14.10859 | 29.4453 | 28.17549 | 27.7891 | 1.269806 | 0.2982359 | 0.08815319
14.11859 | 29.4318 | 28.16953 | 27.78277 | 1.262275 | 0.2985518 | 0.0882076
14.12859 | 29.4138 | 28.16359 | 27.77646 | 1.250214 | 0.2988687 | 0.08826208
14.13858 | 29.4285 | 28.15768 | 27.77018 | 1.270818 | 0.2991866 | 0.08831654
14.14858 | 29.408 | 28.1518 | 27.76392 | 1.256199 | 0.2995059 | 0.08837112
14.15858 | 29.3812 | 28.14595 | 27.7577 | 1.23525 | 0.2998265 | 0.08842577
14.16858 | 29.3825 | 28.14013 | 27.7515 | 1.242373 | 0.3001482 | 0.08848045
14.17858 | 29.3769 | 28.13433 | 27.74533 | 1.242567 | 0.3004712 | 0.08853519
14.18858 | 29.376 | 28.12857 | 27.73918 | 1.247432 | 0.3007954 | 0.08858999
14.19857 | 29.3462 | 28.12284 | 27.73307 | 1.223364 | 0.3011204 | 0.08864478
14.20857 | 29.3491 | 28.11713 | 27.72698 | 1.231973 | 0.3014471 | 0.08869969
14.21857 | 29.3364 | 28.11145 | 27.72092 | 1.224954 | 0.3017749 | 0.08875465
14.22857 | 29.3142 | 28.10579 | 27.71488 | 1.208407 | 0.302104 | 0.08880967
14.23857 | 29.3048 | 28.10017 | 27.70887 | 1.204633 | 0.3024343 | 0.08886475
14.24857 | 29.31 | 28.09457 | 27.70288 | 1.215431 | 0.3027659 | 0.08891986
14.25856 | 29.296 | 28.089 | 27.69693 | 1.206997 | 0.3030984 | 0.08897498
14.26856 | 29.28 | 28.08346 | 27.691 | 1.196541 | 0.3034324 | 0.08903022
14.27856 | 29.2758 | 28.07794 | 27.68509 | 1.197858 | 0.3037677 | 0.08908552
14.28856 | 29.2715 | 28.07245 | 27.67921 | 1.199048 | 0.3041043 | 0.08914086
14.29856 | 29.2591 | 28.06699 | 27.67335 | 1.192112 | 0.3044421 | 0.08919627
14.30855 | 29.2468 | 28.06156 | 27.66752 | 1.185244 | 0.3047808 | 0.08925167
14.31855 | 29.2579 | 28.05615 | 27.66172 | 1.201755 | 0.3051211 | 0.08930717
14.32855 | 29.2392 | 28.05076 | 27.65593 | 1.18844 | 0.3054627 | 0.08936274
14.33855 | 29.2099 | 28.0454 | 27.65018 | 1.164499 | 0.3058055 | 0.08941836
14.34855 | 29.2146 | 28.04007 | 27.64444 | 1.174533 | 0.3061495 | 0.08947404
14.35855 | 29.2188 | 28.03476 | 27.63873 | 1.184041 | 0.3064948 | 0.08952978
14.36854 | 29.1931 | 28.02948 | 27.63305 | 1.163619 | 0.306841 | 0.08958552
14.37854 | 29.1713 | 28.02422 | 27.62739 | 1.147077 | 0.3071888 | 0.08964136
14.38854 | 29.1761 | 28.01899 | 27.62176 | 1.157109 | 0.3075378 | 0.08969726
14.39854 | 29.1673 | 28.01378 | 27.61614 | 1.153517 | 0.3078881 | 0.08975322
14.40854 | 29.1545 | 28.0086 | 27.61055 | 1.145901 | 0.3082395 | 0.08980924
14.41854 | 29.1451 | 28.00344 | 27.60498 | 1.14166 | 0.3085922 | 0.08986531
14.42853 | 29.1451 | 27.99831 | 27.59944 | 1.146789 | 0.3089457 | 0.08992139
14.43853 | 29.1374 | 27.9932 | 27.59392 | 1.1442 | 0.3093008 | 0.08997757
14.44853 | 29.1213 | 27.98811 | 27.58842 | 1.133187 | 0.309657 | 0.0900338
14.45853 | 29.1193 | 27.98305 | 27.58295 | 1.13625 | 0.3100144 | 0.09009009
14.46853 | 29.1112 | 27.97801 | 27.57749 | 1.133189 | 0.310373 | 0.09014645
14.47853 | 29.1 | 27.97299 | 27.57206 | 1.127005 | 0.3107327 | 0.09020286
14.48852 | 29.0738 | 27.96801 | 27.56665 | 1.105793 | 0.3110932 | 0.09025927
14.49852 | 29.0754 | 27.96304 | 27.56127 | 1.112363 | 0.3114552 | 0.0903158
14.50852 | 29.0567 | 27.95809 | 27.5559 | 1.098611 | 0.3118182 | 0.09037237
14.51852 | 29.0605 | 27.95316 | 27.55055 | 1.107335 | 0.3121823 | 0.09042901
14.52852 | 29.0494 | 27.94826 | 27.54523 | 1.101138 | 0.3125475 | 0.0904857
14.53852 | 29.0427 | 27.94338 | 27.53993 | 1.099317 | 0.3129137 | 0.09054245
14.54851 | 29.0189 | 27.93853 | 27.53465 | 1.080371 | 0.3132806 | 0.0905992
14.55851 | 29.0138 | 27.93369 | 27.52939 | 1.080107 | 0.3136488 | 0.09065607
14.56851 | 29.0139 | 27.92888 | 27.52415 | 1.085021 | 0.3140179 | 0.09071301
14.57851 | 29.0159 | 27.92409 | 27.51893 | 1.091814 | 0.314388 | 0.09076997
14.58851 | 29.007 | 27.91931 | 27.51373 | 1.087686 | 0.314759 | 0.09082702
14.59851 | 28.9942 | 27.91456 | 27.50855 | 1.079636 | 0.3151309 | 0.09088412
14.6085 | 28.9737 | 27.90984 | 27.50339 | 1.063861 | 0.3155032 | 0.09094121
14.6185 | 28.9652 | 27.90513 | 27.49825 | 1.06007 | 0.3158767 | 0.09099842
14.6285 | 28.9513 | 27.90044 | 27.49313 | 1.050859 | 0.316251 | 0.09105569
14.6385 | 28.9496 | 27.89577 | 27.48803 | 1.053827 | 0.316626 | 0.09111302
14.6485 | 28.9359 | 27.89113 | 27.48295 | 1.044775 | 0.3170017 | 0.0911704
14.6585 | 28.924 | 27.8865 | 27.47789 | 1.037503 | 0.317378 | 0.09122784
14.66849 | 28.9089 | 27.88189 | 27.47285 | 1.027006 | 0.3177547 | 0.09128529
14.67849 | 28.9084 | 27.8773 | 27.46783 | 1.031095 | 0.3181322 | 0.09134285
14.68849 | 28.9013 | 27.87274 | 27.46282 | 1.028565 | 0.3185102 | 0.09140047
14.69849 | 28.9114 | 27.86818 | 27.45784 | 1.043215 | 0.3188887 | 0.09145814
14.70849 | 28.8857 | 27.86365 | 27.45287 | 1.022047 | 0.3192676 | 0.09151588
14.71848 | 28.8689 | 27.85914 | 27.44792 | 1.009755 | 0.3196465 | 0.09157362
14.72848 | 28.8612 | 27.85465 | 27.44299 | 1.00655 | 0.3200261 | 0.09163147
14.73848 | 28.8465 | 27.85017 | 27.43808 | 0.9963259 | 0.3204059 | 0.09168938
14.74848 | 28.8463 | 27.84572 | 27.43318 | 1.000584 | 0.3207859 | 0.09174735
14.75848 | 28.8216 | 27.84128 | 27.4283 | 0.9803242 | 0.3211661 | 0.09180537
14.76848 | 28.8098 | 27.83685 | 27.42344 | 0.9729468 | 0.3215463 | 0.09186347
14.77847 | 28.792 | 27.83245 | 27.4186 | 0.9595476 | 0.3219262 | 0.09192156
14.78847 | 28.8098 | 27.82806 | 27.41378 | 0.9817356 | 0.3223063 | 0.09197976
14.79847 | 28.777 | 27.82369 | 27.40897 | 0.9533067 | 0.3226864 | 0.09203803
14.80847 | 28.7944 | 27.81934 | 27.40418 | 0.975061 | 0.3230663 | 0.09209636
14.81847 | 28.7599 | 27.815 | 27.3994 | 0.9448987 | 0.3234459 | 0.09215473
14.82847 | 28.7435 | 27.81068 | 27.39464 | 0.9328202 | 0.3238252 | 0.09221318
14.83846 | 28.7437 | 27.80638 | 27.3899 | 0.9373212 | 0.3242036 | 0.09227163
14.84846 | 28.7487 | 27.80209 | 27.38518 | 0.9466107 | 0.324582 | 0.0923302
14.85846 | 28.7166 | 27.79782 | 27.38047 | 0.9187846 | 0.3249598 | 0.09238881
14.86846 | 28.7239 | 27.79356 | 27.37577 | 0.930343 | 0.325337 | 0.0924475
14.87846 | 28.6974 | 27.78931 | 27.37109 | 0.9080863 | 0.3257135 | 0.09250624
14.88846 | 28.6768 | 27.78509 | 27.36643 | 0.8917146 | 0.3260891 | 0.09256504
14.89845 | 28.6876 | 27.78088 | 27.36179 | 0.906724 | 0.3264635 | 0.09262384
14.90845 | 28.6749 | 27.77668 | 27.35716 | 0.8982231 | 0.3268373 | 0.09268277
14.91845 | 28.6647 | 27.77249 | 27.35254 | 0.8922079 | 0.3272101 | 0.09274175
14.92845 | 28.6561 | 27.76832 | 27.34794 | 0.8877787 | 0.3275818 | 0.0928008
14.93845 | 28.6515 | 27.76416 | 27.34335 | 0.8873357 | 0.3279522 | 0.0928599
14.94845 | 28.6323 | 27.76002 | 27.33878 | 0.872279 | 0.3283213 | 0.09291906
14.95844 | 28.6325 | 27.7559 | 27.33423 | 0.876605 | 0.3286887 | 0.09297823
14.96844 | 28.6082 | 27.75178 | 27.32969 | 0.8564219 | 0.329055 | 0.09303751
14.97844 | 28.6157 | 27.74767 | 27.32516 | 0.8680259 | 0.3294197 | 0.09309687
14.98844 | 28.5705 | 27.74358 | 27.32064 | 0.8269172 | 0.3297828 | 0.09315628
14.99844 | 28.5972 | 27.7395 | 27.31614 | 0.8576961 | 0.3301442 | 0.09321575
15.00844 | 28.582 | 27.73544 | 27.31166 | 0.8465628 | 0.3305037 | 0.09327527
15.01843 | 28.5734 | 27.73139 | 27.30719 | 0.8420134 | 0.330861 | 0.0933348
15.02843 | 28.5583 | 27.72734 | 27.30273 | 0.8309563 | 0.3312167 | 0.09339446
15.03843 | 28.5513 | 27.72331 | 27.29829 | 0.8279877 | 0.3315704 | 0.09345418
15.04843 | 28.5335 | 27.71929 | 27.29386 | 0.8142077 | 0.3319219 | 0.09351394
15.05843 | 28.5143 | 27.71528 | 27.28944 | 0.7990167 | 0.3322712 | 0.09357379
15.06843 | 28.512 | 27.71129 | 27.28503 | 0.8007147 | 0.3326182 | 0.09363369
15.07842 | 28.5012 | 27.7073 | 27.28065 | 0.793898 | 0.3329625 | 0.09369358
15.08842 | 28.4783 | 27.70333 | 27.27627 | 0.7749749 | 0.3333047 | 0.0937536
15.09842 | 28.4615 | 27.69936 | 27.2719 | 0.7621415 | 0.3336444 | 0.09381369
15.10842 | 28.4529 | 27.6954 | 27.26755 | 0.7574981 | 0.3339816 | 0.09387383
15.11842 | 28.4489 | 27.69146 | 27.26321 | 0.7574448 | 0.3343161 | 0.09393404
15.12841 | 28.429 | 27.68752 | 27.25888 | 0.7414779 | 0.3346475 | 0.09399425
15.13841 | 28.4179 | 27.68359 | 27.25456 | 0.7343055 | 0.3349765 | 0.09405457
15.14841 | 28.4103 | 27.67968 | 27.25026 | 0.7306238 | 0.3353027 | 0.09411497
15.15841 | 28.4007 | 27.67577 | 27.24597 | 0.724933 | 0.3356261 | 0.09417543
15.16841 | 28.3903 | 27.67187 | 27.24168 | 0.7184334 | 0.3359465 | 0.09423594
15.17841 | 28.373 | 27.66798 | 27.23741 | 0.705025 | 0.3362639 | 0.09429653
15.1884 | 28.3507 | 27.6641 | 27.23316 | 0.6866042 | 0.336578 | 0.09435712
15.1984 | 28.3368 | 27.66022 | 27.22891 | 0.6765789 | 0.3368894 | 0.09441782
15.2084 | 28.3352 | 27.65635 | 27.22468 | 0.6788454 | 0.3371976 | 0.0944786
15.2184 | 28.3253 | 27.6525 | 27.22045 | 0.6728038 | 0.3375028 | 0.09453943
15.2284 | 28.3176 | 27.64865 | 27.21624 | 0.6689544 | 0.3378048 | 0.09460033
15.2384 | 28.3167 | 27.6448 | 27.21204 | 0.6718973 | 0.3381037 | 0.09466128
15.24839 | 28.3058 | 27.64097 | 27.20785 | 0.6648287 | 0.338399 | 0.09472225
15.25839 | 28.289 | 27.63714 | 27.20367 | 0.6518566 | 0.3386915 | 0.09478333
15.26839 | 28.2909 | 27.63332 | 27.1995 | 0.6575771 | 0.3389807 | 0.09484448
15.27839 | 28.2699 | 27.62951 | 27.19534 | 0.6403905 | 0.3392668 | 0.09490569
15.28839 | 28.2559 | 27.6257 | 27.19119 | 0.6301969 | 0.3395496 | 0.09496697
15.29839 | 28.2453 | 27.6219 | 27.18705 | 0.6233963 | 0.3398292 | 0.09502831
15.30838 | 28.2141 | 27.61811 | 27.18292 | 0.5959852 | 0.3401053 | 0.09508963
15.31838 | 28.2333 | 27.61433 | 27.1788 | 0.6189712 | 0.3403785 | 0.0951511
15.32838 | 28.2351 | 27.61055 | 27.17469 | 0.6245506 | 0.3406486 | 0.09521265
15.33838 | 28.2294 | 27.60678 | 27.17059 | 0.6226236 | 0.3409154 | 0.09527424
15.34838 | 28.2324 | 27.60301 | 27.16649 | 0.6293902 | 0.3411792 | 0.0953359
15.35838 | 28.2116 | 27.59925 | 27.16241 | 0.6123506 | 0.3414399 | 0.09539762
15.36837 | 28.2108 | 27.5955 | 27.15834 | 0.615301 | 0.3416972 | 0.09545934
15.37837 | 28.2051 | 27.59175 | 27.15428 | 0.6133491 | 0.3419518 | 0.09552119
15.38837 | 28.2009 | 27.58801 | 27.15022 | 0.6128912 | 0.3422034 | 0.09558312
15.39837 | 28.2015 | 27.58427 | 27.14618 | 0.6172273 | 0.342452 | 0.0956451
15.40837 | 28.168 | 27.58054 | 27.14214 | 0.5874577 | 0.3426978 | 0.09570714
15.41837 | 28.155 | 27.57682 | 27.13811 | 0.5781822 | 0.3429407 | 0.09576925
15.42836 | 28.1683 | 27.5731 | 27.13409 | 0.5951973 | 0.3431806 | 0.09583137
15.43836 | 28.1554 | 27.56939 | 27.13008 | 0.5860105 | 0.3434181 | 0.0958936
15.44836 | 28.1411 | 27.56568 | 27.12607 | 0.5754181 | 0.3436529 | 0.0959559
15.45836 | 28.1612 | 27.56198 | 27.12208 | 0.5992202 | 0.3438851 | 0.09601827
15.46836 | 28.1241 | 27.55828 | 27.11809 | 0.5658167 | 0.3441147 | 0.09608072
15.47836 | 28.1392 | 27.55459 | 27.11411 | 0.5846078 | 0.344342 | 0.09614323
15.48835 | 28.1389 | 27.55091 | 27.11014 | 0.5879899 | 0.3445666 | 0.09620572
15.49835 | 28.1361 | 27.54723 | 27.10617 | 0.5888703 | 0.3447892 | 0.09626834
15.50835 | 28.1323 | 27.54355 | 27.10221 | 0.5887454 | 0.3450095 | 0.09633104
15.51835 | 28.114 | 27.53988 | 27.09826 | 0.5741152 | 0.3452277 | 0.09639381
15.52835 | 28.0971 | 27.53622 | 27.09432 | 0.5608798 | 0.3454438 | 0.09645664
15.53834 | 28.0918 | 27.53256 | 27.09039 | 0.5592356 | 0.3456577 | 0.09651948
15.54834 | 28.1094 | 27.52891 | 27.08646 | 0.5804899 | 0.3458699 | 0.09658244
15.55834 | 28.0799 | 27.52526 | 27.08254 | 0.554639 | 0.3460804 | 0.09664545
15.56834 | 28.0788 | 27.52162 | 27.07862 | 0.5571831 | 0.3462891 | 0.09670855
15.57834 | 28.0753 | 27.51798 | 27.07471 | 0.5573221 | 0.3464961 | 0.09677171
15.58834 | 28.0628 | 27.51434 | 27.07081 | 0.548456 | 0.3467016 | 0.09683493
15.59833 | 28.0639 | 27.51072 | 27.06692 | 0.5531814 | 0.3469054 | 0.09689817
15.60833 | 28.0571 | 27.50709 | 27.06303 | 0.5500054 | 0.347108 | 0.09696153
15.61833 | 28.0313 | 27.50348 | 27.05914 | 0.5278244 | 0.3473094 | 0.09702495
15.62833 | 28.0293 | 27.49986 | 27.05526 | 0.5294386 | 0.3475095 | 0.09708844
15.63833 | 28.0222 | 27.49625 | 27.05139 | 0.5259478 | 0.3477085 | 0.09715199
15.64833 | 28.0232 | 27.49265 | 27.04753 | 0.5305521 | 0.3479065 | 0.09721562
15.65832 | 27.9913 | 27.48905 | 27.04367 | 0.5022481 | 0.3481033 | 0.09727926
15.66832 | 28.0003 | 27.48546 | 27.03981 | 0.5148428 | 0.3482995 | 0.09734301
15.67832 | 27.9969 | 27.48187 | 27.03597 | 0.5150328 | 0.3484948 | 0.09740685
15.68832 | 27.985 | 27.47828 | 27.03212 | 0.506718 | 0.3486895 | 0.09747074
15.69832 | 27.9718 | 27.4747 | 27.02828 | 0.4970984 | 0.3488835 | 0.0975347
15.70832 | 27.9729 | 27.47113 | 27.02445 | 0.5017742 | 0.349077 | 0.09759873
15.71831 | 27.9618 | 27.46756 | 27.02063 | 0.4942418 | 0.3492699 | 0.09766276
15.72831 | 27.9163 | 27.46399 | 27.0168 | 0.4523083 | 0.3494625 | 0.09772693
15.73831 | 27.9357 | 27.46043 | 27.01298 | 0.4752702 | 0.3496549 | 0.09779116
15.74831 | 27.9267 | 27.45687 | 27.00917 | 0.4698275 | 0.349847 | 0.09785546
15.75831 | 27.9237 | 27.45332 | 27.00536 | 0.4703803 | 0.350039 | 0.09791983
15.76831 | 27.9132 | 27.44977 | 27.00156 | 0.4634286 | 0.3502309 | 0.09798427
15.7783 | 27.9105 | 27.44623 | 26.99776 | 0.464269 | 0.3504226 | 0.09804871
15.7883 | 27.9079 | 27.44269 | 26.99396 | 0.4652085 | 0.3506145 | 0.09811328
15.7983 | 27.8834 | 27.43916 | 26.99017 | 0.4442436 | 0.3508065 | 0.09817793
15.8083 | 27.8687 | 27.43563 | 26.98638 | 0.4330743 | 0.3509987 | 0.09824264
15.8183 | 27.8718 | 27.4321 | 26.9826 | 0.4397008 | 0.3511912 | 0.09830742
15.8283 | 27.8449 | 27.42858 | 26.97882 | 0.416323 | 0.3513839 | 0.09837225
15.83829 | 27.8323 | 27.42506 | 26.97505 | 0.4072375 | 0.3515769 | 0.09843712
15.84829 | 27.8248 | 27.42155 | 26.97128 | 0.4032514 | 0.3517705 | 0.0985021
15.85829 | 27.8157 | 27.41804 | 26.96751 | 0.3976613 | 0.3519645 | 0.09856715
15.86829 | 27.8056 | 27.41453 | 26.96374 | 0.391067 | 0.3521591 | 0.09863228
15.87829 | 27.8029 | 27.41103 | 26.95998 | 0.3918687 | 0.3523543 | 0.09869748
15.88829 | 27.8045 | 27.40753 | 26.95622 | 0.3969666 | 0.3525501 | 0.09876273
15.89828 | 27.7921 | 27.40404 | 26.95247 | 0.388057 | 0.3527464 | 0.098828
15.90828 | 27.7898 | 27.40055 | 26.94872 | 0.3892471 | 0.3529436 | 0.0988934
15.91828 | 27.7766 | 27.39707 | 26.94497 | 0.3795334 | 0.3531416 | 0.09895888
15.92828 | 27.7647 | 27.39358 | 26.94122 | 0.3711161 | 0.3533404 | 0.09902441
15.93828 | 27.7411 | 27.3901 | 26.93747 | 0.3509951 | 0.35354 | 0.09909003
15.94827 | 27.7372 | 27.38663 | 26.93374 | 0.350567 | 0.3537404 | 0.09915564
15.95827 | 27.7137 | 27.38316 | 26.93 | 0.3305388 | 0.3539419 | 0.0992214
15.96827 | 27.7276 | 27.37969 | 26.92626 | 0.3479072 | 0.3541443 | 0.09928721
15.97827 | 27.7106 | 27.37623 | 26.92253 | 0.3343722 | 0.3543478 | 0.0993531
15.98827 | 27.6836 | 27.37277 | 26.91879 | 0.3108339 | 0.3545523 | 0.09941906
15.99827 | 27.6979 | 27.36931 | 26.91506 | 0.3285924 | 0.3547578 | 0.09948509
16.00826 | 27.6794 | 27.36586 | 26.91134 | 0.3135441 | 0.3549643 | 0.09955114
16.01826 | 27.6809 | 27.3624 | 26.90761 | 0.3184963 | 0.355172 | 0.09961732
16.02826 | 27.6716 | 27.35895 | 26.90389 | 0.3126454 | 0.355381 | 0.09968356
16.03826 | 27.6427 | 27.35551 | 26.90017 | 0.2871915 | 0.355591 | 0.09974986
16.04826 | 27.6387 | 27.35207 | 26.89645 | 0.2866347 | 0.3558023 | 0.09981625
16.05826 | 27.627 | 27.34862 | 26.89273 | 0.2783751 | 0.3560148 | 0.09988271
16.06825 | 27.618 | 27.34519 | 26.88901 | 0.2728093 | 0.3562284 | 0.09994917
16.07825 | 27.61 | 27.34176 | 26.8853 | 0.2682443 | 0.3564434 | 0.1000158
16.08825 | 27.5941 | 27.33832 | 26.88158 | 0.2557767 | 0.3566596 | 0.1000825
16.09825 | 27.5755 | 27.33489 | 26.87787 | 0.2406066 | 0.3568772 | 0.1001492
16.10825 | 27.5779 | 27.33147 | 26.87415 | 0.246434 | 0.357096 | 0.100216
16.11825 | 27.5837 | 27.32804 | 26.87044 | 0.2556591 | 0.3573162 | 0.1002829
16.12824 | 27.5721 | 27.32462 | 26.86673 | 0.2474785 | 0.3575375 | 0.1003498
16.13824 | 27.5571 | 27.3212 | 26.86302 | 0.2358992 | 0.3577604 | 0.1004168
16.14824 | 27.5203 | 27.31778 | 26.85931 | 0.2025177 | 0.3579846 | 0.1004839
16.15824 | 27.5317 | 27.31437 | 26.8556 | 0.2173342 | 0.3582102 | 0.1005511
16.16824 | 27.5317 | 27.31095 | 26.8519 | 0.2207488 | 0.3584371 | 0.1006183
16.17824 | 27.5243 | 27.30754 | 26.84819 | 0.2167615 | 0.3586655 | 0.1006857
16.18823 | 27.5173 | 27.30413 | 26.84448 | 0.2131691 | 0.358895 | 0.100753
16.19823 | 27.4981 | 27.30072 | 26.84078 | 0.1973784 | 0.3591261 | 0.1008204
16.20823 | 27.4977 | 27.29731 | 26.83707 | 0.200386 | 0.3593586 | 0.100888
16.21823 | 27.4773 | 27.29391 | 26.83336 | 0.1833922 | 0.3595926 | 0.1009556
16.22823 | 27.4731 | 27.2905 | 26.82965 | 0.1825969 | 0.3598279 | 0.1010233
16.23823 | 27.4827 | 27.2871 | 26.82594 | 0.1956003 | 0.3600647 | 0.101091
16.24822 | 27.4388 | 27.2837 | 26.82224 | 0.1550991 | 0.3603027 | 0.1011588
16.25822 | 27.4446 | 27.2803 | 26.81853 | 0.1643 | 0.3605423 | 0.1012267
16.26822 | 27.4477 | 27.2769 | 26.81482 | 0.1708 | 0.3607833 | 0.1012947
16.27822 | 27.4277 | 27.2735 | 26.81111 | 0.1541988 | 0.3610258 | 0.1013627
16.28822 | 27.4309 | 27.2701 | 26.8074 | 0.1607968 | 0.3612697 | 0.1014308
16.29821 | 27.431 | 27.26671 | 26.8037 | 0.1642906 | 0.3615147 | 0.101499
16.30821 | 27.4094 | 27.26331 | 26.79998 | 0.1460871 | 0.3617615 | 0.1015672
16.31821 | 27.4166 | 27.25992 | 26.79627 | 0.1566829 | 0.3620097 | 0.1016356
16.32821 | 27.389 | 27.25652 | 26.79256 | 0.1324782 | 0.3622593 | 0.101704
16.33821 | 27.3963 | 27.25313 | 26.78884 | 0.143173 | 0.3625103 | 0.1017725
16.34821 | 27.3871 | 27.24973 | 26.78513 | 0.1373674 | 0.3627627 | 0.101841
16.3582 | 27.3603 | 27.24634 | 26.78142 | 0.1139582 | 0.3630163 | 0.1019096
16.3682 | 27.3634 | 27.24295 | 26.7777 | 0.1204521 | 0.3632715 | 0.1019783
16.3782 | 27.3709 | 27.23955 | 26.77398 | 0.131346 | 0.3635282 | 0.1020471
16.3882 | 27.3604 | 27.23616 | 26.77026 | 0.1242398 | 0.3637863 | 0.102116
16.3982 | 27.3545 | 27.23277 | 26.76654 | 0.1217336 | 0.3640458 | 0.1021849
16.4082 | 27.351 | 27.22937 | 26.76281 | 0.1216277 | 0.3643067 | 0.1022539
16.41819 | 27.3322 | 27.22598 | 26.75909 | 0.1062186 | 0.3645687 | 0.102323
16.42819 | 27.3255 | 27.22259 | 26.75536 | 0.1029132 | 0.3648324 | 0.1023921
16.43819 | 27.3326 | 27.21919 | 26.75163 | 0.1134082 | 0.3650974 | 0.1024614
16.44819 | 27.3136 | 27.2158 | 26.7479 | 0.09780375 | 0.3653639 | 0.1025307
16.45819 | 27.2951 | 27.2124 | 26.74417 | 0.08269986 | 0.3656317 | 0.1026001
16.46819 | 27.2954 | 27.209 | 26.74043 | 0.08639669 | 0.3659009 | 0.1026695
16.47818 | 27.2904 | 27.20561 | 26.7367 | 0.08479091 | 0.3661712 | 0.102739
16.48818 | 27.2698 | 27.20221 | 26.73296 | 0.06758933 | 0.3664431 | 0.1028086
16.49818 | 27.2649 | 27.19881 | 26.72922 | 0.06608869 | 0.3667164 | 0.1028783
16.50818 | 27.2656 | 27.19541 | 26.72547 | 0.07018909 | 0.366991 | 0.1029481
16.51818 | 27.2444 | 27.19201 | 26.72172 | 0.05239061 | 0.3672669 | 0.1030179
16.52818 | 27.2347 | 27.18861 | 26.71797 | 0.04609332 | 0.3675443 | 0.1030878
16.53817 | 27.2293 | 27.18521 | 26.71423 | 0.04409394 | 0.3678226 | 0.1031578
16.54817 | 27.2174 | 27.1818 | 26.71047 | 0.03559933 | 0.3681025 | 0.1032278
16.55817 | 27.1855 | 27.17839 | 26.70671 | 0.007106133 | 0.3683838 | 0.103298
16.56817 | 27.1928 | 27.17499 | 26.70295 | 0.01781451 | 0.3686664 | 0.1033682
16.57817 | 27.1905 | 27.17158 | 26.69919 | 0.01892452 | 0.3689503 | 0.1034385
16.58817 | 27.1681 | 27.16816 | 26.69542 | -6.378637e-05 | 0.3692355 | 0.1035089
16.59816 | 27.1623 | 27.16475 | 26.69165 | -0.002453713 | 0.3695217 | 0.1035793
16.60816 | 27.1538 | 27.16134 | 26.68788 | -0.00753829 | 0.3698094 | 0.1036498
16.61816 | 27.1334 | 27.15792 | 26.6841 | -0.02452097 | 0.3700985 | 0.1037204
16.62816 | 27.1313 | 27.1545 | 26.68032 | -0.02320158 | 0.3703888 | 0.1037911
16.63816 | 27.1185 | 27.15108 | 26.67654 | -0.0325801 | 0.3706804 | 0.1038619
16.64816 | 27.099 | 27.14766 | 26.67275 | -0.04865636 | 0.3709733 | 0.1039328
16.65815 | 27.1 | 27.14423 | 26.66896 | -0.04423379 | 0.3712671 | 0.1040036
16.66815 | 27.0658 | 27.14081 | 26.66517 | -0.07500541 | 0.3715624 | 0.1040746
16.67815 | 27.081 | 27.13737 | 26.66137 | -0.05637456 | 0.371859 | 0.1041457
16.68815 | 27.0646 | 27.13394 | 26.65757 | -0.0693412 | 0.3721569 | 0.1042168
16.69815 | 27.0573 | 27.13051 | 26.65376 | -0.07320521 | 0.3724559 | 0.1042881
16.70814 | 27.0544 | 27.12707 | 26.64995 | -0.07267001 | 0.3727559 | 0.1043593
16.71814 | 27.0595 | 27.12363 | 26.64614 | -0.06412853 | 0.3730574 | 0.1044307
16.72814 | 27.0396 | 27.12018 | 26.64232 | -0.08058424 | 0.3733601 | 0.1045022
16.73814 | 27.0354 | 27.11674 | 26.6385 | -0.08133699 | 0.373664 | 0.1045737
16.74814 | 27.0334 | 27.11329 | 26.63467 | -0.07988675 | 0.3739692 | 0.1046454
16.75814 | 27.0205 | 27.10983 | 26.63084 | -0.08933341 | 0.3742755 | 0.1047171
16.76813 | 26.9985 | 27.10638 | 26.62701 | -0.1078804 | 0.3745826 | 0.1047888
16.77813 | 27.0118 | 27.10292 | 26.62317 | -0.0911206 | 0.3748913 | 0.1048607
16.78813 | 26.9977 | 27.09946 | 26.61932 | -0.1017575 | 0.3752011 | 0.1049326
16.79813 | 26.9946 | 27.09599 | 26.61547 | -0.101391 | 0.3755121 | 0.1050046
16.80813 | 26.9837 | 27.09252 | 26.61162 | -0.1088211 | 0.3758243 | 0.1050767
16.81813 | 26.9826 | 27.08905 | 26.60776 | -0.1064476 | 0.3761376 | 0.1051489
16.82812 | 26.9795 | 27.08557 | 26.6039 | -0.1060739 | 0.3764518 | 0.1052211
16.83812 | 26.961 | 27.08209 | 26.60003 | -0.1210931 | 0.3767674 | 0.1052935
16.84812 | 26.9524 | 27.07861 | 26.59616 | -0.1262084 | 0.3770841 | 0.1053659
16.85812 | 26.9573 | 27.07512 | 26.59228 | -0.11782 | 0.377402 | 0.1054384
16.86812 | 26.9367 | 27.07163 | 26.5884 | -0.1349276 | 0.377721 | 0.105511
16.87812 | 26.9485 | 27.06813 | 26.58451 | -0.1196312 | 0.3780411 | 0.1055836
16.88811 | 26.9345 | 27.06463 | 26.58062 | -0.1301342 | 0.3783621 | 0.1056563
16.89811 | 26.9233 | 27.06113 | 26.57672 | -0.1378296 | 0.3786844 | 0.1057291
16.90811 | 26.924 | 27.05762 | 26.57281 | -0.1336207 | 0.3790079 | 0.105802
16.91811 | 26.9117 | 27.05411 | 26.5689 | -0.1424076 | 0.3793324 | 0.1058751
16.92811 | 26.907 | 27.05059 | 26.56498 | -0.1435901 | 0.379658 | 0.1059481
16.93811 | 26.8963 | 27.04707 | 26.56106 | -0.1507682 | 0.3799848 | 0.1060213
16.9481 | 26.8677 | 27.04355 | 26.55714 | -0.1758453 | 0.3803123 | 0.1060944
16.9581 | 26.8859 | 27.04001 | 26.55321 | -0.1541142 | 0.3806412 | 0.1061677
16.9681 | 26.8594 | 27.03648 | 26.54927 | -0.1770786 | 0.3809712 | 0.1062411
16.9781 | 26.8518 | 27.03294 | 26.54532 | -0.1811382 | 0.3813022 | 0.1063146
16.9881 | 26.8442 | 27.02939 | 26.54137 | -0.185193 | 0.3816343 | 0.1063882
16.9981 | 26.8397 | 27.02584 | 26.53741 | -0.186143 | 0.3819675 | 0.1064618
17.00809 | 26.835 | 27.02229 | 26.53345 | -0.1872916 | 0.3823014 | 0.1065355
17.01809 | 26.8329 | 27.01873 | 26.52949 | -0.1858317 | 0.3826367 | 0.1066093
17.02809 | 26.8035 | 27.01517 | 26.52551 | -0.2116667 | 0.3829731 | 0.1066831
17.03809 | 26.814 | 27.0116 | 26.52153 | -0.1975965 | 0.3833104 | 0.1067571
17.04809 | 26.777 | 27.00802 | 26.51754 | -0.2310212 | 0.3836488 | 0.1068312
17.05809 | 26.7872 | 27.00444 | 26.51355 | -0.2172406 | 0.3839883 | 0.1069053
17.06808 | 26.7724 | 27.00086 | 26.50955 | -0.2284583 | 0.3843284 | 0.1069795
17.07808 | 26.7452 | 26.99727 | 26.50554 | -0.252067 | 0.38467 | 0.1070538
17.08808 | 26.7507 | 26.99367 | 26.50153 | -0.2429702 | 0.3850125 | 0.1071281
17.09808 | 26.7411 | 26.99007 | 26.49751 | -0.2489679 | 0.385356 | 0.1072026
17.10808 | 26.7281 | 26.98646 | 26.49348 | -0.25836 | 0.3857006 | 0.1072772
17.11807 | 26.7248 | 26.98285 | 26.48945 | -0.2580501 | 0.3860458 | 0.1073517
17.12807 | 26.7147 | 26.97923 | 26.48541 | -0.2645308 | 0.3863924 | 0.1074264
17.13807 | 26.7174 | 26.97561 | 26.48136 | -0.2582058 | 0.38674 | 0.1075012
17.14807 | 26.7119 | 26.97197 | 26.47731 | -0.2600749 | 0.3870886 | 0.1075761
17.15807 | 26.6804 | 26.96834 | 26.47325 | -0.2879381 | 0.3874382 | 0.1076511
17.16807 | 26.7005 | 26.9647 | 26.46918 | -0.2641953 | 0.3877887 | 0.1077261
17.17806 | 26.6628 | 26.96105 | 26.46511 | -0.2982502 | 0.38814 | 0.1078012
17.18806 | 26.6692 | 26.9574 | 26.46103 | -0.2881953 | 0.3884926 | 0.1078764
17.19806 | 26.6718 | 26.95373 | 26.45694 | -0.2819342 | 0.3888461 | 0.1079517
17.20806 | 26.6484 | 26.95007 | 26.45284 | -0.3016669 | 0.3892006 | 0.1080271
17.21806 | 26.6478 | 26.94639 | 26.44873 | -0.2985933 | 0.3895561 | 0.1081026
17.22806 | 26.6341 | 26.94271 | 26.44462 | -0.3086134 | 0.3899126 | 0.1081782
17.23805 | 26.6271 | 26.93903 | 26.44051 | -0.3119308 | 0.3902697 | 0.1082537
17.24805 | 26.6355 | 26.93534 | 26.43638 | -0.2998381 | 0.3906281 | 0.1083295
17.25805 | 26.6009 | 26.93164 | 26.43225 | -0.3307388 | 0.3909875 | 0.1084053
17.26805 | 26.6226 | 26.92793 | 26.4281 | -0.3053329 | 0.3913479 | 0.1084812
17.27805 | 26.5911 | 26.92422 | 26.42395 | -0.3331204 | 0.3917092 | 0.1085572
17.28805 | 26.5995 | 26.9205 | 26.4198 | -0.3210012 | 0.3920715 | 0.1086332
17.29804 | 26.5986 | 26.91678 | 26.41564 | -0.318179 | 0.3924343 | 0.1087093
17.30804 | 26.5825 | 26.91305 | 26.41146 | -0.3305462 | 0.3927985 | 0.1087856
17.31804 | 26.5847 | 26.90931 | 26.40728 | -0.3246066 | 0.3931636 | 0.1088619
17.32804 | 26.5746 | 26.90556 | 26.40309 | -0.3309601 | 0.3935297 | 0.1089383
17.33804 | 26.5674 | 26.90181 | 26.39889 | -0.3344065 | 0.3938967 | 0.1090148
17.34804 | 26.5752 | 26.89805 | 26.39469 | -0.322846 | 0.3942647 | 0.1090914
17.35803 | 26.5299 | 26.89428 | 26.39048 | -0.3643821 | 0.3946333 | 0.109168
17.36803 | 26.5478 | 26.89051 | 26.38626 | -0.3427072 | 0.3950031 | 0.1092448
17.37803 | 26.5341 | 26.88673 | 26.38203 | -0.3526252 | 0.3953739 | 0.1093216
17.38803 | 26.5347 | 26.88294 | 26.37779 | -0.3482359 | 0.3957457 | 0.1093986
17.39803 | 26.5392 | 26.87914 | 26.37355 | -0.3399393 | 0.3961183 | 0.1094756
17.40803 | 26.5256 | 26.87534 | 26.36929 | -0.3497353 | 0.3964919 | 0.1095527
17.41802 | 26.5286 | 26.87153 | 26.36503 | -0.3429278 | 0.3968661 | 0.1096298
17.42802 | 26.5185 | 26.86771 | 26.36076 | -0.3492089 | 0.3972416 | 0.1097071
17.43802 | 26.514 | 26.86388 | 26.35648 | -0.3498825 | 0.3976179 | 0.1097845
17.44802 | 26.5189 | 26.86005 | 26.35219 | -0.3411485 | 0.3979952 | 0.1098619
17.45802 | 26.4988 | 26.85621 | 26.34789 | -0.3574069 | 0.3983735 | 0.1099395
17.46802 | 26.4742 | 26.85236 | 26.34359 | -0.3781576 | 0.3987526 | 0.1100171
17.47801 | 26.4815 | 26.8485 | 26.33928 | -0.3670044 | 0.3991323 | 0.1100948
17.48801 | 26.4724 | 26.84464 | 26.33495 | -0.3722396 | 0.3995133 | 0.1101726
17.49801 | 26.4707 | 26.84077 | 26.33062 | -0.3700669 | 0.3998953 | 0.1102505
17.50801 | 26.4489 | 26.83689 | 26.32628 | -0.3879863 | 0.4002781 | 0.1103285
17.51801 | 26.4617 | 26.833 | 26.32193 | -0.3712978 | 0.4006619 | 0.1104066
17.528 | 26.4453 | 26.82911 | 26.31757 | -0.3838052 | 0.4010461 | 0.1104847
17.538 | 26.4365 | 26.8252 | 26.31321 | -0.3887006 | 0.4014317 | 0.1105629
17.548 | 26.4393 | 26.82129 | 26.30883 | -0.381988 | 0.4018182 | 0.1106413
17.558 | 26.4293 | 26.81737 | 26.30444 | -0.3880672 | 0.4022056 | 0.1107197
17.568 | 26.401 | 26.81344 | 26.30005 | -0.4124382 | 0.4025939 | 0.1107982
17.578 | 26.4214 | 26.8095 | 26.29564 | -0.388101 | 0.4029831 | 0.1108769
17.58799 | 26.4082 | 26.80556 | 26.29123 | -0.3973595 | 0.4033728 | 0.1109555
17.59799 | 26.4198 | 26.80161 | 26.28681 | -0.3818056 | 0.4037638 | 0.1110343
17.60799 | 26.4007 | 26.79764 | 26.28237 | -0.3969434 | 0.4041558 | 0.1111132
17.61799 | 26.4076 | 26.79367 | 26.27793 | -0.3860728 | 0.4045486 | 0.1111922
17.62799 | 26.3884 | 26.78969 | 26.27348 | -0.4012936 | 0.4049424 | 0.1112712
17.63799 | 26.3974 | 26.78571 | 26.26902 | -0.388306 | 0.405337 | 0.1113504
17.64798 | 26.386 | 26.78171 | 26.26455 | -0.3957137 | 0.4057322 | 0.1114296
17.65798 | 26.37 | 26.77771 | 26.26007 | -0.4077089 | 0.4061286 | 0.1115089
17.66798 | 26.3593 | 26.7737 | 26.25558 | -0.4143954 | 0.406526 | 0.1115883
17.67798 | 26.3459 | 26.76967 | 26.25108 | -0.4237732 | 0.4069242 | 0.1116678
17.68798 | 26.345 | 26.76564 | 26.24657 | -0.4206422 | 0.4073234 | 0.1117475
17.69798 | 26.3632 | 26.7616 | 26.24205 | -0.3984024 | 0.4077234 | 0.1118272
17.70797 | 26.3353 | 26.75756 | 26.23753 | -0.4222579 | 0.408124 | 0.1119069
17.71797 | 26.3619 | 26.7535 | 26.23299 | -0.3916003 | 0.4085258 | 0.1119868
17.72797 | 26.3414 | 26.74943 | 26.22844 | -0.4080339 | 0.4089286 | 0.1120668
17.73797 | 26.3631 | 26.74536 | 26.22388 | -0.3822585 | 0.4093322 | 0.1121468
17.74797 | 26.3435 | 26.74127 | 26.21931 | -0.3977741 | 0.4097368 | 0.112227
17.75797 | 26.3403 | 26.73718 | 26.21473 | -0.3968806 | 0.4101422 | 0.1123073
17.76796 | 26.3316 | 26.73308 | 26.21015 | -0.4014821 | 0.4105481 | 0.1123875
17.77796 | 26.3064 | 26.72897 | 26.20555 | -0.4225703 | 0.4109553 | 0.112468
17.78796 | 26.3319 | 26.72485 | 26.20094 | -0.3929494 | 0.4113634 | 0.1125485
17.79796 | 26.3059 | 26.72072 | 26.19632 | -0.4148192 | 0.4117725 | 0.1126291
17.80796 | 26.3174 | 26.71658 | 26.19169 | -0.3991798 | 0.4121824 | 0.1127099
17.81796 | 26.2984 | 26.71243 | 26.18705 | -0.414031 | 0.4125932 | 0.1127907
17.82795 | 26.2904 | 26.70828 | 26.1824 | -0.4178771 | 0.4130045 | 0.1128715
17.83795 | 26.289 | 26.70411 | 26.17774 | -0.4151096 | 0.4134171 | 0.1129525
17.84795 | 26.2783 | 26.69993 | 26.17307 | -0.4216326 | 0.4138306 | 0.1130336
17.85795 | 26.2759 | 26.69575 | 26.16839 | -0.4198462 | 0.414245 | 0.1131148
17.86795 | 26.2675 | 26.69155 | 26.16369 | -0.4240502 | 0.4146603 | 0.113196
17.87795 | 26.2186 | 26.68734 | 26.15899 | -0.4687448 | 0.4150765 | 0.1132774
17.88794 | 26.2567 | 26.68313 | 26.15428 | -0.4264339 | 0.4154932 | 0.1133588
17.89794 | 26.2306 | 26.67891 | 26.14956 | -0.4483091 | 0.4159111 | 0.1134404
17.90794 | 26.2416 | 26.67467 | 26.14482 | -0.4330747 | 0.41633 | 0.113522
17.91794 | 26.2273 | 26.67043 | 26.14008 | -0.4431306 | 0.4167498 | 0.1136038
17.92794 | 26.2205 | 26.66618 | 26.13532 | -0.4456767 | 0.4171704 | 0.1136856
17.93793 | 26.1928 | 26.66192 | 26.13056 | -0.4691173 | 0.4175916 | 0.1137675
17.94793 | 26.1982 | 26.65764 | 26.12578 | -0.4594439 | 0.418014 | 0.1138495
17.95793 | 26.2047 | 26.65336 | 26.12099 | -0.4486605 | 0.4184374 | 0.1139317
17.96793 | 26.1886 | 26.64907 | 26.11619 | -0.4604672 | 0.4188616 | 0.1140139
17.97793 | 26.1431 | 26.64476 | 26.11138 | -0.501664 | 0.4192868 | 0.1140962
17.98793 | 26.1651 | 26.64045 | 26.10656 | -0.4753509 | 0.4197128 | 0.1141786
17.99792 | 26.1599 | 26.63613 | 26.10173 | -0.4762321 | 0.4201394 | 0.1142611
18.00792 | 26.1512 | 26.6318 | 26.09689 | -0.4805988 | 0.4205672 | 0.1143437
18.01792 | 26.144 | 26.62746 | 26.09203 | -0.4834555 | 0.420996 | 0.1144264
18.02792 | 26.134 | 26.6231 | 26.08717 | -0.4891021 | 0.4214256 | 0.1145092
18.03792 | 26.1251 | 26.61874 | 26.08229 | -0.4936385 | 0.4218561 | 0.1145921
18.04792 | 26.1351 | 26.61436 | 26.0774 | -0.4792648 | 0.4222876 | 0.1146751
18.05791 | 26.125 | 26.60999 | 26.07251 | -0.4849852 | 0.4227195 | 0.1147581
18.06791 | 26.1288 | 26.60559 | 26.0676 | -0.4767909 | 0.4231528 | 0.1148413
18.07791 | 26.0761 | 26.60119 | 26.06267 | -0.5250864 | 0.4235869 | 0.1149246
18.08791 | 26.0982 | 26.59677 | 26.05774 | -0.4985716 | 0.424022 | 0.115008
18.09791 | 26.0942 | 26.59235 | 26.0528 | -0.4981463 | 0.4244579 | 0.1150915
18.10791 | 26.0936 | 26.58791 | 26.04784 | -0.4943107 | 0.4248948 | 0.115175
18.1179 | 26.082 | 26.58347 | 26.04288 | -0.5014691 | 0.4253322 | 0.1152586
18.1279 | 26.0784 | 26.57901 | 26.0379 | -0.5006126 | 0.4257708 | 0.1153424
18.1379 | 26.0706 | 26.57455 | 26.03291 | -0.5039456 | 0.4262104 | 0.1154263
18.1479 | 26.0646 | 26.57007 | 26.02791 | -0.5054681 | 0.4266509 | 0.1155103
18.1579 | 26.067 | 26.56558 | 26.02289 | -0.49858 | 0.4270923 | 0.1155944
18.1679 | 26.0693 | 26.56108 | 26.01787 | -0.4917814 | 0.4275347 | 0.1156785
18.17789 | 26.0193 | 26.55658 | 26.01284 | -0.5372766 | 0.4279774 | 0.1157627
18.18789 | 26.0262 | 26.55206 | 26.00779 | -0.5258567 | 0.4284216 | 0.1158471
18.19789 | 26.064 | 26.54753 | 26.00273 | -0.4835261 | 0.4288666 | 0.1159315
18.20789 | 26.0255 | 26.54298 | 25.99766 | -0.5174848 | 0.4293126 | 0.1160161
18.21789 | 26.0276 | 26.53843 | 25.99257 | -0.5108327 | 0.4297595 | 0.1161008
18.22789 | 26.022 | 26.53387 | 25.98748 | -0.5118699 | 0.4302073 | 0.1161855
18.23788 | 26.0198 | 26.5293 | 25.98237 | -0.5095009 | 0.4306556 | 0.1162703
18.24788 | 26.0025 | 26.52472 | 25.97726 | -0.5222164 | 0.4311052 | 0.1163553
18.25788 | 26.0075 | 26.52012 | 25.97213 | -0.5126211 | 0.4315558 | 0.1164403
18.26788 | 26.0154 | 26.51551 | 25.96698 | -0.5001149 | 0.4320072 | 0.1165255
18.27788 | 25.9485 | 26.5109 | 25.96183 | -0.5623977 | 0.4324596 | 0.1166108
18.28787 | 25.9615 | 26.50627 | 25.95667 | -0.5447743 | 0.4329125 | 0.116696
18.29787 | 25.9799 | 26.50164 | 25.95149 | -0.5217353 | 0.4333667 | 0.1167815
18.30787 | 25.9623 | 26.49699 | 25.9463 | -0.5346852 | 0.4338219 | 0.1168671
18.31787 | 25.9605 | 26.49232 | 25.94109 | -0.5318241 | 0.434278 | 0.1169528
18.32787 | 25.9454 | 26.48765 | 25.93588 | -0.542252 | 0.434735 | 0.1170385
18.33787 | 25.944 | 26.48297 | 25.93065 | -0.5389687 | 0.4351929 | 0.1171244
18.34786 | 25.9446 | 26.47828 | 25.92542 | -0.533679 | 0.4356513 | 0.1172103
18.35786 | 25.939 | 26.47357 | 25.92017 | -0.5345735 | 0.4361111 | 0.1172963
18.36786 | 25.9203 | 26.46886 | 25.9149 | -0.5485569 | 0.4365718 | 0.1173825
18.37786 | 25.8872 | 26.46413 | 25.90963 | -0.576929 | 0.4370335 | 0.1174688
18.38786 | 25.8868 | 26.45939 | 25.90434 | -0.5725899 | 0.4374961 | 0.1175552
18.39786 | 25.9076 | 26.45464 | 25.89904 | -0.5470396 | 0.4379596 | 0.1176417
18.40785 | 25.8872 | 26.44988 | 25.89373 | -0.5626827 | 0.4384236 | 0.1177281
18.41785 | 25.8843 | 26.44511 | 25.88841 | -0.5608098 | 0.438889 | 0.1178148
18.42785 | 25.8665 | 26.44033 | 25.88307 | -0.5738256 | 0.4393554 | 0.1179016
18.43785 | 25.8646 | 26.43553 | 25.87772 | -0.57093 | 0.4398227 | 0.1179885
18.44785 | 25.8498 | 26.43072 | 25.87236 | -0.580923 | 0.4402909 | 0.1180755
18.45785 | 25.8635 | 26.4259 | 25.86698 | -0.5624047 | 0.4407601 | 0.1181626
18.46784 | 25.834 | 26.42108 | 25.8616 | -0.5870797 | 0.4412297 | 0.1182497
18.47784 | 25.8057 | 26.41624 | 25.8562 | -0.6105385 | 0.4417008 | 0.118337
18.48784 | 25.8144 | 26.41139 | 25.85079 | -0.5969858 | 0.4421728 | 0.1184244
18.49784 | 25.8383 | 26.40652 | 25.84536 | -0.5682216 | 0.4426458 | 0.118512
18.50784 | 25.8171 | 26.40165 | 25.83993 | -0.5845459 | 0.4431197 | 0.1185996
18.51784 | 25.8136 | 26.39676 | 25.83448 | -0.5831586 | 0.4435946 | 0.1186873
18.52783 | 25.8108 | 26.39186 | 25.82902 | -0.5810647 | 0.4440699 | 0.118775
18.53783 | 25.7989 | 26.38695 | 25.82354 | -0.5880543 | 0.4445467 | 0.118863
18.54783 | 25.8019 | 26.38203 | 25.81806 | -0.5801323 | 0.4450245 | 0.118951
18.55783 | 25.7842 | 26.3771 | 25.81256 | -0.5928986 | 0.4455031 | 0.1190391
18.56783 | 25.7557 | 26.37215 | 25.80704 | -0.6164533 | 0.4459828 | 0.1191274
18.57783 | 25.7429 | 26.3672 | 25.80152 | -0.6242964 | 0.4464634 | 0.1192158
18.58782 | 25.7358 | 26.36223 | 25.79598 | -0.6264326 | 0.4469445 | 0.1193041
18.59782 | 25.7512 | 26.35725 | 25.79043 | -0.6060522 | 0.4474271 | 0.1193927
18.60782 | 25.7312 | 26.35226 | 25.78487 | -0.6210601 | 0.4479106 | 0.1194813
18.61782 | 25.7274 | 26.34726 | 25.77929 | -0.6198562 | 0.4483951 | 0.1195701
18.62782 | 25.7237 | 26.34224 | 25.7737 | -0.6185405 | 0.4488806 | 0.119659
18.63782 | 25.7201 | 26.33721 | 25.7681 | -0.6171131 | 0.449367 | 0.119748
18.64781 | 25.7261 | 26.33218 | 25.76249 | -0.6060787 | 0.4498538 | 0.119837
18.65781 | 25.7088 | 26.32713 | 25.75686 | -0.6183276 | 0.4503422 | 0.1199262
18.66781 | 25.6645 | 26.32206 | 25.75122 | -0.6575646 | 0.4508316 | 0.1200155
18.67781 | 25.6551 | 26.31699 | 25.74556 | -0.6618897 | 0.451322 | 0.1201049
18.68781 | 25.6449 | 26.3119 | 25.7399 | -0.6670029 | 0.4518133 | 0.1201944
18.6978 | 25.665 | 26.30681 | 25.73422 | -0.6418093 | 0.4523051 | 0.120284
18.7078 | 25.6496 | 26.3017 | 25.72853 | -0.6520987 | 0.4527984 | 0.1203737
18.7178 | 25.6457 | 26.29658 | 25.72282 | -0.650876 | 0.4532926 | 0.1204636
18.7278 | 25.6327 | 26.29144 | 25.7171 | -0.6587415 | 0.4537879 | 0.1205535
18.7378 | 25.6184 | 26.28629 | 25.71137 | -0.6678949 | 0.4542842 | 0.1206436
18.7478 | 25.638 | 26.28114 | 25.70562 | -0.6431363 | 0.4547814 | 0.1207338
18.75779 | 25.6118 | 26.27597 | 25.69987 | -0.6641708 | 0.4552792 | 0.120824
18.76779 | 25.5746 | 26.27079 | 25.6941 | -0.6961882 | 0.4557784 | 0.1209143
18.77779 | 25.581 | 26.26559 | 25.68831 | -0.6845934 | 0.4562786 | 0.1210048
18.78779 | 25.5647 | 26.26039 | 25.68251 | -0.6956867 | 0.4567799 | 0.1210954
18.79779 | 25.5786 | 26.25517 | 25.6767 | -0.6765677 | 0.4572821 | 0.1211862
18.80779 | 25.5641 | 26.24994 | 25.67087 | -0.6858367 | 0.4577854 | 0.121277
18.81778 | 25.5741 | 26.2447 | 25.66504 | -0.6705988 | 0.4582892 | 0.1213678
18.82778 | 25.5614 | 26.23944 | 25.65919 | -0.6780435 | 0.4587944 | 0.1214589
18.83778 | 25.5562 | 26.23418 | 25.65333 | -0.677976 | 0.4593007 | 0.12155
18.84778 | 25.557 | 26.2289 | 25.64745 | -0.6718963 | 0.459808 | 0.1216413
18.85778 | 25.5184 | 26.2236 | 25.64156 | -0.7052045 | 0.4603163 | 0.1217326
18.86778 | 25.5093 | 26.2183 | 25.63565 | -0.7090004 | 0.4608256 | 0.1218241
18.87777 | 25.4784 | 26.21299 | 25.62974 | -0.7345895 | 0.4613354 | 0.1219156
18.88777 | 25.4947 | 26.20766 | 25.62381 | -0.7129609 | 0.4618468 | 0.1220073
18.89777 | 25.5001 | 26.20232 | 25.61786 | -0.7022201 | 0.4623591 | 0.1220992
18.90777 | 25.4837 | 26.19697 | 25.6119 | -0.7132671 | 0.4628726 | 0.1221911
18.91777 | 25.4869 | 26.1916 | 25.60593 | -0.7047017 | 0.463387 | 0.1222831
18.92777 | 25.4688 | 26.18622 | 25.59995 | -0.7174241 | 0.4639025 | 0.1223753
18.93776 | 25.4795 | 26.18084 | 25.59395 | -0.7013396 | 0.4644185 | 0.1224675
18.94776 | 25.4577 | 26.17544 | 25.58794 | -0.7177373 | 0.464936 | 0.1225598
18.95776 | 25.4442 | 26.17002 | 25.58192 | -0.7258226 | 0.4654546 | 0.1226523
18.96776 | 25.4214 | 26.1646 | 25.57588 | -0.7431956 | 0.4659741 | 0.1227449
18.97776 | 25.4074 | 26.15916 | 25.56982 | -0.7517564 | 0.4664948 | 0.1228376
18.98776 | 25.4059 | 26.1537 | 25.56376 | -0.7478046 | 0.4670165 | 0.1229305
18.99775 | 25.4168 | 26.14825 | 25.55768 | -0.7314459 | 0.4675387 | 0.1230233
19.00775 | 25.4046 | 26.14277 | 25.55159 | -0.7381694 | 0.4680625 | 0.1231164
19.01775 | 25.3885 | 26.13728 | 25.54548 | -0.7487805 | 0.4685874 | 0.1232095
19.02775 | 25.382 | 26.13178 | 25.53936 | -0.7497791 | 0.4691132 | 0.1233028
19.03775 | 25.3772 | 26.12627 | 25.53323 | -0.7490653 | 0.4696402 | 0.1233962
19.04775 | 25.3615 | 26.12074 | 25.52708 | -0.759239 | 0.4701682 | 0.1234897
19.05774 | 25.3184 | 26.11521 | 25.52093 | -0.7968059 | 0.4706968 | 0.1235832
19.06774 | 25.337 | 26.10965 | 25.51475 | -0.7726547 | 0.4712269 | 0.123677
19.07774 | 25.3138 | 26.10409 | 25.50856 | -0.7902909 | 0.4717581 | 0.1237708
19.08774 | 25.3232 | 26.09851 | 25.50236 | -0.7753147 | 0.4722903 | 0.1238648
19.09774 | 25.3237 | 26.09293 | 25.49614 | -0.769226 | 0.4728236 | 0.1239588
19.10773 | 25.3329 | 26.08733 | 25.48992 | -0.7544304 | 0.4733575 | 0.124053
19.11773 | 25.3138 | 26.08172 | 25.48368 | -0.7679167 | 0.473893 | 0.1241473
19.12773 | 25.3211 | 26.07609 | 25.47742 | -0.7549904 | 0.4744295 | 0.1242417
19.13773 | 25.2939 | 26.07045 | 25.47115 | -0.7765516 | 0.4749671 | 0.1243362
19.14773 | 25.2744 | 26.0648 | 25.46486 | -0.7904002 | 0.4755058 | 0.1244309
19.15773 | 25.2698 | 26.05914 | 25.45856 | -0.7893362 | 0.4760457 | 0.1245256
19.16772 | 25.2471 | 26.05347 | 25.45226 | -0.8063653 | 0.476586 | 0.1246204
19.17772 | 25.2689 | 26.04778 | 25.44593 | -0.7788762 | 0.477128 | 0.1247155
19.18772 | 25.2491 | 26.04207 | 25.43959 | -0.7929745 | 0.477671 | 0.1248106
19.19772 | 25.2672 | 26.03636 | 25.43324 | -0.7691602 | 0.4782152 | 0.1249058
19.20772 | 25.2544 | 26.03063 | 25.42687 | -0.7762332 | 0.4787604 | 0.1250012
19.21772 | 25.2638 | 26.02489 | 25.42049 | -0.7610936 | 0.4793068 | 0.1250967
19.22771 | 25.2601 | 26.01915 | 25.4141 | -0.7590472 | 0.4798537 | 0.1251921
19.23771 | 25.2348 | 26.01338 | 25.40769 | -0.7785823 | 0.4804022 | 0.1252878
19.24771 | 25.2029 | 26.0076 | 25.40127 | -0.8047049 | 0.480952 | 0.1253837
19.25771 | 25.2124 | 26.00181 | 25.39483 | -0.7894148 | 0.4815027 | 0.1254796
19.26771 | 25.2044 | 25.99601 | 25.38838 | -0.791612 | 0.4820546 | 0.1255757
19.27771 | 25.1944 | 25.9902 | 25.38192 | -0.7957964 | 0.4826076 | 0.1256719
19.2877 | 25.1957 | 25.98437 | 25.37544 | -0.7886742 | 0.4831612 | 0.1257681
19.2977 | 25.2018 | 25.97853 | 25.36895 | -0.7767334 | 0.4837164 | 0.1258645
19.3077 | 25.2251 | 25.97268 | 25.36245 | -0.7475798 | 0.4842728 | 0.125961
19.3177 | 25.1883 | 25.96681 | 25.35593 | -0.7785137 | 0.4848303 | 0.1260577
19.3277 | 25.1833 | 25.96093 | 25.34939 | -0.7776347 | 0.4853889 | 0.1261545
19.3377 | 25.1509 | 25.95504 | 25.34284 | -0.8041431 | 0.4859487 | 0.1262514
19.34769 | 25.1251 | 25.94914 | 25.33629 | -0.8240447 | 0.486509 | 0.1263483
19.35769 | 25.127 | 25.94323 | 25.32971 | -0.8162276 | 0.487071 | 0.1264454
19.36769 | 25.1022 | 25.9373 | 25.32312 | -0.8350979 | 0.4876342 | 0.1265427
19.37769 | 25.1081 | 25.93136 | 25.31652 | -0.8232554 | 0.4881985 | 0.12664
19.38769 | 25.1158 | 25.9254 | 25.3099 | -0.8096001 | 0.488764 | 0.1267375
19.39769 | 25.0997 | 25.91943 | 25.30327 | -0.8197321 | 0.4893306 | 0.1268351
19.40768 | 25.1043 | 25.91346 | 25.29663 | -0.8091574 | 0.4898978 | 0.1269328
19.41768 | 25.0825 | 25.90746 | 25.28997 | -0.824964 | 0.4904667 | 0.1270307
19.42768 | 25.0653 | 25.90146 | 25.28329 | -0.8361577 | 0.4910368 | 0.1271286
19.43768 | 25.0176 | 25.89544 | 25.2766 | -0.8778388 | 0.491608 | 0.1272267
19.44768 | 25.0219 | 25.88941 | 25.2699 | -0.867507 | 0.4921804 | 0.127325
19.45768 | 25.0136 | 25.88336 | 25.26319 | -0.8697625 | 0.492754 | 0.1274233
19.46767 | 24.9833 | 25.87731 | 25.25646 | -0.8940112 | 0.4933281 | 0.1275217
19.47767 | 24.9718 | 25.87124 | 25.24972 | -0.8994413 | 0.4939041 | 0.1276203
19.48767 | 25.0014 | 25.86516 | 25.24296 | -0.8637584 | 0.4944811 | 0.127719
19.49767 | 24.9906 | 25.85906 | 25.23619 | -0.8684628 | 0.4950594 | 0.1278178
19.50767 | 24.9767 | 25.85295 | 25.2294 | -0.8762544 | 0.4956388 | 0.1279168
19.51766 | 24.9588 | 25.84684 | 25.2226 | -0.8880394 | 0.4962189 | 0.1280158
19.52766 | 24.9339 | 25.84071 | 25.21579 | -0.9068054 | 0.4968007 | 0.128115
19.53766 | 24.905 | 25.83456 | 25.20896 | -0.9295587 | 0.4973837 | 0.1282143
19.54766 | 24.9061 | 25.8284 | 25.20212 | -0.9222991 | 0.4979679 | 0.1283138
19.55766 | 24.8958 | 25.82223 | 25.19526 | -0.9264268 | 0.4985533 | 0.1284134
19.56766 | 24.8966 | 25.81604 | 25.18839 | -0.9194416 | 0.4991399 | 0.1285131
19.57765 | 24.8745 | 25.80985 | 25.18151 | -0.9353498 | 0.499727 | 0.1286128
19.58765 | 24.9033 | 25.80364 | 25.17461 | -0.9003391 | 0.5003161 | 0.1287127
19.59765 | 24.894 | 25.79742 | 25.1677 | -0.9034156 | 0.5009063 | 0.1288128
19.60765 | 24.8744 | 25.79118 | 25.16077 | -0.9167793 | 0.5014977 | 0.128913
19.61765 | 24.8558 | 25.78493 | 25.15383 | -0.9291301 | 0.5020903 | 0.1290134
19.62765 | 24.8202 | 25.77867 | 25.14687 | -0.9584682 | 0.5026842 | 0.1291138
19.63764 | 24.8467 | 25.7724 | 25.13991 | -0.9256997 | 0.5032787 | 0.1292143
19.64764 | 24.8235 | 25.76611 | 25.13292 | -0.9426121 | 0.503875 | 0.129315
19.65764 | 24.7924 | 25.75981 | 25.12592 | -0.9674118 | 0.5044725 | 0.1294158
19.66764 | 24.8163 | 25.7535 | 25.11891 | -0.9371987 | 0.5050713 | 0.1295168
19.67764 | 24.8001 | 25.74717 | 25.11188 | -0.9470727 | 0.5056713 | 0.1296179
19.68764 | 24.855 | 25.74083 | 25.10484 | -0.8858339 | 0.5062726 | 0.1297191
19.69763 | 24.8194 | 25.73449 | 25.09779 | -0.9150886 | 0.5068744 | 0.1298204
19.70763 | 24.8067 | 25.72812 | 25.09072 | -0.9214242 | 0.5074781 | 0.1299218
19.71763 | 24.7714 | 25.72175 | 25.08364 | -0.9503471 | 0.5080831 | 0.1300234
19.72763 | 24.781 | 25.71536 | 25.07654 | -0.9343571 | 0.5086893 | 0.1301251
19.73763 | 24.773 | 25.70895 | 25.06943 | -0.9359543 | 0.5092968 | 0.130227
19.74763 | 24.7589 | 25.70254 | 25.0623 | -0.9436387 | 0.5099055 | 0.130329
19.75762 | 24.7403 | 25.69612 | 25.05517 | -0.9558167 | 0.5105149 | 0.130431
19.76762 | 24.7424 | 25.68968 | 25.04802 | -0.9472755 | 0.5111262 | 0.1305332
19.77762 | 24.7505 | 25.68322 | 25.04085 | -0.9327215 | 0.5117387 | 0.1306356
19.78762 | 24.748 | 25.67675 | 25.03366 | -0.9287547 | 0.5123525 | 0.1307381
19.79762 | 24.7348 | 25.67028 | 25.02647 | -0.9354751 | 0.5129676 | 0.1308407
19.80762 | 24.7097 | 25.66378 | 25.01926 | -0.9540828 | 0.513584 | 0.1309435
19.81761 | 24.6752 | 25.65728 | 25.01204 | -0.9820841 | 0.5142009 | 0.1310463
19.82761 | 24.6845 | 25.65077 | 25.0048 | -0.966266 | 0.5148198 | 0.1311493
19.83761 | 24.6726 | 25.64424 | 24.99754 | -0.9716354 | 0.5154401 | 0.1312524
19.84761 | 24.6579 | 25.63769 | 24.99027 | -0.9797919 | 0.5160616 | 0.1313557
19.85761 | 24.6721 | 25.63114 | 24.98299 | -0.9590356 | 0.5166844 | 0.1314591
19.8676 | 24.667 | 25.62457 | 24.9757 | -0.9575731 | 0.5173079 | 0.1315626
19.8776 | 24.655 | 25.61799 | 24.96839 | -0.9629913 | 0.5179333 | 0.1316662
19.8876 | 24.6497 | 25.6114 | 24.96107 | -0.9616967 | 0.51856 | 0.13177
19.8976 | 24.635 | 25.60479 | 24.95373 | -0.9697893 | 0.519188 | 0.131874
19.9076 | 24.598 | 25.59817 | 24.94637 | -1.000169 | 0.5198173 | 0.131978
19.9176 | 24.5886 | 25.59154 | 24.93901 | -1.002936 | 0.520448 | 0.1320822
19.92759 | 24.5913 | 25.5849 | 24.93163 | -0.9935973 | 0.5210793 | 0.1321865
19.93759 | 24.5877 | 25.57824 | 24.92424 | -0.9905389 | 0.5217126 | 0.1322909
19.94759 | 24.5366 | 25.57157 | 24.91683 | -1.034968 | 0.5223472 | 0.1323955
19.95759 | 24.5529 | 25.56488 | 24.9094 | -1.011984 | 0.5229832 | 0.1325003
19.96759 | 24.5679 | 25.55819 | 24.90196 | -0.9902873 | 0.5236205 | 0.1326051
19.97759 | 24.5616 | 25.55148 | 24.89451 | -0.989878 | 0.5242592 | 0.1327101
19.98758 | 24.5445 | 25.54476 | 24.88705 | -1.000263 | 0.5248985 | 0.1328151
19.99758 | 24.5408 | 25.53803 | 24.87957 | -0.9972279 | 0.5255398 | 0.1329204
20.00758 | 24.5081 | 25.53128 | 24.87207 | -1.02318 | 0.5261824 | 0.1330258
20.01758 | 24.5163 | 25.52452 | 24.86456 | -1.00822 | 0.5268265 | 0.1331313
20.02758 | 24.514 | 25.51775 | 24.85704 | -1.003747 | 0.5274719 | 0.133237
20.03758 | 24.4991 | 25.51096 | 24.8495 | -1.011862 | 0.5281186 | 0.1333428
20.04757 | 24.4797 | 25.50417 | 24.84196 | -1.02447 | 0.5287661 | 0.1334487
20.05757 | 24.487 | 25.49736 | 24.83439 | -1.010359 | 0.5294156 | 0.1335547
20.06757 | 24.4855 | 25.49054 | 24.82681 | -1.005036 | 0.5300664 | 0.1336609
20.07757 | 24.4891 | 25.4837 | 24.81921 | -0.9945994 | 0.5307187 | 0.1337673
20.08757 | 24.4767 | 25.47685 | 24.8116 | -1.00015 | 0.5313723 | 0.1338738
20.09757 | 24.4386 | 25.46999 | 24.80398 | -1.031389 | 0.5320273 | 0.1339804
20.10756 | 24.4576 | 25.46312 | 24.79635 | -1.005521 | 0.5326831 | 0.1340871
20.11756 | 24.4483 | 25.45623 | 24.7887 | -1.007935 | 0.5333409 | 0.134194
20.12756 | 24.4532 | 25.44933 | 24.78103 | -0.996135 | 0.5340001 | 0.134301
20.13756 | 24.446 | 25.44242 | 24.77335 | -0.9964227 | 0.5346606 | 0.1344081
20.14756 | 24.4651 | 25.4355 | 24.76566 | -0.970398 | 0.5353226 | 0.1345154
20.15756 | 24.452 | 25.42856 | 24.75795 | -0.9765606 | 0.535986 | 0.1346229
20.16755 | 24.4698 | 25.42162 | 24.75024 | -0.9518175 | 0.5366502 | 0.1347304
20.17755 | 24.4588 | 25.41465 | 24.7425 | -0.9558549 | 0.5373165 | 0.1348381
20.18755 | 24.429 | 25.40768 | 24.73475 | -0.9786797 | 0.5379841 | 0.134946
20.19755 | 24.43 | 25.40069 | 24.72698 | -0.9706919 | 0.5386532 | 0.135054
20.20755 | 24.4319 | 25.39369 | 24.71921 | -0.9617915 | 0.5393237 | 0.1351621
20.21755 | 24.4332 | 25.38668 | 24.71141 | -0.9534786 | 0.5399956 | 0.1352704
20.22754 | 24.4037 | 25.37966 | 24.70361 | -0.9759602 | 0.5406684 | 0.1353787
20.23754 | 24.4266 | 25.37262 | 24.69579 | -0.9460222 | 0.5413432 | 0.1354872
20.24754 | 24.4143 | 25.36557 | 24.68796 | -0.9512716 | 0.5420195 | 0.1355959
20.25754 | 24.4077 | 25.35851 | 24.68011 | -0.9508085 | 0.5426972 | 0.1357048
20.26754 | 24.413 | 25.35143 | 24.67224 | -0.9384329 | 0.5433764 | 0.1358137
20.27753 | 24.4067 | 25.34435 | 24.66437 | -0.9376519 | 0.5440563 | 0.1359228
20.28753 | 24.3796 | 25.33725 | 24.65648 | -0.9576513 | 0.5447385 | 0.136032
20.29753 | 24.3648 | 25.33014 | 24.64857 | -0.9653382 | 0.545422 | 0.1361414
20.30753 | 24.3737 | 25.32301 | 24.64065 | -0.9493127 | 0.5461071 | 0.136251
20.31753 | 24.3623 | 25.31587 | 24.63272 | -0.9535746 | 0.5467936 | 0.1363606
20.32753 | 24.3524 | 25.30872 | 24.62477 | -0.9563241 | 0.5474816 | 0.1364705
20.33752 | 24.3493 | 25.30157 | 24.61682 | -0.9522683 | 0.5481704 | 0.1365803
20.34752 | 24.3479 | 25.29439 | 24.60884 | -0.9464929 | 0.5488614 | 0.1366904
20.35752 | 24.3684 | 25.28721 | 24.60085 | -0.9188051 | 0.5495539 | 0.1368007
20.36752 | 24.3303 | 25.28 | 24.59285 | -0.9497049 | 0.5502479 | 0.1369111
20.37752 | 24.3088 | 25.27279 | 24.58483 | -0.9639923 | 0.5509433 | 0.1370216
20.38752 | 24.3042 | 25.26557 | 24.57679 | -0.9613673 | 0.5516403 | 0.1371323
20.39751 | 24.298 | 25.25834 | 24.56876 | -0.9603371 | 0.5523381 | 0.137243
20.40751 | 24.285 | 25.25109 | 24.5607 | -0.9660873 | 0.5530381 | 0.137354
20.41751 | 24.2698 | 25.24383 | 24.55262 | -0.9740252 | 0.5537397 | 0.1374651
20.42751 | 24.2721 | 25.23655 | 24.54453 | -0.9644507 | 0.5544428 | 0.1375764
20.43751 | 24.2563 | 25.22926 | 24.53643 | -0.9729639 | 0.5551473 | 0.1376878
20.44751 | 24.2559 | 25.22196 | 24.52831 | -0.9660647 | 0.5558534 | 0.1377994
20.4575 | 24.2586 | 25.21466 | 24.52019 | -0.9560606 | 0.5565604 | 0.1379109
20.4675 | 24.2109 | 25.20734 | 24.51204 | -0.9964369 | 0.5572696 | 0.1380228
20.4775 | 24.2237 | 25.2 | 24.50389 | -0.9763008 | 0.5579803 | 0.1381348
20.4875 | 24.2046 | 25.19265 | 24.49571 | -0.9880525 | 0.5586927 | 0.1382469
20.4975 | 24.1755 | 25.18529 | 24.48753 | -1.009792 | 0.5594065 | 0.1383592
20.5075 | 24.1869 | 25.17792 | 24.47933 | -0.9910191 | 0.560122 | 0.1384716
20.51749 | 24.187 | 25.17054 | 24.47112 | -0.9835415 | 0.5608383 | 0.1385841
20.52749 | 24.1714 | 25.16314 | 24.46289 | -0.9917442 | 0.5615568 | 0.1386968
20.53749 | 24.1523 | 25.15573 | 24.45465 | -1.003435 | 0.562277 | 0.1388097
20.54749 | 24.1686 | 25.14831 | 24.44639 | -0.979713 | 0.5629987 | 0.1389227
20.55749 | 24.1329 | 25.14088 | 24.43812 | -1.007979 | 0.563722 | 0.1390359
20.56749 | 24.1388 | 25.13343 | 24.42984 | -0.9946331 | 0.5644469 | 0.1391492
20.57748 | 24.1269 | 25.12598 | 24.42155 | -0.9990824 | 0.5651727 | 0.1392626
20.58748 | 24.0991 | 25.11851 | 24.41324 | -1.019412 | 0.5659008 | 0.1393762
20.59748 | 24.0965 | 25.11103 | 24.40491 | -1.01453 | 0.5666305 | 0.1394899
20.60748 | 24.0926 | 25.10354 | 24.39657 | -1.010935 | 0.5673618 | 0.1396039
20.61748 | 24.0859 | 25.09603 | 24.38822 | -1.010128 | 0.5680948 | 0.1397179
20.62748 | 24.0712 | 25.08851 | 24.37985 | -1.01731 | 0.5688293 | 0.1398321
20.63747 | 24.0785 | 25.08099 | 24.37148 | -1.002486 | 0.5695647 | 0.1399464
20.64747 | 24.085 | 25.07344 | 24.36308 | -0.9884435 | 0.5703026 | 0.1400609
20.65747 | 24.043 | 25.06589 | 24.35467 | -1.022889 | 0.571042 | 0.1401756
20.66747 | 24.0466 | 25.05832 | 24.34625 | -1.011722 | 0.5717831 | 0.1402904
20.67747 | 24.0377 | 25.05074 | 24.33781 | -1.013043 | 0.5725258 | 0.1404053
20.68746 | 24.0245 | 25.04316 | 24.32937 | -1.018659 | 0.5732693 | 0.1405204
20.69746 | 24.019 | 25.03556 | 24.32091 | -1.016556 | 0.5740153 | 0.1406356
20.70746 | 24.0236 | 25.02794 | 24.31243 | -1.004342 | 0.5747631 | 0.140751
20.71746 | 24.0038 | 25.02031 | 24.30394 | -1.016515 | 0.5755125 | 0.1408666
20.72746 | 24.0134 | 25.01268 | 24.29543 | -0.9992758 | 0.5762634 | 0.1409824
20.73746 | 24.0155 | 25.00503 | 24.28691 | -0.9895252 | 0.5770161 | 0.1410982
20.74745 | 23.9782 | 24.99737 | 24.27839 | -1.01917 | 0.5777697 | 0.1412141
20.75745 | 24.0022 | 24.9897 | 24.26984 | -0.9874957 | 0.5785258 | 0.1413303
20.76745 | 23.9945 | 24.98201 | 24.26128 | -0.9875095 | 0.5792836 | 0.1414467
20.77745 | 23.9742 | 24.97431 | 24.25271 | -1.000111 | 0.5800431 | 0.1415632
20.78745 | 23.9929 | 24.9666 | 24.24412 | -0.9737013 | 0.5808042 | 0.1416798
20.79745 | 23.9707 | 24.95888 | 24.23552 | -0.9881795 | 0.5815671 | 0.1417967
20.80744 | 23.9811 | 24.95115 | 24.22691 | -0.9700536 | 0.5823309 | 0.1419135
20.81744 | 23.9672 | 24.94341 | 24.21828 | -0.9762081 | 0.5830971 | 0.1420306
20.82744 | 23.9681 | 24.93565 | 24.20964 | -0.967551 | 0.5838651 | 0.1421479
20.83744 | 23.9595 | 24.92788 | 24.20098 | -0.9683821 | 0.5846349 | 0.1422653
20.84744 | 23.9522 | 24.9201 | 24.19231 | -0.9679015 | 0.5854064 | 0.1423829
20.85744 | 23.9567 | 24.91231 | 24.18363 | -0.9556091 | 0.5861796 | 0.1425006
20.86743 | 23.955 | 24.90451 | 24.17494 | -0.9495128 | 0.5869538 | 0.1426184
20.87743 | 23.9452 | 24.8967 | 24.16623 | -0.9514971 | 0.5877305 | 0.1427365
20.88743 | 23.9576 | 24.88887 | 24.15751 | -0.9312696 | 0.5885089 | 0.1428547
20.89743 | 23.9363 | 24.88103 | 24.14877 | -0.9447306 | 0.5892892 | 0.142973
20.90743 | 23.9366 | 24.87318 | 24.14002 | -0.93658 | 0.5900712 | 0.1430916
20.91743 | 23.9341 | 24.86532 | 24.13125 | -0.9312177 | 0.5908549 | 0.1432103
20.92742 | 23.9328 | 24.85745 | 24.12248 | -0.9246517 | 0.5916397 | 0.143329
20.93742 | 23.9207 | 24.84957 | 24.11369 | -0.9288663 | 0.592427 | 0.143448
20.94742 | 23.9107 | 24.84167 | 24.10489 | -0.9309693 | 0.5932162 | 0.1435671
20.95742 | 23.9097 | 24.83376 | 24.09607 | -0.9240608 | 0.5940071 | 0.1436865
20.96742 | 23.9196 | 24.82584 | 24.08724 | -0.9062408 | 0.5947998 | 0.143806
20.97742 | 23.903 | 24.81791 | 24.07839 | -0.9149093 | 0.5955943 | 0.1439256
20.98741 | 23.8958 | 24.80997 | 24.06954 | -0.9141742 | 0.5963898 | 0.1440453
20.99741 | 23.9002 | 24.80202 | 24.06067 | -0.9018198 | 0.5971879 | 0.1441652
21.00741 | 23.8808 | 24.79405 | 24.05178 | -0.9132539 | 0.5979879 | 0.1442853
21.01741 | 23.8761 | 24.78608 | 24.04288 | -0.9099767 | 0.5987897 | 0.1444056
21.02741 | 23.8685 | 24.77809 | 24.03397 | -0.9095881 | 0.5995934 | 0.1445261
21.03741 | 23.8617 | 24.77009 | 24.02504 | -0.908388 | 0.6003989 | 0.1446467
21.0474 | 23.8535 | 24.76208 | 24.01611 | -0.9085846 | 0.6012054 | 0.1447674
21.0574 | 23.8486 | 24.75406 | 24.00716 | -0.9054618 | 0.6020145 | 0.1448883
21.0674 | 23.8459 | 24.74603 | 23.99819 | -0.9001278 | 0.6028256 | 0.1450094
21.0774 | 23.8268 | 24.73798 | 23.98921 | -0.9111824 | 0.6036385 | 0.1451306
21.0874 | 23.827 | 24.72993 | 23.98022 | -0.9029258 | 0.6044533 | 0.145252
21.09739 | 23.8211 | 24.72187 | 23.97122 | -0.900766 | 0.6052691 | 0.1453735
21.10739 | 23.8014 | 24.71379 | 23.9622 | -0.9123869 | 0.6060877 | 0.1454953
21.11739 | 23.8044 | 24.7057 | 23.95317 | -0.9012966 | 0.6069081 | 0.1456172
21.12739 | 23.8014 | 24.69759 | 23.94413 | -0.896195 | 0.6077303 | 0.1457393
21.13739 | 23.7934 | 24.68948 | 23.93507 | -0.8960823 | 0.6085546 | 0.1458615
21.14739 | 23.7802 | 24.68136 | 23.92599 | -0.9011585 | 0.6093807 | 0.1459839
21.15738 | 23.7682 | 24.67323 | 23.91692 | -0.9050316 | 0.6102079 | 0.1461063
21.16738 | 23.7809 | 24.66509 | 23.90782 | -0.8841857 | 0.6110379 | 0.1462291
21.17738 | 23.755 | 24.65693 | 23.89871 | -0.9019285 | 0.6118698 | 0.146352
21.18738 | 23.7405 | 24.64876 | 23.88958 | -0.9082602 | 0.6127035 | 0.146475
21.19738 | 23.7347 | 24.64058 | 23.88044 | -0.9058809 | 0.6135392 | 0.1465983
21.20738 | 23.7447 | 24.63239 | 23.87129 | -0.8876907 | 0.614377 | 0.1467217
21.21737 | 23.7225 | 24.6242 | 23.86214 | -0.9016976 | 0.6152158 | 0.1468451
21.22737 | 23.7132 | 24.61599 | 23.85296 | -0.9027854 | 0.6160574 | 0.1469688
21.23737 | 23.7189 | 24.60776 | 23.84377 | -0.8888622 | 0.616901 | 0.1470928
21.24737 | 23.7057 | 24.59953 | 23.83456 | -0.8938281 | 0.6177466 | 0.1472168
21.25737 | 23.6978 | 24.59128 | 23.82535 | -0.893483 | 0.618594 | 0.147341
21.26737 | 23.6894 | 24.58303 | 23.81612 | -0.8936271 | 0.6194435 | 0.1474655
21.27736 | 23.6868 | 24.57477 | 23.80688 | -0.8879686 | 0.6202942 | 0.1475899
21.28736 | 23.6635 | 24.56649 | 23.79763 | -0.902991 | 0.6211477 | 0.1477147
21.29736 | 23.6533 | 24.5582 | 23.78836 | -0.9049026 | 0.6220033 | 0.1478396
21.30736 | 23.6631 | 24.5499 | 23.77908 | -0.8868033 | 0.6228607 | 0.1479647
21.31736 | 23.6577 | 24.54159 | 23.76978 | -0.8838934 | 0.6237202 | 0.14809
21.32736 | 23.6361 | 24.53327 | 23.76048 | -0.8971725 | 0.6245817 | 0.1482153
21.33735 | 23.6465 | 24.52495 | 23.75116 | -0.8784495 | 0.6254445 | 0.1483409
21.34735 | 23.6391 | 24.51661 | 23.74183 | -0.8775073 | 0.6263101 | 0.1484666
21.35735 | 23.6248 | 24.50825 | 23.73248 | -0.8834545 | 0.6271778 | 0.1485926
21.36735 | 23.6182 | 24.49989 | 23.72312 | -0.881691 | 0.6280475 | 0.1487187
21.37735 | 23.6002 | 24.49152 | 23.71375 | -0.8913169 | 0.6289192 | 0.1488449
21.38735 | 23.6076 | 24.48313 | 23.70437 | -0.8755321 | 0.629793 | 0.1489714
21.39734 | 23.5997 | 24.47475 | 23.69498 | -0.8750452 | 0.6306681 | 0.1490979
21.40734 | 23.5887 | 24.46634 | 23.68557 | -0.8776394 | 0.631546 | 0.1492247
21.41734 | 23.5865 | 24.45792 | 23.67615 | -0.871423 | 0.6324261 | 0.1493517
21.42734 | 23.5961 | 24.4495 | 23.66671 | -0.8533961 | 0.6333083 | 0.1494789
21.43734 | 23.5644 | 24.44106 | 23.65726 | -0.8766587 | 0.6341925 | 0.1496062
21.44734 | 23.5731 | 24.43261 | 23.6478 | -0.8595109 | 0.6350788 | 0.1497337
21.45733 | 23.562 | 24.42416 | 23.63833 | -0.8621611 | 0.6359665 | 0.1498612
21.46733 | 23.5603 | 24.41569 | 23.62885 | -0.8553924 | 0.636857 | 0.1499891
21.47733 | 23.5562 | 24.40721 | 23.61935 | -0.8510134 | 0.6377497 | 0.1501171
21.48733 | 23.5342 | 24.39872 | 23.60983 | -0.864524 | 0.6386446 | 0.1502453
21.49733 | 23.554 | 24.39022 | 23.60031 | -0.8362242 | 0.6395416 | 0.1503737
21.50732 | 23.5482 | 24.38172 | 23.59078 | -0.8335228 | 0.6404399 | 0.1505021
21.51732 | 23.5347 | 24.3732 | 23.58123 | -0.8385024 | 0.6413411 | 0.1506308
21.52732 | 23.5334 | 24.36467 | 23.57167 | -0.8312718 | 0.6422446 | 0.1507598
21.53732 | 23.5196 | 24.35613 | 23.56209 | -0.836531 | 0.6431502 | 0.1508888
21.54732 | 23.5272 | 24.34758 | 23.5525 | -0.8203801 | 0.644058 | 0.1510181
21.55732 | 23.5108 | 24.33902 | 23.5429 | -0.8282189 | 0.644968 | 0.1511476
21.56731 | 23.4911 | 24.33046 | 23.5333 | -0.8393561 | 0.6458793 | 0.1512771
21.57731 | 23.4918 | 24.32187 | 23.52367 | -0.8300747 | 0.6467937 | 0.1514069
21.58731 | 23.5087 | 24.31328 | 23.51404 | -0.8045831 | 0.6477102 | 0.1515368
21.59731 | 23.4842 | 24.30468 | 23.50439 | -0.8204815 | 0.648629 | 0.151667
21.60731 | 23.4781 | 24.29607 | 23.49472 | -0.8179698 | 0.64955 | 0.1517973
21.61731 | 23.4839 | 24.28745 | 23.48505 | -0.8035481 | 0.6504733 | 0.1519279
21.6273 | 23.4614 | 24.27883 | 23.47537 | -0.8174251 | 0.6513979 | 0.1520584
21.6373 | 23.4795 | 24.27018 | 23.46567 | -0.7906834 | 0.6523256 | 0.1521893
21.6473 | 23.4503 | 24.26153 | 23.45596 | -0.8112318 | 0.6532556 | 0.1523204
21.6573 | 23.4328 | 24.25287 | 23.44623 | -0.8200703 | 0.6541878 | 0.1524516
21.6673 | 23.4394 | 24.2442 | 23.43649 | -0.804799 | 0.6551223 | 0.152583
21.6773 | 23.4467 | 24.23552 | 23.42674 | -0.7888178 | 0.6560591 | 0.1527147
21.68729 | 23.4198 | 24.22684 | 23.41699 | -0.8070354 | 0.6569973 | 0.1528463
21.69729 | 23.4331 | 24.21813 | 23.40722 | -0.7850346 | 0.6579387 | 0.1529783
21.70729 | 23.416 | 24.20942 | 23.39743 | -0.7934239 | 0.6588823 | 0.1531104
21.71729 | 23.4112 | 24.2007 | 23.38763 | -0.7895036 | 0.6598283 | 0.1532428
21.72729 | 23.3964 | 24.19197 | 23.37782 | -0.7955735 | 0.6607765 | 0.1533753
21.73729 | 23.3915 | 24.18323 | 23.368 | -0.7917337 | 0.6617272 | 0.153508
21.74728 | 23.3799 | 24.17449 | 23.35817 | -0.7945931 | 0.6626792 | 0.1536408
21.75728 | 23.3663 | 24.16573 | 23.34833 | -0.799434 | 0.6636345 | 0.1537739
21.76728 | 23.369 | 24.15697 | 23.33847 | -0.7879653 | 0.6645921 | 0.1539071
21.77728 | 23.3554 | 24.14819 | 23.32859 | -0.7927871 | 0.6655521 | 0.1540406
21.78728 | 23.3587 | 24.1394 | 23.31871 | -0.7806993 | 0.6665144 | 0.1541742
21.79728 | 23.3372 | 24.1306 | 23.30881 | -0.7934019 | 0.6674791 | 0.154308
21.80727 | 23.3384 | 24.1218 | 23.29892 | -0.783404 | 0.6684453 | 0.1544419
21.81727 | 23.3367 | 24.11299 | 23.289 | -0.7762877 | 0.6694148 | 0.1545761
21.82727 | 23.3085 | 24.10416 | 23.27906 | -0.7956621 | 0.6703867 | 0.1547105
21.83727 | 23.3131 | 24.09533 | 23.26912 | -0.782227 | 0.671361 | 0.1548451
21.84727 | 23.3029 | 24.08648 | 23.25916 | -0.7835825 | 0.6723377 | 0.1549798
21.85726 | 23.296 | 24.07764 | 23.24921 | -0.7816375 | 0.6733158 | 0.1551146
21.86726 | 23.2783 | 24.06877 | 23.23923 | -0.7904743 | 0.6742972 | 0.1552498
21.87726 | 23.289 | 24.0599 | 23.22924 | -0.7709021 | 0.6752814 | 0.1553851
21.88726 | 23.282 | 24.05102 | 23.21923 | -0.7690204 | 0.6762678 | 0.1555206
21.89726 | 23.2749 | 24.04213 | 23.20922 | -0.7672295 | 0.6772568 | 0.1556563
21.90726 | 23.2623 | 24.03323 | 23.19919 | -0.7709294 | 0.678248 | 0.1557922
21.91725 | 23.267 | 24.02433 | 23.18916 | -0.7573291 | 0.6792409 | 0.1559282
21.92725 | 23.2497 | 24.01541 | 23.17911 | -0.7657106 | 0.6802371 | 0.1560645
21.93725 | 23.2497 | 24.00648 | 23.16905 | -0.7567832 | 0.681236 | 0.156201
21.94725 | 23.2319 | 23.99755 | 23.15897 | -0.7656468 | 0.6822375 | 0.1563376
21.95725 | 23.234 | 23.9886 | 23.14889 | -0.7546012 | 0.6832413 | 0.1564745
21.96725 | 23.235 | 23.97965 | 23.13879 | -0.7446465 | 0.6842475 | 0.1566115
21.97724 | 23.2318 | 23.97069 | 23.12869 | -0.7388919 | 0.6852555 | 0.1567486
21.98724 | 23.2216 | 23.96172 | 23.11857 | -0.7401192 | 0.6862667 | 0.1568861
21.99724 | 23.2271 | 23.95274 | 23.10843 | -0.7256378 | 0.6872807 | 0.1570237
22.00724 | 23.2155 | 23.94375 | 23.09829 | -0.7282475 | 0.6882972 | 0.1571615
22.01724 | 23.2066 | 23.93475 | 23.08813 | -0.7281484 | 0.6893164 | 0.1572995
22.02724 | 23.1908 | 23.92574 | 23.07796 | -0.7349404 | 0.6903381 | 0.1574378
22.03723 | 23.1918 | 23.91673 | 23.0678 | -0.7249325 | 0.6913612 | 0.157576
22.04723 | 23.1892 | 23.90771 | 23.0576 | -0.718507 | 0.692388 | 0.1577146
22.05723 | 23.1736 | 23.89867 | 23.0474 | -0.7250726 | 0.6934173 | 0.1578534
22.06723 | 23.1824 | 23.88963 | 23.03719 | -0.7072296 | 0.6944493 | 0.1579924
22.07723 | 23.1854 | 23.88058 | 23.02696 | -0.6951779 | 0.695484 | 0.1581316
22.08723 | 23.1693 | 23.87152 | 23.01673 | -0.7022176 | 0.6965213 | 0.158271
22.09722 | 23.1518 | 23.86246 | 23.00649 | -0.7106578 | 0.6975602 | 0.1584105
22.10722 | 23.1498 | 23.85338 | 22.99623 | -0.7035803 | 0.6986027 | 0.1585503
22.11722 | 23.1511 | 23.84429 | 22.98596 | -0.6931942 | 0.6996479 | 0.1586902
22.12722 | 23.1192 | 23.8352 | 22.97567 | -0.7159997 | 0.7006958 | 0.1588304
22.13722 | 23.1283 | 23.8261 | 22.96538 | -0.6977967 | 0.7017463 | 0.1589708
22.14722 | 23.1211 | 23.81699 | 22.95507 | -0.6958852 | 0.7027996 | 0.1591114
22.15721 | 23.1298 | 23.80787 | 22.94477 | -0.6780745 | 0.7038545 | 0.159252
22.16721 | 23.1082 | 23.79875 | 22.93444 | -0.6905463 | 0.7049132 | 0.159393
22.17721 | 23.0887 | 23.78961 | 22.9241 | -0.7009097 | 0.7059745 | 0.1595342
22.18721 | 23.091 | 23.78046 | 22.91375 | -0.6894648 | 0.7070386 | 0.1596756
22.19721 | 23.1059 | 23.77131 | 22.90339 | -0.6654116 | 0.7081054 | 0.1598172
22.20721 | 23.079 | 23.76215 | 22.89302 | -0.6831502 | 0.709175 | 0.159959
22.2172 | 23.0586 | 23.75299 | 22.88264 | -0.6943897 | 0.7102462 | 0.1601008
22.2272 | 23.0695 | 23.74381 | 22.87225 | -0.674312 | 0.7113213 | 0.160243
22.2372 | 23.0601 | 23.73463 | 22.86184 | -0.674526 | 0.7123991 | 0.1603854
22.2472 | 23.0639 | 23.72543 | 22.85142 | -0.6615319 | 0.7134797 | 0.160528
22.2572 | 23.0516 | 23.71623 | 22.841 | -0.6646298 | 0.7145632 | 0.1606708
22.26719 | 23.0511 | 23.70703 | 22.83057 | -0.6559289 | 0.7156484 | 0.1608137
22.27719 | 23.0447 | 23.69781 | 22.82012 | -0.6531106 | 0.7167374 | 0.1609569
22.28719 | 23.0349 | 23.68858 | 22.80965 | -0.6536844 | 0.7178292 | 0.1611003
22.29719 | 23.0247 | 23.67935 | 22.79918 | -0.6546504 | 0.718924 | 0.1612439
22.30719 | 23.0215 | 23.67011 | 22.7887 | -0.6486084 | 0.7200216 | 0.1613878
22.31719 | 23.0244 | 23.66086 | 22.7782 | -0.6364584 | 0.7211219 | 0.1615318
22.32718 | 23.0172 | 23.65161 | 22.76771 | -0.6344099 | 0.722224 | 0.1616759
22.33718 | 23.0233 | 23.64234 | 22.75719 | -0.6190445 | 0.7233303 | 0.1618204
22.34718 | 23.0154 | 23.63307 | 22.74667 | -0.6176712 | 0.7244393 | 0.161965
22.35718 | 23.01 | 23.62379 | 22.73613 | -0.6137901 | 0.7255513 | 0.1621099
22.36718 | 23.0031 | 23.6145 | 22.72558 | -0.6114013 | 0.7266661 | 0.162255
22.37718 | 22.995 | 23.60521 | 22.71502 | -0.610205 | 0.7277839 | 0.1624002
22.38717 | 23.0071 | 23.59591 | 22.70446 | -0.5888102 | 0.7289034 | 0.1625455
22.39717 | 22.9824 | 23.5866 | 22.69388 | -0.6041986 | 0.7300271 | 0.1626912
22.40717 | 22.9783 | 23.57728 | 22.68329 | -0.5989794 | 0.7311536 | 0.1628372
22.41717 | 22.9823 | 23.56795 | 22.67269 | -0.5856529 | 0.7322834 | 0.1629833
22.42717 | 22.9728 | 23.55862 | 22.66207 | -0.5858186 | 0.7334159 | 0.1631296
22.43717 | 22.9742 | 23.54928 | 22.65145 | -0.575077 | 0.7345514 | 0.1632762
22.44716 | 22.978 | 23.53994 | 22.64083 | -0.5619373 | 0.7356889 | 0.1634228
22.45716 | 22.962 | 23.53058 | 22.63018 | -0.5685809 | 0.7368304 | 0.1635697
22.46716 | 22.9488 | 23.52122 | 22.61953 | -0.5724171 | 0.7379749 | 0.1637169
22.47716 | 22.9515 | 23.51185 | 22.60886 | -0.560346 | 0.7391225 | 0.1638643
22.48716 | 22.9197 | 23.50247 | 22.59818 | -0.5827678 | 0.7402733 | 0.1640119
22.49716 | 22.936 | 23.49308 | 22.5875 | -0.5570821 | 0.7414269 | 0.1641597
22.50715 | 22.9274 | 23.4837 | 22.57681 | -0.5562987 | 0.7425825 | 0.1643076
22.51715 | 22.9255 | 23.4743 | 22.5661 | -0.5487988 | 0.7437423 | 0.1644559
22.52715 | 22.9051 | 23.46489 | 22.55538 | -0.5597917 | 0.7449053 | 0.1646043
22.53715 | 22.9278 | 23.45548 | 22.54465 | -0.5276775 | 0.7460713 | 0.164753
22.54715 | 22.884 | 23.44606 | 22.53391 | -0.5620563 | 0.7472404 | 0.1649019
22.55715 | 22.8961 | 23.43663 | 22.52316 | -0.5405282 | 0.7484127 | 0.165051
22.56714 | 22.8979 | 23.4272 | 22.51242 | -0.5293024 | 0.749587 | 0.1652002
22.57714 | 22.8703 | 23.41776 | 22.50164 | -0.5474603 | 0.7507655 | 0.1653497
22.58714 | 22.8624 | 23.40831 | 22.49086 | -0.5459112 | 0.7519472 | 0.1654995
22.59714 | 22.8598 | 23.39886 | 22.48007 | -0.5390553 | 0.7531321 | 0.1656495
22.60714 | 22.8635 | 23.38939 | 22.46927 | -0.5258926 | 0.7543202 | 0.1657997
22.61714 | 22.8464 | 23.37992 | 22.45846 | -0.5335231 | 0.7555115 | 0.1659501
22.62713 | 22.8433 | 23.37046 | 22.44765 | -0.5271563 | 0.7567048 | 0.1661006
22.63713 | 22.8296 | 23.36097 | 22.43682 | -0.5313733 | 0.7579025 | 0.1662514
22.64713 | 22.8372 | 23.35148 | 22.42598 | -0.5142837 | 0.7591034 | 0.1664026
22.65713 | 22.8153 | 23.34199 | 22.41513 | -0.5266874 | 0.7603076 | 0.1665538
22.66713 | 22.8071 | 23.33248 | 22.40426 | -0.5253845 | 0.7615151 | 0.1667053
22.67712 | 22.79 | 23.32298 | 22.3934 | -0.5329845 | 0.7627246 | 0.1668569
22.68712 | 22.8001 | 23.31347 | 22.38252 | -0.5133686 | 0.7639386 | 0.1670089
22.69712 | 22.7901 | 23.30395 | 22.37163 | -0.5138461 | 0.7651559 | 0.1671611
22.70712 | 22.7942 | 23.29442 | 22.36073 | -0.5002172 | 0.7663765 | 0.1673135
22.71712 | 22.7786 | 23.28488 | 22.34982 | -0.5062819 | 0.7676004 | 0.1674661
22.72712 | 22.772 | 23.27534 | 22.33889 | -0.5033402 | 0.7688277 | 0.167619
22.73711 | 22.7774 | 23.2658 | 22.32797 | -0.4884017 | 0.7700571 | 0.1677719
22.74711 | 22.7532 | 23.25625 | 22.31703 | -0.5030474 | 0.771291 | 0.1679252
22.75711 | 22.7465 | 23.24669 | 22.30608 | -0.5001868 | 0.7725284 | 0.1680787
22.76711 | 22.7589 | 23.23712 | 22.29512 | -0.4782201 | 0.7737691 | 0.1682325
22.77711 | 22.7338 | 23.22755 | 22.28415 | -0.4937471 | 0.7750132 | 0.1683865
22.78711 | 22.7347 | 23.21797 | 22.27317 | -0.483268 | 0.7762607 | 0.1685407
22.7971 | 22.7496 | 23.20839 | 22.26219 | -0.4587925 | 0.7775105 | 0.168695
22.8071 | 22.7314 | 23.1988 | 22.25119 | -0.4674012 | 0.7787649 | 0.1688496
22.8171 | 22.7178 | 23.1892 | 22.24018 | -0.471404 | 0.7800227 | 0.1690045
22.8271 | 22.7226 | 23.1796 | 22.22916 | -0.4570007 | 0.781284 | 0.1691596
22.8371 | 22.714 | 23.16999 | 22.21813 | -0.4559916 | 0.7825489 | 0.169315
22.8471 | 22.7221 | 23.16038 | 22.20709 | -0.4382766 | 0.7838172 | 0.1694705
22.85709 | 22.7133 | 23.15077 | 22.19605 | -0.4374653 | 0.7850877 | 0.1696262
22.86709 | 22.706 | 23.14114 | 22.18499 | -0.4351386 | 0.786363 | 0.1697822
22.87709 | 22.7044 | 23.13151 | 22.17393 | -0.4271061 | 0.7876419 | 0.1699385
22.88709 | 22.7051 | 23.12187 | 22.16285 | -0.4167679 | 0.7889243 | 0.170095
22.89709 | 22.7041 | 23.11222 | 22.15176 | -0.408124 | 0.7902102 | 0.1702517
22.90709 | 22.6979 | 23.10257 | 22.14067 | -0.4046744 | 0.7914998 | 0.1704087
22.91708 | 22.6913 | 23.09293 | 22.12957 | -0.401629 | 0.7927917 | 0.1705657
22.92708 | 22.6898 | 23.08327 | 22.11846 | -0.3934682 | 0.7940884 | 0.1707232
22.93708 | 22.68 | 23.0736 | 22.10733 | -0.3936019 | 0.7953888 | 0.1708808
22.94708 | 22.6776 | 23.06393 | 22.0962 | -0.3863302 | 0.7966927 | 0.1710387
22.95708 | 22.6792 | 23.05425 | 22.08506 | -0.375053 | 0.7980004 | 0.1711969
22.96708 | 22.6763 | 23.04457 | 22.0739 | -0.3682703 | 0.7993117 | 0.1713552
22.97707 | 22.6587 | 23.03489 | 22.06275 | -0.3761921 | 0.8006254 | 0.1715137
22.98707 | 22.6697 | 23.0252 | 22.05158 | -0.3554988 | 0.801944 | 0.1716725
22.99707 | 22.6701 | 23.0155 | 22.0404 | -0.3454003 | 0.8032664 | 0.1718316
23.00707 | 22.6555 | 23.0058 | 22.02921 | -0.3502965 | 0.8045925 | 0.1719909
23.01707 | 22.6393 | 22.99609 | 22.01801 | -0.3567875 | 0.8059223 | 0.1721504
23.02707 | 22.6355 | 22.98637 | 22.00681 | -0.3508733 | 0.8072559 | 0.1723102
23.03706 | 22.6408 | 22.97666 | 21.9956 | -0.3358639 | 0.8085919 | 0.1724701
23.04706 | 22.6301 | 22.96694 | 21.98438 | -0.3368395 | 0.809933 | 0.1726303
23.05706 | 22.6307 | 22.95721 | 21.97314 | -0.3265101 | 0.811278 | 0.1727908
23.06706 | 22.6085 | 22.94748 | 21.9619 | -0.3389758 | 0.8126267 | 0.1729516
23.07706 | 22.6165 | 22.93774 | 21.95064 | -0.3212366 | 0.8139793 | 0.1731126
23.08705 | 22.6044 | 22.928 | 21.93939 | -0.3236022 | 0.8153343 | 0.1732736
23.09705 | 22.6004 | 22.91825 | 21.92812 | -0.3178531 | 0.8166946 | 0.1734351
23.10705 | 22.5894 | 22.9085 | 21.91684 | -0.3190994 | 0.8180587 | 0.1735968
23.11705 | 22.5755 | 22.89874 | 21.90556 | -0.3232407 | 0.8194267 | 0.1737587
23.12705 | 22.5799 | 22.88898 | 21.89426 | -0.3090774 | 0.8207986 | 0.1739209
23.13705 | 22.5718 | 22.87921 | 21.88295 | -0.3074094 | 0.8221745 | 0.1740834
23.14704 | 22.5544 | 22.86945 | 21.87165 | -0.3150466 | 0.8235529 | 0.1742459
23.15704 | 22.5572 | 22.85967 | 21.86032 | -0.3024692 | 0.8249364 | 0.1744088
23.16704 | 22.5571 | 22.84989 | 21.84899 | -0.2927876 | 0.8263244 | 0.1745719
23.17704 | 22.5496 | 22.8401 | 21.83765 | -0.2905011 | 0.8277158 | 0.1747354
23.18704 | 22.5275 | 22.83031 | 21.8263 | -0.3028105 | 0.8291116 | 0.174899
23.19704 | 22.5362 | 22.82052 | 21.81494 | -0.2843152 | 0.8305112 | 0.1750629
23.20703 | 22.529 | 22.81073 | 21.80359 | -0.2817254 | 0.8319135 | 0.1752269
23.21703 | 22.5115 | 22.80092 | 21.79221 | -0.2894217 | 0.8333214 | 0.1753913
23.22703 | 22.5173 | 22.79111 | 21.78082 | -0.2738135 | 0.8347331 | 0.175556
23.23703 | 22.5006 | 22.7813 | 21.76943 | -0.280701 | 0.836149 | 0.1757208
23.24703 | 22.4997 | 22.77148 | 21.75803 | -0.2717845 | 0.837569 | 0.175886
23.25703 | 22.5113 | 22.76166 | 21.74662 | -0.2503638 | 0.8389932 | 0.1760514
23.26702 | 22.4969 | 22.75185 | 21.73521 | -0.2549488 | 0.8404201 | 0.1762168
23.27702 | 22.5065 | 22.74202 | 21.72378 | -0.2355199 | 0.8418524 | 0.1763827
23.28702 | 22.4831 | 22.73219 | 21.71235 | -0.249087 | 0.843289 | 0.1765489
23.29702 | 22.4871 | 22.72235 | 21.70091 | -0.2352502 | 0.8447299 | 0.1767153
23.30702 | 22.4821 | 22.71251 | 21.68945 | -0.2304093 | 0.8461748 | 0.1768819
23.31702 | 22.4787 | 22.70266 | 21.67799 | -0.2239647 | 0.847624 | 0.1770488
23.32701 | 22.4829 | 22.69283 | 21.66653 | -0.2099261 | 0.849076 | 0.1772158
23.33701 | 22.465 | 22.68297 | 21.65506 | -0.2179737 | 0.8505336 | 0.1773832
23.34701 | 22.4822 | 22.67312 | 21.64357 | -0.1909178 | 0.8519956 | 0.1775509
23.35701 | 22.4646 | 22.66326 | 21.63208 | -0.1986581 | 0.8534619 | 0.1777188
23.36701 | 22.4629 | 22.65339 | 21.62058 | -0.1904947 | 0.8549324 | 0.1778869
23.37701 | 22.4585 | 22.64353 | 21.60907 | -0.1850277 | 0.8564073 | 0.1780553
23.387 | 22.4572 | 22.63367 | 21.59756 | -0.1764671 | 0.8578851 | 0.1782239
23.397 | 22.4506 | 22.62379 | 21.58603 | -0.173193 | 0.8593686 | 0.1783928
23.407 | 22.46 | 22.61392 | 21.5745 | -0.1539156 | 0.8608566 | 0.178562
23.417 | 22.4386 | 22.60403 | 21.56295 | -0.1654347 | 0.8623489 | 0.1787314
23.427 | 22.4522 | 22.59415 | 21.5514 | -0.1419504 | 0.8638457 | 0.1789011
23.437 | 22.4375 | 22.58426 | 21.53984 | -0.1467628 | 0.8653469 | 0.1790711
23.44699 | 22.4392 | 22.57438 | 21.52829 | -0.1351819 | 0.866851 | 0.1792412
23.45699 | 22.4358 | 22.56449 | 21.51671 | -0.1286877 | 0.8683611 | 0.1794117
23.46699 | 22.4265 | 22.55459 | 21.50513 | -0.1280905 | 0.8698758 | 0.1795824
23.47699 | 22.4324 | 22.54469 | 21.49354 | -0.1122902 | 0.8713949 | 0.1797534
23.48699 | 22.4245 | 22.53479 | 21.48194 | -0.1102867 | 0.8729186 | 0.1799247
23.49698 | 22.4149 | 22.52489 | 21.47035 | -0.1099901 | 0.8744453 | 0.180096
23.50698 | 22.4073 | 22.51498 | 21.45873 | -0.1076806 | 0.875978 | 0.1802678
23.51698 | 22.4054 | 22.50507 | 21.44711 | -0.09966814 | 0.8775153 | 0.1804399
23.52698 | 22.4164 | 22.49515 | 21.43548 | -0.07875278 | 0.8790573 | 0.1806122
23.53698 | 22.4012 | 22.48523 | 21.42385 | -0.08403473 | 0.8806039 | 0.1807848
23.54698 | 22.3911 | 22.47531 | 21.4122 | -0.08421376 | 0.8821552 | 0.1809576
23.55697 | 22.3748 | 22.4654 | 21.40056 | -0.09059996 | 0.8837095 | 0.1811306
23.56697 | 22.3981 | 22.45547 | 21.3889 | -0.05737359 | 0.8852701 | 0.1813039
23.57697 | 22.3877 | 22.44554 | 21.37723 | -0.05784432 | 0.8868351 | 0.1814776
23.58697 | 22.3696 | 22.43561 | 21.36556 | -0.06601283 | 0.8884053 | 0.1816515
23.59697 | 22.3599 | 22.42568 | 21.35387 | -0.06577852 | 0.8899799 | 0.1818257
23.60697 | 22.36 | 22.41574 | 21.34218 | -0.05574205 | 0.8915596 | 0.1820001
23.61696 | 22.358 | 22.40581 | 21.3305 | -0.04781273 | 0.8931422 | 0.1821747
23.62696 | 22.3592 | 22.39587 | 21.31879 | -0.03667108 | 0.8947312 | 0.1823497
23.63696 | 22.3594 | 22.38593 | 21.30708 | -0.02652738 | 0.8963253 | 0.1825249
23.64696 | 22.3445 | 22.37598 | 21.29536 | -0.031481 | 0.8979238 | 0.1827005
23.65696 | 22.3307 | 22.36603 | 21.28363 | -0.03533276 | 0.8995276 | 0.1828763
23.66696 | 22.3306 | 22.35608 | 21.27189 | -0.02548197 | 0.901136 | 0.1830523
23.67695 | 22.3436 | 22.34614 | 21.26016 | -0.002539157 | 0.9027478 | 0.1832285
23.68695 | 22.3272 | 22.33618 | 21.24841 | -0.008984287 | 0.9043662 | 0.1834051
23.69695 | 22.3142 | 22.32623 | 21.23666 | -0.01202745 | 0.9059896 | 0.183582
23.70695 | 22.3216 | 22.31627 | 21.22489 | 0.00533151 | 0.9076178 | 0.1837592
23.71695 | 22.3216 | 22.30631 | 21.21312 | 0.01529245 | 0.9092511 | 0.1839366
23.72695 | 22.3155 | 22.29634 | 21.20134 | 0.01915514 | 0.9108894 | 0.1841143
23.73694 | 22.3055 | 22.28639 | 21.18957 | 0.01910977 | 0.9125312 | 0.1842921
23.74694 | 22.2883 | 22.27642 | 21.17777 | 0.01187615 | 0.9141796 | 0.1844704
23.75694 | 22.2939 | 22.26646 | 21.16597 | 0.02744431 | 0.915833 | 0.1846489
23.76694 | 22.2978 | 22.25649 | 21.15417 | 0.04131413 | 0.9174916 | 0.1848277
23.77694 | 22.2996 | 22.24651 | 21.14235 | 0.05308561 | 0.9191553 | 0.1850068
23.78694 | 22.2833 | 22.23654 | 21.13053 | 0.04675867 | 0.9208242 | 0.1851862
23.79693 | 22.2801 | 22.22658 | 21.11871 | 0.05352322 | 0.9224966 | 0.1853656
23.80693 | 22.2819 | 22.2166 | 21.10688 | 0.06529933 | 0.9241758 | 0.1855456
23.81693 | 22.2875 | 22.20662 | 21.09504 | 0.08087673 | 0.9258603 | 0.1857258
23.82693 | 22.2841 | 22.19664 | 21.08319 | 0.08745564 | 0.9275499 | 0.1859063
23.83693 | 22.2692 | 22.18666 | 21.07133 | 0.08253583 | 0.9292449 | 0.1860871
23.84692 | 22.273 | 22.17669 | 21.05948 | 0.09630731 | 0.9309435 | 0.1862679
23.85692 | 22.2654 | 22.16671 | 21.04761 | 0.09868998 | 0.932649 | 0.1864493
23.86692 | 22.2596 | 22.15673 | 21.03574 | 0.1028739 | 0.9343599 | 0.1866309
23.87692 | 22.2533 | 22.14674 | 21.02385 | 0.1065588 | 0.9360761 | 0.1868128
23.88692 | 22.2548 | 22.13676 | 21.01196 | 0.1180448 | 0.9377977 | 0.186995
23.89692 | 22.2623 | 22.12677 | 21.00007 | 0.1355318 | 0.9395247 | 0.1871775
23.90691 | 22.26 | 22.11679 | 20.98817 | 0.1432098 | 0.9412555 | 0.1873601
23.91691 | 22.255 | 22.1068 | 20.97626 | 0.1481987 | 0.9429934 | 0.1875431
23.92691 | 22.2449 | 22.09681 | 20.96435 | 0.1480884 | 0.9447367 | 0.1877264
23.93691 | 22.2298 | 22.08682 | 20.95243 | 0.1429789 | 0.9464856 | 0.1879101
23.94691 | 22.2471 | 22.07683 | 20.9405 | 0.1702701 | 0.94824 | 0.188094
23.95691 | 22.2463 | 22.06684 | 20.92856 | 0.1794621 | 0.9499999 | 0.1882782
23.9669 | 22.2262 | 22.05686 | 20.91663 | 0.1693446 | 0.9517638 | 0.1884625
23.9769 | 22.2201 | 22.04686 | 20.90468 | 0.1732378 | 0.9535348 | 0.1886473
23.9869 | 22.2134 | 22.03687 | 20.89272 | 0.1765314 | 0.9553116 | 0.1888323
23.9969 | 22.234 | 22.02687 | 20.88076 | 0.2071255 | 0.957094 | 0.1890177
24.0069 | 22.2083 | 22.01688 | 20.86879 | 0.19142 | 0.9588821 | 0.1892033
24.0169 | 22.2048 | 22.00689 | 20.85682 | 0.1979149 | 0.9606758 | 0.1893893
24.02689 | 22.1926 | 21.9969 | 20.84485 | 0.1957 | 0.9624735 | 0.1895754
24.03689 | 22.2011 | 21.9869 | 20.83286 | 0.2141953 | 0.9642788 | 0.1897619
24.04689 | 22.1916 | 21.97691 | 20.82087 | 0.2146909 | 0.9660898 | 0.1899487
24.05689 | 22.1796 | 21.96691 | 20.80887 | 0.2126866 | 0.9679066 | 0.1901358
24.06689 | 22.1761 | 21.95692 | 20.79687 | 0.2191824 | 0.9697293 | 0.1903232
24.07689 | 22.1841 | 21.94692 | 20.78485 | 0.2371782 | 0.9715578 | 0.190511
24.08688 | 22.1661 | 21.93694 | 20.77285 | 0.2291639 | 0.9733904 | 0.1906988
24.09688 | 22.1567 | 21.92694 | 20.76082 | 0.2297596 | 0.9752306 | 0.1908871
24.10688 | 22.1576 | 21.91694 | 20.74879 | 0.240655 | 0.9770769 | 0.1910757
24.11688 | 22.1475 | 21.90695 | 20.73676 | 0.2405503 | 0.9789291 | 0.1912646
24.12688 | 22.1227 | 21.89695 | 20.72471 | 0.2257454 | 0.9807873 | 0.1914538
24.13688 | 22.1281 | 21.88696 | 20.71267 | 0.2411401 | 0.9826515 | 0.1916433
24.14687 | 22.1149 | 21.87698 | 20.70062 | 0.2379243 | 0.9845199 | 0.1918329
24.15687 | 22.1119 | 21.86698 | 20.68856 | 0.2449182 | 0.9863962 | 0.192023
24.16687 | 22.1033 | 21.85699 | 20.6765 | 0.2463116 | 0.9882786 | 0.1922135
24.17687 | 22.0984 | 21.847 | 20.66442 | 0.2514043 | 0.9901672 | 0.1924042
24.18687 | 22.0873 | 21.837 | 20.65235 | 0.2502965 | 0.9920619 | 0.1925952
24.19687 | 22.0743 | 21.82701 | 20.64026 | 0.2472881 | 0.9939628 | 0.1927865
24.20686 | 22.0818 | 21.81703 | 20.62819 | 0.2647688 | 0.995868 | 0.192978
24.21686 | 22.069 | 21.80704 | 20.61609 | 0.2619588 | 0.9977814 | 0.1931699
24.22686 | 22.0537 | 21.79705 | 20.60399 | 0.2566479 | 0.999701 | 0.1933621
24.23686 | 22.0529 | 21.78706 | 20.59188 | 0.2658362 | 1.001627 | 0.1935547
24.24686 | 22.046 | 21.77708 | 20.57977 | 0.2689234 | 1.003559 | 0.1937475
24.25685 | 22.0488 | 21.7671 | 20.56766 | 0.2816997 | 1.005496 | 0.1939405
24.26685 | 22.0115 | 21.75712 | 20.55554 | 0.2543847 | 1.007441 | 0.194134
24.27685 | 22.0036 | 21.74713 | 20.54341 | 0.2564687 | 1.009392 | 0.1943277
24.28685 | 21.9957 | 21.73715 | 20.53128 | 0.2585515 | 1.01135 | 0.1945218
24.29685 | 21.9897 | 21.72717 | 20.51914 | 0.2625331 | 1.013314 | 0.1947162
24.30685 | 21.983 | 21.71719 | 20.50699 | 0.2658133 | 1.015285 | 0.1949109
24.31684 | 21.9761 | 21.70722 | 20.49485 | 0.2688821 | 1.017261 | 0.1951058
24.32684 | 21.9584 | 21.69724 | 20.48269 | 0.2611594 | 1.019245 | 0.1953011
24.33684 | 21.9569 | 21.68726 | 20.47053 | 0.2696352 | 1.021235 | 0.1954967
24.34684 | 21.9556 | 21.67729 | 20.45837 | 0.2783094 | 1.023232 | 0.1956927
24.35684 | 21.9404 | 21.66732 | 20.44619 | 0.2730822 | 1.025236 | 0.195889
24.36684 | 21.9337 | 21.65735 | 20.43401 | 0.276353 | 1.027247 | 0.1960856
24.37683 | 21.9154 | 21.64739 | 20.42184 | 0.2680126 | 1.029261 | 0.1962823
24.38683 | 21.9142 | 21.63742 | 20.40966 | 0.2767797 | 1.031286 | 0.1964795
24.39683 | 21.9144 | 21.62745 | 20.39746 | 0.2869453 | 1.033316 | 0.1966771
24.40683 | 21.895 | 21.61749 | 20.38526 | 0.2775089 | 1.035354 | 0.1968749
24.41683 | 21.8874 | 21.60753 | 20.37306 | 0.2798704 | 1.037398 | 0.1970731
24.42683 | 21.8841 | 21.59757 | 20.36085 | 0.2865299 | 1.03945 | 0.1972716
24.43682 | 21.8765 | 21.58762 | 20.34865 | 0.2888772 | 1.041506 | 0.1974703
24.44682 | 21.8661 | 21.57767 | 20.33643 | 0.2884324 | 1.043571 | 0.1976694
24.45682 | 21.8632 | 21.56771 | 20.3242 | 0.2954852 | 1.045643 | 0.1978688
24.46682 | 21.8471 | 21.55776 | 20.31197 | 0.2893356 | 1.047722 | 0.1980687
24.47682 | 21.8468 | 21.54782 | 20.29974 | 0.2989839 | 1.049808 | 0.1982688
24.48682 | 21.8576 | 21.53787 | 20.2875 | 0.3197296 | 1.051902 | 0.1984692
24.49681 | 21.8391 | 21.52794 | 20.27527 | 0.3111627 | 1.054 | 0.1986698
24.50681 | 21.8513 | 21.518 | 20.26302 | 0.3333034 | 1.056108 | 0.1988709
24.51681 | 21.8294 | 21.50806 | 20.25076 | 0.3213415 | 1.058222 | 0.1990722
24.52681 | 21.8436 | 21.49812 | 20.23851 | 0.3454767 | 1.060344 | 0.199274
24.53681 | 21.8509 | 21.48819 | 20.22624 | 0.3627091 | 1.062474 | 0.1994761
24.54681 | 21.8358 | 21.47826 | 20.21397 | 0.3575388 | 1.06461 | 0.1996785
24.5568 | 21.8425 | 21.46834 | 20.20171 | 0.3741556 | 1.066752 | 0.199881
24.5668 | 21.8568 | 21.45842 | 20.18943 | 0.3983793 | 1.068903 | 0.200084
24.5768 | 21.8202 | 21.4485 | 20.17715 | 0.3717001 | 1.071061 | 0.2002874
24.5868 | 21.8297 | 21.43858 | 20.16486 | 0.3911178 | 1.073227 | 0.2004911
24.5968 | 21.8402 | 21.42867 | 20.15257 | 0.4115322 | 1.075401 | 0.2006952
24.6068 | 21.8289 | 21.41876 | 20.14028 | 0.4101435 | 1.077582 | 0.2008996
24.61679 | 21.8328 | 21.40886 | 20.12799 | 0.4239415 | 1.079768 | 0.2011041
24.62679 | 21.8271 | 21.39895 | 20.11568 | 0.4281461 | 1.081964 | 0.2013092
24.63679 | 21.8205 | 21.38905 | 20.10337 | 0.4314472 | 1.084168 | 0.2015145
24.64679 | 21.8275 | 21.37916 | 20.09106 | 0.4483448 | 1.086379 | 0.2017203
24.65679 | 21.823 | 21.36926 | 20.07874 | 0.4537389 | 1.088598 | 0.2019263
24.66678 | 21.8157 | 21.35938 | 20.06643 | 0.4563194 | 1.090823 | 0.2021325
24.67678 | 21.8178 | 21.34949 | 20.0541 | 0.4683061 | 1.093057 | 0.2023392
24.68678 | 21.8076 | 21.33961 | 20.04177 | 0.467989 | 1.095299 | 0.2025463
24.69678 | 21.7979 | 21.32973 | 20.02943 | 0.4681683 | 1.097549 | 0.2027537
24.70678 | 21.8062 | 21.31986 | 20.01709 | 0.4863434 | 1.099807 | 0.2029615
24.71678 | 21.8086 | 21.30999 | 20.00474 | 0.4986145 | 1.102073 | 0.2031695
24.72677 | 21.7951 | 21.30013 | 19.99241 | 0.4949719 | 1.104344 | 0.2033777
24.73677 | 21.7937 | 21.29027 | 19.98005 | 0.5034349 | 1.106626 | 0.2035865
24.74677 | 21.7768 | 21.28041 | 19.96769 | 0.4963937 | 1.108916 | 0.2037957
24.75677 | 21.7671 | 21.27055 | 19.95533 | 0.4965484 | 1.111214 | 0.2040051
24.76677 | 21.7656 | 21.2607 | 19.94297 | 0.5048986 | 1.11352 | 0.2042149
24.77677 | 21.7444 | 21.25086 | 19.9306 | 0.4935444 | 1.115834 | 0.2044251
24.78676 | 21.7577 | 21.24102 | 19.91823 | 0.516676 | 1.118154 | 0.2046354
24.79676 | 21.7557 | 21.23119 | 19.90586 | 0.5245132 | 1.120484 | 0.2048462
24.80676 | 21.7191 | 21.22136 | 19.89347 | 0.4977449 | 1.122824 | 0.2050574
24.81676 | 21.7301 | 21.21153 | 19.88109 | 0.5185729 | 1.12517 | 0.205269
24.82676 | 21.701 | 21.2017 | 19.8687 | 0.4992954 | 1.127526 | 0.2054809
24.83676 | 21.7144 | 21.19189 | 19.8563 | 0.5225135 | 1.12989 | 0.2056931
24.84675 | 21.7092 | 21.18208 | 19.84392 | 0.5271169 | 1.132259 | 0.2059055
24.85675 | 21.6874 | 21.17228 | 19.83152 | 0.5151247 | 1.13464 | 0.2061184
24.86675 | 21.6852 | 21.16247 | 19.81911 | 0.522728 | 1.137029 | 0.2063317
24.87675 | 21.6871 | 21.15267 | 19.8067 | 0.5344257 | 1.139427 | 0.2065454
24.88675 | 21.6623 | 21.14288 | 19.79429 | 0.5194187 | 1.141834 | 0.2067594
24.89675 | 21.6668 | 21.13309 | 19.78187 | 0.5337059 | 1.144249 | 0.2069738
24.90674 | 21.6586 | 21.12332 | 19.76946 | 0.5352784 | 1.14667 | 0.2071882
24.91674 | 21.6498 | 21.11354 | 19.75704 | 0.5362551 | 1.149102 | 0.2074033
24.92674 | 21.6487 | 21.10377 | 19.74461 | 0.5449264 | 1.151544 | 0.2076188
24.93674 | 21.6345 | 21.09401 | 19.73218 | 0.540492 | 1.153994 | 0.2078346
24.94674 | 21.631 | 21.08425 | 19.71974 | 0.5467519 | 1.156453 | 0.2080507
24.95674 | 21.6407 | 21.07449 | 19.70731 | 0.5662063 | 1.158921 | 0.2082672
24.96673 | 21.612 | 21.06475 | 19.69488 | 0.547245 | 1.161395 | 0.2084838
24.97673 | 21.6291 | 21.05501 | 19.68243 | 0.5740876 | 1.163881 | 0.2087011
24.98673 | 21.6266 | 21.04528 | 19.66998 | 0.5813243 | 1.166375 | 0.2089187
24.99673 | 21.6122 | 21.03555 | 19.65753 | 0.5766549 | 1.168879 | 0.2091367
25.00673 | 21.6099 | 21.02582 | 19.64507 | 0.5840795 | 1.171392 | 0.209355
25.01673 | 21.6231 | 21.0161 | 19.63261 | 0.606998 | 1.173915 | 0.2095737
25.02672 | 21.6152 | 21.0064 | 19.62016 | 0.6088004 | 1.176444 | 0.2097925
25.03672 | 21.6171 | 20.99669 | 19.6077 | 0.6204063 | 1.178984 | 0.2100119
25.04672 | 21.6125 | 20.98699 | 19.59523 | 0.6255057 | 1.181534 | 0.2102317
25.05672 | 21.5986 | 20.9773 | 19.58276 | 0.6212987 | 1.184094 | 0.2104519
25.06672 | 21.5911 | 20.96762 | 19.57028 | 0.623485 | 1.186663 | 0.2106724
25.07671 | 21.6093 | 20.95794 | 19.55781 | 0.651355 | 1.189238 | 0.2108931
25.08671 | 21.6025 | 20.94827 | 19.54533 | 0.654228 | 1.191826 | 0.2111143
25.09671 | 21.6009 | 20.93861 | 19.53285 | 0.6622943 | 1.194423 | 0.211336
25.10671 | 21.6075 | 20.92895 | 19.52036 | 0.6785536 | 1.19703 | 0.2115579
25.11671 | 21.5836 | 20.91929 | 19.50787 | 0.664306 | 1.199647 | 0.2117803
25.12671 | 21.6011 | 20.90965 | 19.49537 | 0.6914514 | 1.202273 | 0.2120031
25.1367 | 21.5761 | 20.90002 | 19.48289 | 0.6760799 | 1.204907 | 0.2122261
25.1467 | 21.5797 | 20.89039 | 19.47039 | 0.6893109 | 1.207553 | 0.2124496
25.1567 | 21.5769 | 20.88077 | 19.45788 | 0.6961347 | 1.210209 | 0.2126734
25.1667 | 21.5841 | 20.87115 | 19.44538 | 0.7129512 | 1.212874 | 0.2128977
25.1767 | 21.5762 | 20.86154 | 19.43287 | 0.7146601 | 1.21555 | 0.2131223
25.1867 | 21.5765 | 20.85194 | 19.42036 | 0.7245616 | 1.218236 | 0.2133473
25.19669 | 21.5579 | 20.84235 | 19.40785 | 0.7155456 | 1.220929 | 0.2135725
25.20669 | 21.5614 | 20.83277 | 19.39534 | 0.7286318 | 1.223635 | 0.2137983
25.21669 | 21.5446 | 20.82319 | 19.38281 | 0.7214102 | 1.226351 | 0.2140245
25.22669 | 21.5617 | 20.81362 | 19.37029 | 0.7480807 | 1.229077 | 0.214251
25.23669 | 21.5479 | 20.80406 | 19.35777 | 0.7438432 | 1.231813 | 0.2144779
25.24669 | 21.5352 | 20.7945 | 19.34524 | 0.7406978 | 1.23456 | 0.2147053
25.25668 | 21.5326 | 20.78497 | 19.33272 | 0.7476346 | 1.237315 | 0.2149327
25.26668 | 21.5268 | 20.77543 | 19.32018 | 0.7513728 | 1.240082 | 0.2151608
25.27668 | 21.5338 | 20.7659 | 19.30765 | 0.7679027 | 1.242861 | 0.2153893
25.28668 | 21.5148 | 20.75638 | 19.29511 | 0.7584243 | 1.245649 | 0.2156182
25.29668 | 21.5216 | 20.74686 | 19.28257 | 0.7747375 | 1.248449 | 0.2158474
25.30668 | 21.4992 | 20.73736 | 19.27002 | 0.761842 | 1.251259 | 0.2160771
25.31667 | 21.508 | 20.72787 | 19.25749 | 0.7801285 | 1.254076 | 0.2163069
25.32667 | 21.498 | 20.71838 | 19.24494 | 0.7796157 | 1.256908 | 0.2165373
25.33667 | 21.5017 | 20.70891 | 19.23239 | 0.7927941 | 1.25975 | 0.2167681
25.34667 | 21.4885 | 20.69944 | 19.21983 | 0.7890637 | 1.262603 | 0.2169993
25.35667 | 21.491 | 20.68998 | 19.20728 | 0.8010244 | 1.265467 | 0.2172309
25.36667 | 21.4821 | 20.68052 | 19.19472 | 0.8015759 | 1.268343 | 0.2174629
25.37666 | 21.4765 | 20.67109 | 19.18217 | 0.8054088 | 1.271226 | 0.2176951
25.38666 | 21.4721 | 20.66166 | 19.16961 | 0.8104419 | 1.274123 | 0.2179279
25.39666 | 21.474 | 20.65223 | 19.15704 | 0.8217657 | 1.277032 | 0.2181611
25.40666 | 21.4541 | 20.64282 | 19.14447 | 0.8112801 | 1.279951 | 0.2183947
25.41666 | 21.4569 | 20.63342 | 19.1319 | 0.823485 | 1.282882 | 0.2186287
25.42666 | 21.4496 | 20.62402 | 19.11933 | 0.8255802 | 1.285825 | 0.2188631
25.43665 | 21.4531 | 20.61464 | 19.10677 | 0.8384565 | 1.288776 | 0.2190976
25.44665 | 21.4308 | 20.60527 | 19.09419 | 0.8255322 | 1.291741 | 0.2193328
25.45665 | 21.4426 | 20.5959 | 19.08162 | 0.8466982 | 1.294718 | 0.2195684
25.46665 | 21.4283 | 20.58655 | 19.06904 | 0.8417542 | 1.297706 | 0.2198044
25.47665 | 21.4269 | 20.5772 | 19.05645 | 0.8497001 | 1.300706 | 0.2200408
25.48664 | 21.4128 | 20.56787 | 19.04388 | 0.8449264 | 1.303715 | 0.2202774
25.49664 | 21.4055 | 20.55855 | 19.03129 | 0.8469519 | 1.306739 | 0.2205147
25.50664 | 21.3973 | 20.54923 | 19.01871 | 0.8480671 | 1.309774 | 0.2207523
25.51664 | 21.3982 | 20.53993 | 19.00612 | 0.8582718 | 1.312821 | 0.2209903
25.52664 | 21.4047 | 20.53063 | 18.99352 | 0.874066 | 1.315881 | 0.2212288
25.53664 | 21.379 | 20.52135 | 18.98093 | 0.8576496 | 1.318952 | 0.2214677
25.54663 | 21.3862 | 20.51209 | 18.96835 | 0.8741132 | 1.322033 | 0.2217067
25.55663 | 21.3626 | 20.50282 | 18.95575 | 0.8597754 | 1.325128 | 0.2219464
25.56663 | 21.3817 | 20.49357 | 18.94315 | 0.8881263 | 1.328236 | 0.2221865
25.57663 | 21.3694 | 20.48433 | 18.93055 | 0.8850669 | 1.331356 | 0.222427
25.58663 | 21.3577 | 20.4751 | 18.91795 | 0.8825955 | 1.334489 | 0.222668
25.59663 | 21.3465 | 20.46589 | 18.90534 | 0.8806139 | 1.337633 | 0.2229093
25.60662 | 21.3492 | 20.45669 | 18.89275 | 0.8925111 | 1.340788 | 0.2231508
25.61662 | 21.3376 | 20.44749 | 18.88014 | 0.8901063 | 1.343958 | 0.223393
25.62662 | 21.3425 | 20.43831 | 18.86753 | 0.9041899 | 1.347141 | 0.2236356
25.63662 | 21.3447 | 20.42914 | 18.85492 | 0.9155615 | 1.350337 | 0.2238787
25.64662 | 21.3203 | 20.41998 | 18.84231 | 0.9003222 | 1.353544 | 0.2241222
25.65662 | 21.3164 | 20.41083 | 18.8297 | 0.9055704 | 1.356766 | 0.224366
25.66661 | 21.3217 | 20.4017 | 18.8171 | 0.9199982 | 1.359996 | 0.2246101
25.67661 | 21.3071 | 20.39258 | 18.80448 | 0.9145228 | 1.363244 | 0.2248548
25.68661 | 21.3206 | 20.38346 | 18.79186 | 0.9371355 | 1.366504 | 0.2251
25.69661 | 21.2903 | 20.37436 | 18.77924 | 0.9159358 | 1.369777 | 0.2253456
25.70661 | 21.3049 | 20.36528 | 18.76662 | 0.9396237 | 1.373063 | 0.2255916
25.71661 | 21.2972 | 20.3562 | 18.754 | 0.9409994 | 1.376363 | 0.225838
25.7266 | 21.2819 | 20.34715 | 18.74139 | 0.9347534 | 1.379673 | 0.2260847
25.7366 | 21.2815 | 20.3381 | 18.72876 | 0.943404 | 1.382999 | 0.2263319
25.7466 | 21.2685 | 20.32906 | 18.71614 | 0.9394418 | 1.386339 | 0.2265797
25.7566 | 21.2672 | 20.32003 | 18.70351 | 0.9471668 | 1.389693 | 0.2268278
25.7666 | 21.2537 | 20.31102 | 18.69088 | 0.9426787 | 1.39306 | 0.2270765
25.7766 | 21.2623 | 20.30202 | 18.67826 | 0.9602778 | 1.396441 | 0.2273255
25.78659 | 21.2373 | 20.29305 | 18.66564 | 0.9442545 | 1.399833 | 0.2275747
25.79659 | 21.2352 | 20.28407 | 18.65301 | 0.9511273 | 1.403241 | 0.2278246
25.80659 | 21.2367 | 20.27511 | 18.64037 | 0.9615864 | 1.406664 | 0.228075
25.81659 | 21.2207 | 20.26617 | 18.62774 | 0.9545321 | 1.410101 | 0.2283258
25.82659 | 21.213 | 20.25724 | 18.61511 | 0.9557644 | 1.413552 | 0.228577
25.83658 | 21.205 | 20.24833 | 18.60248 | 0.9566739 | 1.417013 | 0.2288284
25.84658 | 21.1981 | 20.23942 | 18.58985 | 0.9586787 | 1.420492 | 0.2290805
25.85658 | 21.1914 | 20.23053 | 18.57721 | 0.9608695 | 1.423986 | 0.2293331
25.86658 | 21.1737 | 20.22165 | 18.56457 | 0.9520464 | 1.427494 | 0.2295861
25.87658 | 21.1735 | 20.21279 | 18.55193 | 0.9607091 | 1.431017 | 0.2298395
25.88658 | 21.1777 | 20.20394 | 18.5393 | 0.9737575 | 1.434554 | 0.2300935
25.89657 | 21.1613 | 20.19512 | 18.52667 | 0.9661829 | 1.438102 | 0.2303475
25.90657 | 21.17 | 20.1863 | 18.51403 | 0.9837025 | 1.441669 | 0.2306023
25.91657 | 21.1552 | 20.17749 | 18.50138 | 0.9777075 | 1.44525 | 0.2308576
25.92657 | 21.1489 | 20.1687 | 18.48874 | 0.9801979 | 1.448847 | 0.2311133
25.93657 | 21.137 | 20.15993 | 18.4761 | 0.9770737 | 1.452458 | 0.2313694
25.94657 | 21.149 | 20.15117 | 18.46345 | 0.9978343 | 1.456085 | 0.231626
25.95656 | 21.1245 | 20.14243 | 18.45082 | 0.9820712 | 1.459723 | 0.2318828
25.96656 | 21.124 | 20.1337 | 18.43818 | 0.9903017 | 1.46338 | 0.2321403
25.97656 | 21.1164 | 20.12498 | 18.42553 | 0.991417 | 1.467052 | 0.2323983
25.98656 | 21.1276 | 20.11628 | 18.41289 | 1.011317 | 1.47074 | 0.2326567
25.99656 | 21.1151 | 20.1076 | 18.40024 | 1.007501 | 1.474443 | 0.2329156
26.00656 | 21.1183 | 20.09893 | 18.38759 | 1.01937 | 1.478162 | 0.2331749
26.01655 | 21.1131 | 20.09029 | 18.37496 | 1.022814 | 1.481893 | 0.2334345
26.02655 | 21.1029 | 20.08165 | 18.36231 | 1.021252 | 1.485644 | 0.2336948
26.03655 | 21.0967 | 20.07303 | 18.34966 | 1.023673 | 1.48941 | 0.2339555
26.04655 | 21.0968 | 20.06442 | 18.33701 | 1.032378 | 1.493192 | 0.2342166
26.05655 | 21.0978 | 20.05583 | 18.32436 | 1.041967 | 1.496991 | 0.2344783
26.06655 | 21.0977 | 20.04726 | 18.31171 | 1.050439 | 1.500805 | 0.2347405
26.07654 | 21.0849 | 20.03871 | 18.29908 | 1.046187 | 1.504632 | 0.2350028
26.08654 | 21.0905 | 20.03017 | 18.28643 | 1.060327 | 1.508479 | 0.2352659
26.09654 | 21.0741 | 20.02165 | 18.27378 | 1.05245 | 1.512343 | 0.2355294
26.10654 | 21.0721 | 20.01314 | 18.26113 | 1.058956 | 1.516223 | 0.2357934
26.11654 | 21.0603 | 20.00466 | 18.24848 | 1.055644 | 1.52012 | 0.2360579
26.12654 | 21.0621 | 19.99618 | 18.23583 | 1.065917 | 1.524033 | 0.2363228
26.13653 | 21.0517 | 19.98774 | 18.22319 | 1.063963 | 1.527959 | 0.236588
26.14653 | 21.0469 | 19.9793 | 18.21054 | 1.067601 | 1.531907 | 0.2368539
26.15653 | 21.0475 | 19.97088 | 18.19789 | 1.076621 | 1.535871 | 0.2371203
26.16653 | 21.0454 | 19.96248 | 18.18524 | 1.082923 | 1.539852 | 0.2373872
26.17653 | 21.0213 | 19.95409 | 18.17259 | 1.067208 | 1.543851 | 0.2376545
26.18653 | 21.0176 | 19.94573 | 18.15994 | 1.071875 | 1.547867 | 0.2379223
26.19652 | 21.0179 | 19.93738 | 18.1473 | 1.080515 | 1.551896 | 0.2381903
26.20652 | 21.0068 | 19.92905 | 18.13465 | 1.077746 | 1.555947 | 0.2384591
26.21652 | 20.9965 | 19.92074 | 18.122 | 1.075759 | 1.560016 | 0.2387283
26.22652 | 20.9985 | 19.91245 | 18.10935 | 1.086053 | 1.564102 | 0.2389981
26.23652 | 20.9804 | 19.90417 | 18.0967 | 1.076228 | 1.568206 | 0.2392683
26.24651 | 20.9786 | 19.89592 | 18.08406 | 1.082677 | 1.572324 | 0.2395388
26.25651 | 20.9719 | 19.88768 | 18.07141 | 1.084215 | 1.576464 | 0.23981
26.26651 | 20.9557 | 19.87947 | 18.05876 | 1.076235 | 1.580622 | 0.2400817
26.27651 | 20.9574 | 19.87126 | 18.04611 | 1.086135 | 1.584798 | 0.2403539
26.28651 | 20.948 | 19.86308 | 18.03346 | 1.084916 | 1.588993 | 0.2406266
26.29651 | 20.9289 | 19.85492 | 18.02082 | 1.073978 | 1.593206 | 0.2408998
26.3065 | 20.9392 | 19.84679 | 18.00818 | 1.092412 | 1.597434 | 0.2411732
26.3165 | 20.9241 | 19.83866 | 17.99553 | 1.085435 | 1.601684 | 0.2414474
26.3265 | 20.9286 | 19.83056 | 17.98289 | 1.098038 | 1.605953 | 0.241722
26.3365 | 20.9061 | 19.82248 | 17.97024 | 1.083621 | 1.610241 | 0.2419972
26.3465 | 20.9137 | 19.81442 | 17.95759 | 1.099285 | 1.614548 | 0.2422729
26.3565 | 20.8925 | 19.80637 | 17.94495 | 1.086128 | 1.618875 | 0.242549
26.36649 | 20.8779 | 19.79836 | 17.93232 | 1.079542 | 1.623216 | 0.2428255
26.37649 | 20.8771 | 19.79036 | 17.91967 | 1.086745 | 1.627581 | 0.2431026
26.38649 | 20.8715 | 19.78237 | 17.90703 | 1.089127 | 1.631965 | 0.2433803
26.39649 | 20.8783 | 19.77441 | 17.89438 | 1.103888 | 1.636369 | 0.2436585
26.40649 | 20.8631 | 19.76647 | 17.88174 | 1.096628 | 1.640792 | 0.2439372
26.41649 | 20.8545 | 19.75855 | 17.8691 | 1.095947 | 1.645236 | 0.2442164
26.42648 | 20.8499 | 19.75066 | 17.85647 | 1.099237 | 1.649695 | 0.2444958
26.43648 | 20.8321 | 19.74279 | 17.84383 | 1.089314 | 1.654178 | 0.2447761
26.44648 | 20.8386 | 19.73493 | 17.83119 | 1.103669 | 1.658681 | 0.2450568
26.45648 | 20.832 | 19.7271 | 17.81855 | 1.104903 | 1.663205 | 0.245338
26.46648 | 20.8111 | 19.71928 | 17.80592 | 1.091815 | 1.667749 | 0.2456198
26.47648 | 20.8244 | 19.71149 | 17.79328 | 1.112905 | 1.672314 | 0.2459021
26.48647 | 20.8165 | 19.70373 | 17.78066 | 1.112765 | 1.676895 | 0.2461846
26.49647 | 20.7964 | 19.69599 | 17.76802 | 1.100411 | 1.681501 | 0.2464679
26.50647 | 20.8076 | 19.68827 | 17.75539 | 1.119335 | 1.686128 | 0.2467518
26.51647 | 20.7899 | 19.68056 | 17.74275 | 1.109336 | 1.690776 | 0.2470361
26.52647 | 20.7898 | 19.67289 | 17.73012 | 1.116914 | 1.695445 | 0.247321
26.53647 | 20.7767 | 19.66523 | 17.71749 | 1.111469 | 1.700135 | 0.2476064
26.54646 | 20.7761 | 19.65761 | 17.70487 | 1.118494 | 1.704842 | 0.247892
26.55646 | 20.7674 | 19.65 | 17.69224 | 1.117404 | 1.709576 | 0.2481785
26.56646 | 20.7637 | 19.64241 | 17.67961 | 1.12129 | 1.714331 | 0.2484655
26.57646 | 20.7508 | 19.63485 | 17.66699 | 1.115952 | 1.719107 | 0.248753
26.58646 | 20.7529 | 19.62731 | 17.65436 | 1.125591 | 1.723906 | 0.249041
26.59646 | 20.7335 | 19.61979 | 17.64174 | 1.113707 | 1.728727 | 0.2493296
26.60645 | 20.7263 | 19.61231 | 17.62913 | 1.113991 | 1.733564 | 0.2496184
26.61645 | 20.729 | 19.60484 | 17.6165 | 1.124158 | 1.73843 | 0.2499081
26.62645 | 20.7198 | 19.5974 | 17.60388 | 1.122401 | 1.743317 | 0.2501983
26.63645 | 20.7071 | 19.58998 | 17.59126 | 1.11712 | 1.748227 | 0.250489
26.64645 | 20.6993 | 19.58259 | 17.57865 | 1.116714 | 1.75316 | 0.2507802
26.65644 | 20.6901 | 19.57522 | 17.56604 | 1.114875 | 1.758111 | 0.2510717
26.66644 | 20.6887 | 19.56788 | 17.55343 | 1.12082 | 1.76309 | 0.2513641
26.67644 | 20.6775 | 19.56056 | 17.54081 | 1.116939 | 1.768092 | 0.2516569
26.68644 | 20.6697 | 19.55327 | 17.5282 | 1.116433 | 1.773117 | 0.2519503
26.69644 | 20.66 | 19.546 | 17.51559 | 1.114002 | 1.778165 | 0.2522443
26.70644 | 20.6562 | 19.53875 | 17.50298 | 1.117445 | 1.783237 | 0.2525388
26.71643 | 20.6444 | 19.53154 | 17.49038 | 1.112855 | 1.788328 | 0.2528336
26.72643 | 20.6316 | 19.52435 | 17.47778 | 1.107247 | 1.793447 | 0.2531292
26.73643 | 20.6199 | 19.51719 | 17.46517 | 1.102712 | 1.798591 | 0.2534253
26.74643 | 20.6255 | 19.51005 | 17.45257 | 1.115451 | 1.803759 | 0.253722
26.75643 | 20.6193 | 19.50294 | 17.43997 | 1.116363 | 1.808951 | 0.2540193
26.76643 | 20.6138 | 19.49585 | 17.42737 | 1.117949 | 1.814167 | 0.2543172
26.77642 | 20.6079 | 19.4888 | 17.41478 | 1.119102 | 1.819402 | 0.2546152
26.78642 | 20.6024 | 19.48177 | 17.40218 | 1.120634 | 1.824668 | 0.2549142
26.79642 | 20.5787 | 19.47476 | 17.38959 | 1.10394 | 1.829957 | 0.2552137
26.80642 | 20.5845 | 19.46778 | 17.377 | 1.116716 | 1.835274 | 0.2555137
26.81642 | 20.5787 | 19.46083 | 17.3644 | 1.117868 | 1.840614 | 0.2558143
26.82642 | 20.5813 | 19.45391 | 17.35181 | 1.12739 | 1.84598 | 0.2561155
26.83641 | 20.5815 | 19.44702 | 17.33924 | 1.134478 | 1.851366 | 0.256417
26.84641 | 20.5668 | 19.44016 | 17.32665 | 1.126644 | 1.856783 | 0.2567193
26.85641 | 20.5694 | 19.43332 | 17.31407 | 1.136083 | 1.862226 | 0.2570222
26.86641 | 20.5597 | 19.42651 | 17.30149 | 1.133193 | 1.867694 | 0.2573256
26.87641 | 20.547 | 19.41973 | 17.28891 | 1.127274 | 1.873189 | 0.2576296
26.88641 | 20.5552 | 19.41297 | 17.27633 | 1.142226 | 1.87871 | 0.2579342
26.8964 | 20.5519 | 19.40626 | 17.26377 | 1.145643 | 1.884252 | 0.2582391
26.9064 | 20.5328 | 19.39956 | 17.25119 | 1.133237 | 1.889826 | 0.2585448
26.9164 | 20.5345 | 19.3929 | 17.23862 | 1.141602 | 1.895427 | 0.2588511
26.9264 | 20.5377 | 19.38626 | 17.22605 | 1.151438 | 1.901055 | 0.259158
26.9364 | 20.516 | 19.37966 | 17.21348 | 1.136344 | 1.90671 | 0.2594655
26.9464 | 20.5262 | 19.37308 | 17.20092 | 1.153119 | 1.912392 | 0.2597735
26.95639 | 20.5141 | 19.36654 | 17.18836 | 1.147558 | 1.918095 | 0.2600819
26.96639 | 20.5147 | 19.36003 | 17.1758 | 1.154673 | 1.923833 | 0.2603911
26.97639 | 20.5065 | 19.35354 | 17.16324 | 1.152958 | 1.929597 | 0.2607009
26.98639 | 20.4869 | 19.34709 | 17.15069 | 1.139812 | 1.93539 | 0.2610113
26.99639 | 20.474 | 19.34067 | 17.13813 | 1.133335 | 1.941211 | 0.2613222
27.00639 | 20.4751 | 19.33427 | 17.12558 | 1.140827 | 1.94706 | 0.2616338
27.01638 | 20.4659 | 19.32792 | 17.11304 | 1.137981 | 1.952931 | 0.2619457
27.02638 | 20.461 | 19.32159 | 17.10049 | 1.13941 | 1.958837 | 0.2622584
27.03638 | 20.4456 | 19.31529 | 17.08795 | 1.130307 | 1.964772 | 0.2625717
27.04638 | 20.4395 | 19.30903 | 17.07541 | 1.130472 | 1.970736 | 0.2628857
27.05638 | 20.4233 | 19.30279 | 17.06287 | 1.120505 | 1.976728 | 0.2632003
27.06637 | 20.4134 | 19.2966 | 17.05034 | 1.1168 | 1.982745 | 0.2635151
27.07637 | 20.4074 | 19.29043 | 17.0378 | 1.116968 | 1.988796 | 0.2638308
27.08637 | 20.3986 | 19.2843 | 17.02527 | 1.114304 | 1.994877 | 0.2641471
27.09637 | 20.3815 | 19.27819 | 17.01274 | 1.103306 | 2.000989 | 0.2644641
27.10637 | 20.3698 | 19.27212 | 17.00021 | 1.097675 | 2.00713 | 0.2647816
27.11637 | 20.3678 | 19.26609 | 16.98769 | 1.101711 | 2.013301 | 0.2650998
27.12636 | 20.3444 | 19.26009 | 16.97518 | 1.084308 | 2.019497 | 0.2654182
27.13636 | 20.3534 | 19.25412 | 16.96266 | 1.099276 | 2.025729 | 0.2657376
27.14636 | 20.3406 | 19.24819 | 16.95014 | 1.092411 | 2.031992 | 0.2660576
27.15636 | 20.33 | 19.24229 | 16.93762 | 1.087711 | 2.038286 | 0.2663782
27.16636 | 20.3178 | 19.23642 | 16.92511 | 1.081377 | 2.044611 | 0.2666994
27.17636 | 20.3114 | 19.23059 | 16.9126 | 1.080808 | 2.050968 | 0.2670212
27.18635 | 20.3004 | 19.2248 | 16.90011 | 1.075598 | 2.057349 | 0.2673434
27.19635 | 20.2996 | 19.21904 | 16.88761 | 1.080559 | 2.063769 | 0.2676665
27.20635 | 20.2843 | 19.21332 | 16.8751 | 1.070984 | 2.070221 | 0.2679901
27.21635 | 20.2773 | 19.20763 | 16.86261 | 1.069675 | 2.076705 | 0.2683144
27.22635 | 20.2819 | 19.20197 | 16.85011 | 1.079929 | 2.083221 | 0.2686393
27.23635 | 20.2667 | 19.19635 | 16.83762 | 1.070347 | 2.089769 | 0.268965
27.24634 | 20.2677 | 19.19078 | 16.82514 | 1.076923 | 2.096344 | 0.2692907
27.25634 | 20.2608 | 19.18523 | 16.81266 | 1.075569 | 2.102959 | 0.2696176
27.26634 | 20.2473 | 19.17972 | 16.80017 | 1.067577 | 2.109606 | 0.2699451
27.27634 | 20.2563 | 19.17425 | 16.78769 | 1.082049 | 2.116286 | 0.2702731
27.28634 | 20.2451 | 19.16882 | 16.77521 | 1.076284 | 2.123001 | 0.2706018
27.29634 | 20.2394 | 19.16342 | 16.76274 | 1.075981 | 2.129749 | 0.2709312
27.30633 | 20.2452 | 19.15806 | 16.75028 | 1.087137 | 2.136523 | 0.2712608
27.31633 | 20.2161 | 19.15274 | 16.73781 | 1.063358 | 2.143338 | 0.2715914
27.32633 | 20.2263 | 19.14746 | 16.72535 | 1.078842 | 2.150189 | 0.2719227
27.33633 | 20.2187 | 19.14221 | 16.71288 | 1.076487 | 2.157074 | 0.2722547
27.34633 | 20.2163 | 19.13701 | 16.70043 | 1.079293 | 2.163994 | 0.2725872
27.35633 | 20.211 | 19.13184 | 16.68797 | 1.079161 | 2.170949 | 0.2729204
27.36632 | 20.1992 | 19.12671 | 16.67553 | 1.072485 | 2.177931 | 0.273254
27.37632 | 20.1955 | 19.12163 | 16.66308 | 1.073875 | 2.184956 | 0.2735884
27.38632 | 20.2026 | 19.11658 | 16.65063 | 1.086025 | 2.192017 | 0.2739236
27.39632 | 20.1881 | 19.11156 | 16.63819 | 1.076535 | 2.199113 | 0.2742593
27.40632 | 20.1746 | 19.10659 | 16.62575 | 1.068005 | 2.206246 | 0.2745958
27.41631 | 20.1764 | 19.10167 | 16.61333 | 1.07473 | 2.213408 | 0.2749326
27.42631 | 20.1713 | 19.09678 | 16.6009 | 1.07452 | 2.220613 | 0.2752704
27.43631 | 20.1708 | 19.09193 | 16.58847 | 1.078868 | 2.227856 | 0.2756088
27.44631 | 20.1663 | 19.08712 | 16.57604 | 1.079176 | 2.235135 | 0.2759479
27.45631 | 20.1299 | 19.08236 | 16.56362 | 1.047542 | 2.242451 | 0.2762876
27.46631 | 20.1608 | 19.07763 | 16.5512 | 1.083167 | 2.249805 | 0.276628
27.4763 | 20.1341 | 19.07296 | 16.5388 | 1.061145 | 2.257189 | 0.2769688
27.4863 | 20.1291 | 19.06831 | 16.52639 | 1.060786 | 2.264618 | 0.2773105
27.4963 | 20.1361 | 19.06372 | 16.51398 | 1.072384 | 2.272085 | 0.2776529
27.5063 | 20.1243 | 19.05916 | 16.50157 | 1.06514 | 2.279591 | 0.2779961
27.5163 | 20.1076 | 19.05465 | 16.48917 | 1.052954 | 2.287135 | 0.2783398
27.5263 | 20.1108 | 19.05018 | 16.47677 | 1.060624 | 2.294717 | 0.2786843
27.53629 | 20.0874 | 19.04575 | 16.46439 | 1.041646 | 2.302332 | 0.2790291
27.54629 | 20.0793 | 19.04137 | 16.452 | 1.037929 | 2.309993 | 0.2793749
27.55629 | 20.092 | 19.03703 | 16.43962 | 1.054969 | 2.317693 | 0.2797213
27.56629 | 20.0657 | 19.03274 | 16.42723 | 1.032964 | 2.325433 | 0.2800684
27.57629 | 20.0786 | 19.02848 | 16.41485 | 1.050115 | 2.333213 | 0.2804163
27.58629 | 20.0551 | 19.02428 | 16.40248 | 1.030822 | 2.341034 | 0.2807649
27.59628 | 20.0564 | 19.02012 | 16.39012 | 1.036279 | 2.348887 | 0.2811137
27.60628 | 20.0536 | 19.01601 | 16.37775 | 1.037595 | 2.356788 | 0.2814637
27.61628 | 20.0274 | 19.01193 | 16.36539 | 1.015466 | 2.364731 | 0.2818142
27.62628 | 20.02 | 19.00791 | 16.35303 | 1.012091 | 2.372714 | 0.2821655
27.63628 | 20.0284 | 19.00393 | 16.34067 | 1.02447 | 2.380739 | 0.2825175
27.64628 | 20.0188 | 19 | 16.32832 | 1.018803 | 2.388805 | 0.2828702
27.65627 | 20.0086 | 18.99612 | 16.31599 | 1.012485 | 2.396906 | 0.2832232
27.66627 | 20.0017 | 18.99228 | 16.30364 | 1.009424 | 2.405056 | 0.2835773
27.67627 | 19.9809 | 18.98848 | 16.2913 | 0.9924169 | 2.413249 | 0.2839321
27.68627 | 19.9927 | 18.98474 | 16.27897 | 1.007962 | 2.421484 | 0.2842876
27.69627 | 19.9613 | 18.98104 | 16.26663 | 0.9802594 | 2.429763 | 0.2846438
27.70627 | 19.9549 | 18.97739 | 16.25431 | 0.977509 | 2.438084 | 0.2850007
27.71626 | 19.9673 | 18.97379 | 16.24199 | 0.9935064 | 2.446441 | 0.285358
27.72626 | 19.9555 | 18.97024 | 16.22967 | 0.9852594 | 2.45485 | 0.2857163
27.73626 | 19.9492 | 18.96674 | 16.21736 | 0.9824637 | 2.463302 | 0.2860754
27.74626 | 19.9441 | 18.96328 | 16.20505 | 0.9808188 | 2.471799 | 0.2864352
27.75626 | 19.9378 | 18.95988 | 16.19274 | 0.9779244 | 2.48034 | 0.2867956
27.76626 | 19.9257 | 18.95652 | 16.18044 | 0.9691806 | 2.488925 | 0.2871568
27.77625 | 19.9222 | 18.95322 | 16.16815 | 0.9689835 | 2.497547 | 0.2875184
27.78625 | 19.9203 | 18.94996 | 16.15586 | 0.9703395 | 2.506223 | 0.287881
27.79625 | 19.917 | 18.94675 | 16.14357 | 0.9702453 | 2.514944 | 0.2882444
27.80625 | 19.9039 | 18.9436 | 16.13128 | 0.9603002 | 2.523711 | 0.2886085
27.81625 | 19.9039 | 18.9405 | 16.119 | 0.9634041 | 2.532524 | 0.2889734
27.82624 | 19.8953 | 18.93745 | 16.10673 | 0.9578535 | 2.541375 | 0.2893386
27.83624 | 19.8692 | 18.93445 | 16.09446 | 0.9347546 | 2.55028 | 0.2897049
27.84624 | 19.891 | 18.9315 | 16.08219 | 0.9595037 | 2.559233 | 0.2900719
27.85624 | 19.8761 | 18.9286 | 16.06993 | 0.9475005 | 2.568232 | 0.2904397
27.86624 | 19.8659 | 18.92575 | 16.05767 | 0.9401451 | 2.577279 | 0.2908082
27.87624 | 19.8668 | 18.92296 | 16.04541 | 0.9438369 | 2.586373 | 0.2911774
27.88623 | 19.8625 | 18.92023 | 16.03317 | 0.9422723 | 2.595506 | 0.2915471
27.89623 | 19.8516 | 18.91754 | 16.02093 | 0.9340575 | 2.604696 | 0.2919178
27.90623 | 19.8564 | 18.91491 | 16.00869 | 0.9414891 | 2.613935 | 0.2922893
27.91623 | 19.8349 | 18.91233 | 15.99645 | 0.9225669 | 2.623222 | 0.2926615
27.92623 | 19.8312 | 18.90981 | 15.98422 | 0.9213902 | 2.632558 | 0.2930345
27.93623 | 19.8218 | 18.90734 | 15.97199 | 0.9144588 | 2.641943 | 0.2934083
27.94622 | 19.823 | 18.90493 | 15.95978 | 0.9180702 | 2.651369 | 0.2937824
27.95622 | 19.8125 | 18.90257 | 15.94756 | 0.9099291 | 2.660853 | 0.2941577
27.96622 | 19.8028 | 18.90027 | 15.93535 | 0.9025325 | 2.670387 | 0.2945337
27.97622 | 19.809 | 18.89802 | 15.92314 | 0.9109804 | 2.679972 | 0.2949105
27.98622 | 19.7913 | 18.89583 | 15.91093 | 0.8954726 | 2.689607 | 0.295288
27.99622 | 19.7865 | 18.89369 | 15.89873 | 0.8928078 | 2.699293 | 0.2956663
28.00621 | 19.776 | 18.89161 | 15.88655 | 0.8843857 | 2.709019 | 0.2960451
28.01621 | 19.7663 | 18.88959 | 15.87436 | 0.8767072 | 2.718807 | 0.2964249
28.02621 | 19.7527 | 18.88763 | 15.86218 | 0.8650719 | 2.728647 | 0.2968055
28.03621 | 19.7628 | 18.88572 | 15.84999 | 0.8770789 | 2.738539 | 0.2971869
28.04621 | 19.7456 | 18.88387 | 15.83782 | 0.861728 | 2.748483 | 0.2975691
28.05621 | 19.751 | 18.88208 | 15.82565 | 0.8689193 | 2.75848 | 0.297952
28.0662 | 19.7475 | 18.88035 | 15.8135 | 0.8671498 | 2.76852 | 0.2983354
28.0762 | 19.7252 | 18.87868 | 15.80133 | 0.8465236 | 2.778622 | 0.2987199
28.0862 | 19.7261 | 18.87706 | 15.78918 | 0.8490385 | 2.788778 | 0.2991052
28.0962 | 19.7284 | 18.87551 | 15.77703 | 0.8528938 | 2.798987 | 0.2994913
28.1062 | 19.7223 | 18.87401 | 15.76488 | 0.8482898 | 2.80925 | 0.2998782
28.1162 | 19.7051 | 18.87257 | 15.75274 | 0.8325258 | 2.819567 | 0.3002659
28.12619 | 19.7053 | 18.8712 | 15.74062 | 0.8340998 | 2.829928 | 0.300654
28.13619 | 19.6913 | 18.86988 | 15.72849 | 0.8214152 | 2.840355 | 0.3010432
28.14619 | 19.6953 | 18.86863 | 15.71636 | 0.8266694 | 2.850836 | 0.3014333
28.15619 | 19.6862 | 18.86744 | 15.70424 | 0.8187625 | 2.861372 | 0.3018242
28.16619 | 19.6763 | 18.86631 | 15.69213 | 0.8099944 | 2.871964 | 0.3022158
28.17619 | 19.6774 | 18.86524 | 15.68002 | 0.8121642 | 2.882612 | 0.3026083
28.18618 | 19.6577 | 18.86423 | 15.66792 | 0.793471 | 2.893305 | 0.3030012
28.19618 | 19.6637 | 18.86328 | 15.65582 | 0.8004167 | 2.904065 | 0.3033953
28.20618 | 19.641 | 18.8624 | 15.64373 | 0.7785998 | 2.914881 | 0.3037902
28.21618 | 19.6546 | 18.86158 | 15.63164 | 0.7930198 | 2.925755 | 0.3041859
28.22618 | 19.639 | 18.86082 | 15.61956 | 0.7781766 | 2.936685 | 0.3045824
28.23617 | 19.6369 | 18.86013 | 15.60749 | 0.7767691 | 2.947663 | 0.3049794
28.24617 | 19.6168 | 18.8595 | 15.59542 | 0.7572986 | 2.958708 | 0.3053776
28.25617 | 19.6228 | 18.85894 | 15.58335 | 0.7638641 | 2.969812 | 0.3057765
28.26617 | 19.602 | 18.85843 | 15.57129 | 0.7435652 | 2.980973 | 0.3061764
28.27617 | 19.5968 | 18.858 | 15.55923 | 0.7388018 | 2.992193 | 0.306577
28.28617 | 19.5992 | 18.85763 | 15.54718 | 0.7415729 | 3.003472 | 0.3069785
28.29616 | 19.5801 | 18.85732 | 15.53514 | 0.7227785 | 3.014799 | 0.3073804
28.30616 | 19.5823 | 18.85708 | 15.5231 | 0.7252192 | 3.026196 | 0.3077836
28.31616 | 19.5631 | 18.85691 | 15.51107 | 0.7061938 | 3.037653 | 0.3081875
28.32616 | 19.5581 | 18.8568 | 15.49904 | 0.7013026 | 3.049169 | 0.3085924
28.33616 | 19.538 | 18.85676 | 15.48701 | 0.6812446 | 3.060746 | 0.3089981
28.34616 | 19.5378 | 18.85678 | 15.47499 | 0.6810202 | 3.072383 | 0.3094045
28.35615 | 19.5194 | 18.85687 | 15.46299 | 0.6625284 | 3.084069 | 0.3098115
28.36615 | 19.5159 | 18.85703 | 15.45098 | 0.6588696 | 3.095827 | 0.3102197
28.37615 | 19.511 | 18.85726 | 15.43898 | 0.6537436 | 3.107646 | 0.3106287
28.38615 | 19.4943 | 18.85755 | 15.42698 | 0.6367495 | 3.119527 | 0.3110387
28.39615 | 19.4971 | 18.85791 | 15.41499 | 0.6391873 | 3.131469 | 0.3114493
28.40615 | 19.4799 | 18.85834 | 15.40301 | 0.6215568 | 3.143473 | 0.311861
28.41614 | 19.4787 | 18.85884 | 15.39104 | 0.6198581 | 3.155527 | 0.3122731
28.42614 | 19.466 | 18.85941 | 15.37907 | 0.60659 | 3.167656 | 0.3126864
28.43614 | 19.4408 | 18.86005 | 15.3671 | 0.5807532 | 3.179846 | 0.3131007
28.44614 | 19.4443 | 18.86075 | 15.35514 | 0.5835466 | 3.1921 | 0.3135158
28.45614 | 19.431 | 18.86153 | 15.34318 | 0.5694703 | 3.204417 | 0.3139316
28.46614 | 19.4235 | 18.86238 | 15.33123 | 0.5611241 | 3.216797 | 0.3143485
28.47613 | 19.4174 | 18.86329 | 15.3193 | 0.5541087 | 3.229228 | 0.3147658
28.48613 | 19.4071 | 18.86428 | 15.30736 | 0.5428217 | 3.241735 | 0.3151844
28.49613 | 19.3956 | 18.86534 | 15.29543 | 0.5302646 | 3.254306 | 0.3156038
28.50613 | 19.3961 | 18.86646 | 15.2835 | 0.5296364 | 3.266941 | 0.3160242
28.51613 | 19.3846 | 18.86766 | 15.27158 | 0.5169369 | 3.27964 | 0.3164454
28.52613 | 19.3681 | 18.86893 | 15.25966 | 0.4991662 | 3.292404 | 0.3168675
28.53612 | 19.3743 | 18.87027 | 15.24776 | 0.5040276 | 3.305218 | 0.3172902
28.54612 | 19.3539 | 18.87169 | 15.23586 | 0.4822117 | 3.318113 | 0.317714
28.55612 | 19.3597 | 18.87317 | 15.22396 | 0.4865252 | 3.331072 | 0.3181387
28.56612 | 19.3482 | 18.87473 | 15.21207 | 0.4734669 | 3.344096 | 0.3185644
28.57612 | 19.3358 | 18.87636 | 15.20019 | 0.4594358 | 3.357186 | 0.3189911
28.58612 | 19.3366 | 18.87807 | 15.18831 | 0.4585316 | 3.370342 | 0.3194186
28.59611 | 19.3257 | 18.87984 | 15.17645 | 0.4458586 | 3.383548 | 0.3198465
28.60611 | 19.3206 | 18.88169 | 15.16458 | 0.4389086 | 3.396836 | 0.3202759
28.61611 | 19.3157 | 18.88361 | 15.15272 | 0.4320856 | 3.41019 | 0.320706
28.62611 | 19.3016 | 18.88561 | 15.14086 | 0.4159888 | 3.42361 | 0.3211372
28.63611 | 19.2986 | 18.88768 | 15.12902 | 0.4109184 | 3.437097 | 0.3215692
28.6461 | 19.2944 | 18.88982 | 15.11718 | 0.404576 | 3.450638 | 0.3220018
28.6561 | 19.2695 | 18.89204 | 15.10535 | 0.3774576 | 3.464258 | 0.3224357
28.6661 | 19.2817 | 18.89433 | 15.09352 | 0.3873651 | 3.477946 | 0.3228704
28.6761 | 19.2673 | 18.8967 | 15.08169 | 0.3705981 | 3.491701 | 0.3233062
28.6861 | 19.2621 | 18.89914 | 15.06988 | 0.3629564 | 3.505524 | 0.3237429
28.6961 | 19.2594 | 18.90166 | 15.05807 | 0.35774 | 3.519414 | 0.3241805
28.70609 | 19.2469 | 18.90425 | 15.04627 | 0.3426509 | 3.533358 | 0.3246186
28.71609 | 19.241 | 18.90692 | 15.03447 | 0.3340846 | 3.547383 | 0.3250581
28.72609 | 19.2436 | 18.90966 | 15.02268 | 0.3339433 | 3.561476 | 0.3254985
28.73609 | 19.2293 | 18.91247 | 15.0109 | 0.3168268 | 3.575637 | 0.3259398
28.74609 | 19.2161 | 18.91537 | 14.99912 | 0.3007349 | 3.589866 | 0.3263822
28.75609 | 19.2193 | 18.91833 | 14.98734 | 0.3009671 | 3.604164 | 0.3268254
28.76608 | 19.2073 | 18.92137 | 14.97559 | 0.2859265 | 3.618516 | 0.3272691
28.77608 | 19.2067 | 18.92449 | 14.96383 | 0.2822076 | 3.632949 | 0.3277143
28.78608 | 19.1893 | 18.92769 | 14.95207 | 0.2616129 | 3.647452 | 0.3281605
28.79608 | 19.1912 | 18.93096 | 14.94033 | 0.2602421 | 3.662023 | 0.3286074
28.80608 | 19.1847 | 18.9343 | 14.92859 | 0.2503954 | 3.676662 | 0.3290555
28.81608 | 19.1792 | 18.93773 | 14.91685 | 0.2414725 | 3.69137 | 0.3295045
28.82607 | 19.163 | 18.94122 | 14.90514 | 0.2217768 | 3.706132 | 0.329954
28.83607 | 19.1704 | 18.9448 | 14.89342 | 0.2256018 | 3.720977 | 0.3304049
28.84607 | 19.1545 | 18.94845 | 14.8817 | 0.2060506 | 3.735891 | 0.3308569
28.85607 | 19.1667 | 18.95218 | 14.86999 | 0.214523 | 3.750873 | 0.3313097
28.86607 | 19.141 | 18.95598 | 14.85829 | 0.1850191 | 3.765924 | 0.3317636
28.87607 | 19.1414 | 18.95986 | 14.8466 | 0.1815392 | 3.781044 | 0.3322184
28.88606 | 19.1515 | 18.96381 | 14.83492 | 0.1876865 | 3.796217 | 0.3326738
28.89606 | 19.1332 | 18.96785 | 14.82324 | 0.1653541 | 3.811474 | 0.3331306
28.90606 | 19.1304 | 18.97196 | 14.81157 | 0.158445 | 3.8268 | 0.3335884
28.91606 | 19.1381 | 18.97614 | 14.7999 | 0.1619603 | 3.842193 | 0.3340472
28.92606 | 19.1214 | 18.9804 | 14.78824 | 0.1409985 | 3.857656 | 0.334507
28.93606 | 19.1249 | 18.98474 | 14.77658 | 0.1401612 | 3.873187 | 0.3349678
28.94605 | 19.1063 | 18.98915 | 14.76495 | 0.1171518 | 3.888771 | 0.3354292
28.95605 | 19.111 | 18.99364 | 14.75331 | 0.1173621 | 3.904438 | 0.335892
28.96605 | 19.0949 | 18.9982 | 14.74167 | 0.09669705 | 3.920173 | 0.3363558
28.97605 | 19.1001 | 19.00284 | 14.73005 | 0.0972558 | 3.935976 | 0.3368206
28.98605 | 19.0925 | 19.00756 | 14.71843 | 0.08493886 | 3.951847 | 0.3372864
28.99605 | 19.0843 | 19.01235 | 14.70681 | 0.07194629 | 3.967786 | 0.3377533
29.00604 | 19.0834 | 19.01722 | 14.69522 | 0.06618269 | 3.983777 | 0.3382207
29.01604 | 19.0728 | 19.02216 | 14.68362 | 0.05063915 | 3.999851 | 0.3386896
29.02604 | 19.0629 | 19.02718 | 14.67203 | 0.03572074 | 4.015992 | 0.3391595
29.03604 | 19.063 | 19.03227 | 14.66044 | 0.03072724 | 4.032199 | 0.3396304
29.04604 | 19.0608 | 19.03744 | 14.64886 | 0.02335908 | 4.048474 | 0.3401024
29.05603 | 19.0463 | 19.04268 | 14.6373 | 0.003621192 | 4.064799 | 0.340575
29.06603 | 19.0505 | 19.048 | 14.62574 | 0.002503876 | 4.081207 | 0.341049
29.07603 | 19.0327 | 19.05339 | 14.61418 | -0.02068716 | 4.09768 | 0.3415241
29.08603 | 19.0349 | 19.05885 | 14.60263 | -0.02395258 | 4.114219 | 0.3420002
29.09603 | 19.0167 | 19.06439 | 14.59109 | -0.04769137 | 4.130824 | 0.3424774
29.10603 | 19.0094 | 19.07 | 14.57955 | -0.0606037 | 4.147494 | 0.3429556
29.11602 | 19.0004 | 19.07568 | 14.56804 | -0.07528369 | 4.164213 | 0.3434345
29.12602 | 18.9936 | 19.08144 | 14.55651 | -0.08784149 | 4.181012 | 0.3439148
29.13602 | 18.9866 | 19.08727 | 14.545 | -0.1006722 | 4.197876 | 0.3443962
29.14602 | 18.9887 | 19.09317 | 14.53349 | -0.1044742 | 4.214803 | 0.3448786
29.15602 | 18.9681 | 19.09915 | 14.52199 | -0.1310486 | 4.231794 | 0.3453622
29.16602 | 18.9696 | 19.10519 | 14.5105 | -0.135594 | 4.248847 | 0.3458468
29.17601 | 18.9637 | 19.1113 | 14.49903 | -0.1476041 | 4.265947 | 0.346332
29.18601 | 18.9502 | 19.11749 | 14.48755 | -0.1672878 | 4.283122 | 0.3468187
29.19601 | 18.9473 | 19.12375 | 14.47608 | -0.1764468 | 4.300364 | 0.3473065
29.20601 | 18.9415 | 19.13007 | 14.46461 | -0.1885735 | 4.317666 | 0.3477954
29.21601 | 18.94 | 19.13647 | 14.45316 | -0.1964689 | 4.335028 | 0.3482854
29.22601 | 18.9215 | 19.14293 | 14.44171 | -0.2214333 | 4.352451 | 0.3487765
29.236 | 18.9256 | 19.14946 | 14.43028 | -0.2238575 | 4.369914 | 0.3492681
29.246 | 18.9104 | 19.15606 | 14.41884 | -0.2456569 | 4.387455 | 0.3497614
29.256 | 18.9072 | 19.16272 | 14.40741 | -0.2555242 | 4.405055 | 0.3502557
29.266 | 18.8898 | 19.16946 | 14.39599 | -0.2796581 | 4.422713 | 0.3507512
29.276 | 18.8966 | 19.17626 | 14.38458 | -0.2796573 | 4.440428 | 0.3512478
29.286 | 18.8865 | 19.18312 | 14.37318 | -0.2966218 | 4.4582 | 0.3517454
29.29599 | 18.8725 | 19.19005 | 14.36179 | -0.3175452 | 4.476011 | 0.3522437
29.30599 | 18.8692 | 19.19704 | 14.3504 | -0.327838 | 4.493894 | 0.3527436
29.31599 | 18.8741 | 19.20409 | 14.33902 | -0.3299945 | 4.511832 | 0.3532446
29.32599 | 18.8637 | 19.21121 | 14.32764 | -0.3475135 | 4.529824 | 0.3537467
29.33599 | 18.8509 | 19.21839 | 14.31628 | -0.3674949 | 4.547869 | 0.35425
29.34599 | 18.8507 | 19.22564 | 14.30492 | -0.3749366 | 4.565966 | 0.3547543
29.35598 | 18.8398 | 19.23293 | 14.29357 | -0.3931319 | 4.584098 | 0.3552594
29.36598 | 18.8354 | 19.24029 | 14.28223 | -0.4048942 | 4.602298 | 0.355766
29.37598 | 18.8288 | 19.24771 | 14.27089 | -0.4189145 | 4.620548 | 0.3562738
29.38598 | 18.8181 | 19.25519 | 14.25956 | -0.4370932 | 4.638847 | 0.3567827
29.39598 | 18.8154 | 19.26273 | 14.24824 | -0.4473286 | 4.657194 | 0.3572928
29.40597 | 18.8197 | 19.27031 | 14.23694 | -0.450613 | 4.675571 | 0.3578035
29.41597 | 18.8083 | 19.27796 | 14.22563 | -0.4696595 | 4.694012 | 0.3583158
29.42597 | 18.7912 | 19.28566 | 14.21433 | -0.4944604 | 4.712498 | 0.3588293
29.43597 | 18.7829 | 19.29341 | 14.20304 | -0.5105148 | 4.731029 | 0.3593441
29.44597 | 18.7853 | 19.30122 | 14.19176 | -0.515921 | 4.749603 | 0.3598599
29.45597 | 18.7676 | 19.30908 | 14.18048 | -0.5414788 | 4.768219 | 0.3603769
29.46596 | 18.7894 | 19.31698 | 14.16923 | -0.5275794 | 4.786859 | 0.3608946
29.47596 | 18.7642 | 19.32494 | 14.15797 | -0.5607361 | 4.805556 | 0.3614139
29.48596 | 18.7557 | 19.33294 | 14.14671 | -0.5772414 | 4.824293 | 0.3619344
29.49596 | 18.7514 | 19.34099 | 14.13547 | -0.5895931 | 4.843068 | 0.3624561
29.50596 | 18.7479 | 19.34909 | 14.12423 | -0.6011907 | 4.861879 | 0.362979
29.51596 | 18.7356 | 19.35723 | 14.113 | -0.6216331 | 4.880726 | 0.3635031
29.52595 | 18.7374 | 19.36541 | 14.10179 | -0.6280108 | 4.899589 | 0.3640278
29.53595 | 18.7307 | 19.37364 | 14.09058 | -0.6429385 | 4.918504 | 0.3645543
29.54595 | 18.7163 | 19.38191 | 14.07938 | -0.6656065 | 4.937449 | 0.3650819
29.55595 | 18.7195 | 19.39021 | 14.06818 | -0.6707145 | 4.956426 | 0.3656108
29.56595 | 18.7074 | 19.39856 | 14.05699 | -0.6911606 | 4.975431 | 0.3661408
29.57595 | 18.7102 | 19.40694 | 14.04581 | -0.6967434 | 4.994464 | 0.3666721
29.58594 | 18.6994 | 19.41535 | 14.03465 | -0.7159534 | 5.013504 | 0.367204
29.59594 | 18.6923 | 19.42381 | 14.02348 | -0.7315061 | 5.032589 | 0.3677376
29.60594 | 18.6873 | 19.43229 | 14.01232 | -0.7449903 | 5.051695 | 0.3682726
29.61594 | 18.6905 | 19.44081 | 14.00117 | -0.7503067 | 5.070825 | 0.3688088
29.62594 | 18.6923 | 19.44935 | 13.99003 | -0.7570525 | 5.089975 | 0.3693461
29.63594 | 18.6754 | 19.45793 | 13.9789 | -0.7825263 | 5.109144 | 0.3698846
29.64593 | 18.6815 | 19.46652 | 13.96778 | -0.7850179 | 5.12831 | 0.370424
29.65593 | 18.6687 | 19.47514 | 13.95667 | -0.8064434 | 5.147512 | 0.370965
29.66593 | 18.6689 | 19.48379 | 13.94556 | -0.8148921 | 5.166727 | 0.3715073
29.67593 | 18.6644 | 19.49246 | 13.93446 | -0.8280624 | 5.185955 | 0.3720509
29.68593 | 18.6706 | 19.50115 | 13.92336 | -0.8305522 | 5.205193 | 0.3725957
29.69593 | 18.6557 | 19.50986 | 13.91228 | -0.854161 | 5.22444 | 0.3731417
29.70592 | 18.6555 | 19.51858 | 13.90121 | -0.8630776 | 5.243675 | 0.3736886
29.71592 | 18.6546 | 19.52732 | 13.89015 | -0.8727178 | 5.262935 | 0.3742371
29.72592 | 18.6454 | 19.53607 | 13.87909 | -0.8906706 | 5.282198 | 0.3747869
29.73592 | 18.6531 | 19.54483 | 13.86803 | -0.8917349 | 5.301463 | 0.375338
29.74592 | 18.6325 | 19.55361 | 13.85699 | -0.9211077 | 5.320727 | 0.3758905
29.75592 | 18.6244 | 19.56239 | 13.84595 | -0.9379882 | 5.33999 | 0.3764441
29.76591 | 18.6255 | 19.57117 | 13.83494 | -0.9456662 | 5.359229 | 0.3769983
29.77591 | 18.615 | 19.57995 | 13.82392 | -0.9649526 | 5.378478 | 0.3775546
29.78591 | 18.6088 | 19.58874 | 13.81291 | -0.9799438 | 5.397723 | 0.3781121
29.79591 | 18.6219 | 19.59754 | 13.80191 | -0.9756355 | 5.416958 | 0.3786709
29.80591 | 18.6001 | 19.60633 | 13.79091 | -1.006226 | 5.436182 | 0.379231
29.8159 | 18.5921 | 19.6151 | 13.77994 | -1.023 | 5.455369 | 0.3797919
29.8259 | 18.5897 | 19.62388 | 13.76896 | -1.034178 | 5.474562 | 0.3803545
29.8359 | 18.5786 | 19.63265 | 13.75799 | -1.054047 | 5.493736 | 0.3809186
29.8459 | 18.5689 | 19.64141 | 13.74703 | -1.072506 | 5.512889 | 0.3814839
29.8559 | 18.5587 | 19.65015 | 13.73608 | -1.091451 | 5.53202 | 0.3820505
29.8659 | 18.5548 | 19.65888 | 13.72514 | -1.104081 | 5.551126 | 0.3826185
29.87589 | 18.5479 | 19.66759 | 13.71421 | -1.119686 | 5.570186 | 0.3831873
29.88589 | 18.5285 | 19.67628 | 13.70329 | -1.147779 | 5.589236 | 0.3837579
29.89589 | 18.5399 | 19.68495 | 13.69237 | -1.145051 | 5.608253 | 0.3843298
29.90589 | 18.5192 | 19.6936 | 13.68146 | -1.174398 | 5.627237 | 0.384903
29.91589 | 18.4951 | 19.70222 | 13.67056 | -1.20712 | 5.646185 | 0.3854777
29.92589 | 18.4985 | 19.71081 | 13.65966 | -1.212312 | 5.665094 | 0.3860537
29.93588 | 18.4964 | 19.71936 | 13.64879 | -1.222964 | 5.683943 | 0.3866304
29.94588 | 18.4802 | 19.72789 | 13.63792 | -1.247692 | 5.702767 | 0.3872092
29.95588 | 18.4773 | 19.73638 | 13.62705 | -1.259084 | 5.721546 | 0.3877892
29.96588 | 18.4691 | 19.74484 | 13.61619 | -1.275738 | 5.740277 | 0.3883705
29.97588 | 18.4608 | 19.75325 | 13.60534 | -1.29245 | 5.758956 | 0.3889532
29.98588 | 18.4518 | 19.76162 | 13.5945 | -1.309819 | 5.777582 | 0.3895375
29.99587 | 18.4461 | 19.76994 | 13.58368 | -1.323835 | 5.796135 | 0.3901224
30.00587 | 18.4388 | 19.77821 | 13.57285 | -1.33941 | 5.814647 | 0.3907093
30.01587 | 18.4357 | 19.78644 | 13.56204 | -1.350735 | 5.833099 | 0.3912976
30.02587 | 18.4238 | 19.79461 | 13.55123 | -1.370806 | 5.851487 | 0.3918873
30.03587 | 18.4265 | 19.80272 | 13.54043 | -1.376222 | 5.869809 | 0.3924782
30.04587 | 18.4132 | 19.81078 | 13.52965 | -1.397579 | 5.888063 | 0.3930707
30.05586 | 18.41 | 19.81877 | 13.51888 | -1.408767 | 5.906228 | 0.393664
30.06586 | 18.3973 | 19.8267 | 13.5081 | -1.4294 | 5.924336 | 0.3942592
30.07586 | 18.3894 | 19.83457 | 13.49734 | -1.445166 | 5.942369 | 0.3948559
30.08586 | 18.4003 | 19.84236 | 13.48659 | -1.442064 | 5.960322 | 0.395454
30.09586 | 18.3756 | 19.85009 | 13.47584 | -1.474489 | 5.978194 | 0.3960535
30.10586 | 18.388 | 19.85774 | 13.46511 | -1.469741 | 5.995981 | 0.3966545
30.11585 | 18.373 | 19.86531 | 13.45439 | -1.492309 | 6.013664 | 0.3972562
30.12585 | 18.3612 | 19.8728 | 13.44367 | -1.511604 | 6.031275 | 0.39786
30.13585 | 18.371 | 19.88022 | 13.43296 | -1.509218 | 6.048794 | 0.3984653
30.14585 | 18.3451 | 19.88755 | 13.42226 | -1.542447 | 6.066217 | 0.3990719
30.15585 | 18.3653 | 19.89479 | 13.41157 | -1.529489 | 6.083542 | 0.3996801
30.16585 | 18.3458 | 19.90194 | 13.40088 | -1.55614 | 6.100767 | 0.4002896
30.17584 | 18.3324 | 19.90899 | 13.39022 | -1.576591 | 6.117873 | 0.4009001
30.18584 | 18.3476 | 19.91595 | 13.37955 | -1.568354 | 6.134889 | 0.4015126
30.19584 | 18.3313 | 19.92282 | 13.3689 | -1.591519 | 6.151796 | 0.4021265
30.20584 | 18.3239 | 19.92958 | 13.35825 | -1.605683 | 6.168592 | 0.4027419
30.21584 | 18.3225 | 19.93624 | 13.34761 | -1.613744 | 6.185275 | 0.4033589
30.22583 | 18.3181 | 19.94279 | 13.33699 | -1.624692 | 6.201824 | 0.4039766
30.23583 | 18.3094 | 19.94924 | 13.32637 | -1.639837 | 6.218271 | 0.4045965
30.24583 | 18.3009 | 19.95557 | 13.31576 | -1.654671 | 6.234595 | 0.4052178
30.25583 | 18.2945 | 19.96179 | 13.30516 | -1.667291 | 6.250794 | 0.4058407
30.26583 | 18.2946 | 19.96789 | 13.29456 | -1.673294 | 6.266867 | 0.4064651
30.27583 | 18.2905 | 19.97388 | 13.28398 | -1.683377 | 6.282809 | 0.4070909
30.28582 | 18.2715 | 19.97973 | 13.27341 | -1.708233 | 6.298603 | 0.4077176
30.29582 | 18.2743 | 19.98547 | 13.26285 | -1.71117 | 6.314278 | 0.4083465
30.30582 | 18.2538 | 19.99108 | 13.25229 | -1.737279 | 6.329814 | 0.4089769
30.31582 | 18.2682 | 19.99656 | 13.24174 | -1.728359 | 6.345211 | 0.4096088
30.32582 | 18.2457 | 20.00191 | 13.2312 | -1.756207 | 6.360464 | 0.4102422
30.33582 | 18.228 | 20.00712 | 13.22067 | -1.779119 | 6.375571 | 0.4108772
30.34581 | 18.2474 | 20.01219 | 13.21016 | -1.764789 | 6.390516 | 0.411513
30.35581 | 18.2193 | 20.01712 | 13.19965 | -1.797824 | 6.405325 | 0.4121511
30.36581 | 18.2187 | 20.02192 | 13.18915 | -1.803217 | 6.41998 | 0.4127908
30.37581 | 18.2124 | 20.02656 | 13.17865 | -1.814164 | 6.43448 | 0.4134319
30.38581 | 18.1885 | 20.03106 | 13.16817 | -1.842565 | 6.448822 | 0.4140746
30.39581 | 18.1897 | 20.03542 | 13.15769 | -1.845716 | 6.463004 | 0.4147189
30.4058 | 18.1736 | 20.03961 | 13.14724 | -1.866008 | 6.477006 | 0.415364
30.4158 | 18.1634 | 20.04365 | 13.13678 | -1.880253 | 6.49086 | 0.4160115
30.4258 | 18.159 | 20.04754 | 13.12633 | -1.88854 | 6.504546 | 0.4166604
30.4358 | 18.154 | 20.05127 | 13.1159 | -1.89727 | 6.518063 | 0.417311
30.4458 | 18.142 | 20.05484 | 13.10547 | -1.912837 | 6.531406 | 0.4179632
30.4558 | 18.1383 | 20.05824 | 13.09505 | -1.919942 | 6.544577 | 0.4186169
30.46579 | 18.126 | 20.06148 | 13.08465 | -1.935478 | 6.557558 | 0.4192717
30.47579 | 18.1135 | 20.06455 | 13.07425 | -1.951049 | 6.570373 | 0.4199286
30.48579 | 18.1046 | 20.06745 | 13.06386 | -1.962851 | 6.583008 | 0.4205871
30.49579 | 18.1012 | 20.07018 | 13.05347 | -1.968981 | 6.59546 | 0.4212473
30.50579 | 18.1029 | 20.07274 | 13.0431 | -1.969837 | 6.607727 | 0.4219091
30.51579 | 18.0801 | 20.07512 | 13.03274 | -1.995017 | 6.619807 | 0.4225725
30.52578 | 18.082 | 20.07732 | 13.02239 | -1.995318 | 6.631687 | 0.4232369
30.53578 | 18.0831 | 20.07934 | 13.01205 | -1.996242 | 6.643389 | 0.4239036
30.54578 | 18.0719 | 20.08118 | 13.00171 | -2.009284 | 6.654898 | 0.4245719
30.55578 | 18.0633 | 20.08284 | 12.99139 | -2.019544 | 6.666213 | 0.4252418
30.56578 | 18.0542 | 20.08432 | 12.98107 | -2.030119 | 6.677333 | 0.4259135
30.57578 | 18.0622 | 20.08561 | 12.97077 | -2.023407 | 6.688255 | 0.4265867
30.58577 | 18.0508 | 20.08671 | 12.96048 | -2.035906 | 6.698967 | 0.427261
30.59577 | 18.0429 | 20.08762 | 12.95019 | -2.044718 | 6.70949 | 0.4279375
30.60577 | 18.0425 | 20.08834 | 12.93991 | -2.045838 | 6.71981 | 0.4286159
30.61577 | 18.0317 | 20.08887 | 12.92964 | -2.057167 | 6.729928 | 0.4292958
30.62577 | 18.0265 | 20.0892 | 12.91938 | -2.062701 | 6.73984 | 0.4299775
30.63576 | 18.0306 | 20.08934 | 12.90914 | -2.05874 | 6.749536 | 0.4306602
30.64576 | 18.0165 | 20.08928 | 12.8989 | -2.072783 | 6.759034 | 0.4313452
30.65576 | 18.0217 | 20.08903 | 12.88867 | -2.067328 | 6.768324 | 0.4320318
30.66576 | 18.0086 | 20.08858 | 12.87845 | -2.079976 | 6.777404 | 0.4327203
30.67576 | 18.014 | 20.08792 | 12.86824 | -2.073923 | 6.786273 | 0.4334105
30.68576 | 18.0056 | 20.08707 | 12.85804 | -2.08147 | 6.79493 | 0.4341023
30.69575 | 17.995 | 20.08602 | 12.84786 | -2.091017 | 6.803366 | 0.4347951
30.70575 | 18.0095 | 20.08476 | 12.83767 | -2.07526 | 6.811597 | 0.4354905
30.71575 | 17.9952 | 20.0833 | 12.8275 | -2.0881 | 6.819613 | 0.4361875
30.72575 | 17.9953 | 20.08164 | 12.81734 | -2.086336 | 6.827413 | 0.4368863
30.73575 | 17.9901 | 20.07977 | 12.80718 | -2.089667 | 6.834998 | 0.4375868
30.74575 | 17.9972 | 20.07769 | 12.79704 | -2.080493 | 6.842366 | 0.4382892
30.75574 | 17.9799 | 20.07542 | 12.78691 | -2.095516 | 6.84951 | 0.4389924
30.76574 | 17.9953 | 20.07293 | 12.77679 | -2.077631 | 6.856443 | 0.4396982
30.77574 | 17.9769 | 20.07024 | 12.76667 | -2.093338 | 6.863159 | 0.4404058
30.78574 | 17.9902 | 20.06734 | 12.75657 | -2.07714 | 6.869656 | 0.4411151
30.79574 | 17.9769 | 20.06423 | 12.74647 | -2.087333 | 6.875934 | 0.4418262
30.80574 | 17.9734 | 20.06092 | 12.73639 | -2.08752 | 6.881994 | 0.4425391
30.81573 | 17.9748 | 20.0574 | 12.72632 | -2.082602 | 6.887829 | 0.4432532
30.82573 | 17.9715 | 20.05367 | 12.71625 | -2.082174 | 6.89345 | 0.4439697
30.83573 | 17.9783 | 20.04974 | 12.7062 | -2.071438 | 6.898853 | 0.4446879
30.84573 | 17.9683 | 20.0456 | 12.69615 | -2.077295 | 6.904037 | 0.4454081
30.85573 | 17.9489 | 20.04125 | 12.68611 | -2.092345 | 6.909001 | 0.44613
30.86573 | 17.9745 | 20.03669 | 12.67609 | -2.062188 | 6.913748 | 0.4468538
30.87572 | 17.9492 | 20.03193 | 12.66608 | -2.082729 | 6.918271 | 0.4475787
30.88572 | 17.9541 | 20.02696 | 12.65607 | -2.072859 | 6.922582 | 0.448306
30.89572 | 17.9509 | 20.02178 | 12.64607 | -2.070884 | 6.926675 | 0.4490352
30.90572 | 17.9411 | 20.0164 | 12.63609 | -2.075303 | 6.930551 | 0.4497663
30.91572 | 17.9354 | 20.01082 | 12.62611 | -2.075418 | 6.934211 | 0.4504994
30.92572 | 17.9337 | 20.00503 | 12.61614 | -2.071329 | 6.937655 | 0.4512342
30.93571 | 17.9278 | 19.99904 | 12.60619 | -2.071242 | 6.940881 | 0.45197
30.94571 | 17.9145 | 19.99285 | 12.59624 | -2.078348 | 6.943896 | 0.4527087
30.95571 | 17.9003 | 19.98645 | 12.5863 | -2.086152 | 6.946698 | 0.4534492
30.96571 | 17.9095 | 19.97986 | 12.57638 | -2.070355 | 6.949288 | 0.4541914
30.97571 | 17.9 | 19.97306 | 12.56646 | -2.073059 | 6.951666 | 0.4549355
30.98571 | 17.8864 | 19.96606 | 12.55655 | -2.079664 | 6.953834 | 0.4556817
30.9957 | 17.8873 | 19.95888 | 12.54666 | -2.07158 | 6.955791 | 0.456429
31.0057 | 17.8821 | 19.95149 | 12.53677 | -2.069392 | 6.957542 | 0.4571789
31.0157 | 17.8608 | 19.94391 | 12.52689 | -2.083109 | 6.959086 | 0.4579308
31.0257 | 17.8685 | 19.93613 | 12.51702 | -2.067633 | 6.960425 | 0.4586846
31.0357 | 17.8387 | 19.92817 | 12.50717 | -2.089465 | 6.96156 | 0.4594402
31.04569 | 17.8458 | 19.92001 | 12.49733 | -2.074215 | 6.962491 | 0.4601971
31.05569 | 17.8302 | 19.91167 | 12.48749 | -2.081467 | 6.963223 | 0.4609567
31.06569 | 17.8161 | 19.90313 | 12.47766 | -2.087032 | 6.963755 | 0.4617182
31.07569 | 17.8166 | 19.89441 | 12.46784 | -2.077811 | 6.964089 | 0.4624817
31.08569 | 17.8079 | 19.8855 | 12.45803 | -2.077605 | 6.964226 | 0.4632472
31.09569 | 17.7936 | 19.87642 | 12.44823 | -2.082817 | 6.964169 | 0.4640147
31.10568 | 17.8005 | 19.86716 | 12.43845 | -2.066658 | 6.96392 | 0.4647831
31.11568 | 17.7855 | 19.85771 | 12.42868 | -2.072211 | 6.963481 | 0.4655546
31.12568 | 17.78 | 19.84809 | 12.41891 | -2.068087 | 6.962851 | 0.4663279
31.13568 | 17.7718 | 19.83829 | 12.40915 | -2.066489 | 6.962035 | 0.4671033
31.14568 | 17.7594 | 19.82832 | 12.3994 | -2.068918 | 6.961035 | 0.4678807
31.15568 | 17.7691 | 19.81818 | 12.38966 | -2.049075 | 6.959851 | 0.4686601
31.16567 | 17.762 | 19.80787 | 12.37995 | -2.045874 | 6.958488 | 0.4694407
31.17567 | 17.7558 | 19.7974 | 12.37023 | -2.041597 | 6.956944 | 0.4702242
31.18567 | 17.7361 | 19.78676 | 12.36052 | -2.050656 | 6.955225 | 0.4710096
31.19567 | 17.7381 | 19.77595 | 12.35082 | -2.037853 | 6.953332 | 0.4717971
31.20567 | 17.7291 | 19.76499 | 12.34114 | -2.03589 | 6.951267 | 0.4725866
31.21567 | 17.7339 | 19.75387 | 12.33146 | -2.01997 | 6.949032 | 0.4733782
31.22566 | 17.7296 | 19.74261 | 12.3218 | -2.013007 | 6.946632 | 0.4741711
31.23566 | 17.7172 | 19.73118 | 12.31215 | -2.013979 | 6.944065 | 0.4749667
31.24566 | 17.7254 | 19.7196 | 12.3025 | -1.994202 | 6.941337 | 0.4757645
31.25566 | 17.7104 | 19.70788 | 12.29286 | -1.997477 | 6.938448 | 0.4765646
31.26566 | 17.7178 | 19.69601 | 12.28324 | -1.978207 | 6.935401 | 0.4773665
31.27566 | 17.7044 | 19.68399 | 12.27362 | -1.979594 | 6.9322 | 0.4781704
31.28565 | 17.7117 | 19.67185 | 12.26403 | -1.960154 | 6.928851 | 0.4789759
31.29565 | 17.6924 | 19.65957 | 12.25443 | -1.967165 | 6.925348 | 0.479784
31.30565 | 17.6941 | 19.64714 | 12.24485 | -1.953042 | 6.921699 | 0.4805944
31.31565 | 17.6988 | 19.63459 | 12.23527 | -1.935786 | 6.917905 | 0.4814069
31.32565 | 17.686 | 19.6219 | 12.22571 | -1.935902 | 6.91397 | 0.4822217
31.33565 | 17.6973 | 19.60909 | 12.21616 | -1.911791 | 6.909896 | 0.4830385
31.34564 | 17.6685 | 19.59617 | 12.20662 | -1.927669 | 6.90569 | 0.4838565
31.35564 | 17.6929 | 19.58311 | 12.19709 | -1.890214 | 6.901347 | 0.4846777
31.36564 | 17.6682 | 19.56994 | 12.18757 | -1.90174 | 6.896873 | 0.4855008
31.37564 | 17.6706 | 19.55665 | 12.17805 | -1.886052 | 6.892271 | 0.4863262
31.38564 | 17.6731 | 19.54325 | 12.16855 | -1.870151 | 6.887545 | 0.4871537
31.39563 | 17.664 | 19.52975 | 12.15907 | -1.865754 | 6.882701 | 0.4879827
31.40563 | 17.6644 | 19.51614 | 12.14959 | -1.851737 | 6.877733 | 0.4888147
31.41563 | 17.6599 | 19.50242 | 12.14012 | -1.842517 | 6.87265 | 0.4896488
31.42563 | 17.6678 | 19.4886 | 12.13066 | -1.820795 | 6.867452 | 0.4904851
31.43563 | 17.652 | 19.47468 | 12.12121 | -1.822676 | 6.862145 | 0.4913237
31.44563 | 17.6604 | 19.46066 | 12.11177 | -1.800261 | 6.856729 | 0.4921645
31.45562 | 17.6527 | 19.44657 | 12.10235 | -1.793868 | 6.851214 | 0.4930067
31.46562 | 17.6501 | 19.43237 | 12.09293 | -1.782273 | 6.845592 | 0.493852
31.47562 | 17.661 | 19.41809 | 12.08352 | -1.757091 | 6.839871 | 0.4946995
31.48562 | 17.639 | 19.40373 | 12.07412 | -1.764726 | 6.834054 | 0.4955493
31.49562 | 17.6476 | 19.38928 | 12.06474 | -1.741681 | 6.828144 | 0.4964013
31.50562 | 17.6385 | 19.37476 | 12.05536 | -1.736258 | 6.822143 | 0.4972556
31.51561 | 17.6307 | 19.36017 | 12.046 | -1.729474 | 6.816061 | 0.4981114
31.52561 | 17.6354 | 19.34551 | 12.03665 | -1.710106 | 6.80989 | 0.4989702
31.53561 | 17.6246 | 19.33077 | 12.0273 | -1.706168 | 6.803637 | 0.4998313
31.54561 | 17.6296 | 19.31596 | 12.01797 | -1.686365 | 6.797305 | 0.5006948
31.55561 | 17.6226 | 19.3011 | 12.00864 | -1.678499 | 6.790898 | 0.5015606
31.56561 | 17.6163 | 19.28617 | 11.99933 | -1.669874 | 6.784418 | 0.5024287
31.5756 | 17.6105 | 19.27121 | 11.99003 | -1.660706 | 6.777875 | 0.5032983
31.5856 | 17.6017 | 19.25617 | 11.98074 | -1.65447 | 6.771259 | 0.504171
31.5956 | 17.6065 | 19.24108 | 11.97146 | -1.634582 | 6.764579 | 0.5050461
31.6056 | 17.5867 | 19.22595 | 11.96219 | -1.639246 | 6.757837 | 0.5059235
31.6156 | 17.5939 | 19.21077 | 11.95292 | -1.616865 | 6.751037 | 0.5068033
31.6256 | 17.5913 | 19.19554 | 11.94367 | -1.604242 | 6.744182 | 0.5076855
31.63559 | 17.5727 | 19.1803 | 11.93444 | -1.607598 | 6.737285 | 0.5085691
31.64559 | 17.5745 | 19.165 | 11.92521 | -1.590498 | 6.730327 | 0.509456
31.65559 | 17.5712 | 19.14966 | 11.916 | -1.578464 | 6.723323 | 0.5103454
31.66559 | 17.5505 | 19.1343 | 11.90679 | -1.583799 | 6.716275 | 0.5112371
31.67559 | 17.5562 | 19.11891 | 11.89759 | -1.562706 | 6.709185 | 0.5121312
31.68559 | 17.5446 | 19.10349 | 11.8884 | -1.558888 | 6.702057 | 0.5130278
31.69558 | 17.5499 | 19.08806 | 11.87924 | -1.538161 | 6.6949 | 0.5139259
31.70558 | 17.5464 | 19.0726 | 11.87007 | -1.5262 | 6.687703 | 0.5148273
31.71558 | 17.5296 | 19.05712 | 11.86091 | -1.527521 | 6.680475 | 0.5157311
31.72558 | 17.5365 | 19.04163 | 11.85177 | -1.505128 | 6.67322 | 0.5166374
31.73558 | 17.5368 | 19.02612 | 11.84264 | -1.489322 | 6.665939 | 0.5175462
31.74558 | 17.5193 | 19.01061 | 11.83351 | -1.491308 | 6.658637 | 0.5184573
31.75557 | 17.5334 | 18.9951 | 11.82441 | -1.461701 | 6.65132 | 0.5193702
31.76557 | 17.5183 | 18.97958 | 11.81531 | -1.461275 | 6.64398 | 0.5202864
31.77557 | 17.5278 | 18.96405 | 11.80622 | -1.436249 | 6.636626 | 0.521205
31.78557 | 17.5204 | 18.94852 | 11.79714 | -1.428123 | 6.629259 | 0.5221263
31.79557 | 17.5189 | 18.933 | 11.78807 | -1.4141 | 6.621882 | 0.52305
31.80556 | 17.5188 | 18.9175 | 11.77902 | -1.398699 | 6.614505 | 0.5239753
31.81556 | 17.5228 | 18.90199 | 11.76997 | -1.379192 | 6.607117 | 0.5249041
31.82556 | 17.5063 | 18.8865 | 11.76093 | -1.380196 | 6.599727 | 0.5258355
31.83556 | 17.5207 | 18.87101 | 11.75191 | -1.350312 | 6.592336 | 0.5267693
31.84556 | 17.5167 | 18.85555 | 11.74289 | -1.338846 | 6.584949 | 0.5277057
31.85556 | 17.5121 | 18.8401 | 11.73389 | -1.327997 | 6.577566 | 0.5286448
31.86555 | 17.51 | 18.82468 | 11.7249 | -1.314685 | 6.570198 | 0.5295854
31.87555 | 17.5183 | 18.80928 | 11.71592 | -1.29098 | 6.562833 | 0.5305296
31.88555 | 17.5125 | 18.7939 | 11.70694 | -1.2814 | 6.555479 | 0.5314764
31.89555 | 17.5148 | 18.77855 | 11.69798 | -1.263748 | 6.54814 | 0.5324258
31.90555 | 17.5059 | 18.76323 | 11.68903 | -1.257326 | 6.540816 | 0.5333777
31.91555 | 17.5026 | 18.74794 | 11.68009 | -1.245336 | 6.533512 | 0.5343323
31.92554 | 17.4979 | 18.73269 | 11.67117 | -1.234794 | 6.526235 | 0.5352887
31.93554 | 17.504 | 18.71747 | 11.66225 | -1.213474 | 6.518974 | 0.5362485
31.94554 | 17.506 | 18.70229 | 11.65334 | -1.196293 | 6.511738 | 0.5372111
31.95554 | 17.4949 | 18.68715 | 11.64445 | -1.192252 | 6.504529 | 0.5381763
31.96554 | 17.4952 | 18.67205 | 11.63556 | -1.176854 | 6.497349 | 0.5391442
31.97554 | 17.4952 | 18.657 | 11.62669 | -1.161801 | 6.4902 | 0.5401148
31.98553 | 17.485 | 18.64201 | 11.61783 | -1.157009 | 6.483092 | 0.5410871
31.99553 | 17.4929 | 18.62705 | 11.60898 | -1.134151 | 6.476011 | 0.5420631
32.00553 | 17.4761 | 18.61214 | 11.60013 | -1.136044 | 6.468968 | 0.5430418
32.01553 | 17.4814 | 18.59729 | 11.5913 | -1.115888 | 6.461963 | 0.5440231
32.02553 | 17.4647 | 18.58249 | 11.58248 | -1.117788 | 6.455 | 0.5450073
32.03553 | 17.4705 | 18.56774 | 11.57367 | -1.097244 | 6.448078 | 0.5459942
32.04552 | 17.4606 | 18.55307 | 11.56488 | -1.092472 | 6.441208 | 0.5469828
32.05552 | 17.4542 | 18.53845 | 11.55609 | -1.084245 | 6.434378 | 0.5479753
32.06552 | 17.461 | 18.52388 | 11.54732 | -1.062881 | 6.427595 | 0.5489705
32.07552 | 17.4427 | 18.50938 | 11.53855 | -1.066679 | 6.420862 | 0.5499683
32.08552 | 17.4533 | 18.49494 | 11.52979 | -1.041642 | 6.41418 | 0.5509691
32.09552 | 17.4451 | 18.48057 | 11.52105 | -1.035473 | 6.407552 | 0.5519726
32.10551 | 17.4348 | 18.46629 | 11.51232 | -1.031486 | 6.400984 | 0.552978
32.11551 | 17.4386 | 18.45205 | 11.5036 | -1.013454 | 6.394465 | 0.5539872
32.12551 | 17.4368 | 18.4379 | 11.49489 | -1.001095 | 6.388006 | 0.5549993
32.13551 | 17.4283 | 18.42381 | 11.48619 | -0.9955081 | 6.381605 | 0.5560143
32.14551 | 17.4281 | 18.4098 | 11.4775 | -0.9816972 | 6.375266 | 0.5570318
32.15551 | 17.4263 | 18.39586 | 11.46882 | -0.9695614 | 6.368989 | 0.5580525
32.1655 | 17.4297 | 18.38202 | 11.46016 | -0.952317 | 6.362781 | 0.559075
32.1755 | 17.43 | 18.36824 | 11.4515 | -0.9382385 | 6.356633 | 0.5601013
32.1855 | 17.4226 | 18.35454 | 11.44286 | -0.9319399 | 6.350551 | 0.5611306
32.1955 | 17.4148 | 18.34092 | 11.43422 | -0.9261237 | 6.344538 | 0.5621628
32.2055 | 17.421 | 18.32739 | 11.4256 | -0.9063906 | 6.338593 | 0.5631979
32.21549 | 17.4021 | 18.31396 | 11.417 | -0.9118591 | 6.332729 | 0.5642349
32.22549 | 17.4399 | 18.3006 | 11.40839 | -0.8606958 | 6.326927 | 0.5652758
32.23549 | 17.4139 | 18.28732 | 11.3998 | -0.8734212 | 6.321199 | 0.5663197
32.24549 | 17.4173 | 18.27413 | 11.39122 | -0.8568339 | 6.315544 | 0.5673667
32.25549 | 17.4192 | 18.26104 | 11.38265 | -0.8418365 | 6.309966 | 0.5684165
32.26549 | 17.4098 | 18.24803 | 11.3741 | -0.8382294 | 6.304464 | 0.5694694
32.27548 | 17.4269 | 18.23513 | 11.36556 | -0.8082274 | 6.299045 | 0.5705241
32.28548 | 17.4167 | 18.22231 | 11.35702 | -0.8056053 | 6.2937 | 0.5715831
32.29548 | 17.4194 | 18.20958 | 11.3485 | -0.7901781 | 6.288435 | 0.5726449
32.30548 | 17.4225 | 18.19695 | 11.33998 | -0.7744461 | 6.283252 | 0.5737098
32.31548 | 17.4026 | 18.18441 | 11.33148 | -0.7818101 | 6.278151 | 0.5747777
32.32548 | 17.4225 | 18.17197 | 11.32299 | -0.7494727 | 6.273133 | 0.5758488
32.33547 | 17.3986 | 18.15964 | 11.31452 | -0.7610434 | 6.268203 | 0.5769217
32.34547 | 17.4027 | 18.1474 | 11.30605 | -0.7447022 | 6.263354 | 0.5779988
32.35547 | 17.4039 | 18.13526 | 11.29759 | -0.7313621 | 6.258592 | 0.5790792
32.36547 | 17.4041 | 18.12322 | 11.28914 | -0.7191232 | 6.253916 | 0.5801624
32.37547 | 17.3961 | 18.11129 | 11.28071 | -0.7151861 | 6.249329 | 0.5812489
32.38547 | 17.3951 | 18.09945 | 11.27228 | -0.7043519 | 6.24483 | 0.5823384
32.39546 | 17.3912 | 18.08773 | 11.26388 | -0.6965329 | 6.240425 | 0.5834301
32.40546 | 17.3917 | 18.07611 | 11.25548 | -0.6844077 | 6.236106 | 0.5845259
32.41546 | 17.3731 | 18.06459 | 11.24708 | -0.6914875 | 6.231879 | 0.5856247
32.42546 | 17.393 | 18.05317 | 11.2387 | -0.660174 | 6.227743 | 0.5867271
32.43546 | 17.3806 | 18.04187 | 11.23033 | -0.6612678 | 6.223701 | 0.5878325
32.44546 | 17.3768 | 18.03067 | 11.22198 | -0.6538687 | 6.219751 | 0.588941
32.45545 | 17.3653 | 18.01959 | 11.21364 | -0.6542898 | 6.2159 | 0.5900516
32.46545 | 17.3736 | 18.00861 | 11.2053 | -0.6350085 | 6.21214 | 0.5911666
32.47545 | 17.3728 | 17.99774 | 11.19698 | -0.6249376 | 6.208475 | 0.5922846
32.48545 | 17.376 | 17.98698 | 11.18866 | -0.6109768 | 6.204907 | 0.593406
32.49545 | 17.3546 | 17.97633 | 11.18036 | -0.6217277 | 6.201435 | 0.594531
32.50545 | 17.3598 | 17.96579 | 11.17207 | -0.6059903 | 6.198061 | 0.595659
32.51544 | 17.367 | 17.95538 | 11.1638 | -0.5883754 | 6.194788 | 0.5967889
32.52544 | 17.3676 | 17.94506 | 11.15553 | -0.5774635 | 6.19161 | 0.5979236
32.53544 | 17.3665 | 17.93486 | 11.14727 | -0.5683648 | 6.188531 | 0.5990614
32.54544 | 17.3606 | 17.92478 | 11.13903 | -0.5641798 | 6.185551 | 0.6002024
32.55544 | 17.3633 | 17.91481 | 11.13079 | -0.5515097 | 6.182672 | 0.6013469
32.56544 | 17.3599 | 17.90496 | 11.12257 | -0.545055 | 6.179893 | 0.6024949
32.57543 | 17.3563 | 17.89523 | 11.11436 | -0.538925 | 6.177218 | 0.6036448
32.58543 | 17.3595 | 17.8856 | 11.10616 | -0.5261015 | 6.174641 | 0.6047993
32.59543 | 17.3599 | 17.87609 | 11.09797 | -0.5161944 | 6.172167 | 0.6059575
32.60543 | 17.3651 | 17.8667 | 11.08979 | -0.501604 | 6.169794 | 0.6071186
32.61543 | 17.357 | 17.85743 | 11.08162 | -0.5004308 | 6.167524 | 0.6082834
32.62542 | 17.3663 | 17.84828 | 11.07347 | -0.4819846 | 6.16536 | 0.6094504
32.63542 | 17.3725 | 17.83925 | 11.06533 | -0.4667469 | 6.163296 | 0.610622
32.64542 | 17.3471 | 17.83033 | 11.05719 | -0.4832277 | 6.161336 | 0.611797
32.65542 | 17.3671 | 17.82153 | 11.04907 | -0.4544268 | 6.159479 | 0.6129755
32.66542 | 17.3528 | 17.81285 | 11.04096 | -0.460045 | 6.157728 | 0.6141575
32.67542 | 17.3432 | 17.80428 | 11.03286 | -0.4610823 | 6.15608 | 0.6153429
32.68541 | 17.3643 | 17.79585 | 11.02478 | -0.4315475 | 6.154538 | 0.6165307
32.69541 | 17.3434 | 17.78752 | 11.0167 | -0.4441242 | 6.153101 | 0.6177232
32.70541 | 17.3552 | 17.77932 | 11.00863 | -0.4241206 | 6.151768 | 0.6189192
32.71541 | 17.3586 | 17.77124 | 11.00058 | -0.4126371 | 6.15054 | 0.6201187
32.72541 | 17.3355 | 17.76327 | 10.99253 | -0.4277746 | 6.149419 | 0.6213218
32.73541 | 17.3506 | 17.75543 | 10.9845 | -0.4048325 | 6.148403 | 0.6225284
32.7454 | 17.3484 | 17.74772 | 10.97649 | -0.3993175 | 6.147493 | 0.6237375
32.7554 | 17.3411 | 17.74012 | 10.96848 | -0.3990168 | 6.146689 | 0.6249513
32.7654 | 17.3509 | 17.73264 | 10.96048 | -0.3817375 | 6.145991 | 0.6261687
32.7754 | 17.3324 | 17.72528 | 10.95249 | -0.3928792 | 6.1454 | 0.6273898
32.7854 | 17.3463 | 17.71804 | 10.94451 | -0.3717424 | 6.144915 | 0.6286145
32.7954 | 17.3378 | 17.71093 | 10.93655 | -0.3731263 | 6.144536 | 0.6298429
32.80539 | 17.3377 | 17.70394 | 10.9286 | -0.3662392 | 6.144264 | 0.6310737
32.81539 | 17.3474 | 17.69707 | 10.92066 | -0.3496667 | 6.144098 | 0.6323094
32.82539 | 17.3304 | 17.69032 | 10.91273 | -0.3599161 | 6.14404 | 0.6335487
32.83539 | 17.3457 | 17.68369 | 10.90481 | -0.3379868 | 6.144087 | 0.6347919
32.84539 | 17.3422 | 17.67718 | 10.8969 | -0.3349793 | 6.144242 | 0.6360387
32.85539 | 17.3298 | 17.67079 | 10.889 | -0.3409933 | 6.144503 | 0.6372892
32.86538 | 17.3557 | 17.66454 | 10.88112 | -0.3088374 | 6.144872 | 0.6385423
32.87538 | 17.3323 | 17.6584 | 10.87325 | -0.3260961 | 6.145347 | 0.6398004
32.88538 | 17.3419 | 17.65237 | 10.86539 | -0.3104741 | 6.145927 | 0.6410623
32.89538 | 17.351 | 17.64648 | 10.85753 | -0.2954762 | 6.146615 | 0.6423278
32.90538 | 17.3428 | 17.6407 | 10.84969 | -0.2978989 | 6.147409 | 0.6435973
32.91538 | 17.3596 | 17.63504 | 10.84186 | -0.275443 | 6.148309 | 0.6448707
32.92537 | 17.3412 | 17.62951 | 10.83405 | -0.2883132 | 6.149314 | 0.6461466
32.93537 | 17.3506 | 17.6241 | 10.82625 | -0.2734995 | 6.150426 | 0.6474275
32.94537 | 17.3603 | 17.61881 | 10.81845 | -0.2585076 | 6.151645 | 0.6487124
32.95537 | 17.3553 | 17.61364 | 10.81067 | -0.2583366 | 6.152969 | 0.6500011
32.96537 | 17.3688 | 17.60859 | 10.80289 | -0.2397869 | 6.154399 | 0.6512937
32.97537 | 17.3533 | 17.60366 | 10.79513 | -0.2503583 | 6.155936 | 0.6525903
32.98536 | 17.3635 | 17.59885 | 10.78739 | -0.2353539 | 6.157574 | 0.6538896
32.99536 | 17.3622 | 17.59417 | 10.77965 | -0.231967 | 6.159322 | 0.655194
33.00536 | 17.3539 | 17.5896 | 10.77192 | -0.2356988 | 6.161172 | 0.6565023
33.01536 | 17.3708 | 17.58515 | 10.76421 | -0.2143522 | 6.163129 | 0.6578146
33.02536 | 17.357 | 17.58082 | 10.7565 | -0.2238247 | 6.16519 | 0.6591311
33.03535 | 17.3753 | 17.57662 | 10.74882 | -0.2013221 | 6.167354 | 0.6604501
33.04535 | 17.3726 | 17.57253 | 10.74114 | -0.199934 | 6.169623 | 0.6617745
33.05535 | 17.352 | 17.56857 | 10.73347 | -0.216566 | 6.171997 | 0.6631031
33.06535 | 17.3605 | 17.56472 | 10.72581 | -0.2042162 | 6.174473 | 0.6644355
33.07535 | 17.3638 | 17.56099 | 10.71816 | -0.1971859 | 6.177054 | 0.665772
33.08535 | 17.3514 | 17.55737 | 10.71052 | -0.205974 | 6.179738 | 0.6671127
33.09534 | 17.3788 | 17.55388 | 10.70291 | -0.1750839 | 6.182521 | 0.6684562
33.10534 | 17.3562 | 17.55051 | 10.69529 | -0.194308 | 6.18541 | 0.6698051
33.11534 | 17.3674 | 17.54725 | 10.68769 | -0.1798504 | 6.188401 | 0.6711581
33.12534 | 17.357 | 17.54411 | 10.6801 | -0.1871101 | 6.191495 | 0.6725153
33.13534 | 17.3433 | 17.54109 | 10.67252 | -0.1977867 | 6.194689 | 0.6738768
33.14534 | 17.3625 | 17.53818 | 10.66495 | -0.1756799 | 6.197984 | 0.6752422
33.15533 | 17.35 | 17.53539 | 10.6574 | -0.1853924 | 6.201377 | 0.6766107
33.16533 | 17.3558 | 17.53272 | 10.64986 | -0.176918 | 6.204874 | 0.6779846
33.17533 | 17.3554 | 17.53016 | 10.64233 | -0.1747595 | 6.208471 | 0.6793629
33.18533 | 17.3462 | 17.52772 | 10.6348 | -0.1815165 | 6.212167 | 0.6807454
33.19533 | 17.3509 | 17.52539 | 10.62729 | -0.174488 | 6.215963 | 0.6821321
33.20533 | 17.3582 | 17.52317 | 10.61979 | -0.164974 | 6.219857 | 0.6835232
33.21532 | 17.3479 | 17.52108 | 10.61231 | -0.1731765 | 6.223846 | 0.6849169
33.22532 | 17.3557 | 17.51909 | 10.60484 | -0.1633907 | 6.227937 | 0.6863168
33.23532 | 17.3593 | 17.51722 | 10.59737 | -0.1579182 | 6.232126 | 0.6877208
33.24532 | 17.369 | 17.51546 | 10.58992 | -0.146458 | 6.236411 | 0.6891292
33.25532 | 17.3505 | 17.51381 | 10.58248 | -0.1633111 | 6.240794 | 0.6905418
33.26532 | 17.3682 | 17.51228 | 10.57505 | -0.1440755 | 6.245272 | 0.6919589
33.27531 | 17.3778 | 17.51085 | 10.56763 | -0.1330533 | 6.249841 | 0.6933791
33.28531 | 17.3703 | 17.50954 | 10.56023 | -0.1392403 | 6.25451 | 0.694805
33.29531 | 17.3728 | 17.50834 | 10.55283 | -0.1355381 | 6.259274 | 0.6962355
33.30531 | 17.3802 | 17.50725 | 10.54544 | -0.1270461 | 6.264132 | 0.6976706
33.31531 | 17.3943 | 17.50626 | 10.53807 | -0.1119621 | 6.269082 | 0.6991098
33.32531 | 17.391 | 17.50539 | 10.53071 | -0.1143888 | 6.274127 | 0.7005537
33.3353 | 17.3897 | 17.50462 | 10.52336 | -0.1149246 | 6.279259 | 0.7020009
33.3453 | 17.3961 | 17.50397 | 10.51603 | -0.1078675 | 6.284488 | 0.7034536
33.3553 | 17.4024 | 17.50342 | 10.5087 | -0.101018 | 6.289809 | 0.7049111
33.3653 | 17.3943 | 17.50298 | 10.50138 | -0.1086756 | 6.295221 | 0.7063732
33.3753 | 17.4179 | 17.50264 | 10.49408 | -0.08473949 | 6.300723 | 0.7078401
33.38529 | 17.4031 | 17.50241 | 10.48679 | -0.09930997 | 6.30631 | 0.7093097
33.39529 | 17.4054 | 17.50228 | 10.47951 | -0.09688328 | 6.311989 | 0.7107856
33.40529 | 17.4176 | 17.50226 | 10.47224 | -0.08466286 | 6.317759 | 0.7122662
33.41529 | 17.4198 | 17.50235 | 10.46498 | -0.08254653 | 6.323616 | 0.7137514
33.42529 | 17.4236 | 17.50253 | 10.45773 | -0.07893352 | 6.329561 | 0.7152414
33.43529 | 17.4024 | 17.50282 | 10.4505 | -0.1004234 | 6.335592 | 0.716736
33.44528 | 17.4306 | 17.50322 | 10.44328 | -0.07261647 | 6.341705 | 0.7182338
33.45528 | 17.4289 | 17.50371 | 10.43606 | -0.0748104 | 6.347908 | 0.719738
33.46528 | 17.4225 | 17.5043 | 10.42886 | -0.08180487 | 6.354195 | 0.7212469
33.47528 | 17.4222 | 17.505 | 10.42167 | -0.08280009 | 6.360567 | 0.7227604
33.48528 | 17.4237 | 17.50579 | 10.41449 | -0.08209451 | 6.367022 | 0.7242789
33.49528 | 17.4361 | 17.50669 | 10.40733 | -0.07058906 | 6.373561 | 0.7258023
33.50527 | 17.4293 | 17.50768 | 10.40018 | -0.07838049 | 6.380174 | 0.7273288
33.51527 | 17.4231 | 17.50877 | 10.39303 | -0.08566968 | 6.386875 | 0.7288618
33.52527 | 17.4405 | 17.50996 | 10.3859 | -0.06945736 | 6.393658 | 0.7303997
33.53527 | 17.4414 | 17.51124 | 10.37878 | -0.06983999 | 6.400519 | 0.7319424
33.54527 | 17.4411 | 17.51262 | 10.37167 | -0.07152008 | 6.407461 | 0.7334902
33.55527 | 17.4451 | 17.51409 | 10.36457 | -0.06899311 | 6.41448 | 0.7350427
33.56526 | 17.4431 | 17.51566 | 10.35749 | -0.07255929 | 6.42157 | 0.7365988
33.57526 | 17.4435 | 17.51732 | 10.35041 | -0.07382127 | 6.428745 | 0.7381613
33.58526 | 17.4618 | 17.51908 | 10.34335 | -0.05727605 | 6.435997 | 0.7397289
33.59526 | 17.4509 | 17.52092 | 10.3363 | -0.07002269 | 6.443323 | 0.7413016
33.60526 | 17.4686 | 17.52286 | 10.32926 | -0.05426098 | 6.450725 | 0.7428792
33.61526 | 17.4748 | 17.52489 | 10.32223 | -0.05008974 | 6.458201 | 0.744462
33.62525 | 17.4807 | 17.52701 | 10.31522 | -0.04630597 | 6.465742 | 0.7460482
33.63525 | 17.4626 | 17.52921 | 10.30821 | -0.06661409 | 6.473364 | 0.7476412
33.64525 | 17.4795 | 17.53151 | 10.30121 | -0.05200983 | 6.481056 | 0.7492392
33.65525 | 17.4882 | 17.53389 | 10.29423 | -0.04569359 | 6.488821 | 0.7508424
33.66525 | 17.4946 | 17.53636 | 10.28726 | -0.04176384 | 6.496655 | 0.7524509
33.67525 | 17.4834 | 17.53892 | 10.2803 | -0.05552037 | 6.504558 | 0.7540645
33.68524 | 17.4972 | 17.54156 | 10.27336 | -0.04435945 | 6.512523 | 0.7556813
33.69524 | 17.4929 | 17.54429 | 10.26642 | -0.05138565 | 6.520563 | 0.7573056
33.70524 | 17.5161 | 17.5471 | 10.25949 | -0.03099551 | 6.52867 | 0.7589347
33.71524 | 17.5164 | 17.54999 | 10.25258 | -0.03358804 | 6.536842 | 0.7605696
33.72524 | 17.5139 | 17.55296 | 10.24567 | -0.03906286 | 6.545081 | 0.7622092
33.73524 | 17.5153 | 17.55602 | 10.23878 | -0.04071923 | 6.553383 | 0.7638546
33.74523 | 17.5145 | 17.55915 | 10.23191 | -0.04465284 | 6.561742 | 0.7655036
33.75523 | 17.5303 | 17.56237 | 10.22504 | -0.0320687 | 6.570171 | 0.7671593
33.76523 | 17.5312 | 17.56566 | 10.21818 | -0.03446389 | 6.578662 | 0.7688208
33.77523 | 17.5332 | 17.56904 | 10.21134 | -0.03583642 | 6.587213 | 0.7704873
33.78523 | 17.531 | 17.57249 | 10.2045 | -0.04148673 | 6.595826 | 0.7721598
33.79522 | 17.5452 | 17.57601 | 10.19769 | -0.03080961 | 6.604489 | 0.7738355
33.80522 | 17.5559 | 17.57961 | 10.19087 | -0.02371152 | 6.613219 | 0.7755185
33.81522 | 17.5391 | 17.58329 | 10.18407 | -0.04418799 | 6.622007 | 0.7772071
33.82522 | 17.542 | 17.58704 | 10.17729 | -0.04503849 | 6.630852 | 0.7789013
33.83522 | 17.558 | 17.59086 | 10.17051 | -0.03286185 | 6.639752 | 0.780601
33.84522 | 17.5633 | 17.59476 | 10.16374 | -0.03145713 | 6.648708 | 0.7823063
33.85521 | 17.5607 | 17.59872 | 10.157 | -0.03802051 | 6.657709 | 0.7840154
33.86521 | 17.5695 | 17.60276 | 10.15025 | -0.03325738 | 6.666772 | 0.7857319
33.87521 | 17.5563 | 17.60686 | 10.14352 | -0.05056428 | 6.675888 | 0.7874541
33.88521 | 17.5664 | 17.61104 | 10.1368 | -0.04463997 | 6.685055 | 0.789182
33.89521 | 17.5676 | 17.61528 | 10.13009 | -0.04768345 | 6.694273 | 0.7909154
33.90521 | 17.5783 | 17.61959 | 10.1234 | -0.04129366 | 6.703541 | 0.7926546
33.9152 | 17.5911 | 17.62397 | 10.11672 | -0.03286568 | 6.712848 | 0.7943979
33.9252 | 17.5742 | 17.62841 | 10.11005 | -0.05420751 | 6.722213 | 0.7961486
33.9352 | 17.5809 | 17.63291 | 10.10338 | -0.05201429 | 6.731625 | 0.7979051
33.9452 | 17.5872 | 17.63748 | 10.09673 | -0.05028433 | 6.741083 | 0.7996675
33.9552 | 17.5957 | 17.64212 | 10.09009 | -0.04641767 | 6.750587 | 0.8014358
33.9652 | 17.595 | 17.64681 | 10.08347 | -0.05181248 | 6.760136 | 0.8032098
33.97519 | 17.5804 | 17.65156 | 10.07686 | -0.07116395 | 6.769719 | 0.804988
33.98519 | 17.5952 | 17.65638 | 10.07025 | -0.06118042 | 6.779354 | 0.8067738
33.99519 | 17.611 | 17.66126 | 10.06366 | -0.05025623 | 6.789031 | 0.8085656
34.00519 | 17.6014 | 17.66619 | 10.05708 | -0.06479036 | 6.798749 | 0.8103633
34.01519 | 17.615 | 17.67118 | 10.05051 | -0.0561822 | 6.808507 | 0.8121671
34.02519 | 17.6228 | 17.67623 | 10.04395 | -0.05343153 | 6.818306 | 0.8139769
34.03518 | 17.6325 | 17.68133 | 10.03741 | -0.04883155 | 6.828132 | 0.8157909
34.04518 | 17.6221 | 17.68649 | 10.03087 | -0.06438999 | 6.838005 | 0.8176128
34.05518 | 17.6205 | 17.69171 | 10.02435 | -0.07120661 | 6.847918 | 0.8194408
34.06518 | 17.6416 | 17.69697 | 10.01784 | -0.05537301 | 6.857863 | 0.8212749
34.07518 | 17.6385 | 17.7023 | 10.01133 | -0.06379624 | 6.867847 | 0.823115
34.08518 | 17.6532 | 17.70767 | 10.00484 | -0.05446714 | 6.877862 | 0.8249614
34.09517 | 17.6571 | 17.71309 | 9.998372 | -0.05598787 | 6.887903 | 0.8268123
34.10517 | 17.6467 | 17.71856 | 9.991905 | -0.07186229 | 6.897986 | 0.8286711
34.11517 | 17.6599 | 17.72409 | 9.98545 | -0.06418664 | 6.908101 | 0.8305361
34.12517 | 17.6674 | 17.72966 | 9.979006 | -0.06225998 | 6.918246 | 0.8324076
34.13517 | 17.6792 | 17.73528 | 9.972574 | -0.056081 | 6.928422 | 0.8342851
34.14517 | 17.6712 | 17.74095 | 9.966153 | -0.06974916 | 6.938628 | 0.8361691
34.15516 | 17.6639 | 17.74666 | 9.959749 | -0.0827588 | 6.948852 | 0.8380577
34.16516 | 17.6839 | 17.75242 | 9.953351 | -0.0685195 | 6.959114 | 0.8399544
34.17516 | 17.6855 | 17.75822 | 9.946965 | -0.07272487 | 6.969403 | 0.8418576
34.18516 | 17.6888 | 17.76407 | 9.94059 | -0.07527456 | 6.979718 | 0.8437672
34.19516 | 17.697 | 17.76997 | 9.934226 | -0.07296794 | 6.990059 | 0.8456833
34.20515 | 17.7004 | 17.7759 | 9.92788 | -0.07549851 | 7.000415 | 0.8476039
34.21515 | 17.7043 | 17.78188 | 9.921539 | -0.0775769 | 7.010805 | 0.849533
34.22515 | 17.7105 | 17.7879 | 9.91521 | -0.07739579 | 7.021217 | 0.8514687
34.23515 | 17.7126 | 17.79396 | 9.908892 | -0.08135594 | 7.031653 | 0.8534109
34.24515 | 17.7123 | 17.80006 | 9.902586 | -0.08775677 | 7.042111 | 0.8553598
34.25515 | 17.7146 | 17.8062 | 9.896291 | -0.09159673 | 7.052591 | 0.8573153
34.26514 | 17.725 | 17.81237 | 9.890014 | -0.08736895 | 7.06308 | 0.8592753
34.27514 | 17.7412 | 17.81859 | 9.883742 | -0.07738568 | 7.0736 | 0.8612442
34.28514 | 17.725 | 17.82484 | 9.877481 | -0.09983976 | 7.084139 | 0.8632198
34.29514 | 17.7446 | 17.83113 | 9.871232 | -0.08653071 | 7.094697 | 0.8652021
34.30514 | 17.7419 | 17.83746 | 9.864994 | -0.09555792 | 7.105272 | 0.8671912
34.31514 | 17.7417 | 17.84382 | 9.858768 | -0.1021209 | 7.115866 | 0.8691872
34.32513 | 17.7587 | 17.85021 | 9.852559 | -0.09151242 | 7.126465 | 0.8711879
34.33513 | 17.7699 | 17.85664 | 9.846356 | -0.08674482 | 7.137091 | 0.8731975
34.34513 | 17.771 | 17.86311 | 9.840164 | -0.0921109 | 7.147733 | 0.8752141
34.35513 | 17.7743 | 17.86961 | 9.833984 | -0.09531044 | 7.158389 | 0.8772376
34.36513 | 17.7779 | 17.87614 | 9.827815 | -0.09824327 | 7.16906 | 0.8792681
34.37513 | 17.793 | 17.88271 | 9.821657 | -0.08970814 | 7.179745 | 0.8813055
34.38512 | 17.7915 | 17.8893 | 9.815517 | -0.09779876 | 7.190434 | 0.8833479
34.39512 | 17.8125 | 17.89593 | 9.809383 | -0.08342696 | 7.201145 | 0.8853995
34.40512 | 17.8064 | 17.90259 | 9.803259 | -0.09618592 | 7.211869 | 0.8874581
34.41512 | 17.8156 | 17.90928 | 9.797147 | -0.09367564 | 7.222604 | 0.8895238
34.42512 | 17.8346 | 17.916 | 9.791047 | -0.08139528 | 7.233352 | 0.8915966
34.43512 | 17.8372 | 17.92274 | 9.784958 | -0.08554454 | 7.24411 | 0.8936767
34.44511 | 17.8439 | 17.92952 | 9.778886 | -0.08561643 | 7.254868 | 0.8957616
34.45511 | 17.8515 | 17.93632 | 9.77282 | -0.08482428 | 7.265647 | 0.8978565
34.46511 | 17.8647 | 17.94316 | 9.766766 | -0.07845998 | 7.276436 | 0.8999579
34.47511 | 17.867 | 17.95002 | 9.760722 | -0.08302428 | 7.287235 | 0.9020673
34.48511 | 17.8774 | 17.95692 | 9.75469 | -0.07951625 | 7.298042 | 0.9041835
34.49511 | 17.8845 | 17.96384 | 9.74867 | -0.07933647 | 7.308859 | 0.9063076
34.5051 | 17.883 | 17.97078 | 9.742667 | -0.08777566 | 7.319672 | 0.9084364
34.5151 | 17.8992 | 17.97775 | 9.736669 | -0.07855006 | 7.330506 | 0.910575
34.5251 | 17.9082 | 17.98475 | 9.730683 | -0.07655044 | 7.341347 | 0.9127211
34.5351 | 17.921 | 17.99178 | 9.724708 | -0.07077772 | 7.352195 | 0.9148746
34.5451 | 17.9187 | 17.99883 | 9.718744 | -0.08013174 | 7.363051 | 0.9170362
34.5551 | 17.9238 | 18.00591 | 9.712792 | -0.0821114 | 7.373914 | 0.9192046
34.56509 | 17.9271 | 18.01301 | 9.706858 | -0.08591011 | 7.384774 | 0.9213788
34.57509 | 17.9492 | 18.02014 | 9.700928 | -0.07093945 | 7.395648 | 0.9235627
34.58509 | 17.9444 | 18.0273 | 9.69501 | -0.08289658 | 7.406532 | 0.9257543
34.59509 | 17.9587 | 18.03448 | 9.689104 | -0.07577956 | 7.417422 | 0.9279536
34.60509 | 17.972 | 18.04169 | 9.683209 | -0.06969053 | 7.428321 | 0.9301608
34.61508 | 17.9758 | 18.04892 | 9.677331 | -0.07311521 | 7.439211 | 0.9323734
34.62508 | 17.9822 | 18.05617 | 9.671459 | -0.07397451 | 7.45012 | 0.9345961
34.63508 | 17.9854 | 18.06346 | 9.665598 | -0.07805898 | 7.461035 | 0.9368266
34.64508 | 17.9992 | 18.07077 | 9.659748 | -0.07156881 | 7.471956 | 0.939065
34.65508 | 18.0111 | 18.0781 | 9.65391 | -0.06700408 | 7.482883 | 0.9413112
34.66508 | 18.0116 | 18.08546 | 9.648083 | -0.073865 | 7.493817 | 0.9435655
34.67507 | 18.0208 | 18.09285 | 9.642273 | -0.07204501 | 7.504746 | 0.9458255
34.68507 | 18.0381 | 18.10026 | 9.636469 | -0.06215652 | 7.515692 | 0.9480955
34.69507 | 18.0442 | 18.10769 | 9.630676 | -0.06349381 | 7.526644 | 0.9503739
34.70507 | 18.0545 | 18.11516 | 9.624895 | -0.06065657 | 7.537602 | 0.9526601
34.71507 | 18.0619 | 18.12265 | 9.619125 | -0.06074592 | 7.548567 | 0.9549548
34.72507 | 18.0688 | 18.13016 | 9.613366 | -0.06136065 | 7.559537 | 0.9572574
34.73506 | 18.0869 | 18.13769 | 9.607624 | -0.05079313 | 7.570503 | 0.9595658
34.74506 | 18.0834 | 18.14526 | 9.601888 | -0.06186105 | 7.581488 | 0.9618851
34.75506 | 18.1078 | 18.15286 | 9.596163 | -0.04505506 | 7.592479 | 0.9642122
34.76506 | 18.1053 | 18.16048 | 9.59045 | -0.05517669 | 7.603478 | 0.9665481
34.77506 | 18.1132 | 18.16812 | 9.584748 | -0.05492441 | 7.614484 | 0.9688919
34.78506 | 18.1366 | 18.1758 | 9.579057 | -0.03920044 | 7.625499 | 0.9712445
34.79505 | 18.1444 | 18.1835 | 9.573384 | -0.03909632 | 7.63651 | 0.9736028
34.80505 | 18.1466 | 18.19123 | 9.567716 | -0.04462793 | 7.64754 | 0.9759721
34.81505 | 18.1505 | 18.19899 | 9.562059 | -0.04848766 | 7.658579 | 0.9783497
34.82505 | 18.1915 | 18.20678 | 9.556413 | -0.01527627 | 7.669627 | 0.9807361
34.83505 | 18.1826 | 18.21459 | 9.550779 | -0.03199434 | 7.680684 | 0.983131
34.84505 | 18.1938 | 18.22244 | 9.545157 | -0.02864131 | 7.69175 | 0.9855344
34.85504 | 18.22 | 18.23031 | 9.539551 | -0.01031139 | 7.702816 | 0.9879443
34.86504 | 18.2161 | 18.23822 | 9.533951 | -0.02211859 | 7.713903 | 0.990365
34.87504 | 18.2469 | 18.24616 | 9.528362 | 0.0007429119 | 7.725001 | 0.9927947
34.88504 | 18.2427 | 18.25413 | 9.522784 | -0.01142729 | 7.73611 | 0.9952329
34.89504 | 18.2613 | 18.26213 | 9.517218 | -0.0008289672 | 7.747231 | 0.9976801
34.90504 | 18.271 | 18.27016 | 9.511663 | 0.0008366657 | 7.758364 | 1.000136
34.91503 | 18.283 | 18.27822 | 9.506125 | 0.0047776 | 7.769499 | 1.002599
34.92503 | 18.2892 | 18.28632 | 9.500592 | 0.002877568 | 7.780658 | 1.005072
34.93503 | 18.3088 | 18.29446 | 9.495071 | 0.01434248 | 7.791831 | 1.007555
34.94503 | 18.3239 | 18.30263 | 9.489561 | 0.02127376 | 7.803018 | 1.010047
34.95503 | 18.3341 | 18.31083 | 9.484063 | 0.02326965 | 7.81422 | 1.012548
34.96502 | 18.3414 | 18.31906 | 9.478581 | 0.02233852 | 7.825426 | 1.015055
34.97502 | 18.3571 | 18.32734 | 9.473105 | 0.02976176 | 7.836659 | 1.017574
34.98502 | 18.3667 | 18.33565 | 9.46764 | 0.0310483 | 7.847909 | 1.020102
34.99502 | 18.3826 | 18.344 | 9.462187 | 0.03859661 | 7.859177 | 1.022639
35.00502 | 18.3884 | 18.35239 | 9.456744 | 0.03600711 | 7.870462 | 1.025186
35.01502 | 18.4019 | 18.36082 | 9.451313 | 0.04107833 | 7.881766 | 1.027742
35.02501 | 18.4155 | 18.36928 | 9.445899 | 0.04621777 | 7.893078 | 1.030305
35.03501 | 18.4385 | 18.37779 | 9.440491 | 0.0607089 | 7.904421 | 1.03288
35.04501 | 18.4347 | 18.38634 | 9.435093 | 0.04835798 | 7.915785 | 1.035464
35.05501 | 18.4526 | 18.39493 | 9.429707 | 0.05766532 | 7.92717 | 1.038057
35.06501 | 18.4747 | 18.40357 | 9.424332 | 0.07112964 | 7.938577 | 1.040661
35.07501 | 18.4887 | 18.41225 | 9.418969 | 0.07645023 | 7.950008 | 1.043273
35.085 | 18.4841 | 18.42096 | 9.413622 | 0.06313538 | 7.96145 | 1.045893
35.095 | 18.494 | 18.42973 | 9.408281 | 0.06426675 | 7.972928 | 1.048525
35.105 | 18.5297 | 18.43855 | 9.402951 | 0.09115186 | 7.984431 | 1.051166
35.115 | 18.5283 | 18.44741 | 9.397632 | 0.08089023 | 7.99596 | 1.053818
35.125 | 18.5439 | 18.45632 | 9.392324 | 0.08758045 | 8.007516 | 1.056479
35.135 | 18.5666 | 18.46528 | 9.387028 | 0.1013222 | 8.0191 | 1.05915
35.14499 | 18.5668 | 18.47428 | 9.381748 | 0.09252294 | 8.030701 | 1.061828
35.15499 | 18.5915 | 18.48333 | 9.376474 | 0.1081651 | 8.042342 | 1.064519
35.16499 | 18.5834 | 18.49244 | 9.371212 | 0.09095693 | 8.054012 | 1.067219
35.17499 | 18.6228 | 18.5016 | 9.36596 | 0.1211961 | 8.065714 | 1.06993
35.18499 | 18.6336 | 18.51082 | 9.36072 | 0.1227823 | 8.077447 | 1.072651
35.19499 | 18.6382 | 18.52009 | 9.355491 | 0.1181144 | 8.089213 | 1.075382
35.20498 | 18.6642 | 18.5294 | 9.350278 | 0.1348009 | 8.101002 | 1.07812
35.21498 | 18.6526 | 18.53878 | 9.345071 | 0.1138228 | 8.112835 | 1.080871
35.22498 | 18.692 | 18.54821 | 9.339875 | 0.1437881 | 8.124704 | 1.083632
35.23498 | 18.6851 | 18.5577 | 9.334691 | 0.1273957 | 8.13661 | 1.086404
35.24498 | 18.6956 | 18.56725 | 9.329517 | 0.1283453 | 8.148551 | 1.089186
35.25498 | 18.7191 | 18.57686 | 9.324355 | 0.1422352 | 8.160531 | 1.091978
35.26497 | 18.7259 | 18.58653 | 9.319209 | 0.1393743 | 8.172538 | 1.094779
35.27497 | 18.7357 | 18.59626 | 9.314069 | 0.1394413 | 8.184598 | 1.097592
35.28497 | 18.7462 | 18.60605 | 9.30894 | 0.1401485 | 8.196696 | 1.100416
35.29497 | 18.755 | 18.61591 | 9.303823 | 0.1390906 | 8.208837 | 1.10325
35.30497 | 18.7587 | 18.62583 | 9.298716 | 0.1328693 | 8.22102 | 1.106095
35.31497 | 18.7788 | 18.63582 | 9.293621 | 0.1429823 | 8.233247 | 1.108951
35.32496 | 18.785 | 18.64586 | 9.288541 | 0.1391418 | 8.245503 | 1.111814
35.33496 | 18.8012 | 18.65598 | 9.283468 | 0.1452229 | 8.257818 | 1.114691
35.34496 | 18.8039 | 18.66616 | 9.278406 | 0.1377351 | 8.27018 | 1.117579
35.35496 | 18.8228 | 18.67642 | 9.273355 | 0.1463785 | 8.282588 | 1.120478
35.36496 | 18.8363 | 18.68675 | 9.268315 | 0.1495517 | 8.295046 | 1.123388
35.37495 | 18.8423 | 18.69714 | 9.263291 | 0.1451632 | 8.30754 | 1.126306
35.38495 | 18.8667 | 18.70761 | 9.258274 | 0.1590937 | 8.320095 | 1.129237
35.39495 | 18.8678 | 18.71815 | 9.253267 | 0.1496533 | 8.3327 | 1.13218
35.40495 | 18.8874 | 18.72876 | 9.248271 | 0.1586367 | 8.345358 | 1.135134
35.41495 | 18.8975 | 18.73946 | 9.243287 | 0.1580447 | 8.358069 | 1.138099
35.42495 | 18.9128 | 18.75022 | 9.238313 | 0.1625784 | 8.370833 | 1.141075
35.43494 | 18.9425 | 18.76105 | 9.233356 | 0.1814466 | 8.383637 | 1.14406
35.44494 | 18.9417 | 18.77197 | 9.228405 | 0.1697256 | 8.396511 | 1.147059
35.45494 | 18.9716 | 18.78297 | 9.223464 | 0.1886257 | 8.409441 | 1.150069
35.46494 | 18.9819 | 18.79405 | 9.218535 | 0.1878472 | 8.422427 | 1.153091
35.47494 | 19.0017 | 18.80521 | 9.213617 | 0.1964874 | 8.435471 | 1.156124
35.48494 | 19.0208 | 18.81645 | 9.20871 | 0.2043467 | 8.448575 | 1.159169
35.49493 | 19.0428 | 18.82777 | 9.203818 | 0.215034 | 8.461725 | 1.162222
35.50493 | 19.0572 | 18.83917 | 9.198933 | 0.2180276 | 8.474949 | 1.16529
35.51493 | 19.0726 | 18.85066 | 9.194059 | 0.2219369 | 8.488234 | 1.16837
35.52493 | 19.0998 | 18.86224 | 9.189196 | 0.2375611 | 8.501581 | 1.171461
35.53493 | 19.1216 | 18.8739 | 9.184344 | 0.2476997 | 8.514992 | 1.174564
35.54493 | 19.1227 | 18.88565 | 9.179503 | 0.2370507 | 8.528466 | 1.17768
35.55492 | 19.158 | 18.89747 | 9.174678 | 0.2605258 | 8.541993 | 1.180804
35.56492 | 19.1797 | 18.9094 | 9.169859 | 0.2703016 | 8.555597 | 1.183943
35.57492 | 19.1853 | 18.92141 | 9.165051 | 0.2638874 | 8.569268 | 1.187094
35.58492 | 19.2126 | 18.93352 | 9.160254 | 0.2790833 | 8.583006 | 1.190257
35.59492 | 19.2269 | 18.94571 | 9.155468 | 0.2811871 | 8.596813 | 1.193432
35.60492 | 19.2501 | 18.958 | 9.150692 | 0.2920995 | 8.610688 | 1.19662
35.61491 | 19.2752 | 18.97037 | 9.145933 | 0.3048309 | 8.62462 | 1.199816
35.62491 | 19.2854 | 18.98284 | 9.14118 | 0.302557 | 8.638635 | 1.203029
35.63491 | 19.3117 | 18.99541 | 9.136437 | 0.3162891 | 8.65272 | 1.206253
35.64491 | 19.3168 | 19.00807 | 9.131706 | 0.3087254 | 8.666879 | 1.20949
35.65491 | 19.3408 | 19.02083 | 9.126986 | 0.3199659 | 8.681109 | 1.212739
35.66491 | 19.37 | 19.03369 | 9.122276 | 0.3363095 | 8.695413 | 1.216001
35.6749 | 19.3857 | 19.04663 | 9.117583 | 0.3390682 | 8.709777 | 1.219273
35.6849 | 19.3942 | 19.05968 | 9.112895 | 0.3345174 | 8.724228 | 1.222559
35.6949 | 19.4087 | 19.07283 | 9.108218 | 0.3358656 | 8.738756 | 1.22586
35.7049 | 19.4508 | 19.08608 | 9.103552 | 0.364716 | 8.753359 | 1.229172
35.7149 | 19.4381 | 19.09944 | 9.098898 | 0.3386645 | 8.76804 | 1.232498
35.7249 | 19.4677 | 19.11289 | 9.094254 | 0.3548134 | 8.782797 | 1.235836
35.73489 | 19.4915 | 19.12643 | 9.089625 | 0.3650726 | 8.797618 | 1.239184
35.74489 | 19.4859 | 19.14008 | 9.085003 | 0.3458153 | 8.812532 | 1.24255
35.75489 | 19.5325 | 19.15384 | 9.080392 | 0.3786584 | 8.827523 | 1.245927
35.76489 | 19.5351 | 19.1677 | 9.075791 | 0.3673955 | 8.842595 | 1.249318
35.77489 | 19.5566 | 19.18167 | 9.071202 | 0.3749299 | 8.857747 | 1.252721
35.78488 | 19.5784 | 19.19573 | 9.066628 | 0.3826728 | 8.872964 | 1.256135
35.79488 | 19.5877 | 19.2099 | 9.06206 | 0.3777961 | 8.888278 | 1.259566
35.80488 | 19.615 | 19.22419 | 9.057503 | 0.3908145 | 8.903673 | 1.26301
35.81488 | 19.62 | 19.23857 | 9.052957 | 0.3814265 | 8.919149 | 1.266467
35.82488 | 19.6446 | 19.25307 | 9.048422 | 0.3915314 | 8.934709 | 1.269938
35.83488 | 19.6766 | 19.26767 | 9.043897 | 0.4089292 | 8.950351 | 1.273423
35.84487 | 19.6688 | 19.28236 | 9.039388 | 0.3864365 | 8.966058 | 1.276918
35.85487 | 19.711 | 19.29718 | 9.034885 | 0.4138179 | 8.981867 | 1.28043
35.86487 | 19.719 | 19.31211 | 9.030393 | 0.406891 | 8.99776 | 1.283956
35.87487 | 19.7238 | 19.32715 | 9.025912 | 0.3966545 | 9.013738 | 1.287495
35.88487 | 19.757 | 19.34229 | 9.021442 | 0.4147095 | 9.0298 | 1.291049
35.89487 | 19.7635 | 19.35755 | 9.016982 | 0.4059542 | 9.045947 | 1.294616
35.90486 | 19.7793 | 19.3729 | 9.012538 | 0.4064033 | 9.062165 | 1.298194
35.91486 | 19.8042 | 19.38837 | 9.0081 | 0.4158271 | 9.078483 | 1.30179
35.92486 | 19.8134 | 19.40396 | 9.003673 | 0.4094399 | 9.094887 | 1.3054
35.93486 | 19.8241 | 19.41966 | 8.999256 | 0.404442 | 9.111378 | 1.309024
35.94486 | 19.8456 | 19.43547 | 8.994851 | 0.4101323 | 9.127955 | 1.312662
35.95486 | 19.8698 | 19.45139 | 8.990456 | 0.4184103 | 9.144619 | 1.316315
35.96485 | 19.8675 | 19.4674 | 8.986076 | 0.4000953 | 9.16135 | 1.319979
35.97485 | 19.8892 | 19.48355 | 8.981703 | 0.4056509 | 9.178186 | 1.323661
35.98485 | 19.9045 | 19.49981 | 8.97734 | 0.4046939 | 9.195109 | 1.327357
35.99485 | 19.9148 | 19.51617 | 8.972988 | 0.398625 | 9.212119 | 1.331068
36.00485 | 19.9393 | 19.53266 | 8.968647 | 0.4066428 | 9.229217 | 1.334794
36.01485 | 19.9533 | 19.54925 | 8.964316 | 0.4040484 | 9.246401 | 1.338534
36.02484 | 19.9707 | 19.56594 | 8.960001 | 0.4047564 | 9.263657 | 1.342286
36.03484 | 19.9843 | 19.58276 | 8.955692 | 0.4015369 | 9.281015 | 1.346057
36.04484 | 20.0057 | 19.5997 | 8.951393 | 0.4060036 | 9.298461 | 1.349842
36.05484 | 20.0132 | 19.61674 | 8.947106 | 0.3964588 | 9.315993 | 1.353642
36.06484 | 20.0324 | 19.6339 | 8.942829 | 0.3985007 | 9.333613 | 1.357458
36.07484 | 20.0571 | 19.65117 | 8.938562 | 0.4059288 | 9.35132 | 1.361289
36.08483 | 20.0678 | 19.66854 | 8.934311 | 0.3992627 | 9.369095 | 1.365131
36.09483 | 20.0822 | 19.68603 | 8.930066 | 0.3961667 | 9.386974 | 1.368993
36.10483 | 20.1173 | 19.70364 | 8.925832 | 0.4136589 | 9.40494 | 1.37287
36.11483 | 20.123 | 19.72136 | 8.921608 | 0.4016376 | 9.422992 | 1.376762
36.12483 | 20.1494 | 19.7392 | 8.917395 | 0.4102042 | 9.44113 | 1.38067
36.13483 | 20.1553 | 19.75714 | 8.913193 | 0.3981601 | 9.459353 | 1.384594
36.14482 | 20.1749 | 19.77518 | 8.909005 | 0.3997209 | 9.477644 | 1.38853
36.15482 | 20.2076 | 19.79335 | 8.904824 | 0.4142543 | 9.496037 | 1.392485
36.16482 | 20.2166 | 19.81163 | 8.900653 | 0.4049742 | 9.514516 | 1.396456
36.17482 | 20.245 | 19.83002 | 8.896493 | 0.4149843 | 9.533079 | 1.400443
36.18482 | 20.2749 | 19.84852 | 8.892344 | 0.426384 | 9.551725 | 1.404447
36.19481 | 20.2827 | 19.86711 | 8.88821 | 0.4155922 | 9.570437 | 1.408461
36.20481 | 20.3117 | 19.88583 | 8.884081 | 0.4258718 | 9.58925 | 1.412497
36.21481 | 20.3304 | 19.90466 | 8.879964 | 0.4257417 | 9.608146 | 1.416549
36.22481 | 20.341 | 19.9236 | 8.875857 | 0.4174029 | 9.627124 | 1.420617
36.23481 | 20.3731 | 19.94264 | 8.871761 | 0.4304563 | 9.646182 | 1.424701
36.24481 | 20.3922 | 19.9618 | 8.867675 | 0.4304009 | 9.665322 | 1.428802
36.2548 | 20.4021 | 19.98104 | 8.863603 | 0.4210567 | 9.684524 | 1.432916
36.2648 | 20.4293 | 20.00041 | 8.859539 | 0.4288879 | 9.703824 | 1.43705
36.2748 | 20.4552 | 20.01989 | 8.855484 | 0.4353119 | 9.723203 | 1.441201
36.2848 | 20.4694 | 20.03947 | 8.851441 | 0.4299306 | 9.74266 | 1.445369
36.2948 | 20.4947 | 20.05916 | 8.847408 | 0.4355441 | 9.762195 | 1.449553
36.3048 | 20.5107 | 20.07895 | 8.843385 | 0.4317535 | 9.781807 | 1.453755
36.31479 | 20.5307 | 20.09882 | 8.839377 | 0.4318782 | 9.801475 | 1.45797
36.32479 | 20.5646 | 20.11882 | 8.835375 | 0.4457807 | 9.821239 | 1.462205
36.33479 | 20.5743 | 20.13892 | 8.831384 | 0.4353819 | 9.841076 | 1.466458
36.34479 | 20.5988 | 20.15912 | 8.827403 | 0.4396806 | 9.860987 | 1.470729
36.35479 | 20.6294 | 20.17942 | 8.823433 | 0.4499783 | 9.880972 | 1.475016
36.36479 | 20.6422 | 20.19982 | 8.819474 | 0.4423774 | 9.901027 | 1.479322
36.37478 | 20.6689 | 20.2203 | 8.815528 | 0.4485964 | 9.921135 | 1.48364
36.38478 | 20.6891 | 20.2409 | 8.811589 | 0.4481979 | 9.941332 | 1.487981
36.39478 | 20.7034 | 20.2616 | 8.807661 | 0.4418026 | 9.961598 | 1.492339
36.40478 | 20.7324 | 20.28239 | 8.803743 | 0.4500125 | 9.98193 | 1.496714
36.41478 | 20.7563 | 20.30327 | 8.799836 | 0.4530256 | 10.00233 | 1.501108
36.42478 | 20.7679 | 20.32425 | 8.795939 | 0.4436456 | 10.0228 | 1.50552
36.43477 | 20.8144 | 20.34531 | 8.792056 | 0.469093 | 10.04331 | 1.509945
36.44477 | 20.8155 | 20.36647 | 8.78818 | 0.449029 | 10.0639 | 1.514393
36.45477 | 20.8493 | 20.38773 | 8.784314 | 0.461573 | 10.08455 | 1.518859
36.46477 | 20.864 | 20.40907 | 8.780459 | 0.4549288 | 10.10527 | 1.523344
36.47477 | 20.8864 | 20.43051 | 8.776614 | 0.4558948 | 10.12604 | 1.527847
36.48477 | 20.9263 | 20.45202 | 8.772779 | 0.474275 | 10.14688 | 1.532368
36.49476 | 20.9239 | 20.47361 | 8.768958 | 0.4502938 | 10.16774 | 1.536903
36.50476 | 20.9655 | 20.4953 | 8.765145 | 0.4702036 | 10.18869 | 1.541462
36.51476 | 20.987 | 20.51707 | 8.761341 | 0.4699283 | 10.20969 | 1.546039
36.52476 | 21.0049 | 20.53893 | 8.757548 | 0.4659732 | 10.23074 | 1.550635
36.53476 | 21.0257 | 20.56086 | 8.753765 | 0.4648361 | 10.25185 | 1.55525
36.54476 | 21.0439 | 20.58288 | 8.749992 | 0.4610198 | 10.273 | 1.559884
36.55475 | 21.0731 | 20.60495 | 8.746234 | 0.4681488 | 10.29418 | 1.564533
36.56475 | 21.082 | 20.62712 | 8.742482 | 0.4548783 | 10.31543 | 1.569205
36.57475 | 21.1095 | 20.64937 | 8.73874 | 0.4601342 | 10.33673 | 1.573897
36.58475 | 21.1273 | 20.67168 | 8.735009 | 0.4556163 | 10.35807 | 1.578608
36.59475 | 21.1464 | 20.69407 | 8.731288 | 0.4523267 | 10.37945 | 1.583338
36.60474 | 21.1716 | 20.71651 | 8.727581 | 0.4550921 | 10.40084 | 1.588083
36.61474 | 21.1888 | 20.73904 | 8.723881 | 0.4497645 | 10.4223 | 1.592853
36.62474 | 21.2082 | 20.76163 | 8.720191 | 0.4465704 | 10.4438 | 1.597642
36.63474 | 21.22 | 20.78429 | 8.716511 | 0.4357103 | 10.46533 | 1.602451
36.64474 | 21.2484 | 20.80701 | 8.712841 | 0.4413877 | 10.48689 | 1.60728
36.65474 | 21.2655 | 20.8298 | 8.709182 | 0.4357035 | 10.50849 | 1.612129
36.66473 | 21.2954 | 20.85262 | 8.705536 | 0.4427815 | 10.53009 | 1.616993
36.67473 | 21.2994 | 20.87552 | 8.701897 | 0.4238796 | 10.55174 | 1.621883
36.68473 | 21.3401 | 20.89848 | 8.698268 | 0.4416224 | 10.57342 | 1.626793
36.69473 | 21.3477 | 20.92149 | 8.69465 | 0.42621 | 10.59512 | 1.631723
36.70473 | 21.3715 | 20.94456 | 8.691042 | 0.4269449 | 10.61684 | 1.636673
36.71473 | 21.3988 | 20.96767 | 8.687443 | 0.4311302 | 10.63858 | 1.641644
36.72472 | 21.4032 | 20.99081 | 8.683859 | 0.4123896 | 10.66032 | 1.646631
36.73472 | 21.4389 | 21.01402 | 8.680281 | 0.424881 | 10.68209 | 1.651644
36.74472 | 21.4588 | 21.03727 | 8.676714 | 0.4215267 | 10.70388 | 1.656677
36.75472 | 21.473 | 21.06057 | 8.673156 | 0.4124309 | 10.72568 | 1.661732
36.76472 | 21.499 | 21.0839 | 8.669609 | 0.415095 | 10.74749 | 1.666807
36.77472 | 21.5177 | 21.10728 | 8.666072 | 0.4104211 | 10.7693 | 1.671904
36.78471 | 21.55 | 21.13067 | 8.662548 | 0.4193332 | 10.7911 | 1.677017
36.79471 | 21.5645 | 21.15411 | 8.659032 | 0.4103896 | 10.81292 | 1.682156
36.80471 | 21.5855 | 21.17758 | 8.655525 | 0.4079159 | 10.83474 | 1.687317
36.81471 | 21.6188 | 21.20109 | 8.652028 | 0.417711 | 10.85656 | 1.6925
36.82471 | 21.6294 | 21.22462 | 8.648542 | 0.4047797 | 10.87838 | 1.697703
36.83471 | 21.6627 | 21.24818 | 8.645065 | 0.4145236 | 10.90018 | 1.702929
36.8447 | 21.6775 | 21.27173 | 8.641602 | 0.4057703 | 10.92196 | 1.708171
36.8547 | 21.7066 | 21.29533 | 8.638146 | 0.411272 | 10.94374 | 1.713441
36.8647 | 21.7235 | 21.31894 | 8.6347 | 0.4045569 | 10.96551 | 1.718732
36.8747 | 21.7415 | 21.34257 | 8.631264 | 0.3989261 | 10.98726 | 1.724047
36.8847 | 21.7725 | 21.36622 | 8.627838 | 0.4062834 | 11.009 | 1.729382
36.8947 | 21.7833 | 21.38987 | 8.624422 | 0.39343 | 11.03071 | 1.734742
36.90469 | 21.8227 | 21.41351 | 8.621019 | 0.4091936 | 11.05237 | 1.740116
36.91469 | 21.8375 | 21.43717 | 8.617623 | 0.4003272 | 11.07403 | 1.74552
36.92469 | 21.8653 | 21.46084 | 8.614237 | 0.4044582 | 11.09566 | 1.750946
36.93469 | 21.8867 | 21.48451 | 8.610861 | 0.4021907 | 11.11725 | 1.756395
36.94469 | 21.9097 | 21.50817 | 8.607495 | 0.4015252 | 11.13881 | 1.761867
36.95468 | 21.9405 | 21.53181 | 8.604142 | 0.408687 | 11.16031 | 1.767357
36.96468 | 21.9591 | 21.55547 | 8.600796 | 0.4036348 | 11.18179 | 1.772875
36.97468 | 21.9725 | 21.57911 | 8.59746 | 0.3933937 | 11.20323 | 1.778416
36.98468 | 21.9925 | 21.60274 | 8.594134 | 0.389765 | 11.22462 | 1.78398
36.99468 | 22.0152 | 21.62635 | 8.590818 | 0.3888524 | 11.24596 | 1.789568
37.00468 | 22.0467 | 21.64994 | 8.587512 | 0.3967588 | 11.26725 | 1.79518
37.01467 | 22.0554 | 21.67349 | 8.584219 | 0.3819105 | 11.28846 | 1.800809
37.02467 | 22.0759 | 21.69704 | 8.580932 | 0.378863 | 11.30964 | 1.806468
37.03467 | 22.0955 | 21.72056 | 8.577656 | 0.3749441 | 11.33075 | 1.812151
37.04467 | 22.1128 | 21.74405 | 8.57439 | 0.3687533 | 11.3518 | 1.817858
37.05467 | 22.1349 | 21.7675 | 8.571133 | 0.3673969 | 11.37278 | 1.823589
37.06467 | 22.147 | 21.79092 | 8.567886 | 0.3560755 | 11.39369 | 1.829343
37.07466 | 22.1674 | 21.81428 | 8.564653 | 0.3531196 | 11.41451 | 1.835117
37.08466 | 22.1835 | 21.83762 | 8.561426 | 0.3458792 | 11.43527 | 1.840921
37.09466 | 22.2058 | 21.86092 | 8.558209 | 0.3448838 | 11.45596 | 1.846749
37.10466 | 22.2129 | 21.88417 | 8.555001 | 0.3287348 | 11.47656 | 1.852602
37.11466 | 22.2358 | 21.90736 | 8.551804 | 0.328437 | 11.49708 | 1.858479
37.12466 | 22.2541 | 21.93051 | 8.548616 | 0.3235928 | 11.51751 | 1.864381
37.13465 | 22.2524 | 21.95357 | 8.545442 | 0.2988271 | 11.53783 | 1.870303
37.14465 | 22.2811 | 21.9766 | 8.542274 | 0.3044987 | 11.55807 | 1.876255
37.15465 | 22.295 | 21.99957 | 8.539116 | 0.2954332 | 11.57822 | 1.882232
37.16465 | 22.3072 | 22.02247 | 8.535968 | 0.2847325 | 11.59826 | 1.888235
37.17465 | 22.3287 | 22.0453 | 8.532829 | 0.2834017 | 11.61821 | 1.894263
37.18465 | 22.3359 | 22.06806 | 8.5297 | 0.2678432 | 11.63804 | 1.900317
37.19464 | 22.3566 | 22.09072 | 8.526585 | 0.265882 | 11.65774 | 1.90639
37.20464 | 22.3714 | 22.11332 | 8.523475 | 0.2580754 | 11.67735 | 1.912495
37.21464 | 22.3958 | 22.13585 | 8.520376 | 0.2599497 | 11.69685 | 1.918626
37.22464 | 22.3926 | 22.15829 | 8.517286 | 0.2343087 | 11.71622 | 1.924783
37.23464 | 22.4212 | 22.18064 | 8.514206 | 0.2405562 | 11.73547 | 1.930966
37.24464 | 22.435 | 22.20291 | 8.511136 | 0.2320917 | 11.7546 | 1.937175
37.25463 | 22.4563 | 22.22506 | 8.508079 | 0.2312446 | 11.77357 | 1.943404
37.26463 | 22.4705 | 22.24713 | 8.505028 | 0.2233717 | 11.79243 | 1.949666
37.27463 | 22.4791 | 22.2691 | 8.501987 | 0.2099982 | 11.81116 | 1.955954
37.28463 | 22.5052 | 22.29097 | 8.498955 | 0.2142297 | 11.82975 | 1.962269
37.29463 | 22.5175 | 22.31273 | 8.495933 | 0.2047663 | 11.84819 | 1.968611
37.30463 | 22.5387 | 22.33439 | 8.492921 | 0.2043116 | 11.86649 | 1.97498
37.31462 | 22.55 | 22.35591 | 8.489922 | 0.1940914 | 11.88462 | 1.98137
37.32462 | 22.5669 | 22.37733 | 8.486929 | 0.1895653 | 11.90261 | 1.987792
37.33462 | 22.5852 | 22.39864 | 8.483946 | 0.1865591 | 11.92045 | 1.994242
37.34462 | 22.6068 | 22.41983 | 8.480973 | 0.1869737 | 11.93813 | 2.00072
37.35462 | 22.6257 | 22.44089 | 8.478009 | 0.1848143 | 11.95565 | 2.007225
37.36461 | 22.6525 | 22.4618 | 8.475057 | 0.1907036 | 11.97299 | 2.013751
37.37461 | 22.6572 | 22.4826 | 8.472113 | 0.1746042 | 11.99017 | 2.020311
37.38461 | 22.6628 | 22.50326 | 8.469178 | 0.1595404 | 12.00718 | 2.026899
37.39461 | 22.6939 | 22.52379 | 8.466252 | 0.170113 | 12.02402 | 2.033515
37.40461 | 22.6966 | 22.54417 | 8.463336 | 0.152426 | 12.04068 | 2.040159
37.41461 | 22.7107 | 22.56442 | 8.46043 | 0.1462841 | 12.05715 | 2.046832
37.4246 | 22.7361 | 22.58449 | 8.457536 | 0.1516114 | 12.07343 | 2.053524
37.4346 | 22.7347 | 22.60443 | 8.454649 | 0.1302665 | 12.08953 | 2.060253
37.4446 | 22.7691 | 22.62422 | 8.451771 | 0.1448755 | 12.10544 | 2.067011
37.4546 | 22.7668 | 22.64386 | 8.448903 | 0.1229409 | 12.12116 | 2.073797
37.4646 | 22.7789 | 22.66333 | 8.446044 | 0.1155663 | 12.13668 | 2.080612
37.4746 | 22.8036 | 22.68265 | 8.443195 | 0.1209545 | 12.15199 | 2.087456
37.48459 | 22.8078 | 22.70177 | 8.440358 | 0.1060264 | 12.16709 | 2.094322
37.49459 | 22.8346 | 22.72075 | 8.437528 | 0.1138477 | 12.182 | 2.101224
37.50459 | 22.8369 | 22.73956 | 8.434707 | 0.09734263 | 12.19669 | 2.108155
37.51459 | 22.8563 | 22.75819 | 8.431896 | 0.09811155 | 12.21118 | 2.115116
37.52459 | 22.862 | 22.77664 | 8.429094 | 0.08535716 | 12.22544 | 2.122106
37.53459 | 22.8811 | 22.79492 | 8.426302 | 0.08618286 | 12.23949 | 2.129126
37.54458 | 22.8846 | 22.81299 | 8.423522 | 0.07161084 | 12.2533 | 2.136169
37.55458 | 22.911 | 22.83089 | 8.420748 | 0.08010735 | 12.2669 | 2.143248
37.56458 | 22.916 | 22.84861 | 8.417984 | 0.06739382 | 12.28026 | 2.150358
37.57458 | 22.9252 | 22.86613 | 8.415229 | 0.05907109 | 12.2934 | 2.157497
37.58458 | 22.9481 | 22.88346 | 8.412484 | 0.06464425 | 12.3063 | 2.164667
37.59458 | 22.9403 | 22.90058 | 8.409748 | 0.03971512 | 12.31897 | 2.171867
37.60457 | 22.9864 | 22.9175 | 8.407024 | 0.06890294 | 12.33138 | 2.17909
37.61457 | 22.9713 | 22.93422 | 8.404307 | 0.03707715 | 12.34356 | 2.186352
37.62457 | 22.9941 | 22.95074 | 8.401599 | 0.04335822 | 12.3555 | 2.193644
37.63457 | 22.9964 | 22.96705 | 8.398901 | 0.0293468 | 12.36719 | 2.200966
37.64457 | 23.002 | 22.98315 | 8.396212 | 0.01884751 | 12.37862 | 2.20832
37.65457 | 23.023 | 22.99904 | 8.393532 | 0.02396206 | 12.3898 | 2.215705
37.66456 | 23.0295 | 23.01469 | 8.390864 | 0.0148081 | 12.40071 | 2.223114
37.67456 | 23.0377 | 23.03014 | 8.388203 | 0.007557212 | 12.41138 | 2.230561
37.68456 | 23.0397 | 23.04537 | 8.385551 | -0.005671031 | 12.42178 | 2.23804
37.69456 | 23.0662 | 23.06038 | 8.382909 | 0.005823618 | 12.43192 | 2.24555
37.70456 | 23.0547 | 23.07515 | 8.380275 | -0.02045419 | 12.44179 | 2.253092
37.71456 | 23.0791 | 23.0897 | 8.377651 | -0.01060394 | 12.45139 | 2.260666
37.72455 | 23.0817 | 23.10401 | 8.375039 | -0.02230681 | 12.4607 | 2.268264
37.73455 | 23.0883 | 23.11809 | 8.372434 | -0.02979175 | 12.46976 | 2.275902
37.74455 | 23.0876 | 23.13194 | 8.369837 | -0.04434189 | 12.47853 | 2.283572
37.75455 | 23.108 | 23.14555 | 8.36725 | -0.03755281 | 12.48703 | 2.291274
37.76455 | 23.1121 | 23.15892 | 8.364672 | -0.04682359 | 12.49524 | 2.299009
37.77454 | 23.116 | 23.17204 | 8.362106 | -0.0560408 | 12.50317 | 2.306768
37.78454 | 23.1214 | 23.18493 | 8.359547 | -0.06352566 | 12.51081 | 2.314568
37.79454 | 23.1337 | 23.19757 | 8.356996 | -0.06386517 | 12.51817 | 2.322401
37.80454 | 23.1278 | 23.20996 | 8.354455 | -0.08215617 | 12.52523 | 2.330266
37.81454 | 23.1577 | 23.2221 | 8.351923 | -0.06439662 | 12.53201 | 2.338165
37.82454 | 23.1427 | 23.23398 | 8.349401 | -0.09128428 | 12.53849 | 2.346096
37.83453 | 23.1739 | 23.24561 | 8.346889 | -0.07170678 | 12.54466 | 2.354054
37.84453 | 23.1748 | 23.25699 | 8.344385 | -0.08218552 | 12.55055 | 2.362052
37.85453 | 23.1802 | 23.26811 | 8.341889 | -0.08790699 | 12.55613 | 2.370084
37.86453 | 23.1907 | 23.27897 | 8.339403 | -0.08826823 | 12.56142 | 2.378149
37.87453 | 23.1937 | 23.28957 | 8.336926 | -0.0958702 | 12.5664 | 2.386248
37.88453 | 23.213 | 23.29991 | 8.334458 | -0.08690969 | 12.57107 | 2.394381
37.89452 | 23.1987 | 23.30997 | 8.332001 | -0.1112747 | 12.57543 | 2.402539
37.90452 | 23.2184 | 23.31978 | 8.329551 | -0.1013849 | 12.57949 | 2.41074
37.91452 | 23.2208 | 23.32933 | 8.32711 | -0.1085284 | 12.58324 | 2.418976
37.92452 | 23.2272 | 23.3386 | 8.324678 | -0.1114037 | 12.58668 | 2.427245
37.93452 | 23.2375 | 23.34761 | 8.322256 | -0.1101105 | 12.58981 | 2.435549
37.94452 | 23.2332 | 23.35634 | 8.319842 | -0.123145 | 12.59262 | 2.443888
37.95451 | 23.245 | 23.3648 | 8.317439 | -0.1198013 | 12.59511 | 2.452253
37.96451 | 23.2587 | 23.37299 | 8.315044 | -0.1142932 | 12.59729 | 2.46066
37.97451 | 23.2451 | 23.38091 | 8.312657 | -0.1358114 | 12.59915 | 2.469103
37.98451 | 23.2612 | 23.38855 | 8.310279 | -0.1273539 | 12.60069 | 2.477581
37.99451 | 23.2609 | 23.39592 | 8.30791 | -0.1350211 | 12.60192 | 2.486094
38.00451 | 23.2608 | 23.40301 | 8.30555 | -0.1422117 | 12.60282 | 2.494642
38.0145 | 23.2696 | 23.40982 | 8.303202 | -0.1402186 | 12.6034 | 2.503217
38.0245 | 23.2689 | 23.41635 | 8.30086 | -0.147454 | 12.60366 | 2.511836
38.0345 | 23.2763 | 23.42261 | 8.298527 | -0.1463102 | 12.60359 | 2.520491
38.0445 | 23.2816 | 23.42859 | 8.296203 | -0.146988 | 12.6032 | 2.529181
38.0545 | 23.2815 | 23.43428 | 8.293887 | -0.1527849 | 12.60249 | 2.537907
38.0645 | 23.298 | 23.4397 | 8.291581 | -0.1417013 | 12.60145 | 2.546669
38.07449 | 23.2859 | 23.44483 | 8.289286 | -0.1589328 | 12.60009 | 2.555458
38.08449 | 23.2948 | 23.44969 | 8.286997 | -0.1548868 | 12.5984 | 2.564292
38.09449 | 23.2963 | 23.45426 | 8.284718 | -0.1579607 | 12.59638 | 2.573162
38.10449 | 23.2986 | 23.45855 | 8.282447 | -0.1599528 | 12.59404 | 2.582069
38.11449 | 23.3121 | 23.46256 | 8.280185 | -0.1504624 | 12.59137 | 2.591011
38.12449 | 23.2984 | 23.46629 | 8.277932 | -0.1678904 | 12.58837 | 2.599991
38.13448 | 23.3146 | 23.46973 | 8.27569 | -0.1551321 | 12.58505 | 2.608997
38.14448 | 23.3058 | 23.4729 | 8.273454 | -0.167096 | 12.58139 | 2.618049
38.15448 | 23.3134 | 23.47578 | 8.271227 | -0.1623781 | 12.57741 | 2.627139
38.16448 | 23.3317 | 23.47838 | 8.269009 | -0.1466786 | 12.5731 | 2.636265
38.17448 | 23.3204 | 23.4807 | 8.2668 | -0.1602977 | 12.56847 | 2.645429
38.18447 | 23.3393 | 23.48273 | 8.264602 | -0.1434333 | 12.56351 | 2.654621
38.19447 | 23.3248 | 23.48449 | 8.262411 | -0.1596906 | 12.55822 | 2.663859
38.20447 | 23.3451 | 23.48597 | 8.260228 | -0.1408659 | 12.5526 | 2.673134
38.21447 | 23.3327 | 23.48716 | 8.258053 | -0.1544635 | 12.54666 | 2.682447
38.22447 | 23.331 | 23.48808 | 8.255888 | -0.1570794 | 12.54039 | 2.691797
38.23447 | 23.3581 | 23.48872 | 8.253731 | -0.1306177 | 12.5338 | 2.701185
38.24446 | 23.3366 | 23.48908 | 8.251586 | -0.152478 | 12.52689 | 2.710601
38.25446 | 23.3564 | 23.48916 | 8.249446 | -0.1327594 | 12.51965 | 2.720064
38.26446 | 23.3323 | 23.48897 | 8.247316 | -0.1566661 | 12.51209 | 2.729565
38.27446 | 23.3683 | 23.4885 | 8.245194 | -0.1201968 | 12.5042 | 2.739105
38.28446 | 23.3607 | 23.48775 | 8.24308 | -0.127051 | 12.49599 | 2.748682
38.29446 | 23.3604 | 23.48673 | 8.240976 | -0.1263319 | 12.48746 | 2.758297
38.30445 | 23.3515 | 23.48544 | 8.238882 | -0.1339423 | 12.47862 | 2.767941
38.31445 | 23.3451 | 23.48388 | 8.236794 | -0.1387797 | 12.46945 | 2.777633
38.32445 | 23.3669 | 23.48204 | 8.234715 | -0.1151444 | 12.45997 | 2.787363
38.33445 | 23.3538 | 23.47994 | 8.232645 | -0.1261415 | 12.45016 | 2.797132
38.34445 | 23.3683 | 23.47757 | 8.230584 | -0.1092699 | 12.44005 | 2.806939
38.35445 | 23.3553 | 23.47493 | 8.228531 | -0.1196314 | 12.42962 | 2.816786
38.36444 | 23.3595 | 23.47203 | 8.226488 | -0.1125289 | 12.41888 | 2.82666
38.37444 | 23.3493 | 23.46886 | 8.224452 | -0.1195608 | 12.40782 | 2.836584
38.38444 | 23.3729 | 23.46543 | 8.222425 | -0.09252983 | 12.39646 | 2.846546
38.39444 | 23.3493 | 23.46174 | 8.220406 | -0.1124374 | 12.38478 | 2.856547
38.40444 | 23.3458 | 23.45779 | 8.218396 | -0.1119857 | 12.3728 | 2.866587
38.41444 | 23.3483 | 23.45358 | 8.216394 | -0.1052759 | 12.36052 | 2.876667
38.42443 | 23.3428 | 23.44912 | 8.214403 | -0.1063162 | 12.34794 | 2.886775
38.43443 | 23.356 | 23.4444 | 8.212418 | -0.08839631 | 12.33505 | 2.896932
38.44443 | 23.3235 | 23.43942 | 8.210442 | -0.1159242 | 12.32185 | 2.907129
38.45443 | 23.3366 | 23.4342 | 8.208474 | -0.09760164 | 12.30836 | 2.917365
38.46443 | 23.3226 | 23.42873 | 8.206515 | -0.1061302 | 12.29457 | 2.927641
38.47443 | 23.3034 | 23.42301 | 8.204564 | -0.1196114 | 12.28049 | 2.937955
38.48442 | 23.3153 | 23.41705 | 8.202623 | -0.1017533 | 12.26613 | 2.948299
38.49442 | 23.3028 | 23.41085 | 8.200689 | -0.1080463 | 12.25146 | 2.958693
38.50442 | 23.313 | 23.4044 | 8.198764 | -0.09139903 | 12.23651 | 2.969126
38.51442 | 23.2791 | 23.39771 | 8.196846 | -0.1186147 | 12.22127 | 2.979599
38.52442 | 23.292 | 23.39079 | 8.194937 | -0.09879248 | 12.20574 | 2.990112
38.53442 | 23.2757 | 23.38364 | 8.193037 | -0.1079363 | 12.18994 | 3.000664
38.54441 | 23.268 | 23.37626 | 8.191147 | -0.1082555 | 12.17386 | 3.011245
38.55441 | 23.2692 | 23.36864 | 8.189263 | -0.09943941 | 12.1575 | 3.021878
38.56441 | 23.25 | 23.36079 | 8.187388 | -0.1107934 | 12.14086 | 3.032549
38.57441 | 23.2445 | 23.35272 | 8.18552 | -0.1082237 | 12.12394 | 3.043261
38.58441 | 23.2438 | 23.34443 | 8.183662 | -0.1006321 | 12.10676 | 3.054012
38.5944 | 23.2474 | 23.33593 | 8.181813 | -0.08852749 | 12.08932 | 3.064793
38.6044 | 23.2343 | 23.3272 | 8.179971 | -0.09289806 | 12.0716 | 3.075624
38.6144 | 23.2337 | 23.31825 | 8.178137 | -0.0845525 | 12.05362 | 3.086493
38.6244 | 23.2176 | 23.30909 | 8.176311 | -0.09149392 | 12.03538 | 3.097405
38.6344 | 23.2341 | 23.29973 | 8.174494 | -0.06562752 | 12.01688 | 3.108356
38.6444 | 23.2095 | 23.29015 | 8.172685 | -0.08065248 | 11.99812 | 3.119347
38.65439 | 23.2182 | 23.28038 | 8.170886 | -0.06218347 | 11.97913 | 3.130367
38.66439 | 23.2153 | 23.2704 | 8.169093 | -0.05510219 | 11.95987 | 3.141438
38.67439 | 23.2159 | 23.26022 | 8.167309 | -0.04432215 | 11.94036 | 3.15255
38.68439 | 23.2173 | 23.24985 | 8.165533 | -0.03254726 | 11.92061 | 3.163701
38.69439 | 23.2127 | 23.23928 | 8.163765 | -0.02657593 | 11.90062 | 3.174892
38.70439 | 23.223 | 23.22851 | 8.162005 | -0.005513949 | 11.88039 | 3.186123
38.71438 | 23.2155 | 23.21758 | 8.160255 | -0.002076348 | 11.85994 | 3.197384
38.72438 | 23.209 | 23.20644 | 8.158512 | 0.002558524 | 11.83924 | 3.208695
38.73438 | 23.217 | 23.19512 | 8.156776 | 0.02187532 | 11.8183 | 3.220046
38.74438 | 23.1992 | 23.18363 | 8.155049 | 0.01557297 | 11.79714 | 3.231437
38.75438 | 23.2047 | 23.17195 | 8.15333 | 0.0327459 | 11.77576 | 3.242869
38.76438 | 23.2057 | 23.16011 | 8.151619 | 0.04559336 | 11.75415 | 3.25434
38.77437 | 23.1997 | 23.1481 | 8.149918 | 0.05160009 | 11.73234 | 3.265839
38.78437 | 23.1986 | 23.13591 | 8.148223 | 0.0626859 | 11.7103 | 3.27739
38.79437 | 23.1981 | 23.12356 | 8.146536 | 0.07453742 | 11.68805 | 3.288981
38.80437 | 23.1881 | 23.11105 | 8.144858 | 0.07705075 | 11.66558 | 3.300611
38.81437 | 23.1856 | 23.09838 | 8.143187 | 0.08722352 | 11.64291 | 3.312282
38.82437 | 23.19 | 23.08555 | 8.141525 | 0.1044535 | 11.62003 | 3.323992
38.83436 | 23.1679 | 23.07258 | 8.139872 | 0.09532196 | 11.59698 | 3.33573
38.84436 | 23.1718 | 23.05945 | 8.138225 | 0.1123535 | 11.5737 | 3.347519
38.85436 | 23.1735 | 23.04617 | 8.136587 | 0.1273338 | 11.55023 | 3.359347
38.86436 | 23.1491 | 23.03274 | 8.134956 | 0.1163562 | 11.52657 | 3.371216
38.87436 | 23.1592 | 23.01918 | 8.133334 | 0.1400197 | 11.50272 | 3.383124
38.88436 | 23.1483 | 23.00548 | 8.131719 | 0.1428235 | 11.47869 | 3.39507
38.89435 | 23.1479 | 22.99165 | 8.130114 | 0.1562467 | 11.45449 | 3.407045
38.90435 | 23.1323 | 22.97768 | 8.128516 | 0.1546172 | 11.4301 | 3.41907
38.91435 | 23.1233 | 22.96358 | 8.126925 | 0.1597166 | 11.40552 | 3.431134
38.92435 | 23.1243 | 22.94936 | 8.125342 | 0.1749412 | 11.38078 | 3.443238
38.93435 | 23.1051 | 22.93501 | 8.123768 | 0.1700883 | 11.35586 | 3.45538
38.94434 | 23.0987 | 22.92056 | 8.122202 | 0.1781377 | 11.33081 | 3.46755
38.95434 | 23.0992 | 22.90598 | 8.120643 | 0.1932212 | 11.30557 | 3.479769
38.96434 | 23.0746 | 22.89128 | 8.119092 | 0.1833211 | 11.28016 | 3.492028
38.97434 | 23.0717 | 22.87647 | 8.117549 | 0.1952308 | 11.2546 | 3.504325
38.98434 | 23.0582 | 22.86155 | 8.116013 | 0.1966468 | 11.22888 | 3.51666
38.99434 | 23.05 | 22.84653 | 8.114486 | 0.2034687 | 11.20301 | 3.529033
39.00433 | 23.0383 | 22.83142 | 8.112967 | 0.2068781 | 11.17702 | 3.541433
39.01433 | 23.0305 | 22.8162 | 8.111455 | 0.2143015 | 11.15086 | 3.553883
39.02433 | 22.9982 | 22.80088 | 8.109951 | 0.1973203 | 11.12456 | 3.56637
39.03433 | 22.995 | 22.78547 | 8.108455 | 0.2095314 | 11.09812 | 3.578895
39.04433 | 22.978 | 22.76997 | 8.106966 | 0.2080332 | 11.07154 | 3.591458
39.05433 | 22.97 | 22.75438 | 8.105486 | 0.2156224 | 11.04483 | 3.604057
39.06432 | 22.947 | 22.73872 | 8.104014 | 0.2082775 | 11.01803 | 3.616683
39.07432 | 22.9471 | 22.72297 | 8.102549 | 0.2241316 | 10.99106 | 3.629357
39.08432 | 22.9224 | 22.70713 | 8.101091 | 0.215265 | 10.96398 | 3.642068
39.09432 | 22.8992 | 22.69123 | 8.099641 | 0.207972 | 10.93677 | 3.654817
39.10432 | 22.9082 | 22.67525 | 8.098199 | 0.2329528 | 10.90945 | 3.667601
39.11432 | 22.8674 | 22.6592 | 8.096765 | 0.2082036 | 10.88201 | 3.680421
39.12431 | 22.8829 | 22.64309 | 8.095339 | 0.2398063 | 10.85449 | 3.693264
39.13431 | 22.8459 | 22.62691 | 8.09392 | 0.2189874 | 10.82683 | 3.706157
39.14431 | 22.8296 | 22.61067 | 8.092509 | 0.2189293 | 10.79908 | 3.719086
39.15431 | 22.8261 | 22.59437 | 8.091105 | 0.2317309 | 10.77121 | 3.73205
39.16431 | 22.8202 | 22.57801 | 8.089709 | 0.2421875 | 10.74325 | 3.74505
39.17431 | 22.8076 | 22.5616 | 8.088321 | 0.2459975 | 10.7152 | 3.758084
39.1843 | 22.7844 | 22.54516 | 8.086941 | 0.2392434 | 10.68708 | 3.77114
39.1943 | 22.7963 | 22.52865 | 8.085568 | 0.2676507 | 10.65884 | 3.784244
39.2043 | 22.7661 | 22.5121 | 8.084202 | 0.2540041 | 10.63051 | 3.797383
39.2143 | 22.7549 | 22.4955 | 8.082844 | 0.2593994 | 10.6021 | 3.810555
39.2243 | 22.7557 | 22.47887 | 8.081494 | 0.276834 | 10.57361 | 3.823761
39.2343 | 22.7285 | 22.46219 | 8.080151 | 0.2663069 | 10.54504 | 3.837001
39.24429 | 22.7252 | 22.4455 | 8.078816 | 0.2796968 | 10.51643 | 3.850261
39.25429 | 22.7212 | 22.42876 | 8.077489 | 0.2924362 | 10.48771 | 3.863567
39.26429 | 22.7021 | 22.41199 | 8.076168 | 0.2901066 | 10.45892 | 3.876905
39.27429 | 22.6934 | 22.3952 | 8.074855 | 0.2982008 | 10.43007 | 3.890276
39.28429 | 22.6855 | 22.37838 | 8.07355 | 0.3071225 | 10.40115 | 3.903679
39.29429 | 22.658 | 22.36154 | 8.072252 | 0.2964644 | 10.37217 | 3.917114
39.30428 | 22.6502 | 22.34469 | 8.070963 | 0.3055127 | 10.34316 | 3.930565
39.31428 | 22.6392 | 22.32781 | 8.06968 | 0.3113922 | 10.31407 | 3.944063
39.32428 | 22.6283 | 22.31091 | 8.068404 | 0.3173866 | 10.28492 | 3.957591
39.33428 | 22.6017 | 22.294 | 8.067136 | 0.3076954 | 10.25572 | 3.97115
39.34428 | 22.6103 | 22.27709 | 8.065876 | 0.333213 | 10.22647 | 3.984739
39.35427 | 22.5908 | 22.26018 | 8.064624 | 0.3306239 | 10.19721 | 3.998344
39.36427 | 22.5719 | 22.24324 | 8.063378 | 0.3286567 | 10.16787 | 4.011993
39.37427 | 22.5619 | 22.22631 | 8.062139 | 0.3355925 | 10.1385 | 4.02567
39.38427 | 22.54 | 22.20937 | 8.060908 | 0.3306312 | 10.10908 | 4.039376
39.39427 | 22.5425 | 22.19243 | 8.059684 | 0.3500694 | 10.07964 | 4.05311
39.40427 | 22.5002 | 22.1755 | 8.058468 | 0.3247048 | 10.05016 | 4.066872
39.41426 | 22.5039 | 22.15858 | 8.05726 | 0.3453189 | 10.02067 | 4.080648
39.42426 | 22.5083 | 22.14166 | 8.056058 | 0.366644 | 9.991133 | 4.094464
39.43426 | 22.4723 | 22.12474 | 8.054864 | 0.3475606 | 9.961568 | 4.108307
39.44426 | 22.4795 | 22.10783 | 8.053677 | 0.3716659 | 9.931981 | 4.122176
39.45426 | 22.4638 | 22.09094 | 8.052497 | 0.372858 | 9.902374 | 4.136072
39.46426 | 22.4452 | 22.07406 | 8.051324 | 0.3711392 | 9.872745 | 4.149992
39.47425 | 22.4346 | 22.05721 | 8.05016 | 0.3773852 | 9.843131 | 4.163923
39.48425 | 22.4095 | 22.04037 | 8.049002 | 0.3691303 | 9.813475 | 4.177893
39.49425 | 22.4181 | 22.02354 | 8.047851 | 0.3945563 | 9.783806 | 4.191886
39.50425 | 22.3991 | 22.00674 | 8.046708 | 0.3923602 | 9.754129 | 4.205903
39.51425 | 22.3983 | 21.98996 | 8.045571 | 0.4083416 | 9.724444 | 4.219943
39.52425 | 22.3933 | 21.9732 | 8.044442 | 0.420098 | 9.694755 | 4.234005
39.53424 | 22.3578 | 21.95649 | 8.043321 | 0.4013075 | 9.665097 | 4.248075
39.54424 | 22.3625 | 21.93979 | 8.042206 | 0.422709 | 9.635404 | 4.262181
39.55424 | 22.3399 | 21.92312 | 8.041099 | 0.4167818 | 9.605713 | 4.276307
39.56424 | 22.3467 | 21.90648 | 8.039998 | 0.4402235 | 9.576025 | 4.290453
39.57424 | 22.3166 | 21.88987 | 8.038905 | 0.426732 | 9.546344 | 4.304619
39.58424 | 22.3012 | 21.87329 | 8.037818 | 0.4279081 | 9.516668 | 4.318805
39.59423 | 22.3046 | 21.85677 | 8.03674 | 0.4478311 | 9.487034 | 4.332995
39.60423 | 22.2827 | 21.84027 | 8.035668 | 0.4424335 | 9.457381 | 4.347218
39.61423 | 22.2622 | 21.8238 | 8.034603 | 0.4383986 | 9.427741 | 4.361457
39.62423 | 22.2637 | 21.80738 | 8.033545 | 0.4563242 | 9.398117 | 4.375714
39.63423 | 22.2345 | 21.79099 | 8.032495 | 0.4435087 | 9.36851 | 4.389987
39.64423 | 22.2232 | 21.77465 | 8.031451 | 0.4485516 | 9.338923 | 4.404275
39.65422 | 22.1963 | 21.75837 | 8.030415 | 0.4379343 | 9.309387 | 4.418563
39.66422 | 22.1939 | 21.74211 | 8.029385 | 0.4517897 | 9.279844 | 4.432881
39.67422 | 22.1902 | 21.7259 | 8.028363 | 0.4643007 | 9.250324 | 4.447212
39.68422 | 22.1416 | 21.70974 | 8.027347 | 0.4318647 | 9.220831 | 4.461557
39.69422 | 22.1498 | 21.69362 | 8.026338 | 0.4561799 | 9.191367 | 4.475915
39.70422 | 22.1169 | 21.67755 | 8.025337 | 0.4393466 | 9.161932 | 4.490284
39.71421 | 22.1152 | 21.66155 | 8.024343 | 0.4536521 | 9.132557 | 4.504648
39.72421 | 22.0848 | 21.64558 | 8.023355 | 0.4392199 | 9.103187 | 4.519038
39.73421 | 22.0697 | 21.62966 | 8.022374 | 0.4400368 | 9.073851 | 4.533438
39.74421 | 22.0483 | 21.6138 | 8.0214 | 0.4345016 | 9.044551 | 4.547847
39.75421 | 22.0244 | 21.59799 | 8.020433 | 0.4264137 | 9.015289 | 4.562264
39.7642 | 22.0132 | 21.58224 | 8.019474 | 0.4309568 | 8.986096 | 4.576674
39.7742 | 21.9869 | 21.56654 | 8.018521 | 0.4203599 | 8.956915 | 4.591105
39.7842 | 21.9693 | 21.55089 | 8.017574 | 0.4184079 | 8.927776 | 4.605542
39.7942 | 21.9701 | 21.5353 | 8.016635 | 0.4348008 | 8.898681 | 4.619983
39.8042 | 21.9274 | 21.51976 | 8.015702 | 0.4076364 | 8.869631 | 4.63443
39.8142 | 21.9148 | 21.50428 | 8.014776 | 0.4105152 | 8.840628 | 4.64888
39.82419 | 21.8916 | 21.48888 | 8.013858 | 0.402722 | 8.811701 | 4.663318
39.83419 | 21.8797 | 21.47352 | 8.012946 | 0.4061842 | 8.782796 | 4.677773
39.84419 | 21.8853 | 21.45821 | 8.012041 | 0.4270895 | 8.75394 | 4.692229
39.85419 | 21.8392 | 21.44297 | 8.011142 | 0.3962347 | 8.725138 | 4.706685
39.86419 | 21.8386 | 21.42778 | 8.010251 | 0.4108197 | 8.696389 | 4.721141
39.87419 | 21.8244 | 21.41265 | 8.009365 | 0.411745 | 8.667694 | 4.735595
39.88418 | 21.8047 | 21.3976 | 8.008488 | 0.4070982 | 8.639083 | 4.750031
39.89418 | 21.789 | 21.3826 | 8.007617 | 0.4064021 | 8.610502 | 4.76448
39.90418 | 21.7614 | 21.36765 | 8.006752 | 0.3937461 | 8.581978 | 4.778924
39.91418 | 21.7536 | 21.35277 | 8.005894 | 0.4008289 | 8.553513 | 4.793364
39.92418 | 21.7418 | 21.33795 | 8.005042 | 0.4038497 | 8.52511 | 4.807798
39.93418 | 21.7199 | 21.32319 | 8.004198 | 0.3967091 | 8.496767 | 4.822226
39.94417 | 21.7076 | 21.30851 | 8.00336 | 0.3990915 | 8.468517 | 4.836631
39.95417 | 21.6783 | 21.29387 | 8.002529 | 0.3844266 | 8.440302 | 4.851042
39.96417 | 21.6737 | 21.2793 | 8.001704 | 0.3944 | 8.412152 | 4.865444
39.97417 | 21.6438 | 21.26479 | 8.000886 | 0.3790119 | 8.384067 | 4.879835
39.98417 | 21.6274 | 21.25034 | 8.000075 | 0.3770619 | 8.356049 | 4.894215
39.99417 | 21.6104 | 21.23595 | 7.99927 | 0.3744485 | 8.3281 | 4.908581
40.00416 | 21.5872 | 21.22164 | 7.998472 | 0.3655602 | 8.300246 | 4.922921
40.01416 | 21.5938 | 21.20738 | 7.997681 | 0.3864229 | 8.272436 | 4.93726
40.02416 | 21.5495 | 21.19318 | 7.996896 | 0.3563247 | 8.244695 | 4.951584
40.03416 | 21.5498 | 21.17904 | 7.996117 | 0.3707646 | 8.217027 | 4.965891
40.04416 | 21.5179 | 21.16496 | 7.995345 | 0.3529429 | 8.189431 | 4.980181
40.05416 | 21.4983 | 21.15094 | 7.99458 | 0.3473593 | 8.161908 | 4.994453
40.06415 | 21.4923 | 21.137 | 7.993822 | 0.3553017 | 8.134487 | 5.00869
40.07415 | 21.4772 | 21.1231 | 7.993069 | 0.3540964 | 8.107113 | 5.022921
40.08415 | 21.4463 | 21.10927 | 7.992323 | 0.3370307 | 8.079816 | 5.03713
40.09415 | 21.4325 | 21.09549 | 7.991584 | 0.3370052 | 8.052594 | 5.051316
40.10415 | 21.4015 | 21.08178 | 7.990851 | 0.3197189 | 8.025451 | 5.065479
40.11415 | 21.4023 | 21.06813 | 7.990124 | 0.334174 | 7.998385 | 5.079617
40.12414 | 21.3797 | 21.05454 | 7.989405 | 0.3251565 | 7.971424 | 5.093714
40.13414 | 21.3536 | 21.04101 | 7.988692 | 0.3125924 | 7.944517 | 5.107799
40.14414 | 21.3373 | 21.02753 | 7.987984 | 0.3097719 | 7.91769 | 5.121854
40.15414 | 21.3091 | 21.01411 | 7.987284 | 0.2949934 | 7.890942 | 5.135881
40.16414 | 21.3092 | 21.00075 | 7.986589 | 0.3084525 | 7.864282 | 5.149876
40.17413 | 21.2713 | 20.98745 | 7.985902 | 0.2838465 | 7.837725 | 5.163826
40.18413 | 21.2646 | 20.9742 | 7.98522 | 0.290398 | 7.811224 | 5.177757
40.19413 | 21.2295 | 20.96101 | 7.984545 | 0.2684927 | 7.784808 | 5.191654
40.20413 | 21.2156 | 20.94787 | 7.983876 | 0.2677327 | 7.758475 | 5.205516
40.21413 | 21.1898 | 20.93478 | 7.983214 | 0.255019 | 7.732226 | 5.219342
40.22413 | 21.1692 | 20.92175 | 7.982557 | 0.2474527 | 7.706061 | 5.233128
40.23412 | 21.1656 | 20.90878 | 7.981908 | 0.2568199 | 7.680008 | 5.246864
40.24412 | 21.1186 | 20.89585 | 7.981265 | 0.2227471 | 7.654016 | 5.260573
40.25412 | 21.1037 | 20.88298 | 7.980627 | 0.2207231 | 7.62811 | 5.27424
40.26412 | 21.079 | 20.87015 | 7.979996 | 0.2088496 | 7.60229 | 5.287865
40.27412 | 21.0469 | 20.85737 | 7.979371 | 0.189525 | 7.576558 | 5.301446
40.28412 | 21.0431 | 20.84465 | 7.978753 | 0.1984511 | 7.550914 | 5.314982
40.29411 | 21.0035 | 20.83198 | 7.978141 | 0.1715156 | 7.525385 | 5.328458
40.30411 | 21.0055 | 20.81935 | 7.977535 | 0.1861472 | 7.499918 | 5.3419
40.31411 | 20.9603 | 20.80677 | 7.976935 | 0.1535316 | 7.47454 | 5.355294
40.32411 | 20.9332 | 20.79423 | 7.976341 | 0.1389701 | 7.449251 | 5.368638
40.33411 | 20.9261 | 20.78173 | 7.975754 | 0.1443659 | 7.424051 | 5.381929
40.34411 | 20.8959 | 20.76928 | 7.975172 | 0.1266159 | 7.398942 | 5.395169
40.3541 | 20.8749 | 20.75689 | 7.974598 | 0.1180113 | 7.373948 | 5.408343
40.3641 | 20.8661 | 20.74452 | 7.974029 | 0.1215773 | 7.349021 | 5.421473
40.3741 | 20.8308 | 20.7322 | 7.973466 | 0.09860271 | 7.324184 | 5.434548
40.3841 | 20.8353 | 20.71991 | 7.972909 | 0.1153889 | 7.299438 | 5.447565
40.3941 | 20.7869 | 20.70766 | 7.972358 | 0.0792356 | 7.274784 | 5.460522
40.4041 | 20.7894 | 20.69546 | 7.971813 | 0.09394409 | 7.250223 | 5.47342
40.41409 | 20.7586 | 20.68329 | 7.971275 | 0.07530569 | 7.225776 | 5.486243
40.42409 | 20.7248 | 20.67116 | 7.970743 | 0.05364213 | 7.201399 | 5.499016
40.43409 | 20.7213 | 20.65906 | 7.970216 | 0.06224476 | 7.177114 | 5.511724
40.44409 | 20.6862 | 20.64699 | 7.969696 | 0.03921379 | 7.152922 | 5.524368
40.45409 | 20.6821 | 20.63495 | 7.969182 | 0.04715086 | 7.128824 | 5.536944
40.46409 | 20.651 | 20.62294 | 7.968673 | 0.02805706 | 7.104818 | 5.549452
40.47408 | 20.6256 | 20.61098 | 7.968172 | 0.01462142 | 7.080929 | 5.561878
40.48408 | 20.6099 | 20.59903 | 7.967675 | 0.01086877 | 7.057111 | 5.574245
40.49408 | 20.589 | 20.58711 | 7.967185 | 0.001888317 | 7.033387 | 5.58654
40.50408 | 20.557 | 20.57522 | 7.9667 | -0.01821776 | 7.009755 | 5.598762
40.51408 | 20.5429 | 20.56335 | 7.966222 | -0.02044929 | 6.986219 | 5.610908
40.52407 | 20.5105 | 20.55151 | 7.96575 | -0.04101438 | 6.9628 | 5.622965
40.53407 | 20.5024 | 20.53969 | 7.965283 | -0.03729109 | 6.93945 | 5.634957
40.54407 | 20.4583 | 20.52789 | 7.964823 | -0.06959197 | 6.916198 | 5.646872
40.55407 | 20.4591 | 20.51611 | 7.964368 | -0.05701102 | 6.893038 | 5.658705
40.56407 | 20.4252 | 20.50435 | 7.963919 | -0.07914931 | 6.869973 | 5.670457
40.57407 | 20.4014 | 20.4926 | 7.963476 | -0.09120472 | 6.847003 | 5.682125
40.58406 | 20.3749 | 20.48089 | 7.963039 | -0.1059889 | 6.824151 | 5.693699
40.59406 | 20.3334 | 20.46918 | 7.962608 | -0.1357757 | 6.80137 | 5.705198
40.60406 | 20.3453 | 20.45748 | 7.962182 | -0.1121762 | 6.778684 | 5.71661
40.61406 | 20.3029 | 20.44579 | 7.961763 | -0.1428896 | 6.756094 | 5.727933
40.62406 | 20.2757 | 20.43411 | 7.961349 | -0.1584135 | 6.733598 | 5.739167
40.63406 | 20.2663 | 20.42245 | 7.960941 | -0.1561481 | 6.711198 | 5.750309
40.64405 | 20.2283 | 20.4108 | 7.960539 | -0.1825016 | 6.688913 | 5.76135
40.65405 | 20.2094 | 20.39915 | 7.960142 | -0.1897515 | 6.666703 | 5.772306
40.66405 | 20.1849 | 20.38751 | 7.959752 | -0.2026069 | 6.644587 | 5.783168
40.67405 | 20.1595 | 20.37587 | 7.959367 | -0.2163656 | 6.622566 | 5.793933
40.68405 | 20.1521 | 20.36423 | 7.958987 | -0.2121293 | 6.60064 | 5.804601
40.69405 | 20.1044 | 20.35259 | 7.958614 | -0.2481925 | 6.578808 | 5.81517
40.70404 | 20.1071 | 20.34097 | 7.958246 | -0.2338715 | 6.557097 | 5.825628
40.71404 | 20.0593 | 20.32934 | 7.957884 | -0.2700354 | 6.535456 | 5.835995
40.72404 | 20.0673 | 20.3177 | 7.957528 | -0.2503968 | 6.51391 | 5.846259
40.73404 | 20.0381 | 20.30605 | 7.957177 | -0.2679538 | 6.492458 | 5.856419
40.74404 | 20.006 | 20.29441 | 7.956832 | -0.2884059 | 6.471101 | 5.866473
40.75404 | 19.9897 | 20.28275 | 7.956492 | -0.2930525 | 6.449838 | 5.876422
40.76403 | 19.9497 | 20.2711 | 7.956159 | -0.3214015 | 6.428691 | 5.886252
40.77403 | 19.9461 | 20.25943 | 7.955831 | -0.3133297 | 6.407617 | 5.895982
40.78403 | 19.9151 | 20.24775 | 7.955508 | -0.3326482 | 6.386638 | 5.905602
40.79403 | 19.8952 | 20.23605 | 7.955191 | -0.340854 | 6.365754 | 5.915109
40.80403 | 19.8897 | 20.22435 | 7.95488 | -0.3346472 | 6.344963 | 5.924505
40.81403 | 19.8398 | 20.21263 | 7.954574 | -0.3728251 | 6.324266 | 5.933785
40.82402 | 19.8196 | 20.2009 | 7.954274 | -0.3813008 | 6.303685 | 5.942942
40.83402 | 19.8088 | 20.18914 | 7.953979 | -0.3803442 | 6.283175 | 5.95199
40.84402 | 19.7747 | 20.17737 | 7.95369 | -0.4026706 | 6.26276 | 5.960921
40.85402 | 19.7686 | 20.16558 | 7.953406 | -0.3969764 | 6.242439 | 5.969732
40.86402 | 19.7471 | 20.15376 | 7.953128 | -0.4066619 | 6.222211 | 5.978424
40.87402 | 19.717 | 20.14192 | 7.952855 | -0.4249239 | 6.202076 | 5.986993
40.88401 | 19.7008 | 20.13007 | 7.952588 | -0.4292745 | 6.182055 | 5.995431
40.89401 | 19.6549 | 20.11819 | 7.952326 | -0.4632876 | 6.162107 | 6.003755
40.90401 | 19.6653 | 20.10627 | 7.95207 | -0.4409736 | 6.142251 | 6.011953
40.91401 | 19.611 | 20.09433 | 7.951819 | -0.483332 | 6.122489 | 6.020025
40.92401 | 19.6111 | 20.08236 | 7.951573 | -0.4712622 | 6.102818 | 6.027971
40.934 | 19.5803 | 20.07037 | 7.951333 | -0.4900724 | 6.08326 | 6.03578
40.944 | 19.5525 | 20.05834 | 7.951098 | -0.5058391 | 6.063773 | 6.043468
40.954 | 19.5367 | 20.04627 | 7.950869 | -0.5095728 | 6.04438 | 6.051024
40.964 | 19.4987 | 20.03417 | 7.950645 | -0.5354714 | 6.025078 | 6.058449
40.974 | 19.501 | 20.02204 | 7.950427 | -0.5210368 | 6.005868 | 6.065742
40.984 | 19.4596 | 20.00986 | 7.950213 | -0.5502637 | 5.986749 | 6.072902
40.99399 | 19.4343 | 19.99767 | 7.950006 | -0.5633657 | 5.96774 | 6.07992
41.00399 | 19.4092 | 19.98542 | 7.949803 | -0.5762157 | 5.948804 | 6.086809
41.01399 | 19.3863 | 19.97313 | 7.949606 | -0.5868256 | 5.929958 | 6.093562
41.02399 | 19.3763 | 19.9608 | 7.949414 | -0.5844956 | 5.911204 | 6.100178
41.03399 | 19.3374 | 19.94842 | 7.949227 | -0.6110209 | 5.892539 | 6.106655
41.04399 | 19.3163 | 19.936 | 7.949046 | -0.6197031 | 5.873965 | 6.112992
41.05398 | 19.2951 | 19.92355 | 7.94887 | -0.6284528 | 5.855499 | 6.119184
41.06398 | 19.2567 | 19.91104 | 7.948699 | -0.6543438 | 5.837105 | 6.12524
41.07398 | 19.2521 | 19.89849 | 7.948533 | -0.6463881 | 5.818801 | 6.131154
41.08398 | 19.2097 | 19.88588 | 7.948373 | -0.6761833 | 5.800586 | 6.136925
41.09398 | 19.187 | 19.87323 | 7.948217 | -0.6862293 | 5.78246 | 6.142552
41.10398 | 19.1745 | 19.86052 | 7.948067 | -0.686025 | 5.764423 | 6.148035
41.11397 | 19.1226 | 19.84778 | 7.947923 | -0.7251816 | 5.746492 | 6.153367
41.12397 | 19.1374 | 19.83497 | 7.947783 | -0.6975733 | 5.728632 | 6.158558
41.13397 | 19.0804 | 19.82211 | 7.947648 | -0.7417111 | 5.710861 | 6.163602
41.14397 | 19.0853 | 19.80919 | 7.947519 | -0.7238948 | 5.693178 | 6.168498
41.15397 | 19.0391 | 19.79622 | 7.947394 | -0.7571229 | 5.675582 | 6.173246
41.16397 | 19.0143 | 19.78319 | 7.947275 | -0.7688945 | 5.658074 | 6.177845
41.17396 | 18.9997 | 19.77012 | 7.947161 | -0.7704213 | 5.64067 | 6.18229
41.18396 | 18.9749 | 19.75698 | 7.947052 | -0.7820773 | 5.623336 | 6.186589
41.19396 | 18.9613 | 19.74377 | 7.946948 | -0.7824747 | 5.60609 | 6.190736
41.20396 | 18.942 | 19.73051 | 7.946849 | -0.7885112 | 5.58893 | 6.194732
41.21396 | 18.906 | 19.71719 | 7.946756 | -0.8111863 | 5.571855 | 6.198576
41.22396 | 18.9001 | 19.7038 | 7.946667 | -0.8037004 | 5.554867 | 6.202266
41.23395 | 18.8609 | 19.69036 | 7.946583 | -0.8294642 | 5.537981 | 6.2058
41.24395 | 18.8544 | 19.67685 | 7.946505 | -0.8224522 | 5.521165 | 6.209183
41.25395 | 18.8399 | 19.66328 | 7.946431 | -0.8233753 | 5.504433 | 6.212411
41.26395 | 18.8009 | 19.64963 | 7.946362 | -0.8487349 | 5.487787 | 6.215486
41.27395 | 18.7967 | 19.63593 | 7.946298 | -0.8392272 | 5.471225 | 6.218404
41.28395 | 18.753 | 19.62215 | 7.946239 | -0.8691538 | 5.454748 | 6.221167
41.29394 | 18.7513 | 19.60833 | 7.946186 | -0.8570264 | 5.438371 | 6.22377
41.30394 | 18.7298 | 19.59442 | 7.946137 | -0.864619 | 5.422062 | 6.22622
41.31394 | 18.7068 | 19.58044 | 7.946093 | -0.8736411 | 5.405836 | 6.228512
41.32394 | 18.6917 | 19.5664 | 7.946054 | -0.8746956 | 5.389694 | 6.230648
41.33394 | 18.6519 | 19.55228 | 7.946019 | -0.9003797 | 5.373636 | 6.232625
41.34393 | 18.6561 | 19.53811 | 7.94599 | -0.8820076 | 5.357675 | 6.234442
41.35393 | 18.6185 | 19.52385 | 7.945966 | -0.9053517 | 5.341782 | 6.236104
41.36393 | 18.6057 | 19.50952 | 7.945946 | -0.9038234 | 5.325971 | 6.237607
41.37393 | 18.5971 | 19.49512 | 7.945931 | -0.8980242 | 5.310242 | 6.238951
41.38393 | 18.5577 | 19.48065 | 7.945921 | -0.9229523 | 5.294595 | 6.240136
41.39393 | 18.5616 | 19.46611 | 7.945916 | -0.9045071 | 5.279029 | 6.241162
41.40392 | 18.5334 | 19.4515 | 7.945916 | -0.9181037 | 5.263559 | 6.242028
41.41392 | 18.5118 | 19.43681 | 7.945921 | -0.9250127 | 5.248156 | 6.242736
41.42392 | 18.4964 | 19.42205 | 7.94593 | -0.9256467 | 5.232833 | 6.243284
41.43392 | 18.4467 | 19.40721 | 7.945944 | -0.9605067 | 5.21759 | 6.243672
41.44392 | 18.4755 | 19.39229 | 7.945963 | -0.9167918 | 5.202428 | 6.243901
41.45392 | 18.4215 | 19.3773 | 7.945986 | -0.9558023 | 5.187345 | 6.243971
41.46391 | 18.4227 | 19.36225 | 7.946015 | -0.9395527 | 5.172357 | 6.243881
41.47391 | 18.3969 | 19.34711 | 7.946048 | -0.9502128 | 5.157434 | 6.243631
41.48391 | 18.3631 | 19.3319 | 7.946085 | -0.9687963 | 5.142589 | 6.243222
41.49391 | 18.3457 | 19.3166 | 7.946128 | -0.9709038 | 5.127823 | 6.242653
41.50391 | 18.3313 | 19.30124 | 7.946175 | -0.9699356 | 5.113136 | 6.241925
41.51391 | 18.3146 | 19.28579 | 7.946226 | -0.9711898 | 5.098526 | 6.241038
41.5239 | 18.2966 | 19.27028 | 7.946283 | -0.9736838 | 5.084009 | 6.239993
41.5339 | 18.2612 | 19.25469 | 7.946344 | -0.9934861 | 5.069555 | 6.238788
41.5439 | 18.2537 | 19.23901 | 7.946409 | -0.9853099 | 5.055178 | 6.237423
41.5539 | 18.2137 | 19.22326 | 7.94648 | -1.009558 | 5.040878 | 6.235901
41.5639 | 18.2243 | 19.20743 | 7.946555 | -0.9831299 | 5.026655 | 6.23422
41.5739 | 18.1922 | 19.19152 | 7.946634 | -0.9993246 | 5.012508 | 6.232382
41.58389 | 18.163 | 19.17556 | 7.946718 | -1.012563 | 4.998457 | 6.230388
41.59389 | 18.1417 | 19.1595 | 7.946807 | -1.017804 | 4.984462 | 6.228235
41.60389 | 18.1086 | 19.14337 | 7.9469 | -1.034768 | 4.970543 | 6.225925
41.61389 | 18.1181 | 19.12715 | 7.946998 | -1.009054 | 4.956699 | 6.223457
41.62389 | 18.0973 | 19.11087 | 7.9471 | -1.013566 | 4.942931 | 6.220835
41.63389 | 18.0692 | 19.0945 | 7.947206 | -1.025299 | 4.929237 | 6.218056
41.64388 | 18.0496 | 19.07807 | 7.947318 | -1.028473 | 4.915631 | 6.215124
41.65388 | 18.0221 | 19.06155 | 7.947433 | -1.039454 | 4.902086 | 6.212035
41.66388 | 18.0015 | 19.04496 | 7.947553 | -1.04346 | 4.888615 | 6.208792
41.67388 | 18.0027 | 19.02829 | 7.947678 | -1.025589 | 4.875217 | 6.205395
41.68388 | 17.9691 | 19.01154 | 7.947807 | -1.042443 | 4.861893 | 6.201843
41.69388 | 17.9647 | 18.99472 | 7.947941 | -1.030021 | 4.848641 | 6.198139
41.70387 | 17.9176 | 18.97784 | 7.948079 | -1.060243 | 4.835476 | 6.194288
41.71387 | 17.9281 | 18.96087 | 7.948221 | -1.032772 | 4.82237 | 6.190281
41.72387 | 17.8937 | 18.94383 | 7.948368 | -1.050126 | 4.809336 | 6.186122
41.73387 | 17.8856 | 18.92671 | 7.948519 | -1.041107 | 4.796374 | 6.181814
41.74387 | 17.8728 | 18.90951 | 7.948674 | -1.036714 | 4.783484 | 6.177355
41.75386 | 17.8356 | 18.89227 | 7.948834 | -1.056667 | 4.77068 | 6.172752
41.76386 | 17.83 | 18.87493 | 7.948998 | -1.044927 | 4.757932 | 6.167996
41.77386 | 17.8151 | 18.85752 | 7.949167 | -1.042415 | 4.745256 | 6.163093
41.78386 | 17.797 | 18.84003 | 7.94934 | -1.043032 | 4.732649 | 6.158043
41.79386 | 17.7898 | 18.82248 | 7.949517 | -1.032677 | 4.720114 | 6.152847
41.80386 | 17.7578 | 18.80485 | 7.949698 | -1.047051 | 4.707648 | 6.147505
41.81385 | 17.763 | 18.78717 | 7.949884 | -1.024173 | 4.695263 | 6.142025
41.82385 | 17.731 | 18.76941 | 7.950074 | -1.038406 | 4.682936 | 6.136396
41.83385 | 17.7226 | 18.75157 | 7.950268 | -1.02897 | 4.670679 | 6.130623
41.84385 | 17.707 | 18.73367 | 7.950467 | -1.026666 | 4.65849 | 6.12471
41.85385 | 17.6833 | 18.71569 | 7.950669 | -1.032393 | 4.64637 | 6.118654
41.86385 | 17.6848 | 18.69765 | 7.950876 | -1.012853 | 4.634319 | 6.112458
41.87384 | 17.6549 | 18.67956 | 7.951087 | -1.024663 | 4.622346 | 6.10613
41.88384 | 17.6564 | 18.66139 | 7.951303 | -1.00499 | 4.61043 | 6.099657
41.89384 | 17.6289 | 18.64315 | 7.951522 | -1.01425 | 4.598582 | 6.093046
41.90384 | 17.6029 | 18.62485 | 7.951746 | -1.021946 | 4.586801 | 6.086299
41.91384 | 17.6344 | 18.60648 | 7.951974 | -0.972078 | 4.575087 | 6.079417
41.92384 | 17.5834 | 18.58805 | 7.952206 | -1.004646 | 4.56344 | 6.0724
41.93383 | 17.5791 | 18.56957 | 7.952442 | -0.9904697 | 4.55187 | 6.065258
41.94383 | 17.5528 | 18.55101 | 7.952682 | -0.998212 | 4.540355 | 6.057975
41.95383 | 17.5365 | 18.53239 | 7.952926 | -0.9958949 | 4.528907 | 6.050562
41.96383 | 17.5453 | 18.51372 | 7.953175 | -0.9684169 | 4.517524 | 6.043018
41.97383 | 17.5186 | 18.49498 | 7.953427 | -0.9763778 | 4.506206 | 6.035344
41.98383 | 17.5051 | 18.47618 | 7.953684 | -0.9710812 | 4.494954 | 6.027544
41.99382 | 17.4787 | 18.45734 | 7.953944 | -0.9786446 | 4.483777 | 6.019623
42.00382 | 17.4578 | 18.43843 | 7.954209 | -0.9806328 | 4.472654 | 6.01157
42.01382 | 17.4566 | 18.41946 | 7.954478 | -0.9628643 | 4.461596 | 6.003391
42.02382 | 17.4429 | 18.40044 | 7.95475 | -0.9575395 | 4.450601 | 5.995088
42.03382 | 17.4339 | 18.38136 | 7.955027 | -0.9474612 | 4.439671 | 5.986663
42.04382 | 17.4065 | 18.36223 | 7.955308 | -0.9557288 | 4.428804 | 5.978117
42.05381 | 17.3844 | 18.34307 | 7.955592 | -0.9586659 | 4.418011 | 5.969463
42.06381 | 17.3884 | 18.32383 | 7.955881 | -0.935429 | 4.40727 | 5.960678
42.07381 | 17.3543 | 18.30454 | 7.956174 | -0.9502414 | 4.396593 | 5.951775
42.08381 | 17.3713 | 18.2852 | 7.95647 | -0.9139034 | 4.385978 | 5.942756
42.09381 | 17.3203 | 18.26582 | 7.956771 | -0.9455167 | 4.375425 | 5.933621
42.10381 | 17.3105 | 18.24638 | 7.957075 | -0.9358817 | 4.364934 | 5.924372
42.1138 | 17.2977 | 18.22692 | 7.957383 | -0.9292184 | 4.354516 | 5.91502
42.1238 | 17.2703 | 18.20739 | 7.957695 | -0.9370904 | 4.344148 | 5.905547
42.1338 | 17.2915 | 18.18782 | 7.958011 | -0.8963168 | 4.333842 | 5.895963
42.1438 | 17.2505 | 18.1682 | 7.958331 | -0.9176997 | 4.323597 | 5.886271
42.1538 | 17.245 | 18.14854 | 7.958655 | -0.9035391 | 4.313413 | 5.876471
42.16379 | 17.2197 | 18.12886 | 7.958982 | -0.9091555 | 4.303299 | 5.866574
42.17379 | 17.2029 | 18.10911 | 7.959314 | -0.9062119 | 4.293237 | 5.856562
42.18379 | 17.2018 | 18.08933 | 7.959649 | -0.8875275 | 4.283233 | 5.846445
42.19379 | 17.1705 | 18.0695 | 7.959988 | -0.8990048 | 4.27329 | 5.836227
42.20379 | 17.1705 | 18.04964 | 7.960331 | -0.879144 | 4.263406 | 5.825907
42.21379 | 17.1644 | 18.02975 | 7.960677 | -0.8653464 | 4.253582 | 5.815487
42.22378 | 17.1338 | 18.00983 | 7.961027 | -0.8760326 | 4.243827 | 5.804978
42.23378 | 17.1271 | 17.98986 | 7.961381 | -0.8627639 | 4.234121 | 5.794362
42.24378 | 17.1149 | 17.96986 | 7.961739 | -0.8549621 | 4.224473 | 5.78365
42.25378 | 17.1095 | 17.94983 | 7.962101 | -0.8403273 | 4.214884 | 5.772842
42.26378 | 17.0996 | 17.92976 | 7.962466 | -0.8301613 | 4.205353 | 5.761942
42.27378 | 17.0639 | 17.90966 | 7.962835 | -0.8457643 | 4.19588 | 5.750949
42.28377 | 17.0662 | 17.88956 | 7.963207 | -0.8233582 | 4.186474 | 5.739877
42.29377 | 17.0478 | 17.8694 | 7.963584 | -0.8216031 | 4.177116 | 5.728703
42.30377 | 17.0599 | 17.84922 | 7.963964 | -0.7893216 | 4.167816 | 5.717442
42.31377 | 17.0356 | 17.82901 | 7.964347 | -0.7934138 | 4.158573 | 5.706094
42.32377 | 17.0095 | 17.80878 | 7.964735 | -0.7992813 | 4.149386 | 5.694661
42.33377 | 17.0016 | 17.78852 | 7.965126 | -0.7869241 | 4.140256 | 5.683143
42.34376 | 16.9884 | 17.76826 | 7.96552 | -0.7798648 | 4.131191 | 5.671554
42.35376 | 17.0022 | 17.74796 | 7.965918 | -0.7457633 | 4.122173 | 5.659872
42.36376 | 16.9704 | 17.72764 | 7.96632 | -0.7572417 | 4.113212 | 5.648111
42.37376 | 16.9548 | 17.7073 | 7.966725 | -0.7525001 | 4.104306 | 5.63627
42.38376 | 16.9514 | 17.68694 | 7.967134 | -0.7355406 | 4.095455 | 5.624352
42.39376 | 16.9314 | 17.66656 | 7.967546 | -0.735164 | 4.08666 | 5.612358
42.40375 | 16.9363 | 17.64619 | 7.967962 | -0.7098909 | 4.077928 | 5.600301
42.41375 | 16.9321 | 17.62578 | 7.968381 | -0.693683 | 4.069242 | 5.588159
42.42375 | 16.8926 | 17.60536 | 7.968804 | -0.7127611 | 4.060612 | 5.575945
42.43375 | 16.8965 | 17.58493 | 7.96923 | -0.6884258 | 4.052035 | 5.563661
42.44375 | 16.8542 | 17.56448 | 7.96966 | -0.7102792 | 4.043512 | 5.551306
42.45375 | 16.8881 | 17.54402 | 7.970094 | -0.6559223 | 4.035044 | 5.538885
42.46374 | 16.8517 | 17.52358 | 7.97053 | -0.6718755 | 4.026637 | 5.526408
42.47374 | 16.849 | 17.5031 | 7.970971 | -0.6541005 | 4.018276 | 5.513854
42.48374 | 16.8346 | 17.48262 | 7.971414 | -0.6480182 | 4.009968 | 5.501236
42.49374 | 16.8099 | 17.46213 | 7.971862 | -0.6522295 | 4.001713 | 5.488555
42.50374 | 16.8236 | 17.44163 | 7.972312 | -0.6180348 | 3.993511 | 5.475812
42.51373 | 16.7899 | 17.42116 | 7.972766 | -0.6312582 | 3.985369 | 5.463023
42.52373 | 16.7826 | 17.40066 | 7.973223 | -0.6180574 | 3.977272 | 5.450162
42.53373 | 16.7859 | 17.38015 | 7.973684 | -0.5942544 | 3.969228 | 5.437243
42.54373 | 16.7527 | 17.35965 | 7.974148 | -0.6069513 | 3.961235 | 5.424268
42.55373 | 16.762 | 17.33915 | 7.974616 | -0.5771481 | 3.953294 | 5.411238
42.56373 | 16.7499 | 17.31865 | 7.975086 | -0.5687466 | 3.945405 | 5.398155
42.57372 | 16.7317 | 17.29817 | 7.97556 | -0.5664672 | 3.937575 | 5.385032
42.58372 | 16.7389 | 17.27767 | 7.976037 | -0.5387715 | 3.929789 | 5.371846
42.59372 | 16.6974 | 17.25718 | 7.976518 | -0.5597798 | 3.922053 | 5.358609
42.60372 | 16.7064 | 17.23669 | 7.977002 | -0.5302949 | 3.914369 | 5.345324
42.61372 | 16.6846 | 17.21622 | 7.97749 | -0.5316157 | 3.906735 | 5.331992
42.62372 | 16.69 | 17.19574 | 7.97798 | -0.5057443 | 3.899151 | 5.318613
42.63371 | 16.6644 | 17.1753 | 7.978474 | -0.5109023 | 3.891625 | 5.305204
42.64371 | 16.6624 | 17.15485 | 7.978971 | -0.4924497 | 3.884142 | 5.291737
42.65371 | 16.6443 | 17.13441 | 7.979471 | -0.4901078 | 3.876709 | 5.278228
42.66371 | 16.6498 | 17.11398 | 7.979974 | -0.4641775 | 3.869325 | 5.264678
42.67371 | 16.6309 | 17.09356 | 7.980481 | -0.4626604 | 3.861991 | 5.251088
42.68371 | 16.6236 | 17.07316 | 7.980991 | -0.4495567 | 3.854706 | 5.237459
42.6937 | 16.5918 | 17.05279 | 7.981504 | -0.4609886 | 3.847478 | 5.223807
42.7037 | 16.6026 | 17.03242 | 7.98202 | -0.4298155 | 3.84029 | 5.210105
42.7137 | 16.5936 | 17.01206 | 7.982539 | -0.4184597 | 3.833153 | 5.196368
42.7237 | 16.5799 | 16.99172 | 7.983062 | -0.4118221 | 3.826063 | 5.182597
42.7337 | 16.5741 | 16.9714 | 7.983587 | -0.3973024 | 3.819022 | 5.168793
42.7437 | 16.549 | 16.9511 | 7.984116 | -0.4021029 | 3.812029 | 5.154958
42.75369 | 16.5573 | 16.93084 | 7.984647 | -0.373544 | 3.805091 | 5.141106
42.76369 | 16.5402 | 16.91059 | 7.985182 | -0.3703866 | 3.798194 | 5.127211
42.77369 | 16.5313 | 16.89035 | 7.98572 | -0.3590519 | 3.791344 | 5.113287
42.78369 | 16.506 | 16.87014 | 7.986262 | -0.3641408 | 3.784542 | 5.099337
42.79369 | 16.5118 | 16.84995 | 7.986806 | -0.3381539 | 3.777787 | 5.085361
42.80369 | 16.5001 | 16.82979 | 7.987353 | -0.3296927 | 3.771079 | 5.07136
42.81368 | 16.493 | 16.80968 | 7.987903 | -0.3166772 | 3.764425 | 5.057349
42.82368 | 16.4826 | 16.78957 | 7.988456 | -0.306969 | 3.757811 | 5.043302
42.83368 | 16.4688 | 16.76949 | 7.989012 | -0.3006893 | 3.751244 | 5.029233
42.84368 | 16.4547 | 16.74944 | 7.989571 | -0.2947382 | 3.744723 | 5.015144
42.85368 | 16.4631 | 16.72942 | 7.990134 | -0.2663172 | 3.738248 | 5.001036
42.86368 | 16.4324 | 16.70943 | 7.990699 | -0.2770264 | 3.731819 | 4.986908
42.87367 | 16.4585 | 16.68949 | 7.991266 | -0.2309874 | 3.725443 | 4.972778
42.88367 | 16.4299 | 16.66956 | 7.991837 | -0.2396629 | 3.719108 | 4.958618
42.89367 | 16.4317 | 16.64967 | 7.992412 | -0.2179673 | 3.712814 | 4.944442
42.90367 | 16.4163 | 16.62981 | 7.992988 | -0.2135108 | 3.70657 | 4.930252
42.91367 | 16.408 | 16.60998 | 7.993568 | -0.2019837 | 3.700367 | 4.916049
42.92366 | 16.4184 | 16.59022 | 7.99415 | -0.1718161 | 3.694219 | 4.901846
42.93366 | 16.4016 | 16.57046 | 7.994736 | -0.1688641 | 3.688108 | 4.88762
42.94366 | 16.3861 | 16.55075 | 7.995325 | -0.1646464 | 3.682039 | 4.873382
42.95366 | 16.391 | 16.53107 | 7.995916 | -0.1400722 | 3.67602 | 4.859136
42.96366 | 16.3705 | 16.51143 | 7.99651 | -0.1409314 | 3.67004 | 4.844881
42.97366 | 16.3819 | 16.49184 | 7.997107 | -0.1099353 | 3.66411 | 4.830618
42.98365 | 16.371 | 16.4723 | 7.997706 | -0.1012959 | 3.658226 | 4.816363
42.99365 | 16.3443 | 16.45278 | 7.998309 | -0.1084783 | 3.652381 | 4.802088
43.00365 | 16.358 | 16.4333 | 7.998915 | -0.07530327 | 3.646579 | 4.787809
43.01365 | 16.3265 | 16.41387 | 7.999523 | -0.08737062 | 3.640822 | 4.773526
43.02365 | 16.3492 | 16.39448 | 8.000134 | -0.04528066 | 3.635107 | 4.759239
43.03365 | 16.3201 | 16.37514 | 8.000748 | -0.05503534 | 3.629436 | 4.744951
43.04364 | 16.3199 | 16.35586 | 8.001364 | -0.03595719 | 3.623816 | 4.730678
43.05364 | 16.3188 | 16.3366 | 8.001983 | -0.01780027 | 3.618229 | 4.716388
43.06364 | 16.2944 | 16.31739 | 8.002605 | -0.02299179 | 3.612688 | 4.702099
43.07364 | 16.3084 | 16.29823 | 8.00323 | 0.01017201 | 3.607188 | 4.687811
43.08364 | 16.2802 | 16.27911 | 8.003857 | 0.001086242 | 3.601732 | 4.673525
43.09364 | 16.291 | 16.26005 | 8.004487 | 0.03095328 | 3.596318 | 4.659242
43.10363 | 16.267 | 16.24105 | 8.005119 | 0.02595354 | 3.590951 | 4.644977
43.11363 | 16.2443 | 16.22208 | 8.005755 | 0.02222293 | 3.58562 | 4.630702
43.12363 | 16.2608 | 16.20316 | 8.006393 | 0.0576428 | 3.580332 | 4.616432
43.13363 | 16.2379 | 16.18429 | 8.007034 | 0.05361188 | 3.575085 | 4.602169
43.14363 | 16.2429 | 16.16547 | 8.007677 | 0.07742956 | 3.569881 | 4.587913
43.15363 | 16.2311 | 16.1467 | 8.008323 | 0.084396 | 3.564717 | 4.573664
43.16362 | 16.2083 | 16.12801 | 8.008971 | 0.0802918 | 3.5596 | 4.559437
43.17362 | 16.2113 | 16.10935 | 8.009622 | 0.1019522 | 3.55452 | 4.545206
43.18362 | 16.1929 | 16.09074 | 8.010276 | 0.1021602 | 3.54948 | 4.530984
43.19362 | 16.1872 | 16.07219 | 8.010932 | 0.1150142 | 3.544481 | 4.516773
43.20362 | 16.1858 | 16.05369 | 8.011591 | 0.1321131 | 3.539523 | 4.502573
43.21362 | 16.1676 | 16.03524 | 8.012253 | 0.1323568 | 3.534605 | 4.488385
43.22361 | 16.1784 | 16.01687 | 8.012916 | 0.1615283 | 3.529732 | 4.474223
43.23361 | 16.1433 | 15.99854 | 8.013582 | 0.1447608 | 3.524896 | 4.460061
43.24361 | 16.1577 | 15.98026 | 8.014251 | 0.1774366 | 3.520099 | 4.445913
43.25361 | 16.1331 | 15.96204 | 8.014923 | 0.1710551 | 3.515343 | 4.431779
43.26361 | 16.1374 | 15.94388 | 8.015597 | 0.1935163 | 3.510627 | 4.41766
43.27361 | 16.127 | 15.92578 | 8.016273 | 0.2012192 | 3.50595 | 4.403557
43.2836 | 16.1077 | 15.90776 | 8.016952 | 0.1999414 | 3.501318 | 4.389489
43.2936 | 16.1189 | 15.88977 | 8.017633 | 0.2291269 | 3.49672 | 4.37542
43.3036 | 16.1115 | 15.87185 | 8.018317 | 0.239653 | 3.492163 | 4.361368
43.3136 | 16.0969 | 15.85398 | 8.019003 | 0.2429194 | 3.487644 | 4.347334
43.3236 | 16.1007 | 15.83617 | 8.019692 | 0.2645252 | 3.483164 | 4.333319
43.33359 | 16.083 | 15.81845 | 8.020382 | 0.264553 | 3.478728 | 4.319337
43.34359 | 16.0924 | 15.80076 | 8.021076 | 0.2916372 | 3.474326 | 4.305361
43.35359 | 16.0612 | 15.78314 | 8.021772 | 0.2780597 | 3.469963 | 4.291405
43.36359 | 16.0732 | 15.76558 | 8.02247 | 0.3076199 | 3.465639 | 4.277471
43.37359 | 16.075 | 15.74808 | 8.02317 | 0.3269178 | 3.461353 | 4.263559
43.38359 | 16.0581 | 15.73065 | 8.023873 | 0.327453 | 3.457106 | 4.249668
43.39358 | 16.0638 | 15.71329 | 8.024578 | 0.3505084 | 3.4529 | 4.235813
43.40358 | 16.0403 | 15.69598 | 8.025285 | 0.3443175 | 3.448729 | 4.221968
43.41358 | 16.0495 | 15.67874 | 8.025995 | 0.3707625 | 3.444596 | 4.208146
43.42358 | 16.0536 | 15.66156 | 8.026707 | 0.3920428 | 3.440501 | 4.194349
43.43358 | 16.0148 | 15.64444 | 8.027422 | 0.3703596 | 3.436443 | 4.180576
43.44358 | 16.019 | 15.62739 | 8.028139 | 0.3916108 | 3.432423 | 4.166828
43.45357 | 16.0086 | 15.61042 | 8.028857 | 0.3981803 | 3.428444 | 4.153119
43.46357 | 16.017 | 15.5935 | 8.029578 | 0.4235016 | 3.424499 | 4.139422
43.47357 | 15.9991 | 15.57664 | 8.030302 | 0.4224566 | 3.420591 | 4.125751
43.48357 | 15.9798 | 15.55985 | 8.031027 | 0.4199453 | 3.41672 | 4.112108
43.49357 | 15.9881 | 15.54313 | 8.031755 | 0.4449682 | 3.412886 | 4.098491
43.50357 | 15.968 | 15.52648 | 8.032485 | 0.4415243 | 3.409088 | 4.084902
43.51356 | 15.9743 | 15.5099 | 8.033217 | 0.464397 | 3.405332 | 4.071355
43.52356 | 15.9428 | 15.49338 | 8.033951 | 0.4494193 | 3.401608 | 4.057822
43.53356 | 15.9475 | 15.47693 | 8.034688 | 0.4705738 | 3.39792 | 4.044318
43.54356 | 15.9409 | 15.46054 | 8.035427 | 0.4803603 | 3.394269 | 4.030843
43.55356 | 15.94 | 15.44422 | 8.036168 | 0.4957796 | 3.390654 | 4.017398
43.56356 | 15.9204 | 15.42797 | 8.036911 | 0.4924303 | 3.387076 | 4.003983
43.57355 | 15.9236 | 15.4118 | 8.037656 | 0.5117969 | 3.383537 | 3.990611
43.58355 | 15.8949 | 15.39569 | 8.038403 | 0.4992107 | 3.38003 | 3.977257
43.59355 | 15.9155 | 15.37964 | 8.039152 | 0.5358558 | 3.376559 | 3.963933
43.60355 | 15.8895 | 15.36367 | 8.039904 | 0.5258317 | 3.373123 | 3.950641
43.61355 | 15.892 | 15.34776 | 8.040657 | 0.5442385 | 3.369724 | 3.93738
43.62355 | 15.8766 | 15.33192 | 8.041413 | 0.5446758 | 3.366359 | 3.924152
43.63354 | 15.8672 | 15.31617 | 8.04217 | 0.5510286 | 3.363033 | 3.910968
43.64354 | 15.8822 | 15.30047 | 8.04293 | 0.5817266 | 3.35974 | 3.897804
43.65354 | 15.8553 | 15.28485 | 8.043692 | 0.5704544 | 3.356481 | 3.884673
43.66354 | 15.849 | 15.26929 | 8.044455 | 0.5797127 | 3.353257 | 3.871575
43.67354 | 15.8419 | 15.2538 | 8.045221 | 0.5881006 | 3.350067 | 3.858511
43.68354 | 15.8311 | 15.23838 | 8.045989 | 0.5927178 | 3.346913 | 3.84548
43.69353 | 15.8456 | 15.22305 | 8.046758 | 0.62255 | 3.343797 | 3.832495
43.70353 | 15.8119 | 15.20777 | 8.04753 | 0.6041263 | 3.340711 | 3.819533
43.71353 | 15.8199 | 15.19257 | 8.048304 | 0.6273315 | 3.337661 | 3.806604
43.72353 | 15.8028 | 15.17743 | 8.049079 | 0.6253659 | 3.334644 | 3.793711
43.73353 | 15.8215 | 15.16237 | 8.049857 | 0.6591296 | 3.331661 | 3.780852
43.74352 | 15.7916 | 15.14739 | 8.050636 | 0.6442075 | 3.328716 | 3.768041
43.75352 | 15.7767 | 15.13247 | 8.051417 | 0.6442289 | 3.325801 | 3.755253
43.76352 | 15.7964 | 15.11762 | 8.0522 | 0.6787781 | 3.322921 | 3.742501
43.77352 | 15.7719 | 15.10284 | 8.052986 | 0.6690565 | 3.320074 | 3.729784
43.78352 | 15.7716 | 15.08814 | 8.053773 | 0.6834635 | 3.31726 | 3.717103
43.79352 | 15.7464 | 15.0735 | 8.054562 | 0.6728987 | 3.31448 | 3.704459
43.80351 | 15.7415 | 15.05895 | 8.055352 | 0.6825479 | 3.311737 | 3.691864
43.81351 | 15.7675 | 15.04446 | 8.056145 | 0.72304 | 3.309023 | 3.679292
43.82351 | 15.7241 | 15.03004 | 8.056939 | 0.6940597 | 3.306343 | 3.666758
43.83351 | 15.7234 | 15.01569 | 8.057736 | 0.7077076 | 3.303696 | 3.654261
43.84351 | 15.7197 | 15.00142 | 8.058534 | 0.7182842 | 3.301082 | 3.6418
43.85351 | 15.7012 | 14.98721 | 8.059334 | 0.7139885 | 3.298501 | 3.629377
43.8635 | 15.7083 | 14.97309 | 8.060135 | 0.7352072 | 3.295954 | 3.617004
43.8735 | 15.693 | 14.95903 | 8.060938 | 0.7339672 | 3.293438 | 3.604656
43.8835 | 15.6938 | 14.94504 | 8.061744 | 0.7487558 | 3.290955 | 3.592346
43.8935 | 15.6764 | 14.93113 | 8.062551 | 0.7452715 | 3.288504 | 3.580074
43.9035 | 15.6677 | 14.91728 | 8.063359 | 0.7504157 | 3.286085 | 3.56784
43.9135 | 15.6869 | 14.90351 | 8.06417 | 0.7833876 | 3.283698 | 3.555644
43.92349 | 15.6456 | 14.88983 | 8.064982 | 0.7557743 | 3.281346 | 3.543498
43.93349 | 15.6444 | 14.8762 | 8.065795 | 0.7682021 | 3.279023 | 3.53138
43.94349 | 15.6501 | 14.86264 | 8.066611 | 0.7874573 | 3.276732 | 3.519299
43.95349 | 15.6296 | 14.84916 | 8.067429 | 0.7804409 | 3.274473 | 3.507258
43.96349 | 15.6354 | 14.83575 | 8.068248 | 0.7996523 | 3.272245 | 3.495255
43.97349 | 15.6054 | 14.82241 | 8.069068 | 0.7829919 | 3.270049 | 3.483291
43.98348 | 15.6131 | 14.80916 | 8.06989 | 0.8039443 | 3.267888 | 3.471378
43.99348 | 15.6199 | 14.79596 | 8.070714 | 0.8239409 | 3.265753 | 3.459492
44.00348 | 15.5894 | 14.78284 | 8.07154 | 0.8065627 | 3.263653 | 3.447645
44.01348 | 15.5799 | 14.76978 | 8.072367 | 0.8101154 | 3.26158 | 3.435838
44.02348 | 15.5837 | 14.75681 | 8.073196 | 0.8268934 | 3.259541 | 3.42407
44.03348 | 15.5921 | 14.7439 | 8.074026 | 0.8482021 | 3.25753 | 3.412341
44.04347 | 15.5555 | 14.73108 | 8.074857 | 0.8244234 | 3.255555 | 3.400664
44.05347 | 15.5579 | 14.71831 | 8.075691 | 0.8395878 | 3.253607 | 3.389014
44.06347 | 15.5616 | 14.70562 | 8.076526 | 0.8559796 | 3.25169 | 3.377404
44.07347 | 15.5527 | 14.693 | 8.077363 | 0.8597001 | 3.249803 | 3.365834
44.08347 | 15.546 | 14.68045 | 8.078201 | 0.8655487 | 3.247946 | 3.354304
44.09347 | 15.5172 | 14.66797 | 8.079041 | 0.8492264 | 3.246119 | 3.342813
44.10346 | 15.5299 | 14.65558 | 8.079882 | 0.8743203 | 3.244324 | 3.331374
44.11346 | 15.5203 | 14.64325 | 8.080725 | 0.8770543 | 3.242558 | 3.319963
44.12346 | 15.5035 | 14.63098 | 8.081569 | 0.8725181 | 3.240821 | 3.308592
44.13346 | 15.4926 | 14.61879 | 8.082415 | 0.8738095 | 3.239115 | 3.297261
44.14346 | 15.4931 | 14.60667 | 8.083262 | 0.8864312 | 3.237436 | 3.28597
44.15345 | 15.4854 | 14.59463 | 8.08411 | 0.8907692 | 3.23579 | 3.27473
44.16345 | 15.4946 | 14.58265 | 8.084961 | 0.9119477 | 3.234172 | 3.263519
44.17345 | 15.4518 | 14.57074 | 8.085812 | 0.8810565 | 3.232583 | 3.252348
44.18345 | 15.4535 | 14.55891 | 8.086665 | 0.8945931 | 3.231024 | 3.241218
44.19345 | 15.4667 | 14.54714 | 8.08752 | 0.919561 | 3.229492 | 3.230127
44.20345 | 15.4431 | 14.53544 | 8.088376 | 0.9076564 | 3.227991 | 3.219077
44.21344 | 15.4395 | 14.52383 | 8.089233 | 0.915669 | 3.226519 | 3.208079
44.22344 | 15.4104 | 14.51228 | 8.090091 | 0.8981247 | 3.225075 | 3.197109
44.23344 | 15.4434 | 14.50079 | 8.090951 | 0.9426107 | 3.223659 | 3.186178
44.24344 | 15.4264 | 14.48937 | 8.091813 | 0.9370263 | 3.222272 | 3.175288
44.25344 | 15.3973 | 14.47803 | 8.092676 | 0.9192718 | 3.220914 | 3.164439
44.26344 | 15.4052 | 14.46675 | 8.09354 | 0.9384493 | 3.219583 | 3.153627
44.27343 | 15.4054 | 14.45556 | 8.094405 | 0.949843 | 3.218282 | 3.14287
44.28343 | 15.3917 | 14.44442 | 8.095272 | 0.9472798 | 3.217008 | 3.132141
44.29343 | 15.3649 | 14.43335 | 8.09614 | 0.9315475 | 3.215762 | 3.121451
44.30343 | 15.3633 | 14.42235 | 8.097009 | 0.9409456 | 3.214543 | 3.110802
44.31343 | 15.3847 | 14.41142 | 8.09788 | 0.973275 | 3.213353 | 3.100192
44.32343 | 15.3468 | 14.40056 | 8.098752 | 0.9462352 | 3.212189 | 3.089623
44.33342 | 15.3499 | 14.38978 | 8.099625 | 0.9601176 | 3.211054 | 3.079104
44.34342 | 15.334 | 14.37906 | 8.100499 | 0.9549411 | 3.209945 | 3.068614
44.35342 | 15.3431 | 14.3684 | 8.101375 | 0.9746955 | 3.208864 | 3.058165
44.36342 | 15.3283 | 14.35782 | 8.102252 | 0.970482 | 3.20781 | 3.047755
44.37342 | 15.2984 | 14.3473 | 8.103131 | 0.9511005 | 3.206783 | 3.037386
44.38342 | 15.3227 | 14.33685 | 8.10401 | 0.9858511 | 3.205783 | 3.027055
44.39341 | 15.3036 | 14.32648 | 8.10489 | 0.9771238 | 3.204811 | 3.016775
44.40341 | 15.2848 | 14.31616 | 8.105772 | 0.9686389 | 3.203864 | 3.006525
44.41341 | 15.291 | 14.30591 | 8.106655 | 0.9850868 | 3.202944 | 2.996314
44.42341 | 15.2711 | 14.29573 | 8.107539 | 0.9753674 | 3.20205 | 2.986143
44.43341 | 15.2712 | 14.28562 | 8.108425 | 0.9855813 | 3.201183 | 2.976011
44.44341 | 15.2491 | 14.27558 | 8.109312 | 0.9735247 | 3.200341 | 2.965922
44.4534 | 15.2506 | 14.2656 | 8.110198 | 0.9849954 | 3.199527 | 2.955879
44.4634 | 15.218 | 14.25569 | 8.111087 | 0.9623093 | 3.198737 | 2.945866
44.4734 | 15.2346 | 14.24584 | 8.111977 | 0.9887566 | 3.197974 | 2.935892
44.4834 | 15.2195 | 14.23606 | 8.112869 | 0.9834381 | 3.197236 | 2.925958
44.4934 | 15.2089 | 14.22635 | 8.113761 | 0.982554 | 3.196523 | 2.916062
44.50339 | 15.1878 | 14.21671 | 8.114653 | 0.9710946 | 3.195836 | 2.906216
44.51339 | 15.1847 | 14.20712 | 8.115548 | 0.977579 | 3.195175 | 2.896399
44.52339 | 15.1871 | 14.1976 | 8.116443 | 0.9894983 | 3.194538 | 2.886621
44.53339 | 15.1468 | 14.18815 | 8.11734 | 0.9586529 | 3.193926 | 2.876881
44.54339 | 15.1521 | 14.17876 | 8.118237 | 0.9733421 | 3.19334 | 2.867181
44.55339 | 15.1597 | 14.16943 | 8.119136 | 0.9902671 | 3.192778 | 2.85752
44.56338 | 15.1391 | 14.16018 | 8.120034 | 0.9789186 | 3.192241 | 2.847906
44.57338 | 15.1109 | 14.15098 | 8.120935 | 0.9599151 | 3.191728 | 2.838322
44.58338 | 15.1386 | 14.14185 | 8.121837 | 0.9967475 | 3.191239 | 2.828777
44.59338 | 15.1206 | 14.13278 | 8.122739 | 0.9878164 | 3.190775 | 2.819269
44.60338 | 15.1062 | 14.12378 | 8.123643 | 0.9824215 | 3.190334 | 2.809801
44.61338 | 15.0744 | 14.11484 | 8.124548 | 0.9595634 | 3.189918 | 2.800371
44.62337 | 15.1027 | 14.10597 | 8.125452 | 0.9967335 | 3.189526 | 2.790988
44.63337 | 15.0786 | 14.09715 | 8.126359 | 0.98145 | 3.189157 | 2.781634
44.64337 | 15.0759 | 14.0884 | 8.127266 | 0.987504 | 3.188811 | 2.772318
44.65337 | 15.0644 | 14.0797 | 8.128175 | 0.9846951 | 3.188489 | 2.763041
44.66337 | 15.054 | 14.07108 | 8.129084 | 0.9829238 | 3.188191 | 2.753801
44.67337 | 15.06 | 14.06251 | 8.129994 | 0.9974917 | 3.187915 | 2.744599
44.68336 | 15.0565 | 14.05401 | 8.130905 | 1.002489 | 3.187663 | 2.735443
44.69336 | 15.0224 | 14.04557 | 8.131817 | 0.9768336 | 3.187433 | 2.726317
44.70336 | 15.028 | 14.03718 | 8.132729 | 0.9908172 | 3.187226 | 2.717228
44.71336 | 15.0213 | 14.02886 | 8.133643 | 0.9924398 | 3.187041 | 2.708176
44.72336 | 15.0223 | 14.0206 | 8.134558 | 1.001701 | 3.186879 | 2.699162
44.73336 | 15.002 | 14.0124 | 8.135473 | 0.9896031 | 3.186739 | 2.690185
44.74335 | 14.9976 | 14.00426 | 8.136389 | 0.9933367 | 3.186621 | 2.681253
44.75335 | 15.0064 | 13.99618 | 8.137306 | 1.010219 | 3.186525 | 2.67235
44.76335 | 14.9634 | 13.98816 | 8.138224 | 0.9752404 | 3.186451 | 2.663484
44.77335 | 14.9843 | 13.9802 | 8.139143 | 1.004103 | 3.186399 | 2.654655
44.78335 | 14.9643 | 13.97229 | 8.140062 | 0.9920073 | 3.186368 | 2.645863
44.79335 | 14.9554 | 13.96445 | 8.140983 | 0.9909522 | 3.186358 | 2.637107
44.80334 | 14.9372 | 13.95667 | 8.141903 | 0.9805311 | 3.186369 | 2.628397
44.81334 | 14.9423 | 13.94894 | 8.142825 | 0.9933597 | 3.186402 | 2.619714
44.82334 | 14.9292 | 13.94127 | 8.143747 | 0.9879298 | 3.186455 | 2.611067
44.83334 | 14.9235 | 13.93366 | 8.144671 | 0.9898429 | 3.186529 | 2.602457
44.84334 | 14.8952 | 13.9261 | 8.145595 | 0.9690982 | 3.186624 | 2.593883
44.85334 | 14.9095 | 13.9186 | 8.14652 | 0.9908964 | 3.186739 | 2.585345
44.86333 | 14.8792 | 13.91117 | 8.147444 | 0.9680302 | 3.186874 | 2.576851
44.87333 | 14.8821 | 13.90378 | 8.148371 | 0.9783153 | 3.187029 | 2.568385
44.88333 | 14.8756 | 13.89646 | 8.149298 | 0.9791438 | 3.187205 | 2.559954
44.89333 | 14.8482 | 13.88918 | 8.150225 | 0.9590164 | 3.187399 | 2.551559
44.90333 | 14.8606 | 13.88197 | 8.151154 | 0.9786332 | 3.187614 | 2.543199
44.91332 | 14.8408 | 13.87481 | 8.152082 | 0.9659877 | 3.187847 | 2.534883
44.92332 | 14.8377 | 13.86771 | 8.153012 | 0.9699938 | 3.188101 | 2.526594
44.93332 | 14.8168 | 13.86065 | 8.153942 | 0.9561457 | 3.188373 | 2.51834
44.94332 | 14.8223 | 13.85366 | 8.154873 | 0.9686427 | 3.188664 | 2.510121
44.95332 | 14.803 | 13.84671 | 8.155805 | 0.9562854 | 3.188973 | 2.501937
44.96332 | 14.7819 | 13.83983 | 8.156737 | 0.9420742 | 3.189302 | 2.493788
44.97331 | 14.786 | 13.833 | 8.157669 | 0.9530028 | 3.189648 | 2.485681
44.98331 | 14.7932 | 13.82622 | 8.158602 | 0.9669847 | 3.190012 | 2.477601
44.99331 | 14.7439 | 13.81949 | 8.159536 | 0.9244138 | 3.190395 | 2.469555
45.00331 | 14.7633 | 13.81281 | 8.160471 | 0.9504895 | 3.190796 | 2.461544
45.01331 | 14.7526 | 13.80619 | 8.161406 | 0.9464136 | 3.191214 | 2.453567
45.02331 | 14.7259 | 13.79961 | 8.162341 | 0.9262852 | 3.19165 | 2.445624
45.0333 | 14.7149 | 13.7931 | 8.163277 | 0.9217989 | 3.192102 | 2.437722
45.0433 | 14.7198 | 13.78663 | 8.164214 | 0.9331671 | 3.192572 | 2.429847
45.0533 | 14.7022 | 13.78022 | 8.165151 | 0.9219844 | 3.193059 | 2.422006
45.0633 | 14.6963 | 13.77385 | 8.166089 | 0.9224508 | 3.193563 | 2.414198
45.0733 | 14.6848 | 13.76753 | 8.167027 | 0.9172671 | 3.194083 | 2.406423
45.0833 | 14.6649 | 13.76127 | 8.167966 | 0.9036324 | 3.194619 | 2.398683
45.09329 | 14.6736 | 13.75506 | 8.168904 | 0.9185422 | 3.195171 | 2.390982
45.10329 | 14.6551 | 13.74889 | 8.169844 | 0.9062086 | 3.19574 | 2.383308
45.11329 | 14.6204 | 13.74277 | 8.170784 | 0.8776257 | 3.196324 | 2.375666
45.12329 | 14.6332 | 13.73671 | 8.171725 | 0.8964937 | 3.196924 | 2.368058
45.13329 | 14.6186 | 13.73069 | 8.172666 | 0.8879134 | 3.197539 | 2.360482
45.14329 | 14.6031 | 13.72472 | 8.173608 | 0.8783847 | 3.198169 | 2.352939
45.15328 | 14.6028 | 13.7188 | 8.174549 | 0.8840024 | 3.198813 | 2.345435
45.16328 | 14.5954 | 13.71292 | 8.175491 | 0.8824781 | 3.199473 | 2.337957
45.17328 | 14.5648 | 13.70709 | 8.176434 | 0.8577067 | 3.200148 | 2.330511
45.18328 | 14.5584 | 13.70131 | 8.177377 | 0.8570886 | 3.200837 | 2.323097
45.19328 | 14.5519 | 13.69558 | 8.178321 | 0.8563235 | 3.201539 | 2.315716
45.20328 | 14.5503 | 13.68989 | 8.179265 | 0.8604126 | 3.202256 | 2.308366
45.21327 | 14.5106 | 13.68425 | 8.180209 | 0.8263503 | 3.202986 | 2.301055
45.22327 | 14.5328 | 13.67865 | 8.181153 | 0.8541477 | 3.20373 | 2.293769
45.23327 | 14.5186 | 13.6731 | 8.182099 | 0.8454998 | 3.204487 | 2.286515
45.24327 | 14.4851 | 13.66759 | 8.183044 | 0.8175072 | 3.205257 | 2.279291
45.25327 | 14.4951 | 13.66213 | 8.18399 | 0.83297 | 3.20604 | 2.2721
45.26327 | 14.4853 | 13.65671 | 8.184936 | 0.8285889 | 3.206836 | 2.264939
45.27326 | 14.4671 | 13.65134 | 8.185881 | 0.8157585 | 3.207643 | 2.257817
45.28326 | 14.4482 | 13.64601 | 8.186828 | 0.8021906 | 3.208463 | 2.250718
45.29326 | 14.4466 | 13.64072 | 8.187775 | 0.8058788 | 3.209296 | 2.24365
45.30326 | 14.4414 | 13.63548 | 8.188723 | 0.8059244 | 3.21014 | 2.236613
45.31326 | 14.4153 | 13.63027 | 8.18967 | 0.7850277 | 3.210995 | 2.229607
45.32325 | 14.4249 | 13.62512 | 8.190617 | 0.7997833 | 3.211862 | 2.222638
45.33325 | 14.3965 | 13.62 | 8.191565 | 0.7765038 | 3.212738 | 2.215693
45.34325 | 14.3996 | 13.61492 | 8.192514 | 0.784681 | 3.213628 | 2.208777
45.35325 | 14.3859 | 13.60988 | 8.193462 | 0.7760195 | 3.214526 | 2.201892
45.36325 | 14.3575 | 13.60488 | 8.194411 | 0.7526163 | 3.215435 | 2.195037
45.37325 | 14.3715 | 13.59993 | 8.19536 | 0.7715728 | 3.216355 | 2.188212
45.38324 | 14.3545 | 13.59501 | 8.196308 | 0.7594856 | 3.217282 | 2.181424
45.39324 | 14.3248 | 13.59014 | 8.197258 | 0.7346619 | 3.218223 | 2.174658
45.40324 | 14.3509 | 13.5853 | 8.198207 | 0.7656011 | 3.21917 | 2.167922
45.41324 | 14.3275 | 13.5805 | 8.199157 | 0.7469998 | 3.220128 | 2.161215
45.42324 | 14.306 | 13.57574 | 8.200107 | 0.7302616 | 3.221094 | 2.154537
45.43324 | 14.2995 | 13.57102 | 8.201057 | 0.7284842 | 3.222069 | 2.147889
45.44323 | 14.3151 | 13.56633 | 8.202007 | 0.7487651 | 3.223052 | 2.141276
45.45323 | 14.2674 | 13.56169 | 8.202957 | 0.7057134 | 3.224044 | 2.134686
45.46323 | 14.2778 | 13.55708 | 8.203908 | 0.720725 | 3.225043 | 2.128124
45.47323 | 14.2815 | 13.5525 | 8.204859 | 0.7289999 | 3.22605 | 2.121591
45.48323 | 14.2497 | 13.54796 | 8.205809 | 0.701739 | 3.227065 | 2.115087
45.49323 | 14.244 | 13.54346 | 8.20676 | 0.7005422 | 3.228086 | 2.108611
45.50322 | 14.251 | 13.53899 | 8.20771 | 0.7120053 | 3.229114 | 2.10217
45.51322 | 14.2321 | 13.53456 | 8.208662 | 0.6975386 | 3.230149 | 2.095751
45.52322 | 14.2132 | 13.53016 | 8.209613 | 0.6830356 | 3.231191 | 2.089361
45.53322 | 14.2163 | 13.5258 | 8.210564 | 0.6905016 | 3.232238 | 2.082996
45.54322 | 14.204 | 13.52147 | 8.211515 | 0.6825304 | 3.233292 | 2.076662
45.55322 | 14.1978 | 13.51717 | 8.212467 | 0.6806282 | 3.234351 | 2.070355
45.56321 | 14.1909 | 13.51291 | 8.213417 | 0.6779876 | 3.235415 | 2.064081
45.57321 | 14.1731 | 13.50868 | 8.214369 | 0.6644191 | 3.236484 | 2.057828
45.58321 | 14.1787 | 13.50448 | 8.21532 | 0.6742186 | 3.237558 | 2.051603
45.59321 | 14.1624 | 13.50031 | 8.216272 | 0.6620859 | 3.238637 | 2.045406
45.60321 | 14.1417 | 13.49618 | 8.217223 | 0.6455221 | 3.23972 | 2.039235
45.61321 | 14.1657 | 13.49207 | 8.218175 | 0.6736272 | 3.240807 | 2.033091
45.6232 | 14.1229 | 13.488 | 8.219125 | 0.6348987 | 3.241895 | 2.026981
45.6332 | 14.112 | 13.48396 | 8.220077 | 0.6280428 | 3.242989 | 2.020891
45.6432 | 14.1279 | 13.47994 | 8.221028 | 0.6479576 | 3.244087 | 2.014828
45.6532 | 14.0944 | 13.47596 | 8.22198 | 0.6184425 | 3.245187 | 2.008791
45.6632 | 14.0861 | 13.472 | 8.222931 | 0.6140983 | 3.24629 | 2.002781
45.6732 | 14.1026 | 13.46807 | 8.223882 | 0.6345256 | 3.247395 | 1.996797
45.68319 | 14.0778 | 13.46418 | 8.224832 | 0.6136189 | 3.248501 | 1.990848
45.69319 | 14.0427 | 13.46031 | 8.225784 | 0.5823921 | 3.24961 | 1.984915
45.70319 | 14.064 | 13.45647 | 8.226735 | 0.6075342 | 3.25072 | 1.979011
45.71319 | 14.0517 | 13.45265 | 8.227686 | 0.599053 | 3.251831 | 1.97313
45.72319 | 14.014 | 13.44886 | 8.228637 | 0.5651413 | 3.252944 | 1.967278
45.73318 | 14.0285 | 13.4451 | 8.229586 | 0.5834018 | 3.254056 | 1.961456
45.74318 | 14.012 | 13.44136 | 8.230537 | 0.5706401 | 3.255169 | 1.955653
45.75318 | 13.9956 | 13.43765 | 8.231488 | 0.5579533 | 3.256283 | 1.949877
45.76318 | 13.9889 | 13.43396 | 8.232438 | 0.5549412 | 3.257396 | 1.944125
45.77318 | 13.9911 | 13.4303 | 8.233388 | 0.5608046 | 3.258509 | 1.938399
45.78318 | 13.9581 | 13.42666 | 8.234338 | 0.5314439 | 3.259621 | 1.932697
45.79317 | 13.9515 | 13.42304 | 8.235287 | 0.5284557 | 3.26073 | 1.927027
45.80317 | 13.9387 | 13.41945 | 8.236237 | 0.5192482 | 3.26184 | 1.921375
45.81317 | 13.943 | 13.41588 | 8.237186 | 0.5271174 | 3.262947 | 1.915749
45.82317 | 13.9209 | 13.41234 | 8.238136 | 0.5085642 | 3.264053 | 1.910147
45.83317 | 13.9176 | 13.40881 | 8.239085 | 0.508789 | 3.265156 | 1.90457
45.84317 | 13.9112 | 13.40531 | 8.240034 | 0.5058923 | 3.266257 | 1.899017
45.85316 | 13.9011 | 13.40183 | 8.240982 | 0.4992706 | 3.267354 | 1.893494
45.86316 | 13.8798 | 13.39837 | 8.24193 | 0.4814316 | 3.268449 | 1.887989
45.87316 | 13.8916 | 13.39493 | 8.242879 | 0.4966722 | 3.26954 | 1.882509
45.88316 | 13.8674 | 13.39151 | 8.243827 | 0.4758928 | 3.270627 | 1.877053
45.89316 | 13.8663 | 13.38811 | 8.244774 | 0.478194 | 3.271711 | 1.871621
45.90316 | 13.8681 | 13.38472 | 8.245722 | 0.4833757 | 3.27279 | 1.866213
45.91315 | 13.8553 | 13.38136 | 8.246668 | 0.4739355 | 3.273863 | 1.860833
45.92315 | 13.8399 | 13.37802 | 8.247615 | 0.4618802 | 3.274933 | 1.855472
45.93315 | 13.862 | 13.37469 | 8.248562 | 0.4873068 | 3.275997 | 1.850134
45.94315 | 13.8305 | 13.37138 | 8.249508 | 0.4591162 | 3.277055 | 1.84482
45.95315 | 13.8071 | 13.36809 | 8.250455 | 0.4390084 | 3.278108 | 1.839529
45.96315 | 13.8285 | 13.36482 | 8.2514 | 0.4636838 | 3.279154 | 1.834262
45.97314 | 13.8092 | 13.36156 | 8.252345 | 0.4476398 | 3.280193 | 1.829022
45.98314 | 13.798 | 13.35832 | 8.25329 | 0.4396832 | 3.281226 | 1.8238
45.99314 | 13.7933 | 13.35509 | 8.254235 | 0.438211 | 3.282253 | 1.818602
46.00314 | 13.7985 | 13.35188 | 8.255179 | 0.4466239 | 3.283271 | 1.813426
46.01314 | 13.7745 | 13.34868 | 8.256123 | 0.4258223 | 3.284282 | 1.808272
46.02314 | 13.7584 | 13.34549 | 8.257067 | 0.4129062 | 3.285285 | 1.803141
46.03313 | 13.7661 | 13.34233 | 8.25801 | 0.4237735 | 3.286279 | 1.798038
46.04313 | 13.7452 | 13.33917 | 8.258953 | 0.4060307 | 3.287265 | 1.792952
46.05313 | 13.7249 | 13.33603 | 8.259895 | 0.3888746 | 3.288242 | 1.787888
46.06313 | 13.7481 | 13.33289 | 8.260837 | 0.4152064 | 3.28921 | 1.782846
46.07313 | 13.7244 | 13.32977 | 8.261779 | 0.3946258 | 3.290168 | 1.777827
46.08313 | 13.7064 | 13.32667 | 8.262721 | 0.3797332 | 3.291117 | 1.772829
46.09312 | 13.7035 | 13.32357 | 8.263661 | 0.3799265 | 3.292054 | 1.767859
46.10312 | 13.6947 | 13.32049 | 8.264601 | 0.374212 | 3.292982 | 1.762905
46.11312 | 13.6697 | 13.31741 | 8.265541 | 0.3522869 | 3.2939 | 1.757972
46.12312 | 13.6815 | 13.31435 | 8.266481 | 0.3671522 | 3.294806 | 1.753061
46.13312 | 13.6618 | 13.31129 | 8.26742 | 0.3505072 | 3.2957 | 1.748172
46.14311 | 13.6433 | 13.30825 | 8.268358 | 0.3350505 | 3.296583 | 1.743309
46.15311 | 13.6628 | 13.30521 | 8.269296 | 0.3575876 | 3.297454 | 1.738462
46.16311 | 13.6279 | 13.30218 | 8.270234 | 0.3257165 | 3.298313 | 1.733636
46.17311 | 13.616 | 13.29916 | 8.271171 | 0.3168369 | 3.29916 | 1.728832
46.18311 | 13.6351 | 13.29615 | 8.272108 | 0.3389501 | 3.299993 | 1.724048
46.19311 | 13.6001 | 13.29314 | 8.273045 | 0.3069559 | 3.300814 | 1.719286
46.2031 | 13.5978 | 13.29015 | 8.273979 | 0.3076522 | 3.30162 | 1.714549
46.2131 | 13.5993 | 13.28716 | 8.274915 | 0.312145 | 3.302413 | 1.709827
46.2231 | 13.5798 | 13.28417 | 8.27585 | 0.2956317 | 3.303192 | 1.705127
46.2331 | 13.5856 | 13.28119 | 8.276784 | 0.3044125 | 3.303957 | 1.700447
46.2431 | 13.5619 | 13.27821 | 8.277717 | 0.2836882 | 3.304707 | 1.695787
46.2531 | 13.5757 | 13.27524 | 8.278651 | 0.3004592 | 3.305443 | 1.691148
46.26309 | 13.5401 | 13.27228 | 8.279582 | 0.2678227 | 3.306162 | 1.686533
46.27309 | 13.5529 | 13.26931 | 8.280514 | 0.2835851 | 3.306867 | 1.681934
46.28309 | 13.5446 | 13.26636 | 8.281446 | 0.2782441 | 3.307555 | 1.677355
46.29309 | 13.5132 | 13.2634 | 8.282376 | 0.2497996 | 3.308228 | 1.672796
46.30309 | 13.5232 | 13.26045 | 8.283307 | 0.2627521 | 3.308884 | 1.668257
46.31309 | 13.5238 | 13.2575 | 8.284236 | 0.2663022 | 3.309524 | 1.663737
46.32308 | 13.4871 | 13.25455 | 8.285165 | 0.2325467 | 3.310147 | 1.659242
46.33308 | 13.5023 | 13.25161 | 8.286093 | 0.2506936 | 3.310752 | 1.654762
46.34308 | 13.4888 | 13.24866 | 8.287021 | 0.2401386 | 3.31134 | 1.650301
46.35308 | 13.4769 | 13.24572 | 8.287948 | 0.2311825 | 3.31191 | 1.645859
46.36308 | 13.4628 | 13.24277 | 8.288874 | 0.2200259 | 3.312462 | 1.641437
46.37308 | 13.458 | 13.23983 | 8.2898 | 0.2181691 | 3.312996 | 1.637035
46.38307 | 13.4604 | 13.23689 | 8.290725 | 0.2235095 | 3.313511 | 1.632655
46.39307 | 13.436 | 13.23395 | 8.291649 | 0.2020525 | 3.314008 | 1.628291
46.40307 | 13.4322 | 13.231 | 8.292573 | 0.201198 | 3.314484 | 1.623945
46.41307 | 13.432 | 13.22806 | 8.293496 | 0.2039439 | 3.314942 | 1.619618
46.42307 | 13.4076 | 13.22511 | 8.294419 | 0.182491 | 3.31538 | 1.61531
46.43307 | 13.4245 | 13.22216 | 8.295341 | 0.2023401 | 3.315799 | 1.61102
46.44306 | 13.4087 | 13.21921 | 8.296261 | 0.1894898 | 3.316196 | 1.606754
46.45306 | 13.3757 | 13.21626 | 8.297181 | 0.1594435 | 3.316574 | 1.602502
46.46306 | 13.3863 | 13.2133 | 8.298101 | 0.1730012 | 3.31693 | 1.598268
46.47306 | 13.3762 | 13.21034 | 8.29902 | 0.1658628 | 3.317265 | 1.594052
46.48306 | 13.3629 | 13.20737 | 8.299938 | 0.1555272 | 3.31758 | 1.589855
46.49305 | 13.3659 | 13.20441 | 8.300855 | 0.1614925 | 3.317873 | 1.58568
46.50305 | 13.3461 | 13.20143 | 8.301771 | 0.144666 | 3.318143 | 1.581519
46.51305 | 13.3417 | 13.19846 | 8.302687 | 0.1432432 | 3.318393 | 1.577376
46.52305 | 13.3459 | 13.19547 | 8.303603 | 0.1504259 | 3.31862 | 1.573251
46.53305 | 13.3136 | 13.19249 | 8.304517 | 0.1211146 | 3.318824 | 1.569144
46.54305 | 13.318 | 13.18949 | 8.305431 | 0.1285089 | 3.319005 | 1.565055
46.55304 | 13.3041 | 13.18649 | 8.306343 | 0.117606 | 3.319164 | 1.560987
46.56304 | 13.3041 | 13.18349 | 8.307255 | 0.1206129 | 3.319299 | 1.556933
46.57304 | 13.2981 | 13.18047 | 8.308166 | 0.1176259 | 3.319411 | 1.552896
46.58304 | 13.2882 | 13.17745 | 8.309077 | 0.1107463 | 3.3195 | 1.548877
46.59304 | 13.2775 | 13.17443 | 8.309986 | 0.1030734 | 3.319565 | 1.544876
46.60304 | 13.2744 | 13.17139 | 8.310895 | 0.103009 | 3.319605 | 1.540891
46.61303 | 13.2668 | 13.16835 | 8.311802 | 0.09844957 | 3.31962 | 1.536928
46.62303 | 13.2512 | 13.1653 | 8.312709 | 0.08590117 | 3.319612 | 1.532977
46.63303 | 13.2399 | 13.16224 | 8.313616 | 0.07766121 | 3.319579 | 1.529044
46.64303 | 13.2506 | 13.15917 | 8.314521 | 0.0914298 | 3.31952 | 1.525129
46.65303 | 13.2182 | 13.15609 | 8.315426 | 0.06210851 | 3.319437 | 1.521229
46.66303 | 13.2246 | 13.153 | 8.31633 | 0.07159537 | 3.319328 | 1.517347
46.67302 | 13.2341 | 13.14991 | 8.317232 | 0.08418971 | 3.319194 | 1.513485
46.68302 | 13.1943 | 13.1468 | 8.318134 | 0.04749726 | 3.319033 | 1.509636
46.69302 | 13.1966 | 13.14369 | 8.319035 | 0.05291471 | 3.318847 | 1.505803
46.70302 | 13.2021 | 13.14056 | 8.319935 | 0.06154297 | 3.318635 | 1.501987
46.71302 | 13.1743 | 13.13742 | 8.320834 | 0.03688197 | 3.318396 | 1.498188
46.72302 | 13.184 | 13.13427 | 8.321732 | 0.04973196 | 3.318131 | 1.494405
46.73301 | 13.1822 | 13.13111 | 8.322629 | 0.05109037 | 3.317839 | 1.490641
46.74301 | 13.1429 | 13.12794 | 8.323525 | 0.01496364 | 3.31752 | 1.486891
46.75301 | 13.1656 | 13.12475 | 8.324421 | 0.04084868 | 3.317174 | 1.483156
46.76301 | 13.1474 | 13.12155 | 8.325316 | 0.02584559 | 3.316801 | 1.479437
46.77301 | 13.1381 | 13.11834 | 8.326209 | 0.019755 | 3.316401 | 1.475735
46.78301 | 13.1272 | 13.11512 | 8.327102 | 0.01207701 | 3.315973 | 1.472048
46.793 | 13.1278 | 13.11189 | 8.327993 | 0.01590932 | 3.315517 | 1.468381
46.803 | 13.1059 | 13.10864 | 8.328884 | -0.002742567 | 3.315033 | 1.464725
46.813 | 13.1146 | 13.10538 | 8.329774 | 0.009218734 | 3.314522 | 1.461086
46.823 | 13.0956 | 13.10211 | 8.330662 | -0.006506661 | 3.313982 | 1.457462
46.833 | 13.0799 | 13.09882 | 8.33155 | -0.01891782 | 3.313414 | 1.453854
46.843 | 13.1031 | 13.09552 | 8.332437 | 0.007584725 | 3.312817 | 1.450261
46.85299 | 13.0544 | 13.0922 | 8.333322 | -0.03780292 | 3.312193 | 1.446688
46.86299 | 13.0632 | 13.08887 | 8.334207 | -0.02567152 | 3.311538 | 1.443126
46.87299 | 13.0721 | 13.08553 | 8.335091 | -0.01342563 | 3.310856 | 1.439579
46.88299 | 13.0327 | 13.08217 | 8.335973 | -0.04946541 | 3.310144 | 1.436048
46.89299 | 13.0421 | 13.07879 | 8.336855 | -0.03668965 | 3.309403 | 1.432531
46.90298 | 13.0437 | 13.0754 | 8.337735 | -0.03170229 | 3.308634 | 1.429033
46.91298 | 13.0082 | 13.072 | 8.338615 | -0.06379616 | 3.307835 | 1.425547
46.92298 | 13.0347 | 13.06857 | 8.339493 | -0.03387448 | 3.307006 | 1.422075
46.93298 | 13.0117 | 13.06514 | 8.340371 | -0.05343688 | 3.306148 | 1.418618
46.94298 | 12.9987 | 13.06168 | 8.341247 | -0.0629836 | 3.30526 | 1.415176
46.95298 | 13.0025 | 13.05821 | 8.342122 | -0.05571417 | 3.304343 | 1.411749
46.96297 | 12.9948 | 13.05473 | 8.342996 | -0.05993216 | 3.303397 | 1.40834
46.97297 | 12.975 | 13.05123 | 8.343869 | -0.07623005 | 3.30242 | 1.404942
46.98297 | 12.9935 | 13.04771 | 8.344741 | -0.05421125 | 3.301412 | 1.401558
46.99297 | 12.9643 | 13.04418 | 8.345612 | -0.07987643 | 3.300376 | 1.398189
47.00297 | 12.9671 | 13.04062 | 8.346482 | -0.07352436 | 3.299308 | 1.394834
47.01297 | 12.9765 | 13.03706 | 8.347351 | -0.06055522 | 3.298211 | 1.391494
47.02296 | 12.9321 | 13.03347 | 8.348217 | -0.1013724 | 3.297084 | 1.388171
47.03296 | 12.9519 | 13.02987 | 8.349084 | -0.07796915 | 3.295927 | 1.384859
47.04296 | 12.9457 | 13.02625 | 8.349949 | -0.08054848 | 3.294739 | 1.381561
47.05296 | 12.9143 | 13.02261 | 8.350813 | -0.1083105 | 3.29352 | 1.378277
47.06296 | 12.9479 | 13.01895 | 8.351677 | -0.07105464 | 3.292271 | 1.375007
47.07296 | 12.9034 | 13.01528 | 8.352538 | -0.1118811 | 3.290992 | 1.371751
47.08295 | 12.9217 | 13.01159 | 8.353398 | -0.08989327 | 3.289683 | 1.368512
47.09295 | 12.9121 | 13.00788 | 8.354258 | -0.09578445 | 3.288343 | 1.365284
47.10295 | 12.895 | 13.00416 | 8.355116 | -0.1091572 | 3.286972 | 1.362069
47.11295 | 12.914 | 13.00041 | 8.355973 | -0.08641203 | 3.28557 | 1.358868
47.12295 | 12.8713 | 12.99665 | 8.356829 | -0.1253485 | 3.284138 | 1.355681
47.13295 | 12.8767 | 12.99287 | 8.357684 | -0.1161668 | 3.282675 | 1.352507
47.14294 | 12.868 | 12.98907 | 8.358537 | -0.1210706 | 3.281183 | 1.34935
47.15294 | 12.8758 | 12.98525 | 8.359389 | -0.109452 | 3.279659 | 1.346203
47.16294 | 12.862 | 12.98141 | 8.360241 | -0.119415 | 3.278105 | 1.34307
47.17294 | 12.8535 | 12.97756 | 8.36109 | -0.1240596 | 3.276519 | 1.33995
47.18294 | 12.8542 | 12.97369 | 8.361939 | -0.1194856 | 3.274904 | 1.336843
47.19294 | 12.8307 | 12.96979 | 8.362787 | -0.1390929 | 3.273257 | 1.333749
47.20293 | 12.843 | 12.96589 | 8.363632 | -0.1228857 | 3.271582 | 1.330672
47.21293 | 12.8137 | 12.96196 | 8.364477 | -0.1482552 | 3.269874 | 1.327604
47.22293 | 12.8299 | 12.95801 | 8.365321 | -0.1281062 | 3.268136 | 1.324549
47.23293 | 12.8403 | 12.95404 | 8.366163 | -0.1137389 | 3.266368 | 1.321508
47.24293 | 12.7805 | 12.95005 | 8.367004 | -0.1695521 | 3.264569 | 1.318479
47.25293 | 12.8297 | 12.94605 | 8.367844 | -0.1163466 | 3.262739 | 1.315463
47.26292 | 12.784 | 12.94203 | 8.368682 | -0.1580263 | 3.260881 | 1.312463
47.27292 | 12.795 | 12.93798 | 8.369519 | -0.1429831 | 3.258991 | 1.309473
47.28292 | 12.7977 | 12.93392 | 8.370355 | -0.1362211 | 3.257071 | 1.306495
47.29292 | 12.7526 | 12.92984 | 8.37119 | -0.1772399 | 3.25512 | 1.30353
47.30292 | 12.7882 | 12.92574 | 8.372023 | -0.1375399 | 3.253139 | 1.300577
47.31291 | 12.7714 | 12.92162 | 8.372855 | -0.150225 | 3.25113 | 1.29764
47.32291 | 12.7552 | 12.91749 | 8.373685 | -0.1622876 | 3.24909 | 1.294713
47.33291 | 12.7536 | 12.91333 | 8.374515 | -0.1597308 | 3.247019 | 1.291797
47.34291 | 12.7368 | 12.90916 | 8.375343 | -0.1723551 | 3.244918 | 1.288894
47.35291 | 12.7484 | 12.90496 | 8.37617 | -0.1565607 | 3.242787 | 1.286004
47.36291 | 12.7321 | 12.90075 | 8.376995 | -0.1686476 | 3.240627 | 1.283125
47.3729 | 12.7151 | 12.89652 | 8.377818 | -0.1814194 | 3.238439 | 1.280262
47.3829 | 12.7227 | 12.89227 | 8.378641 | -0.1695686 | 3.23622 | 1.277407
47.3929 | 12.7111 | 12.888 | 8.379462 | -0.1768992 | 3.233971 | 1.274565
47.4029 | 12.7084 | 12.88371 | 8.380282 | -0.1753109 | 3.231693 | 1.271735
47.4129 | 12.7097 | 12.8794 | 8.381101 | -0.1697038 | 3.229386 | 1.268917
47.4229 | 12.6675 | 12.87508 | 8.381918 | -0.2075784 | 3.22705 | 1.266111
47.43289 | 12.7061 | 12.87074 | 8.382733 | -0.1646385 | 3.224687 | 1.263319
47.44289 | 12.6633 | 12.86638 | 8.383548 | -0.2030762 | 3.222292 | 1.260536
47.45289 | 12.6725 | 12.862 | 8.384361 | -0.1894953 | 3.21987 | 1.257765
47.46289 | 12.6731 | 12.8576 | 8.385172 | -0.1844959 | 3.217418 | 1.255006
47.47289 | 12.6433 | 12.85318 | 8.385982 | -0.2098782 | 3.214938 | 1.252258
47.48289 | 12.6717 | 12.84874 | 8.386791 | -0.1770426 | 3.212429 | 1.249522
47.49288 | 12.6308 | 12.84429 | 8.387598 | -0.2134933 | 3.209895 | 1.2468
47.50288 | 12.6605 | 12.83982 | 8.388404 | -0.1793213 | 3.207331 | 1.244087
47.51288 | 12.6282 | 12.83533 | 8.389208 | -0.2071312 | 3.204738 | 1.241385
47.52288 | 12.6349 | 12.83082 | 8.390011 | -0.1959234 | 3.202117 | 1.238695
47.53288 | 12.6207 | 12.8263 | 8.390813 | -0.205598 | 3.199469 | 1.236016
47.54288 | 12.6135 | 12.82175 | 8.391613 | -0.2082549 | 3.196794 | 1.233348
47.55287 | 12.6267 | 12.8172 | 8.392411 | -0.1904986 | 3.194093 | 1.230694
47.56287 | 12.6058 | 12.81262 | 8.393208 | -0.2068203 | 3.191363 | 1.228049
47.57287 | 12.6231 | 12.80802 | 8.394004 | -0.1849246 | 3.188606 | 1.225415
47.58287 | 12.5845 | 12.80341 | 8.394798 | -0.2189118 | 3.185822 | 1.222792
47.59287 | 12.5945 | 12.79878 | 8.395591 | -0.2042818 | 3.183011 | 1.22018
47.60287 | 12.5954 | 12.79413 | 8.396382 | -0.1987349 | 3.180174 | 1.217579
47.61286 | 12.5904 | 12.78948 | 8.397171 | -0.1990755 | 3.177314 | 1.214991
47.62286 | 12.5766 | 12.7848 | 8.397959 | -0.208195 | 3.174424 | 1.212412
47.63286 | 12.576 | 12.7801 | 8.398746 | -0.2040978 | 3.171509 | 1.209843
47.64286 | 12.5601 | 12.77538 | 8.399531 | -0.215284 | 3.168567 | 1.207286
47.65286 | 12.5698 | 12.77065 | 8.400315 | -0.200854 | 3.1656 | 1.204739
47.66286 | 12.5688 | 12.76591 | 8.401097 | -0.1971076 | 3.162608 | 1.202203
47.67285 | 12.5457 | 12.76115 | 8.401877 | -0.2154497 | 3.159594 | 1.199679
47.68285 | 12.5661 | 12.75637 | 8.402656 | -0.1902714 | 3.156551 | 1.197164
47.69285 | 12.5282 | 12.75158 | 8.403433 | -0.2233772 | 3.153484 | 1.19466
47.70285 | 12.546 | 12.74677 | 8.404209 | -0.2007674 | 3.150392 | 1.192166
47.71285 | 12.5274 | 12.74194 | 8.404984 | -0.2145419 | 3.147275 | 1.189683
47.72284 | 12.5344 | 12.73711 | 8.405756 | -0.202706 | 3.144138 | 1.187212
47.73284 | 12.5239 | 12.73225 | 8.406527 | -0.2083501 | 3.140974 | 1.184749
47.74284 | 12.5078 | 12.72738 | 8.407297 | -0.2195795 | 3.137785 | 1.182297
47.75284 | 12.525 | 12.72249 | 8.408065 | -0.1974943 | 3.134574 | 1.179855
47.76284 | 12.5199 | 12.71759 | 8.408832 | -0.1976935 | 3.131338 | 1.177423
47.77284 | 12.5133 | 12.71268 | 8.409597 | -0.1993782 | 3.12808 | 1.175001
47.78283 | 12.4985 | 12.70775 | 8.41036 | -0.2092545 | 3.124803 | 1.172592
47.79283 | 12.4989 | 12.70281 | 8.411121 | -0.2039107 | 3.121498 | 1.170191
47.80283 | 12.4855 | 12.69785 | 8.411882 | -0.212353 | 3.118172 | 1.1678
47.81283 | 12.501 | 12.69288 | 8.41264 | -0.1918823 | 3.114824 | 1.165418
47.82283 | 12.4769 | 12.6879 | 8.413397 | -0.2109976 | 3.111453 | 1.163047
47.83283 | 12.4894 | 12.6829 | 8.414153 | -0.193499 | 3.108061 | 1.160686
47.84282 | 12.4693 | 12.67789 | 8.414906 | -0.2085926 | 3.10465 | 1.158336
47.85282 | 12.4787 | 12.67287 | 8.415658 | -0.1941678 | 3.101215 | 1.155995
47.86282 | 12.4634 | 12.66783 | 8.416408 | -0.2044303 | 3.097759 | 1.153663
47.87282 | 12.4622 | 12.66278 | 8.417157 | -0.2005795 | 3.094281 | 1.151341
47.88282 | 12.4511 | 12.65772 | 8.417904 | -0.2066171 | 3.090784 | 1.149029
47.89282 | 12.4607 | 12.65264 | 8.41865 | -0.191942 | 3.087266 | 1.146726
47.90281 | 12.447 | 12.64756 | 8.419393 | -0.2005594 | 3.083731 | 1.144435
47.91281 | 12.4574 | 12.64246 | 8.420135 | -0.1850605 | 3.080174 | 1.142152
47.92281 | 12.4397 | 12.63735 | 8.420876 | -0.1976493 | 3.076596 | 1.139878
47.93281 | 12.4367 | 12.63223 | 8.421615 | -0.1955265 | 3.072998 | 1.137613
47.94281 | 12.4348 | 12.62709 | 8.422352 | -0.1922927 | 3.069382 | 1.135359
47.95281 | 12.413 | 12.62195 | 8.423087 | -0.2089478 | 3.065747 | 1.133113
47.9628 | 12.4381 | 12.6168 | 8.42382 | -0.178697 | 3.062097 | 1.13088
47.9728 | 12.4017 | 12.61163 | 8.424552 | -0.2099301 | 3.058425 | 1.128653
47.9828 | 12.4268 | 12.60645 | 8.425283 | -0.179653 | 3.054735 | 1.126435
47.9928 | 12.4004 | 12.60127 | 8.426012 | -0.2008654 | 3.051027 | 1.124227
48.0028 | 12.4045 | 12.59607 | 8.426739 | -0.1915678 | 3.047301 | 1.122028
48.0128 | 12.4032 | 12.59086 | 8.427464 | -0.1876603 | 3.043558 | 1.119839
48.02279 | 12.3972 | 12.58565 | 8.428187 | -0.1884496 | 3.039802 | 1.117661
48.03279 | 12.3858 | 12.58042 | 8.428909 | -0.1946226 | 3.036025 | 1.115489
48.04279 | 12.3951 | 12.57519 | 8.429629 | -0.1800871 | 3.032231 | 1.113327
48.05279 | 12.3718 | 12.56994 | 8.430347 | -0.198142 | 3.028421 | 1.111174
48.06279 | 12.393 | 12.56469 | 8.431064 | -0.1716881 | 3.024595 | 1.10903
48.07278 | 12.3595 | 12.55943 | 8.431778 | -0.1999309 | 3.020756 | 1.106897
48.08278 | 12.3881 | 12.55416 | 8.432491 | -0.1660601 | 3.016899 | 1.10477
48.09278 | 12.368 | 12.54888 | 8.433202 | -0.1808809 | 3.013026 | 1.102653
48.10278 | 12.3636 | 12.54359 | 8.433912 | -0.179994 | 3.009138 | 1.100544
48.11278 | 12.3723 | 12.5383 | 8.43462 | -0.1659996 | 3.005235 | 1.098445
48.12278 | 12.3408 | 12.533 | 8.435326 | -0.1921971 | 3.001318 | 1.096353
48.13277 | 12.3666 | 12.52769 | 8.43603 | -0.1610926 | 2.99739 | 1.094273
48.14277 | 12.3474 | 12.52238 | 8.436732 | -0.1749759 | 2.993444 | 1.0922
48.15277 | 12.3506 | 12.51705 | 8.437433 | -0.1664523 | 2.989484 | 1.090135
48.16277 | 12.3601 | 12.51172 | 8.438132 | -0.1516231 | 2.985512 | 1.08808
48.17277 | 12.3265 | 12.50639 | 8.438829 | -0.1798858 | 2.981526 | 1.086031
48.18277 | 12.3512 | 12.50104 | 8.439524 | -0.1498437 | 2.977526 | 1.083993
48.19276 | 12.338 | 12.4957 | 8.440217 | -0.1577 | 2.973518 | 1.081964
48.20276 | 12.3175 | 12.49034 | 8.440909 | -0.1728448 | 2.969494 | 1.079942
48.21276 | 12.3458 | 12.48499 | 8.441599 | -0.1391852 | 2.965457 | 1.077929
48.22276 | 12.305 | 12.47962 | 8.442287 | -0.174619 | 2.961409 | 1.075923
48.23276 | 12.3509 | 12.47425 | 8.442973 | -0.1233491 | 2.957349 | 1.073927
48.24276 | 12.2984 | 12.46887 | 8.443658 | -0.1704729 | 2.953277 | 1.071938
48.25275 | 12.3303 | 12.4635 | 8.44434 | -0.1331988 | 2.949198 | 1.069961
48.26275 | 12.3038 | 12.45811 | 8.445021 | -0.1543142 | 2.945104 | 1.067989
48.27275 | 12.3104 | 12.45273 | 8.4457 | -0.1423251 | 2.941 | 1.066026
48.28275 | 12.2913 | 12.44733 | 8.446377 | -0.1560325 | 2.936885 | 1.06407
48.29275 | 12.3022 | 12.44194 | 8.447052 | -0.1397357 | 2.93276 | 1.062123
48.30275 | 12.2902 | 12.43654 | 8.447725 | -0.1463355 | 2.928626 | 1.060184
48.31274 | 12.2968 | 12.43114 | 8.448396 | -0.1343371 | 2.924485 | 1.058256
48.32274 | 12.2702 | 12.42573 | 8.449066 | -0.1555304 | 2.920332 | 1.056333
48.33274 | 12.2915 | 12.42032 | 8.449734 | -0.1288207 | 2.916169 | 1.054418
48.34274 | 12.2588 | 12.41491 | 8.4504 | -0.1561084 | 2.911997 | 1.052512
48.35274 | 12.2836 | 12.40949 | 8.451064 | -0.1258936 | 2.907817 | 1.050613
48.36274 | 12.2511 | 12.40408 | 8.451726 | -0.1529765 | 2.903628 | 1.048723
48.37273 | 12.2767 | 12.39866 | 8.452386 | -0.1219625 | 2.899435 | 1.046842
48.38273 | 12.2316 | 12.39324 | 8.453044 | -0.1616413 | 2.895231 | 1.044967
48.39273 | 12.2747 | 12.38782 | 8.4537 | -0.1131189 | 2.891019 | 1.0431
48.40273 | 12.2211 | 12.38239 | 8.454355 | -0.1612946 | 2.886799 | 1.041241
48.41273 | 12.2635 | 12.37697 | 8.455008 | -0.1134694 | 2.882572 | 1.039389
48.42273 | 12.2202 | 12.37154 | 8.455659 | -0.1513429 | 2.878339 | 1.037546
48.43272 | 12.2571 | 12.36612 | 8.456307 | -0.1090211 | 2.874103 | 1.035712
48.44272 | 12.2176 | 12.36069 | 8.456954 | -0.1430935 | 2.869856 | 1.033884
48.45272 | 12.2333 | 12.35527 | 8.457599 | -0.1219655 | 2.865603 | 1.032063
48.46272 | 12.2264 | 12.34984 | 8.458242 | -0.1234374 | 2.861345 | 1.030251
48.47272 | 12.2261 | 12.34441 | 8.458883 | -0.1183092 | 2.857081 | 1.028445
48.48271 | 12.2115 | 12.33899 | 8.459522 | -0.1274866 | 2.852815 | 1.02665
48.49271 | 12.2222 | 12.33356 | 8.460159 | -0.1113593 | 2.848541 | 1.02486
48.50271 | 12.2085 | 12.32813 | 8.460794 | -0.1196325 | 2.844261 | 1.023077
48.51271 | 12.2245 | 12.32271 | 8.461428 | -0.09820652 | 2.839977 | 1.021302
48.52271 | 12.2007 | 12.31728 | 8.462059 | -0.1165815 | 2.835688 | 1.019534
48.53271 | 12.214 | 12.31186 | 8.462689 | -0.09785812 | 2.831395 | 1.017774
48.5427 | 12.1975 | 12.30644 | 8.463316 | -0.1089414 | 2.827102 | 1.016024
48.5527 | 12.2049 | 12.30102 | 8.463941 | -0.09612102 | 2.822802 | 1.014278
48.5627 | 12.1922 | 12.2956 | 8.464565 | -0.1034024 | 2.818497 | 1.01254
48.5727 | 12.2018 | 12.29019 | 8.465186 | -0.08838597 | 2.81419 | 1.01081
48.5827 | 12.1867 | 12.28477 | 8.465806 | -0.09807172 | 2.809879 | 1.009086
48.5927 | 12.1946 | 12.27936 | 8.466424 | -0.0847598 | 2.805566 | 1.00737
48.60269 | 12.1708 | 12.27396 | 8.467039 | -0.1031558 | 2.801254 | 1.005663
48.61269 | 12.1837 | 12.26855 | 8.467652 | -0.08484946 | 2.796936 | 1.003961
48.62269 | 12.1733 | 12.26315 | 8.468264 | -0.0898464 | 2.792615 | 1.002267
48.63269 | 12.1559 | 12.25775 | 8.468874 | -0.1018463 | 2.788293 | 1.00058
48.64269 | 12.1857 | 12.25235 | 8.469482 | -0.06664939 | 2.783968 | 0.9988994
48.65269 | 12.1327 | 12.24696 | 8.470087 | -0.1142566 | 2.779643 | 0.9972263
48.66268 | 12.1861 | 12.24157 | 8.47069 | -0.05547218 | 2.77532 | 0.9955619
48.67268 | 12.1244 | 12.23619 | 8.471292 | -0.1117869 | 2.770992 | 0.9939029
48.68268 | 12.1629 | 12.23081 | 8.471892 | -0.06790566 | 2.766663 | 0.9922509
48.69268 | 12.1215 | 12.22543 | 8.472489 | -0.103929 | 2.762334 | 0.990606
48.70268 | 12.1375 | 12.22006 | 8.473085 | -0.0825561 | 2.758003 | 0.988968
48.71268 | 12.1175 | 12.21469 | 8.473679 | -0.09718844 | 2.753673 | 0.9873368
48.72267 | 12.1317 | 12.20933 | 8.47427 | -0.07763075 | 2.749347 | 0.9857142
48.73267 | 12.1107 | 12.20397 | 8.474859 | -0.09327275 | 2.745017 | 0.9840969
48.74267 | 12.1296 | 12.19862 | 8.475447 | -0.06902041 | 2.740687 | 0.9824866
48.75267 | 12.1025 | 12.19327 | 8.476032 | -0.09077267 | 2.736358 | 0.9808828
48.76267 | 12.1019 | 12.18793 | 8.476615 | -0.08603083 | 2.732029 | 0.979286
48.77267 | 12.0897 | 12.18259 | 8.477197 | -0.09289463 | 2.727702 | 0.977696
48.78266 | 12.0831 | 12.17727 | 8.477776 | -0.09416952 | 2.72338 | 0.9761143
48.79266 | 12.0988 | 12.17195 | 8.478353 | -0.07314512 | 2.719055 | 0.9745377
48.80266 | 12.0682 | 12.16663 | 8.478928 | -0.09842723 | 2.714732 | 0.9729677
48.81266 | 12.0939 | 12.16132 | 8.479501 | -0.06741573 | 2.71041 | 0.9714045
48.82266 | 12.0647 | 12.15601 | 8.480072 | -0.09131055 | 2.706091 | 0.969848
48.83266 | 12.0838 | 12.15071 | 8.480641 | -0.06691162 | 2.701773 | 0.9682981
48.84265 | 12.0648 | 12.14543 | 8.481207 | -0.08062539 | 2.697462 | 0.9667563
48.85265 | 12.0821 | 12.14014 | 8.481772 | -0.05804053 | 2.693149 | 0.9652193
48.86265 | 12.0469 | 12.13486 | 8.482335 | -0.0879628 | 2.688839 | 0.9636891
48.87265 | 12.0613 | 12.12959 | 8.482896 | -0.06829291 | 2.684532 | 0.9621655
48.88265 | 12.0631 | 12.12433 | 8.483454 | -0.06123018 | 2.680228 | 0.9606483
48.89264 | 12.0691 | 12.11908 | 8.48401 | -0.04997987 | 2.675931 | 0.959139
48.90264 | 12.0503 | 12.11383 | 8.484564 | -0.06353251 | 2.671634 | 0.9576347
48.91264 | 12.048 | 12.10859 | 8.485117 | -0.06059273 | 2.667339 | 0.9561369
48.92264 | 12.0539 | 12.10336 | 8.485667 | -0.04946096 | 2.663049 | 0.9546454
48.93264 | 12.0353 | 12.09814 | 8.486215 | -0.06283759 | 2.658762 | 0.9531604
48.94264 | 12.061 | 12.09292 | 8.486761 | -0.03192259 | 2.65448 | 0.9516817
48.95263 | 12.0242 | 12.08772 | 8.487304 | -0.06352073 | 2.650206 | 0.9502106
48.96263 | 12.0597 | 12.08252 | 8.487846 | -0.02282285 | 2.645933 | 0.9487446
48.97263 | 12.0188 | 12.07733 | 8.488385 | -0.05853354 | 2.641664 | 0.9472848
48.98263 | 12.0579 | 12.07215 | 8.488923 | -0.01425295 | 2.637399 | 0.9458313
48.99263 | 12.0253 | 12.06698 | 8.489458 | -0.04168115 | 2.633139 | 0.944384
49.00263 | 12.0531 | 12.06182 | 8.489991 | -0.008718823 | 2.628885 | 0.9429429
49.01262 | 12.0161 | 12.05667 | 8.490522 | -0.04057168 | 2.624641 | 0.9415094
49.02262 | 12.0404 | 12.05153 | 8.49105 | -0.01112755 | 2.620396 | 0.9400807
49.03262 | 12.0247 | 12.04639 | 8.491577 | -0.02169337 | 2.616158 | 0.9386581
49.04262 | 12.0178 | 12.04127 | 8.492102 | -0.02346877 | 2.611925 | 0.9372417
49.05262 | 12.0442 | 12.03615 | 8.492624 | 0.008046211 | 2.607698 | 0.9358314
49.06262 | 12.0006 | 12.03105 | 8.493145 | -0.03044884 | 2.603477 | 0.9344274
49.07261 | 12.0494 | 12.02596 | 8.493662 | 0.02344102 | 2.599266 | 0.9330305
49.08261 | 11.9996 | 12.02087 | 8.494178 | -0.021274 | 2.595057 | 0.9316384
49.09261 | 12.0465 | 12.0158 | 8.494692 | 0.03070079 | 2.590855 | 0.9302522
49.10261 | 11.986 | 12.01074 | 8.495204 | -0.02473516 | 2.586659 | 0.9288721
49.11261 | 12.0312 | 12.00568 | 8.495713 | 0.02551892 | 2.58247 | 0.927498
49.12261 | 11.9857 | 12.00064 | 8.496221 | -0.01493786 | 2.578287 | 0.9261298
49.1326 | 12.0162 | 11.99561 | 8.496725 | 0.02059001 | 2.574116 | 0.9247688
49.1426 | 11.996 | 11.99059 | 8.497228 | 0.00541189 | 2.569947 | 0.9234124
49.1526 | 12.0052 | 11.98558 | 8.497729 | 0.01962299 | 2.565786 | 0.9220619
49.1626 | 11.9916 | 11.98058 | 8.498228 | 0.01102299 | 2.561632 | 0.9207173
49.1726 | 12.002 | 11.97559 | 8.498724 | 0.02641199 | 2.557485 | 0.9193784
49.1826 | 11.9838 | 11.97061 | 8.499218 | 0.01318976 | 2.553346 | 0.9180455
49.19259 | 11.9834 | 11.96565 | 8.49971 | 0.0177507 | 2.549219 | 0.9167201
49.20259 | 11.9742 | 11.96069 | 8.5002 | 0.01350619 | 2.545096 | 0.9153983
49.21259 | 11.9745 | 11.95575 | 8.500687 | 0.01874975 | 2.54098 | 0.9140827
49.22259 | 11.9832 | 11.95082 | 8.501173 | 0.03238179 | 2.536873 | 0.9127728
49.23259 | 11.9786 | 11.9459 | 8.501656 | 0.03270201 | 2.532773 | 0.9114686
49.24259 | 11.96 | 11.94099 | 8.502137 | 0.01901033 | 2.528682 | 0.9101702
49.25258 | 11.9784 | 11.9361 | 8.502616 | 0.04230112 | 2.524605 | 0.9088787
49.26258 | 11.938 | 11.93121 | 8.503092 | 0.006785067 | 2.520531 | 0.9075921
49.27258 | 11.9808 | 11.92634 | 8.503567 | 0.05445832 | 2.516465 | 0.9063101
49.28258 | 11.9351 | 11.92148 | 8.504039 | 0.01361837 | 2.512408 | 0.9050348
49.29258 | 11.9559 | 11.91663 | 8.504509 | 0.03926699 | 2.50836 | 0.9037641
49.30257 | 11.9496 | 11.9118 | 8.504976 | 0.03779756 | 2.504325 | 0.9025012
49.31257 | 11.9411 | 11.90698 | 8.505442 | 0.03412133 | 2.500295 | 0.9012422
49.32257 | 11.9477 | 11.90217 | 8.505905 | 0.04553269 | 2.496274 | 0.8999886
49.33257 | 11.9384 | 11.89737 | 8.506366 | 0.04103105 | 2.492263 | 0.8987405
49.34257 | 11.9577 | 11.89258 | 8.506825 | 0.06511702 | 2.48826 | 0.8974981
49.35257 | 11.9263 | 11.88781 | 8.507281 | 0.03849009 | 2.484267 | 0.8962612
49.36256 | 11.9338 | 11.88305 | 8.507735 | 0.05074613 | 2.480288 | 0.8950308
49.37256 | 11.9375 | 11.87831 | 8.508187 | 0.05919378 | 2.476314 | 0.8938047
49.38256 | 11.9187 | 11.87357 | 8.508637 | 0.04512851 | 2.47235 | 0.892584
49.39256 | 11.9454 | 11.86885 | 8.509085 | 0.07655019 | 2.468396 | 0.8913687
49.40256 | 11.9227 | 11.86414 | 8.50953 | 0.0585589 | 2.464452 | 0.8901589
49.41256 | 11.9529 | 11.85945 | 8.509973 | 0.09345453 | 2.460518 | 0.8889545
49.42255 | 11.9153 | 11.85477 | 8.510414 | 0.06053227 | 2.456598 | 0.8877566
49.43255 | 11.9277 | 11.8501 | 8.510852 | 0.07760136 | 2.452684 | 0.8865628
49.44255 | 11.9179 | 11.84544 | 8.511288 | 0.07245709 | 2.44878 | 0.8853744
49.45255 | 11.9227 | 11.8408 | 8.511723 | 0.0818996 | 2.444887 | 0.8841912
49.46255 | 11.9355 | 11.83617 | 8.512154 | 0.09932857 | 2.441004 | 0.8830134
49.47255 | 11.9154 | 11.83156 | 8.512584 | 0.083844 | 2.437131 | 0.8818408
49.48254 | 11.9194 | 11.82696 | 8.513011 | 0.09244145 | 2.433273 | 0.8806746
49.49254 | 11.9311 | 11.82237 | 8.513436 | 0.1087299 | 2.429422 | 0.8795125
49.50254 | 11.9078 | 11.8178 | 8.513858 | 0.09000452 | 2.425581 | 0.8783557
49.51254 | 11.9384 | 11.81323 | 8.514279 | 0.1251654 | 2.421752 | 0.877204
49.52254 | 11.9049 | 11.80869 | 8.514697 | 0.09621265 | 2.417933 | 0.8760575
49.53254 | 11.9331 | 11.80415 | 8.515113 | 0.1289459 | 2.414125 | 0.8749162
49.54253 | 11.9005 | 11.79964 | 8.515526 | 0.1008609 | 2.410332 | 0.8737811
49.55253 | 11.9229 | 11.79513 | 8.515937 | 0.1277664 | 2.406546 | 0.8726501
49.56253 | 11.9217 | 11.79064 | 8.516346 | 0.1310578 | 2.402772 | 0.8715242
49.57253 | 11.9177 | 11.78616 | 8.516753 | 0.1315354 | 2.399008 | 0.8704034
49.58253 | 11.9192 | 11.7817 | 8.517157 | 0.1374988 | 2.395256 | 0.8692876
49.59253 | 11.9171 | 11.77725 | 8.517559 | 0.1398481 | 2.391516 | 0.8681769
49.60252 | 11.8943 | 11.77282 | 8.517959 | 0.1214789 | 2.38779 | 0.8670724
49.61252 | 11.9313 | 11.7684 | 8.518356 | 0.1628997 | 2.384072 | 0.8659719
49.62252 | 11.8869 | 11.76399 | 8.518751 | 0.1229064 | 2.380366 | 0.8648762
49.63252 | 11.93 | 11.7596 | 8.519144 | 0.170399 | 2.376671 | 0.8637857
49.64252 | 11.8897 | 11.75522 | 8.519535 | 0.1344769 | 2.372988 | 0.8627002
49.65252 | 11.9172 | 11.75086 | 8.519923 | 0.1663406 | 2.369317 | 0.8616195
49.66251 | 11.8997 | 11.74651 | 8.520309 | 0.1531859 | 2.36566 | 0.8605449
49.67251 | 11.9077 | 11.74218 | 8.520692 | 0.1655208 | 2.362013 | 0.8594741
49.68251 | 11.8963 | 11.73786 | 8.521074 | 0.158441 | 2.358377 | 0.8584083
49.69251 | 11.896 | 11.73355 | 8.521453 | 0.1624472 | 2.354753 | 0.8573474
49.70251 | 11.8794 | 11.72926 | 8.521829 | 0.1501385 | 2.351141 | 0.8562914
49.7125 | 11.9062 | 11.72499 | 8.522203 | 0.1812113 | 2.347544 | 0.8552413
49.7225 | 11.8703 | 11.72073 | 8.522575 | 0.1495735 | 2.343956 | 0.854195
49.7325 | 11.9037 | 11.71648 | 8.522945 | 0.187221 | 2.34038 | 0.8531536
49.7425 | 11.8732 | 11.71225 | 8.523313 | 0.1609538 | 2.336817 | 0.852117
49.7525 | 11.8784 | 11.70803 | 8.523678 | 0.170372 | 2.333265 | 0.8510852
49.7625 | 11.8785 | 11.70382 | 8.52404 | 0.1746759 | 2.329726 | 0.8500582
49.77249 | 11.8604 | 11.69964 | 8.5244 | 0.1607607 | 2.326202 | 0.849037
49.78249 | 11.8853 | 11.69547 | 8.524758 | 0.1898349 | 2.322687 | 0.8480195
49.79249 | 11.8508 | 11.69131 | 8.525114 | 0.1594942 | 2.319185 | 0.8470068
49.80249 | 11.8668 | 11.68716 | 8.525467 | 0.1796386 | 2.315695 | 0.8459989
49.81249 | 11.857 | 11.68303 | 8.525818 | 0.1739682 | 2.312218 | 0.8449957
49.82249 | 11.8604 | 11.67892 | 8.526167 | 0.1814829 | 2.308753 | 0.8439972
49.83248 | 11.8464 | 11.67482 | 8.526513 | 0.171579 | 2.305304 | 0.8430044
49.84248 | 11.8621 | 11.67074 | 8.526857 | 0.191364 | 2.301864 | 0.8420152
49.85248 | 11.8239 | 11.66667 | 8.527199 | 0.1572342 | 2.298436 | 0.8410307
49.86248 | 11.8663 | 11.66261 | 8.527538 | 0.2036896 | 2.295022 | 0.8400509
49.87248 | 11.8254 | 11.65857 | 8.527875 | 0.1668298 | 2.29162 | 0.8390757
49.88248 | 11.8395 | 11.65454 | 8.528209 | 0.1849553 | 2.28823 | 0.8381051
49.89247 | 11.8327 | 11.65054 | 8.528541 | 0.1821618 | 2.284857 | 0.8371401
49.90247 | 11.8288 | 11.64654 | 8.528871 | 0.1822573 | 2.281493 | 0.8361788
49.91247 | 11.8377 | 11.64256 | 8.529199 | 0.1951377 | 2.278142 | 0.8352221
49.92247 | 11.819 | 11.6386 | 8.529524 | 0.180403 | 2.274803 | 0.8342698
49.93247 | 11.8187 | 11.63465 | 8.529846 | 0.1840534 | 2.271478 | 0.8333222
49.94247 | 11.8218 | 11.63071 | 8.530167 | 0.1910891 | 2.268165 | 0.8323791
49.95246 | 11.8239 | 11.62679 | 8.530484 | 0.1971055 | 2.264869 | 0.8314415
49.96246 | 11.8086 | 11.62289 | 8.5308 | 0.1857109 | 2.261582 | 0.8305074
49.97246 | 11.8336 | 11.619 | 8.531113 | 0.2146011 | 2.258308 | 0.8295778
49.98246 | 11.7953 | 11.61512 | 8.531424 | 0.1801765 | 2.255046 | 0.8286528
49.99246 | 11.8332 | 11.61126 | 8.531733 | 0.2219366 | 2.251798 | 0.8277322
50.00246 | 11.7912 | 11.60742 | 8.532039 | 0.1837816 | 2.248563 | 0.8268161
50.01245 | 11.8211 | 11.60359 | 8.532342 | 0.2175079 | 2.245344 | 0.8259053
50.02245 | 11.8081 | 11.59978 | 8.532644 | 0.2083228 | 2.242135 | 0.8249981
50.03245 | 11.7995 | 11.59598 | 8.532943 | 0.2035226 | 2.238939 | 0.8240952
50.04245 | 11.8134 | 11.59219 | 8.533239 | 0.2212074 | 2.235756 | 0.8231969
50.05245 | 11.8021 | 11.58842 | 8.533534 | 0.2136771 | 2.232586 | 0.8223029
50.06244 | 11.8062 | 11.58467 | 8.533825 | 0.2215281 | 2.229433 | 0.8214141
50.07244 | 11.8063 | 11.58093 | 8.534115 | 0.2253676 | 2.226289 | 0.8205288
50.08244 | 11.8127 | 11.57721 | 8.534402 | 0.2354919 | 2.223158 | 0.819648
50.09244 | 11.7869 | 11.5735 | 8.534686 | 0.2134012 | 2.220041 | 0.8187715
50.10244 | 11.8128 | 11.5698 | 8.534969 | 0.2429954 | 2.216937 | 0.8178992
50.11244 | 11.7854 | 11.56613 | 8.535249 | 0.2192744 | 2.213846 | 0.8170314
50.12243 | 11.8053 | 11.56246 | 8.535526 | 0.242835 | 2.210771 | 0.8161686
50.13243 | 11.7944 | 11.55882 | 8.535801 | 0.235584 | 2.207706 | 0.8153094
50.14243 | 11.8003 | 11.55518 | 8.536074 | 0.2451177 | 2.204654 | 0.8144544
50.15243 | 11.8063 | 11.55156 | 8.536344 | 0.2547364 | 2.201616 | 0.8136037
50.16243 | 11.7864 | 11.54796 | 8.536612 | 0.2384401 | 2.198591 | 0.8127573
50.17243 | 11.8143 | 11.54437 | 8.536877 | 0.2699287 | 2.195579 | 0.811915
50.18242 | 11.7798 | 11.5408 | 8.53714 | 0.2389988 | 2.192583 | 0.8110779
50.19242 | 11.8115 | 11.53724 | 8.537401 | 0.2742574 | 2.189597 | 0.8102441
50.20242 | 11.7832 | 11.5337 | 8.537659 | 0.2495007 | 2.186625 | 0.8094147
50.21242 | 11.7848 | 11.53017 | 8.537915 | 0.2546289 | 2.183666 | 0.8085894
50.22242 | 11.8039 | 11.52666 | 8.538169 | 0.2772424 | 2.180721 | 0.8077683
50.23242 | 11.7785 | 11.52316 | 8.53842 | 0.2553407 | 2.177788 | 0.8069514
50.24241 | 11.7976 | 11.51968 | 8.538668 | 0.27792 | 2.174872 | 0.8061393
50.25241 | 11.7698 | 11.51621 | 8.538915 | 0.2535884 | 2.171966 | 0.8053307
50.26241 | 11.7853 | 11.51276 | 8.539158 | 0.2725414 | 2.169074 | 0.8045263
50.27241 | 11.78 | 11.50932 | 8.5394 | 0.2706802 | 2.166194 | 0.803726
50.28241 | 11.7811 | 11.5059 | 8.539639 | 0.2752036 | 2.163328 | 0.8029299
50.29241 | 11.7693 | 11.50249 | 8.539876 | 0.2668116 | 2.160475 | 0.8021378
50.3024 | 11.7739 | 11.4991 | 8.54011 | 0.2748012 | 2.157639 | 0.8013505
50.3124 | 11.767 | 11.49572 | 8.540341 | 0.2712796 | 2.154812 | 0.8005666
50.3224 | 11.7706 | 11.49236 | 8.540571 | 0.2782428 | 2.152 | 0.7997869
50.3324 | 11.7714 | 11.48901 | 8.540798 | 0.2823913 | 2.1492 | 0.7990112
50.3424 | 11.7508 | 11.48567 | 8.541022 | 0.2651252 | 2.146413 | 0.7982394
50.3524 | 11.778 | 11.48236 | 8.541244 | 0.2956438 | 2.14364 | 0.7974718
50.36239 | 11.7263 | 11.47906 | 8.541464 | 0.2472439 | 2.140883 | 0.796709
50.37239 | 11.7639 | 11.47577 | 8.541681 | 0.2881331 | 2.138136 | 0.7959495
50.38239 | 11.7517 | 11.47249 | 8.541896 | 0.279207 | 2.135403 | 0.795194
50.39239 | 11.7319 | 11.46923 | 8.542108 | 0.2626659 | 2.132683 | 0.7944424
50.40239 | 11.7716 | 11.46599 | 8.542318 | 0.3056103 | 2.129976 | 0.7936949
50.41239 | 11.7214 | 11.46276 | 8.542526 | 0.2586402 | 2.127283 | 0.7929512
50.42238 | 11.7462 | 11.45955 | 8.542731 | 0.2866513 | 2.124605 | 0.7922125
50.43238 | 11.732 | 11.45635 | 8.542934 | 0.2756515 | 2.121938 | 0.7914768
50.44238 | 11.7204 | 11.45316 | 8.543134 | 0.2672366 | 2.119284 | 0.7907453
50.45238 | 11.7531 | 11.44999 | 8.543332 | 0.3031068 | 2.116644 | 0.7900176
50.46238 | 11.7239 | 11.44684 | 8.543527 | 0.2770624 | 2.114017 | 0.7892938
50.47237 | 11.7485 | 11.4437 | 8.54372 | 0.3047993 | 2.111406 | 0.7885748
50.48237 | 11.721 | 11.44057 | 8.543911 | 0.2804256 | 2.108805 | 0.7878588
50.49237 | 11.716 | 11.43746 | 8.544099 | 0.2785372 | 2.106217 | 0.7871467
50.50237 | 11.7401 | 11.43437 | 8.544284 | 0.305734 | 2.103643 | 0.7864387
50.51237 | 11.7275 | 11.43128 | 8.544468 | 0.2962162 | 2.101081 | 0.7857345
50.52237 | 11.7303 | 11.42822 | 8.544649 | 0.3020837 | 2.098534 | 0.7850342
50.53236 | 11.7258 | 11.42517 | 8.544827 | 0.3006338 | 2.096001 | 0.7843384
50.54236 | 11.736 | 11.42213 | 8.545003 | 0.313872 | 2.093479 | 0.7836458
50.55236 | 11.7215 | 11.4191 | 8.545176 | 0.3023955 | 2.090971 | 0.7829574
50.56236 | 11.7345 | 11.41609 | 8.545347 | 0.3184051 | 2.088475 | 0.7822722
50.57236 | 11.7332 | 11.4131 | 8.545516 | 0.3200998 | 2.085993 | 0.781591
50.58236 | 11.7264 | 11.41012 | 8.545682 | 0.3162799 | 2.083524 | 0.7809138
50.59235 | 11.7466 | 11.40716 | 8.545846 | 0.3394429 | 2.08107 | 0.780241
50.60235 | 11.7112 | 11.40421 | 8.546007 | 0.3069941 | 2.078627 | 0.7795714
50.61235 | 11.7444 | 11.40127 | 8.546166 | 0.3431309 | 2.076197 | 0.7789055
50.62235 | 11.7301 | 11.39835 | 8.546323 | 0.3317528 | 2.073781 | 0.7782438
50.63235 | 11.7368 | 11.39544 | 8.546477 | 0.3413613 | 2.071377 | 0.7775851
50.64235 | 11.7541 | 11.39255 | 8.546628 | 0.3615547 | 2.068986 | 0.7769307
50.65234 | 11.7261 | 11.38967 | 8.546777 | 0.3364309 | 2.066611 | 0.7762808
50.66234 | 11.75 | 11.3868 | 8.546924 | 0.363196 | 2.064247 | 0.7756335
50.67234 | 11.7391 | 11.38395 | 8.547068 | 0.3551465 | 2.061895 | 0.7749902
50.68234 | 11.7383 | 11.38112 | 8.54721 | 0.3571823 | 2.059557 | 0.774351
50.69234 | 11.7606 | 11.3783 | 8.547349 | 0.3823043 | 2.057231 | 0.7737153
50.70234 | 11.7345 | 11.37549 | 8.547486 | 0.3590123 | 2.054918 | 0.7730828
50.71233 | 11.7505 | 11.3727 | 8.547621 | 0.3778026 | 2.052621 | 0.7724554
50.72233 | 11.7418 | 11.36992 | 8.547753 | 0.3718819 | 2.050335 | 0.7718307
50.73233 | 11.7473 | 11.36715 | 8.547882 | 0.380147 | 2.048061 | 0.7712097
50.74233 | 11.7568 | 11.3644 | 8.54801 | 0.3923978 | 2.0458 | 0.7705924
50.75233 | 11.7242 | 11.36167 | 8.548134 | 0.3625344 | 2.043552 | 0.7699788
50.76233 | 11.7524 | 11.35894 | 8.548257 | 0.3934571 | 2.041318 | 0.7693688
50.77232 | 11.7444 | 11.35624 | 8.548376 | 0.3881631 | 2.039098 | 0.7687631
50.78232 | 11.7417 | 11.35354 | 8.548494 | 0.3881574 | 2.036888 | 0.7681605
50.79232 | 11.7554 | 11.35086 | 8.548609 | 0.4045379 | 2.034692 | 0.7675614
50.80232 | 11.7203 | 11.3482 | 8.548721 | 0.3721041 | 2.032509 | 0.7669661
50.81232 | 11.7433 | 11.34554 | 8.548831 | 0.3977566 | 2.030338 | 0.7663743
50.82232 | 11.7382 | 11.34291 | 8.548939 | 0.395295 | 2.02818 | 0.7657861
50.83231 | 11.7259 | 11.34028 | 8.549044 | 0.3856168 | 2.026037 | 0.7652022
50.84231 | 11.749 | 11.33767 | 8.549146 | 0.4113272 | 2.023905 | 0.7646213
50.85231 | 11.6985 | 11.33508 | 8.549247 | 0.3634239 | 2.021785 | 0.764044
50.86231 | 11.7221 | 11.33249 | 8.549345 | 0.3896066 | 2.019679 | 0.7634702
50.87231 | 11.7344 | 11.32992 | 8.54944 | 0.4044754 | 2.017585 | 0.7629001
50.8823 | 11.7022 | 11.32737 | 8.549533 | 0.3748281 | 2.015505 | 0.7623341
50.8923 | 11.7292 | 11.32483 | 8.549623 | 0.4043693 | 2.013436 | 0.7617711
50.9023 | 11.6982 | 11.3223 | 8.549711 | 0.3758967 | 2.01138 | 0.7612116
50.9123 | 11.6993 | 11.31979 | 8.549797 | 0.3795103 | 2.009337 | 0.7606557
50.9223 | 11.7156 | 11.31729 | 8.54988 | 0.3983103 | 2.007306 | 0.7601033
50.9323 | 11.6802 | 11.3148 | 8.549961 | 0.3653965 | 2.005288 | 0.7595545
50.94229 | 11.697 | 11.31233 | 8.550039 | 0.3846666 | 2.003285 | 0.7590097
50.95229 | 11.6936 | 11.30987 | 8.550115 | 0.3837255 | 2.001292 | 0.758468
50.96229 | 11.6859 | 11.30743 | 8.550188 | 0.3784706 | 1.999312 | 0.7579297
50.97229 | 11.7022 | 11.305 | 8.550259 | 0.3972023 | 1.997344 | 0.757395
50.98229 | 11.6651 | 11.30258 | 8.550327 | 0.3625205 | 1.995389 | 0.7568636
50.99229 | 11.6813 | 11.30017 | 8.550393 | 0.381125 | 1.993446 | 0.7563359
51.00228 | 11.692 | 11.29779 | 8.550457 | 0.3942135 | 1.991518 | 0.7558121
51.01228 | 11.6644 | 11.29541 | 8.550518 | 0.3689911 | 1.9896 | 0.7552914
51.02228 | 11.6811 | 11.29304 | 8.550577 | 0.3880554 | 1.987694 | 0.7547739
51.03228 | 11.673 | 11.29069 | 8.550633 | 0.3823056 | 1.985802 | 0.7542602
51.04228 | 11.6813 | 11.28836 | 8.550686 | 0.3929427 | 1.983921 | 0.7537497
51.05228 | 11.6785 | 11.28603 | 8.550738 | 0.3924663 | 1.982053 | 0.7532428
51.06227 | 11.679 | 11.28373 | 8.550787 | 0.3952743 | 1.980199 | 0.7527398
51.07227 | 11.667 | 11.28143 | 8.550833 | 0.3855714 | 1.978356 | 0.7522397
51.08227 | 11.6864 | 11.27914 | 8.550877 | 0.4072551 | 1.976525 | 0.7517431
51.09227 | 11.6747 | 11.27687 | 8.550919 | 0.3978254 | 1.974706 | 0.7512499
51.10227 | 11.68 | 11.27462 | 8.550958 | 0.4053825 | 1.9729 | 0.7507601
51.11227 | 11.6836 | 11.27237 | 8.550994 | 0.411226 | 1.971106 | 0.7502737
51.12226 | 11.6901 | 11.27015 | 8.551029 | 0.4199546 | 1.969326 | 0.7497913
51.13226 | 11.6886 | 11.26793 | 8.55106 | 0.4206719 | 1.967556 | 0.7493117
51.14226 | 11.6916 | 11.26572 | 8.55109 | 0.4258758 | 1.965799 | 0.7488355
51.15226 | 11.6911 | 11.26353 | 8.551117 | 0.4275672 | 1.964054 | 0.7483627
51.16226 | 11.6928 | 11.26136 | 8.551141 | 0.4314446 | 1.962321 | 0.7478934
51.17226 | 11.6959 | 11.25919 | 8.551163 | 0.4367096 | 1.9606 | 0.7474273
51.18225 | 11.6911 | 11.25704 | 8.551183 | 0.4340593 | 1.958893 | 0.7469652
51.19225 | 11.7021 | 11.2549 | 8.5512 | 0.4471976 | 1.957197 | 0.7465059
51.20225 | 11.6961 | 11.25278 | 8.551214 | 0.4433233 | 1.955512 | 0.7460499
51.21225 | 11.705 | 11.25066 | 8.551227 | 0.454336 | 1.95384 | 0.7455973
51.22225 | 11.7029 | 11.24856 | 8.551236 | 0.4543356 | 1.95218 | 0.7451481
51.23225 | 11.697 | 11.24648 | 8.551244 | 0.450522 | 1.950532 | 0.7447022
51.24224 | 11.6974 | 11.24441 | 8.551249 | 0.4529939 | 1.948897 | 0.7442601
51.25224 | 11.7055 | 11.24235 | 8.551251 | 0.4631546 | 1.947273 | 0.7438209
51.26224 | 11.7054 | 11.2403 | 8.551251 | 0.4651024 | 1.945661 | 0.7433849
51.27224 | 11.6995 | 11.23826 | 8.551249 | 0.4612378 | 1.944061 | 0.7429524
51.28224 | 11.7016 | 11.23624 | 8.551244 | 0.4653599 | 1.942473 | 0.7425231
51.29223 | 11.6995 | 11.23423 | 8.551237 | 0.4652671 | 1.940898 | 0.7420976
51.30223 | 11.7082 | 11.23224 | 8.551227 | 0.4759639 | 1.939334 | 0.7416749
51.31223 | 11.7031 | 11.23025 | 8.551215 | 0.4728477 | 1.937782 | 0.7412555
51.32223 | 11.7001 | 11.22828 | 8.5512 | 0.4718187 | 1.936241 | 0.7408394
51.33223 | 11.7036 | 11.22632 | 8.551183 | 0.4772772 | 1.934713 | 0.7404267
51.34223 | 11.6956 | 11.22438 | 8.551164 | 0.4712231 | 1.933196 | 0.7400172
51.35222 | 11.6951 | 11.22245 | 8.551142 | 0.4726538 | 1.931693 | 0.7396112
51.36222 | 11.6919 | 11.22053 | 8.551118 | 0.4713748 | 1.930199 | 0.7392081
51.37222 | 11.6952 | 11.21862 | 8.551091 | 0.4765824 | 1.928718 | 0.7388086
51.38222 | 11.7023 | 11.21672 | 8.551062 | 0.4855776 | 1.927248 | 0.7384122
51.39222 | 11.6896 | 11.21484 | 8.55103 | 0.4747602 | 1.92579 | 0.7380189
51.40222 | 11.6864 | 11.21297 | 8.550996 | 0.4734306 | 1.924344 | 0.7376288
51.41221 | 11.6892 | 11.21111 | 8.55096 | 0.4780862 | 1.922911 | 0.7372426
51.42221 | 11.6892 | 11.20927 | 8.550921 | 0.4799312 | 1.921489 | 0.7368591
51.43221 | 11.6945 | 11.20744 | 8.55088 | 0.487064 | 1.920077 | 0.736479
51.44221 | 11.6795 | 11.20562 | 8.550836 | 0.4738838 | 1.918678 | 0.736102
51.45221 | 11.6881 | 11.20381 | 8.55079 | 0.4842919 | 1.91729 | 0.7357282
51.46221 | 11.6848 | 11.20201 | 8.550742 | 0.4827869 | 1.915914 | 0.7353576
51.4722 | 11.6756 | 11.20023 | 8.550691 | 0.4753683 | 1.91455 | 0.7349905
51.4822 | 11.6844 | 11.19846 | 8.550637 | 0.4859389 | 1.913197 | 0.7346265
51.4922 | 11.6783 | 11.1967 | 8.550581 | 0.4815972 | 1.911856 | 0.7342656
51.5022 | 11.672 | 11.19496 | 8.550523 | 0.4770431 | 1.910526 | 0.7339078
51.5122 | 11.6745 | 11.19322 | 8.550463 | 0.4812769 | 1.909207 | 0.7335533
51.5222 | 11.6723 | 11.1915 | 8.5504 | 0.4807983 | 1.9079 | 0.733202
51.53219 | 11.6716 | 11.18979 | 8.550334 | 0.4818059 | 1.906606 | 0.7328542
51.54219 | 11.6713 | 11.1881 | 8.550266 | 0.483203 | 1.905322 | 0.732509
51.55219 | 11.6588 | 11.18641 | 8.550196 | 0.4723877 | 1.904049 | 0.7321673
51.56219 | 11.663 | 11.18474 | 8.550123 | 0.4782604 | 1.902788 | 0.7318287
51.57219 | 11.6629 | 11.18308 | 8.550048 | 0.4798207 | 1.901538 | 0.7314933
51.58219 | 11.6568 | 11.18143 | 8.549971 | 0.4753693 | 1.900299 | 0.7311608
51.59218 | 11.6545 | 11.1798 | 8.549891 | 0.4747032 | 1.899074 | 0.7308322
51.60218 | 11.6558 | 11.17817 | 8.549808 | 0.4776276 | 1.897858 | 0.7305065
51.61218 | 11.6539 | 11.17656 | 8.549724 | 0.4773394 | 1.896654 | 0.7301833
51.62218 | 11.6476 | 11.17496 | 8.549636 | 0.47264 | 1.89546 | 0.7298637
51.63218 | 11.6507 | 11.17337 | 8.549547 | 0.4773275 | 1.894279 | 0.7295472
51.64218 | 11.6456 | 11.1718 | 8.549455 | 0.4738042 | 1.893107 | 0.7292338
51.65217 | 11.6493 | 11.17023 | 8.549361 | 0.4790661 | 1.89195 | 0.7289238
51.66217 | 11.6433 | 11.16868 | 8.549264 | 0.4746181 | 1.890801 | 0.7286168
51.67217 | 11.6397 | 11.16714 | 8.549165 | 0.472558 | 1.889664 | 0.728313
51.68217 | 11.6337 | 11.16561 | 8.549063 | 0.4680864 | 1.888539 | 0.7280121
51.69217 | 11.6479 | 11.1641 | 8.548959 | 0.4838033 | 1.887423 | 0.7277144
51.70216 | 11.6413 | 11.16259 | 8.548853 | 0.4787057 | 1.886322 | 0.72742
51.71216 | 11.624 | 11.1611 | 8.548744 | 0.4628983 | 1.885229 | 0.7271285
51.72216 | 11.6376 | 11.15962 | 8.548633 | 0.4779792 | 1.884148 | 0.7268401
51.73216 | 11.6326 | 11.15815 | 8.548519 | 0.4744481 | 1.883078 | 0.7265548
51.74216 | 11.629 | 11.15669 | 8.548403 | 0.4723053 | 1.882019 | 0.7262726
51.75216 | 11.6425 | 11.15525 | 8.548285 | 0.4872508 | 1.880971 | 0.7259934
51.76215 | 11.6289 | 11.15382 | 8.548164 | 0.4750831 | 1.879935 | 0.7257177
51.77215 | 11.6358 | 11.15239 | 8.548041 | 0.4834051 | 1.878909 | 0.7254447
51.78215 | 11.6445 | 11.15098 | 8.547916 | 0.4935153 | 1.877894 | 0.725175
51.79215 | 11.6302 | 11.14959 | 8.547788 | 0.4806139 | 1.87689 | 0.7249082
51.80215 | 11.6347 | 11.1482 | 8.547658 | 0.4865007 | 1.875897 | 0.7246445
51.81215 | 11.6338 | 11.14682 | 8.547525 | 0.486976 | 1.874915 | 0.7243839
51.82214 | 11.6344 | 11.14546 | 8.54739 | 0.4889382 | 1.873945 | 0.7241267
51.83214 | 11.6391 | 11.14411 | 8.547253 | 0.4949902 | 1.872985 | 0.7238722
51.84214 | 11.6337 | 11.14277 | 8.547113 | 0.4909306 | 1.872036 | 0.7236208
51.85214 | 11.6324 | 11.14144 | 8.546971 | 0.4909595 | 1.871097 | 0.7233724
51.86214 | 11.6464 | 11.14012 | 8.546826 | 0.5062766 | 1.87017 | 0.7231272
51.87214 | 11.6393 | 11.13882 | 8.546679 | 0.5004824 | 1.869253 | 0.722885
51.88213 | 11.6295 | 11.13752 | 8.54653 | 0.4919754 | 1.868348 | 0.7226461
51.89213 | 11.6322 | 11.13624 | 8.546378 | 0.4959581 | 1.867453 | 0.72241
51.90213 | 11.6407 | 11.13497 | 8.546224 | 0.5057292 | 1.866569 | 0.722177
51.91213 | 11.6365 | 11.13371 | 8.546068 | 0.5027891 | 1.865696 | 0.721947
51.92213 | 11.6393 | 11.13246 | 8.545909 | 0.5068374 | 1.864833 | 0.72172
51.93213 | 11.6418 | 11.13123 | 8.545748 | 0.5105742 | 1.863982 | 0.7214961
51.94212 | 11.6363 | 11.13 | 8.545585 | 0.5062985 | 1.863141 | 0.7212754
51.95212 | 11.6393 | 11.12879 | 8.545419 | 0.5105126 | 1.862311 | 0.7210575
51.96212 | 11.6429 | 11.12758 | 8.545251 | 0.5153151 | 1.861491 | 0.7208427
51.97212 | 11.6364 | 11.12639 | 8.54508 | 0.5100065 | 1.860682 | 0.7206309
51.98212 | 11.6449 | 11.12521 | 8.544907 | 0.5196866 | 1.859884 | 0.7204221
51.99212 | 11.6403 | 11.12404 | 8.544732 | 0.5162551 | 1.859096 | 0.7202164
52.00211 | 11.6287 | 11.12289 | 8.544555 | 0.5058114 | 1.85832 | 0.7200139
52.01211 | 11.6498 | 11.12174 | 8.544375 | 0.5280574 | 1.857554 | 0.7198141
52.02211 | 11.6297 | 11.12061 | 8.544192 | 0.5090923 | 1.856798 | 0.7196174
52.03211 | 11.6457 | 11.11948 | 8.544008 | 0.5262157 | 1.856053 | 0.7194238
52.04211 | 11.6361 | 11.11837 | 8.543821 | 0.517728 | 1.855318 | 0.7192331
52.0521 | 11.6325 | 11.11727 | 8.543632 | 0.515228 | 1.854595 | 0.7190456
52.0621 | 11.6383 | 11.11618 | 8.54344 | 0.5221177 | 1.853881 | 0.7188609
52.0721 | 11.6338 | 11.1151 | 8.543246 | 0.5186963 | 1.853178 | 0.7186793
52.0821 | 11.6397 | 11.11404 | 8.54305 | 0.5256639 | 1.852486 | 0.7185006
52.0921 | 11.6422 | 11.11298 | 8.542851 | 0.5292202 | 1.851804 | 0.7183249
52.1021 | 11.6245 | 11.11193 | 8.54265 | 0.5125651 | 1.851133 | 0.7181522
52.11209 | 11.641 | 11.1109 | 8.542447 | 0.5300985 | 1.850472 | 0.7179828
52.12209 | 11.6404 | 11.10988 | 8.542241 | 0.5305215 | 1.849821 | 0.717816
52.13209 | 11.6255 | 11.10887 | 8.542033 | 0.5166332 | 1.849181 | 0.7176523
52.14209 | 11.6471 | 11.10787 | 8.541823 | 0.5392337 | 1.848552 | 0.7174917
52.15209 | 11.622 | 11.10688 | 8.54161 | 0.5151236 | 1.847932 | 0.7173339
52.16209 | 11.6362 | 11.1059 | 8.541395 | 0.5303017 | 1.847324 | 0.7171792
52.17208 | 11.6323 | 11.10493 | 8.541178 | 0.5273685 | 1.846726 | 0.7170275
52.18208 | 11.6295 | 11.10397 | 8.540958 | 0.525525 | 1.846138 | 0.7168787
52.19208 | 11.6299 | 11.10303 | 8.540736 | 0.5268705 | 1.84556 | 0.7167329
52.20208 | 11.6278 | 11.1021 | 8.540512 | 0.5257049 | 1.844993 | 0.71659
52.21208 | 11.6185 | 11.10117 | 8.540286 | 0.5173283 | 1.844436 | 0.7164502
52.22208 | 11.6361 | 11.10026 | 8.540057 | 0.5358407 | 1.843889 | 0.7163133
52.23207 | 11.6145 | 11.09936 | 8.539826 | 0.5151413 | 1.843354 | 0.7161795
52.24207 | 11.6272 | 11.09847 | 8.539592 | 0.5287318 | 1.842827 | 0.7160485
52.25207 | 11.6282 | 11.09759 | 8.539356 | 0.5306114 | 1.842312 | 0.7159205
52.26207 | 11.609 | 11.09672 | 8.539118 | 0.51228 | 1.841806 | 0.7157954
52.27207 | 11.6339 | 11.09586 | 8.538878 | 0.5380378 | 1.841311 | 0.7156734
52.28207 | 11.6211 | 11.09502 | 8.538635 | 0.5260845 | 1.840826 | 0.7155543
52.29206 | 11.6167 | 11.09418 | 8.538391 | 0.5225197 | 1.840352 | 0.7154382
52.30206 | 11.6235 | 11.09336 | 8.538143 | 0.5301448 | 1.839887 | 0.715325
52.31206 | 11.6103 | 11.09254 | 8.537894 | 0.5177589 | 1.839433 | 0.7152147
52.32206 | 11.6202 | 11.09174 | 8.537642 | 0.5284623 | 1.838988 | 0.7151074
52.33206 | 11.6164 | 11.09095 | 8.537388 | 0.5254548 | 1.838554 | 0.7150031
52.34206 | 11.6192 | 11.09016 | 8.537131 | 0.5290364 | 1.838131 | 0.7149016
52.35205 | 11.6156 | 11.08939 | 8.536873 | 0.5262064 | 1.837717 | 0.7148033
52.36205 | 11.6074 | 11.08863 | 8.536612 | 0.5187666 | 1.837314 | 0.7147078
52.37205 | 11.6196 | 11.08788 | 8.536349 | 0.5317158 | 1.83692 | 0.7146153
52.38205 | 11.6056 | 11.08715 | 8.536083 | 0.5184542 | 1.836537 | 0.7145256
52.39205 | 11.611 | 11.08642 | 8.535815 | 0.5245818 | 1.836164 | 0.714439
52.40205 | 11.6203 | 11.0857 | 8.535545 | 0.5345988 | 1.835801 | 0.7143552
52.41204 | 11.6096 | 11.085 | 8.535273 | 0.5246042 | 1.835448 | 0.7142745
52.42204 | 11.6073 | 11.0843 | 8.534998 | 0.5229996 | 1.835105 | 0.7141967
52.43204 | 11.6231 | 11.08362 | 8.534722 | 0.5394843 | 1.834772 | 0.7141217
52.44204 | 11.5974 | 11.08294 | 8.534442 | 0.5144582 | 1.83445 | 0.7140498
52.45204 | 11.6212 | 11.08228 | 8.534161 | 0.5389215 | 1.834137 | 0.7139807
52.46203 | 11.6158 | 11.08163 | 8.533878 | 0.5341733 | 1.833834 | 0.7139146
52.47203 | 11.6028 | 11.08098 | 8.533592 | 0.5218152 | 1.833542 | 0.7138515
52.48203 | 11.6086 | 11.08035 | 8.533304 | 0.5282463 | 1.833259 | 0.7137912
52.49203 | 11.6045 | 11.07973 | 8.533013 | 0.5247667 | 1.832986 | 0.7137339
52.50203 | 11.613 | 11.07912 | 8.53272 | 0.5338765 | 1.832723 | 0.7136796
52.51203 | 11.6075 | 11.07852 | 8.532426 | 0.5289758 | 1.832471 | 0.713628
52.52202 | 11.6043 | 11.07794 | 8.532129 | 0.5263637 | 1.832228 | 0.7135796
52.53202 | 11.5977 | 11.07736 | 8.531829 | 0.5203415 | 1.831995 | 0.7135339
52.54202 | 11.6007 | 11.07679 | 8.531528 | 0.5239089 | 1.831772 | 0.7134913
52.55202 | 11.599 | 11.07623 | 8.531224 | 0.5227654 | 1.831559 | 0.7134515
52.56202 | 11.609 | 11.07569 | 8.530918 | 0.5333114 | 1.831356 | 0.7134147
52.57202 | 11.587 | 11.07515 | 8.530609 | 0.5118466 | 1.831163 | 0.7133808
52.58201 | 11.6038 | 11.07463 | 8.530299 | 0.5291711 | 1.83098 | 0.7133498
52.59201 | 11.5938 | 11.07411 | 8.529987 | 0.5196851 | 1.830807 | 0.7133217
52.60201 | 11.5936 | 11.07361 | 8.529672 | 0.5199886 | 1.830643 | 0.7132966
52.61201 | 11.5952 | 11.07312 | 8.529354 | 0.5220818 | 1.830489 | 0.7132744
52.62201 | 11.5915 | 11.07264 | 8.529035 | 0.5188641 | 1.830346 | 0.7132551
52.63201 | 11.595 | 11.07216 | 8.528713 | 0.5228361 | 1.830212 | 0.7132388
52.642 | 11.5829 | 11.0717 | 8.52839 | 0.511197 | 1.830088 | 0.7132253
52.652 | 11.577 | 11.07125 | 8.528064 | 0.5057478 | 1.829974 | 0.7132147
52.662 | 11.6045 | 11.07081 | 8.527735 | 0.5336879 | 1.82987 | 0.7132071
52.672 | 11.5807 | 11.07038 | 8.527405 | 0.5103176 | 1.829775 | 0.7132024
52.682 | 11.5808 | 11.06996 | 8.527072 | 0.5108368 | 1.82969 | 0.7132006
52.692 | 11.5899 | 11.06955 | 8.526737 | 0.5203453 | 1.829615 | 0.7132018
52.70199 | 11.5792 | 11.06916 | 8.526401 | 0.5100428 | 1.829551 | 0.7132059
52.71199 | 11.5838 | 11.06877 | 8.526062 | 0.5150307 | 1.829495 | 0.7132128
52.72199 | 11.5904 | 11.06839 | 8.52572 | 0.5220075 | 1.82945 | 0.7132227
52.73199 | 11.5748 | 11.06803 | 8.525376 | 0.5067743 | 1.829414 | 0.7132355
52.74199 | 11.5873 | 11.06767 | 8.525031 | 0.51963 | 1.829388 | 0.7132512
52.75199 | 11.5793 | 11.06732 | 8.524683 | 0.511976 | 1.829371 | 0.7132698
52.76198 | 11.5881 | 11.06699 | 8.524333 | 0.5211104 | 1.829365 | 0.7132914
52.77198 | 11.5878 | 11.06666 | 8.523981 | 0.5211351 | 1.829369 | 0.7133158
52.78198 | 11.5694 | 11.06635 | 8.523626 | 0.5030497 | 1.829381 | 0.713343
52.79198 | 11.5977 | 11.06605 | 8.523269 | 0.5316531 | 1.829404 | 0.7133734
52.80198 | 11.5802 | 11.06575 | 8.522911 | 0.5144465 | 1.829436 | 0.7134065
52.81198 | 11.5747 | 11.06547 | 8.52255 | 0.5092289 | 1.829479 | 0.7134427
52.82197 | 11.5888 | 11.0652 | 8.522187 | 0.5236012 | 1.829531 | 0.7134815
52.83197 | 11.5741 | 11.06494 | 8.521821 | 0.5091628 | 1.829592 | 0.7135236
52.84197 | 11.5793 | 11.06469 | 8.521454 | 0.5146142 | 1.829663 | 0.7135684
52.85197 | 11.5839 | 11.06444 | 8.521084 | 0.519455 | 1.829744 | 0.7136162
52.86197 | 11.5672 | 11.06421 | 8.520713 | 0.5029856 | 1.829835 | 0.713667
52.87196 | 11.5841 | 11.06399 | 8.520339 | 0.5201054 | 1.829935 | 0.7137205
52.88196 | 11.5781 | 11.06378 | 8.519963 | 0.5143151 | 1.830045 | 0.713777
52.89196 | 11.5721 | 11.06359 | 8.519585 | 0.5085142 | 1.830165 | 0.7138363
52.90196 | 11.5879 | 11.0634 | 8.519204 | 0.524503 | 1.830294 | 0.7138987
52.91196 | 11.5715 | 11.06322 | 8.518822 | 0.5082812 | 1.830433 | 0.713964
52.92196 | 11.5746 | 11.06305 | 8.518437 | 0.5115491 | 1.830581 | 0.7140322
52.93195 | 11.5778 | 11.06289 | 8.518051 | 0.5149064 | 1.830739 | 0.7141032
52.94195 | 11.5678 | 11.06275 | 8.517662 | 0.5050535 | 1.830907 | 0.7141773
52.95195 | 11.5828 | 11.06261 | 8.517271 | 0.5201901 | 1.831085 | 0.7142542
52.96195 | 11.573 | 11.06248 | 8.516878 | 0.5105159 | 1.831272 | 0.714334
52.97195 | 11.5634 | 11.06237 | 8.516483 | 0.501032 | 1.831468 | 0.7144168
52.98195 | 11.5756 | 11.06226 | 8.516085 | 0.5133369 | 1.831675 | 0.7145026
52.99194 | 11.5737 | 11.06217 | 8.515686 | 0.5115319 | 1.831891 | 0.7145911
53.00194 | 11.5707 | 11.06208 | 8.515285 | 0.5086164 | 1.832116 | 0.7146826
53.01194 | 11.559 | 11.06201 | 8.514881 | 0.4969905 | 1.832351 | 0.7147771
53.02194 | 11.5673 | 11.06195 | 8.514475 | 0.5053544 | 1.832596 | 0.7148745
53.03194 | 11.5719 | 11.06189 | 8.514068 | 0.5100075 | 1.83285 | 0.7149748
53.04194 | 11.5652 | 11.06185 | 8.513658 | 0.5033506 | 1.833114 | 0.7150779
53.05193 | 11.5603 | 11.06182 | 8.513246 | 0.4984829 | 1.833387 | 0.715184
53.06193 | 11.5711 | 11.06179 | 8.512832 | 0.5093051 | 1.83367 | 0.715293
53.07193 | 11.5518 | 11.06178 | 8.512416 | 0.4900169 | 1.833962 | 0.715405
53.08193 | 11.5664 | 11.06178 | 8.511997 | 0.5046181 | 1.834265 | 0.7155199
53.09193 | 11.5602 | 11.06179 | 8.511577 | 0.4984089 | 1.834576 | 0.7156378
53.10193 | 11.5552 | 11.06181 | 8.511155 | 0.4933894 | 1.834897 | 0.7157585
53.11192 | 11.5663 | 11.06184 | 8.510731 | 0.5044596 | 1.835228 | 0.7158821
53.12192 | 11.5574 | 11.06188 | 8.510304 | 0.4955191 | 1.835568 | 0.7160088
53.13192 | 11.5459 | 11.06193 | 8.509875 | 0.4839683 | 1.835918 | 0.7161384
53.14192 | 11.5546 | 11.06199 | 8.509445 | 0.4926075 | 1.836277 | 0.7162707
53.15192 | 11.5493 | 11.06206 | 8.509012 | 0.4872359 | 1.836646 | 0.7164061
53.16192 | 11.5574 | 11.06215 | 8.508577 | 0.4952537 | 1.837024 | 0.7165446
53.17191 | 11.5436 | 11.06224 | 8.508141 | 0.4813617 | 1.837412 | 0.7166856
53.18191 | 11.5443 | 11.06234 | 8.507702 | 0.4819587 | 1.837809 | 0.71683
53.19191 | 11.5504 | 11.06245 | 8.507261 | 0.4879455 | 1.838216 | 0.7169771
53.20191 | 11.5418 | 11.06258 | 8.506818 | 0.479222 | 1.838633 | 0.7171272
53.21191 | 11.5437 | 11.06271 | 8.506373 | 0.4809883 | 1.839059 | 0.71728
53.22191 | 11.5415 | 11.06286 | 8.505926 | 0.4786436 | 1.839494 | 0.7174361
53.2319 | 11.543 | 11.06301 | 8.505477 | 0.4799889 | 1.839939 | 0.7175949
53.2419 | 11.5575 | 11.06318 | 8.505026 | 0.4943239 | 1.840393 | 0.7177565
53.2519 | 11.5394 | 11.06335 | 8.504573 | 0.476048 | 1.840858 | 0.7179214
53.2619 | 11.544 | 11.06354 | 8.504118 | 0.4804619 | 1.841331 | 0.7180891
53.2719 | 11.5515 | 11.06373 | 8.503661 | 0.4877653 | 1.841814 | 0.7182598
53.28189 | 11.548 | 11.06394 | 8.503202 | 0.4840587 | 1.842306 | 0.7184332
53.29189 | 11.538 | 11.06416 | 8.502741 | 0.4738413 | 1.842808 | 0.7186097
53.30189 | 11.5457 | 11.06439 | 8.502278 | 0.4813135 | 1.84332 | 0.7187892
53.31189 | 11.5514 | 11.06462 | 8.501812 | 0.4867751 | 1.843841 | 0.7189716
53.32189 | 11.5544 | 11.06487 | 8.501345 | 0.4895265 | 1.844371 | 0.719157
53.33189 | 11.5459 | 11.06513 | 8.500876 | 0.4807673 | 1.844911 | 0.7193453
53.34188 | 11.5465 | 11.0654 | 8.500405 | 0.481098 | 1.84546 | 0.7195364
53.35188 | 11.5564 | 11.06568 | 8.499932 | 0.4907179 | 1.846019 | 0.7197307
53.36188 | 11.5458 | 11.06597 | 8.499457 | 0.4798275 | 1.846588 | 0.7199279
53.37188 | 11.5605 | 11.06627 | 8.49898 | 0.4942265 | 1.847166 | 0.720128
53.38188 | 11.5612 | 11.06658 | 8.498501 | 0.4946151 | 1.847753 | 0.7203311
53.39188 | 11.552 | 11.06691 | 8.49802 | 0.4850932 | 1.84835 | 0.7205372
53.40187 | 11.5618 | 11.06724 | 8.497537 | 0.4945612 | 1.848956 | 0.720746
53.41187 | 11.5622 | 11.06758 | 8.497052 | 0.4946184 | 1.849571 | 0.720958
53.42187 | 11.5673 | 11.06793 | 8.496565 | 0.4993651 | 1.850197 | 0.7211729
53.43187 | 11.5612 | 11.0683 | 8.496076 | 0.4929013 | 1.850832 | 0.7213909
53.44187 | 11.5705 | 11.06867 | 8.495585 | 0.5018272 | 1.851476 | 0.7216118
53.45187 | 11.5669 | 11.06906 | 8.495092 | 0.4978424 | 1.85213 | 0.7218356
53.46186 | 11.5657 | 11.06945 | 8.494598 | 0.4962475 | 1.852792 | 0.7220622
53.47186 | 11.5578 | 11.06986 | 8.494101 | 0.4879421 | 1.853464 | 0.722292
53.48186 | 11.5733 | 11.07027 | 8.493603 | 0.5030255 | 1.854147 | 0.7225248
53.49186 | 11.5711 | 11.0707 | 8.493102 | 0.5003991 | 1.854838 | 0.7227606
53.50186 | 11.5621 | 11.07114 | 8.4926 | 0.4909614 | 1.85554 | 0.7229993
53.51186 | 11.564 | 11.07159 | 8.492095 | 0.4924141 | 1.85625 | 0.723241
53.52185 | 11.5684 | 11.07204 | 8.491589 | 0.4963561 | 1.856969 | 0.7234855
53.53185 | 11.563 | 11.07251 | 8.491081 | 0.4904873 | 1.857699 | 0.7237331
53.54185 | 11.5614 | 11.07299 | 8.490571 | 0.4884078 | 1.858438 | 0.7239838
53.55185 | 11.5593 | 11.07348 | 8.490059 | 0.4858178 | 1.859186 | 0.7242374
53.56185 | 11.569 | 11.07398 | 8.489544 | 0.4950173 | 1.859944 | 0.7244941
53.57185 | 11.5623 | 11.07449 | 8.489029 | 0.4878058 | 1.860712 | 0.7247537
53.58184 | 11.5551 | 11.07501 | 8.488511 | 0.480085 | 1.861488 | 0.7250161
53.59184 | 11.559 | 11.07555 | 8.487991 | 0.4834531 | 1.862274 | 0.7252817
53.60184 | 11.5516 | 11.07609 | 8.48747 | 0.4755101 | 1.86307 | 0.7255503
53.61184 | 11.5519 | 11.07664 | 8.486946 | 0.4752567 | 1.863875 | 0.7258219
53.62184 | 11.5555 | 11.07721 | 8.486421 | 0.4782927 | 1.86469 | 0.7260965
53.63184 | 11.5431 | 11.07778 | 8.485893 | 0.4653182 | 1.865514 | 0.7263741
53.64183 | 11.5471 | 11.07837 | 8.485365 | 0.4687337 | 1.866347 | 0.7266545
53.65183 | 11.5476 | 11.07896 | 8.484834 | 0.4686376 | 1.867191 | 0.7269381
53.66183 | 11.5384 | 11.07957 | 8.484301 | 0.4588314 | 1.868043 | 0.7272247
53.67183 | 11.5394 | 11.08019 | 8.483766 | 0.4592144 | 1.868905 | 0.7275144
53.68183 | 11.5426 | 11.08081 | 8.483229 | 0.4617868 | 1.869777 | 0.727807
53.69182 | 11.5369 | 11.08145 | 8.482691 | 0.4554491 | 1.870657 | 0.7281024
53.70182 | 11.5375 | 11.0821 | 8.482151 | 0.4554001 | 1.871548 | 0.7284011
53.71182 | 11.5319 | 11.08276 | 8.481609 | 0.4491403 | 1.872448 | 0.7287029
53.72182 | 11.5429 | 11.08343 | 8.481065 | 0.4594701 | 1.873358 | 0.7290076
53.73182 | 11.5419 | 11.08411 | 8.480519 | 0.4577892 | 1.874277 | 0.7293153
53.74182 | 11.5326 | 11.0848 | 8.479971 | 0.4477975 | 1.875205 | 0.7296261
53.75181 | 11.5386 | 11.0855 | 8.479422 | 0.4530956 | 1.876143 | 0.7299396
53.76181 | 11.5347 | 11.08622 | 8.478871 | 0.4484826 | 1.87709 | 0.7302565
53.77181 | 11.53 | 11.08694 | 8.478317 | 0.4430588 | 1.878048 | 0.7305763
53.78181 | 11.535 | 11.08768 | 8.477762 | 0.4473244 | 1.879014 | 0.7308993
53.79181 | 11.5295 | 11.08842 | 8.477205 | 0.4410793 | 1.87999 | 0.7312252
53.80181 | 11.5415 | 11.08918 | 8.476647 | 0.4523233 | 1.880976 | 0.7315542
53.8118 | 11.5308 | 11.08994 | 8.476087 | 0.4408576 | 1.88197 | 0.7318858
53.8218 | 11.5263 | 11.09072 | 8.475524 | 0.4355799 | 1.882975 | 0.7322209
53.8318 | 11.5349 | 11.09151 | 8.47496 | 0.4433918 | 1.883989 | 0.732559
53.8418 | 11.5397 | 11.09231 | 8.474394 | 0.4473925 | 1.885013 | 0.7329003
53.8518 | 11.5276 | 11.09312 | 8.473827 | 0.4344831 | 1.886046 | 0.7332444
53.8618 | 11.5461 | 11.09394 | 8.473257 | 0.4521623 | 1.887089 | 0.7335919
53.87179 | 11.5271 | 11.09477 | 8.472687 | 0.4323317 | 1.88814 | 0.7339419
53.88179 | 11.5394 | 11.09561 | 8.472114 | 0.4437898 | 1.889202 | 0.7342951
53.89179 | 11.5336 | 11.09646 | 8.471539 | 0.4371365 | 1.890273 | 0.7346517
53.90179 | 11.5411 | 11.09733 | 8.470962 | 0.4437729 | 1.891354 | 0.7350111
53.91179 | 11.5431 | 11.0982 | 8.470384 | 0.444898 | 1.892444 | 0.7353739
53.92179 | 11.5344 | 11.09909 | 8.469804 | 0.4353128 | 1.893544 | 0.7357393
53.93178 | 11.5357 | 11.09998 | 8.469222 | 0.4357173 | 1.894653 | 0.7361077
53.94178 | 11.5365 | 11.10089 | 8.468639 | 0.4356101 | 1.895772 | 0.7364795
53.95178 | 11.5309 | 11.10181 | 8.468053 | 0.4290918 | 1.8969 | 0.7368545
53.96178 | 11.538 | 11.10274 | 8.467466 | 0.4352628 | 1.898039 | 0.7372325
53.97178 | 11.5343 | 11.10368 | 8.466877 | 0.4306229 | 1.899186 | 0.7376135
53.98178 | 11.5276 | 11.10463 | 8.466287 | 0.4229721 | 1.900344 | 0.7379977
53.99177 | 11.5412 | 11.10559 | 8.465695 | 0.435611 | 1.901509 | 0.7383846
54.00177 | 11.521 | 11.10656 | 8.465101 | 0.4144385 | 1.902686 | 0.7387749
54.01177 | 11.5327 | 11.10755 | 8.464505 | 0.4251547 | 1.903872 | 0.7391683
54.02177 | 11.5391 | 11.10854 | 8.463908 | 0.4305601 | 1.905067 | 0.739565
54.03177 | 11.5255 | 11.10955 | 8.463308 | 0.4159543 | 1.906273 | 0.7399646
54.04176 | 11.5322 | 11.11056 | 8.462708 | 0.4216389 | 1.907486 | 0.7403669
54.05176 | 11.5405 | 11.11159 | 8.462105 | 0.4289112 | 1.908711 | 0.7407728
54.06176 | 11.5252 | 11.11263 | 8.461501 | 0.4125727 | 1.909944 | 0.7411818
54.07176 | 11.5441 | 11.11368 | 8.460895 | 0.4304232 | 1.911188 | 0.7415937
54.08176 | 11.5305 | 11.11474 | 8.460287 | 0.4157628 | 1.912441 | 0.7420089
54.09176 | 11.5332 | 11.11581 | 8.459678 | 0.4173909 | 1.913704 | 0.7424273
54.10175 | 11.5397 | 11.11689 | 8.459067 | 0.4228094 | 1.914975 | 0.7428482
54.11175 | 11.5276 | 11.11798 | 8.458455 | 0.4096155 | 1.916257 | 0.7432728
54.12175 | 11.5341 | 11.11909 | 8.45784 | 0.4150107 | 1.917549 | 0.7437005
54.13175 | 11.5482 | 11.12021 | 8.457224 | 0.4279948 | 1.91885 | 0.7441313
54.14175 | 11.5261 | 11.12133 | 8.456606 | 0.4047679 | 1.920161 | 0.7445651
54.15175 | 11.5483 | 11.12247 | 8.455987 | 0.4258298 | 1.921481 | 0.7450023
54.16174 | 11.5378 | 11.12362 | 8.455366 | 0.4141816 | 1.92281 | 0.745442
54.17174 | 11.5385 | 11.12478 | 8.454743 | 0.4137212 | 1.92415 | 0.7458854
54.18174 | 11.5583 | 11.12595 | 8.454119 | 0.4323497 | 1.925499 | 0.7463319
54.19174 | 11.5386 | 11.12713 | 8.453493 | 0.411467 | 1.926859 | 0.7467816
54.20174 | 11.5544 | 11.12833 | 8.452865 | 0.4260733 | 1.928227 | 0.7472343
54.21174 | 11.5633 | 11.12953 | 8.452236 | 0.4337682 | 1.929606 | 0.7476902
54.22173 | 11.5362 | 11.13075 | 8.451606 | 0.4054531 | 1.930992 | 0.7481489
54.23173 | 11.5675 | 11.13197 | 8.450973 | 0.4355257 | 1.93239 | 0.7486111
54.24173 | 11.5565 | 11.13321 | 8.450339 | 0.4232869 | 1.933798 | 0.7490766
54.25173 | 11.5559 | 11.13446 | 8.449703 | 0.4214371 | 1.935215 | 0.7495452
54.26173 | 11.5645 | 11.13572 | 8.449066 | 0.428776 | 1.936642 | 0.7500168
54.27173 | 11.5466 | 11.137 | 8.448426 | 0.4096036 | 1.938078 | 0.7504918
54.28172 | 11.5641 | 11.13828 | 8.447786 | 0.4258212 | 1.939523 | 0.7509694
54.29172 | 11.563 | 11.13957 | 8.447144 | 0.4234262 | 1.940979 | 0.7514507
54.30172 | 11.5498 | 11.14088 | 8.4465 | 0.4089198 | 1.942445 | 0.7519352
54.31172 | 11.5689 | 11.1422 | 8.445855 | 0.4267023 | 1.94392 | 0.7524228
54.32172 | 11.5603 | 11.14353 | 8.445208 | 0.4167735 | 1.945405 | 0.7529136
54.33172 | 11.5532 | 11.14487 | 8.444559 | 0.4083331 | 1.9469 | 0.7534076
54.34171 | 11.5727 | 11.14622 | 8.44391 | 0.4264829 | 1.948403 | 0.7539043
54.35171 | 11.551 | 11.14758 | 8.443258 | 0.40342 | 1.949917 | 0.7544047
54.36171 | 11.5715 | 11.14895 | 8.442605 | 0.4225455 | 1.951441 | 0.7549083
54.37171 | 11.5639 | 11.15034 | 8.44195 | 0.4135598 | 1.952975 | 0.7554151
54.38171 | 11.5532 | 11.15174 | 8.441294 | 0.4014626 | 1.954519 | 0.7559251
54.39171 | 11.5712 | 11.15315 | 8.440636 | 0.4180541 | 1.956072 | 0.7564383
54.4017 | 11.5639 | 11.15456 | 8.439977 | 0.4093354 | 1.957634 | 0.7569541
54.4117 | 11.5564 | 11.156 | 8.439316 | 0.400404 | 1.959206 | 0.7574738
54.4217 | 11.5592 | 11.15744 | 8.438653 | 0.4017611 | 1.960789 | 0.7579966
54.4317 | 11.5586 | 11.15889 | 8.437989 | 0.3997066 | 1.962381 | 0.7585228
54.4417 | 11.5645 | 11.16036 | 8.437324 | 0.4041407 | 1.963984 | 0.759052
54.45169 | 11.5527 | 11.16184 | 8.436657 | 0.3908647 | 1.965594 | 0.759584
54.46169 | 11.5532 | 11.16332 | 8.435988 | 0.3898759 | 1.967216 | 0.7601198
54.47169 | 11.5649 | 11.16482 | 8.435318 | 0.4000753 | 1.968848 | 0.7606588
54.48169 | 11.5643 | 11.16634 | 8.434647 | 0.3979634 | 1.970489 | 0.761201
54.49169 | 11.5576 | 11.16786 | 8.433973 | 0.3897398 | 1.97214 | 0.7617465
54.50169 | 11.569 | 11.1694 | 8.433299 | 0.3996045 | 1.973802 | 0.7622952
54.51168 | 11.5602 | 11.17094 | 8.432623 | 0.3892595 | 1.975471 | 0.7628466
54.52168 | 11.5622 | 11.1725 | 8.431946 | 0.3897018 | 1.977151 | 0.7634018
54.53168 | 11.5673 | 11.17407 | 8.431266 | 0.3932312 | 1.978842 | 0.7639602
54.54168 | 11.5578 | 11.17565 | 8.430586 | 0.3821503 | 1.980542 | 0.7645219
54.55168 | 11.5772 | 11.17724 | 8.429904 | 0.3999562 | 1.982253 | 0.765087
54.56168 | 11.5619 | 11.17885 | 8.42922 | 0.383052 | 1.983973 | 0.7656552
54.57167 | 11.5604 | 11.18046 | 8.428536 | 0.3799364 | 1.985702 | 0.7662261
54.58167 | 11.5739 | 11.18209 | 8.427849 | 0.3918081 | 1.987442 | 0.7668009
54.59167 | 11.5585 | 11.18373 | 8.427162 | 0.3747688 | 1.989191 | 0.7673789
54.60167 | 11.565 | 11.18538 | 8.426472 | 0.3796165 | 1.990951 | 0.7679603
54.61167 | 11.5682 | 11.18705 | 8.425781 | 0.3811536 | 1.99272 | 0.7685449
54.62167 | 11.5626 | 11.18872 | 8.425089 | 0.3738779 | 1.9945 | 0.7691327
54.63166 | 11.5724 | 11.19041 | 8.424396 | 0.381993 | 1.996288 | 0.7697233
54.64166 | 11.5678 | 11.19211 | 8.423701 | 0.3756944 | 1.998087 | 0.7703178
54.65166 | 11.5715 | 11.19382 | 8.423004 | 0.3776839 | 1.999896 | 0.7709155
54.66166 | 11.5691 | 11.19554 | 8.422307 | 0.3735616 | 2.001715 | 0.7715166
54.67166 | 11.5702 | 11.19727 | 8.421607 | 0.3729274 | 2.003544 | 0.7721209
54.68166 | 11.5654 | 11.19902 | 8.420906 | 0.3663814 | 2.005384 | 0.7727286
54.69165 | 11.5774 | 11.20077 | 8.420205 | 0.3766251 | 2.007231 | 0.773339
54.70165 | 11.5725 | 11.20254 | 8.419501 | 0.3699556 | 2.00909 | 0.7739531
54.71165 | 11.5776 | 11.20433 | 8.418796 | 0.373274 | 2.010959 | 0.7745707
54.72165 | 11.5767 | 11.20612 | 8.41809 | 0.3705805 | 2.012838 | 0.7751916
54.73165 | 11.5711 | 11.20793 | 8.417382 | 0.363175 | 2.014727 | 0.7758158
54.74165 | 11.5846 | 11.20974 | 8.416673 | 0.3748578 | 2.016626 | 0.7764433
54.75164 | 11.566 | 11.21157 | 8.415964 | 0.3544304 | 2.018533 | 0.7770735
54.76164 | 11.5723 | 11.21341 | 8.415252 | 0.358889 | 2.020452 | 0.7777077
54.77164 | 11.58 | 11.21526 | 8.414539 | 0.3647359 | 2.02238 | 0.7783452
54.78164 | 11.5716 | 11.21713 | 8.413824 | 0.3544708 | 2.024319 | 0.778986
54.79164 | 11.5774 | 11.21901 | 8.413108 | 0.3583936 | 2.026268 | 0.7796302
54.80164 | 11.5831 | 11.2209 | 8.412391 | 0.3622043 | 2.028227 | 0.7802777
54.81163 | 11.5761 | 11.22279 | 8.411673 | 0.353305 | 2.030194 | 0.7809279
54.82163 | 11.5922 | 11.22471 | 8.410953 | 0.3674918 | 2.032173 | 0.7815821
54.83163 | 11.5712 | 11.22663 | 8.410232 | 0.3445665 | 2.034162 | 0.7822396
54.84163 | 11.5828 | 11.22857 | 8.409509 | 0.3542291 | 2.036161 | 0.7829005
54.85163 | 11.5967 | 11.23052 | 8.408785 | 0.3661797 | 2.03817 | 0.7835647
54.86162 | 11.5816 | 11.23248 | 8.408061 | 0.3491199 | 2.040187 | 0.7842317
54.87162 | 11.5881 | 11.23445 | 8.407334 | 0.3536464 | 2.042217 | 0.7849026
54.88162 | 11.5867 | 11.23644 | 8.406607 | 0.3502604 | 2.044256 | 0.785577
54.89162 | 11.5896 | 11.23844 | 8.405877 | 0.3511626 | 2.046305 | 0.7862546
54.90162 | 11.5886 | 11.24045 | 8.405147 | 0.3481525 | 2.048365 | 0.7869357
54.91162 | 11.5846 | 11.24247 | 8.404415 | 0.3421303 | 2.050434 | 0.7876201
54.92161 | 11.5882 | 11.2445 | 8.403683 | 0.343698 | 2.052512 | 0.7883073
54.93161 | 11.5859 | 11.24655 | 8.402949 | 0.339351 | 2.054602 | 0.7889985
54.94161 | 11.5792 | 11.24861 | 8.402213 | 0.3305925 | 2.056701 | 0.789693
54.95161 | 11.5886 | 11.25068 | 8.401477 | 0.337921 | 2.058811 | 0.790391
54.96161 | 11.5922 | 11.25276 | 8.400738 | 0.3394379 | 2.060931 | 0.7910924
54.97161 | 11.5885 | 11.25486 | 8.399999 | 0.3336421 | 2.063062 | 0.7917971
54.9816 | 11.5927 | 11.25696 | 8.399259 | 0.3357365 | 2.0652 | 0.7925045
54.9916 | 11.5938 | 11.25908 | 8.398518 | 0.3347165 | 2.06735 | 0.793216
55.0016 | 11.5927 | 11.26122 | 8.397774 | 0.3314841 | 2.069511 | 0.7939309
55.0116 | 11.5999 | 11.26336 | 8.39703 | 0.3365393 | 2.071681 | 0.7946492
55.0216 | 11.6014 | 11.26552 | 8.396285 | 0.3358818 | 2.073863 | 0.795371
55.0316 | 11.5972 | 11.26769 | 8.395538 | 0.3295126 | 2.076053 | 0.7960962
55.04159 | 11.6086 | 11.26987 | 8.394791 | 0.3387329 | 2.078252 | 0.796824
55.05159 | 11.5975 | 11.27206 | 8.394042 | 0.3254389 | 2.080464 | 0.7975559
55.06159 | 11.603 | 11.27427 | 8.393291 | 0.3287323 | 2.082685 | 0.7982913
55.07159 | 11.6077 | 11.27649 | 8.39254 | 0.3312135 | 2.084917 | 0.7990301
55.08159 | 11.6081 | 11.27872 | 8.391787 | 0.329382 | 2.087159 | 0.7997723
55.09159 | 11.6108 | 11.28096 | 8.391033 | 0.3298384 | 2.089411 | 0.8005179
55.10158 | 11.6062 | 11.28322 | 8.390278 | 0.3229843 | 2.091671 | 0.8012663
55.11158 | 11.6095 | 11.28548 | 8.389522 | 0.3240155 | 2.093944 | 0.8020188
55.12158 | 11.6241 | 11.28777 | 8.388765 | 0.3363347 | 2.096226 | 0.8027747
55.13158 | 11.6166 | 11.29006 | 8.388006 | 0.326541 | 2.098519 | 0.803534
55.14158 | 11.6145 | 11.29237 | 8.387246 | 0.3221349 | 2.100822 | 0.8042968
55.15158 | 11.6204 | 11.29468 | 8.386485 | 0.3257162 | 2.103136 | 0.8050631
55.16157 | 11.6303 | 11.29701 | 8.385724 | 0.3332873 | 2.105457 | 0.805832
55.17157 | 11.621 | 11.29936 | 8.38496 | 0.3216439 | 2.107791 | 0.806605
55.18157 | 11.6209 | 11.30171 | 8.384196 | 0.3191876 | 2.110135 | 0.8073817
55.19157 | 11.6212 | 11.30408 | 8.38343 | 0.3171189 | 2.112489 | 0.8081615
55.20157 | 11.6337 | 11.30646 | 8.382664 | 0.327238 | 2.114853 | 0.8089448
55.21157 | 11.6299 | 11.30886 | 8.381896 | 0.3210441 | 2.117228 | 0.8097319
55.22156 | 11.623 | 11.31126 | 8.381128 | 0.3117401 | 2.119611 | 0.8105213
55.23156 | 11.6181 | 11.31368 | 8.380358 | 0.3044209 | 2.122006 | 0.8113151
55.24156 | 11.6344 | 11.31611 | 8.379586 | 0.3182893 | 2.124412 | 0.8121123
55.25156 | 11.6235 | 11.31856 | 8.378814 | 0.3049449 | 2.126828 | 0.8129132
55.26156 | 11.6293 | 11.32101 | 8.378041 | 0.3082881 | 2.129254 | 0.8137173
55.27155 | 11.6253 | 11.32348 | 8.377267 | 0.301821 | 2.131688 | 0.8145242
55.28155 | 11.6241 | 11.32596 | 8.376492 | 0.2981388 | 2.134134 | 0.8153353
55.29155 | 11.6368 | 11.32846 | 8.375715 | 0.3083437 | 2.136591 | 0.81615
55.30155 | 11.6247 | 11.33096 | 8.374937 | 0.2937361 | 2.139059 | 0.8169681
55.31155 | 11.6267 | 11.33348 | 8.374158 | 0.2932159 | 2.141536 | 0.8177896
55.32155 | 11.6405 | 11.33602 | 8.373379 | 0.3044828 | 2.144024 | 0.8186147
55.33154 | 11.6349 | 11.33856 | 8.372598 | 0.2963397 | 2.146519 | 0.8194425
55.34154 | 11.6307 | 11.34112 | 8.371816 | 0.2895813 | 2.149028 | 0.8202744
55.35154 | 11.6408 | 11.34369 | 8.371033 | 0.2971098 | 2.151547 | 0.8211099
55.36154 | 11.6305 | 11.34627 | 8.370249 | 0.284226 | 2.154076 | 0.821949
55.37154 | 11.6472 | 11.34887 | 8.369464 | 0.2983294 | 2.156615 | 0.8227915
55.38154 | 11.6342 | 11.35148 | 8.368678 | 0.28272 | 2.159164 | 0.8236374
55.39153 | 11.6385 | 11.3541 | 8.367892 | 0.2844005 | 2.161722 | 0.824486
55.40153 | 11.6475 | 11.35673 | 8.367104 | 0.2907653 | 2.164292 | 0.825339
55.41153 | 11.6372 | 11.35938 | 8.366314 | 0.2778175 | 2.166873 | 0.8261953
55.42153 | 11.6493 | 11.36204 | 8.365524 | 0.2872568 | 2.169464 | 0.8270552
55.43153 | 11.6581 | 11.36472 | 8.364733 | 0.2933835 | 2.172065 | 0.8279187
55.44153 | 11.6487 | 11.3674 | 8.363941 | 0.281297 | 2.174676 | 0.8287857
55.45152 | 11.6568 | 11.3701 | 8.363149 | 0.2867004 | 2.177296 | 0.8296552
55.46152 | 11.6621 | 11.37281 | 8.362354 | 0.2892886 | 2.179928 | 0.8305291
55.47152 | 11.6563 | 11.37554 | 8.361559 | 0.2807638 | 2.18257 | 0.8314065
55.48152 | 11.6703 | 11.37827 | 8.360763 | 0.2920261 | 2.185223 | 0.8322874
55.49152 | 11.6648 | 11.38102 | 8.359966 | 0.2837754 | 2.187887 | 0.8331719
55.50152 | 11.666 | 11.38379 | 8.359168 | 0.2822123 | 2.19056 | 0.8340598
55.51151 | 11.6776 | 11.38656 | 8.35837 | 0.2910385 | 2.193241 | 0.8349504
55.52151 | 11.6676 | 11.38935 | 8.35757 | 0.2782492 | 2.195936 | 0.8358453
55.53151 | 11.6792 | 11.39215 | 8.356769 | 0.287047 | 2.19864 | 0.8367438
55.54151 | 11.673 | 11.39497 | 8.355967 | 0.2780319 | 2.201355 | 0.8376459
55.55151 | 11.675 | 11.3978 | 8.355164 | 0.2772041 | 2.20408 | 0.8385512
55.56151 | 11.6752 | 11.40064 | 8.354361 | 0.2745632 | 2.206816 | 0.8394602
55.5715 | 11.6738 | 11.40349 | 8.353557 | 0.2703123 | 2.209559 | 0.8403719
55.5815 | 11.6759 | 11.40635 | 8.352751 | 0.2695452 | 2.212316 | 0.8412878
55.5915 | 11.6842 | 11.40923 | 8.351945 | 0.2749659 | 2.215082 | 0.8422073
55.6015 | 11.6719 | 11.41213 | 8.351137 | 0.259773 | 2.217859 | 0.8431305
55.6115 | 11.6807 | 11.41503 | 8.350329 | 0.2656675 | 2.220646 | 0.844057
55.62149 | 11.6884 | 11.41795 | 8.349521 | 0.2704518 | 2.223441 | 0.8449861
55.63149 | 11.6705 | 11.42088 | 8.348711 | 0.2496203 | 2.226249 | 0.8459197
55.64149 | 11.689 | 11.42382 | 8.3479 | 0.2651758 | 2.229067 | 0.8468568
55.65149 | 11.6795 | 11.42678 | 8.347088 | 0.2527184 | 2.231896 | 0.8477973
55.66149 | 11.6733 | 11.42975 | 8.346276 | 0.243548 | 2.234735 | 0.8487414
55.67149 | 11.692 | 11.43274 | 8.345462 | 0.2592644 | 2.237584 | 0.8496892
55.68148 | 11.6756 | 11.43573 | 8.344648 | 0.2398708 | 2.240441 | 0.8506394
55.69148 | 11.6741 | 11.43874 | 8.343833 | 0.2353614 | 2.243311 | 0.8515941
55.70148 | 11.6799 | 11.44176 | 8.343017 | 0.238139 | 2.246192 | 0.8525523
55.71148 | 11.6697 | 11.4448 | 8.3422 | 0.2249035 | 2.249082 | 0.8535139
55.72148 | 11.6801 | 11.44784 | 8.341382 | 0.232255 | 2.251983 | 0.8544792
55.73148 | 11.6737 | 11.45091 | 8.340564 | 0.2227935 | 2.254895 | 0.8554479
55.74147 | 11.667 | 11.45398 | 8.339745 | 0.2130222 | 2.257813 | 0.8564191
55.75147 | 11.6806 | 11.45707 | 8.338925 | 0.2235345 | 2.260745 | 0.8573949
55.76147 | 11.6771 | 11.46017 | 8.338104 | 0.2169339 | 2.263688 | 0.8583742
55.77147 | 11.6752 | 11.46328 | 8.337282 | 0.2119204 | 2.26664 | 0.859357
55.78147 | 11.6832 | 11.46641 | 8.33646 | 0.216794 | 2.269603 | 0.8603433
55.79147 | 11.6736 | 11.46955 | 8.335636 | 0.2040544 | 2.272576 | 0.8613331
55.80146 | 11.6812 | 11.4727 | 8.334813 | 0.2085047 | 2.275557 | 0.8623254
55.81146 | 11.6859 | 11.47586 | 8.333988 | 0.2100389 | 2.278551 | 0.8633222
55.82146 | 11.6737 | 11.47904 | 8.333162 | 0.1946605 | 2.281555 | 0.8643226
55.83146 | 11.6927 | 11.48223 | 8.332336 | 0.2104687 | 2.284569 | 0.8653264
55.84146 | 11.6827 | 11.48544 | 8.331508 | 0.1972639 | 2.287594 | 0.8663338
55.85146 | 11.6849 | 11.48865 | 8.33068 | 0.1962461 | 2.290629 | 0.8673447
55.86145 | 11.694 | 11.49188 | 8.329852 | 0.2021194 | 2.29367 | 0.868358
55.87145 | 11.6814 | 11.49513 | 8.329023 | 0.1862748 | 2.296727 | 0.8693759
55.88145 | 11.6845 | 11.49838 | 8.328192 | 0.1861179 | 2.299792 | 0.8703972
55.89145 | 11.6974 | 11.50165 | 8.327361 | 0.1957481 | 2.302868 | 0.8714221
55.90145 | 11.6871 | 11.50493 | 8.32653 | 0.1821653 | 2.305955 | 0.8724504
55.91145 | 11.6996 | 11.50823 | 8.325697 | 0.1913692 | 2.309051 | 0.8734824
55.92144 | 11.7046 | 11.51154 | 8.324865 | 0.1930645 | 2.312154 | 0.8745166
55.93144 | 11.6941 | 11.51486 | 8.324031 | 0.1792426 | 2.315271 | 0.8755555
55.94144 | 11.7053 | 11.51819 | 8.323196 | 0.1871077 | 2.318398 | 0.8765978
55.95144 | 11.7105 | 11.52154 | 8.322361 | 0.1889598 | 2.321536 | 0.8776436
55.96144 | 11.6989 | 11.5249 | 8.321525 | 0.1739989 | 2.324683 | 0.8786929
55.97144 | 11.72 | 11.52828 | 8.320688 | 0.191725 | 2.327841 | 0.8797457
55.98143 | 11.7106 | 11.53166 | 8.319852 | 0.1789414 | 2.331006 | 0.8808009
55.99143 | 11.705 | 11.53506 | 8.319014 | 0.1699414 | 2.334184 | 0.8818607
56.00143 | 11.7173 | 11.53847 | 8.318175 | 0.1788286 | 2.337372 | 0.8829239
56.01143 | 11.7139 | 11.5419 | 8.317336 | 0.1720028 | 2.340571 | 0.8839905
56.02143 | 11.7178 | 11.54534 | 8.316496 | 0.1724639 | 2.34378 | 0.8850608
56.03142 | 11.7133 | 11.54878 | 8.315656 | 0.1645155 | 2.346995 | 0.8861333
56.04142 | 11.71 | 11.55225 | 8.314815 | 0.1577508 | 2.350224 | 0.8872104
56.05142 | 11.7209 | 11.55573 | 8.313973 | 0.1651732 | 2.353463 | 0.888291
56.06142 | 11.7249 | 11.55922 | 8.31313 | 0.1656827 | 2.356712 | 0.8893749
56.07142 | 11.7143 | 11.56272 | 8.312287 | 0.1515792 | 2.359971 | 0.8904624
56.08142 | 11.7286 | 11.56624 | 8.311443 | 0.1623627 | 2.363241 | 0.8915533
56.09141 | 11.7242 | 11.56976 | 8.3106 | 0.1544371 | 2.366517 | 0.8926466
56.10141 | 11.7262 | 11.57331 | 8.309755 | 0.152895 | 2.369806 | 0.8937444
56.11141 | 11.7282 | 11.57686 | 8.308909 | 0.1513397 | 2.373106 | 0.8948456
56.12141 | 11.7317 | 11.58043 | 8.308063 | 0.1512715 | 2.376415 | 0.8959503
56.13141 | 11.7293 | 11.58401 | 8.307216 | 0.1452905 | 2.379735 | 0.8970584
56.14141 | 11.7331 | 11.5876 | 8.306369 | 0.1454969 | 2.383065 | 0.8981699
56.1514 | 11.7276 | 11.59121 | 8.305522 | 0.1363942 | 2.3864 | 0.8992838
56.1614 | 11.7334 | 11.59483 | 8.304673 | 0.1385746 | 2.38975 | 0.9004021
56.1714 | 11.7333 | 11.59846 | 8.303824 | 0.1348425 | 2.39311 | 0.9015239
56.1814 | 11.7283 | 11.6021 | 8.302974 | 0.1261973 | 2.396479 | 0.9026491
56.1914 | 11.7328 | 11.60576 | 8.302124 | 0.1270396 | 2.399858 | 0.9037777
56.2014 | 11.7286 | 11.60943 | 8.301274 | 0.119169 | 2.403248 | 0.9049096
56.21139 | 11.7421 | 11.61311 | 8.300423 | 0.1289893 | 2.406644 | 0.9060439
56.22139 | 11.7437 | 11.61681 | 8.299571 | 0.1268931 | 2.410053 | 0.9071826
56.23139 | 11.7342 | 11.62052 | 8.298719 | 0.1136843 | 2.413472 | 0.9083248
56.24139 | 11.7497 | 11.62424 | 8.297866 | 0.1254625 | 2.416901 | 0.9094703
56.25139 | 11.7485 | 11.62797 | 8.297013 | 0.1205283 | 2.42034 | 0.9106192
56.26139 | 11.7462 | 11.63172 | 8.296159 | 0.1144814 | 2.423788 | 0.9117714
56.27138 | 11.7551 | 11.63547 | 8.295305 | 0.1196255 | 2.427243 | 0.9129259
56.28138 | 11.7525 | 11.63925 | 8.294451 | 0.1132531 | 2.430712 | 0.9140848
56.29138 | 11.7487 | 11.64303 | 8.293595 | 0.1056682 | 2.434189 | 0.9152472
56.30138 | 11.7657 | 11.64683 | 8.292739 | 0.1188707 | 2.437677 | 0.9164129
56.31138 | 11.7574 | 11.65064 | 8.291883 | 0.1067605 | 2.441175 | 0.9175818
56.32138 | 11.7637 | 11.65446 | 8.291026 | 0.1092378 | 2.444682 | 0.9187541
56.33137 | 11.7652 | 11.65829 | 8.29017 | 0.1069069 | 2.448195 | 0.919928
56.34137 | 11.763 | 11.66214 | 8.289312 | 0.1008592 | 2.451721 | 0.9211071
56.35137 | 11.7666 | 11.666 | 8.288454 | 0.1005988 | 2.455258 | 0.9222894
56.36137 | 11.7735 | 11.66987 | 8.287595 | 0.103626 | 2.458804 | 0.923475
56.37137 | 11.7787 | 11.67376 | 8.286736 | 0.1049405 | 2.462359 | 0.9246642
56.38137 | 11.777 | 11.67766 | 8.285877 | 0.0993428 | 2.465924 | 0.9258562
56.39136 | 11.7828 | 11.68156 | 8.285018 | 0.1012372 | 2.469495 | 0.9270499
56.40136 | 11.789 | 11.68549 | 8.284158 | 0.1035145 | 2.473079 | 0.9282487
56.41136 | 11.7945 | 11.68942 | 8.283297 | 0.1050799 | 2.476673 | 0.9294505
56.42136 | 11.7904 | 11.69337 | 8.282436 | 0.09703295 | 2.480276 | 0.9306556
56.43136 | 11.7985 | 11.69733 | 8.281574 | 0.1011734 | 2.483888 | 0.931864
56.44135 | 11.8092 | 11.70129 | 8.280713 | 0.1079055 | 2.487507 | 0.9330746
56.45135 | 11.7955 | 11.70528 | 8.279851 | 0.09022157 | 2.491138 | 0.9342893
56.46135 | 11.8113 | 11.70927 | 8.278988 | 0.1020253 | 2.494779 | 0.9355075
56.47135 | 11.8148 | 11.71328 | 8.278125 | 0.1015168 | 2.498429 | 0.9367289
56.48135 | 11.8156 | 11.7173 | 8.277262 | 0.09829629 | 2.502089 | 0.9379533
56.49135 | 11.8107 | 11.72134 | 8.276398 | 0.08936371 | 2.505757 | 0.9391809
56.50134 | 11.8121 | 11.72538 | 8.275535 | 0.0867226 | 2.509432 | 0.9404107
56.51134 | 11.8239 | 11.72943 | 8.27467 | 0.09446594 | 2.513119 | 0.9416446
56.52134 | 11.8227 | 11.7335 | 8.273805 | 0.08919702 | 2.516816 | 0.9428818
56.53134 | 11.8268 | 11.73758 | 8.27294 | 0.08921566 | 2.520522 | 0.9441223
56.54134 | 11.8252 | 11.74168 | 8.272075 | 0.08352278 | 2.524237 | 0.9453658
56.55134 | 11.839 | 11.74578 | 8.271209 | 0.09321807 | 2.527961 | 0.9466124
56.56133 | 11.8349 | 11.74989 | 8.270344 | 0.08500518 | 2.53169 | 0.9478608
56.57133 | 11.8366 | 11.75402 | 8.269477 | 0.08257644 | 2.535433 | 0.9491137
56.58133 | 11.8387 | 11.75816 | 8.26861 | 0.08053593 | 2.539184 | 0.9503697
56.59133 | 11.8483 | 11.76232 | 8.267743 | 0.0859836 | 2.542944 | 0.9516287
56.60133 | 11.8349 | 11.76648 | 8.266876 | 0.06841949 | 2.546714 | 0.9528908
56.61133 | 11.8453 | 11.77066 | 8.266008 | 0.07464384 | 2.550492 | 0.9541559
56.62132 | 11.8521 | 11.77484 | 8.265141 | 0.07726043 | 2.554276 | 0.9554229
56.63132 | 11.848 | 11.77904 | 8.264273 | 0.06896111 | 2.558072 | 0.9566941
56.64132 | 11.8511 | 11.78325 | 8.263404 | 0.06785033 | 2.561877 | 0.9579685
56.65132 | 11.843 | 11.78747 | 8.262536 | 0.05552789 | 2.565691 | 0.9592457
56.66132 | 11.8437 | 11.79171 | 8.261667 | 0.05199403 | 2.569513 | 0.9605261
56.67132 | 11.8541 | 11.79595 | 8.260798 | 0.05814852 | 2.573345 | 0.9618093
56.68131 | 11.8537 | 11.8002 | 8.259929 | 0.05349607 | 2.577181 | 0.9630943
56.69131 | 11.8545 | 11.80447 | 8.259059 | 0.0500279 | 2.581029 | 0.9643835
56.70131 | 11.8615 | 11.80875 | 8.258189 | 0.05274827 | 2.584887 | 0.9656757
56.71131 | 11.8653 | 11.81304 | 8.257319 | 0.05225732 | 2.588753 | 0.9669709
56.72131 | 11.8602 | 11.81734 | 8.256449 | 0.04285521 | 2.592627 | 0.9682689
56.73131 | 11.8702 | 11.82166 | 8.255578 | 0.04854191 | 2.59651 | 0.9695698
56.7413 | 11.8668 | 11.82598 | 8.254708 | 0.04082172 | 2.600398 | 0.9708723
56.7513 | 11.8747 | 11.83031 | 8.253837 | 0.04438587 | 2.604298 | 0.9721791
56.7613 | 11.8776 | 11.83466 | 8.252966 | 0.04293934 | 2.608206 | 0.9734886
56.7713 | 11.8716 | 11.83902 | 8.252095 | 0.03258147 | 2.612123 | 0.9748011
56.7813 | 11.8854 | 11.84339 | 8.251223 | 0.04201272 | 2.616048 | 0.9761164
56.7913 | 11.8816 | 11.84777 | 8.250351 | 0.03383291 | 2.619981 | 0.9774345
56.80129 | 11.8858 | 11.85215 | 8.24948 | 0.03364683 | 2.623919 | 0.978754
56.81129 | 11.8885 | 11.85655 | 8.248608 | 0.03194543 | 2.627868 | 0.9800777
56.82129 | 11.8826 | 11.86097 | 8.247736 | 0.02163329 | 2.631826 | 0.9814042
56.83129 | 11.8925 | 11.86539 | 8.246864 | 0.02711043 | 2.635792 | 0.9827334
56.84129 | 11.9053 | 11.86982 | 8.245991 | 0.03547666 | 2.639767 | 0.9840654
56.85128 | 11.902 | 11.87426 | 8.24512 | 0.02773714 | 2.643744 | 0.9853988
56.86128 | 11.906 | 11.87872 | 8.244247 | 0.02728224 | 2.647735 | 0.9867361
56.87128 | 11.911 | 11.88318 | 8.243374 | 0.02781741 | 2.651732 | 0.9880762
56.88128 | 11.9125 | 11.88766 | 8.242501 | 0.02484177 | 2.655738 | 0.989419
56.89128 | 11.9205 | 11.89214 | 8.241628 | 0.02835576 | 2.659752 | 0.9907644
56.90128 | 11.9223 | 11.89664 | 8.240755 | 0.02565967 | 2.663773 | 0.9921124
56.91127 | 11.922 | 11.90114 | 8.239883 | 0.0208577 | 2.667798 | 0.9934618
56.92127 | 11.929 | 11.90566 | 8.239009 | 0.02334054 | 2.671835 | 0.9948152
56.93127 | 11.9292 | 11.91019 | 8.238136 | 0.01901375 | 2.67588 | 0.9961709
56.94127 | 11.9374 | 11.91472 | 8.237262 | 0.02267687 | 2.679932 | 0.9975293
56.95127 | 11.932 | 11.91927 | 8.236389 | 0.01272999 | 2.683991 | 0.9988904
56.96127 | 11.9337 | 11.92383 | 8.235515 | 0.009873132 | 2.688058 | 1.000254
56.97126 | 11.9274 | 11.92839 | 8.234642 | -0.0009891675 | 2.692128 | 1.001619
56.98126 | 11.9366 | 11.93297 | 8.233768 | 0.003634642 | 2.69621 | 1.002987
56.99126 | 11.9428 | 11.93755 | 8.232895 | 0.005248054 | 2.700299 | 1.004358
57.00126 | 11.9428 | 11.94215 | 8.232021 | 0.0006524444 | 2.704395 | 1.005731
57.01126 | 11.9439 | 11.94675 | 8.231147 | -0.002853405 | 2.708499 | 1.007107
57.02126 | 11.9395 | 11.95137 | 8.230273 | -0.01186811 | 2.712609 | 1.008486
57.03125 | 11.9529 | 11.95599 | 8.2294 | -0.003087141 | 2.716722 | 1.009865
57.04125 | 11.9502 | 11.96062 | 8.228526 | -0.01042113 | 2.720847 | 1.011248
57.05125 | 11.953 | 11.96526 | 8.227652 | -0.01226428 | 2.724979 | 1.012633
57.06125 | 11.9593 | 11.96992 | 8.226779 | -0.01061676 | 2.729117 | 1.014021
57.07125 | 11.9512 | 11.97458 | 8.225905 | -0.0233786 | 2.733263 | 1.015411
57.08125 | 11.9581 | 11.97925 | 8.225031 | -0.02115008 | 2.737416 | 1.016803
57.09124 | 11.9659 | 11.98392 | 8.224158 | -0.01802438 | 2.74157 | 1.018196
57.10124 | 11.9544 | 11.98861 | 8.223284 | -0.03421325 | 2.745736 | 1.019593
57.11124 | 11.9753 | 11.99331 | 8.22241 | -0.01801068 | 2.749908 | 1.020992
57.12124 | 11.9612 | 11.99802 | 8.221537 | -0.0368171 | 2.754087 | 1.022393
57.13124 | 11.9544 | 12.00273 | 8.220663 | -0.04833203 | 2.758273 | 1.023796
57.14124 | 11.9729 | 12.00746 | 8.219789 | -0.03455571 | 2.762465 | 1.025202
57.15123 | 11.9812 | 12.01218 | 8.218917 | -0.03098336 | 2.766659 | 1.026608
57.16123 | 11.9743 | 12.01692 | 8.218043 | -0.04262403 | 2.770863 | 1.028018
57.17123 | 11.988 | 12.02167 | 8.21717 | -0.03367304 | 2.775074 | 1.029429
57.18123 | 11.9901 | 12.02643 | 8.216296 | -0.03633053 | 2.779291 | 1.030843
57.19123 | 11.9828 | 12.0312 | 8.215423 | -0.04839604 | 2.783514 | 1.032259
57.20123 | 12.0015 | 12.03597 | 8.21455 | -0.03446956 | 2.787743 | 1.033677
57.21122 | 11.9892 | 12.04075 | 8.213678 | -0.0515469 | 2.791974 | 1.035095
57.22122 | 12.0079 | 12.04554 | 8.212805 | -0.03763643 | 2.796215 | 1.036517
57.23122 | 12.0068 | 12.05033 | 8.211932 | -0.04353388 | 2.800461 | 1.03794
57.24122 | 12.0024 | 12.05514 | 8.211059 | -0.05273915 | 2.804714 | 1.039366
57.25122 | 12.0204 | 12.05995 | 8.210187 | -0.03955221 | 2.808972 | 1.040793
57.26121 | 12.0163 | 12.06477 | 8.209315 | -0.04846803 | 2.813232 | 1.042221
57.27121 | 12.0032 | 12.0696 | 8.208443 | -0.0663961 | 2.817501 | 1.043652
57.28121 | 12.0162 | 12.07443 | 8.207571 | -0.05823163 | 2.821776 | 1.045085
57.29121 | 12.0192 | 12.07927 | 8.206699 | -0.06007413 | 2.826056 | 1.046519
57.30121 | 12.0157 | 12.08412 | 8.205827 | -0.06842404 | 2.830341 | 1.047956
57.31121 | 12.0312 | 12.08898 | 8.204955 | -0.05778104 | 2.834632 | 1.049394
57.3212 | 12.0314 | 12.09384 | 8.204085 | -0.06244053 | 2.838924 | 1.050832
57.3312 | 12.0318 | 12.09871 | 8.203214 | -0.06691142 | 2.843225 | 1.052273
57.3412 | 12.034 | 12.10359 | 8.202342 | -0.06958922 | 2.847531 | 1.053716
57.3512 | 12.0354 | 12.10847 | 8.201472 | -0.07307362 | 2.851842 | 1.05516
57.3612 | 12.0405 | 12.11336 | 8.200601 | -0.0728646 | 2.856157 | 1.056606
57.3712 | 12.0457 | 12.11826 | 8.19973 | -0.07256231 | 2.860478 | 1.058054
57.38119 | 12.044 | 12.12316 | 8.198861 | -0.07916109 | 2.864799 | 1.059501
57.39119 | 12.0479 | 12.12807 | 8.197991 | -0.08017133 | 2.869129 | 1.060952
57.40119 | 12.0584 | 12.13299 | 8.197121 | -0.07458791 | 2.873463 | 1.062404
57.41119 | 12.0438 | 12.13791 | 8.196251 | -0.0941104 | 2.877802 | 1.063857
57.42119 | 12.067 | 12.14284 | 8.195382 | -0.07583901 | 2.882145 | 1.065312
57.43119 | 12.0501 | 12.14777 | 8.194513 | -0.09767348 | 2.886493 | 1.066768
57.44118 | 12.0557 | 12.15271 | 8.193645 | -0.0970087 | 2.89084 | 1.068224
57.45118 | 12.0658 | 12.15765 | 8.192776 | -0.09185483 | 2.895197 | 1.069682
57.46118 | 12.0599 | 12.16261 | 8.191908 | -0.102706 | 2.899556 | 1.071142
57.47118 | 12.0762 | 12.16756 | 8.19104 | -0.09136296 | 2.90392 | 1.072603
57.48118 | 12.0808 | 12.17253 | 8.190172 | -0.0917252 | 2.908288 | 1.074065
57.49118 | 12.0727 | 12.17749 | 8.189305 | -0.1047923 | 2.91266 | 1.075528
57.50117 | 12.086 | 12.18246 | 8.188438 | -0.09645997 | 2.917031 | 1.076991
57.51117 | 12.0886 | 12.18744 | 8.187571 | -0.09883725 | 2.921409 | 1.078457
57.52117 | 12.089 | 12.19242 | 8.186705 | -0.1034197 | 2.925792 | 1.079923
57.53117 | 12.0983 | 12.19741 | 8.185838 | -0.09910678 | 2.930178 | 1.081391
57.54117 | 12.0977 | 12.2024 | 8.184973 | -0.1046983 | 2.934567 | 1.082859
57.55117 | 12.1031 | 12.20739 | 8.184107 | -0.1042944 | 2.938959 | 1.084328
57.56116 | 12.1081 | 12.21239 | 8.183242 | -0.1042901 | 2.943351 | 1.085797
57.57116 | 12.1027 | 12.21739 | 8.182377 | -0.1146949 | 2.947749 | 1.087268
57.58116 | 12.1079 | 12.2224 | 8.181513 | -0.1145039 | 2.952151 | 1.08874
57.59116 | 12.1113 | 12.22742 | 8.180649 | -0.1161167 | 2.956555 | 1.090213
57.60116 | 12.1042 | 12.23243 | 8.179785 | -0.1282337 | 2.960963 | 1.091686
57.61115 | 12.1163 | 12.23745 | 8.178922 | -0.1211488 | 2.965368 | 1.093159
57.62115 | 12.1231 | 12.24247 | 8.178059 | -0.119373 | 2.969781 | 1.094633
57.63115 | 12.1246 | 12.2475 | 8.177196 | -0.1229008 | 2.974196 | 1.096109
57.64115 | 12.1234 | 12.25253 | 8.176334 | -0.1291316 | 2.978613 | 1.097585
57.65115 | 12.1349 | 12.25757 | 8.175472 | -0.1226659 | 2.983033 | 1.099061
57.66115 | 12.13 | 12.2626 | 8.17461 | -0.1326033 | 2.987455 | 1.100539
57.67114 | 12.1347 | 12.26764 | 8.17375 | -0.1329383 | 2.991874 | 1.102014
57.68114 | 12.1383 | 12.27268 | 8.172889 | -0.1343815 | 2.9963 | 1.103492
57.69114 | 12.1373 | 12.27773 | 8.172029 | -0.1404276 | 3.000728 | 1.104971
57.70114 | 12.1489 | 12.28278 | 8.171169 | -0.1338762 | 3.005158 | 1.106449
57.71114 | 12.1406 | 12.28783 | 8.170309 | -0.1472272 | 3.00959 | 1.107928
57.72114 | 12.1492 | 12.29288 | 8.16945 | -0.1436803 | 3.014022 | 1.109408
57.73113 | 12.1543 | 12.29793 | 8.168592 | -0.1436309 | 3.018453 | 1.110886
57.74113 | 12.1459 | 12.30299 | 8.167734 | -0.1570884 | 3.022889 | 1.112366
57.75113 | 12.1497 | 12.30805 | 8.166876 | -0.1583475 | 3.027326 | 1.113845
57.76113 | 12.1526 | 12.31311 | 8.166019 | -0.1605087 | 3.031764 | 1.115326
57.77113 | 12.1543 | 12.31817 | 8.165162 | -0.1638717 | 3.036204 | 1.116806
57.78113 | 12.1573 | 12.32324 | 8.164306 | -0.165936 | 3.040644 | 1.118286
57.79112 | 12.1692 | 12.3283 | 8.163451 | -0.1590964 | 3.045081 | 1.119764
57.80112 | 12.1713 | 12.33336 | 8.162596 | -0.1620632 | 3.049523 | 1.121245
57.81112 | 12.1628 | 12.33843 | 8.161741 | -0.1756307 | 3.053965 | 1.122724
57.82112 | 12.1782 | 12.3435 | 8.160887 | -0.1652995 | 3.058409 | 1.124204
57.83112 | 12.1804 | 12.34857 | 8.160033 | -0.1681688 | 3.062852 | 1.125684
57.84112 | 12.1838 | 12.35364 | 8.15918 | -0.169839 | 3.067296 | 1.127163
57.85111 | 12.1936 | 12.3587 | 8.158328 | -0.1651046 | 3.071736 | 1.128641
57.86111 | 12.1962 | 12.36378 | 8.157476 | -0.1675752 | 3.07618 | 1.13012
57.87111 | 12.1909 | 12.36885 | 8.156624 | -0.1779461 | 3.080624 | 1.131598
57.88111 | 12.2035 | 12.37392 | 8.155773 | -0.1704169 | 3.085068 | 1.133076
57.89111 | 12.2076 | 12.37899 | 8.154922 | -0.1713876 | 3.089512 | 1.134553
57.90111 | 12.1993 | 12.38406 | 8.154072 | -0.1847584 | 3.093956 | 1.13603
57.9111 | 12.2178 | 12.38912 | 8.153223 | -0.1713234 | 3.098394 | 1.137506
57.9211 | 12.2183 | 12.39419 | 8.152375 | -0.1758931 | 3.102837 | 1.138981
57.9311 | 12.2208 | 12.39926 | 8.151526 | -0.1784613 | 3.107279 | 1.140456
57.9411 | 12.231 | 12.40433 | 8.150679 | -0.1733291 | 3.11172 | 1.141931
57.9511 | 12.2354 | 12.4094 | 8.149831 | -0.1739957 | 3.11616 | 1.143405
57.9611 | 12.2413 | 12.41446 | 8.148985 | -0.1731612 | 3.120599 | 1.144878
57.97109 | 12.2517 | 12.41952 | 8.14814 | -0.1678204 | 3.125032 | 1.146348
57.98109 | 12.248 | 12.42458 | 8.147295 | -0.1765826 | 3.129468 | 1.14782
57.99109 | 12.2586 | 12.42964 | 8.14645 | -0.1710434 | 3.133904 | 1.14929
58.00109 | 12.2636 | 12.4347 | 8.145606 | -0.1711023 | 3.138337 | 1.150759
58.01109 | 12.2614 | 12.43976 | 8.144762 | -0.178359 | 3.142769 | 1.152227
58.02108 | 12.2695 | 12.44481 | 8.14392 | -0.1753088 | 3.147195 | 1.153693
58.03108 | 12.2774 | 12.44986 | 8.143078 | -0.1724606 | 3.151623 | 1.155159
58.04108 | 12.2757 | 12.45491 | 8.142237 | -0.179211 | 3.15605 | 1.156624
58.05108 | 12.2754 | 12.45996 | 8.141396 | -0.1845574 | 3.160473 | 1.158088
58.06108 | 12.2798 | 12.465 | 8.140556 | -0.1852022 | 3.164896 | 1.15955
58.07108 | 12.2814 | 12.47004 | 8.139716 | -0.1886426 | 3.169315 | 1.161011
58.08107 | 12.2919 | 12.47508 | 8.138878 | -0.1831758 | 3.173728 | 1.162469
58.09107 | 12.2911 | 12.48011 | 8.13804 | -0.1890105 | 3.178143 | 1.163928
58.10107 | 12.2926 | 12.48514 | 8.137203 | -0.1925415 | 3.182554 | 1.165385
58.11107 | 12.3051 | 12.49017 | 8.136366 | -0.185069 | 3.186963 | 1.16684
58.12107 | 12.3033 | 12.49519 | 8.13553 | -0.1918927 | 3.191369 | 1.168293
58.13107 | 12.3 | 12.50021 | 8.134695 | -0.2002122 | 3.195772 | 1.169745
58.14106 | 12.3125 | 12.50522 | 8.133861 | -0.1927228 | 3.200168 | 1.171194
58.15106 | 12.3049 | 12.51023 | 8.133027 | -0.2053338 | 3.204564 | 1.172643
58.16106 | 12.3129 | 12.51524 | 8.132194 | -0.20234 | 3.208957 | 1.174089
58.17106 | 12.3187 | 12.52024 | 8.131361 | -0.2015419 | 3.213346 | 1.175534
58.18106 | 12.3081 | 12.52524 | 8.13053 | -0.2171386 | 3.217732 | 1.176977
58.19106 | 12.323 | 12.53023 | 8.129699 | -0.2072304 | 3.222113 | 1.178418
58.20105 | 12.3196 | 12.53521 | 8.12887 | -0.215612 | 3.226487 | 1.179856
58.21105 | 12.3138 | 12.54019 | 8.12804 | -0.2263931 | 3.23086 | 1.181293
58.22105 | 12.3253 | 12.54517 | 8.127212 | -0.2198687 | 3.23523 | 1.182728
58.23105 | 12.3272 | 12.55014 | 8.126384 | -0.2229384 | 3.239594 | 1.18416
58.24105 | 12.3203 | 12.5551 | 8.125557 | -0.2348022 | 3.243955 | 1.185591
58.25105 | 12.3368 | 12.56006 | 8.12473 | -0.2232601 | 3.248311 | 1.187019
58.26104 | 12.3343 | 12.56501 | 8.123906 | -0.2307067 | 3.252658 | 1.188443
58.27104 | 12.3325 | 12.56995 | 8.123081 | -0.2374516 | 3.257004 | 1.189866
58.28104 | 12.3494 | 12.57489 | 8.122257 | -0.2254897 | 3.261345 | 1.191287
58.29104 | 12.3458 | 12.57982 | 8.121434 | -0.2340213 | 3.265681 | 1.192706
58.30104 | 12.343 | 12.58475 | 8.120612 | -0.2417457 | 3.270012 | 1.194122
58.31104 | 12.3561 | 12.58966 | 8.119791 | -0.233563 | 3.274337 | 1.195535
58.32103 | 12.3508 | 12.59457 | 8.118971 | -0.2437674 | 3.278652 | 1.196944
58.33103 | 12.3538 | 12.59947 | 8.118151 | -0.2456697 | 3.282966 | 1.198352
58.34103 | 12.3641 | 12.60436 | 8.117333 | -0.2402644 | 3.287275 | 1.199757
58.35103 | 12.3609 | 12.60925 | 8.116515 | -0.2483513 | 3.291578 | 1.201159
58.36103 | 12.36 | 12.61413 | 8.115698 | -0.2541299 | 3.295874 | 1.202558
58.37103 | 12.3638 | 12.619 | 8.114881 | -0.2552001 | 3.300164 | 1.203955
58.38102 | 12.363 | 12.62386 | 8.114067 | -0.2608574 | 3.304444 | 1.205347
58.39102 | 12.3747 | 12.62871 | 8.113252 | -0.2540106 | 3.308722 | 1.206737
58.40102 | 12.3745 | 12.63356 | 8.112439 | -0.2590551 | 3.312993 | 1.208124
58.41102 | 12.3705 | 12.63839 | 8.111626 | -0.2678904 | 3.317257 | 1.209508
58.42102 | 12.3887 | 12.64322 | 8.110814 | -0.2545171 | 3.321514 | 1.210888
58.43101 | 12.3846 | 12.64803 | 8.110004 | -0.2634291 | 3.32576 | 1.212264
58.44101 | 12.3774 | 12.65284 | 8.109194 | -0.2754365 | 3.330004 | 1.213638
58.45101 | 12.3908 | 12.65763 | 8.108385 | -0.2668343 | 3.33424 | 1.215009
58.46101 | 12.3872 | 12.66242 | 8.107577 | -0.2752218 | 3.338469 | 1.216376
58.47101 | 12.378 | 12.6672 | 8.10677 | -0.2891995 | 3.34269 | 1.21774
58.48101 | 12.3937 | 12.67197 | 8.105964 | -0.2782665 | 3.346903 | 1.2191
58.491 | 12.3898 | 12.67672 | 8.105159 | -0.2869186 | 3.351105 | 1.220455
58.501 | 12.3866 | 12.68146 | 8.104355 | -0.2948648 | 3.355303 | 1.221807
58.511 | 12.3868 | 12.6862 | 8.103552 | -0.2994003 | 3.359493 | 1.223156
58.521 | 12.3875 | 12.69092 | 8.102749 | -0.3034243 | 3.363674 | 1.224501
58.531 | 12.3845 | 12.69564 | 8.101948 | -0.3111375 | 3.367847 | 1.225842
58.541 | 12.3912 | 12.70034 | 8.101148 | -0.3091391 | 3.372012 | 1.227179
58.55099 | 12.3883 | 12.70502 | 8.100349 | -0.316724 | 3.376164 | 1.228511
58.56099 | 12.3894 | 12.7097 | 8.099551 | -0.3203024 | 3.380312 | 1.22984
58.57099 | 12.3915 | 12.71437 | 8.098753 | -0.3228687 | 3.384451 | 1.231165
58.58099 | 12.3928 | 12.71902 | 8.097957 | -0.3262231 | 3.388581 | 1.232486
58.59099 | 12.3936 | 12.72366 | 8.097162 | -0.3300648 | 3.392701 | 1.233802
58.60099 | 12.3965 | 12.72829 | 8.096367 | -0.3317941 | 3.396813 | 1.235114
58.61098 | 12.3931 | 12.73291 | 8.095575 | -0.339806 | 3.400911 | 1.236421
58.62098 | 12.399 | 12.73751 | 8.094782 | -0.3385097 | 3.405003 | 1.237724
58.63098 | 12.3982 | 12.7421 | 8.093991 | -0.3439005 | 3.409086 | 1.239023
58.64098 | 12.3975 | 12.74668 | 8.093201 | -0.3491778 | 3.413159 | 1.240317
58.65098 | 12.4055 | 12.75124 | 8.092412 | -0.3457417 | 3.417223 | 1.241607
58.66098 | 12.4002 | 12.75579 | 8.091624 | -0.3555921 | 3.421276 | 1.242892
58.67097 | 12.3934 | 12.76032 | 8.090838 | -0.3669241 | 3.425315 | 1.244171
58.68097 | 12.4015 | 12.76485 | 8.090052 | -0.3633468 | 3.429348 | 1.245447
58.69097 | 12.4049 | 12.76936 | 8.089267 | -0.3644552 | 3.433371 | 1.246718
58.70097 | 12.4043 | 12.77385 | 8.088483 | -0.369549 | 3.437383 | 1.247983
58.71097 | 12.4145 | 12.77833 | 8.0877 | -0.3638285 | 3.441384 | 1.249244
58.72097 | 12.4098 | 12.78279 | 8.086919 | -0.3729932 | 3.445374 | 1.2505
58.73096 | 12.4133 | 12.78724 | 8.086139 | -0.3739389 | 3.44935 | 1.25175
58.74096 | 12.4213 | 12.79167 | 8.08536 | -0.3703733 | 3.453318 | 1.252995
58.75096 | 12.4181 | 12.79609 | 8.084582 | -0.3779928 | 3.457276 | 1.254235
58.76096 | 12.422 | 12.8005 | 8.083805 | -0.3784969 | 3.461222 | 1.255471
58.77096 | 12.4285 | 12.80489 | 8.083029 | -0.3763852 | 3.465156 | 1.2567
58.78096 | 12.4309 | 12.80926 | 8.082254 | -0.3783575 | 3.469079 | 1.257925
58.79095 | 12.4293 | 12.81361 | 8.081481 | -0.3843098 | 3.472986 | 1.259142
58.80095 | 12.4367 | 12.81795 | 8.080709 | -0.38125 | 3.476885 | 1.260356
58.81095 | 12.4344 | 12.82227 | 8.079937 | -0.3878738 | 3.480773 | 1.261564
58.82095 | 12.4338 | 12.82658 | 8.079167 | -0.3927814 | 3.484648 | 1.262766
58.83095 | 12.4395 | 12.83087 | 8.078398 | -0.3913724 | 3.488512 | 1.263963
58.84094 | 12.4427 | 12.83514 | 8.077631 | -0.3924412 | 3.492358 | 1.265152
58.85094 | 12.4383 | 12.8394 | 8.076865 | -0.401098 | 3.496197 | 1.266337
58.86094 | 12.451 | 12.84364 | 8.076099 | -0.3926375 | 3.500022 | 1.267516
58.87094 | 12.451 | 12.84786 | 8.075335 | -0.3968594 | 3.503835 | 1.268689
58.88094 | 12.449 | 12.85206 | 8.074572 | -0.4030638 | 3.507635 | 1.269856
58.89094 | 12.4579 | 12.85625 | 8.07381 | -0.3983503 | 3.511422 | 1.271018
58.90093 | 12.4589 | 12.86042 | 8.07305 | -0.4015152 | 3.515193 | 1.272172
58.91093 | 12.4584 | 12.86457 | 8.072291 | -0.4061656 | 3.518954 | 1.273321
58.92093 | 12.4654 | 12.8687 | 8.071533 | -0.4032979 | 3.522701 | 1.274464
58.93093 | 12.462 | 12.87281 | 8.070776 | -0.4108113 | 3.526435 | 1.2756
58.94093 | 12.4617 | 12.87691 | 8.070021 | -0.4152063 | 3.530156 | 1.27673
58.95093 | 12.4647 | 12.88098 | 8.069266 | -0.4162829 | 3.533863 | 1.277854
58.96092 | 12.4645 | 12.88504 | 8.068514 | -0.4205361 | 3.537552 | 1.27897
58.97092 | 12.4661 | 12.88907 | 8.067762 | -0.4229741 | 3.541231 | 1.280081
58.98092 | 12.4679 | 12.89309 | 8.067011 | -0.4251929 | 3.544896 | 1.281185
58.99092 | 12.4612 | 12.89709 | 8.066262 | -0.4358923 | 3.548547 | 1.282283
59.00092 | 12.4692 | 12.90107 | 8.065514 | -0.4318716 | 3.552183 | 1.283374
59.01092 | 12.4684 | 12.90503 | 8.064767 | -0.4366315 | 3.555806 | 1.284458
59.02091 | 12.4699 | 12.90897 | 8.064023 | -0.4390676 | 3.55941 | 1.285535
59.03091 | 12.4729 | 12.91289 | 8.063279 | -0.4399869 | 3.563003 | 1.286606
59.04091 | 12.472 | 12.91679 | 8.062536 | -0.4447863 | 3.566581 | 1.287669
59.05091 | 12.4722 | 12.92066 | 8.061795 | -0.4484649 | 3.570144 | 1.288726
59.06091 | 12.4767 | 12.92452 | 8.061054 | -0.447823 | 3.573693 | 1.289776
59.07091 | 12.4781 | 12.92836 | 8.060316 | -0.4502602 | 3.577226 | 1.290819
59.0809 | 12.4733 | 12.93217 | 8.059579 | -0.4588729 | 3.580741 | 1.291853
59.0909 | 12.4811 | 12.93597 | 8.058843 | -0.4548678 | 3.584243 | 1.292882
59.1009 | 12.4782 | 12.93974 | 8.058108 | -0.4615417 | 3.587731 | 1.293903
59.1109 | 12.4769 | 12.94349 | 8.057375 | -0.4665941 | 3.591203 | 1.294917
59.1209 | 12.4723 | 12.94723 | 8.056643 | -0.474925 | 3.594659 | 1.295924
59.1309 | 12.4824 | 12.95093 | 8.055912 | -0.4685339 | 3.598099 | 1.296923
59.14089 | 12.4756 | 12.95462 | 8.055183 | -0.4790174 | 3.60152 | 1.297914
59.15089 | 12.476 | 12.95828 | 8.054455 | -0.4822829 | 3.604929 | 1.298898
59.16089 | 12.4774 | 12.96193 | 8.053729 | -0.4845255 | 3.608322 | 1.299875
59.17089 | 12.4804 | 12.96555 | 8.053004 | -0.4851459 | 3.611698 | 1.300844
59.18089 | 12.4841 | 12.96914 | 8.05228 | -0.4850437 | 3.615058 | 1.301805
59.19089 | 12.4893 | 12.97272 | 8.051558 | -0.483419 | 3.618402 | 1.302759
59.20088 | 12.4813 | 12.97627 | 8.050838 | -0.4949681 | 3.621726 | 1.303704
59.21088 | 12.4888 | 12.9798 | 8.050118 | -0.4909975 | 3.625037 | 1.304643
59.22088 | 12.491 | 12.9833 | 8.0494 | -0.4923038 | 3.628331 | 1.305573
59.23088 | 12.4882 | 12.98679 | 8.048684 | -0.4985868 | 3.631608 | 1.306495
59.24088 | 12.4934 | 12.99025 | 8.047968 | -0.4968465 | 3.634868 | 1.30741
59.25087 | 12.4939 | 12.99368 | 8.047255 | -0.4997795 | 3.638108 | 1.308316
59.26087 | 12.4894 | 12.99709 | 8.046543 | -0.507692 | 3.641335 | 1.309214
59.27087 | 12.4943 | 13.00048 | 8.045832 | -0.5061808 | 3.644544 | 1.310105
59.28087 | 12.4946 | 13.00385 | 8.045123 | -0.5092452 | 3.647736 | 1.310987
59.29087 | 12.4939 | 13.00719 | 8.044415 | -0.513286 | 3.65091 | 1.311861
59.30087 | 12.5042 | 13.0105 | 8.043709 | -0.5063024 | 3.654067 | 1.312726
59.31086 | 12.5033 | 13.01379 | 8.043005 | -0.5104916 | 3.657204 | 1.313583
59.32086 | 12.5023 | 13.01706 | 8.042301 | -0.5147593 | 3.660326 | 1.314432
59.33086 | 12.5108 | 13.0203 | 8.041599 | -0.5095021 | 3.66343 | 1.315273
59.34086 | 12.5139 | 13.02352 | 8.040899 | -0.5096209 | 3.666517 | 1.316105
59.35086 | 12.5135 | 13.02671 | 8.0402 | -0.5132138 | 3.669585 | 1.316929
59.36086 | 12.5214 | 13.02988 | 8.039503 | -0.5084826 | 3.672636 | 1.317744
59.37085 | 12.5184 | 13.03302 | 8.038808 | -0.5146222 | 3.675664 | 1.31855
59.38085 | 12.5205 | 13.03614 | 8.038113 | -0.5156401 | 3.678678 | 1.319349
59.39085 | 12.5325 | 13.03923 | 8.03742 | -0.5067329 | 3.681674 | 1.320138
59.40085 | 12.5239 | 13.0423 | 8.036729 | -0.5184005 | 3.684652 | 1.320919
59.41085 | 12.5279 | 13.04534 | 8.03604 | -0.5174422 | 3.687611 | 1.321691
59.42085 | 12.5303 | 13.04836 | 8.035351 | -0.5180579 | 3.690552 | 1.322454
59.43084 | 12.5297 | 13.05135 | 8.034666 | -0.5216455 | 3.693472 | 1.323208
59.44084 | 12.5327 | 13.05431 | 8.033981 | -0.5216097 | 3.696375 | 1.323954
59.45084 | 12.5356 | 13.05725 | 8.033297 | -0.5216478 | 3.69926 | 1.32469
59.46084 | 12.5345 | 13.06016 | 8.032615 | -0.52566 | 3.702126 | 1.325418
59.47084 | 12.5386 | 13.06305 | 8.031935 | -0.5244457 | 3.704974 | 1.326137
59.48084 | 12.5463 | 13.06591 | 8.031257 | -0.5196052 | 3.707802 | 1.326847
59.49083 | 12.5383 | 13.06874 | 8.03058 | -0.5304353 | 3.710608 | 1.327547
59.50083 | 12.5485 | 13.07154 | 8.029905 | -0.5230418 | 3.713399 | 1.328238
59.51083 | 12.5487 | 13.07432 | 8.029231 | -0.5256216 | 3.71617 | 1.328921
59.52083 | 12.5416 | 13.07707 | 8.028559 | -0.5354745 | 3.718922 | 1.329594
59.53083 | 12.5525 | 13.0798 | 8.027888 | -0.5273006 | 3.721654 | 1.330258
59.54083 | 12.553 | 13.0825 | 8.027219 | -0.5294997 | 3.724367 | 1.330913
59.55082 | 12.5401 | 13.08517 | 8.026553 | -0.5450692 | 3.727059 | 1.331558
59.56082 | 12.5578 | 13.08781 | 8.025887 | -0.5300143 | 3.729733 | 1.332194
59.57082 | 12.5515 | 13.09043 | 8.025223 | -0.5389319 | 3.732388 | 1.332821
59.58082 | 12.5425 | 13.09302 | 8.024561 | -0.550522 | 3.735023 | 1.333439
59.59082 | 12.5573 | 13.09559 | 8.0239 | -0.5382851 | 3.737638 | 1.334047
59.60081 | 12.5523 | 13.09812 | 8.023242 | -0.5458181 | 3.740231 | 1.334645
59.61081 | 12.5496 | 13.10063 | 8.022584 | -0.5510258 | 3.742807 | 1.335234
59.62081 | 12.5609 | 13.10311 | 8.021929 | -0.542206 | 3.745364 | 1.335814
59.63081 | 12.5572 | 13.10556 | 8.021275 | -0.5483583 | 3.7479 | 1.336384
59.64081 | 12.5538 | 13.10798 | 8.020623 | -0.5541832 | 3.750416 | 1.336945
59.65081 | 12.5675 | 13.11038 | 8.019972 | -0.5428796 | 3.752912 | 1.337496
59.6608 | 12.5615 | 13.11275 | 8.019324 | -0.5512463 | 3.755386 | 1.338037
59.6708 | 12.5576 | 13.11509 | 8.018677 | -0.5574868 | 3.757842 | 1.338568
59.6808 | 12.5635 | 13.1174 | 8.018031 | -0.5538993 | 3.760278 | 1.33909
59.6908 | 12.5651 | 13.11968 | 8.017388 | -0.5545834 | 3.762693 | 1.339603
59.7008 | 12.5621 | 13.12194 | 8.016746 | -0.5598394 | 3.765089 | 1.340105
59.7108 | 12.5672 | 13.12417 | 8.016105 | -0.5569672 | 3.767464 | 1.340598
59.72079 | 12.5623 | 13.12636 | 8.015468 | -0.5640644 | 3.769816 | 1.341081
59.73079 | 12.5598 | 13.12854 | 8.014831 | -0.5687352 | 3.77215 | 1.341554
59.74079 | 12.5635 | 13.13068 | 8.014196 | -0.5671777 | 3.774464 | 1.342017
59.75079 | 12.5654 | 13.13279 | 8.013563 | -0.5673913 | 3.776758 | 1.342471
59.76079 | 12.5619 | 13.13488 | 8.012931 | -0.5729766 | 3.77903 | 1.342915
59.77079 | 12.5729 | 13.13693 | 8.012302 | -0.5640331 | 3.781283 | 1.343349
59.78078 | 12.5627 | 13.13896 | 8.011674 | -0.5762587 | 3.783512 | 1.343772
59.79078 | 12.5682 | 13.14096 | 8.011048 | -0.5727578 | 3.785723 | 1.344186
59.80078 | 12.5736 | 13.14293 | 8.010424 | -0.5693278 | 3.787913 | 1.34459
59.81078 | 12.5628 | 13.14487 | 8.009802 | -0.5820691 | 3.790083 | 1.344984
59.82078 | 12.5703 | 13.14678 | 8.009181 | -0.5764813 | 3.792232 | 1.345368
59.83078 | 12.5707 | 13.14866 | 8.008562 | -0.5779647 | 3.79436 | 1.345743
59.84077 | 12.5671 | 13.15052 | 8.007946 | -0.5834171 | 3.796465 | 1.346106
59.85077 | 12.5728 | 13.15234 | 8.007331 | -0.5795424 | 3.798552 | 1.34646
59.86077 | 12.5752 | 13.15414 | 8.006717 | -0.5789389 | 3.800617 | 1.346804
59.87077 | 12.5705 | 13.15591 | 8.006106 | -0.5854057 | 3.802662 | 1.347138
59.88077 | 12.5684 | 13.15764 | 8.005496 | -0.5892437 | 3.804685 | 1.347462
59.89077 | 12.5771 | 13.15935 | 8.004888 | -0.5822522 | 3.806688 | 1.347776
59.90076 | 12.5763 | 13.16103 | 8.004283 | -0.5847298 | 3.808668 | 1.348079
59.91076 | 12.5713 | 13.16268 | 8.003679 | -0.59138 | 3.810628 | 1.348373
59.92076 | 12.583 | 13.1643 | 8.003076 | -0.5813011 | 3.812568 | 1.348656
59.93076 | 12.5835 | 13.16589 | 8.002476 | -0.5823926 | 3.814487 | 1.34893
59.94076 | 12.5811 | 13.16746 | 8.001878 | -0.586355 | 3.816385 | 1.349193
59.95076 | 12.5874 | 13.16899 | 8.001281 | -0.5815881 | 3.818261 | 1.349446
59.96075 | 12.5882 | 13.17049 | 8.000687 | -0.5822901 | 3.820115 | 1.349689
59.97075 | 12.5893 | 13.17196 | 8.000094 | -0.5826644 | 3.821949 | 1.349921
59.98075 | 12.5937 | 13.17341 | 7.999503 | -0.5797092 | 3.823762 | 1.350144
59.99075 | 12.5945 | 13.17482 | 7.998914 | -0.5803246 | 3.825554 | 1.350356
60.00075 | 12.5973 | 13.17621 | 7.998327 | -0.5789107 | 3.827325 | 1.350558
60.01074 | 12.5986 | 13.17757 | 7.997743 | -0.5789659 | 3.829073 | 1.35075
60.02074 | 12.6037 | 13.17889 | 7.997159 | -0.5751931 | 3.830802 | 1.350932
60.03074 | 12.5961 | 13.18019 | 7.996578 | -0.5840906 | 3.832509 | 1.351103
60.04074 | 12.6098 | 13.18146 | 7.995999 | -0.5716589 | 3.834196 | 1.351265
60.05074 | 12.6111 | 13.1827 | 7.995421 | -0.5715978 | 3.835861 | 1.351416
60.06074 | 12.6056 | 13.18391 | 7.994846 | -0.578307 | 3.837504 | 1.351557
60.07073 | 12.6204 | 13.18509 | 7.994273 | -0.5646857 | 3.839125 | 1.351687
60.08073 | 12.615 | 13.18624 | 7.993702 | -0.5712364 | 3.840727 | 1.351808
60.09073 | 12.6209 | 13.18736 | 7.993132 | -0.5664573 | 3.842307 | 1.351918
60.10073 | 12.6233 | 13.18845 | 7.992565 | -0.5651488 | 3.843866 | 1.352019
60.11073 | 12.6297 | 13.18951 | 7.991999 | -0.559811 | 3.845403 | 1.352109
60.12073 | 12.6215 | 13.19054 | 7.991435 | -0.5690439 | 3.84692 | 1.352189
60.13072 | 12.6353 | 13.19155 | 7.990874 | -0.5562462 | 3.848414 | 1.352258
60.14072 | 12.6391 | 13.19252 | 7.990315 | -0.55342 | 3.849888 | 1.352317
60.15072 | 12.6316 | 13.19346 | 7.989757 | -0.5618649 | 3.851341 | 1.352367
60.16072 | 12.6436 | 13.19438 | 7.989202 | -0.5507802 | 3.852772 | 1.352406
60.17072 | 12.6411 | 13.19527 | 7.988648 | -0.5541658 | 3.854183 | 1.352435
60.18072 | 12.6429 | 13.19612 | 7.988097 | -0.5532224 | 3.855572 | 1.352454
60.19071 | 12.6488 | 13.19695 | 7.987548 | -0.5481487 | 3.856939 | 1.352462
60.20071 | 12.6493 | 13.19775 | 7.987 | -0.5484469 | 3.858286 | 1.352461
60.21071 | 12.6444 | 13.19852 | 7.986455 | -0.5541159 | 3.859611 | 1.35245
60.22071 | 12.6594 | 13.19926 | 7.985912 | -0.5398554 | 3.860916 | 1.352428
60.23071 | 12.6591 | 13.19997 | 7.98537 | -0.5408655 | 3.862199 | 1.352396
60.24071 | 12.6529 | 13.20065 | 7.984831 | -0.5477469 | 3.863461 | 1.352354
60.2507 | 12.6687 | 13.2013 | 7.984294 | -0.5325984 | 3.864701 | 1.352303
60.2607 | 12.6692 | 13.20192 | 7.983759 | -0.5327215 | 3.865921 | 1.352241
60.2707 | 12.6596 | 13.20252 | 7.983226 | -0.5429153 | 3.86712 | 1.352169
60.2807 | 12.675 | 13.20308 | 7.982695 | -0.5280802 | 3.868298 | 1.352087
60.2907 | 12.6682 | 13.20362 | 7.982167 | -0.535416 | 3.869455 | 1.351995
60.3007 | 12.6692 | 13.20412 | 7.98164 | -0.5349233 | 3.870591 | 1.351893
60.31069 | 12.6763 | 13.2046 | 7.981116 | -0.528301 | 3.871704 | 1.351781
60.32069 | 12.6756 | 13.20505 | 7.980593 | -0.5294503 | 3.872798 | 1.351659
60.33069 | 12.6711 | 13.20547 | 7.980073 | -0.534371 | 3.873871 | 1.351527
60.34069 | 12.6793 | 13.20586 | 7.979555 | -0.5265628 | 3.874923 | 1.351385
60.35069 | 12.6795 | 13.20623 | 7.979038 | -0.5267255 | 3.875953 | 1.351234
60.36069 | 12.675 | 13.20656 | 7.978524 | -0.53156 | 3.876963 | 1.351072
60.37068 | 12.6835 | 13.20687 | 7.978013 | -0.5233659 | 3.877952 | 1.350901
60.38068 | 12.6863 | 13.20714 | 7.977503 | -0.5208427 | 3.87892 | 1.35072
60.39068 | 12.6832 | 13.20739 | 7.976996 | -0.5241916 | 3.879867 | 1.350529
60.40068 | 12.69 | 13.20761 | 7.97649 | -0.5176121 | 3.880794 | 1.350328
60.41068 | 12.6994 | 13.2078 | 7.975987 | -0.5084038 | 3.8817 | 1.350117
60.42067 | 12.688 | 13.20797 | 7.975486 | -0.5199671 | 3.882584 | 1.349897
60.43067 | 12.7008 | 13.2081 | 7.974988 | -0.5073026 | 3.883448 | 1.349667
60.44067 | 12.6999 | 13.20821 | 7.974491 | -0.5083097 | 3.884292 | 1.349427
60.45067 | 12.6957 | 13.20829 | 7.973996 | -0.5125887 | 3.885114 | 1.349178
60.46067 | 12.7116 | 13.20834 | 7.973504 | -0.4967396 | 3.885917 | 1.348919
60.47067 | 12.7054 | 13.20836 | 7.973014 | -0.5029629 | 3.886699 | 1.34865
60.48066 | 12.7066 | 13.20836 | 7.972526 | -0.5017578 | 3.887459 | 1.348372
60.49066 | 12.7205 | 13.20832 | 7.972041 | -0.4878249 | 3.8882 | 1.348085
60.50066 | 12.7247 | 13.20826 | 7.971557 | -0.4835643 | 3.88892 | 1.347787
60.51066 | 12.713 | 13.20818 | 7.971076 | -0.4951761 | 3.88962 | 1.347481
60.52066 | 12.7338 | 13.20806 | 7.970597 | -0.47426 | 3.890299 | 1.347165
60.53066 | 12.7377 | 13.20792 | 7.97012 | -0.4702163 | 3.890958 | 1.346839
60.54065 | 12.7325 | 13.20774 | 7.969646 | -0.4752448 | 3.891595 | 1.346504
60.55065 | 12.749 | 13.20755 | 7.969173 | -0.4585463 | 3.892213 | 1.34616
60.56065 | 12.7537 | 13.20732 | 7.968703 | -0.4536204 | 3.892811 | 1.345806
60.57065 | 12.7492 | 13.20707 | 7.968235 | -0.4578674 | 3.893389 | 1.345443
60.58065 | 12.7563 | 13.20679 | 7.967769 | -0.4504869 | 3.893946 | 1.345071
60.59065 | 12.7633 | 13.20648 | 7.967306 | -0.4431796 | 3.894484 | 1.34469
60.60064 | 12.7581 | 13.20615 | 7.966846 | -0.4480453 | 3.895 | 1.3443
60.61064 | 12.7742 | 13.20578 | 7.966387 | -0.431584 | 3.895497 | 1.3439
60.62064 | 12.7722 | 13.2054 | 7.96593 | -0.4331957 | 3.895975 | 1.343491
60.63064 | 12.7717 | 13.20498 | 7.965476 | -0.4332807 | 3.896432 | 1.343073
60.64064 | 12.78 | 13.20454 | 7.965024 | -0.424539 | 3.896869 | 1.342646
60.65064 | 12.7831 | 13.20407 | 7.964574 | -0.4209706 | 3.897286 | 1.34221
60.66063 | 12.7813 | 13.20358 | 7.964127 | -0.4222764 | 3.897683 | 1.341766
60.67063 | 12.795 | 13.20306 | 7.963682 | -0.4080552 | 3.898061 | 1.341312
60.68063 | 12.7909 | 13.20251 | 7.96324 | -0.4116076 | 3.898418 | 1.340849
60.69063 | 12.7904 | 13.20193 | 7.962799 | -0.4115336 | 3.898756 | 1.340378
60.70063 | 12.801 | 13.20133 | 7.962361 | -0.400334 | 3.899075 | 1.339898
60.71063 | 12.7977 | 13.20071 | 7.961926 | -0.4030079 | 3.899374 | 1.339409
60.72062 | 12.7963 | 13.20006 | 7.961493 | -0.4037574 | 3.899653 | 1.338911
60.73062 | 12.8059 | 13.19938 | 7.961062 | -0.3934796 | 3.899913 | 1.338405
60.74062 | 12.8095 | 13.19868 | 7.960633 | -0.389176 | 3.900153 | 1.33789
60.75062 | 12.8042 | 13.19795 | 7.960206 | -0.3937462 | 3.900373 | 1.337366
60.76062 | 12.8146 | 13.19719 | 7.959782 | -0.3825915 | 3.900575 | 1.336834
60.77062 | 12.8065 | 13.19641 | 7.959361 | -0.3899114 | 3.900757 | 1.336294
60.78061 | 12.808 | 13.19561 | 7.958942 | -0.3876075 | 3.90092 | 1.335745
60.79061 | 12.8164 | 13.19478 | 7.958525 | -0.3783768 | 3.901064 | 1.335188
60.80061 | 12.8206 | 13.19392 | 7.958111 | -0.3733209 | 3.901188 | 1.334622
60.81061 | 12.8243 | 13.19304 | 7.957699 | -0.36874 | 3.901293 | 1.334048
60.82061 | 12.8252 | 13.19213 | 7.957289 | -0.3669339 | 3.901379 | 1.333466
60.8306 | 12.8228 | 13.1912 | 7.956882 | -0.368404 | 3.901446 | 1.332876
60.8406 | 12.8279 | 13.19025 | 7.956477 | -0.3623485 | 3.901494 | 1.332277
60.8506 | 12.836 | 13.18927 | 7.956075 | -0.3532686 | 3.901523 | 1.331671
60.8606 | 12.8406 | 13.18826 | 7.955675 | -0.347664 | 3.901534 | 1.331056
60.8706 | 12.8496 | 13.18724 | 7.955277 | -0.3376351 | 3.901525 | 1.330433
60.8806 | 12.8461 | 13.18618 | 7.954882 | -0.3400819 | 3.901498 | 1.329802
60.89059 | 12.8532 | 13.18511 | 7.954489 | -0.3319055 | 3.901452 | 1.329164
60.90059 | 12.8591 | 13.184 | 7.954099 | -0.3249039 | 3.901387 | 1.328518
60.91059 | 12.862 | 13.18288 | 7.953711 | -0.3208783 | 3.901304 | 1.327863
60.92059 | 12.8645 | 13.18173 | 7.953326 | -0.317229 | 3.901202 | 1.327201
60.93059 | 12.8746 | 13.18056 | 7.952943 | -0.3059559 | 3.901082 | 1.326531
60.94059 | 12.8709 | 13.17936 | 7.952562 | -0.3084591 | 3.900943 | 1.325854
60.95058 | 12.8826 | 13.17814 | 7.952184 | -0.2955401 | 3.900786 | 1.32517
60.96058 | 12.8884 | 13.1769 | 7.951809 | -0.2884965 | 3.900611 | 1.324477
60.97058 | 12.8923 | 13.17563 | 7.951436 | -0.2833294 | 3.900417 | 1.323777
60.98058 | 12.9014 | 13.17434 | 7.951065 | -0.2729394 | 3.900205 | 1.323069
60.99058 | 12.9009 | 13.17303 | 7.950697 | -0.2721263 | 3.899975 | 1.322354
61.00058 | 12.9034 | 13.17169 | 7.950331 | -0.2682902 | 3.899727 | 1.321632
61.01057 | 12.917 | 13.17033 | 7.949968 | -0.2533329 | 3.899461 | 1.320903
61.02057 | 12.9256 | 13.16895 | 7.949608 | -0.2433516 | 3.899177 | 1.320167
61.03057 | 12.9211 | 13.16755 | 7.94925 | -0.2464471 | 3.898875 | 1.319423
61.04057 | 12.9332 | 13.16612 | 7.948894 | -0.2329204 | 3.898555 | 1.318672
61.05057 | 12.9292 | 13.16467 | 7.948541 | -0.2354715 | 3.898217 | 1.317914
61.06057 | 12.9342 | 13.1632 | 7.94819 | -0.2290002 | 3.897862 | 1.317148
61.07056 | 12.9403 | 13.16171 | 7.947842 | -0.2214082 | 3.897489 | 1.316377
61.08056 | 12.9477 | 13.16019 | 7.947497 | -0.2124928 | 3.897098 | 1.315598
61.09056 | 12.9506 | 13.15866 | 7.947154 | -0.2080555 | 3.896689 | 1.314812
61.10056 | 12.9515 | 13.1571 | 7.946813 | -0.2055965 | 3.896263 | 1.31402
61.11056 | 12.9618 | 13.15552 | 7.946476 | -0.1937163 | 3.89582 | 1.313221
61.12056 | 12.9573 | 13.15391 | 7.94614 | -0.1966137 | 3.895359 | 1.312415
61.13055 | 12.9739 | 13.15229 | 7.945808 | -0.1783921 | 3.894881 | 1.311603
61.14055 | 12.9728 | 13.15065 | 7.945478 | -0.1778476 | 3.894386 | 1.310784
61.15055 | 12.9714 | 13.14898 | 7.94515 | -0.1775815 | 3.893873 | 1.309958
61.16055 | 12.9745 | 13.14729 | 7.944825 | -0.1727946 | 3.893343 | 1.309126
61.17055 | 12.9871 | 13.14559 | 7.944502 | -0.158487 | 3.892797 | 1.308288
61.18055 | 12.981 | 13.14386 | 7.944182 | -0.1628584 | 3.892233 | 1.307443
61.19054 | 12.998 | 13.14211 | 7.943865 | -0.1441108 | 3.891652 | 1.306593
61.20054 | 12.9909 | 13.14034 | 7.943551 | -0.1494411 | 3.891054 | 1.305736
61.21054 | 12.9976 | 13.13855 | 7.943239 | -0.1409511 | 3.89044 | 1.304873
61.22054 | 12.997 | 13.13674 | 7.942929 | -0.1397406 | 3.889808 | 1.304003
61.23054 | 13.0119 | 13.13491 | 7.942622 | -0.1230105 | 3.88916 | 1.303128
61.24053 | 13.0017 | 13.13306 | 7.942318 | -0.1313617 | 3.888496 | 1.302248
61.25053 | 13.014 | 13.13119 | 7.942017 | -0.1171914 | 3.887814 | 1.301361
61.26053 | 13.0192 | 13.1293 | 7.941718 | -0.1101013 | 3.887116 | 1.300467
61.27053 | 13.0209 | 13.12739 | 7.941421 | -0.1064914 | 3.886402 | 1.299569
61.28053 | 13.0254 | 13.12546 | 7.941128 | -0.1000619 | 3.88567 | 1.298664
61.29053 | 13.0302 | 13.12351 | 7.940836 | -0.09331377 | 3.884923 | 1.297754
61.30052 | 13.0279 | 13.12155 | 7.940548 | -0.09364757 | 3.88416 | 1.296839
61.31052 | 13.0354 | 13.11956 | 7.940262 | -0.08416068 | 3.88338 | 1.295918
61.32052 | 13.0424 | 13.11755 | 7.939979 | -0.07515449 | 3.882584 | 1.294991
61.33052 | 13.0438 | 13.11553 | 7.939699 | -0.07172964 | 3.881772 | 1.294059
61.34052 | 13.0398 | 13.11349 | 7.939421 | -0.07368601 | 3.880944 | 1.293121
61.35052 | 13.0521 | 13.11142 | 7.939146 | -0.05932327 | 3.880099 | 1.292178
61.36051 | 13.0483 | 13.10934 | 7.938874 | -0.06104456 | 3.87924 | 1.291231
61.37051 | 13.0541 | 13.10725 | 7.938604 | -0.0531453 | 3.878364 | 1.290277
61.38051 | 13.0536 | 13.10513 | 7.938337 | -0.05152776 | 3.877472 | 1.289319
61.39051 | 13.0567 | 13.10299 | 7.938073 | -0.04629238 | 3.876564 | 1.288355
61.40051 | 13.0598 | 13.10084 | 7.937811 | -0.04103883 | 3.875641 | 1.287387
61.41051 | 13.0712 | 13.09867 | 7.937552 | -0.02746734 | 3.874702 | 1.286413
61.4205 | 13.0624 | 13.09648 | 7.937296 | -0.03408019 | 3.873748 | 1.285436
61.4305 | 13.0626 | 13.09427 | 7.937042 | -0.03167331 | 3.872778 | 1.284453
61.4405 | 13.077 | 13.09205 | 7.936792 | -0.0150491 | 3.871793 | 1.283465
61.4505 | 13.0728 | 13.08981 | 7.936543 | -0.01700735 | 3.870792 | 1.282472
61.4605 | 13.0746 | 13.08755 | 7.936298 | -0.01294855 | 3.869775 | 1.281475
61.4705 | 13.0776 | 13.08527 | 7.936055 | -0.007672671 | 3.868744 | 1.280473
61.48049 | 13.0826 | 13.08298 | 7.935816 | -0.0003818389 | 3.867698 | 1.279468
61.49049 | 13.081 | 13.08067 | 7.935579 | 0.000327912 | 3.866636 | 1.278457
61.50049 | 13.093 | 13.07835 | 7.935344 | 0.01465435 | 3.865559 | 1.277442
61.51049 | 13.0781 | 13.076 | 7.935113 | 0.002097711 | 3.864467 | 1.276422
61.52049 | 13.0833 | 13.07364 | 7.934884 | 0.009657062 | 3.863361 | 1.275399
61.53049 | 13.1004 | 13.07127 | 7.934658 | 0.02913275 | 3.862239 | 1.274371
61.54048 | 13.1017 | 13.06888 | 7.934434 | 0.0328226 | 3.861103 | 1.27334
61.55048 | 13.0927 | 13.06647 | 7.934214 | 0.0262308 | 3.859952 | 1.272304
61.56048 | 13.1115 | 13.06404 | 7.933996 | 0.04745511 | 3.858786 | 1.271263
61.57048 | 13.1124 | 13.06161 | 7.933781 | 0.05079495 | 3.857605 | 1.270219
61.58048 | 13.1166 | 13.05915 | 7.933569 | 0.05745058 | 3.85641 | 1.269171
61.59047 | 13.1185 | 13.05668 | 7.933359 | 0.06181945 | 3.855201 | 1.26812
61.60047 | 13.132 | 13.05419 | 7.933153 | 0.07780628 | 3.853976 | 1.267065
61.61047 | 13.1303 | 13.05169 | 7.932949 | 0.07860822 | 3.852738 | 1.266005
61.62047 | 13.1427 | 13.04917 | 7.932748 | 0.0935252 | 3.851485 | 1.264942
61.63047 | 13.1394 | 13.04664 | 7.93255 | 0.09275761 | 3.850217 | 1.263875
61.64047 | 13.1503 | 13.0441 | 7.932354 | 0.1062049 | 3.848936 | 1.262805
61.65046 | 13.1569 | 13.04154 | 7.932162 | 0.1153643 | 3.847641 | 1.261732
61.66046 | 13.1647 | 13.03896 | 7.931972 | 0.1257408 | 3.846332 | 1.260655
61.67046 | 13.1536 | 13.03637 | 7.931785 | 0.1172319 | 3.845008 | 1.259575
61.68046 | 13.1741 | 13.03376 | 7.931601 | 0.140338 | 3.84367 | 1.258491
61.69046 | 13.1896 | 13.03114 | 7.93142 | 0.1584579 | 3.842318 | 1.257404
61.70046 | 13.1869 | 13.02851 | 7.931241 | 0.1583919 | 3.840953 | 1.256314
61.71045 | 13.19 | 13.02586 | 7.931066 | 0.1641377 | 3.839575 | 1.255221
61.72045 | 13.2027 | 13.0232 | 7.930893 | 0.1794999 | 3.838182 | 1.254125
61.73045 | 13.2087 | 13.02052 | 7.930724 | 0.1881757 | 3.836775 | 1.253026
61.74045 | 13.2142 | 13.01783 | 7.930557 | 0.1963654 | 3.835355 | 1.251923
61.75045 | 13.2196 | 13.01513 | 7.930392 | 0.2044686 | 3.833921 | 1.250818
61.76045 | 13.2237 | 13.01241 | 7.930231 | 0.2112853 | 3.832474 | 1.24971
61.77044 | 13.2279 | 13.00969 | 7.930073 | 0.2182125 | 3.831014 | 1.2486
61.78044 | 13.2386 | 13.00694 | 7.929918 | 0.2316557 | 3.82954 | 1.247487
61.79044 | 13.2428 | 13.00419 | 7.929765 | 0.2386121 | 3.828053 | 1.24637
61.80044 | 13.2448 | 13.00142 | 7.929615 | 0.243381 | 3.826552 | 1.245252
61.81044 | 13.256 | 12.99864 | 7.929468 | 0.2573632 | 3.825038 | 1.24413
61.82044 | 13.2517 | 12.99584 | 7.929325 | 0.2558575 | 3.823512 | 1.243006
61.83043 | 13.2569 | 12.99304 | 7.929184 | 0.263862 | 3.821973 | 1.241881
61.84043 | 13.2698 | 12.99022 | 7.929046 | 0.2795818 | 3.82042 | 1.240752
61.85043 | 13.2768 | 12.98739 | 7.92891 | 0.2894138 | 3.818854 | 1.239621
61.86043 | 13.2695 | 12.98454 | 7.928778 | 0.2849579 | 3.817276 | 1.238488
61.87043 | 13.2763 | 12.98169 | 7.928649 | 0.294614 | 3.815684 | 1.237353
61.88043 | 13.287 | 12.97882 | 7.928522 | 0.3081819 | 3.81408 | 1.236215
61.89042 | 13.2838 | 12.97594 | 7.928399 | 0.307858 | 3.812466 | 1.235077
61.90042 | 13.2892 | 12.97305 | 7.928279 | 0.3161509 | 3.810836 | 1.233935
61.91042 | 13.2936 | 12.97015 | 7.928161 | 0.3234541 | 3.809194 | 1.232791
61.92042 | 13.3034 | 12.96723 | 7.928046 | 0.3361687 | 3.807539 | 1.231646
61.93042 | 13.2936 | 12.96431 | 7.927935 | 0.3292948 | 3.805872 | 1.230498
61.94042 | 13.31 | 12.96137 | 7.927826 | 0.3486322 | 3.804193 | 1.229349
61.95041 | 13.3125 | 12.95842 | 7.92772 | 0.3540765 | 3.802504 | 1.228199
61.96041 | 13.3037 | 12.95546 | 7.927618 | 0.348236 | 3.8008 | 1.227046
61.97041 | 13.3158 | 12.95249 | 7.927518 | 0.3633063 | 3.799084 | 1.225892
61.98041 | 13.3259 | 12.94951 | 7.927421 | 0.376387 | 3.797356 | 1.224736
61.99041 | 13.33 | 12.94652 | 7.927327 | 0.3834785 | 3.795616 | 1.223578
62.0004 | 13.328 | 12.94352 | 7.927236 | 0.3844775 | 3.793866 | 1.222421
62.0104 | 13.335 | 12.94051 | 7.927148 | 0.39449 | 3.792102 | 1.22126
62.0204 | 13.3453 | 12.93749 | 7.927063 | 0.4078127 | 3.790326 | 1.220098
62.0304 | 13.3353 | 12.93445 | 7.926981 | 0.4008455 | 3.788538 | 1.218935
62.0404 | 13.3502 | 12.93141 | 7.926902 | 0.4187884 | 3.786738 | 1.217771
62.0504 | 13.3557 | 12.92836 | 7.926826 | 0.4273412 | 3.784927 | 1.216605
62.06039 | 13.3498 | 12.9253 | 7.926754 | 0.4245009 | 3.783106 | 1.215439
62.07039 | 13.3616 | 12.92223 | 7.926684 | 0.439373 | 3.781272 | 1.214272
62.08039 | 13.374 | 12.91915 | 7.926617 | 0.4548545 | 3.779426 | 1.213103
62.09039 | 13.3734 | 12.91605 | 7.926553 | 0.4573457 | 3.777569 | 1.211933
62.10039 | 13.3606 | 12.91295 | 7.926492 | 0.4476463 | 3.7757 | 1.210762
62.11039 | 13.3845 | 12.90984 | 7.926434 | 0.4746559 | 3.77382 | 1.20959
62.12038 | 13.3856 | 12.90673 | 7.92638 | 0.4788714 | 3.771931 | 1.208418
62.13038 | 13.3841 | 12.9036 | 7.926328 | 0.4804991 | 3.770029 | 1.207245
62.14038 | 13.3984 | 12.90046 | 7.926279 | 0.4979355 | 3.768115 | 1.20607
62.15038 | 13.3988 | 12.89732 | 7.926234 | 0.5014808 | 3.76619 | 1.204895
62.16038 | 13.3971 | 12.89417 | 7.926191 | 0.5029347 | 3.764255 | 1.20372
62.17038 | 13.4076 | 12.891 | 7.926151 | 0.516597 | 3.762308 | 1.202543
62.18037 | 13.4105 | 12.88784 | 7.926115 | 0.5226647 | 3.760353 | 1.201367
62.19037 | 13.4138 | 12.88466 | 7.926081 | 0.5291435 | 3.758385 | 1.20019
62.20037 | 13.4181 | 12.88147 | 7.926051 | 0.5366306 | 3.756406 | 1.199012
62.21037 | 13.4245 | 12.87827 | 7.926024 | 0.5462259 | 3.754416 | 1.197834
62.22037 | 13.4229 | 12.87507 | 7.926 | 0.5478288 | 3.752416 | 1.196655
62.23037 | 13.4287 | 12.87186 | 7.925979 | 0.5568397 | 3.750405 | 1.195476
62.24036 | 13.4337 | 12.86865 | 7.925961 | 0.5650547 | 3.748386 | 1.194298
62.25036 | 13.4286 | 12.86542 | 7.925946 | 0.5631807 | 3.746355 | 1.193119
62.26036 | 13.4365 | 12.86219 | 7.925934 | 0.5743142 | 3.744313 | 1.191939
62.27036 | 13.4398 | 12.85894 | 7.925925 | 0.5808551 | 3.742261 | 1.190759
62.28036 | 13.4419 | 12.8557 | 7.925919 | 0.5862033 | 3.740198 | 1.189579
62.29036 | 13.4429 | 12.85244 | 7.925917 | 0.5904587 | 3.738125 | 1.188399
62.30035 | 13.448 | 12.84918 | 7.925917 | 0.5988177 | 3.736044 | 1.187221
62.31035 | 13.4525 | 12.84591 | 7.925921 | 0.6065868 | 3.733951 | 1.186041
62.32035 | 13.4418 | 12.84264 | 7.925928 | 0.5991628 | 3.731849 | 1.184861
62.33035 | 13.4578 | 12.83935 | 7.925938 | 0.6184455 | 3.729736 | 1.183681
62.34035 | 13.4536 | 12.83607 | 7.925951 | 0.6175346 | 3.727613 | 1.182502
62.35035 | 13.4557 | 12.83277 | 7.925967 | 0.6229301 | 3.725481 | 1.181322
62.36034 | 13.4656 | 12.82947 | 7.925986 | 0.6361288 | 3.723341 | 1.180145
62.37034 | 13.4591 | 12.82616 | 7.926009 | 0.632937 | 3.721189 | 1.178966
62.38034 | 13.464 | 12.82285 | 7.926034 | 0.6411511 | 3.719027 | 1.177788
62.39034 | 13.4714 | 12.81953 | 7.926063 | 0.6518714 | 3.716856 | 1.17661
62.40034 | 13.466 | 12.8162 | 7.926095 | 0.6497974 | 3.714676 | 1.175432
62.41033 | 13.4643 | 12.81287 | 7.92613 | 0.6514264 | 3.712488 | 1.174256
62.42033 | 13.4797 | 12.80954 | 7.926168 | 0.6701638 | 3.710289 | 1.17308
62.43033 | 13.4784 | 12.80619 | 7.926209 | 0.6722071 | 3.70808 | 1.171904
62.44033 | 13.4771 | 12.80284 | 7.926254 | 0.6742555 | 3.705862 | 1.170729
62.45033 | 13.4954 | 12.79949 | 7.926301 | 0.6959094 | 3.703635 | 1.169554
62.46033 | 13.487 | 12.79613 | 7.926352 | 0.6908687 | 3.701399 | 1.16838
62.47032 | 13.4898 | 12.79277 | 7.926406 | 0.6970292 | 3.699157 | 1.167208
62.48032 | 13.5071 | 12.7894 | 7.926463 | 0.7176988 | 3.696903 | 1.166035
62.49032 | 13.4982 | 12.78603 | 7.926524 | 0.7121728 | 3.69464 | 1.164864
62.50032 | 13.5051 | 12.78265 | 7.926587 | 0.7224519 | 3.692368 | 1.163693
62.51032 | 13.5172 | 12.77926 | 7.926654 | 0.7379353 | 3.690088 | 1.162523
62.52032 | 13.5135 | 12.77588 | 7.926724 | 0.7376239 | 3.687798 | 1.161354
62.53031 | 13.5168 | 12.77249 | 7.926797 | 0.7443128 | 3.685503 | 1.160188
62.54031 | 13.5283 | 12.76909 | 7.926873 | 0.7592098 | 3.683196 | 1.159021
62.55031 | 13.5247 | 12.76569 | 7.926953 | 0.7590112 | 3.680881 | 1.157854
62.56031 | 13.5356 | 12.76228 | 7.927036 | 0.7733167 | 3.678558 | 1.15669
62.57031 | 13.5416 | 12.75887 | 7.927122 | 0.7827263 | 3.676226 | 1.155526
62.58031 | 13.5395 | 12.75546 | 7.927211 | 0.7840396 | 3.673886 | 1.154363
62.5903 | 13.5532 | 12.75205 | 7.927303 | 0.8011535 | 3.67154 | 1.153203
62.6003 | 13.5552 | 12.74863 | 7.927399 | 0.8065744 | 3.669184 | 1.152043
62.6103 | 13.5605 | 12.7452 | 7.927498 | 0.8152995 | 3.666819 | 1.150883
62.6203 | 13.5648 | 12.74177 | 7.9276 | 0.8230275 | 3.664447 | 1.149726
62.6303 | 13.5602 | 12.73834 | 7.927705 | 0.8218591 | 3.662066 | 1.148569
62.6403 | 13.578 | 12.73491 | 7.927814 | 0.843094 | 3.659678 | 1.147414
62.65029 | 13.5876 | 12.73147 | 7.927926 | 0.8561289 | 3.657284 | 1.146262
62.66029 | 13.5739 | 12.72803 | 7.928041 | 0.84587 | 3.65488 | 1.14511
62.67029 | 13.5906 | 12.72459 | 7.928159 | 0.8660145 | 3.652467 | 1.143959
62.68029 | 13.5851 | 12.72114 | 7.928281 | 0.8639615 | 3.650048 | 1.14281
62.69029 | 13.5884 | 12.71769 | 7.928405 | 0.8707113 | 3.647621 | 1.141662
62.70029 | 13.5994 | 12.71424 | 7.928534 | 0.8851635 | 3.645187 | 1.140516
62.71028 | 13.596 | 12.71078 | 7.928665 | 0.8852156 | 3.642747 | 1.139373
62.72028 | 13.6081 | 12.70733 | 7.928799 | 0.9007729 | 3.640297 | 1.13823
62.73028 | 13.6128 | 12.70387 | 7.928937 | 0.908933 | 3.63784 | 1.137089
62.74028 | 13.6024 | 12.7004 | 7.929079 | 0.9019954 | 3.635376 | 1.13595
62.75028 | 13.6183 | 12.69694 | 7.929223 | 0.9213595 | 3.632905 | 1.134812
62.76028 | 13.6143 | 12.69347 | 7.929371 | 0.9208258 | 3.630427 | 1.133676
62.77027 | 13.6185 | 12.69001 | 7.929522 | 0.928491 | 3.627944 | 1.132543
62.78027 | 13.6283 | 12.68654 | 7.929676 | 0.9417613 | 3.625452 | 1.131411
62.79027 | 13.6191 | 12.68307 | 7.929834 | 0.9360332 | 3.622953 | 1.13028
62.80027 | 13.6282 | 12.67959 | 7.929995 | 0.948607 | 3.620446 | 1.129152
62.81027 | 13.6308 | 12.67612 | 7.930159 | 0.9546824 | 3.617933 | 1.128025
62.82026 | 13.6337 | 12.67264 | 7.930326 | 0.9610558 | 3.615416 | 1.126902
62.83026 | 13.6303 | 12.66917 | 7.930497 | 0.9611338 | 3.61289 | 1.125779
62.84026 | 13.6274 | 12.66569 | 7.930671 | 0.9617131 | 3.610357 | 1.124659
62.85026 | 13.6441 | 12.66221 | 7.930849 | 0.9818933 | 3.607818 | 1.12354
62.86026 | 13.6338 | 12.65873 | 7.931029 | 0.975075 | 3.605272 | 1.122424
62.87026 | 13.642 | 12.65524 | 7.931214 | 0.9867573 | 3.60272 | 1.121309
62.88025 | 13.649 | 12.65176 | 7.931401 | 0.9972372 | 3.600164 | 1.120198
62.89025 | 13.6344 | 12.64828 | 7.931592 | 0.9861215 | 3.597599 | 1.119088
62.90025 | 13.6546 | 12.64479 | 7.931786 | 1.009806 | 3.595028 | 1.11798
62.91025 | 13.6412 | 12.64131 | 7.931983 | 0.9998914 | 3.592451 | 1.116874
62.92025 | 13.6475 | 12.63782 | 7.932184 | 1.009677 | 3.589868 | 1.115771
62.93025 | 13.6537 | 12.63434 | 7.932388 | 1.019363 | 3.587279 | 1.11467
62.94024 | 13.6433 | 12.63085 | 7.932595 | 1.012446 | 3.584687 | 1.113572
62.95024 | 13.6514 | 12.62737 | 7.932806 | 1.024033 | 3.582086 | 1.112475
62.96024 | 13.649 | 12.62388 | 7.93302 | 1.02512 | 3.57948 | 1.111381
62.97024 | 13.6499 | 12.62039 | 7.933238 | 1.029506 | 3.576867 | 1.110289
62.98024 | 13.6539 | 12.61691 | 7.933458 | 1.036993 | 3.57425 | 1.109199
62.99024 | 13.6415 | 12.61342 | 7.933683 | 1.028079 | 3.571626 | 1.108112
63.00023 | 13.66 | 12.60994 | 7.93391 | 1.050061 | 3.569 | 1.107029
63.01023 | 13.6467 | 12.60645 | 7.934141 | 1.040247 | 3.566366 | 1.105947
63.02023 | 13.6525 | 12.60297 | 7.934375 | 1.049532 | 3.563726 | 1.104867
63.03023 | 13.655 | 12.59948 | 7.934613 | 1.055516 | 3.561081 | 1.10379
63.04023 | 13.6491 | 12.596 | 7.934854 | 1.0531 | 3.558431 | 1.102715
63.05023 | 13.6577 | 12.59252 | 7.935099 | 1.065183 | 3.555776 | 1.101643
63.06022 | 13.6501 | 12.58904 | 7.935346 | 1.061061 | 3.553118 | 1.100575
63.07022 | 13.6599 | 12.58556 | 7.935597 | 1.074342 | 3.550452 | 1.099508
63.08022 | 13.6433 | 12.58208 | 7.935852 | 1.061222 | 3.547782 | 1.098444
63.09022 | 13.6619 | 12.5786 | 7.93611 | 1.083301 | 3.545106 | 1.097382
63.10022 | 13.6585 | 12.57512 | 7.936371 | 1.083379 | 3.542426 | 1.096323
63.11022 | 13.6518 | 12.57165 | 7.936636 | 1.080155 | 3.539742 | 1.095267
63.12021 | 13.657 | 12.56817 | 7.936904 | 1.088826 | 3.537055 | 1.094215
63.13021 | 13.6469 | 12.5647 | 7.937176 | 1.082199 | 3.534361 | 1.093164
63.14021 | 13.663 | 12.56123 | 7.937451 | 1.101771 | 3.531662 | 1.092117
63.15021 | 13.6524 | 12.55776 | 7.937729 | 1.094641 | 3.528959 | 1.091072
63.16021 | 13.6629 | 12.55429 | 7.938011 | 1.108609 | 3.526251 | 1.090029
63.1702 | 13.655 | 12.55083 | 7.938296 | 1.104171 | 3.523542 | 1.088991
63.1802 | 13.661 | 12.54736 | 7.938585 | 1.113635 | 3.520826 | 1.087954
63.1902 | 13.6634 | 12.5439 | 7.938877 | 1.119497 | 3.518106 | 1.086921
63.2002 | 13.6607 | 12.54044 | 7.939172 | 1.120257 | 3.515381 | 1.08589
63.2102 | 13.6629 | 12.53699 | 7.939471 | 1.125914 | 3.512653 | 1.084862
63.2202 | 13.6551 | 12.53353 | 7.939773 | 1.121569 | 3.50992 | 1.083837
63.23019 | 13.6686 | 12.53008 | 7.940079 | 1.138518 | 3.507187 | 1.082816
63.24019 | 13.6584 | 12.52663 | 7.940388 | 1.131768 | 3.504447 | 1.081797
63.25019 | 13.6629 | 12.52318 | 7.940701 | 1.139715 | 3.501703 | 1.080781
63.26019 | 13.6607 | 12.51974 | 7.941017 | 1.14096 | 3.498955 | 1.079768
63.27019 | 13.6596 | 12.5163 | 7.941337 | 1.143302 | 3.496204 | 1.078758
63.28019 | 13.6537 | 12.51286 | 7.94166 | 1.140841 | 3.493449 | 1.077751
63.29018 | 13.6694 | 12.50943 | 7.941986 | 1.159973 | 3.490693 | 1.076748
63.30018 | 13.6629 | 12.50599 | 7.942316 | 1.156906 | 3.487931 | 1.075747
63.31018 | 13.6602 | 12.50256 | 7.942649 | 1.157636 | 3.485166 | 1.074749
63.32018 | 13.6705 | 12.49914 | 7.942986 | 1.171362 | 3.482397 | 1.073755
63.33018 | 13.6575 | 12.49571 | 7.943326 | 1.161785 | 3.479625 | 1.072763
63.34018 | 13.6661 | 12.4923 | 7.94367 | 1.173805 | 3.47685 | 1.071775
63.35017 | 13.6549 | 12.48888 | 7.944017 | 1.166017 | 3.474075 | 1.070791
63.36017 | 13.6651 | 12.48547 | 7.944368 | 1.17963 | 3.471294 | 1.069809
63.37017 | 13.6589 | 12.48206 | 7.944722 | 1.176839 | 3.46851 | 1.06883
63.38017 | 13.66 | 12.47866 | 7.945079 | 1.181343 | 3.465723 | 1.067854
63.39017 | 13.66 | 12.47526 | 7.945441 | 1.184745 | 3.462933 | 1.066882
63.40017 | 13.6612 | 12.47186 | 7.945805 | 1.189342 | 3.46014 | 1.065913
63.41016 | 13.6438 | 12.46847 | 7.946173 | 1.175331 | 3.457348 | 1.064948
63.42016 | 13.6665 | 12.46508 | 7.946545 | 1.20142 | 3.45455 | 1.063986
63.43016 | 13.654 | 12.4617 | 7.94692 | 1.192304 | 3.45175 | 1.063026
63.44016 | 13.6507 | 12.45832 | 7.947298 | 1.192385 | 3.448947 | 1.06207
63.45016 | 13.6622 | 12.45494 | 7.94768 | 1.207261 | 3.446141 | 1.061118
63.46016 | 13.6597 | 12.45157 | 7.948066 | 1.208132 | 3.443333 | 1.060169
63.47015 | 13.6563 | 12.4482 | 7.948455 | 1.208096 | 3.440526 | 1.059224
63.48015 | 13.6499 | 12.44484 | 7.948847 | 1.205058 | 3.437714 | 1.058281
63.49015 | 13.6564 | 12.44148 | 7.949243 | 1.214916 | 3.4349 | 1.057342
63.50015 | 13.6558 | 12.43813 | 7.949643 | 1.217668 | 3.432083 | 1.056406
63.51015 | 13.6478 | 12.43478 | 7.950046 | 1.213016 | 3.429264 | 1.055473
63.52015 | 13.6552 | 12.43144 | 7.950452 | 1.223759 | 3.426444 | 1.054544
63.53014 | 13.655 | 12.42811 | 7.950862 | 1.226893 | 3.423625 | 1.05362
63.54014 | 13.6431 | 12.42477 | 7.951276 | 1.218326 | 3.420801 | 1.052698
63.55014 | 13.648 | 12.42145 | 7.951693 | 1.226553 | 3.417975 | 1.051779
63.56014 | 13.6464 | 12.41812 | 7.952114 | 1.228275 | 3.415147 | 1.050864
63.57014 | 13.6418 | 12.41481 | 7.952538 | 1.226992 | 3.412318 | 1.049952
63.58013 | 13.6483 | 12.4115 | 7.952965 | 1.2368 | 3.40949 | 1.049045
63.59013 | 13.6434 | 12.40819 | 7.953396 | 1.235206 | 3.406658 | 1.04814
63.60013 | 13.6475 | 12.40489 | 7.953831 | 1.242606 | 3.403824 | 1.047239
63.61013 | 13.6334 | 12.4016 | 7.95427 | 1.2318 | 3.400989 | 1.046341
63.62013 | 13.6495 | 12.39831 | 7.954711 | 1.251189 | 3.398153 | 1.045447
63.63013 | 13.6352 | 12.39503 | 7.955157 | 1.240172 | 3.395315 | 1.044556
63.64012 | 13.6324 | 12.39176 | 7.955605 | 1.240645 | 3.39248 | 1.04367
63.65012 | 13.6446 | 12.38848 | 7.956058 | 1.256116 | 3.38964 | 1.042787
63.66012 | 13.6309 | 12.38522 | 7.956514 | 1.24568 | 3.386799 | 1.041907
63.67012 | 13.6277 | 12.38196 | 7.956973 | 1.245739 | 3.383958 | 1.04103
63.68012 | 13.6335 | 12.37871 | 7.957437 | 1.254791 | 3.381115 | 1.040158
63.69012 | 13.6179 | 12.37546 | 7.957903 | 1.242437 | 3.378272 | 1.039289
63.70011 | 13.623 | 12.37223 | 7.958373 | 1.250772 | 3.37543 | 1.038424
63.71011 | 13.6107 | 12.36899 | 7.958847 | 1.241705 | 3.372585 | 1.037563
63.72011 | 13.625 | 12.36577 | 7.959324 | 1.259231 | 3.36974 | 1.036704
63.73011 | 13.6126 | 12.36255 | 7.959805 | 1.250051 | 3.366894 | 1.03585
63.74011 | 13.6116 | 12.35934 | 7.96029 | 1.252264 | 3.364048 | 1.034999
63.75011 | 13.6117 | 12.35613 | 7.960778 | 1.25557 | 3.3612 | 1.034151
63.7601 | 13.6114 | 12.35293 | 7.961269 | 1.258466 | 3.358356 | 1.033309
63.7701 | 13.6008 | 12.34974 | 7.961764 | 1.251059 | 3.355508 | 1.032469
63.7801 | 13.6032 | 12.34656 | 7.962263 | 1.256644 | 3.352661 | 1.031633
63.7901 | 13.5986 | 12.34338 | 7.962765 | 1.255222 | 3.349813 | 1.0308
63.8001 | 13.5943 | 12.34021 | 7.963271 | 1.254093 | 3.346964 | 1.029971
63.8101 | 13.59 | 12.33704 | 7.963781 | 1.252956 | 3.344117 | 1.029146
63.82009 | 13.5917 | 12.33389 | 7.964293 | 1.25781 | 3.341271 | 1.028326
63.83009 | 13.5808 | 12.33074 | 7.96481 | 1.250059 | 3.338423 | 1.027508
63.84009 | 13.5772 | 12.3276 | 7.96533 | 1.249601 | 3.335575 | 1.026694
63.85009 | 13.5712 | 12.32447 | 7.965854 | 1.246734 | 3.332728 | 1.025884
63.86009 | 13.5786 | 12.32134 | 7.966381 | 1.257261 | 3.32988 | 1.025078
63.87009 | 13.5591 | 12.31822 | 7.966912 | 1.240879 | 3.327033 | 1.024275
63.88008 | 13.5687 | 12.31511 | 7.967447 | 1.253587 | 3.324189 | 1.023477
63.89008 | 13.5558 | 12.31201 | 7.967985 | 1.24379 | 3.321343 | 1.022682
63.90008 | 13.556 | 12.30892 | 7.968527 | 1.247085 | 3.318498 | 1.021891
63.91008 | 13.5467 | 12.30583 | 7.969072 | 1.240872 | 3.315653 | 1.021103
63.92008 | 13.5474 | 12.30275 | 7.969621 | 1.244651 | 3.312808 | 1.02032
63.93008 | 13.542 | 12.29968 | 7.970174 | 1.242322 | 3.309965 | 1.01954
63.94007 | 13.5257 | 12.29662 | 7.970729 | 1.229082 | 3.307124 | 1.018764
63.95007 | 13.5361 | 12.29356 | 7.971289 | 1.242536 | 3.304283 | 1.017992
63.96007 | 13.519 | 12.29052 | 7.971853 | 1.228482 | 3.301441 | 1.017224
63.97007 | 13.5214 | 12.28748 | 7.97242 | 1.23392 | 3.298601 | 1.016459
63.98007 | 13.507 | 12.28445 | 7.97299 | 1.222549 | 3.295762 | 1.015698
63.99006 | 13.5112 | 12.28143 | 7.973564 | 1.229767 | 3.292927 | 1.014942
64.00006 | 13.499 | 12.27842 | 7.974142 | 1.220579 | 3.29009 | 1.014189
64.01006 | 13.4988 | 12.27542 | 7.974723 | 1.223383 | 3.287254 | 1.01344
64.02006 | 13.496 | 12.27242 | 7.975309 | 1.223577 | 3.28442 | 1.012694
64.03006 | 13.4923 | 12.26944 | 7.975897 | 1.222863 | 3.281587 | 1.011953
64.04006 | 13.4829 | 12.26646 | 7.97649 | 1.21644 | 3.278755 | 1.011215
64.05005 | 13.4889 | 12.2635 | 7.977085 | 1.225405 | 3.275928 | 1.010482
64.06005 | 13.4841 | 12.26054 | 7.977685 | 1.223564 | 3.273099 | 1.009752
64.07005 | 13.4704 | 12.25759 | 7.978288 | 1.212814 | 3.270272 | 1.009026
64.08005 | 13.477 | 12.25465 | 7.978895 | 1.222354 | 3.267446 | 1.008304
64.09005 | 13.4697 | 12.25171 | 7.979506 | 1.217986 | 3.264623 | 1.007586
64.10005 | 13.4686 | 12.24879 | 7.98012 | 1.219808 | 3.261801 | 1.006872
64.11004 | 13.4598 | 12.24588 | 7.980737 | 1.213918 | 3.258983 | 1.006162
64.12004 | 13.4616 | 12.24298 | 7.981358 | 1.218622 | 3.256165 | 1.005455
64.13004 | 13.4532 | 12.24008 | 7.981983 | 1.213115 | 3.253348 | 1.004753
64.14004 | 13.4475 | 12.2372 | 7.982612 | 1.2103 | 3.250534 | 1.004054
64.15004 | 13.4518 | 12.23433 | 7.983245 | 1.217474 | 3.247722 | 1.003359
64.16004 | 13.4499 | 12.23146 | 7.983881 | 1.21844 | 3.244911 | 1.002669
64.17003 | 13.4415 | 12.22861 | 7.98452 | 1.212892 | 3.242106 | 1.001982
64.18003 | 13.4391 | 12.22576 | 7.985163 | 1.213338 | 3.2393 | 1.001299
64.19003 | 13.4397 | 12.22293 | 7.98581 | 1.216773 | 3.236497 | 1.00062
64.20003 | 13.4333 | 12.2201 | 7.98646 | 1.213199 | 3.233695 | 0.999945
64.21003 | 13.4263 | 12.21729 | 7.987115 | 1.209015 | 3.230897 | 0.9992737
64.22003 | 13.4323 | 12.21448 | 7.987773 | 1.21782 | 3.2281 | 0.9986067
64.23002 | 13.4208 | 12.21169 | 7.988434 | 1.209113 | 3.22531 | 0.9979438
64.24002 | 13.416 | 12.2089 | 7.989099 | 1.207098 | 3.222518 | 0.9972845
64.25002 | 13.4132 | 12.20613 | 7.989768 | 1.207074 | 3.21973 | 0.9966291
64.26002 | 13.412 | 12.20336 | 7.99044 | 1.208639 | 3.216944 | 0.9959776
64.27002 | 13.402 | 12.20061 | 7.991116 | 1.201393 | 3.21416 | 0.9953301
64.28002 | 13.4013 | 12.19786 | 7.991796 | 1.203438 | 3.211379 | 0.9946866
64.29001 | 13.4017 | 12.19513 | 7.992479 | 1.206568 | 3.208605 | 0.9940477
64.30001 | 13.398 | 12.19241 | 7.993166 | 1.205591 | 3.205831 | 0.9934121
64.31001 | 13.3801 | 12.1897 | 7.993857 | 1.190404 | 3.203059 | 0.9927804
64.32001 | 13.399 | 12.18699 | 7.994552 | 1.212005 | 3.20029 | 0.9921527
64.33001 | 13.3817 | 12.1843 | 7.99525 | 1.197396 | 3.197525 | 0.991529
64.34001 | 13.3825 | 12.18162 | 7.995952 | 1.200877 | 3.194762 | 0.9909093
64.35 | 13.3729 | 12.17896 | 7.996657 | 1.193943 | 3.192006 | 0.9902942
64.36 | 13.3792 | 12.1763 | 7.997366 | 1.202902 | 3.189249 | 0.9896824
64.37 | 13.3637 | 12.17365 | 7.998079 | 1.190049 | 3.186497 | 0.9890746
64.38 | 13.362 | 12.17101 | 7.998795 | 1.190986 | 3.183748 | 0.9884709
64.39 | 13.3622 | 12.16839 | 7.999516 | 1.193811 | 3.181002 | 0.987871
64.39999 | 13.3547 | 12.16578 | 8.000239 | 1.188923 | 3.178262 | 0.9872758
64.40999 | 13.3428 | 12.16317 | 8.000966 | 1.179627 | 3.175523 | 0.9866839
64.41999 | 13.3518 | 12.16058 | 8.001698 | 1.191219 | 3.172788 | 0.986096
64.42999 | 13.3411 | 12.158 | 8.002433 | 1.1831 | 3.170056 | 0.9855122
64.43999 | 13.3412 | 12.15543 | 8.003171 | 1.185769 | 3.167328 | 0.9849323
64.44999 | 13.3299 | 12.15287 | 8.003914 | 1.177027 | 3.164603 | 0.9843564
64.45998 | 13.3355 | 12.15033 | 8.004659 | 1.185171 | 3.161885 | 0.9837851
64.46998 | 13.3239 | 12.14779 | 8.005409 | 1.176106 | 3.159168 | 0.9832172
64.47998 | 13.3209 | 12.14527 | 8.006162 | 1.17563 | 3.156455 | 0.9826533
64.48998 | 13.3154 | 12.14276 | 8.006919 | 1.172641 | 3.153746 | 0.9820934
64.49998 | 13.3161 | 12.14026 | 8.00768 | 1.175842 | 3.151041 | 0.9815375
64.50998 | 13.3045 | 12.13777 | 8.008444 | 1.16673 | 3.14834 | 0.9809856
64.51997 | 13.3011 | 12.1353 | 8.009212 | 1.165804 | 3.145646 | 0.9804383
64.52997 | 13.2985 | 12.13283 | 8.009983 | 1.165669 | 3.142953 | 0.9798944
64.53997 | 13.2883 | 12.13038 | 8.010759 | 1.157922 | 3.140264 | 0.9793545
64.54997 | 13.282 | 12.12794 | 8.011538 | 1.154063 | 3.13758 | 0.9788186
64.55997 | 13.2805 | 12.12551 | 8.012321 | 1.154992 | 3.1349 | 0.9782868
64.56997 | 13.2822 | 12.12309 | 8.013108 | 1.159109 | 3.132224 | 0.9777589
64.57996 | 13.2632 | 12.12069 | 8.013897 | 1.142512 | 3.129555 | 0.9772356
64.58996 | 13.2694 | 12.1183 | 8.014691 | 1.151105 | 3.126888 | 0.9767156
64.59996 | 13.2601 | 12.11591 | 8.015489 | 1.144185 | 3.124226 | 0.9761998
64.60996 | 13.2612 | 12.11355 | 8.01629 | 1.147654 | 3.121568 | 0.9756879
64.61996 | 13.2426 | 12.11119 | 8.017096 | 1.13141 | 3.118915 | 0.9751801
64.62996 | 13.244 | 12.10885 | 8.017904 | 1.135153 | 3.116266 | 0.9746763
64.63995 | 13.2424 | 12.10652 | 8.018716 | 1.135882 | 3.113625 | 0.9741769
64.64995 | 13.2302 | 12.1042 | 8.019532 | 1.126001 | 3.110985 | 0.973681
64.65995 | 13.2298 | 12.10189 | 8.020352 | 1.127907 | 3.108351 | 0.9731893
64.66995 | 13.219 | 12.0996 | 8.021176 | 1.119401 | 3.105721 | 0.9727015
64.67995 | 13.2182 | 12.09732 | 8.022003 | 1.120883 | 3.103097 | 0.9722176
64.68995 | 13.2 | 12.09505 | 8.022834 | 1.104951 | 3.100476 | 0.9717379
64.69994 | 13.2093 | 12.0928 | 8.023668 | 1.116505 | 3.097864 | 0.9712625
64.70994 | 13.1921 | 12.09055 | 8.024507 | 1.101548 | 3.095255 | 0.9707908
64.71994 | 13.1865 | 12.08832 | 8.025349 | 1.098178 | 3.09265 | 0.970323
64.72994 | 13.1905 | 12.0861 | 8.026195 | 1.104395 | 3.09005 | 0.9698594
64.73994 | 13.1804 | 12.0839 | 8.027045 | 1.096501 | 3.087455 | 0.9693996
64.74994 | 13.1735 | 12.08171 | 8.027898 | 1.091792 | 3.084866 | 0.9689438
64.75993 | 13.1598 | 12.07953 | 8.028754 | 1.080268 | 3.082285 | 0.9684926
64.76993 | 13.1676 | 12.07737 | 8.029615 | 1.090234 | 3.079706 | 0.9680447
64.77993 | 13.155 | 12.07521 | 8.030479 | 1.079787 | 3.077133 | 0.9676011
64.78993 | 13.141 | 12.07307 | 8.031347 | 1.067927 | 3.074565 | 0.9671614
64.79993 | 13.1441 | 12.07095 | 8.032219 | 1.073153 | 3.072002 | 0.9667256
64.80992 | 13.1349 | 12.06884 | 8.033094 | 1.066064 | 3.069448 | 0.9662944
64.81992 | 13.1237 | 12.06674 | 8.033973 | 1.056964 | 3.066896 | 0.9658666
64.82992 | 13.111 | 12.06465 | 8.034856 | 1.046351 | 3.06435 | 0.965443
64.83992 | 13.1118 | 12.06258 | 8.035743 | 1.049224 | 3.06181 | 0.9650233
64.84992 | 13.1007 | 12.06052 | 8.036634 | 1.040184 | 3.059275 | 0.9646075
64.85992 | 13.0859 | 12.05847 | 8.037528 | 1.027431 | 3.056746 | 0.9641959
64.86991 | 13.0862 | 12.05644 | 8.038425 | 1.029761 | 3.054225 | 0.9637888
64.87991 | 13.0769 | 12.05442 | 8.039327 | 1.022481 | 3.051707 | 0.963385
64.88991 | 13.0682 | 12.05241 | 8.040232 | 1.015787 | 3.049196 | 0.9629852
64.89991 | 13.0534 | 12.05042 | 8.041141 | 1.00298 | 3.04669 | 0.9625896
64.90991 | 13.0544 | 12.04844 | 8.042054 | 1.005959 | 3.04419 | 0.9621978
64.91991 | 13.0385 | 12.04648 | 8.04297 | 0.9920238 | 3.041696 | 0.9618101
64.9299 | 13.0268 | 12.04453 | 8.04389 | 0.9822733 | 3.03921 | 0.9614268
64.9399 | 13.028 | 12.04259 | 8.044814 | 0.9854109 | 3.036728 | 0.9610473
64.9499 | 13.0142 | 12.04066 | 8.045741 | 0.9735352 | 3.034252 | 0.9606714
64.9599 | 13.0004 | 12.03876 | 8.046673 | 0.9616448 | 3.031783 | 0.9602998
64.9699 | 12.9862 | 12.03686 | 8.047608 | 0.9493414 | 3.029319 | 0.9599319
64.9799 | 12.9861 | 12.03498 | 8.048547 | 0.9511234 | 3.026862 | 0.9595682
64.98989 | 12.9701 | 12.03311 | 8.049488 | 0.9369897 | 3.024413 | 0.959209
64.99989 | 12.9607 | 12.03126 | 8.050435 | 0.9294441 | 3.021968 | 0.9588532
65.00989 | 12.9574 | 12.02942 | 8.051385 | 0.9279844 | 3.019529 | 0.9585016
65.01989 | 12.9461 | 12.02759 | 8.052339 | 0.9185104 | 3.017097 | 0.9581538
65.02989 | 12.9391 | 12.02578 | 8.053296 | 0.9133228 | 3.014671 | 0.9578098
65.03989 | 12.9284 | 12.02398 | 8.054257 | 0.9044209 | 3.012252 | 0.95747
65.04988 | 12.9237 | 12.0222 | 8.055221 | 0.9015029 | 3.009841 | 0.9571345
65.05988 | 12.9128 | 12.02043 | 8.05619 | 0.8923723 | 3.007435 | 0.9568026
65.06988 | 12.8993 | 12.01867 | 8.057162 | 0.8806277 | 3.005035 | 0.9564747
65.07988 | 12.8997 | 12.01693 | 8.058138 | 0.8827683 | 3.002642 | 0.956151
65.08988 | 12.8913 | 12.0152 | 8.059118 | 0.8760952 | 3.000256 | 0.9558309
65.09988 | 12.8723 | 12.01349 | 8.060102 | 0.8588075 | 2.997876 | 0.9555149
65.10987 | 12.8669 | 12.0118 | 8.061088 | 0.8551037 | 2.995505 | 0.9552032
65.11987 | 12.8629 | 12.01011 | 8.062079 | 0.8527874 | 2.993138 | 0.9548952
65.12987 | 12.8536 | 12.00844 | 8.063074 | 0.845156 | 2.990779 | 0.9545911
65.13987 | 12.842 | 12.00679 | 8.064072 | 0.8352109 | 2.988426 | 0.954291
65.14987 | 12.8428 | 12.00515 | 8.065075 | 0.8376504 | 2.98608 | 0.9539949
65.15986 | 12.8348 | 12.00353 | 8.06608 | 0.8312744 | 2.983743 | 0.9537031
65.16986 | 12.8209 | 12.00192 | 8.067089 | 0.8189848 | 2.981411 | 0.9534149
65.17986 | 12.8195 | 12.00032 | 8.068103 | 0.819181 | 2.979086 | 0.9531307
65.18986 | 12.8129 | 11.99874 | 8.06912 | 0.8141621 | 2.976768 | 0.9528504
65.19986 | 12.8046 | 11.99717 | 8.070141 | 0.8074288 | 2.974457 | 0.952574
65.20986 | 12.7916 | 11.99562 | 8.071165 | 0.7959804 | 2.972153 | 0.9523017
65.21985 | 12.7934 | 11.99408 | 8.072192 | 0.7993159 | 2.969858 | 0.9520336
65.22985 | 12.7841 | 11.99256 | 8.073224 | 0.7915382 | 2.967568 | 0.9517691
65.23985 | 12.7677 | 11.99105 | 8.07426 | 0.7766455 | 2.965286 | 0.9515086
65.24985 | 12.7613 | 11.98956 | 8.0753 | 0.7717379 | 2.96301 | 0.9512521
65.25985 | 12.7567 | 11.98808 | 8.076343 | 0.7686153 | 2.960742 | 0.9509995
65.26985 | 12.7498 | 11.98662 | 8.07739 | 0.7631778 | 2.958481 | 0.9507509
65.27984 | 12.7388 | 11.98518 | 8.078439 | 0.7536241 | 2.95623 | 0.9505064
65.28984 | 12.7399 | 11.98374 | 8.079494 | 0.7561566 | 2.953984 | 0.9502658
65.29984 | 12.7302 | 11.98233 | 8.080552 | 0.747874 | 2.951745 | 0.9500289
65.30984 | 12.7172 | 11.98092 | 8.081614 | 0.7362763 | 2.949514 | 0.9497961
65.31984 | 12.718 | 11.97954 | 8.082679 | 0.7384636 | 2.94729 | 0.9495671
65.32984 | 12.7076 | 11.97816 | 8.083749 | 0.7294357 | 2.945073 | 0.9493422
65.33983 | 12.7002 | 11.97681 | 8.084821 | 0.7233914 | 2.942867 | 0.9491213
65.34983 | 12.6842 | 11.97547 | 8.085897 | 0.7087331 | 2.940665 | 0.9489042
65.35983 | 12.6879 | 11.97414 | 8.086978 | 0.7137597 | 2.938471 | 0.948691
65.36983 | 12.6822 | 11.97283 | 8.088062 | 0.7093708 | 2.936285 | 0.9484818
65.37983 | 12.6659 | 11.97153 | 8.08915 | 0.6943669 | 2.934107 | 0.9482764
65.38983 | 12.6564 | 11.97025 | 8.090242 | 0.6861473 | 2.931936 | 0.9480751
65.39982 | 12.6577 | 11.96899 | 8.091336 | 0.688711 | 2.929775 | 0.9478778
65.40982 | 12.6481 | 11.96774 | 8.092435 | 0.680361 | 2.92762 | 0.9476842
65.41982 | 12.6347 | 11.9665 | 8.093538 | 0.6681955 | 2.925472 | 0.9474945
65.42982 | 12.6406 | 11.96529 | 8.094644 | 0.6753145 | 2.923332 | 0.9473088
65.43982 | 12.6341 | 11.96408 | 8.095755 | 0.6700181 | 2.9212 | 0.9471271
65.44982 | 12.6238 | 11.96289 | 8.096869 | 0.6609063 | 2.919076 | 0.9469491
65.45981 | 12.6108 | 11.96172 | 8.097985 | 0.6490776 | 2.916962 | 0.9467754
65.46981 | 12.6123 | 11.96057 | 8.099107 | 0.6517347 | 2.914853 | 0.9466054
65.47981 | 12.6069 | 11.95942 | 8.100232 | 0.6474763 | 2.912753 | 0.9464393
65.48981 | 12.5906 | 11.9583 | 8.101361 | 0.6323021 | 2.91066 | 0.9462769
65.49981 | 12.5925 | 11.95719 | 8.102493 | 0.6353122 | 2.908576 | 0.9461186
65.50981 | 12.5856 | 11.95609 | 8.10363 | 0.6295071 | 2.906499 | 0.9459642
65.5198 | 12.573 | 11.95502 | 8.104769 | 0.6179848 | 2.904433 | 0.9458139
65.5298 | 12.5567 | 11.95395 | 8.105912 | 0.6027482 | 2.902372 | 0.9456673
65.5398 | 12.5644 | 11.9529 | 8.10706 | 0.6114957 | 2.90032 | 0.9455245
65.5498 | 12.5562 | 11.95187 | 8.108211 | 0.6043275 | 2.898276 | 0.9453857
65.5598 | 12.5412 | 11.95086 | 8.109366 | 0.5903437 | 2.89624 | 0.9452507
65.56979 | 12.5387 | 11.94986 | 8.110523 | 0.5888429 | 2.894214 | 0.9451199
65.57979 | 12.5395 | 11.94887 | 8.111686 | 0.5906275 | 2.892194 | 0.9449927
65.58979 | 12.5266 | 11.9479 | 8.112852 | 0.5786959 | 2.890183 | 0.9448694
65.59979 | 12.5132 | 11.94695 | 8.114021 | 0.566249 | 2.88818 | 0.94475
65.60979 | 12.5144 | 11.94601 | 8.115195 | 0.5683856 | 2.886185 | 0.9446345
65.61979 | 12.5071 | 11.94509 | 8.116372 | 0.5620066 | 2.884198 | 0.944523
65.62978 | 12.4951 | 11.94419 | 8.117552 | 0.5509109 | 2.882222 | 0.9444153
65.63978 | 12.4897 | 11.9433 | 8.118737 | 0.5463999 | 2.880252 | 0.9443115
65.64978 | 12.4866 | 11.94243 | 8.119925 | 0.5441728 | 2.878291 | 0.9442116
65.65978 | 12.4696 | 11.94157 | 8.121117 | 0.52803 | 2.876338 | 0.9441156
65.66978 | 12.4594 | 11.94073 | 8.122313 | 0.5186713 | 2.874393 | 0.9440231
65.67978 | 12.4599 | 11.9399 | 8.123512 | 0.5199961 | 2.872457 | 0.9439349
65.68977 | 12.4571 | 11.9391 | 8.124714 | 0.5180043 | 2.870531 | 0.9438505
65.69977 | 12.4405 | 11.9383 | 8.125921 | 0.5021967 | 2.868613 | 0.9437699
65.70977 | 12.435 | 11.93753 | 8.127131 | 0.4974741 | 2.866701 | 0.9436931
65.71977 | 12.4344 | 11.93677 | 8.128346 | 0.4976342 | 2.8648 | 0.9436204
65.72977 | 12.4214 | 11.93602 | 8.129564 | 0.4853793 | 2.862906 | 0.9435513
65.73977 | 12.4113 | 11.93529 | 8.130785 | 0.4760071 | 2.861021 | 0.9434861
65.74976 | 12.4105 | 11.93458 | 8.13201 | 0.4759186 | 2.859147 | 0.9434249
65.75976 | 12.4009 | 11.93389 | 8.133239 | 0.4670146 | 2.857279 | 0.9433675
65.76976 | 12.3935 | 11.93321 | 8.134471 | 0.4602944 | 2.85542 | 0.943314
65.77976 | 12.381 | 11.93254 | 8.135708 | 0.4484579 | 2.85357 | 0.9432642
65.78976 | 12.383 | 11.93189 | 8.136948 | 0.4511051 | 2.851728 | 0.9432184
65.79976 | 12.3653 | 11.93126 | 8.138192 | 0.434036 | 2.849896 | 0.9431764
65.80975 | 12.3566 | 11.93065 | 8.139438 | 0.42595 | 2.848073 | 0.9431382
65.81975 | 12.3512 | 11.93005 | 8.14069 | 0.4211486 | 2.846258 | 0.943104
65.82975 | 12.3474 | 11.92947 | 8.141945 | 0.4179306 | 2.844451 | 0.9430735
65.83975 | 12.3384 | 11.9289 | 8.143203 | 0.4094964 | 2.842653 | 0.9430469
65.84975 | 12.3268 | 11.92835 | 8.144466 | 0.3984458 | 2.840864 | 0.9430241
65.85975 | 12.3282 | 11.92782 | 8.145732 | 0.4003788 | 2.839084 | 0.9430051
65.86974 | 12.3176 | 11.92731 | 8.147 | 0.3902949 | 2.837315 | 0.9429901
65.87974 | 12.3122 | 11.9268 | 8.148274 | 0.3853952 | 2.835552 | 0.9429788
65.88974 | 12.3005 | 11.92632 | 8.149551 | 0.3741789 | 2.833799 | 0.9429714
65.89974 | 12.2958 | 11.92585 | 8.150832 | 0.3699464 | 2.832054 | 0.9429677
65.90974 | 12.2934 | 11.9254 | 8.152116 | 0.3679973 | 2.830319 | 0.942968
65.91974 | 12.2795 | 11.92497 | 8.153404 | 0.3545318 | 2.828592 | 0.942972
65.92973 | 12.2721 | 11.92455 | 8.154695 | 0.3475491 | 2.826876 | 0.9429799
65.93973 | 12.2656 | 11.92415 | 8.15599 | 0.3414505 | 2.825167 | 0.9429917
65.94973 | 12.2584 | 11.92376 | 8.15729 | 0.3346356 | 2.823468 | 0.9430072
65.95973 | 12.2454 | 11.9234 | 8.158593 | 0.322004 | 2.821777 | 0.9430266
65.96973 | 12.2487 | 11.92304 | 8.159899 | 0.325656 | 2.820095 | 0.9430498
65.97972 | 12.2392 | 11.92271 | 8.161208 | 0.3164909 | 2.818424 | 0.9430768
65.98972 | 12.229 | 11.92239 | 8.162522 | 0.3066099 | 2.81676 | 0.9431076
65.99972 | 12.2202 | 11.92209 | 8.16384 | 0.2981121 | 2.815106 | 0.9431422
66.00972 | 12.2158 | 11.9218 | 8.165161 | 0.2939977 | 2.813461 | 0.9431807
66.01972 | 12.2084 | 11.92153 | 8.166486 | 0.2868668 | 2.811824 | 0.9432228
66.02972 | 12.1966 | 11.92128 | 8.167815 | 0.2753193 | 2.810197 | 0.9432689
66.03971 | 12.1948 | 11.92105 | 8.169146 | 0.2737546 | 2.808581 | 0.9433191
66.04971 | 12.1886 | 11.92083 | 8.170482 | 0.267774 | 2.806972 | 0.9433725
66.05971 | 12.1759 | 11.92062 | 8.171821 | 0.2552763 | 2.805372 | 0.9434303
66.06971 | 12.1671 | 11.92044 | 8.173165 | 0.2466623 | 2.803782 | 0.9434914
66.07971 | 12.1552 | 11.92027 | 8.174511 | 0.2349314 | 2.8022 | 0.9435567
66.08971 | 12.1524 | 11.92012 | 8.175862 | 0.2322843 | 2.800628 | 0.9436254
66.0997 | 12.1388 | 11.91998 | 8.177215 | 0.2188197 | 2.799067 | 0.9436982
66.1097 | 12.1307 | 11.91986 | 8.178573 | 0.2108389 | 2.797513 | 0.9437747
66.1197 | 12.1262 | 11.91976 | 8.179935 | 0.2064416 | 2.795969 | 0.9438548
66.1297 | 12.1154 | 11.91967 | 8.1813 | 0.1957271 | 2.794434 | 0.9439391
66.1397 | 12.1052 | 11.9196 | 8.182669 | 0.1855963 | 2.792908 | 0.9440268
66.1497 | 12.0997 | 11.91955 | 8.184041 | 0.1801483 | 2.791392 | 0.9441187
66.15969 | 12.0923 | 11.91952 | 8.185416 | 0.1727841 | 2.789886 | 0.9442141
66.16969 | 12.0848 | 11.9195 | 8.186796 | 0.1653032 | 2.788387 | 0.9443133
66.17969 | 12.0712 | 11.9195 | 8.18818 | 0.1517049 | 2.786899 | 0.9444163
66.18969 | 12.0695 | 11.91951 | 8.189567 | 0.1499905 | 2.78542 | 0.9445231
66.19969 | 12.0591 | 11.91954 | 8.190958 | 0.1395587 | 2.78395 | 0.9446337
66.20969 | 12.0472 | 11.91959 | 8.192352 | 0.1276102 | 2.782489 | 0.9447482
66.21968 | 12.0383 | 11.91965 | 8.193749 | 0.1186459 | 2.781039 | 0.9448662
66.22968 | 12.0319 | 11.91974 | 8.195151 | 0.1121634 | 2.779598 | 0.9449882
66.23968 | 12.0272 | 11.91983 | 8.196556 | 0.1073653 | 2.778165 | 0.9451139
66.24968 | 12.0188 | 11.91995 | 8.197965 | 0.09884948 | 2.776742 | 0.9452434
66.25968 | 12.0128 | 11.92008 | 8.199378 | 0.09271765 | 2.775328 | 0.9453767
66.26968 | 12.0073 | 11.92023 | 8.200794 | 0.08706813 | 2.773924 | 0.9455137
66.27967 | 11.9967 | 11.9204 | 8.202212 | 0.0763028 | 2.77253 | 0.9456545
66.28967 | 11.9907 | 11.92058 | 8.203636 | 0.07012002 | 2.771145 | 0.9457991
66.29967 | 11.9865 | 11.92078 | 8.205063 | 0.0657205 | 2.769769 | 0.9459474
66.30967 | 11.981 | 11.921 | 8.206494 | 0.06000404 | 2.768402 | 0.9460996
66.31967 | 11.968 | 11.92123 | 8.207928 | 0.04677094 | 2.767045 | 0.9462554
66.32967 | 11.9653 | 11.92148 | 8.209366 | 0.04382064 | 2.765698 | 0.9464152
66.33966 | 11.9628 | 11.92175 | 8.210807 | 0.0410539 | 2.764361 | 0.9465785
66.34966 | 11.9479 | 11.92203 | 8.212252 | 0.02587013 | 2.763032 | 0.9467457
66.35966 | 11.9435 | 11.92233 | 8.213701 | 0.02116945 | 2.761713 | 0.9469167
66.36966 | 11.9419 | 11.92265 | 8.215153 | 0.019252 | 2.760403 | 0.9470914
66.37966 | 11.9388 | 11.92298 | 8.21661 | 0.01581767 | 2.759103 | 0.9472699
66.38965 | 11.9253 | 11.92333 | 8.218068 | 0.001966528 | 2.757814 | 0.947452
66.39965 | 11.9233 | 11.9237 | 8.219531 | -0.0004013332 | 2.756532 | 0.947638
66.40965 | 11.923 | 11.92409 | 8.220998 | -0.001086467 | 2.75526 | 0.9478278
66.41965 | 11.9135 | 11.92449 | 8.222469 | -0.01098814 | 2.753998 | 0.9480211
66.42965 | 11.9108 | 11.92491 | 8.223943 | -0.01410719 | 2.752746 | 0.9482186
66.43965 | 11.9031 | 11.92534 | 8.225421 | -0.02224263 | 2.751502 | 0.9484197
66.44964 | 11.9015 | 11.92579 | 8.226901 | -0.02429464 | 2.75027 | 0.948624
66.45964 | 11.8935 | 11.92626 | 8.228386 | -0.03276422 | 2.749046 | 0.9488328
66.46964 | 11.8855 | 11.92675 | 8.229874 | -0.04125036 | 2.747831 | 0.9490451
66.47964 | 11.8856 | 11.92725 | 8.231366 | -0.04165354 | 2.746626 | 0.9492609
66.48964 | 11.8755 | 11.92777 | 8.232862 | -0.05227354 | 2.745431 | 0.9494807
66.49964 | 11.8708 | 11.92831 | 8.234361 | -0.05751059 | 2.744245 | 0.9497045
66.50963 | 11.8674 | 11.92886 | 8.235863 | -0.06146384 | 2.74307 | 0.9499313
66.51963 | 11.8664 | 11.92943 | 8.237369 | -0.06303435 | 2.741903 | 0.9501623
66.52963 | 11.8546 | 11.93002 | 8.23888 | -0.07542208 | 2.740745 | 0.9503973
66.53963 | 11.853 | 11.93063 | 8.240393 | -0.07762633 | 2.739597 | 0.9506356
66.54963 | 11.8502 | 11.93125 | 8.24191 | -0.08104771 | 2.738459 | 0.9508778
66.55963 | 11.8421 | 11.93189 | 8.243431 | -0.08978581 | 2.737331 | 0.9511239
66.56962 | 11.8377 | 11.93254 | 8.244954 | -0.09484031 | 2.736213 | 0.9513734
66.57962 | 11.832 | 11.93321 | 8.246482 | -0.1012121 | 2.735103 | 0.9516269
66.58962 | 11.829 | 11.9339 | 8.248014 | -0.104901 | 2.734003 | 0.9518841
66.59962 | 11.8221 | 11.93461 | 8.249549 | -0.1125068 | 2.732913 | 0.9521451
66.60962 | 11.8173 | 11.93533 | 8.251087 | -0.1180294 | 2.731832 | 0.9524098
66.61962 | 11.8099 | 11.93607 | 8.25263 | -0.1261686 | 2.730761 | 0.9526782
66.62961 | 11.8031 | 11.93682 | 8.254174 | -0.1337241 | 2.7297 | 0.9529501
66.63961 | 11.7964 | 11.9376 | 8.255723 | -0.1411975 | 2.728648 | 0.9532261
66.64961 | 11.794 | 11.93839 | 8.257276 | -0.1443875 | 2.727605 | 0.9535057
66.65961 | 11.7867 | 11.93919 | 8.258833 | -0.1524943 | 2.726572 | 0.9537891
66.66961 | 11.7851 | 11.94002 | 8.260393 | -0.1549179 | 2.725549 | 0.9540762
66.67961 | 11.7789 | 11.94086 | 8.261956 | -0.1619584 | 2.724535 | 0.954367
66.6896 | 11.7724 | 11.94172 | 8.263522 | -0.1693151 | 2.723532 | 0.9546614
66.6996 | 11.7672 | 11.94259 | 8.265092 | -0.1753897 | 2.722538 | 0.9549596
66.7096 | 11.7624 | 11.94348 | 8.266667 | -0.1810802 | 2.721552 | 0.9552617
66.7196 | 11.7573 | 11.94439 | 8.268244 | -0.1870886 | 2.720577 | 0.9555675
66.7296 | 11.7491 | 11.94531 | 8.269826 | -0.1962132 | 2.719611 | 0.955877
66.7396 | 11.7482 | 11.94625 | 8.27141 | -0.1980547 | 2.718654 | 0.9561902
66.74959 | 11.7425 | 11.94721 | 8.272997 | -0.2047124 | 2.717708 | 0.9565069
66.75959 | 11.7337 | 11.94819 | 8.274589 | -0.2144869 | 2.71677 | 0.9568275
66.76959 | 11.7256 | 11.94918 | 8.276184 | -0.2235793 | 2.715843 | 0.9571519
66.77959 | 11.7295 | 11.95019 | 8.277783 | -0.2206876 | 2.714924 | 0.9574801
66.78959 | 11.7168 | 11.95121 | 8.279386 | -0.2344133 | 2.714016 | 0.9578119
66.79958 | 11.7112 | 11.95225 | 8.28099 | -0.2410543 | 2.713117 | 0.9581472
66.80958 | 11.7045 | 11.95331 | 8.2826 | -0.2488133 | 2.712227 | 0.9584865
66.81958 | 11.7041 | 11.95439 | 8.284212 | -0.250289 | 2.711347 | 0.9588295
66.82958 | 11.696 | 11.95548 | 8.285829 | -0.2594814 | 2.710476 | 0.9591763
66.83958 | 11.6878 | 11.95659 | 8.287449 | -0.2687905 | 2.709615 | 0.9595267
66.84958 | 11.6835 | 11.95772 | 8.289072 | -0.2742164 | 2.708763 | 0.9598809
66.85957 | 11.6784 | 11.95886 | 8.290698 | -0.2804575 | 2.707921 | 0.9602384
66.86957 | 11.6734 | 11.96002 | 8.292328 | -0.2866171 | 2.707089 | 0.9606001
66.87957 | 11.6657 | 11.96119 | 8.293962 | -0.295493 | 2.706265 | 0.9609656
66.88957 | 11.6606 | 11.96239 | 8.2956 | -0.3017859 | 2.705452 | 0.9613346
66.89957 | 11.6493 | 11.9636 | 8.297241 | -0.3142953 | 2.704647 | 0.9617074
66.90957 | 11.6497 | 11.96482 | 8.298885 | -0.3151212 | 2.703852 | 0.9620839
66.91956 | 11.6347 | 11.96606 | 8.300531 | -0.3313627 | 2.703068 | 0.9624637
66.92956 | 11.6365 | 11.96732 | 8.302183 | -0.3308218 | 2.702291 | 0.9628476
66.93956 | 11.6281 | 11.9686 | 8.303838 | -0.3404982 | 2.701525 | 0.9632354
66.94956 | 11.621 | 11.96989 | 8.305496 | -0.3488905 | 2.700768 | 0.9636269
66.95956 | 11.6157 | 11.9712 | 8.307158 | -0.3555 | 2.70002 | 0.964022
66.96956 | 11.6135 | 11.97253 | 8.308823 | -0.3590255 | 2.699282 | 0.9644206
66.97955 | 11.6067 | 11.97387 | 8.31049 | -0.3671668 | 2.698553 | 0.964823
66.98955 | 11.6026 | 11.97523 | 8.312163 | -0.3726256 | 2.697834 | 0.9652291
66.99955 | 11.5959 | 11.9766 | 8.313838 | -0.3807012 | 2.697124 | 0.9656391
67.00955 | 11.592 | 11.97799 | 8.315517 | -0.3859936 | 2.696423 | 0.966053
67.01955 | 11.5886 | 11.9794 | 8.3172 | -0.3908022 | 2.695732 | 0.9664704
67.02955 | 11.58 | 11.98083 | 8.318886 | -0.4008272 | 2.69505 | 0.9668913
67.03954 | 11.5762 | 11.98227 | 8.320574 | -0.4060677 | 2.694378 | 0.9673159
67.04954 | 11.5735 | 11.98373 | 8.322267 | -0.410226 | 2.693715 | 0.9677445
67.05954 | 11.5718 | 11.9852 | 8.323963 | -0.4134005 | 2.693061 | 0.9681767
67.06954 | 11.5666 | 11.98669 | 8.325663 | -0.4200916 | 2.692416 | 0.9686127
67.07954 | 11.5653 | 11.9882 | 8.327366 | -0.4228997 | 2.691781 | 0.9690526
67.08954 | 11.5639 | 11.98972 | 8.329073 | -0.4258237 | 2.691155 | 0.969496
67.09953 | 11.5593 | 11.99126 | 8.330782 | -0.4319627 | 2.690539 | 0.9699426
67.10953 | 11.5567 | 11.99282 | 8.332495 | -0.4361198 | 2.689931 | 0.9703936
67.11953 | 11.5576 | 11.99439 | 8.334212 | -0.436793 | 2.689333 | 0.9708481
67.12953 | 11.5499 | 11.99598 | 8.335933 | -0.4460828 | 2.688744 | 0.9713064
67.13953 | 11.5475 | 11.99759 | 8.337656 | -0.4500889 | 2.688164 | 0.9717684
67.14952 | 11.546 | 11.99921 | 8.339382 | -0.4532099 | 2.687594 | 0.9722337
67.15952 | 11.5422 | 12.00085 | 8.341113 | -0.4586486 | 2.687033 | 0.9727032
67.16952 | 11.5355 | 12.0025 | 8.342847 | -0.467004 | 2.686481 | 0.9731763
67.17952 | 11.5345 | 12.00418 | 8.344584 | -0.4696753 | 2.685938 | 0.9736533
67.18952 | 11.5282 | 12.00586 | 8.346325 | -0.4776633 | 2.685404 | 0.9741339
67.19952 | 11.5329 | 12.00757 | 8.348069 | -0.4746672 | 2.68488 | 0.9746182
67.20951 | 11.5267 | 12.00929 | 8.349815 | -0.4825861 | 2.684365 | 0.9751058
67.21951 | 11.5234 | 12.01102 | 8.351566 | -0.4876224 | 2.683859 | 0.9755975
67.22951 | 11.5177 | 12.01278 | 8.353321 | -0.4950755 | 2.683362 | 0.976093
67.23951 | 11.5161 | 12.01454 | 8.355079 | -0.498444 | 2.682873 | 0.9765921
67.24951 | 11.5121 | 12.01633 | 8.35684 | -0.5042295 | 2.682394 | 0.9770951
67.25951 | 11.5084 | 12.01813 | 8.358605 | -0.509731 | 2.681925 | 0.9776018
67.2695 | 11.5032 | 12.01995 | 8.360371 | -0.5167464 | 2.681464 | 0.9781116
67.2795 | 11.4982 | 12.02178 | 8.362142 | -0.5235802 | 2.681012 | 0.9786257
67.2895 | 11.4925 | 12.02363 | 8.363917 | -0.5311298 | 2.68057 | 0.9791434
67.2995 | 11.486 | 12.0255 | 8.365695 | -0.5394957 | 2.680136 | 0.979665
67.3095 | 11.48 | 12.02738 | 8.367476 | -0.5473775 | 2.679711 | 0.9801902
67.3195 | 11.4756 | 12.02928 | 8.369261 | -0.5536754 | 2.679295 | 0.9807192
67.32949 | 11.4765 | 12.03119 | 8.371047 | -0.5546875 | 2.678889 | 0.9812514
67.33949 | 11.4655 | 12.03312 | 8.372839 | -0.5676175 | 2.678491 | 0.9817877
67.34949 | 11.4688 | 12.03506 | 8.374634 | -0.5662635 | 2.678102 | 0.9823278
67.35949 | 11.4578 | 12.03703 | 8.376432 | -0.5792254 | 2.677722 | 0.9828716
67.36949 | 11.4566 | 12.039 | 8.378234 | -0.5824033 | 2.67735 | 0.9834193
67.37949 | 11.4467 | 12.041 | 8.380038 | -0.5942973 | 2.676988 | 0.9839705
67.38948 | 11.4485 | 12.043 | 8.381845 | -0.5945048 | 2.676635 | 0.984525
67.39948 | 11.445 | 12.04503 | 8.383656 | -0.6000305 | 2.67629 | 0.9850838
67.40948 | 11.4387 | 12.04707 | 8.385471 | -0.608372 | 2.675955 | 0.9856461
67.41948 | 11.433 | 12.04913 | 8.387289 | -0.6161294 | 2.675628 | 0.9862124
67.42948 | 11.4327 | 12.0512 | 8.389111 | -0.6185026 | 2.675309 | 0.9867823
67.43948 | 11.425 | 12.05329 | 8.390936 | -0.6282913 | 2.675 | 0.9873558
67.44947 | 11.4239 | 12.05539 | 8.392762 | -0.6314943 | 2.674699 | 0.9879329
67.45947 | 11.4188 | 12.05751 | 8.394594 | -0.6387146 | 2.674407 | 0.9885139
67.46947 | 11.4208 | 12.05965 | 8.396428 | -0.6388505 | 2.674124 | 0.9890984
67.47947 | 11.417 | 12.0618 | 8.398266 | -0.6448029 | 2.673849 | 0.9896873
67.48947 | 11.4175 | 12.06397 | 8.400108 | -0.6464704 | 2.673583 | 0.9902796
67.49947 | 11.4111 | 12.06615 | 8.401952 | -0.6550536 | 2.673326 | 0.9908755
67.50946 | 11.4132 | 12.06835 | 8.403798 | -0.6551502 | 2.673077 | 0.9914746
67.51946 | 11.4063 | 12.07056 | 8.40565 | -0.6642646 | 2.672837 | 0.9920781
67.52946 | 11.4067 | 12.07279 | 8.407504 | -0.6660948 | 2.672606 | 0.9926853
67.53946 | 11.4049 | 12.07504 | 8.409362 | -0.67014 | 2.672382 | 0.9932958
67.54946 | 11.4056 | 12.0773 | 8.411223 | -0.6717015 | 2.672168 | 0.9939108
67.55945 | 11.3991 | 12.07958 | 8.413085 | -0.6804753 | 2.671962 | 0.9945286
67.56945 | 11.3946 | 12.08187 | 8.414953 | -0.6872671 | 2.671764 | 0.9951503
67.57945 | 11.3904 | 12.08417 | 8.416824 | -0.693775 | 2.671575 | 0.9957765
67.58945 | 11.3921 | 12.0865 | 8.418698 | -0.6943976 | 2.671394 | 0.9964057
67.59945 | 11.3906 | 12.08884 | 8.420575 | -0.6982365 | 2.671222 | 0.9970393
67.60945 | 11.3832 | 12.09119 | 8.422456 | -0.70799 | 2.671058 | 0.9976761
67.61944 | 11.3847 | 12.09356 | 8.424338 | -0.7088566 | 2.670903 | 0.9983162
67.62944 | 11.3834 | 12.09594 | 8.426225 | -0.7125411 | 2.670756 | 0.9989607
67.63944 | 11.3811 | 12.09834 | 8.428115 | -0.717241 | 2.670617 | 0.9996089
67.64944 | 11.37 | 12.10076 | 8.430009 | -0.730756 | 2.670486 | 1.000261
67.65944 | 11.3706 | 12.10319 | 8.431905 | -0.7325861 | 2.670364 | 1.000917
67.66944 | 11.3662 | 12.10563 | 8.433805 | -0.7394316 | 2.67025 | 1.001576
67.67943 | 11.3638 | 12.10809 | 8.435707 | -0.74429 | 2.670145 | 1.002239
67.68943 | 11.3541 | 12.11057 | 8.437613 | -0.7564658 | 2.670047 | 1.002906
67.69943 | 11.3548 | 12.11306 | 8.439523 | -0.7582566 | 2.669957 | 1.003576
67.70943 | 11.3432 | 12.11556 | 8.441436 | -0.7723626 | 2.669876 | 1.004251
67.71943 | 11.3399 | 12.11808 | 8.443352 | -0.7781838 | 2.669803 | 1.004929
67.72943 | 11.3343 | 12.12062 | 8.445271 | -0.7863199 | 2.669738 | 1.005611
67.73942 | 11.3363 | 12.12317 | 8.447192 | -0.7868686 | 2.669681 | 1.006296
67.74942 | 11.3306 | 12.12574 | 8.449117 | -0.7951351 | 2.669633 | 1.006985
67.75942 | 11.3281 | 12.12832 | 8.451046 | -0.8002158 | 2.669591 | 1.007679
67.76942 | 11.3155 | 12.13091 | 8.452978 | -0.8154121 | 2.669559 | 1.008375
67.77942 | 11.317 | 12.13352 | 8.454913 | -0.8165227 | 2.669533 | 1.009076
67.78942 | 11.3149 | 12.13615 | 8.456852 | -0.8212485 | 2.669516 | 1.009781
67.79941 | 11.3071 | 12.13879 | 8.458791 | -0.8316868 | 2.669508 | 1.010488
67.80941 | 11.3017 | 12.14144 | 8.460736 | -0.8397417 | 2.669506 | 1.0112
67.81941 | 11.2949 | 12.14411 | 8.462684 | -0.8492122 | 2.669513 | 1.011916
67.82941 | 11.2936 | 12.1468 | 8.464635 | -0.8531966 | 2.669527 | 1.012635
67.83941 | 11.288 | 12.1495 | 8.466589 | -0.8614964 | 2.669549 | 1.013358
67.84941 | 11.2804 | 12.15221 | 8.468546 | -0.8718105 | 2.669579 | 1.014085
67.8594 | 11.2774 | 12.15494 | 8.470505 | -0.8775369 | 2.669617 | 1.014815
67.8694 | 11.276 | 12.15768 | 8.472469 | -0.8816804 | 2.669662 | 1.01555
67.8794 | 11.277 | 12.16044 | 8.474435 | -0.8834383 | 2.669715 | 1.016288
67.8894 | 11.2685 | 12.16321 | 8.476405 | -0.8947109 | 2.669776 | 1.01703
67.8994 | 11.2692 | 12.166 | 8.478378 | -0.8967979 | 2.669844 | 1.017776
67.9094 | 11.2592 | 12.1688 | 8.480355 | -0.9095995 | 2.66992 | 1.018525
67.91939 | 11.262 | 12.17161 | 8.482332 | -0.9096127 | 2.670003 | 1.019278
67.92939 | 11.2536 | 12.17444 | 8.484314 | -0.9208431 | 2.670094 | 1.020035
67.93939 | 11.2564 | 12.17729 | 8.4863 | -0.9208878 | 2.670193 | 1.020796
67.94939 | 11.244 | 12.18015 | 8.488288 | -0.9361468 | 2.670298 | 1.02156
67.95939 | 11.2471 | 12.18302 | 8.49028 | -0.9359202 | 2.670412 | 1.022329
67.96938 | 11.2411 | 12.1859 | 8.492273 | -0.9448049 | 2.670532 | 1.0231
67.97938 | 11.2368 | 12.18881 | 8.494271 | -0.9520069 | 2.67066 | 1.023876
67.98938 | 11.2331 | 12.19172 | 8.496272 | -0.9586228 | 2.670796 | 1.024655
67.99938 | 11.2307 | 12.19465 | 8.498276 | -0.9639529 | 2.670938 | 1.025439
68.00938 | 11.2298 | 12.1976 | 8.500283 | -0.9677972 | 2.671088 | 1.026226
68.01938 | 11.2271 | 12.20056 | 8.502293 | -0.9734557 | 2.671246 | 1.027017
68.02937 | 11.2195 | 12.20353 | 8.504304 | -0.984025 | 2.67141 | 1.027811
68.03937 | 11.2229 | 12.20651 | 8.506321 | -0.9836117 | 2.671581 | 1.02861
68.04937 | 11.22 | 12.20951 | 8.50834 | -0.9895121 | 2.67176 | 1.029412
68.05937 | 11.2191 | 12.21253 | 8.510363 | -0.9934264 | 2.671946 | 1.030218
68.06937 | 11.2126 | 12.21555 | 8.512388 | -1.002955 | 2.672139 | 1.031028
68.07937 | 11.2147 | 12.2186 | 8.514417 | -1.003897 | 2.672339 | 1.031842
68.08936 | 11.2086 | 12.22165 | 8.516446 | -1.01305 | 2.672545 | 1.032658
68.09936 | 11.21 | 12.22472 | 8.518481 | -1.014719 | 2.672759 | 1.033479
68.10936 | 11.2017 | 12.2278 | 8.520519 | -1.026103 | 2.67298 | 1.034305
68.11936 | 11.2039 | 12.2309 | 8.522559 | -1.027 | 2.673208 | 1.035133
68.12936 | 11.1994 | 12.23401 | 8.524603 | -1.034611 | 2.673442 | 1.035966
68.13936 | 11.2048 | 12.23714 | 8.52665 | -1.032335 | 2.673683 | 1.036802
68.14935 | 11.198 | 12.24027 | 8.528697 | -1.04227 | 2.673931 | 1.037642
68.15935 | 11.2012 | 12.24342 | 8.53075 | -1.042222 | 2.674186 | 1.038486
68.16935 | 11.1959 | 12.24659 | 8.532806 | -1.050687 | 2.674448 | 1.039333
68.17935 | 11.1993 | 12.24977 | 8.534865 | -1.050466 | 2.674716 | 1.040185
68.18935 | 11.1952 | 12.25296 | 8.536926 | -1.057758 | 2.674991 | 1.04104
68.19935 | 11.1995 | 12.25616 | 8.538991 | -1.056663 | 2.675273 | 1.0419
68.20934 | 11.1933 | 12.25938 | 8.541057 | -1.066079 | 2.675561 | 1.042762
68.21934 | 11.1949 | 12.26261 | 8.543127 | -1.067711 | 2.675855 | 1.043628
68.22934 | 11.1959 | 12.26586 | 8.545201 | -1.069957 | 2.676157 | 1.044499
68.23934 | 11.1911 | 12.26912 | 8.547278 | -1.078015 | 2.676464 | 1.045373
68.24934 | 11.1864 | 12.27239 | 8.549357 | -1.085987 | 2.676778 | 1.046252
68.25934 | 11.1893 | 12.27567 | 8.55144 | -1.086372 | 2.677099 | 1.047134
68.26933 | 11.1894 | 12.27897 | 8.553523 | -1.089567 | 2.677425 | 1.048018
68.27933 | 11.1916 | 12.28228 | 8.555612 | -1.090678 | 2.677758 | 1.048908
68.28933 | 11.1827 | 12.2856 | 8.557703 | -1.102902 | 2.678098 | 1.049802
68.29933 | 11.1899 | 12.28894 | 8.559797 | -1.09904 | 2.678443 | 1.050699
68.30933 | 11.1866 | 12.29229 | 8.561895 | -1.10569 | 2.678795 | 1.0516
68.31933 | 11.1855 | 12.29565 | 8.563995 | -1.110152 | 2.679153 | 1.052505
68.32932 | 11.1814 | 12.29903 | 8.566096 | -1.117625 | 2.679517 | 1.053412
68.33932 | 11.1815 | 12.30241 | 8.568202 | -1.120914 | 2.679887 | 1.054325
68.34932 | 11.1834 | 12.30582 | 8.570311 | -1.122415 | 2.680263 | 1.055241
68.35932 | 11.1854 | 12.30923 | 8.572423 | -1.12383 | 2.680645 | 1.056161
68.36932 | 11.1799 | 12.31266 | 8.574537 | -1.132756 | 2.681034 | 1.057085
68.37931 | 11.1769 | 12.31609 | 8.576653 | -1.139193 | 2.681427 | 1.058012
68.38931 | 11.178 | 12.31954 | 8.578773 | -1.141545 | 2.681827 | 1.058944
68.39931 | 11.1811 | 12.32301 | 8.580897 | -1.141909 | 2.682233 | 1.059879
68.40931 | 11.1794 | 12.32649 | 8.583023 | -1.147086 | 2.682645 | 1.060819
68.41931 | 11.178 | 12.32998 | 8.585152 | -1.151976 | 2.683062 | 1.061762
68.42931 | 11.1815 | 12.33348 | 8.587284 | -1.151978 | 2.683485 | 1.062709
68.4393 | 11.1819 | 12.33699 | 8.589417 | -1.155089 | 2.683913 | 1.063659
68.4493 | 11.1819 | 12.34052 | 8.591555 | -1.158616 | 2.684348 | 1.064613
68.4593 | 11.1807 | 12.34405 | 8.593695 | -1.163355 | 2.684788 | 1.065571
68.4693 | 11.1827 | 12.34761 | 8.595839 | -1.164906 | 2.685233 | 1.066534
68.4793 | 11.1823 | 12.35117 | 8.597985 | -1.168869 | 2.685684 | 1.0675
68.4893 | 11.1828 | 12.35474 | 8.600134 | -1.171945 | 2.68614 | 1.06847
68.49929 | 11.1844 | 12.35833 | 8.602284 | -1.173929 | 2.686602 | 1.069443
68.50929 | 11.1781 | 12.36193 | 8.604439 | -1.183828 | 2.687069 | 1.07042
68.51929 | 11.1781 | 12.36554 | 8.606597 | -1.18744 | 2.687542 | 1.071402
68.52929 | 11.1797 | 12.36916 | 8.608757 | -1.189464 | 2.68802 | 1.072387
68.53929 | 11.1776 | 12.3728 | 8.61092 | -1.195199 | 2.688503 | 1.073376
68.54929 | 11.1823 | 12.37645 | 8.613086 | -1.194147 | 2.688991 | 1.074369
68.55928 | 11.1814 | 12.3801 | 8.615253 | -1.198702 | 2.689484 | 1.075365
68.56928 | 11.1781 | 12.38377 | 8.617425 | -1.205673 | 2.689983 | 1.076366
68.57928 | 11.1809 | 12.38746 | 8.619599 | -1.206556 | 2.690486 | 1.07737
68.58928 | 11.1813 | 12.39115 | 8.621777 | -1.20985 | 2.690995 | 1.078379
68.59928 | 11.1779 | 12.39486 | 8.623957 | -1.216956 | 2.691509 | 1.079391
68.60928 | 11.1805 | 12.39857 | 8.626139 | -1.218074 | 2.692027 | 1.080407
68.61927 | 11.1769 | 12.4023 | 8.628323 | -1.225399 | 2.69255 | 1.081426
68.62927 | 11.1774 | 12.40604 | 8.630511 | -1.22864 | 2.693079 | 1.08245
68.63927 | 11.17 | 12.40979 | 8.632702 | -1.239792 | 2.693612 | 1.083478
68.64927 | 11.1745 | 12.41355 | 8.634896 | -1.239055 | 2.69415 | 1.084509
68.65927 | 11.1751 | 12.41733 | 8.637092 | -1.24223 | 2.694693 | 1.085544
68.66927 | 11.176 | 12.42112 | 8.639292 | -1.245116 | 2.69524 | 1.086584
68.67926 | 11.177 | 12.42491 | 8.641492 | -1.247908 | 2.695791 | 1.087626
68.68926 | 11.1787 | 12.42872 | 8.643696 | -1.250017 | 2.696347 | 1.088673
68.69926 | 11.1763 | 12.43254 | 8.645904 | -1.256236 | 2.696908 | 1.089724
68.70926 | 11.1766 | 12.43637 | 8.648114 | -1.259767 | 2.697475 | 1.090779
68.71926 | 11.1811 | 12.44021 | 8.650327 | -1.259109 | 2.698045 | 1.091837
68.72926 | 11.1833 | 12.44406 | 8.652543 | -1.260761 | 2.698619 | 1.0929
68.73925 | 11.1825 | 12.44792 | 8.654759 | -1.26542 | 2.699197 | 1.093965
68.74925 | 11.1828 | 12.45179 | 8.65698 | -1.268995 | 2.69978 | 1.095035
68.75925 | 11.1879 | 12.45568 | 8.659203 | -1.26778 | 2.700367 | 1.096109
68.76925 | 11.1863 | 12.45958 | 8.66143 | -1.273276 | 2.700959 | 1.097187
68.77925 | 11.1849 | 12.46348 | 8.663659 | -1.278582 | 2.701554 | 1.098269
68.78924 | 11.1892 | 12.4674 | 8.665888 | -1.278195 | 2.702153 | 1.099354
68.79924 | 11.1911 | 12.47132 | 8.668123 | -1.280223 | 2.702757 | 1.100443
68.80924 | 11.1943 | 12.47526 | 8.67036 | -1.280962 | 2.703365 | 1.101537
68.81924 | 11.197 | 12.47921 | 8.672599 | -1.282211 | 2.703977 | 1.102634
68.82924 | 11.1983 | 12.48317 | 8.674842 | -1.28487 | 2.704593 | 1.103736
68.83924 | 11.1972 | 12.48714 | 8.677087 | -1.28994 | 2.705212 | 1.104841
68.84923 | 11.1995 | 12.49112 | 8.679332 | -1.291616 | 2.705835 | 1.105949
68.85923 | 11.2046 | 12.49511 | 8.681582 | -1.290507 | 2.706463 | 1.107062
68.86923 | 11.2034 | 12.49911 | 8.683835 | -1.295707 | 2.707093 | 1.108178
68.87923 | 11.2046 | 12.50312 | 8.686091 | -1.298518 | 2.707728 | 1.109299
68.88923 | 11.2069 | 12.50714 | 8.688349 | -1.300239 | 2.708367 | 1.110424
68.89923 | 11.2084 | 12.51117 | 8.69061 | -1.30277 | 2.709009 | 1.111552
68.90922 | 11.2018 | 12.51521 | 8.692871 | -1.313407 | 2.709653 | 1.112683
68.91922 | 11.2058 | 12.51926 | 8.695137 | -1.313458 | 2.710302 | 1.113819
68.92922 | 11.2084 | 12.52332 | 8.697405 | -1.314919 | 2.710955 | 1.114959
68.93922 | 11.2121 | 12.52739 | 8.699676 | -1.31529 | 2.71161 | 1.116104
68.94922 | 11.2119 | 12.53147 | 8.70195 | -1.31957 | 2.712269 | 1.117251
68.95922 | 11.2103 | 12.53556 | 8.704226 | -1.325261 | 2.712932 | 1.118403
68.96921 | 11.2117 | 12.53966 | 8.706502 | -1.327957 | 2.713596 | 1.119558
68.97921 | 11.2118 | 12.54377 | 8.708784 | -1.331967 | 2.714265 | 1.120718
68.98921 | 11.2139 | 12.54789 | 8.711068 | -1.333986 | 2.714937 | 1.121881
68.99921 | 11.2108 | 12.55201 | 8.713354 | -1.341215 | 2.715612 | 1.123049
69.00921 | 11.2102 | 12.55615 | 8.715643 | -1.345953 | 2.71629 | 1.12422
69.01921 | 11.2133 | 12.5603 | 8.717934 | -1.347001 | 2.716971 | 1.125395
69.0292 | 11.2124 | 12.56445 | 8.720226 | -1.352055 | 2.717655 | 1.126574
69.0392 | 11.2068 | 12.56862 | 8.722523 | -1.361821 | 2.718342 | 1.127757
69.0492 | 11.2124 | 12.5728 | 8.724822 | -1.360397 | 2.719031 | 1.128944
69.0592 | 11.212 | 12.57698 | 8.727123 | -1.364982 | 2.719724 | 1.130135
69.0692 | 11.2134 | 12.58118 | 8.729427 | -1.367776 | 2.720419 | 1.131329
69.0792 | 11.208 | 12.58538 | 8.731734 | -1.377379 | 2.721117 | 1.132528
69.08919 | 11.2145 | 12.58959 | 8.734041 | -1.375087 | 2.721817 | 1.13373
69.09919 | 11.2147 | 12.59381 | 8.736352 | -1.379109 | 2.72252 | 1.134936
69.10919 | 11.2151 | 12.59804 | 8.738666 | -1.382938 | 2.723225 | 1.136147
69.11919 | 11.214 | 12.60228 | 8.740983 | -1.388278 | 2.723934 | 1.137361
69.12919 | 11.2126 | 12.60653 | 8.743302 | -1.393926 | 2.724645 | 1.138579
69.13918 | 11.2187 | 12.61078 | 8.745621 | -1.392078 | 2.725357 | 1.139801
69.14918 | 11.2178 | 12.61504 | 8.747945 | -1.397243 | 2.726072 | 1.141027
69.15918 | 11.2158 | 12.61932 | 8.750271 | -1.403518 | 2.72679 | 1.142257
69.16918 | 11.215 | 12.6236 | 8.7526 | -1.4086 | 2.72751 | 1.143491
69.17918 | 11.218 | 12.62789 | 8.754931 | -1.409891 | 2.728232 | 1.144729
69.18918 | 11.2218 | 12.63219 | 8.757264 | -1.410391 | 2.728956 | 1.145971
69.19917 | 11.2256 | 12.63649 | 8.759598 | -1.410894 | 2.729681 | 1.147215
69.20917 | 11.2211 | 12.64081 | 8.761936 | -1.41971 | 2.730409 | 1.148465
69.21917 | 11.228 | 12.64514 | 8.764277 | -1.417135 | 2.73114 | 1.149718
69.22917 | 11.231 | 12.64947 | 8.76662 | -1.418468 | 2.731872 | 1.150976
69.23917 | 11.2311 | 12.65381 | 8.768966 | -1.422709 | 2.732606 | 1.152237
69.24917 | 11.2321 | 12.65816 | 8.771314 | -1.426058 | 2.733341 | 1.153503
69.25916 | 11.2371 | 12.66251 | 8.773662 | -1.425411 | 2.734078 | 1.154771
69.26916 | 11.2405 | 12.66688 | 8.776015 | -1.426376 | 2.734817 | 1.156044
69.27916 | 11.2408 | 12.67125 | 8.77837 | -1.430449 | 2.735558 | 1.157321
69.28916 | 11.242 | 12.67563 | 8.780727 | -1.43363 | 2.7363 | 1.158602
69.29916 | 11.2426 | 12.68002 | 8.783087 | -1.437419 | 2.737045 | 1.159887
69.30916 | 11.2477 | 12.68442 | 8.785449 | -1.436716 | 2.73779 | 1.161177
69.31915 | 11.2478 | 12.68882 | 8.787812 | -1.441016 | 2.738536 | 1.162468
69.32915 | 11.2535 | 12.69323 | 8.790178 | -1.439728 | 2.739284 | 1.163765
69.33915 | 11.2518 | 12.69765 | 8.792548 | -1.445847 | 2.740034 | 1.165066
69.34915 | 11.2559 | 12.70207 | 8.794919 | -1.446174 | 2.740785 | 1.16637
69.35915 | 11.2633 | 12.70651 | 8.797293 | -1.443209 | 2.741537 | 1.167679
69.36915 | 11.2611 | 12.71095 | 8.799669 | -1.449851 | 2.742291 | 1.168992
69.37914 | 11.2643 | 12.7154 | 8.802045 | -1.451096 | 2.743044 | 1.170307
69.38914 | 11.2677 | 12.71985 | 8.804426 | -1.452152 | 2.7438 | 1.171627
69.39914 | 11.2698 | 12.72432 | 8.806809 | -1.454516 | 2.744556 | 1.172951
69.40914 | 11.2685 | 12.72879 | 8.809194 | -1.460288 | 2.745314 | 1.17428
69.41914 | 11.2695 | 12.73327 | 8.811581 | -1.463766 | 2.746072 | 1.175612
69.42914 | 11.2688 | 12.73775 | 8.813971 | -1.468951 | 2.746832 | 1.176948
69.43913 | 11.2729 | 12.74224 | 8.816361 | -1.469339 | 2.747591 | 1.178286
69.44913 | 11.2758 | 12.74674 | 8.818755 | -1.470938 | 2.748352 | 1.179631
69.45913 | 11.2803 | 12.75124 | 8.821152 | -1.470944 | 2.749114 | 1.180979
69.46913 | 11.2768 | 12.75576 | 8.823551 | -1.478957 | 2.749876 | 1.18233
69.47913 | 11.2832 | 12.76028 | 8.825952 | -1.477077 | 2.750639 | 1.183687
69.48913 | 11.2835 | 12.7648 | 8.828355 | -1.481303 | 2.751402 | 1.185046
69.49912 | 11.2889 | 12.76933 | 8.830758 | -1.480432 | 2.752166 | 1.186408
69.50912 | 11.2872 | 12.77387 | 8.833166 | -1.486672 | 2.75293 | 1.187776
69.51912 | 11.2937 | 12.77842 | 8.835576 | -1.484718 | 2.753695 | 1.189147
69.52912 | 11.2952 | 12.78297 | 8.837988 | -1.48777 | 2.75446 | 1.190523
69.53912 | 11.2935 | 12.78753 | 8.840402 | -1.49403 | 2.755225 | 1.191902
69.54911 | 11.2985 | 12.79209 | 8.842816 | -1.49359 | 2.75599 | 1.193284
69.55911 | 11.2953 | 12.79666 | 8.845235 | -1.501362 | 2.756756 | 1.194671
69.56911 | 11.3061 | 12.80124 | 8.847656 | -1.49514 | 2.757522 | 1.196063
69.57911 | 11.3082 | 12.80582 | 8.850079 | -1.497624 | 2.758288 | 1.197458
69.58911 | 11.3132 | 12.81041 | 8.852504 | -1.497214 | 2.759054 | 1.198857
69.59911 | 11.3147 | 12.81501 | 8.854931 | -1.500311 | 2.75982 | 1.20026
69.6091 | 11.3221 | 12.81961 | 8.857358 | -1.497509 | 2.760585 | 1.201666
69.6191 | 11.3274 | 12.82422 | 8.85979 | -1.496817 | 2.761351 | 1.203076
69.6291 | 11.3301 | 12.82883 | 8.862223 | -1.498731 | 2.762117 | 1.204491
69.6391 | 11.3333 | 12.83345 | 8.864659 | -1.500151 | 2.762882 | 1.20591
69.6491 | 11.3403 | 12.83808 | 8.867097 | -1.497776 | 2.763647 | 1.207332
69.6591 | 11.3451 | 12.84271 | 8.869537 | -1.497608 | 2.764412 | 1.208759
69.66909 | 11.3455 | 12.84734 | 8.871977 | -1.50184 | 2.765175 | 1.210188
69.67909 | 11.3486 | 12.85198 | 8.874421 | -1.503383 | 2.765939 | 1.211622
69.68909 | 11.3499 | 12.85663 | 8.876867 | -1.506731 | 2.766703 | 1.213061
69.69909 | 11.3612 | 12.86128 | 8.879316 | -1.500084 | 2.767465 | 1.214503
69.70909 | 11.3647 | 12.86594 | 8.881766 | -1.501243 | 2.768228 | 1.215949
69.71909 | 11.3651 | 12.87061 | 8.884219 | -1.505507 | 2.768989 | 1.2174
69.72908 | 11.3732 | 12.87527 | 8.886671 | -1.502072 | 2.769749 | 1.218852
69.73908 | 11.3785 | 12.87995 | 8.889128 | -1.501447 | 2.770509 | 1.22031
69.74908 | 11.3819 | 12.88463 | 8.891586 | -1.502727 | 2.771269 | 1.221772
69.75908 | 11.3874 | 12.88931 | 8.894047 | -1.501912 | 2.772027 | 1.223238
69.76908 | 11.391 | 12.894 | 8.89651 | -1.503002 | 2.772785 | 1.224708
69.77908 | 11.3949 | 12.8987 | 8.898975 | -1.503797 | 2.773541 | 1.226181
69.78907 | 11.4024 | 12.90339 | 8.901439 | -1.500992 | 2.774296 | 1.227657
69.79907 | 11.4034 | 12.9081 | 8.903908 | -1.504697 | 2.775051 | 1.229139
69.80907 | 11.4043 | 12.91281 | 8.906379 | -1.508507 | 2.775804 | 1.230624
69.81907 | 11.4068 | 12.91752 | 8.908851 | -1.510721 | 2.776556 | 1.232113
69.82907 | 11.4191 | 12.92224 | 8.911326 | -1.50314 | 2.777307 | 1.233607
69.83907 | 11.4175 | 12.92696 | 8.913803 | -1.509464 | 2.778057 | 1.235104
69.84906 | 11.4258 | 12.93169 | 8.916279 | -1.505887 | 2.778805 | 1.236603
69.85906 | 11.4295 | 12.93642 | 8.91876 | -1.50692 | 2.779552 | 1.238108
69.86906 | 11.4335 | 12.94116 | 8.921242 | -1.507657 | 2.780297 | 1.239617
69.87906 | 11.4443 | 12.9459 | 8.923727 | -1.501598 | 2.781042 | 1.24113
69.88906 | 11.4466 | 12.95064 | 8.926214 | -1.504044 | 2.781784 | 1.242646
69.89906 | 11.4551 | 12.95539 | 8.928702 | -1.500294 | 2.782525 | 1.244167
69.90905 | 11.4549 | 12.96014 | 8.93119 | -1.505244 | 2.783264 | 1.24569
69.91905 | 11.4617 | 12.9649 | 8.933682 | -1.503202 | 2.784002 | 1.247218
69.92905 | 11.4714 | 12.96966 | 8.936176 | -1.498264 | 2.784738 | 1.24875
69.93905 | 11.4706 | 12.97443 | 8.938673 | -1.503831 | 2.785472 | 1.250287
69.94905 | 11.4779 | 12.9792 | 8.941171 | -1.501302 | 2.786205 | 1.251827
69.95904 | 11.4804 | 12.98397 | 8.943668 | -1.50357 | 2.786934 | 1.253368
69.96904 | 11.489 | 12.98875 | 8.94617 | -1.499749 | 2.787663 | 1.254916
69.97904 | 11.4936 | 12.99353 | 8.948673 | -1.499932 | 2.78839 | 1.256468
69.98904 | 11.5009 | 12.99832 | 8.951179 | -1.497417 | 2.789115 | 1.258023
69.99904 | 11.5025 | 13.00311 | 8.953686 | -1.500607 | 2.789837 | 1.259583
70.00904 | 11.5122 | 13.0079 | 8.956196 | -1.4957 | 2.790558 | 1.261146
70.01903 | 11.5117 | 13.01269 | 8.958704 | -1.500992 | 2.791276 | 1.262712
70.02903 | 11.5215 | 13.01749 | 8.961217 | -1.495992 | 2.791992 | 1.264283
70.03903 | 11.5187 | 13.0223 | 8.963732 | -1.503595 | 2.792706 | 1.265858
70.04903 | 11.5236 | 13.0271 | 8.966248 | -1.503502 | 2.793418 | 1.267436
70.05903 | 11.5302 | 13.03191 | 8.968767 | -1.501713 | 2.794127 | 1.269019
70.06903 | 11.536 | 13.03673 | 8.971287 | -1.500727 | 2.794834 | 1.270606
70.07902 | 11.5355 | 13.04154 | 8.973806 | -1.506039 | 2.795538 | 1.272194
70.08902 | 11.5342 | 13.04636 | 8.97633 | -1.512159 | 2.79624 | 1.273789
70.09902 | 11.5446 | 13.05118 | 8.978856 | -1.506582 | 2.796939 | 1.275387
70.10902 | 11.5489 | 13.05601 | 8.981383 | -1.507108 | 2.797636 | 1.276989
70.11902 | 11.5526 | 13.06084 | 8.983912 | -1.508237 | 2.798331 | 1.278594
70.12902 | 11.5506 | 13.06567 | 8.986443 | -1.515069 | 2.799022 | 1.280204
70.13901 | 11.5598 | 13.0705 | 8.988973 | -1.5107 | 2.799711 | 1.281816
70.14901 | 11.5635 | 13.07534 | 8.991507 | -1.511837 | 2.800397 | 1.283433
70.15901 | 11.5687 | 13.08018 | 8.994043 | -1.511478 | 2.80108 | 1.285054
70.16901 | 11.5734 | 13.08502 | 8.996581 | -1.511621 | 2.801761 | 1.286679
70.17901 | 11.5746 | 13.08987 | 8.999121 | -1.515267 | 2.802438 | 1.288308
70.18901 | 11.5876 | 13.09472 | 9.001662 | -1.507116 | 2.803113 | 1.289941
70.199 | 11.5855 | 13.09956 | 9.004202 | -1.514062 | 2.803784 | 1.291576
70.209 | 11.5974 | 13.10442 | 9.006747 | -1.507016 | 2.804453 | 1.293216
70.219 | 11.5977 | 13.10927 | 9.009293 | -1.511572 | 2.805118 | 1.29486
70.229 | 11.6119 | 13.11413 | 9.011841 | -1.50223 | 2.805781 | 1.296508
70.239 | 11.6187 | 13.11899 | 9.014391 | -1.500291 | 2.80644 | 1.29816
70.249 | 11.6265 | 13.12385 | 9.016942 | -1.497354 | 2.807096 | 1.299815
70.25899 | 11.6361 | 13.12871 | 9.019493 | -1.492614 | 2.807748 | 1.301473
70.26899 | 11.6424 | 13.13358 | 9.022048 | -1.491182 | 2.808398 | 1.303136
70.27899 | 11.6568 | 13.13845 | 9.024604 | -1.481651 | 2.809044 | 1.304803
70.28899 | 11.6642 | 13.14332 | 9.027162 | -1.479122 | 2.809687 | 1.306474
70.29899 | 11.6747 | 13.1482 | 9.029721 | -1.473496 | 2.810326 | 1.308148
70.30899 | 11.6872 | 13.15307 | 9.032283 | -1.465871 | 2.810962 | 1.309826
70.31898 | 11.6968 | 13.15794 | 9.034843 | -1.461144 | 2.811594 | 1.311507
70.32898 | 11.7035 | 13.16282 | 9.037407 | -1.459323 | 2.812223 | 1.313192
70.33898 | 11.7147 | 13.1677 | 9.039973 | -1.453003 | 2.812848 | 1.314882
70.34898 | 11.7262 | 13.17259 | 9.042541 | -1.446386 | 2.81347 | 1.316575
70.35898 | 11.7433 | 13.17747 | 9.04511 | -1.43417 | 2.814088 | 1.318272
70.36897 | 11.747 | 13.18235 | 9.047678 | -1.435351 | 2.814701 | 1.319972
70.37897 | 11.7601 | 13.18724 | 9.050251 | -1.427139 | 2.815312 | 1.321676
70.38897 | 11.7704 | 13.19213 | 9.052824 | -1.421728 | 2.815919 | 1.323384
70.39897 | 11.7817 | 13.19702 | 9.0554 | -1.415318 | 2.816522 | 1.325096
70.40897 | 11.7899 | 13.20191 | 9.057977 | -1.41201 | 2.817121 | 1.326812
70.41897 | 11.8005 | 13.2068 | 9.060555 | -1.406303 | 2.817716 | 1.328532
70.42896 | 11.8089 | 13.21169 | 9.063133 | -1.402793 | 2.818307 | 1.330253
70.43896 | 11.8206 | 13.21659 | 9.065714 | -1.395988 | 2.818894 | 1.33198
70.44896 | 11.8271 | 13.22148 | 9.068297 | -1.394385 | 2.819477 | 1.333711
70.45896 | 11.8343 | 13.22638 | 9.070882 | -1.392083 | 2.820057 | 1.335445
70.46896 | 11.844 | 13.23128 | 9.073468 | -1.387282 | 2.820632 | 1.337183
70.47896 | 11.8499 | 13.23618 | 9.076055 | -1.386282 | 2.821202 | 1.338925
70.48895 | 11.8609 | 13.24108 | 9.078642 | -1.380179 | 2.821768 | 1.340669
70.49895 | 11.8626 | 13.24598 | 9.081232 | -1.38338 | 2.822331 | 1.342417
70.50895 | 11.87 | 13.25088 | 9.083824 | -1.380884 | 2.822889 | 1.34417
70.51895 | 11.8816 | 13.25579 | 9.086417 | -1.374187 | 2.823443 | 1.345927
70.52895 | 11.8888 | 13.26069 | 9.089012 | -1.371892 | 2.823993 | 1.347687
70.53895 | 11.8926 | 13.2656 | 9.091608 | -1.372997 | 2.824538 | 1.34945
70.54894 | 11.8998 | 13.2705 | 9.094203 | -1.370698 | 2.825079 | 1.351216
70.55894 | 11.9051 | 13.2754 | 9.096802 | -1.370305 | 2.825615 | 1.352987
70.56894 | 11.9122 | 13.28031 | 9.099403 | -1.368112 | 2.826147 | 1.354762
70.57894 | 11.9212 | 13.28522 | 9.102005 | -1.36402 | 2.826675 | 1.35654
70.58894 | 11.922 | 13.29013 | 9.104608 | -1.368128 | 2.827198 | 1.358322
70.59894 | 11.9252 | 13.29504 | 9.107212 | -1.369836 | 2.827716 | 1.360108
70.60893 | 11.9415 | 13.29994 | 9.109816 | -1.358441 | 2.82823 | 1.361895
70.61893 | 11.9445 | 13.30485 | 9.112423 | -1.36035 | 2.828739 | 1.363688
70.62893 | 11.951 | 13.30976 | 9.115032 | -1.35876 | 2.829243 | 1.365484
70.63893 | 11.9595 | 13.31467 | 9.117642 | -1.35517 | 2.829743 | 1.367284
70.64893 | 11.9614 | 13.31958 | 9.120254 | -1.35818 | 2.830238 | 1.369088
70.65893 | 11.972 | 13.32449 | 9.122866 | -1.35249 | 2.830729 | 1.370895
70.66892 | 11.9822 | 13.3294 | 9.125478 | -1.347196 | 2.831214 | 1.372704
70.67892 | 11.986 | 13.33431 | 9.128093 | -1.348306 | 2.831695 | 1.374518
70.68892 | 11.9906 | 13.33922 | 9.13071 | -1.348617 | 2.832171 | 1.376336
70.69892 | 12.0047 | 13.34413 | 9.133328 | -1.339427 | 2.832642 | 1.378158
70.70892 | 12.0061 | 13.34904 | 9.135947 | -1.342937 | 2.833108 | 1.379982
70.71891 | 12.0118 | 13.35394 | 9.138565 | -1.342143 | 2.833569 | 1.381809
70.72891 | 12.021 | 13.35885 | 9.141187 | -1.337853 | 2.834025 | 1.383641
70.73891 | 12.0325 | 13.36376 | 9.14381 | -1.331263 | 2.834476 | 1.385476
70.74891 | 12.0396 | 13.36867 | 9.146435 | -1.329072 | 2.834922 | 1.387315
70.75891 | 12.045 | 13.37358 | 9.14906 | -1.328581 | 2.835363 | 1.389158
70.76891 | 12.0527 | 13.37849 | 9.151687 | -1.32579 | 2.835799 | 1.391004
70.7789 | 12.0596 | 13.38339 | 9.154313 | -1.323794 | 2.83623 | 1.392851
70.7889 | 12.0677 | 13.3883 | 9.156942 | -1.320602 | 2.836656 | 1.394704
70.7989 | 12.0756 | 13.39321 | 9.159573 | -1.317609 | 2.837076 | 1.396561
70.8089 | 12.0849 | 13.39812 | 9.162204 | -1.313216 | 2.837491 | 1.39842
70.8189 | 12.0871 | 13.40302 | 9.164837 | -1.315922 | 2.837902 | 1.400284
70.8289 | 12.0935 | 13.40793 | 9.167471 | -1.314428 | 2.838306 | 1.40215
70.83889 | 12.1009 | 13.41283 | 9.170104 | -1.311928 | 2.838706 | 1.404019
70.84889 | 12.1109 | 13.41773 | 9.172741 | -1.306832 | 2.8391 | 1.405892
70.85889 | 12.1163 | 13.42264 | 9.175378 | -1.306336 | 2.839489 | 1.407769
70.86889 | 12.1249 | 13.42754 | 9.178017 | -1.302639 | 2.839872 | 1.409649
70.87889 | 12.1369 | 13.43244 | 9.180657 | -1.295541 | 2.840251 | 1.411533
70.88889 | 12.1381 | 13.43734 | 9.183298 | -1.299242 | 2.840623 | 1.41342
70.89888 | 12.1492 | 13.44224 | 9.185938 | -1.293037 | 2.84099 | 1.415309
70.90888 | 12.1595 | 13.44714 | 9.188581 | -1.287636 | 2.841352 | 1.417203
70.91888 | 12.1707 | 13.45203 | 9.191226 | -1.281334 | 2.841709 | 1.419099
70.92888 | 12.1734 | 13.45693 | 9.193871 | -1.283531 | 2.84206 | 1.421
70.93888 | 12.1856 | 13.46183 | 9.196518 | -1.276227 | 2.842405 | 1.422904
70.94888 | 12.1949 | 13.46672 | 9.199166 | -1.271822 | 2.842745 | 1.424811
70.95887 | 12.2043 | 13.47161 | 9.201812 | -1.26731 | 2.843079 | 1.426719
70.96887 | 12.2184 | 13.4765 | 9.204462 | -1.258103 | 2.843408 | 1.428633
70.97887 | 12.2185 | 13.48139 | 9.207113 | -1.262894 | 2.843731 | 1.43055
70.98887 | 12.2369 | 13.48628 | 9.209765 | -1.249384 | 2.844048 | 1.43247
70.99887 | 12.2485 | 13.49117 | 9.212418 | -1.242672 | 2.84436 | 1.434394
71.00887 | 12.2612 | 13.49606 | 9.215072 | -1.234859 | 2.844666 | 1.436321
71.01886 | 12.2664 | 13.50094 | 9.217725 | -1.23454 | 2.844966 | 1.438249
71.02886 | 12.2738 | 13.50582 | 9.220381 | -1.232024 | 2.845261 | 1.440182
71.03886 | 12.2926 | 13.51071 | 9.223038 | -1.218106 | 2.84555 | 1.442118
71.04886 | 12.304 | 13.51559 | 9.225696 | -1.211588 | 2.845833 | 1.444058
71.05886 | 12.3148 | 13.52047 | 9.228355 | -1.205667 | 2.846111 | 1.446001
71.06886 | 12.3233 | 13.52534 | 9.231016 | -1.202045 | 2.846382 | 1.447947
71.07885 | 12.3355 | 13.53022 | 9.233674 | -1.194716 | 2.846648 | 1.449894
71.08885 | 12.3468 | 13.53509 | 9.236336 | -1.188291 | 2.846908 | 1.451846
71.09885 | 12.3619 | 13.53996 | 9.238999 | -1.178063 | 2.847162 | 1.453802
71.10885 | 12.3712 | 13.54483 | 9.241663 | -1.173634 | 2.847411 | 1.455761
71.11885 | 12.3774 | 13.5497 | 9.244328 | -1.172303 | 2.847653 | 1.457722
71.12884 | 12.3938 | 13.55457 | 9.246991 | -1.160766 | 2.84789 | 1.459685
71.13884 | 12.4084 | 13.55943 | 9.249658 | -1.151031 | 2.84812 | 1.461653
71.14884 | 12.4193 | 13.56429 | 9.252326 | -1.144995 | 2.848345 | 1.463624
71.15884 | 12.4281 | 13.56916 | 9.254994 | -1.141056 | 2.848564 | 1.465598
71.16884 | 12.4393 | 13.57402 | 9.257664 | -1.134716 | 2.848777 | 1.467575
71.17884 | 12.4524 | 13.57887 | 9.260334 | -1.126473 | 2.848984 | 1.469555
71.18883 | 12.4695 | 13.58372 | 9.263003 | -1.114224 | 2.849184 | 1.471536
71.19883 | 12.482 | 13.58858 | 9.265675 | -1.106577 | 2.849379 | 1.473523
71.20883 | 12.4873 | 13.59343 | 9.268348 | -1.106128 | 2.849568 | 1.475512
71.21883 | 12.5009 | 13.59828 | 9.271022 | -1.097377 | 2.849751 | 1.477504
71.22883 | 12.5175 | 13.60312 | 9.273696 | -1.085623 | 2.849928 | 1.479499
71.23883 | 12.5284 | 13.60797 | 9.276372 | -1.079568 | 2.850099 | 1.481497
71.24882 | 12.5436 | 13.6128 | 9.279046 | -1.069205 | 2.850264 | 1.483496
71.25882 | 12.5504 | 13.61764 | 9.281723 | -1.067245 | 2.850422 | 1.4855
71.26882 | 12.5639 | 13.62248 | 9.284401 | -1.058582 | 2.850575 | 1.487506
71.27882 | 12.5784 | 13.62732 | 9.287079 | -1.048917 | 2.850722 | 1.489516
71.28882 | 12.5946 | 13.63215 | 9.289759 | -1.037549 | 2.850862 | 1.491529
71.29882 | 12.6032 | 13.63698 | 9.292439 | -1.033779 | 2.850996 | 1.493544
71.30881 | 12.6159 | 13.6418 | 9.295118 | -1.025901 | 2.851124 | 1.49556
71.31881 | 12.6277 | 13.64663 | 9.297799 | -1.018927 | 2.851246 | 1.497582
71.32881 | 12.6438 | 13.65145 | 9.300482 | -1.007649 | 2.851362 | 1.499605
71.33881 | 12.649 | 13.65627 | 9.303165 | -1.007268 | 2.851472 | 1.501631
71.34881 | 12.6668 | 13.66109 | 9.305849 | -0.9942854 | 2.851575 | 1.503661
71.35881 | 12.6773 | 13.6659 | 9.308534 | -0.9886003 | 2.851673 | 1.505693
71.3688 | 12.684 | 13.67071 | 9.311217 | -0.9867069 | 2.851764 | 1.507726
71.3788 | 12.6974 | 13.67552 | 9.313903 | -0.978116 | 2.851849 | 1.509764
71.3888 | 12.7101 | 13.68032 | 9.31659 | -0.9702222 | 2.851928 | 1.511804
71.3988 | 12.7207 | 13.68513 | 9.319278 | -0.9644256 | 2.852 | 1.513847
71.4088 | 12.7308 | 13.68993 | 9.321966 | -0.9591263 | 2.852067 | 1.515893
71.4188 | 12.7402 | 13.69472 | 9.324655 | -0.9545241 | 2.852127 | 1.517942
71.42879 | 12.7528 | 13.69951 | 9.327342 | -0.9467139 | 2.852181 | 1.519991
71.43879 | 12.7646 | 13.70431 | 9.330032 | -0.9397056 | 2.852229 | 1.522045
71.44879 | 12.7759 | 13.70909 | 9.332723 | -0.9331943 | 2.85227 | 1.524101
71.45879 | 12.7859 | 13.71388 | 9.335415 | -0.9279803 | 2.852306 | 1.52616
71.46879 | 12.7914 | 13.71866 | 9.338107 | -0.9272631 | 2.852335 | 1.528221
71.47879 | 12.8044 | 13.72344 | 9.3408 | -0.9190427 | 2.852358 | 1.530285
71.48878 | 12.817 | 13.72821 | 9.34349 | -0.9112148 | 2.852374 | 1.53235
71.49878 | 12.8259 | 13.73299 | 9.346184 | -0.9070881 | 2.852384 | 1.534419
71.50878 | 12.8376 | 13.73776 | 9.348879 | -0.9001582 | 2.852388 | 1.536491
71.51878 | 12.8452 | 13.74253 | 9.351574 | -0.8973255 | 2.852386 | 1.538565
71.52878 | 12.8566 | 13.74729 | 9.35427 | -0.890689 | 2.852378 | 1.540642
71.53877 | 12.8697 | 13.75205 | 9.356963 | -0.8823451 | 2.852363 | 1.542719
71.54877 | 12.8804 | 13.7568 | 9.35966 | -0.8764024 | 2.852342 | 1.5448
71.55877 | 12.891 | 13.76156 | 9.362357 | -0.8705563 | 2.852315 | 1.546884
71.56877 | 12.9038 | 13.76631 | 9.365055 | -0.8625066 | 2.852281 | 1.54897
71.57877 | 12.9164 | 13.77105 | 9.367754 | -0.854654 | 2.852241 | 1.551059
71.58877 | 12.9252 | 13.7758 | 9.370453 | -0.8505979 | 2.852195 | 1.55315
71.59876 | 12.942 | 13.78053 | 9.373149 | -0.8385335 | 2.852143 | 1.555241
71.60876 | 12.9541 | 13.78527 | 9.375849 | -0.8311701 | 2.852084 | 1.557337
71.61876 | 12.9649 | 13.79 | 9.37855 | -0.8251037 | 2.852019 | 1.559435
71.62876 | 12.9763 | 13.79473 | 9.381251 | -0.8184334 | 2.851948 | 1.561535
71.63876 | 12.9926 | 13.79946 | 9.383952 | -0.8068593 | 2.85187 | 1.563637
71.64876 | 13.0071 | 13.80418 | 9.386654 | -0.7970822 | 2.851786 | 1.565742
71.65875 | 13.0182 | 13.8089 | 9.389353 | -0.7906964 | 2.851696 | 1.567847
71.66875 | 13.0312 | 13.81361 | 9.392056 | -0.7824114 | 2.851599 | 1.569956
71.67875 | 13.0427 | 13.81832 | 9.394759 | -0.7756231 | 2.851497 | 1.572067
71.68875 | 13.0655 | 13.82303 | 9.397463 | -0.7575311 | 2.851388 | 1.57418
71.69875 | 13.077 | 13.82774 | 9.400167 | -0.7507351 | 2.851272 | 1.576296
71.70875 | 13.0862 | 13.83244 | 9.402871 | -0.7462353 | 2.851151 | 1.578413
71.71874 | 13.1027 | 13.83713 | 9.405573 | -0.7344272 | 2.851023 | 1.580531
71.72874 | 13.1151 | 13.84182 | 9.408278 | -0.72672 | 2.850889 | 1.582653
71.73874 | 13.1375 | 13.84651 | 9.410984 | -0.7090087 | 2.850748 | 1.584776
71.74874 | 13.1506 | 13.85119 | 9.41369 | -0.7005935 | 2.850602 | 1.586902
71.75874 | 13.1611 | 13.85587 | 9.416396 | -0.6947743 | 2.850449 | 1.58903
71.76874 | 13.1745 | 13.86055 | 9.419103 | -0.6860515 | 2.850289 | 1.591159
71.77873 | 13.1866 | 13.86522 | 9.421807 | -0.6786198 | 2.850124 | 1.593289
71.78873 | 13.2093 | 13.86989 | 9.424514 | -0.6605888 | 2.849952 | 1.595422
71.79873 | 13.2221 | 13.87455 | 9.427222 | -0.6524535 | 2.849774 | 1.597558
71.80873 | 13.2318 | 13.87921 | 9.42993 | -0.6474144 | 2.84959 | 1.599695
71.81873 | 13.2438 | 13.88387 | 9.432638 | -0.6400712 | 2.849399 | 1.601834
71.82873 | 13.261 | 13.88852 | 9.435346 | -0.6275236 | 2.849202 | 1.603975
71.83872 | 13.2744 | 13.89317 | 9.438052 | -0.6187673 | 2.849 | 1.606116
71.84872 | 13.2886 | 13.89781 | 9.440761 | -0.6092116 | 2.84879 | 1.60826
71.85872 | 13.302 | 13.90245 | 9.44347 | -0.6004514 | 2.848575 | 1.610406
71.86872 | 13.3135 | 13.90709 | 9.44618 | -0.5935872 | 2.848353 | 1.612554
71.87872 | 13.3264 | 13.91172 | 9.44889 | -0.5853184 | 2.848125 | 1.614703
71.88872 | 13.3437 | 13.91635 | 9.4516 | -0.5726453 | 2.847891 | 1.616855
71.89871 | 13.3539 | 13.92096 | 9.454307 | -0.5670632 | 2.847651 | 1.619005
71.90871 | 13.3666 | 13.92558 | 9.457018 | -0.5589816 | 2.847404 | 1.62116
71.91871 | 13.3772 | 13.9302 | 9.459728 | -0.5529957 | 2.847151 | 1.623316
71.92871 | 13.3894 | 13.93481 | 9.462439 | -0.5454052 | 2.846892 | 1.625474
71.93871 | 13.3979 | 13.93941 | 9.46515 | -0.5415101 | 2.846627 | 1.627633
71.9487 | 13.4155 | 13.94401 | 9.467859 | -0.5285059 | 2.846356 | 1.629792
71.9587 | 13.4241 | 13.9486 | 9.47057 | -0.524502 | 2.846078 | 1.631954
71.9687 | 13.4392 | 13.95319 | 9.473281 | -0.5139933 | 2.845794 | 1.634117
71.9787 | 13.4496 | 13.95778 | 9.475993 | -0.5081803 | 2.845505 | 1.636283
71.9887 | 13.4567 | 13.96236 | 9.478705 | -0.5056627 | 2.845209 | 1.638449
71.9987 | 13.4746 | 13.96694 | 9.481417 | -0.4923403 | 2.844906 | 1.640617
72.00869 | 13.4862 | 13.97151 | 9.484126 | -0.4853085 | 2.844598 | 1.642784
72.01869 | 13.4989 | 13.97608 | 9.486838 | -0.4771768 | 2.844284 | 1.644955
72.02869 | 13.5113 | 13.98064 | 9.48955 | -0.4693402 | 2.843963 | 1.647127
72.03869 | 13.5167 | 13.9852 | 9.492263 | -0.468499 | 2.843636 | 1.6493
72.04869 | 13.5382 | 13.98975 | 9.494975 | -0.4515531 | 2.843304 | 1.651474
72.05869 | 13.5488 | 13.9943 | 9.497688 | -0.4455022 | 2.842965 | 1.65365
72.06868 | 13.5669 | 13.99884 | 9.500397 | -0.4319421 | 2.84262 | 1.655824
72.07868 | 13.5745 | 14.00338 | 9.50311 | -0.4288814 | 2.842269 | 1.658002
72.08868 | 13.586 | 14.00792 | 9.505823 | -0.4219158 | 2.841912 | 1.660181
72.09868 | 13.6007 | 14.01245 | 9.508535 | -0.4117453 | 2.841549 | 1.662361
72.10868 | 13.6188 | 14.01697 | 9.511248 | -0.3981703 | 2.84118 | 1.664543
72.11868 | 13.6377 | 14.02149 | 9.513961 | -0.3837898 | 2.840804 | 1.666725
72.12867 | 13.6486 | 14.026 | 9.516671 | -0.3773997 | 2.840423 | 1.668906
72.13867 | 13.6611 | 14.03051 | 9.519383 | -0.3694092 | 2.840036 | 1.67109
72.14867 | 13.6729 | 14.03501 | 9.522096 | -0.3621136 | 2.839642 | 1.673275
72.15867 | 13.6946 | 14.03951 | 9.524809 | -0.3449129 | 2.839243 | 1.675461
72.16867 | 13.7131 | 14.04401 | 9.527521 | -0.3309071 | 2.838838 | 1.677648
72.17867 | 13.7238 | 14.0485 | 9.530234 | -0.3246959 | 2.838426 | 1.679836
72.18866 | 13.7395 | 14.05298 | 9.532944 | -0.3134753 | 2.838009 | 1.682022
72.19866 | 13.7495 | 14.05745 | 9.535656 | -0.3079537 | 2.837586 | 1.684212
72.20866 | 13.766 | 14.06193 | 9.538368 | -0.295927 | 2.837157 | 1.686402
72.21866 | 13.7861 | 14.06639 | 9.541081 | -0.2802949 | 2.836722 | 1.688593
72.22866 | 13.7986 | 14.07086 | 9.543793 | -0.2722573 | 2.836281 | 1.690784
72.23866 | 13.8142 | 14.07531 | 9.546505 | -0.2611146 | 2.835834 | 1.692976
72.24865 | 13.8263 | 14.07976 | 9.549214 | -0.2534621 | 2.835381 | 1.695167
72.25865 | 13.8419 | 14.08421 | 9.551926 | -0.2423084 | 2.834922 | 1.69736
72.26865 | 13.8618 | 14.08865 | 9.554638 | -0.2268494 | 2.834458 | 1.699554
72.27865 | 13.8703 | 14.09308 | 9.557349 | -0.2227848 | 2.833987 | 1.701749
72.28865 | 13.8863 | 14.09751 | 9.560061 | -0.2112148 | 2.83351 | 1.703944
72.29865 | 13.8986 | 14.10194 | 9.562772 | -0.2033392 | 2.833028 | 1.706139
72.30864 | 13.9131 | 14.10635 | 9.56548 | -0.1932534 | 2.83254 | 1.708333
72.31864 | 13.932 | 14.11077 | 9.568191 | -0.1787667 | 2.832046 | 1.710529
72.32864 | 13.9382 | 14.11517 | 9.570902 | -0.1769741 | 2.831546 | 1.712726
72.33864 | 13.9555 | 14.11958 | 9.573612 | -0.1640761 | 2.831041 | 1.714923
72.34864 | 13.9744 | 14.12397 | 9.576323 | -0.149572 | 2.830529 | 1.71712
72.35863 | 13.9845 | 14.12836 | 9.57903 | -0.1438586 | 2.830013 | 1.719316
72.36863 | 14.0014 | 14.13274 | 9.58174 | -0.1313428 | 2.82949 | 1.721513
72.37863 | 14.0159 | 14.13712 | 9.584449 | -0.1212215 | 2.828961 | 1.723711
72.38863 | 14.0317 | 14.14149 | 9.587159 | -0.1097946 | 2.828427 | 1.725909
72.39863 | 14.0486 | 14.14586 | 9.589868 | -0.09726136 | 2.827886 | 1.728108
72.40863 | 14.0598 | 14.15022 | 9.592576 | -0.0904224 | 2.82734 | 1.730306
72.41862 | 14.0739 | 14.15457 | 9.595282 | -0.0806734 | 2.826789 | 1.732502
72.42862 | 14.0911 | 14.15892 | 9.59799 | -0.06782181 | 2.826232 | 1.7347
72.43862 | 14.1025 | 14.16326 | 9.600698 | -0.06076487 | 2.825669 | 1.736898
72.44862 | 14.1151 | 14.1676 | 9.603406 | -0.05250201 | 2.8251 | 1.739096
72.45862 | 14.1306 | 14.17193 | 9.606113 | -0.0413331 | 2.824525 | 1.741294
72.46862 | 14.1407 | 14.17626 | 9.60882 | -0.03555795 | 2.823945 | 1.743493
72.47861 | 14.1535 | 14.18057 | 9.611524 | -0.02707239 | 2.82336 | 1.745688
72.48861 | 14.1669 | 14.18489 | 9.61423 | -0.01798523 | 2.822769 | 1.747886
72.49861 | 14.1792 | 14.18919 | 9.616936 | -0.009991428 | 2.822172 | 1.750083
72.50861 | 14.1967 | 14.19349 | 9.619642 | 0.003208457 | 2.821569 | 1.752281
72.51861 | 14.2011 | 14.19779 | 9.622347 | 0.003314578 | 2.820961 | 1.754477
72.52861 | 14.2127 | 14.20207 | 9.625052 | 0.01062728 | 2.820347 | 1.756674
72.5386 | 14.2238 | 14.20635 | 9.627753 | 0.0174504 | 2.819729 | 1.758868
72.5486 | 14.2352 | 14.21062 | 9.630457 | 0.0245753 | 2.819104 | 1.761063
72.5586 | 14.2481 | 14.21489 | 9.633161 | 0.03320739 | 2.818473 | 1.763259
72.5686 | 14.2499 | 14.21915 | 9.635864 | 0.0307454 | 2.817837 | 1.765453
72.5786 | 14.2594 | 14.22341 | 9.638567 | 0.03599008 | 2.817196 | 1.767647
72.5886 | 14.2747 | 14.22766 | 9.641269 | 0.04704123 | 2.816549 | 1.769841
72.59859 | 14.2861 | 14.2319 | 9.643968 | 0.05420334 | 2.815897 | 1.772032
72.60859 | 14.2975 | 14.23613 | 9.646669 | 0.06136763 | 2.815239 | 1.774224
72.61859 | 14.3071 | 14.24036 | 9.64937 | 0.06673897 | 2.814576 | 1.776415
72.62859 | 14.3181 | 14.24458 | 9.65207 | 0.07351667 | 2.813907 | 1.778606
72.63859 | 14.3312 | 14.2488 | 9.65477 | 0.08240127 | 2.813233 | 1.780796
72.64859 | 14.3433 | 14.25301 | 9.657469 | 0.0902926 | 2.812553 | 1.782985
72.65858 | 14.3558 | 14.25721 | 9.660166 | 0.09859489 | 2.811868 | 1.785171
72.66858 | 14.3657 | 14.2614 | 9.662864 | 0.1042993 | 2.811178 | 1.787359
72.67858 | 14.3753 | 14.26559 | 9.665562 | 0.1097115 | 2.810482 | 1.789545
72.68858 | 14.3902 | 14.26977 | 9.668259 | 0.1204301 | 2.809781 | 1.79173
72.69858 | 14.4026 | 14.27394 | 9.670955 | 0.1286559 | 2.809074 | 1.793915
72.70857 | 14.4175 | 14.27811 | 9.673649 | 0.1393926 | 2.808363 | 1.796096
72.71857 | 14.4303 | 14.28227 | 9.676344 | 0.1480325 | 2.807645 | 1.798278
72.72857 | 14.4481 | 14.28642 | 9.679039 | 0.1616792 | 2.806923 | 1.800459
72.73857 | 14.4598 | 14.29057 | 9.681733 | 0.1692333 | 2.806194 | 1.802639
72.74857 | 14.4772 | 14.29471 | 9.684427 | 0.1824942 | 2.805461 | 1.804818
72.75857 | 14.4883 | 14.29884 | 9.68712 | 0.1894626 | 2.804722 | 1.806995
72.76856 | 14.5067 | 14.30296 | 9.68981 | 0.2037422 | 2.803979 | 1.809169
72.77856 | 14.5167 | 14.30708 | 9.692502 | 0.2096249 | 2.80323 | 1.811343
72.78856 | 14.5288 | 14.31119 | 9.695193 | 0.2176148 | 2.802476 | 1.813517
72.79856 | 14.5455 | 14.31529 | 9.697883 | 0.2302125 | 2.801716 | 1.815688
72.80856 | 14.5576 | 14.31938 | 9.700573 | 0.2382172 | 2.800951 | 1.817859
72.81856 | 14.5691 | 14.32347 | 9.703262 | 0.2456296 | 2.800181 | 1.820027
72.82855 | 14.5835 | 14.32755 | 9.705948 | 0.2559536 | 2.799406 | 1.822192
72.83855 | 14.5967 | 14.33162 | 9.708636 | 0.2650807 | 2.798626 | 1.824358
72.84855 | 14.6097 | 14.33568 | 9.711323 | 0.2740157 | 2.79784 | 1.826522
72.85855 | 14.6212 | 14.33974 | 9.714009 | 0.281458 | 2.797049 | 1.828684
72.86855 | 14.6323 | 14.34379 | 9.716694 | 0.2885083 | 2.796253 | 1.830844
72.87855 | 14.6464 | 14.34783 | 9.719379 | 0.2985662 | 2.795452 | 1.833003
72.88854 | 14.6568 | 14.35186 | 9.722061 | 0.3049356 | 2.794646 | 1.835157
72.89854 | 14.6666 | 14.35589 | 9.724744 | 0.3107091 | 2.793835 | 1.837312
72.90854 | 14.677 | 14.35991 | 9.727427 | 0.3170901 | 2.793018 | 1.839465
72.91854 | 14.6858 | 14.36392 | 9.730108 | 0.3218792 | 2.792196 | 1.841616
72.92854 | 14.6976 | 14.36792 | 9.732789 | 0.3296762 | 2.79137 | 1.843765
72.93854 | 14.7054 | 14.37192 | 9.73547 | 0.3334811 | 2.790538 | 1.845912
72.94853 | 14.714 | 14.3759 | 9.738146 | 0.3380977 | 2.789702 | 1.848054
72.95853 | 14.7247 | 14.37988 | 9.740825 | 0.3448188 | 2.78886 | 1.850197
72.96853 | 14.7367 | 14.38385 | 9.743503 | 0.3528478 | 2.788013 | 1.852337
72.97853 | 14.7422 | 14.38782 | 9.746179 | 0.3543849 | 2.787161 | 1.854475
72.98853 | 14.7557 | 14.39177 | 9.748856 | 0.3639303 | 2.786304 | 1.856611
72.99853 | 14.7676 | 14.39572 | 9.751531 | 0.3718839 | 2.785441 | 1.858744
73.00852 | 14.7727 | 14.39965 | 9.754202 | 0.3730499 | 2.784575 | 1.860873
73.01852 | 14.7839 | 14.40358 | 9.756876 | 0.3803202 | 2.783703 | 1.863001
73.02852 | 14.7917 | 14.4075 | 9.759548 | 0.3841987 | 2.782826 | 1.865127
73.03852 | 14.8009 | 14.41141 | 9.76222 | 0.3894857 | 2.781944 | 1.867251
73.04852 | 14.8171 | 14.41532 | 9.764891 | 0.401781 | 2.781057 | 1.869372
73.05852 | 14.823 | 14.41921 | 9.767561 | 0.4037851 | 2.780165 | 1.87149
73.06851 | 14.8338 | 14.4231 | 9.770227 | 0.4107014 | 2.779269 | 1.873603
73.07851 | 14.8426 | 14.42698 | 9.772895 | 0.4156224 | 2.778367 | 1.875716
73.08851 | 14.855 | 14.43085 | 9.775562 | 0.4241523 | 2.77746 | 1.877826
73.09851 | 14.8653 | 14.43471 | 9.778228 | 0.4305905 | 2.776548 | 1.879933
73.10851 | 14.8802 | 14.43856 | 9.780893 | 0.4416378 | 2.775632 | 1.882038
73.1185 | 14.8888 | 14.4424 | 9.783554 | 0.4463976 | 2.774711 | 1.884137
73.1285 | 14.8972 | 14.44624 | 9.786217 | 0.4509623 | 2.773785 | 1.886236
73.1385 | 14.908 | 14.45006 | 9.788879 | 0.457936 | 2.772854 | 1.888331
73.1485 | 14.9187 | 14.45388 | 9.79154 | 0.464819 | 2.771917 | 1.890423
73.1585 | 14.9296 | 14.45769 | 9.7942 | 0.4719105 | 2.770976 | 1.892513
73.1685 | 14.9437 | 14.46149 | 9.796859 | 0.482211 | 2.770031 | 1.894599
73.17849 | 14.948 | 14.46528 | 9.799515 | 0.4827245 | 2.769081 | 1.89668
73.18849 | 14.9565 | 14.46906 | 9.802172 | 0.4874436 | 2.768126 | 1.898759
73.19849 | 14.9678 | 14.47283 | 9.804828 | 0.4949714 | 2.767165 | 1.900836
73.20849 | 14.9866 | 14.47659 | 9.807482 | 0.5100089 | 2.7662 | 1.902909
73.21849 | 14.994 | 14.48034 | 9.810136 | 0.5136554 | 2.76523 | 1.904978
73.22849 | 15.0026 | 14.48409 | 9.812789 | 0.5185115 | 2.764256 | 1.907044
73.23848 | 15.013 | 14.48782 | 9.815437 | 0.5251805 | 2.763277 | 1.909105
73.24848 | 15.0237 | 14.49154 | 9.818088 | 0.5321552 | 2.762293 | 1.911164
73.25848 | 15.0339 | 14.49526 | 9.820737 | 0.5386397 | 2.761304 | 1.913219
73.26848 | 15.0486 | 14.49897 | 9.823385 | 0.5496334 | 2.76031 | 1.915271
73.27848 | 15.0572 | 14.50266 | 9.826032 | 0.5545368 | 2.759312 | 1.917319
73.28848 | 15.0648 | 14.50635 | 9.828678 | 0.5584499 | 2.758309 | 1.919363
73.29847 | 15.0738 | 14.51002 | 9.83132 | 0.5637764 | 2.757302 | 1.921402
73.30847 | 15.0822 | 14.51369 | 9.833964 | 0.5685088 | 2.756289 | 1.923438
73.31847 | 15.0976 | 14.51735 | 9.836606 | 0.5802515 | 2.755272 | 1.925471
73.32847 | 15.1126 | 14.521 | 9.839247 | 0.5916035 | 2.75425 | 1.9275
73.33847 | 15.1185 | 14.52463 | 9.841887 | 0.5938658 | 2.753223 | 1.929524
73.34847 | 15.1285 | 14.52826 | 9.844526 | 0.6002379 | 2.752192 | 1.931545
73.35846 | 15.1416 | 14.53188 | 9.847161 | 0.609724 | 2.751157 | 1.933559
73.36846 | 15.1505 | 14.53548 | 9.849797 | 0.615016 | 2.750116 | 1.935571
73.37846 | 15.1649 | 14.53908 | 9.852432 | 0.6258183 | 2.749071 | 1.937579
73.38846 | 15.1702 | 14.54267 | 9.855065 | 0.6275308 | 2.74802 | 1.939583
73.39846 | 15.1751 | 14.54625 | 9.857698 | 0.6288537 | 2.746966 | 1.941583
73.40846 | 15.1909 | 14.54981 | 9.860329 | 0.6410868 | 2.745906 | 1.943578
73.41845 | 15.196 | 14.55337 | 9.862956 | 0.6426338 | 2.744843 | 1.945566
73.42845 | 15.2099 | 14.55691 | 9.865585 | 0.6529878 | 2.743775 | 1.947553
73.43845 | 15.2176 | 14.56045 | 9.868212 | 0.657152 | 2.742701 | 1.949534
73.44845 | 15.2246 | 14.56397 | 9.870838 | 0.6606266 | 2.741624 | 1.951511
73.45845 | 15.233 | 14.56749 | 9.873463 | 0.6655121 | 2.740541 | 1.953484
73.46845 | 15.2468 | 14.57099 | 9.876086 | 0.6758082 | 2.739454 | 1.955451
73.47844 | 15.2573 | 14.57448 | 9.878706 | 0.6828184 | 2.738364 | 1.957412
73.48844 | 15.2647 | 14.57796 | 9.881326 | 0.6867359 | 2.737267 | 1.95937
73.49844 | 15.2652 | 14.58144 | 9.883946 | 0.6837641 | 2.736167 | 1.961324
73.50844 | 15.2739 | 14.5849 | 9.886563 | 0.6890034 | 2.735061 | 1.963272
73.51844 | 15.2777 | 14.58835 | 9.88918 | 0.6893533 | 2.733951 | 1.965216
73.52843 | 15.2957 | 14.59178 | 9.891792 | 0.7039176 | 2.732838 | 1.967152
73.53843 | 15.2976 | 14.59521 | 9.894406 | 0.7023897 | 2.731719 | 1.969086
73.54843 | 15.3045 | 14.59863 | 9.897018 | 0.7058729 | 2.730595 | 1.971014
73.55843 | 15.3082 | 14.60203 | 9.899629 | 0.7061671 | 2.729467 | 1.972937
73.56843 | 15.3169 | 14.60543 | 9.902238 | 0.7114726 | 2.728334 | 1.974855
73.57843 | 15.3197 | 14.60881 | 9.904846 | 0.7108894 | 2.727197 | 1.976767
73.58842 | 15.3345 | 14.61218 | 9.90745 | 0.7223199 | 2.726057 | 1.978673
73.59842 | 15.3431 | 14.61554 | 9.910055 | 0.7275592 | 2.724911 | 1.980575
73.60842 | 15.3439 | 14.61889 | 9.912659 | 0.7250103 | 2.72376 | 1.982471
73.61842 | 15.3504 | 14.62223 | 9.915261 | 0.7281725 | 2.722605 | 1.984362
73.62842 | 15.3509 | 14.62555 | 9.917861 | 0.7253462 | 2.721445 | 1.986248
73.63842 | 15.3583 | 14.62887 | 9.92046 | 0.7294318 | 2.720281 | 1.988127
73.64841 | 15.3756 | 14.63217 | 9.923055 | 0.7434321 | 2.719113 | 1.99
73.65841 | 15.3727 | 14.63546 | 9.925651 | 0.7372409 | 2.71794 | 1.991868
73.66841 | 15.3768 | 14.63874 | 9.928246 | 0.7380614 | 2.716762 | 1.993731
73.67841 | 15.3843 | 14.64201 | 9.930839 | 0.7422941 | 2.71558 | 1.995588
73.68841 | 15.3927 | 14.64526 | 9.93343 | 0.7474385 | 2.714393 | 1.997439
73.69841 | 15.3973 | 14.64851 | 9.93602 | 0.7487946 | 2.713202 | 1.999284
73.7084 | 15.407 | 14.65173 | 9.938605 | 0.7552671 | 2.712007 | 2.00112
73.7184 | 15.4095 | 14.65495 | 9.941192 | 0.7545471 | 2.710807 | 2.002954
73.7284 | 15.4155 | 14.65816 | 9.943777 | 0.7573399 | 2.709603 | 2.004781
73.7384 | 15.4199 | 14.66136 | 9.94636 | 0.7585448 | 2.708394 | 2.006601
73.7484 | 15.4284 | 14.66454 | 9.948942 | 0.7638611 | 2.70718 | 2.008417
73.7584 | 15.4361 | 14.66771 | 9.951522 | 0.7683901 | 2.705962 | 2.010226
73.76839 | 15.4395 | 14.67086 | 9.954098 | 0.7686354 | 2.704741 | 2.012026
73.77839 | 15.4457 | 14.67401 | 9.956675 | 0.7716895 | 2.703514 | 2.013821
73.78839 | 15.45 | 14.67714 | 9.95925 | 0.772856 | 2.702283 | 2.015611
73.79839 | 15.459 | 14.68026 | 9.961823 | 0.7787352 | 2.701048 | 2.017394
73.80839 | 15.4662 | 14.68337 | 9.964395 | 0.7828268 | 2.699808 | 2.019171
73.81839 | 15.4736 | 14.68647 | 9.966965 | 0.7871314 | 2.698563 | 2.02094
73.82838 | 15.4788 | 14.68955 | 9.969531 | 0.7892516 | 2.697315 | 2.022702
73.83838 | 15.4895 | 14.69262 | 9.972098 | 0.7968816 | 2.696062 | 2.024459
73.84838 | 15.4967 | 14.69568 | 9.974663 | 0.8010243 | 2.694804 | 2.026209
73.85838 | 15.4999 | 14.69872 | 9.977226 | 0.8011797 | 2.693542 | 2.027952
73.86838 | 15.5132 | 14.70175 | 9.979787 | 0.8114487 | 2.692276 | 2.029688
73.87838 | 15.5173 | 14.70477 | 9.982347 | 0.8125303 | 2.691005 | 2.031418
73.88837 | 15.5165 | 14.70777 | 9.984902 | 0.8087281 | 2.689731 | 2.033139
73.89837 | 15.5236 | 14.71076 | 9.987459 | 0.8128361 | 2.688451 | 2.034854
73.90837 | 15.5305 | 14.71374 | 9.990013 | 0.8167569 | 2.687167 | 2.036563
73.91837 | 15.5392 | 14.71671 | 9.992566 | 0.8224914 | 2.685878 | 2.038265
73.92837 | 15.5504 | 14.71966 | 9.995116 | 0.8307393 | 2.684586 | 2.039959
73.93836 | 15.5517 | 14.7226 | 9.997663 | 0.8291034 | 2.683289 | 2.041644
73.94836 | 15.5618 | 14.72552 | 10.00021 | 0.836278 | 2.681988 | 2.043324
73.95836 | 15.5622 | 14.72843 | 10.00276 | 0.8337661 | 2.680682 | 2.044997
73.96836 | 15.5692 | 14.73133 | 10.0053 | 0.8378678 | 2.679372 | 2.046662
73.97836 | 15.5733 | 14.73422 | 10.00784 | 0.8390832 | 2.678057 | 2.04832
73.98836 | 15.577 | 14.73709 | 10.01038 | 0.8399122 | 2.676738 | 2.04997
73.99835 | 15.5817 | 14.73994 | 10.01292 | 0.8417578 | 2.675416 | 2.051611
74.00835 | 15.5811 | 14.74279 | 10.01545 | 0.8383144 | 2.674088 | 2.053247
74.01835 | 15.5793 | 14.74562 | 10.01799 | 0.833685 | 2.672756 | 2.054874
74.02835 | 15.5884 | 14.74843 | 10.02052 | 0.8399692 | 2.671419 | 2.056494
74.03835 | 15.5972 | 14.75123 | 10.02305 | 0.8459675 | 2.670078 | 2.058107
74.04835 | 15.5992 | 14.75402 | 10.02558 | 0.8451803 | 2.668733 | 2.059711
74.05834 | 15.6013 | 14.75679 | 10.0281 | 0.8445096 | 2.667385 | 2.061306
74.06834 | 15.6144 | 14.75955 | 10.03062 | 0.8548502 | 2.666031 | 2.062895
74.07834 | 15.6055 | 14.76229 | 10.03315 | 0.8432052 | 2.664672 | 2.064476
74.08834 | 15.6062 | 14.76503 | 10.03567 | 0.8411743 | 2.66331 | 2.066049
74.09834 | 15.6156 | 14.76774 | 10.03819 | 0.847858 | 2.661943 | 2.067613
74.10834 | 15.611 | 14.77044 | 10.0407 | 0.8405561 | 2.660571 | 2.06917
74.11833 | 15.6163 | 14.77313 | 10.04321 | 0.8431712 | 2.659197 | 2.070717
74.12833 | 15.6203 | 14.7758 | 10.04573 | 0.8444986 | 2.657817 | 2.072257
74.13833 | 15.6222 | 14.77846 | 10.04824 | 0.8437399 | 2.656433 | 2.07379
74.14833 | 15.6337 | 14.7811 | 10.05075 | 0.8525963 | 2.655044 | 2.075314
74.15833 | 15.6373 | 14.78373 | 10.05325 | 0.8535674 | 2.653651 | 2.076829
74.16833 | 15.6336 | 14.78635 | 10.05576 | 0.8472533 | 2.652254 | 2.078336
74.17832 | 15.6354 | 14.78894 | 10.05826 | 0.8464566 | 2.650854 | 2.079833
74.18832 | 15.64 | 14.79153 | 10.06076 | 0.848472 | 2.649448 | 2.081324
74.19832 | 15.6431 | 14.7941 | 10.06325 | 0.8490026 | 2.648038 | 2.082805
74.20832 | 15.6495 | 14.79665 | 10.06575 | 0.852848 | 2.646623 | 2.084278
74.21832 | 15.6477 | 14.79919 | 10.06824 | 0.8485088 | 2.645204 | 2.085743
74.22832 | 15.6492 | 14.80172 | 10.07074 | 0.8474844 | 2.643781 | 2.087198
74.23831 | 15.6508 | 14.80422 | 10.07322 | 0.8465776 | 2.642355 | 2.088644
74.24831 | 15.6472 | 14.80672 | 10.07571 | 0.8404836 | 2.640923 | 2.090082
74.25831 | 15.6527 | 14.8092 | 10.0782 | 0.843505 | 2.639487 | 2.091511
74.26831 | 15.6601 | 14.81166 | 10.08068 | 0.8484416 | 2.638047 | 2.092932
74.27831 | 15.6534 | 14.81411 | 10.08316 | 0.839294 | 2.636602 | 2.094343
74.28831 | 15.654 | 14.81654 | 10.08564 | 0.8374617 | 2.635153 | 2.095745
74.2983 | 15.6527 | 14.81895 | 10.08811 | 0.8337474 | 2.633701 | 2.097137
74.3083 | 15.6557 | 14.82135 | 10.09059 | 0.8343461 | 2.632243 | 2.098522
74.3183 | 15.6565 | 14.82374 | 10.09306 | 0.8327605 | 2.630781 | 2.099897
74.3283 | 15.6613 | 14.82611 | 10.09553 | 0.8351907 | 2.629315 | 2.101263
74.3383 | 15.6559 | 14.82846 | 10.098 | 0.8274367 | 2.627844 | 2.102619
74.34829 | 15.6571 | 14.8308 | 10.10046 | 0.8263009 | 2.626371 | 2.103965
74.35829 | 15.6543 | 14.83312 | 10.10293 | 0.8211781 | 2.624892 | 2.105304
74.36829 | 15.6553 | 14.83543 | 10.10539 | 0.8198718 | 2.623408 | 2.106632
74.37829 | 15.6553 | 14.83772 | 10.10785 | 0.8175811 | 2.621921 | 2.107952
74.38829 | 15.6563 | 14.83999 | 10.1103 | 0.8163066 | 2.620428 | 2.109261
74.39829 | 15.6563 | 14.84225 | 10.11276 | 0.8140483 | 2.618932 | 2.110562
74.40828 | 15.6535 | 14.84449 | 10.11521 | 0.8090083 | 2.617433 | 2.111851
74.41828 | 15.6529 | 14.84672 | 10.11766 | 0.8061822 | 2.615928 | 2.113132
74.42828 | 15.6548 | 14.84893 | 10.1201 | 0.8058723 | 2.614419 | 2.114404
74.43828 | 15.6588 | 14.85112 | 10.12255 | 0.807679 | 2.612906 | 2.115665
74.44828 | 15.6628 | 14.8533 | 10.12499 | 0.8095018 | 2.611388 | 2.116917
74.45828 | 15.6628 | 14.85546 | 10.12743 | 0.8073412 | 2.609866 | 2.118159
74.46827 | 15.6593 | 14.8576 | 10.12987 | 0.8016989 | 2.608341 | 2.119391
74.47827 | 15.6553 | 14.85973 | 10.1323 | 0.7955712 | 2.606811 | 2.120613
74.48827 | 15.6592 | 14.86184 | 10.13474 | 0.7973601 | 2.605276 | 2.121825
74.49827 | 15.6619 | 14.86393 | 10.13717 | 0.7979656 | 2.603737 | 2.123028
74.50827 | 15.6708 | 14.86601 | 10.1396 | 0.8047878 | 2.602194 | 2.12422
74.51827 | 15.6661 | 14.86807 | 10.14202 | 0.7980264 | 2.600647 | 2.125403
74.52826 | 15.6686 | 14.87012 | 10.14445 | 0.7984844 | 2.599096 | 2.126574
74.53826 | 15.6705 | 14.87214 | 10.14687 | 0.7983569 | 2.59754 | 2.127736
74.54826 | 15.6716 | 14.87415 | 10.14929 | 0.7974463 | 2.59598 | 2.128888
74.55826 | 15.6723 | 14.87615 | 10.1517 | 0.7961528 | 2.594415 | 2.130029
74.56826 | 15.6705 | 14.87812 | 10.15412 | 0.7923759 | 2.592847 | 2.131161
74.57826 | 15.6737 | 14.88008 | 10.15653 | 0.7936164 | 2.591274 | 2.132282
74.58825 | 15.6726 | 14.88202 | 10.15893 | 0.7905758 | 2.589698 | 2.133392
74.59825 | 15.6708 | 14.88395 | 10.16134 | 0.7868502 | 2.588116 | 2.134492
74.60825 | 15.6744 | 14.88586 | 10.16375 | 0.7885425 | 2.58653 | 2.135582
74.61825 | 15.6771 | 14.88775 | 10.16615 | 0.7893511 | 2.584941 | 2.136661
74.62825 | 15.6759 | 14.88962 | 10.16855 | 0.7862777 | 2.583346 | 2.137729
74.63825 | 15.6741 | 14.89148 | 10.17094 | 0.7826213 | 2.581748 | 2.138788
74.64824 | 15.6742 | 14.89332 | 10.17333 | 0.780884 | 2.580147 | 2.139835
74.65824 | 15.6745 | 14.89514 | 10.17573 | 0.7793625 | 2.57854 | 2.140871
74.66824 | 15.6763 | 14.89694 | 10.17812 | 0.7793585 | 2.576929 | 2.141898
74.67824 | 15.6762 | 14.89873 | 10.1805 | 0.7774722 | 2.575313 | 2.142913
74.68824 | 15.6736 | 14.9005 | 10.18289 | 0.7731033 | 2.573694 | 2.143917
74.69823 | 15.6719 | 14.90225 | 10.18526 | 0.7696534 | 2.572072 | 2.14491
74.70823 | 15.6711 | 14.90398 | 10.18764 | 0.7671199 | 2.570444 | 2.145893
74.71823 | 15.6686 | 14.9057 | 10.19002 | 0.7629041 | 2.568812 | 2.146865
74.72823 | 15.6697 | 14.90739 | 10.19239 | 0.7623057 | 2.567175 | 2.147827
74.73823 | 15.6635 | 14.90908 | 10.19476 | 0.7544248 | 2.565535 | 2.148777
74.74823 | 15.6612 | 14.91074 | 10.19713 | 0.7504624 | 2.56389 | 2.149716
74.75822 | 15.6577 | 14.91238 | 10.19949 | 0.7453196 | 2.562243 | 2.150643
74.76822 | 15.6533 | 14.91401 | 10.20186 | 0.7392928 | 2.560589 | 2.15156
74.77822 | 15.6474 | 14.91562 | 10.20422 | 0.7317837 | 2.558932 | 2.152466
74.78822 | 15.6538 | 14.91721 | 10.20658 | 0.7365932 | 2.557271 | 2.153361
74.79822 | 15.6452 | 14.91878 | 10.20893 | 0.7264201 | 2.555605 | 2.154245
74.80822 | 15.6385 | 14.92033 | 10.21128 | 0.7181659 | 2.553935 | 2.155117
74.81821 | 15.6339 | 14.92187 | 10.21363 | 0.7120302 | 2.552263 | 2.155977
74.82821 | 15.6202 | 14.92339 | 10.21598 | 0.6968118 | 2.550585 | 2.156827
74.83821 | 15.6151 | 14.92489 | 10.21832 | 0.6902116 | 2.548903 | 2.157665
74.84821 | 15.6112 | 14.92637 | 10.22066 | 0.6848299 | 2.547216 | 2.158492
74.85821 | 15.6073 | 14.92783 | 10.223 | 0.6794664 | 2.545526 | 2.159308
74.86821 | 15.6059 | 14.92928 | 10.22534 | 0.676621 | 2.543831 | 2.160112
74.8782 | 15.599 | 14.9307 | 10.22767 | 0.668296 | 2.542133 | 2.160904
74.8882 | 15.5932 | 14.93211 | 10.23 | 0.6610874 | 2.54043 | 2.161685
74.8982 | 15.5885 | 14.9335 | 10.23232 | 0.654997 | 2.538723 | 2.162455
74.9082 | 15.5882 | 14.93487 | 10.23465 | 0.6533256 | 2.537012 | 2.163213
74.9182 | 15.5835 | 14.93623 | 10.23697 | 0.6472726 | 2.535296 | 2.16396
74.9282 | 15.5798 | 14.93756 | 10.23929 | 0.6422381 | 2.533577 | 2.164695
74.93819 | 15.5773 | 14.93888 | 10.2416 | 0.6384239 | 2.531855 | 2.165417
74.94819 | 15.5694 | 14.94017 | 10.24392 | 0.6292266 | 2.530127 | 2.166129
74.95819 | 15.5744 | 14.94145 | 10.24623 | 0.6329483 | 2.528395 | 2.166828
74.96819 | 15.5719 | 14.94271 | 10.24854 | 0.6291883 | 2.526659 | 2.167517
74.97819 | 15.5697 | 14.94395 | 10.25084 | 0.6257471 | 2.524919 | 2.168193
74.98819 | 15.569 | 14.94518 | 10.25314 | 0.6238248 | 2.523175 | 2.168858
74.99818 | 15.5662 | 14.94638 | 10.25544 | 0.6198223 | 2.521428 | 2.16951
75.00818 | 15.5708 | 14.94756 | 10.25774 | 0.6232374 | 2.519676 | 2.170151
75.01818 | 15.5672 | 14.94873 | 10.26003 | 0.6184717 | 2.517919 | 2.17078
75.02818 | 15.571 | 14.94988 | 10.26232 | 0.6211247 | 2.516159 | 2.171397
75.03818 | 15.5679 | 14.951 | 10.26461 | 0.6168962 | 2.514394 | 2.172002
75.04818 | 15.5706 | 14.95211 | 10.26689 | 0.6184872 | 2.512626 | 2.172595
75.05817 | 15.567 | 14.9532 | 10.26917 | 0.6137983 | 2.510855 | 2.173175
75.06817 | 15.5571 | 14.95427 | 10.27145 | 0.6028272 | 2.509078 | 2.173744
75.07817 | 15.5559 | 14.95533 | 10.27373 | 0.600575 | 2.507297 | 2.174302
75.08817 | 15.5562 | 14.95636 | 10.276 | 0.5998416 | 2.505513 | 2.174847
75.09817 | 15.5562 | 14.95737 | 10.27827 | 0.5988276 | 2.503724 | 2.17538
75.10816 | 15.5533 | 14.95837 | 10.28053 | 0.594934 | 2.501933 | 2.1759
75.11816 | 15.5529 | 14.95934 | 10.2828 | 0.5935582 | 2.500136 | 2.176409
75.12816 | 15.5485 | 14.9603 | 10.28506 | 0.5882016 | 2.498336 | 2.176905
75.13816 | 15.5403 | 14.96124 | 10.28732 | 0.5790643 | 2.496531 | 2.177389
75.14816 | 15.5381 | 14.96215 | 10.28957 | 0.5759461 | 2.494722 | 2.177861
75.15816 | 15.5363 | 14.96305 | 10.29182 | 0.5732473 | 2.49291 | 2.178321
75.16815 | 15.5317 | 14.96393 | 10.29407 | 0.5677683 | 2.491095 | 2.178768
75.17815 | 15.5234 | 14.96479 | 10.29631 | 0.5586082 | 2.489274 | 2.179204
75.18815 | 15.5197 | 14.96563 | 10.29856 | 0.554067 | 2.487449 | 2.179627
75.19815 | 15.5115 | 14.96645 | 10.3008 | 0.5450451 | 2.485621 | 2.180038
75.20815 | 15.5078 | 14.96726 | 10.30303 | 0.5405427 | 2.483789 | 2.180436
75.21815 | 15.5028 | 14.96804 | 10.30527 | 0.53476 | 2.481952 | 2.180822
75.22814 | 15.4986 | 14.9688 | 10.30749 | 0.529797 | 2.480114 | 2.181195
75.23814 | 15.4982 | 14.96955 | 10.30972 | 0.5286529 | 2.47827 | 2.181556
75.24814 | 15.4953 | 14.97027 | 10.31195 | 0.5250281 | 2.476421 | 2.181905
75.25814 | 15.4931 | 14.97098 | 10.31417 | 0.5221228 | 2.474569 | 2.182242
75.26814 | 15.4907 | 14.97166 | 10.31638 | 0.519037 | 2.472713 | 2.182566
75.27814 | 15.4848 | 14.97233 | 10.3186 | 0.5124704 | 2.470854 | 2.182877
75.28813 | 15.485 | 14.97298 | 10.32081 | 0.5120243 | 2.468992 | 2.183176
75.29813 | 15.4772 | 14.9736 | 10.32302 | 0.503597 | 2.467125 | 2.183463
75.30813 | 15.4775 | 14.97421 | 10.32522 | 0.5032892 | 2.465253 | 2.183737
75.31813 | 15.4753 | 14.9748 | 10.32742 | 0.5005008 | 2.463378 | 2.183998
75.32813 | 15.4795 | 14.97537 | 10.32962 | 0.5041321 | 2.461499 | 2.184247
75.33813 | 15.483 | 14.97592 | 10.33182 | 0.5070827 | 2.459616 | 2.184484
75.34812 | 15.4792 | 14.97645 | 10.33401 | 0.5027535 | 2.457732 | 2.184708
75.35812 | 15.4798 | 14.97696 | 10.3362 | 0.5028438 | 2.455841 | 2.184919
75.36812 | 15.4797 | 14.97745 | 10.33838 | 0.5022532 | 2.453947 | 2.185118
75.37812 | 15.4803 | 14.97792 | 10.34056 | 0.5023826 | 2.452049 | 2.185304
75.38812 | 15.4793 | 14.97837 | 10.34274 | 0.5009313 | 2.450147 | 2.185478
75.39812 | 15.4791 | 14.9788 | 10.34492 | 0.5003002 | 2.448242 | 2.185638
75.40811 | 15.4793 | 14.97921 | 10.34709 | 0.5000883 | 2.446335 | 2.185787
75.41811 | 15.4772 | 14.9796 | 10.34926 | 0.4975962 | 2.444422 | 2.185922
75.42811 | 15.4785 | 14.97998 | 10.35143 | 0.4985236 | 2.442505 | 2.186045
75.43811 | 15.4782 | 14.98033 | 10.35359 | 0.4978707 | 2.440585 | 2.186156
75.44811 | 15.4811 | 14.98066 | 10.35575 | 0.5004373 | 2.43866 | 2.186254
75.45811 | 15.4728 | 14.98098 | 10.3579 | 0.491824 | 2.436733 | 2.186339
75.4681 | 15.4721 | 14.98127 | 10.36006 | 0.4908306 | 2.434803 | 2.186411
75.4781 | 15.4723 | 14.98154 | 10.36221 | 0.4907562 | 2.432868 | 2.186471
75.4881 | 15.4697 | 14.9818 | 10.36435 | 0.4879019 | 2.430929 | 2.186518
75.4981 | 15.4706 | 14.98203 | 10.36649 | 0.4885671 | 2.428987 | 2.186552
75.5081 | 15.4699 | 14.98225 | 10.36863 | 0.4876522 | 2.427041 | 2.186573
75.51809 | 15.4601 | 14.98244 | 10.37077 | 0.4776571 | 2.425093 | 2.186582
75.52809 | 15.454 | 14.98262 | 10.3729 | 0.4713814 | 2.423139 | 2.186579
75.53809 | 15.4489 | 14.98277 | 10.37503 | 0.4661256 | 2.421183 | 2.186562
75.54809 | 15.4475 | 14.98291 | 10.37716 | 0.4645893 | 2.419222 | 2.186533
75.55809 | 15.441 | 14.98303 | 10.37928 | 0.4579728 | 2.417258 | 2.186491
75.56809 | 15.4391 | 14.98312 | 10.3814 | 0.455976 | 2.41529 | 2.186436
75.57808 | 15.4321 | 14.9832 | 10.38351 | 0.4488988 | 2.413321 | 2.186369
75.58808 | 15.4305 | 14.98326 | 10.38562 | 0.4472413 | 2.411347 | 2.186289
75.59808 | 15.4206 | 14.9833 | 10.38773 | 0.4373038 | 2.409368 | 2.186196
75.60808 | 15.4166 | 14.98331 | 10.38984 | 0.4332858 | 2.407387 | 2.18609
75.61808 | 15.4137 | 14.98331 | 10.39194 | 0.4303873 | 2.405402 | 2.185972
75.62808 | 15.4049 | 14.98329 | 10.39404 | 0.4216087 | 2.403413 | 2.185841
75.63807 | 15.4002 | 14.98325 | 10.39613 | 0.41695 | 2.401423 | 2.185697
75.64807 | 15.3934 | 14.98319 | 10.39822 | 0.4102104 | 2.399427 | 2.185541
75.65807 | 15.3894 | 14.98311 | 10.40031 | 0.4062911 | 2.397428 | 2.185371
75.66807 | 15.3849 | 14.98301 | 10.40239 | 0.4018908 | 2.395426 | 2.185189
75.67807 | 15.3797 | 14.98289 | 10.40447 | 0.3968105 | 2.39342 | 2.184995
75.68807 | 15.3758 | 14.98275 | 10.40655 | 0.39305 | 2.391411 | 2.184787
75.69806 | 15.3715 | 14.98259 | 10.40862 | 0.3889089 | 2.3894 | 2.184567
75.70806 | 15.3637 | 14.98241 | 10.41069 | 0.3812875 | 2.387384 | 2.184334
75.71806 | 15.3609 | 14.98221 | 10.41276 | 0.3786859 | 2.385365 | 2.184088
75.72806 | 15.3573 | 14.982 | 10.41482 | 0.3753034 | 2.383342 | 2.18383
75.73806 | 15.3551 | 14.98176 | 10.41688 | 0.3733409 | 2.381316 | 2.183559
75.74806 | 15.3445 | 14.9815 | 10.41894 | 0.3629981 | 2.379287 | 2.183275
75.75805 | 15.3375 | 14.98123 | 10.42099 | 0.3562742 | 2.377257 | 2.18298
75.76805 | 15.3351 | 14.98093 | 10.42304 | 0.3541704 | 2.375221 | 2.18267
75.77805 | 15.3363 | 14.98061 | 10.42508 | 0.355686 | 2.373182 | 2.182349
75.78805 | 15.3368 | 14.98028 | 10.42712 | 0.3565215 | 2.37114 | 2.182014
75.79805 | 15.3276 | 14.97992 | 10.42916 | 0.3476758 | 2.369094 | 2.181668
75.80805 | 15.3226 | 14.97955 | 10.4312 | 0.3430502 | 2.367045 | 2.181308
75.81804 | 15.3192 | 14.97916 | 10.43323 | 0.3400434 | 2.364996 | 2.180936
75.82804 | 15.3137 | 14.97874 | 10.43525 | 0.3349567 | 2.36294 | 2.180551
75.83804 | 15.3133 | 14.97831 | 10.43728 | 0.3349892 | 2.360882 | 2.180153
75.84804 | 15.3131 | 14.97786 | 10.43929 | 0.3352415 | 2.358821 | 2.179743
75.85804 | 15.3071 | 14.97739 | 10.44131 | 0.3297126 | 2.356756 | 2.17932
75.86804 | 15.2986 | 14.9769 | 10.44332 | 0.3217037 | 2.354689 | 2.178885
75.87803 | 15.298 | 14.97639 | 10.44533 | 0.3216134 | 2.35262 | 2.178437
75.88803 | 15.2929 | 14.97586 | 10.44733 | 0.3170429 | 2.350546 | 2.177977
75.89803 | 15.2901 | 14.97531 | 10.44933 | 0.3147917 | 2.34847 | 2.177504
75.90803 | 15.2894 | 14.97474 | 10.45133 | 0.3146599 | 2.34639 | 2.177018
75.91803 | 15.2829 | 14.97415 | 10.45333 | 0.3087473 | 2.344307 | 2.17652
75.92802 | 15.2768 | 14.97355 | 10.45531 | 0.3032534 | 2.342223 | 2.17601
75.93802 | 15.2734 | 14.97292 | 10.4573 | 0.300479 | 2.340135 | 2.175487
75.94802 | 15.2665 | 14.97228 | 10.45928 | 0.2942246 | 2.338042 | 2.174951
75.95802 | 15.2622 | 14.97161 | 10.46126 | 0.2905883 | 2.335948 | 2.174403
75.96802 | 15.2591 | 14.97093 | 10.46323 | 0.2881724 | 2.33385 | 2.173843
75.97802 | 15.2568 | 14.97023 | 10.46521 | 0.2865745 | 2.33175 | 2.17327
75.98801 | 15.251 | 14.9695 | 10.46717 | 0.2814958 | 2.329648 | 2.172685
75.99801 | 15.2479 | 14.96876 | 10.46913 | 0.2791365 | 2.327542 | 2.172087
76.00801 | 15.2452 | 14.968 | 10.47109 | 0.2771965 | 2.325433 | 2.171477
76.01801 | 15.2401 | 14.96722 | 10.47305 | 0.2728754 | 2.323321 | 2.170855
76.02801 | 15.23 | 14.96643 | 10.475 | 0.2635729 | 2.321206 | 2.17022
76.03801 | 15.2265 | 14.96561 | 10.47695 | 0.26089 | 2.319088 | 2.169573
76.048 | 15.2251 | 14.96477 | 10.47889 | 0.2603251 | 2.31697 | 2.168914
76.058 | 15.2218 | 14.96392 | 10.48083 | 0.2578798 | 2.314846 | 2.168243
76.068 | 15.2194 | 14.96305 | 10.48277 | 0.2563533 | 2.31272 | 2.167559
76.078 | 15.2153 | 14.96215 | 10.4847 | 0.2531456 | 2.310592 | 2.166863
76.088 | 15.211 | 14.96124 | 10.48663 | 0.249757 | 2.30846 | 2.166154
76.098 | 15.2081 | 14.96031 | 10.48855 | 0.2477871 | 2.306326 | 2.165434
76.10799 | 15.2042 | 14.95937 | 10.49047 | 0.2448348 | 2.304192 | 2.164702
76.11799 | 15.2009 | 14.9584 | 10.49239 | 0.2425022 | 2.302052 | 2.163957
76.12799 | 15.1996 | 14.95741 | 10.4943 | 0.2421883 | 2.29991 | 2.1632
76.13799 | 15.1927 | 14.95641 | 10.49621 | 0.2362932 | 2.297765 | 2.162431
76.14799 | 15.1959 | 14.95538 | 10.49812 | 0.2405168 | 2.295618 | 2.16165
76.15799 | 15.1908 | 14.95434 | 10.50002 | 0.2364587 | 2.293468 | 2.160856
76.16798 | 15.1874 | 14.95328 | 10.50191 | 0.2341175 | 2.291318 | 2.160052
76.17798 | 15.1792 | 14.9522 | 10.5038 | 0.2269966 | 2.289164 | 2.159235
76.18798 | 15.1754 | 14.95111 | 10.50569 | 0.2242941 | 2.287006 | 2.158406
76.19798 | 15.1701 | 14.94999 | 10.50758 | 0.2201099 | 2.284846 | 2.157565
76.20798 | 15.1697 | 14.94886 | 10.50946 | 0.2208444 | 2.282684 | 2.156711
76.21798 | 15.1724 | 14.9477 | 10.51134 | 0.2246969 | 2.280519 | 2.155846
76.22797 | 15.1683 | 14.94653 | 10.51321 | 0.2217664 | 2.278354 | 2.154971
76.23797 | 15.1602 | 14.94534 | 10.51508 | 0.2148557 | 2.276185 | 2.154082
76.24797 | 15.1543 | 14.94414 | 10.51694 | 0.2101631 | 2.274013 | 2.153181
76.25797 | 15.1533 | 14.94291 | 10.5188 | 0.2103888 | 2.271838 | 2.152269
76.26797 | 15.15 | 14.94167 | 10.52066 | 0.2083324 | 2.269662 | 2.151345
76.27797 | 15.1446 | 14.94041 | 10.52251 | 0.2041942 | 2.267483 | 2.150409
76.28796 | 15.1421 | 14.93913 | 10.52436 | 0.2029727 | 2.265303 | 2.149463
76.29796 | 15.141 | 14.93783 | 10.52621 | 0.2031704 | 2.26312 | 2.148504
76.30796 | 15.1341 | 14.93651 | 10.52805 | 0.1975865 | 2.260934 | 2.147533
76.31796 | 15.1359 | 14.93518 | 10.52988 | 0.2007202 | 2.258746 | 2.146551
76.32796 | 15.1263 | 14.93383 | 10.53172 | 0.1924723 | 2.256556 | 2.145556
76.33795 | 15.1246 | 14.93246 | 10.53354 | 0.1921402 | 2.254365 | 2.144552
76.34795 | 15.1188 | 14.93107 | 10.53537 | 0.1877277 | 2.252171 | 2.143535
76.35795 | 15.1201 | 14.92967 | 10.53719 | 0.1904327 | 2.249974 | 2.142506
76.36795 | 15.1123 | 14.92824 | 10.539 | 0.1840551 | 2.247775 | 2.141467
76.37795 | 15.1091 | 14.9268 | 10.54082 | 0.1822955 | 2.245574 | 2.140415
76.38795 | 15.0991 | 14.92535 | 10.54262 | 0.1737538 | 2.243371 | 2.139352
76.39794 | 15.0994 | 14.92387 | 10.54442 | 0.1755276 | 2.241168 | 2.13828
76.40794 | 15.0932 | 14.92238 | 10.54622 | 0.1708207 | 2.238961 | 2.137194
76.41794 | 15.0908 | 14.92087 | 10.54802 | 0.1699312 | 2.236752 | 2.136098
76.42794 | 15.0872 | 14.91934 | 10.54981 | 0.1678591 | 2.234541 | 2.13499
76.43794 | 15.0801 | 14.9178 | 10.5516 | 0.1623043 | 2.232327 | 2.133871
76.44794 | 15.0808 | 14.91623 | 10.55338 | 0.164567 | 2.230112 | 2.13274
76.45793 | 15.0691 | 14.91465 | 10.55516 | 0.1544452 | 2.227897 | 2.1316
76.46793 | 15.063 | 14.91306 | 10.55693 | 0.1499424 | 2.225678 | 2.130448
76.47793 | 15.0587 | 14.91144 | 10.5587 | 0.1472568 | 2.223458 | 2.129284
76.48793 | 15.0514 | 14.90981 | 10.56047 | 0.141588 | 2.221235 | 2.128109
76.49793 | 15.0457 | 14.90816 | 10.56223 | 0.1375363 | 2.219011 | 2.126924
76.50793 | 15.0422 | 14.9065 | 10.56399 | 0.1357016 | 2.216784 | 2.125728
76.51792 | 15.042 | 14.90482 | 10.56574 | 0.1371828 | 2.214558 | 2.124521
76.52792 | 15.0357 | 14.90312 | 10.56749 | 0.1325816 | 2.212328 | 2.123303
76.53792 | 15.0251 | 14.9014 | 10.56923 | 0.1236978 | 2.210097 | 2.122074
76.54792 | 15.0274 | 14.89967 | 10.57097 | 0.1277306 | 2.207864 | 2.120834
76.55792 | 15.0176 | 14.89792 | 10.57271 | 0.1196805 | 2.205629 | 2.119583
76.56792 | 15.0106 | 14.89615 | 10.57444 | 0.1144467 | 2.203392 | 2.118322
76.57791 | 15.0084 | 14.89437 | 10.57617 | 0.1140278 | 2.201156 | 2.117051
76.58791 | 15.0008 | 14.89257 | 10.57789 | 0.1082274 | 2.198916 | 2.115768
76.59791 | 15.003 | 14.89076 | 10.57961 | 0.1122435 | 2.196674 | 2.114475
76.60791 | 14.995 | 14.88892 | 10.58132 | 0.106076 | 2.194431 | 2.113171
76.61791 | 14.9849 | 14.88708 | 10.58303 | 0.09782486 | 2.192186 | 2.111857
76.62791 | 14.9826 | 14.88521 | 10.58474 | 0.09739001 | 2.18994 | 2.110532
76.6379 | 14.9761 | 14.88333 | 10.58644 | 0.09276976 | 2.187695 | 2.109198
76.6479 | 14.972 | 14.88143 | 10.58813 | 0.09056763 | 2.185445 | 2.107852
76.6579 | 14.9661 | 14.87952 | 10.58983 | 0.08658146 | 2.183195 | 2.106496
76.6679 | 14.9654 | 14.87759 | 10.59152 | 0.08781153 | 2.180942 | 2.10513
76.6779 | 14.9633 | 14.87564 | 10.5932 | 0.08765796 | 2.178689 | 2.103753
76.68789 | 14.9543 | 14.87368 | 10.59488 | 0.08061768 | 2.176436 | 2.102368
76.69789 | 14.9472 | 14.8717 | 10.59655 | 0.07549615 | 2.17418 | 2.100971
76.70789 | 14.9408 | 14.86971 | 10.59822 | 0.07108974 | 2.171922 | 2.099564
76.71789 | 14.938 | 14.8677 | 10.59989 | 0.0702996 | 2.169663 | 2.098147
76.72789 | 14.9275 | 14.86567 | 10.60155 | 0.06182527 | 2.167403 | 2.096719
76.73789 | 14.9233 | 14.86363 | 10.60321 | 0.05966653 | 2.165141 | 2.095282
76.74788 | 14.9208 | 14.86158 | 10.60486 | 0.05922138 | 2.162881 | 2.093836
76.75788 | 14.9169 | 14.85951 | 10.60651 | 0.05739391 | 2.160617 | 2.092379
76.76788 | 14.9099 | 14.85742 | 10.60815 | 0.05248204 | 2.158351 | 2.090912
76.77788 | 14.9068 | 14.85531 | 10.60979 | 0.05148551 | 2.156085 | 2.089435
76.78788 | 14.9032 | 14.8532 | 10.61143 | 0.05000441 | 2.153817 | 2.087949
76.79788 | 14.8989 | 14.85106 | 10.61306 | 0.04783858 | 2.151548 | 2.086452
76.80787 | 14.8974 | 14.84891 | 10.61469 | 0.04848608 | 2.149281 | 2.084948
76.81787 | 14.8896 | 14.84675 | 10.61631 | 0.0428509 | 2.14701 | 2.083432
76.82787 | 14.8865 | 14.84457 | 10.61792 | 0.041931 | 2.144738 | 2.081907
76.83787 | 14.8828 | 14.84237 | 10.61954 | 0.0404258 | 2.142465 | 2.080372
76.84787 | 14.8836 | 14.84016 | 10.62115 | 0.04343605 | 2.140191 | 2.078827
76.85787 | 14.8762 | 14.83794 | 10.62275 | 0.03826083 | 2.137916 | 2.077274
76.86786 | 14.8741 | 14.8357 | 10.62435 | 0.03839865 | 2.135642 | 2.075712
76.87786 | 14.8697 | 14.83345 | 10.62594 | 0.03625334 | 2.133365 | 2.07414
76.88786 | 14.8713 | 14.83118 | 10.62753 | 0.04012306 | 2.131087 | 2.072558
76.89786 | 14.8647 | 14.82889 | 10.62912 | 0.0358071 | 2.128808 | 2.070967
76.90786 | 14.8623 | 14.82659 | 10.6307 | 0.03570609 | 2.126528 | 2.069366
76.91786 | 14.8608 | 14.82428 | 10.63228 | 0.03651967 | 2.124248 | 2.067757
76.92785 | 14.8603 | 14.82195 | 10.63385 | 0.03834547 | 2.121969 | 2.06614
76.93785 | 14.852 | 14.81961 | 10.63541 | 0.03238788 | 2.119686 | 2.064512
76.94785 | 14.8455 | 14.81726 | 10.63698 | 0.02824464 | 2.117403 | 2.062875
76.95785 | 14.8407 | 14.81488 | 10.63854 | 0.02581582 | 2.11512 | 2.061229
76.96785 | 14.8392 | 14.8125 | 10.64009 | 0.02670125 | 2.112835 | 2.059575
76.97785 | 14.8272 | 14.8101 | 10.64164 | 0.01710084 | 2.11055 | 2.057911
76.98784 | 14.8206 | 14.80769 | 10.64318 | 0.0129125 | 2.108267 | 2.05624
76.99784 | 14.8198 | 14.80526 | 10.64472 | 0.01454036 | 2.10598 | 2.054559
77.00784 | 14.8198 | 14.80282 | 10.64626 | 0.01698224 | 2.103693 | 2.052869
77.01784 | 14.8085 | 14.80036 | 10.64779 | 0.008138094 | 2.101405 | 2.05117
77.02784 | 14.7989 | 14.79789 | 10.64931 | 0.001007688 | 2.099117 | 2.049463
77.03784 | 14.7915 | 14.79541 | 10.65083 | -0.003908598 | 2.096828 | 2.047747
77.04783 | 14.786 | 14.79291 | 10.65235 | -0.006914092 | 2.094541 | 2.046025
77.05783 | 14.7759 | 14.7904 | 10.65386 | -0.01450337 | 2.092251 | 2.044292
77.06783 | 14.7715 | 14.78788 | 10.65537 | -0.01637872 | 2.08996 | 2.042551
77.07783 | 14.7683 | 14.78534 | 10.65687 | -0.01704075 | 2.087669 | 2.040801
77.08783 | 14.756 | 14.78279 | 10.65837 | -0.02678925 | 2.085378 | 2.039043
77.09782 | 14.7525 | 14.78023 | 10.65986 | -0.02772667 | 2.083088 | 2.037278
77.10782 | 14.7434 | 14.77765 | 10.66135 | -0.0342486 | 2.080796 | 2.035504
77.11782 | 14.7433 | 14.77506 | 10.66283 | -0.03175703 | 2.078503 | 2.033721
77.12782 | 14.7312 | 14.77245 | 10.66431 | -0.04125227 | 2.07621 | 2.03193
77.13782 | 14.7218 | 14.76983 | 10.66579 | -0.04803454 | 2.073917 | 2.030132
77.14782 | 14.7179 | 14.7672 | 10.66726 | -0.04930331 | 2.071623 | 2.028325
77.15781 | 14.7157 | 14.76456 | 10.66872 | -0.04886216 | 2.069331 | 2.026512
77.16781 | 14.7064 | 14.76191 | 10.67018 | -0.05550509 | 2.067037 | 2.024689
77.17781 | 14.705 | 14.75924 | 10.67163 | -0.05423548 | 2.064743 | 2.022858
77.18781 | 14.7027 | 14.75655 | 10.67309 | -0.05385296 | 2.062448 | 2.021019
77.19781 | 14.6933 | 14.75386 | 10.67453 | -0.06055772 | 2.060153 | 2.019173
77.20781 | 14.687 | 14.75115 | 10.67597 | -0.0641498 | 2.057858 | 2.017319
77.2178 | 14.6835 | 14.74843 | 10.67741 | -0.06493192 | 2.055565 | 2.015459
77.2278 | 14.6858 | 14.7457 | 10.67884 | -0.05989894 | 2.05327 | 2.01359
77.2378 | 14.6772 | 14.74295 | 10.68027 | -0.0657535 | 2.050974 | 2.011713
77.2478 | 14.6744 | 14.7402 | 10.68169 | -0.06579561 | 2.048679 | 2.009829
77.2578 | 14.6725 | 14.73743 | 10.68311 | -0.06492525 | 2.046383 | 2.007937
77.2678 | 14.6707 | 14.73464 | 10.68452 | -0.06394273 | 2.044087 | 2.006038
77.27779 | 14.6674 | 14.73185 | 10.68592 | -0.06445075 | 2.041794 | 2.004133
77.28779 | 14.6631 | 14.72904 | 10.68733 | -0.06594401 | 2.039498 | 2.002219
77.29779 | 14.6598 | 14.72623 | 10.68872 | -0.0664252 | 2.037203 | 2.000298
77.30779 | 14.6553 | 14.72339 | 10.69012 | -0.0680946 | 2.034908 | 1.99837
77.31779 | 14.6565 | 14.72055 | 10.69151 | -0.06405159 | 2.032612 | 1.996434
77.32779 | 14.6522 | 14.7177 | 10.69289 | -0.06549735 | 2.030316 | 1.994492
77.33778 | 14.6573 | 14.71483 | 10.69427 | -0.05753463 | 2.028024 | 1.992545
77.34778 | 14.6534 | 14.71196 | 10.69564 | -0.05855649 | 2.025728 | 1.990588
77.35778 | 14.6503 | 14.70907 | 10.69701 | -0.05876676 | 2.023433 | 1.988625
77.36778 | 14.6477 | 14.70616 | 10.69837 | -0.05846487 | 2.021139 | 1.986654
77.37778 | 14.6456 | 14.70325 | 10.69973 | -0.05765225 | 2.018844 | 1.984676
77.38778 | 14.6414 | 14.70033 | 10.70109 | -0.05892789 | 2.01655 | 1.982692
77.39777 | 14.6394 | 14.6974 | 10.70243 | -0.0579956 | 2.014258 | 1.980704
77.40777 | 14.6315 | 14.69445 | 10.70378 | -0.06294872 | 2.011964 | 1.978707
77.41777 | 14.6196 | 14.69149 | 10.70512 | -0.07189046 | 2.00967 | 1.976703
77.42777 | 14.6249 | 14.68852 | 10.70645 | -0.06362105 | 2.007377 | 1.974692
77.43777 | 14.6175 | 14.68554 | 10.70778 | -0.06804077 | 2.005084 | 1.972675
77.44777 | 14.6177 | 14.68255 | 10.70911 | -0.06484914 | 2.002791 | 1.970651
77.45776 | 14.6184 | 14.67955 | 10.71042 | -0.06114958 | 2.000501 | 1.968623
77.46776 | 14.6022 | 14.67654 | 10.71174 | -0.07433638 | 1.998209 | 1.966587
77.47776 | 14.5943 | 14.67351 | 10.71305 | -0.07921214 | 1.995918 | 1.964544
77.48776 | 14.5912 | 14.67048 | 10.71435 | -0.07927722 | 1.993627 | 1.962496
77.49776 | 14.5845 | 14.66743 | 10.71565 | -0.08293151 | 1.991336 | 1.960441
77.50775 | 14.5798 | 14.66438 | 10.71695 | -0.08457835 | 1.989049 | 1.958381
77.51775 | 14.5642 | 14.66131 | 10.71824 | -0.09711155 | 1.986759 | 1.956314
77.52775 | 14.5579 | 14.65823 | 10.71952 | -0.1003342 | 1.98447 | 1.954241
77.53775 | 14.5526 | 14.65515 | 10.7208 | -0.1025462 | 1.982182 | 1.952161
77.54775 | 14.5493 | 14.65205 | 10.72208 | -0.1027482 | 1.979894 | 1.950076
77.55775 | 14.5429 | 14.64894 | 10.72335 | -0.1060398 | 1.977606 | 1.947985
77.56774 | 14.5394 | 14.64582 | 10.72461 | -0.1064245 | 1.975322 | 1.94589
77.57774 | 14.5298 | 14.6427 | 10.72587 | -0.1128957 | 1.973036 | 1.943787
77.58774 | 14.5216 | 14.63956 | 10.72713 | -0.117957 | 1.97075 | 1.941679
77.59774 | 14.5162 | 14.63641 | 10.72838 | -0.1202079 | 1.968466 | 1.939565
77.60774 | 14.5128 | 14.63325 | 10.72962 | -0.1204492 | 1.966182 | 1.937445
77.61774 | 14.5059 | 14.63008 | 10.73086 | -0.1241803 | 1.963898 | 1.93532
77.62773 | 14.4957 | 14.6269 | 10.7321 | -0.1312049 | 1.961618 | 1.933191
77.63773 | 14.4899 | 14.62372 | 10.73333 | -0.1338166 | 1.959336 | 1.931055
77.64773 | 14.4881 | 14.62052 | 10.73455 | -0.1324184 | 1.957055 | 1.928913
77.65773 | 14.4783 | 14.61731 | 10.73577 | -0.1390106 | 1.954774 | 1.926766
77.66773 | 14.4719 | 14.61409 | 10.73699 | -0.1421936 | 1.952495 | 1.924614
77.67773 | 14.4676 | 14.61087 | 10.7382 | -0.1432668 | 1.950216 | 1.922456
77.68772 | 14.4621 | 14.60763 | 10.7394 | -0.1455338 | 1.94794 | 1.920295
77.69772 | 14.4571 | 14.60439 | 10.7406 | -0.1472881 | 1.945663 | 1.918127
77.70772 | 14.4488 | 14.60113 | 10.74179 | -0.1523336 | 1.943387 | 1.915954
77.71772 | 14.4449 | 14.59787 | 10.74298 | -0.1529696 | 1.941112 | 1.913776
77.72772 | 14.4396 | 14.5946 | 10.74417 | -0.1549961 | 1.938837 | 1.911593
77.73772 | 14.4377 | 14.59131 | 10.74535 | -0.1536139 | 1.936564 | 1.909405
77.74771 | 14.424 | 14.58803 | 10.74652 | -0.1640258 | 1.934294 | 1.907214
77.75771 | 14.4216 | 14.58473 | 10.74769 | -0.1631253 | 1.932022 | 1.905016
77.76771 | 14.4172 | 14.58142 | 10.74885 | -0.1642161 | 1.929751 | 1.902814
77.77771 | 14.4097 | 14.5781 | 10.75001 | -0.168398 | 1.927482 | 1.900607
77.78771 | 14.4091 | 14.57477 | 10.75116 | -0.1656714 | 1.925214 | 1.898395
77.79771 | 14.4034 | 14.57144 | 10.75231 | -0.1680356 | 1.922946 | 1.896178
77.8077 | 14.3942 | 14.56809 | 10.75345 | -0.1738947 | 1.920682 | 1.893959
77.8177 | 14.3945 | 14.56474 | 10.75459 | -0.170242 | 1.918417 | 1.891733
77.8277 | 14.3922 | 14.56138 | 10.75572 | -0.1691807 | 1.916153 | 1.889503
77.8377 | 14.3946 | 14.55801 | 10.75685 | -0.1634106 | 1.91389 | 1.887269
77.8477 | 14.3827 | 14.55463 | 10.75798 | -0.1719325 | 1.911628 | 1.88503
77.8577 | 14.3761 | 14.55125 | 10.75909 | -0.1751457 | 1.909367 | 1.882786
77.86769 | 14.3743 | 14.54785 | 10.7602 | -0.1735543 | 1.907109 | 1.880541
77.87769 | 14.375 | 14.54445 | 10.76131 | -0.1694511 | 1.904851 | 1.878289
77.88769 | 14.3678 | 14.54104 | 10.76241 | -0.1732399 | 1.902594 | 1.876033
77.89769 | 14.3673 | 14.53762 | 10.76351 | -0.1703207 | 1.900338 | 1.873773
77.90769 | 14.3664 | 14.53419 | 10.7646 | -0.1677934 | 1.898083 | 1.871509
77.91768 | 14.3622 | 14.53076 | 10.76569 | -0.1685618 | 1.895832 | 1.869243
77.92768 | 14.36 | 14.52732 | 10.76677 | -0.1673183 | 1.89358 | 1.866971
77.93768 | 14.3615 | 14.52387 | 10.76784 | -0.1623674 | 1.891329 | 1.864695
77.94768 | 14.3556 | 14.52041 | 10.76891 | -0.1648086 | 1.889079 | 1.862415
77.95768 | 14.3476 | 14.51694 | 10.76998 | -0.1693419 | 1.886831 | 1.860131
77.96768 | 14.3458 | 14.51347 | 10.77104 | -0.1676677 | 1.884584 | 1.857844
77.97767 | 14.3398 | 14.50999 | 10.77209 | -0.1701893 | 1.88234 | 1.855555
77.98767 | 14.3339 | 14.5065 | 10.77314 | -0.1726001 | 1.880096 | 1.85326
77.99767 | 14.3331 | 14.503 | 10.77419 | -0.1699032 | 1.877853 | 1.850961
78.00767 | 14.3324 | 14.4995 | 10.77523 | -0.1670989 | 1.875612 | 1.848659
78.01767 | 14.3289 | 14.49599 | 10.77626 | -0.1670873 | 1.873372 | 1.846353
78.02767 | 14.3214 | 14.49247 | 10.77729 | -0.1710682 | 1.871133 | 1.844044
78.03766 | 14.3179 | 14.48895 | 10.77831 | -0.1710457 | 1.868899 | 1.841734
78.04766 | 14.3126 | 14.48541 | 10.77933 | -0.1728123 | 1.866663 | 1.839418
78.05766 | 14.3039 | 14.48187 | 10.78034 | -0.177972 | 1.864429 | 1.837098
78.06766 | 14.2991 | 14.47832 | 10.78135 | -0.1792245 | 1.862196 | 1.834776
78.07766 | 14.2931 | 14.47477 | 10.78235 | -0.1816699 | 1.859965 | 1.83245
78.08766 | 14.288 | 14.47121 | 10.78335 | -0.1832083 | 1.857735 | 1.830121
78.09765 | 14.286 | 14.46764 | 10.78434 | -0.1816435 | 1.855509 | 1.827791
78.10765 | 14.2832 | 14.46407 | 10.78533 | -0.1808685 | 1.853283 | 1.825456
78.11765 | 14.2794 | 14.46049 | 10.78631 | -0.1810864 | 1.851058 | 1.823117
78.12765 | 14.275 | 14.4569 | 10.78729 | -0.1818976 | 1.848835 | 1.820776
78.13765 | 14.2686 | 14.4533 | 10.78826 | -0.1847022 | 1.846613 | 1.818432
78.14765 | 14.2652 | 14.4497 | 10.78922 | -0.1845005 | 1.844393 | 1.816085
78.15764 | 14.2617 | 14.4461 | 10.79018 | -0.1843954 | 1.842177 | 1.813737
78.16764 | 14.2535 | 14.44248 | 10.79114 | -0.1889804 | 1.83996 | 1.811384
78.17764 | 14.2501 | 14.43886 | 10.79209 | -0.1887589 | 1.837745 | 1.809028
78.18764 | 14.2414 | 14.43523 | 10.79303 | -0.193831 | 1.835531 | 1.80667
78.19764 | 14.2363 | 14.4316 | 10.79397 | -0.1952971 | 1.833319 | 1.804309
78.20764 | 14.232 | 14.42796 | 10.7949 | -0.1959566 | 1.831109 | 1.801945
78.21763 | 14.2302 | 14.42431 | 10.79583 | -0.1941137 | 1.828903 | 1.799581
78.22763 | 14.2259 | 14.42066 | 10.79675 | -0.194761 | 1.826696 | 1.797212
78.23763 | 14.2202 | 14.417 | 10.79767 | -0.196802 | 1.824491 | 1.794841
78.24763 | 14.2153 | 14.41334 | 10.79858 | -0.1980372 | 1.822288 | 1.792468
78.25763 | 14.2172 | 14.40967 | 10.79949 | -0.1924663 | 1.820087 | 1.790091
78.26762 | 14.2067 | 14.40599 | 10.80039 | -0.1992928 | 1.817889 | 1.787715
78.27762 | 14.1924 | 14.40231 | 10.80128 | -0.2099101 | 1.815691 | 1.785334
78.28762 | 14.1969 | 14.39862 | 10.80218 | -0.2017214 | 1.813495 | 1.782951
78.29762 | 14.1885 | 14.39493 | 10.80306 | -0.2064271 | 1.811301 | 1.780566
78.30762 | 14.1873 | 14.39123 | 10.80394 | -0.203927 | 1.809109 | 1.778178
78.31762 | 14.1817 | 14.38752 | 10.80481 | -0.2058212 | 1.806918 | 1.775789
78.32761 | 14.1754 | 14.38381 | 10.80568 | -0.2084134 | 1.804732 | 1.7734
78.33761 | 14.1758 | 14.3801 | 10.80655 | -0.2042966 | 1.802545 | 1.771006
78.34761 | 14.1715 | 14.37637 | 10.8074 | -0.2048738 | 1.80036 | 1.76861
78.35761 | 14.1657 | 14.37265 | 10.80826 | -0.206946 | 1.798177 | 1.766212
78.36761 | 14.1643 | 14.36891 | 10.8091 | -0.2046124 | 1.795996 | 1.763813
78.37761 | 14.1604 | 14.36517 | 10.80995 | -0.2047739 | 1.793817 | 1.761411
78.3876 | 14.1467 | 14.36143 | 10.81078 | -0.2147335 | 1.791641 | 1.75901
78.3976 | 14.149 | 14.35768 | 10.81161 | -0.208684 | 1.789466 | 1.756605
78.4076 | 14.1471 | 14.35393 | 10.81244 | -0.2068295 | 1.787293 | 1.754198
78.4176 | 14.1412 | 14.35017 | 10.81326 | -0.2089697 | 1.785121 | 1.75179
78.4276 | 14.1362 | 14.3464 | 10.81407 | -0.2102049 | 1.782952 | 1.74938
78.4376 | 14.1334 | 14.34263 | 10.81488 | -0.2092348 | 1.780784 | 1.746968
78.44759 | 14.1348 | 14.33886 | 10.81569 | -0.2040636 | 1.778621 | 1.744557
78.45759 | 14.1314 | 14.33508 | 10.81648 | -0.2036836 | 1.776457 | 1.742142
78.46759 | 14.13 | 14.3313 | 10.81728 | -0.2012987 | 1.774296 | 1.739725
78.47759 | 14.121 | 14.32751 | 10.81807 | -0.2065089 | 1.772136 | 1.737308
78.48759 | 14.1217 | 14.32371 | 10.81885 | -0.2020142 | 1.769979 | 1.734888
78.49759 | 14.1136 | 14.31991 | 10.81962 | -0.2063147 | 1.767823 | 1.732467
78.50758 | 14.1136 | 14.31611 | 10.82039 | -0.2025143 | 1.765672 | 1.730048
78.51758 | 14.1108 | 14.31231 | 10.82116 | -0.2015057 | 1.763521 | 1.727625
78.52758 | 14.1099 | 14.30849 | 10.82192 | -0.1985922 | 1.761372 | 1.7252
78.53758 | 14.1049 | 14.30467 | 10.82268 | -0.1997741 | 1.759224 | 1.722775
78.54758 | 14.1002 | 14.30085 | 10.82342 | -0.2006515 | 1.75708 | 1.720348
78.55758 | 14.0975 | 14.29702 | 10.82417 | -0.1995243 | 1.754936 | 1.71792
78.56757 | 14.0948 | 14.2932 | 10.82491 | -0.1983965 | 1.752798 | 1.715493
78.57757 | 14.0888 | 14.28936 | 10.82564 | -0.2005606 | 1.750659 | 1.713063
78.58757 | 14.086 | 14.28552 | 10.82637 | -0.1995202 | 1.748523 | 1.710632
78.59757 | 14.0847 | 14.28168 | 10.82709 | -0.1969755 | 1.746388 | 1.708199
78.60757 | 14.0814 | 14.27783 | 10.8278 | -0.1964266 | 1.744256 | 1.705766
78.61757 | 14.0785 | 14.27397 | 10.82852 | -0.1954734 | 1.742126 | 1.703332
78.62756 | 14.0704 | 14.27012 | 10.82922 | -0.1997208 | 1.74 | 1.700901
78.63756 | 14.0645 | 14.26626 | 10.82992 | -0.2017593 | 1.737874 | 1.698465
78.64756 | 14.0575 | 14.26239 | 10.83061 | -0.2048937 | 1.735751 | 1.696029
78.65756 | 14.0541 | 14.25852 | 10.8313 | -0.2044239 | 1.73363 | 1.693592
78.66756 | 14.0505 | 14.25465 | 10.83199 | -0.2041503 | 1.73151 | 1.691154
78.67755 | 14.0474 | 14.25078 | 10.83266 | -0.2033761 | 1.729395 | 1.688718
78.68755 | 14.0422 | 14.24689 | 10.83334 | -0.2046947 | 1.727281 | 1.686279
78.69755 | 14.0379 | 14.24301 | 10.834 | -0.205109 | 1.725168 | 1.683839
78.70755 | 14.0254 | 14.23912 | 10.83466 | -0.2137196 | 1.723058 | 1.681399
78.71755 | 14.0163 | 14.23523 | 10.83532 | -0.2189264 | 1.72095 | 1.678958
78.72755 | 14.0102 | 14.23133 | 10.83597 | -0.2211295 | 1.718844 | 1.676517
78.73754 | 14.0035 | 14.22743 | 10.83661 | -0.2239328 | 1.716742 | 1.674077
78.74754 | 13.9966 | 14.22353 | 10.83725 | -0.2269283 | 1.714641 | 1.671635
78.75754 | 13.9907 | 14.21962 | 10.83789 | -0.2289204 | 1.712542 | 1.669193
78.76754 | 13.9859 | 14.21571 | 10.83851 | -0.2298088 | 1.710445 | 1.66675
78.77754 | 13.984 | 14.21179 | 10.83914 | -0.2277935 | 1.708351 | 1.664307
78.78754 | 13.9708 | 14.20787 | 10.83975 | -0.2370749 | 1.706259 | 1.661863
78.79753 | 13.9621 | 14.20396 | 10.84036 | -0.2418564 | 1.704171 | 1.659422
78.80753 | 13.9511 | 14.20003 | 10.84097 | -0.2489307 | 1.702083 | 1.656978
78.81753 | 13.9449 | 14.1961 | 10.84157 | -0.2512013 | 1.699998 | 1.654534
78.82753 | 13.9428 | 14.19217 | 10.84216 | -0.249369 | 1.697915 | 1.65209
78.83753 | 13.9382 | 14.18823 | 10.84275 | -0.2500331 | 1.695834 | 1.649646
78.84753 | 13.9366 | 14.18429 | 10.84334 | -0.247694 | 1.693756 | 1.647202
78.85752 | 13.9306 | 14.18036 | 10.84391 | -0.2497554 | 1.691682 | 1.64476
78.86752 | 13.9258 | 14.17641 | 10.84449 | -0.2506097 | 1.689608 | 1.642315
78.87752 | 13.9206 | 14.17246 | 10.84505 | -0.2518611 | 1.687537 | 1.639871
78.88752 | 13.9177 | 14.16851 | 10.84561 | -0.2508091 | 1.685468 | 1.637427
78.89752 | 13.9124 | 14.16455 | 10.84617 | -0.2521539 | 1.683402 | 1.634983
78.90752 | 13.9131 | 14.1606 | 10.84672 | -0.2474958 | 1.681337 | 1.632539
78.91751 | 13.9064 | 14.15664 | 10.84726 | -0.2502383 | 1.679278 | 1.630098
78.92751 | 13.9091 | 14.15267 | 10.8478 | -0.2435742 | 1.677218 | 1.627654
78.93751 | 13.9109 | 14.14871 | 10.84834 | -0.2378068 | 1.675161 | 1.625211
78.94751 | 13.91 | 14.14474 | 10.84886 | -0.2347367 | 1.673106 | 1.622768
78.95751 | 13.9056 | 14.14076 | 10.84938 | -0.2351637 | 1.671054 | 1.620325
78.96751 | 13.9013 | 14.13679 | 10.8499 | -0.2354877 | 1.669004 | 1.617883
78.9775 | 13.902 | 14.13281 | 10.85041 | -0.2308129 | 1.666958 | 1.615443
78.9875 | 13.9033 | 14.12883 | 10.85092 | -0.2255312 | 1.664913 | 1.613001
78.9975 | 13.9064 | 14.12485 | 10.85142 | -0.2184469 | 1.662871 | 1.61056
79.0075 | 13.8972 | 14.12086 | 10.85191 | -0.2236599 | 1.66083 | 1.608119
79.0175 | 13.8936 | 14.11687 | 10.8524 | -0.2232699 | 1.658792 | 1.605679
79.0275 | 13.8937 | 14.11288 | 10.85288 | -0.2191775 | 1.656757 | 1.603239
79.03749 | 13.888 | 14.10889 | 10.85336 | -0.2208863 | 1.654726 | 1.600803
79.04749 | 13.8899 | 14.10489 | 10.85383 | -0.2149885 | 1.652695 | 1.598364
79.05749 | 13.8863 | 14.10089 | 10.8543 | -0.2145884 | 1.650667 | 1.595926
79.06749 | 13.8794 | 14.09689 | 10.85476 | -0.2174854 | 1.648641 | 1.593489
79.07749 | 13.8777 | 14.09288 | 10.85521 | -0.2151801 | 1.646618 | 1.591052
79.08748 | 13.8725 | 14.08888 | 10.85566 | -0.2163762 | 1.644599 | 1.588618
79.09748 | 13.871 | 14.08487 | 10.8561 | -0.2138657 | 1.642581 | 1.586183
79.10748 | 13.8695 | 14.08085 | 10.85654 | -0.2113531 | 1.640565 | 1.583749
79.11748 | 13.8616 | 14.07684 | 10.85697 | -0.2152378 | 1.638551 | 1.581315
79.12748 | 13.863 | 14.07282 | 10.8574 | -0.2098205 | 1.63654 | 1.578882
79.13748 | 13.862 | 14.0688 | 10.85782 | -0.2068006 | 1.634531 | 1.57645
79.14747 | 13.8559 | 14.06478 | 10.85823 | -0.2088826 | 1.632527 | 1.574021
79.15747 | 13.8499 | 14.06076 | 10.85864 | -0.2108584 | 1.630524 | 1.571591
79.16747 | 13.846 | 14.05673 | 10.85905 | -0.2107316 | 1.628522 | 1.569162
79.17747 | 13.8429 | 14.0527 | 10.85945 | -0.2098027 | 1.626524 | 1.566733
79.18747 | 13.8438 | 14.04867 | 10.85984 | -0.2048717 | 1.624527 | 1.564306
79.19747 | 13.8348 | 14.04464 | 10.86023 | -0.2098385 | 1.622534 | 1.561879
79.20746 | 13.8377 | 14.04061 | 10.86061 | -0.2029072 | 1.620544 | 1.559456
79.21746 | 13.832 | 14.03657 | 10.86098 | -0.2045696 | 1.618555 | 1.557032
79.22746 | 13.8342 | 14.03253 | 10.86135 | -0.1983301 | 1.616569 | 1.554608
79.23746 | 13.8278 | 14.02849 | 10.86172 | -0.2006884 | 1.614585 | 1.552186
79.24746 | 13.8241 | 14.02444 | 10.86208 | -0.2003448 | 1.612604 | 1.549765
79.25746 | 13.8199 | 14.0204 | 10.86243 | -0.2004993 | 1.610625 | 1.547345
79.26745 | 13.8165 | 14.01636 | 10.86278 | -0.1998556 | 1.608651 | 1.544929
79.27745 | 13.8133 | 14.01231 | 10.86312 | -0.1990061 | 1.606677 | 1.542511
79.28745 | 13.81 | 14.00825 | 10.86345 | -0.1982546 | 1.604705 | 1.540095
79.29745 | 13.8036 | 14.0042 | 10.86378 | -0.2006013 | 1.602736 | 1.53768
79.30745 | 13.7988 | 14.00015 | 10.86411 | -0.201346 | 1.60077 | 1.535267
79.31745 | 13.7955 | 13.99609 | 10.86443 | -0.2005888 | 1.598806 | 1.532854
79.32744 | 13.7868 | 13.99203 | 10.86474 | -0.205234 | 1.596847 | 1.530445
79.33744 | 13.7842 | 13.98797 | 10.86505 | -0.2037732 | 1.594888 | 1.528036
79.34744 | 13.7789 | 13.98391 | 10.86535 | -0.2050107 | 1.592931 | 1.525627
79.35744 | 13.7775 | 13.97985 | 10.86565 | -0.2023465 | 1.590977 | 1.523221
79.36744 | 13.7696 | 13.97578 | 10.86594 | -0.2061805 | 1.589026 | 1.520815
79.37744 | 13.7648 | 13.97171 | 10.86622 | -0.2069129 | 1.587077 | 1.518411
79.38743 | 13.7631 | 13.96765 | 10.8665 | -0.2045476 | 1.585133 | 1.516011
79.39743 | 13.7574 | 13.96358 | 10.86678 | -0.2061766 | 1.583189 | 1.51361
79.40743 | 13.7541 | 13.9595 | 10.86705 | -0.2054041 | 1.581247 | 1.511211
79.41743 | 13.7528 | 13.95543 | 10.86731 | -0.2026297 | 1.579309 | 1.508813
79.42743 | 13.7474 | 13.95135 | 10.86757 | -0.2039539 | 1.577372 | 1.506416
79.43743 | 13.7462 | 13.94728 | 10.86782 | -0.2010765 | 1.575438 | 1.504022
79.44742 | 13.7402 | 13.9432 | 10.86806 | -0.2030017 | 1.573509 | 1.501631
79.45742 | 13.7403 | 13.93912 | 10.8683 | -0.1988211 | 1.57158 | 1.499239
79.46742 | 13.7419 | 13.93504 | 10.86854 | -0.1931391 | 1.569654 | 1.496849
79.47742 | 13.7375 | 13.93096 | 10.86876 | -0.1934559 | 1.56773 | 1.494461
79.48742 | 13.7327 | 13.92687 | 10.86899 | -0.194171 | 1.565809 | 1.492075
79.49741 | 13.7284 | 13.92279 | 10.8692 | -0.1943888 | 1.563892 | 1.489692
79.50741 | 13.7273 | 13.9187 | 10.86942 | -0.1914008 | 1.561976 | 1.487309
79.51741 | 13.7225 | 13.91461 | 10.86962 | -0.1921117 | 1.560062 | 1.484928
79.52741 | 13.7232 | 13.91052 | 10.86982 | -0.1873212 | 1.558151 | 1.482549
79.53741 | 13.7201 | 13.90643 | 10.87002 | -0.1863295 | 1.556242 | 1.480171
79.54741 | 13.7159 | 13.90234 | 10.8702 | -0.1864362 | 1.554336 | 1.477795
79.5574 | 13.714 | 13.89825 | 10.87039 | -0.1842457 | 1.552434 | 1.475424
79.5674 | 13.7114 | 13.89415 | 10.87057 | -0.1827498 | 1.550533 | 1.473052
79.5774 | 13.7097 | 13.89005 | 10.87074 | -0.1803529 | 1.548634 | 1.470682
79.5874 | 13.7054 | 13.88595 | 10.8709 | -0.1805545 | 1.546738 | 1.468313
79.5974 | 13.7034 | 13.88185 | 10.87106 | -0.1784548 | 1.544844 | 1.465947
79.6074 | 13.6978 | 13.87775 | 10.87122 | -0.179954 | 1.542953 | 1.463582
79.61739 | 13.6913 | 13.87366 | 10.87137 | -0.182356 | 1.541066 | 1.461222
79.62739 | 13.6887 | 13.86955 | 10.87151 | -0.1808527 | 1.53918 | 1.458862
79.63739 | 13.6889 | 13.86545 | 10.87165 | -0.1765485 | 1.537296 | 1.456504
79.64739 | 13.6855 | 13.86134 | 10.87178 | -0.1758429 | 1.535415 | 1.454147
79.65739 | 13.6849 | 13.85724 | 10.87191 | -0.1723363 | 1.533537 | 1.451793
79.66739 | 13.6811 | 13.85313 | 10.87203 | -0.1720285 | 1.531661 | 1.449441
79.67738 | 13.6811 | 13.84902 | 10.87214 | -0.1679235 | 1.529789 | 1.447093
79.68738 | 13.6807 | 13.84491 | 10.87225 | -0.1642134 | 1.527917 | 1.444744
79.69738 | 13.6763 | 13.8408 | 10.87236 | -0.1645027 | 1.526049 | 1.442399
79.70738 | 13.6757 | 13.83669 | 10.87245 | -0.1609905 | 1.524183 | 1.440055
79.71738 | 13.6739 | 13.83258 | 10.87255 | -0.1586772 | 1.522319 | 1.437713
79.72738 | 13.6749 | 13.82846 | 10.87263 | -0.1535631 | 1.520458 | 1.435373
79.73737 | 13.6702 | 13.82435 | 10.87271 | -0.1541521 | 1.518601 | 1.433038
79.74737 | 13.669 | 13.82024 | 10.87279 | -0.1512369 | 1.516745 | 1.430704
79.75737 | 13.6647 | 13.81612 | 10.87286 | -0.1514189 | 1.514891 | 1.42837
79.76737 | 13.6639 | 13.812 | 10.87292 | -0.1481018 | 1.51304 | 1.42604
79.77737 | 13.6589 | 13.80788 | 10.87298 | -0.1489814 | 1.511191 | 1.423711
79.78737 | 13.6572 | 13.80376 | 10.87303 | -0.1465625 | 1.509345 | 1.421385
79.79736 | 13.6521 | 13.79965 | 10.87308 | -0.147546 | 1.507503 | 1.419064
79.80736 | 13.6404 | 13.79552 | 10.87312 | -0.1551239 | 1.505661 | 1.416742
79.81736 | 13.6336 | 13.7914 | 10.87316 | -0.1578016 | 1.503823 | 1.414423
79.82736 | 13.6282 | 13.78728 | 10.87319 | -0.159078 | 1.501986 | 1.412106
79.83736 | 13.6188 | 13.78315 | 10.87321 | -0.1643537 | 1.500152 | 1.409791
79.84736 | 13.6162 | 13.77903 | 10.87323 | -0.1628274 | 1.49832 | 1.407478
79.85735 | 13.6063 | 13.77491 | 10.87324 | -0.1686064 | 1.496493 | 1.405171
79.86735 | 13.6039 | 13.77078 | 10.87325 | -0.1668796 | 1.494667 | 1.402864
79.87735 | 13.593 | 13.76665 | 10.87325 | -0.1736518 | 1.492843 | 1.400559
79.88735 | 13.5871 | 13.76252 | 10.87325 | -0.1754235 | 1.491021 | 1.398256
79.89735 | 13.5808 | 13.75839 | 10.87324 | -0.177594 | 1.489202 | 1.395956
79.90734 | 13.57 | 13.75427 | 10.87322 | -0.1842682 | 1.487387 | 1.39366
79.91734 | 13.5643 | 13.75014 | 10.8732 | -0.1858373 | 1.485572 | 1.391365
79.92734 | 13.5626 | 13.74601 | 10.87317 | -0.183406 | 1.48376 | 1.389072
79.93734 | 13.5447 | 13.74187 | 10.87314 | -0.1971738 | 1.481951 | 1.386782
79.94734 | 13.5444 | 13.73774 | 10.8731 | -0.1933408 | 1.480144 | 1.384494
79.95734 | 13.5413 | 13.73361 | 10.87306 | -0.1923071 | 1.478339 | 1.382209
79.96733 | 13.5416 | 13.72948 | 10.87301 | -0.1878766 | 1.476539 | 1.379928
79.97733 | 13.5371 | 13.72534 | 10.87295 | -0.1882418 | 1.474739 | 1.377648
79.98733 | 13.5311 | 13.72121 | 10.87289 | -0.1901061 | 1.472942 | 1.37537
79.99733 | 13.5295 | 13.71707 | 10.87283 | -0.1875698 | 1.471147 | 1.373095
80.00733 | 13.5254 | 13.71293 | 10.87276 | -0.1875327 | 1.469354 | 1.370823
80.01733 | 13.5221 | 13.7088 | 10.87268 | -0.186695 | 1.467564 | 1.368553
80.02732 | 13.5238 | 13.70466 | 10.87259 | -0.180861 | 1.465778 | 1.366288
80.03732 | 13.5064 | 13.70052 | 10.87251 | -0.194122 | 1.463993 | 1.364023
80.04732 | 13.5065 | 13.69638 | 10.87241 | -0.1898826 | 1.46221 | 1.361761
80.05732 | 13.5096 | 13.69224 | 10.87231 | -0.1826423 | 1.46043 | 1.359502
80.06732 | 13.5058 | 13.6881 | 10.87221 | -0.1823019 | 1.458652 | 1.357245
80.07732 | 13.5025 | 13.68396 | 10.87209 | -0.1814605 | 1.456876 | 1.354991
80.08731 | 13.4976 | 13.67982 | 10.87198 | -0.1822228 | 1.455104 | 1.352742
80.09731 | 13.4943 | 13.67568 | 10.87185 | -0.1813803 | 1.453333 | 1.350493
80.10731 | 13.4906 | 13.67154 | 10.87173 | -0.1809375 | 1.451565 | 1.348247
80.11731 | 13.4867 | 13.66739 | 10.87159 | -0.1806939 | 1.449799 | 1.346004
80.12731 | 13.4864 | 13.66325 | 10.87145 | -0.17685 | 1.448035 | 1.343763
80.13731 | 13.4751 | 13.65911 | 10.87131 | -0.1840054 | 1.446274 | 1.341525
80.1473 | 13.4713 | 13.65496 | 10.87116 | -0.1836644 | 1.444516 | 1.339293
80.1573 | 13.4661 | 13.65082 | 10.871 | -0.184719 | 1.442759 | 1.33706
80.1673 | 13.464 | 13.64667 | 10.87084 | -0.1826729 | 1.441005 | 1.334831
80.1773 | 13.4602 | 13.64253 | 10.87067 | -0.1823265 | 1.439253 | 1.332604
80.1873 | 13.4579 | 13.63838 | 10.8705 | -0.1804795 | 1.437503 | 1.33038
80.1973 | 13.4496 | 13.63423 | 10.87032 | -0.1846322 | 1.435756 | 1.328159
80.20729 | 13.4463 | 13.63009 | 10.87013 | -0.1837884 | 1.434013 | 1.325943
80.21729 | 13.4408 | 13.62594 | 10.86994 | -0.18514 | 1.43227 | 1.323728
80.22729 | 13.4338 | 13.62179 | 10.86975 | -0.1879911 | 1.43053 | 1.321515
80.23729 | 13.4235 | 13.61764 | 10.86954 | -0.1941419 | 1.428792 | 1.319305
80.24729 | 13.415 | 13.61349 | 10.86934 | -0.1984922 | 1.427056 | 1.317098
80.25728 | 13.4115 | 13.60935 | 10.86913 | -0.1978465 | 1.425325 | 1.314897
80.26728 | 13.41 | 13.6052 | 10.86891 | -0.1951958 | 1.423594 | 1.312695
80.27728 | 13.4023 | 13.60105 | 10.86868 | -0.1987452 | 1.421865 | 1.310497
80.28728 | 13.3936 | 13.59689 | 10.86845 | -0.2032936 | 1.420139 | 1.308301
80.29728 | 13.3887 | 13.59274 | 10.86822 | -0.2040423 | 1.418414 | 1.306109
80.30728 | 13.3799 | 13.58859 | 10.86798 | -0.2086898 | 1.416693 | 1.303919
80.31727 | 13.3767 | 13.58444 | 10.86773 | -0.2077415 | 1.414975 | 1.301735
80.32727 | 13.371 | 13.58029 | 10.86748 | -0.209289 | 1.413258 | 1.299551
80.33727 | 13.365 | 13.57614 | 10.86722 | -0.2111355 | 1.411543 | 1.29737
80.34727 | 13.3522 | 13.57198 | 10.86696 | -0.2197824 | 1.40983 | 1.295192
80.35727 | 13.3503 | 13.56783 | 10.86669 | -0.217528 | 1.40812 | 1.293017
80.36727 | 13.3455 | 13.56367 | 10.86642 | -0.2181741 | 1.406412 | 1.290845
80.37726 | 13.3391 | 13.55952 | 10.86614 | -0.2204236 | 1.404707 | 1.288678
80.38726 | 13.3336 | 13.55537 | 10.86585 | -0.2217687 | 1.403004 | 1.286512
80.39726 | 13.3287 | 13.55121 | 10.86556 | -0.2225135 | 1.401302 | 1.284349
80.40726 | 13.324 | 13.54706 | 10.86527 | -0.223058 | 1.399603 | 1.282189
80.41726 | 13.3185 | 13.5429 | 10.86496 | -0.2244022 | 1.397906 | 1.280032
80.42726 | 13.3095 | 13.53875 | 10.86466 | -0.229246 | 1.396212 | 1.277878
80.43725 | 13.2984 | 13.53459 | 10.86434 | -0.2361936 | 1.394521 | 1.275729
80.44725 | 13.2895 | 13.53044 | 10.86402 | -0.2409368 | 1.392831 | 1.273581
80.45725 | 13.2873 | 13.52628 | 10.8637 | -0.2389798 | 1.391143 | 1.271436
80.46725 | 13.2845 | 13.52212 | 10.86337 | -0.2376224 | 1.389457 | 1.269294
80.47725 | 13.2724 | 13.51796 | 10.86304 | -0.2455648 | 1.387774 | 1.267155
80.48725 | 13.2698 | 13.51381 | 10.86269 | -0.2440069 | 1.386093 | 1.265019
80.49724 | 13.2628 | 13.50965 | 10.86235 | -0.2468529 | 1.384415 | 1.262889
80.50724 | 13.2612 | 13.50549 | 10.862 | -0.2442944 | 1.382738 | 1.260759
80.51724 | 13.2509 | 13.50134 | 10.86164 | -0.2504357 | 1.381064 | 1.258632
80.52724 | 13.2436 | 13.49718 | 10.86128 | -0.2535767 | 1.379391 | 1.256508
80.53724 | 13.2289 | 13.49302 | 10.86091 | -0.2641175 | 1.377721 | 1.254388
80.54724 | 13.2269 | 13.48886 | 10.86053 | -0.2619581 | 1.376053 | 1.252271
80.55723 | 13.2218 | 13.4847 | 10.86016 | -0.2629024 | 1.374389 | 1.250158
80.56723 | 13.2193 | 13.48054 | 10.85977 | -0.2612425 | 1.372725 | 1.248047
80.57723 | 13.2063 | 13.47638 | 10.85938 | -0.2700824 | 1.371063 | 1.245939
80.58723 | 13.2031 | 13.47222 | 10.85898 | -0.2691219 | 1.369404 | 1.243833
80.59723 | 13.1976 | 13.46806 | 10.85858 | -0.2704613 | 1.367747 | 1.241732
80.60723 | 13.1921 | 13.4639 | 10.85818 | -0.2718006 | 1.366092 | 1.239633
80.61722 | 13.1815 | 13.45974 | 10.85776 | -0.2782436 | 1.36444 | 1.237539
80.62722 | 13.1797 | 13.45558 | 10.85735 | -0.2758824 | 1.362789 | 1.235446
80.63722 | 13.1721 | 13.45142 | 10.85692 | -0.2793208 | 1.361141 | 1.233357
80.64722 | 13.1677 | 13.44726 | 10.85649 | -0.2795593 | 1.359494 | 1.231271
80.65722 | 13.1601 | 13.4431 | 10.85606 | -0.2829972 | 1.35785 | 1.229187
80.66721 | 13.1577 | 13.43894 | 10.85562 | -0.2812393 | 1.356209 | 1.22711
80.67721 | 13.1521 | 13.43478 | 10.85518 | -0.2826771 | 1.354569 | 1.225033
80.68721 | 13.1469 | 13.43061 | 10.85472 | -0.2837145 | 1.352931 | 1.222959
80.69721 | 13.1452 | 13.42645 | 10.85427 | -0.2812521 | 1.351295 | 1.220889
80.70721 | 13.139 | 13.42229 | 10.85381 | -0.2832892 | 1.349661 | 1.218821
80.71721 | 13.1288 | 13.41813 | 10.85334 | -0.2893262 | 1.348029 | 1.216757
80.7272 | 13.1289 | 13.41397 | 10.85287 | -0.2850672 | 1.346401 | 1.214698
80.7372 | 13.1242 | 13.4098 | 10.85239 | -0.2856037 | 1.344773 | 1.21264
80.7472 | 13.1189 | 13.40564 | 10.85191 | -0.2867405 | 1.343148 | 1.210585
80.7572 | 13.1166 | 13.40148 | 10.85142 | -0.2848767 | 1.341524 | 1.208534
80.7672 | 13.1151 | 13.39731 | 10.85092 | -0.2822129 | 1.339903 | 1.206486
80.7772 | 13.1122 | 13.39315 | 10.85042 | -0.2809489 | 1.338284 | 1.20444
80.78719 | 13.1107 | 13.38899 | 10.84992 | -0.2782889 | 1.336668 | 1.202401
80.79719 | 13.1083 | 13.38482 | 10.84941 | -0.2765245 | 1.335053 | 1.200362
80.80719 | 13.1068 | 13.38066 | 10.84889 | -0.2738603 | 1.33344 | 1.198326
80.81719 | 13.104 | 13.3765 | 10.84837 | -0.2724956 | 1.331829 | 1.196294
80.82719 | 13.1071 | 13.37233 | 10.84785 | -0.2652309 | 1.33022 | 1.194265
80.83719 | 13.1003 | 13.36817 | 10.84731 | -0.2678659 | 1.328613 | 1.192239
80.84718 | 13.1055 | 13.36401 | 10.84678 | -0.2585051 | 1.327009 | 1.190219
80.85718 | 13.1021 | 13.35984 | 10.84623 | -0.2577398 | 1.325406 | 1.188199
80.86718 | 13.1041 | 13.35567 | 10.84569 | -0.2515745 | 1.323805 | 1.186183
80.87718 | 13.1057 | 13.35151 | 10.84513 | -0.2458094 | 1.322206 | 1.18417
80.88718 | 13.1093 | 13.34734 | 10.84457 | -0.2380439 | 1.320609 | 1.18216
80.89718 | 13.1079 | 13.34318 | 10.84401 | -0.2352782 | 1.319014 | 1.180154
80.90717 | 13.1079 | 13.33902 | 10.84344 | -0.2311166 | 1.317423 | 1.178153
80.91717 | 13.107 | 13.33485 | 10.84287 | -0.2278508 | 1.315832 | 1.176153
80.92717 | 13.1083 | 13.33068 | 10.84229 | -0.2223846 | 1.314243 | 1.174156
80.93717 | 13.0985 | 13.32652 | 10.8417 | -0.2280186 | 1.312656 | 1.172162
80.94717 | 13.0974 | 13.32235 | 10.84111 | -0.2249524 | 1.311071 | 1.170172
80.95717 | 13.092 | 13.31819 | 10.84051 | -0.2261862 | 1.309488 | 1.168185
80.96716 | 13.0976 | 13.31402 | 10.83991 | -0.2164239 | 1.307909 | 1.166203
80.97716 | 13.0923 | 13.30986 | 10.83931 | -0.2175573 | 1.306329 | 1.164223
80.98716 | 13.0934 | 13.30569 | 10.83869 | -0.2122907 | 1.304752 | 1.162245
80.99716 | 13.088 | 13.30152 | 10.83808 | -0.213524 | 1.303177 | 1.160271
81.00716 | 13.0838 | 13.29736 | 10.83745 | -0.2135573 | 1.301604 | 1.158301
81.01716 | 13.0747 | 13.29319 | 10.83682 | -0.2184902 | 1.300032 | 1.156333
81.02715 | 13.0672 | 13.28903 | 10.83619 | -0.2218275 | 1.298465 | 1.154371
81.03715 | 13.0586 | 13.28486 | 10.83555 | -0.2262602 | 1.296897 | 1.15241
81.04715 | 13.0542 | 13.28069 | 10.83491 | -0.2264934 | 1.295332 | 1.150452
81.05715 | 13.0523 | 13.27653 | 10.83426 | -0.2242259 | 1.293768 | 1.148498
81.06715 | 13.0477 | 13.27236 | 10.83361 | -0.2246589 | 1.292207 | 1.146547
81.07714 | 13.0451 | 13.2682 | 10.83295 | -0.2230961 | 1.290648 | 1.144601
81.08714 | 13.0405 | 13.26403 | 10.83228 | -0.2235279 | 1.28909 | 1.142656
81.09714 | 13.0362 | 13.25986 | 10.83161 | -0.2236611 | 1.287534 | 1.140716
81.10714 | 13.0303 | 13.25569 | 10.83094 | -0.2253927 | 1.28598 | 1.138777
81.11714 | 13.024 | 13.25153 | 10.83026 | -0.2275259 | 1.284428 | 1.136843
81.12714 | 13.0165 | 13.24736 | 10.82957 | -0.2308571 | 1.282878 | 1.13491
81.13713 | 13.0105 | 13.24319 | 10.82888 | -0.2326944 | 1.281331 | 1.132985
81.14713 | 13.0034 | 13.23903 | 10.82818 | -0.2356265 | 1.279784 | 1.13106
81.15713 | 13.0041 | 13.23486 | 10.82748 | -0.2307586 | 1.27824 | 1.129138
81.16713 | 13.0002 | 13.23069 | 10.82677 | -0.2304905 | 1.276697 | 1.12722
81.17713 | 13.0011 | 13.22652 | 10.82606 | -0.2254225 | 1.275156 | 1.125305
81.18713 | 12.9953 | 13.22235 | 10.82534 | -0.2270545 | 1.273617 | 1.123393
81.19712 | 12.9896 | 13.21819 | 10.82462 | -0.2285904 | 1.272081 | 1.121486
81.20712 | 12.9854 | 13.21402 | 10.8239 | -0.2286222 | 1.270546 | 1.119581
81.21712 | 12.9782 | 13.20985 | 10.82316 | -0.2316538 | 1.269012 | 1.117679
81.22712 | 12.9704 | 13.20569 | 10.82243 | -0.2352855 | 1.26748 | 1.11578
81.23712 | 12.968 | 13.20152 | 10.82168 | -0.2335171 | 1.26595 | 1.113885
81.24712 | 12.9625 | 13.19735 | 10.82093 | -0.2348488 | 1.264422 | 1.111993
81.25711 | 12.9561 | 13.19318 | 10.82018 | -0.2370843 | 1.262897 | 1.110106
81.26711 | 12.95 | 13.18902 | 10.81942 | -0.239016 | 1.261373 | 1.10822
81.27711 | 12.94 | 13.18485 | 10.81866 | -0.2448475 | 1.25985 | 1.106338
81.28711 | 12.9357 | 13.18068 | 10.81789 | -0.2449789 | 1.258329 | 1.104459
81.29711 | 12.9257 | 13.17651 | 10.81712 | -0.2508103 | 1.25681 | 1.102583
81.30711 | 12.9214 | 13.17234 | 10.81634 | -0.2509418 | 1.255293 | 1.100711
81.3171 | 12.9115 | 13.16818 | 10.81556 | -0.2566774 | 1.253779 | 1.098843
81.3271 | 12.9025 | 13.16401 | 10.81477 | -0.2615086 | 1.252265 | 1.096977
81.3371 | 12.8926 | 13.15984 | 10.81397 | -0.2672398 | 1.250753 | 1.095115
81.3471 | 12.8834 | 13.15567 | 10.81317 | -0.2722712 | 1.249243 | 1.093255
81.3571 | 12.8739 | 13.1515 | 10.81237 | -0.2776024 | 1.247735 | 1.091399
81.3671 | 12.8627 | 13.14733 | 10.81156 | -0.2846337 | 1.246228 | 1.089547
81.37709 | 12.8577 | 13.14317 | 10.81075 | -0.2854691 | 1.244725 | 1.087699
81.38709 | 12.8476 | 13.139 | 10.80993 | -0.2914004 | 1.243222 | 1.085853
81.39709 | 12.8408 | 13.13483 | 10.8091 | -0.2940315 | 1.24172 | 1.08401
81.40709 | 12.8331 | 13.13066 | 10.80827 | -0.2975628 | 1.240221 | 1.08217
81.41709 | 12.8232 | 13.12649 | 10.80744 | -0.3032939 | 1.238723 | 1.080334
81.42709 | 12.8121 | 13.12233 | 10.8066 | -0.3102253 | 1.237227 | 1.078501
81.43708 | 12.8062 | 13.11816 | 10.80575 | -0.3119606 | 1.235734 | 1.076673
81.44708 | 12.7986 | 13.11399 | 10.8049 | -0.3153919 | 1.234241 | 1.074846
81.45708 | 12.7933 | 13.10982 | 10.80405 | -0.316523 | 1.232751 | 1.073023
81.46708 | 12.7831 | 13.10565 | 10.80319 | -0.3225543 | 1.231261 | 1.071203
81.47708 | 12.7772 | 13.10149 | 10.80233 | -0.3242855 | 1.229774 | 1.069386
81.48707 | 12.7743 | 13.09732 | 10.80146 | -0.3230208 | 1.22829 | 1.067575
81.49707 | 12.7684 | 13.09315 | 10.80058 | -0.3247522 | 1.226806 | 1.065764
81.50707 | 12.7658 | 13.08898 | 10.7997 | -0.3231834 | 1.225323 | 1.063957
81.51707 | 12.762 | 13.08481 | 10.79882 | -0.3228146 | 1.223842 | 1.062154
81.52707 | 12.7549 | 13.08065 | 10.79793 | -0.3257461 | 1.222364 | 1.060354
81.53707 | 12.7485 | 13.07648 | 10.79703 | -0.3279775 | 1.220886 | 1.058556
81.54706 | 12.7416 | 13.07231 | 10.79614 | -0.3307128 | 1.219412 | 1.056764
81.55706 | 12.7391 | 13.06814 | 10.79523 | -0.3290443 | 1.217938 | 1.054974
81.56706 | 12.7374 | 13.06398 | 10.79432 | -0.3265757 | 1.216466 | 1.053186
81.57706 | 12.7332 | 13.05981 | 10.79341 | -0.3266072 | 1.214996 | 1.051402
81.58706 | 12.7305 | 13.05564 | 10.79249 | -0.3251386 | 1.213527 | 1.049621
81.59706 | 12.7301 | 13.05147 | 10.79157 | -0.3213704 | 1.212059 | 1.047844
81.60705 | 12.7287 | 13.04731 | 10.79064 | -0.3186063 | 1.210595 | 1.046072
81.61705 | 12.7202 | 13.04314 | 10.78971 | -0.3229377 | 1.209131 | 1.0443
81.62705 | 12.7202 | 13.03897 | 10.78877 | -0.3187697 | 1.207669 | 1.042533
81.63705 | 12.7172 | 13.0348 | 10.78782 | -0.3176009 | 1.206209 | 1.040768
81.64705 | 12.7152 | 13.03063 | 10.78688 | -0.315433 | 1.20475 | 1.039007
81.65705 | 12.7136 | 13.02646 | 10.78592 | -0.3128645 | 1.203292 | 1.037248
81.66704 | 12.711 | 13.0223 | 10.78497 | -0.3113011 | 1.201838 | 1.035496
81.67704 | 12.7113 | 13.01813 | 10.784 | -0.3068329 | 1.200384 | 1.033744
81.68704 | 12.711 | 13.01396 | 10.78304 | -0.302965 | 1.198932 | 1.031996
81.69704 | 12.7115 | 13.0098 | 10.78207 | -0.298297 | 1.197481 | 1.030251
81.70704 | 12.7086 | 13.00563 | 10.78109 | -0.2970293 | 1.196032 | 1.028509
81.71704 | 12.7063 | 13.00146 | 10.78011 | -0.2951613 | 1.194584 | 1.02677
81.72703 | 12.7028 | 12.9973 | 10.77912 | -0.2944979 | 1.19314 | 1.025036
81.73703 | 12.7 | 12.99313 | 10.77813 | -0.2931302 | 1.191695 | 1.023304
81.74703 | 12.6988 | 12.98896 | 10.77714 | -0.2901627 | 1.190253 | 1.021575
81.75703 | 12.6929 | 12.9848 | 10.77613 | -0.2918954 | 1.188811 | 1.019849
81.76703 | 12.6867 | 12.98063 | 10.77513 | -0.293928 | 1.187372 | 1.018127
81.77703 | 12.686 | 12.97646 | 10.77412 | -0.2904607 | 1.185934 | 1.016407
81.78702 | 12.6793 | 12.9723 | 10.77311 | -0.2929977 | 1.184499 | 1.014693
81.79702 | 12.6778 | 12.96813 | 10.77209 | -0.2903306 | 1.183064 | 1.01298
81.80702 | 12.6746 | 12.96396 | 10.77106 | -0.2893635 | 1.181631 | 1.01127
81.81702 | 12.6705 | 12.9598 | 10.77003 | -0.2892967 | 1.180199 | 1.009564
81.82702 | 12.668 | 12.95563 | 10.769 | -0.28763 | 1.178769 | 1.007861
81.83702 | 12.66 | 12.95146 | 10.76796 | -0.2914633 | 1.177341 | 1.006161
81.84701 | 12.6516 | 12.9473 | 10.76692 | -0.2957009 | 1.175915 | 1.004466
81.85701 | 12.6474 | 12.94313 | 10.76587 | -0.2957346 | 1.17449 | 1.002772
81.86701 | 12.6448 | 12.93897 | 10.76482 | -0.2941683 | 1.173066 | 1.001081
81.87701 | 12.644 | 12.9348 | 10.76376 | -0.2908021 | 1.171644 | 0.9993941
81.88701 | 12.6394 | 12.93064 | 10.7627 | -0.2912362 | 1.170223 | 0.99771
81.897 | 12.6391 | 12.92647 | 10.76164 | -0.2873743 | 1.168806 | 0.9960307
81.907 | 12.6316 | 12.92231 | 10.76057 | -0.2907086 | 1.167388 | 0.9943529
81.917 | 12.6282 | 12.91814 | 10.75949 | -0.289943 | 1.165972 | 0.9926784
81.927 | 12.6139 | 12.91398 | 10.75841 | -0.300078 | 1.164558 | 0.9910072
81.937 | 12.6111 | 12.90981 | 10.75733 | -0.2987129 | 1.163145 | 0.9893391
81.947 | 12.6116 | 12.90565 | 10.75624 | -0.2940476 | 1.161734 | 0.9876739
81.95699 | 12.6095 | 12.90149 | 10.75515 | -0.2919865 | 1.160325 | 0.9860137
81.96699 | 12.6049 | 12.89732 | 10.75405 | -0.2924217 | 1.158917 | 0.984355
81.97699 | 12.5977 | 12.89316 | 10.75295 | -0.2954571 | 1.15751 | 0.9826994
81.98699 | 12.5947 | 12.88899 | 10.75184 | -0.2942926 | 1.156105 | 0.9810471
81.99699 | 12.594 | 12.88483 | 10.75073 | -0.2908283 | 1.154701 | 0.9793979
82.00699 | 12.5787 | 12.88066 | 10.74961 | -0.3019641 | 1.153298 | 0.9777518
82.01698 | 12.577 | 12.8765 | 10.74849 | -0.2995042 | 1.151899 | 0.9761104
82.02698 | 12.5756 | 12.87234 | 10.74737 | -0.2967407 | 1.1505 | 0.9744707
82.03698 | 12.5718 | 12.86818 | 10.74624 | -0.2963771 | 1.149102 | 0.9728341
82.04698 | 12.5633 | 12.86401 | 10.74511 | -0.3007137 | 1.147706 | 0.9712005
82.05698 | 12.5631 | 12.85985 | 10.74397 | -0.2967505 | 1.146311 | 0.9695702
82.06698 | 12.5615 | 12.85569 | 10.74283 | -0.2941877 | 1.144918 | 0.967943
82.07697 | 12.5574 | 12.85153 | 10.74168 | -0.2941288 | 1.143528 | 0.9663205
82.08697 | 12.5546 | 12.84737 | 10.74053 | -0.2927662 | 1.142137 | 0.9646995
82.09697 | 12.5498 | 12.8432 | 10.73937 | -0.293404 | 1.140749 | 0.9630816
82.10697 | 12.5395 | 12.83904 | 10.73821 | -0.2995419 | 1.139361 | 0.9614668
82.11697 | 12.5371 | 12.83488 | 10.73705 | -0.29778 | 1.137975 | 0.9598551
82.12697 | 12.5389 | 12.83072 | 10.73588 | -0.2918184 | 1.136591 | 0.9582467
82.13696 | 12.5343 | 12.82656 | 10.73471 | -0.2922619 | 1.13521 | 0.9566434
82.14696 | 12.5298 | 12.8224 | 10.73353 | -0.2926008 | 1.133828 | 0.9550411
82.15696 | 12.53 | 12.81824 | 10.73235 | -0.2882398 | 1.132449 | 0.9534419
82.16696 | 12.5302 | 12.81408 | 10.73116 | -0.2838791 | 1.13107 | 0.9518458
82.17696 | 12.5274 | 12.80992 | 10.72997 | -0.2825188 | 1.129693 | 0.9502528
82.18696 | 12.521 | 12.80576 | 10.72878 | -0.2847587 | 1.128318 | 0.9486629
82.19695 | 12.5168 | 12.8016 | 10.72758 | -0.2848024 | 1.126945 | 0.9470771
82.20695 | 12.5097 | 12.79744 | 10.72638 | -0.2877427 | 1.125572 | 0.9454933
82.21695 | 12.5091 | 12.79328 | 10.72517 | -0.2841836 | 1.124201 | 0.9439126
82.22695 | 12.5068 | 12.78912 | 10.72396 | -0.2823244 | 1.122831 | 0.942335
82.23695 | 12.5043 | 12.78497 | 10.72274 | -0.2806658 | 1.121463 | 0.9407605
82.24694 | 12.5051 | 12.78081 | 10.72152 | -0.2757122 | 1.120098 | 0.9391911
82.25694 | 12.5002 | 12.77665 | 10.7203 | -0.2764541 | 1.118733 | 0.9376227
82.26694 | 12.4961 | 12.7725 | 10.71907 | -0.2763964 | 1.117369 | 0.9360574
82.27694 | 12.4899 | 12.76834 | 10.71784 | -0.278439 | 1.116006 | 0.9344951
82.28694 | 12.4817 | 12.76418 | 10.7166 | -0.2824818 | 1.114645 | 0.9329359
82.29694 | 12.4749 | 12.76002 | 10.71536 | -0.285125 | 1.113286 | 0.9313797
82.30693 | 12.4699 | 12.75587 | 10.71412 | -0.2859725 | 1.111929 | 0.929828
82.31693 | 12.4732 | 12.75172 | 10.71287 | -0.2785164 | 1.110572 | 0.9282779
82.32693 | 12.4663 | 12.74756 | 10.71161 | -0.2812606 | 1.109217 | 0.9267309
82.33693 | 12.4619 | 12.74341 | 10.71036 | -0.2815053 | 1.107863 | 0.9251869
82.34693 | 12.4558 | 12.73925 | 10.70909 | -0.2834502 | 1.106511 | 0.9236459
82.35693 | 12.448 | 12.7351 | 10.70783 | -0.2870955 | 1.10516 | 0.9221079
82.36692 | 12.4416 | 12.73095 | 10.70656 | -0.2893454 | 1.103811 | 0.9205745
82.37692 | 12.4365 | 12.72679 | 10.70529 | -0.2902914 | 1.102463 | 0.9190425
82.38692 | 12.429 | 12.72264 | 10.70401 | -0.2936378 | 1.101117 | 0.9175136
82.39692 | 12.4299 | 12.71848 | 10.70273 | -0.2885847 | 1.099771 | 0.9159877
82.40692 | 12.4213 | 12.71433 | 10.70144 | -0.293032 | 1.098427 | 0.9144649
82.41692 | 12.4207 | 12.71018 | 10.70015 | -0.2894796 | 1.097085 | 0.912945
82.42691 | 12.4126 | 12.70603 | 10.69886 | -0.2934315 | 1.095745 | 0.9114294
82.43691 | 12.4124 | 12.70188 | 10.69756 | -0.2894799 | 1.094405 | 0.9099154
82.44691 | 12.4055 | 12.69773 | 10.69626 | -0.2922289 | 1.093067 | 0.9084045
82.45691 | 12.4016 | 12.69358 | 10.69495 | -0.2919782 | 1.09173 | 0.9068966
82.46691 | 12.3986 | 12.68943 | 10.69364 | -0.290828 | 1.090395 | 0.9053916
82.47691 | 12.3925 | 12.68528 | 10.69233 | -0.2927782 | 1.08906 | 0.9038896
82.4869 | 12.3885 | 12.68113 | 10.69101 | -0.2926332 | 1.087729 | 0.9023921
82.4969 | 12.3809 | 12.67698 | 10.68969 | -0.2960843 | 1.086398 | 0.900896
82.5069 | 12.3806 | 12.67284 | 10.68836 | -0.2922359 | 1.085068 | 0.8994029
82.5169 | 12.3738 | 12.66869 | 10.68704 | -0.2948883 | 1.08374 | 0.8979129
82.5269 | 12.3719 | 12.66454 | 10.6857 | -0.2926405 | 1.082413 | 0.8964256
82.5369 | 12.3703 | 12.66039 | 10.68437 | -0.2900936 | 1.081087 | 0.8949414
82.54689 | 12.3624 | 12.65625 | 10.68303 | -0.2938511 | 1.079764 | 0.8934615
82.55689 | 12.3604 | 12.65211 | 10.68168 | -0.2917052 | 1.078441 | 0.8919832
82.56689 | 12.3527 | 12.64796 | 10.68033 | -0.2952596 | 1.077119 | 0.8905077
82.57689 | 12.3407 | 12.64381 | 10.67898 | -0.3031147 | 1.075799 | 0.8890353
82.58689 | 12.3402 | 12.63967 | 10.67762 | -0.2994704 | 1.07448 | 0.8875658
82.59689 | 12.3397 | 12.63553 | 10.67626 | -0.2958266 | 1.073163 | 0.8860991
82.60688 | 12.3297 | 12.63139 | 10.6749 | -0.3016877 | 1.071848 | 0.8846369
82.61688 | 12.3255 | 12.62724 | 10.67354 | -0.301745 | 1.070534 | 0.8831761
82.62688 | 12.3196 | 12.6231 | 10.67216 | -0.3035027 | 1.06922 | 0.8817182
82.63688 | 12.312 | 12.61896 | 10.67079 | -0.3069612 | 1.067909 | 0.8802633
82.64688 | 12.3043 | 12.61482 | 10.66941 | -0.3105202 | 1.066598 | 0.8788112
82.65687 | 12.2975 | 12.61068 | 10.66803 | -0.3131835 | 1.06529 | 0.8773633
82.66687 | 12.2937 | 12.60654 | 10.66664 | -0.3128437 | 1.063982 | 0.8759171
82.67687 | 12.2819 | 12.6024 | 10.66526 | -0.3205044 | 1.062676 | 0.8744737
82.68687 | 12.2825 | 12.59827 | 10.66386 | -0.3157659 | 1.061371 | 0.8730332
82.69687 | 12.2789 | 12.59413 | 10.66247 | -0.3152278 | 1.060067 | 0.8715955
82.70687 | 12.2696 | 12.58999 | 10.66107 | -0.3203904 | 1.058765 | 0.8701607
82.71686 | 12.2656 | 12.58586 | 10.65966 | -0.320258 | 1.057465 | 0.8687303
82.72686 | 12.2623 | 12.58172 | 10.65826 | -0.3194219 | 1.056165 | 0.8673013
82.73686 | 12.2586 | 12.57759 | 10.65684 | -0.3189864 | 1.054867 | 0.8658751
82.74686 | 12.2501 | 12.57345 | 10.65543 | -0.3233516 | 1.05357 | 0.8644517
82.75686 | 12.2452 | 12.56932 | 10.65401 | -0.3241176 | 1.052275 | 0.8630313
82.76686 | 12.2409 | 12.56518 | 10.65259 | -0.3242841 | 1.050981 | 0.8616137
82.77685 | 12.2359 | 12.56106 | 10.65117 | -0.3251552 | 1.049689 | 0.8602003
82.78685 | 12.2367 | 12.55692 | 10.64974 | -0.3202233 | 1.048398 | 0.8587883
82.79685 | 12.2362 | 12.55279 | 10.64831 | -0.3165918 | 1.047107 | 0.8573792
82.80685 | 12.2306 | 12.54866 | 10.64687 | -0.3180612 | 1.045819 | 0.855973
82.81685 | 12.2256 | 12.54453 | 10.64543 | -0.3189314 | 1.044531 | 0.8545695
82.82685 | 12.2187 | 12.5404 | 10.64399 | -0.3217025 | 1.043245 | 0.8531689
82.83684 | 12.2217 | 12.53628 | 10.64254 | -0.3145782 | 1.041962 | 0.8517725
82.84684 | 12.2189 | 12.53215 | 10.64109 | -0.3132506 | 1.040679 | 0.8503776
82.85684 | 12.2118 | 12.52802 | 10.63964 | -0.3162237 | 1.039397 | 0.8489853
82.86684 | 12.2088 | 12.5239 | 10.63819 | -0.3150976 | 1.038116 | 0.8475959
82.87684 | 12.2109 | 12.51977 | 10.63673 | -0.3088723 | 1.036836 | 0.8462093
82.88684 | 12.2052 | 12.51565 | 10.63526 | -0.3104478 | 1.035559 | 0.8448255
82.89683 | 12.2044 | 12.51153 | 10.6338 | -0.3071279 | 1.034283 | 0.8434458
82.90683 | 12.2009 | 12.50741 | 10.63233 | -0.306505 | 1.033008 | 0.8420675
82.91683 | 12.1973 | 12.50328 | 10.63086 | -0.3059832 | 1.031734 | 0.8406921
82.92683 | 12.1911 | 12.49916 | 10.62938 | -0.308062 | 1.030461 | 0.8393194
82.93683 | 12.1909 | 12.49504 | 10.6279 | -0.3041414 | 1.02919 | 0.8379495
82.94683 | 12.1813 | 12.49092 | 10.62642 | -0.3096219 | 1.02792 | 0.8365823
82.95682 | 12.1834 | 12.48681 | 10.62494 | -0.3034076 | 1.026653 | 0.8352193
82.96682 | 12.1793 | 12.48269 | 10.62345 | -0.3033899 | 1.025386 | 0.8338576
82.97682 | 12.1807 | 12.47857 | 10.62195 | -0.2978729 | 1.02412 | 0.8324987
82.98682 | 12.1754 | 12.47446 | 10.62046 | -0.2990571 | 1.022855 | 0.8311426
82.99682 | 12.1742 | 12.47034 | 10.61896 | -0.2961419 | 1.021592 | 0.8297892
83.00682 | 12.1733 | 12.46623 | 10.61746 | -0.292928 | 1.02033 | 0.8284385
83.01681 | 12.1727 | 12.46212 | 10.61596 | -0.2894186 | 1.019071 | 0.8270919
83.02681 | 12.1741 | 12.45801 | 10.61445 | -0.2839063 | 1.017811 | 0.8257466
83.03681 | 12.1689 | 12.4539 | 10.61294 | -0.2849951 | 1.016554 | 0.8244042
83.04681 | 12.1645 | 12.44978 | 10.61142 | -0.2852846 | 1.015297 | 0.8230643
83.05681 | 12.1638 | 12.44568 | 10.60991 | -0.2818754 | 1.014042 | 0.8217273
83.0668 | 12.1637 | 12.44157 | 10.60839 | -0.2778713 | 1.012789 | 0.8203942
83.0768 | 12.1612 | 12.43746 | 10.60686 | -0.2762639 | 1.011537 | 0.8190626
83.0868 | 12.1607 | 12.43336 | 10.60534 | -0.2726576 | 1.010286 | 0.8177337
83.0968 | 12.161 | 12.42925 | 10.60381 | -0.2682523 | 1.009036 | 0.8164074
83.1068 | 12.1601 | 12.42515 | 10.60228 | -0.2650478 | 1.007787 | 0.8150837
83.1168 | 12.1546 | 12.42104 | 10.60074 | -0.2664447 | 1.00654 | 0.8137629
83.12679 | 12.1548 | 12.41695 | 10.59921 | -0.2621463 | 1.005295 | 0.8124459
83.13679 | 12.1491 | 12.41285 | 10.59766 | -0.2637453 | 1.004051 | 0.8111304
83.14679 | 12.1482 | 12.40875 | 10.59612 | -0.2605453 | 1.002807 | 0.8098175
83.15679 | 12.1466 | 12.40465 | 10.59457 | -0.2580463 | 1.001565 | 0.8085073
83.16679 | 12.1436 | 12.40055 | 10.59302 | -0.2569485 | 1.000325 | 0.8071997
83.17679 | 12.1407 | 12.39645 | 10.59147 | -0.2557517 | 0.9990856 | 0.8058948
83.18678 | 12.1372 | 12.39236 | 10.58992 | -0.2551602 | 0.997849 | 0.8045938
83.19678 | 12.1313 | 12.38827 | 10.58836 | -0.2569658 | 0.9966124 | 0.8032943
83.20678 | 12.1219 | 12.38417 | 10.5868 | -0.2622724 | 0.9953771 | 0.8019972
83.21678 | 12.1215 | 12.38008 | 10.58523 | -0.2585803 | 0.9941431 | 0.8007029
83.22678 | 12.1168 | 12.37599 | 10.58367 | -0.2591893 | 0.9929105 | 0.7994112
83.23678 | 12.1079 | 12.3719 | 10.5821 | -0.2639996 | 0.9916791 | 0.7981222
83.24677 | 12.1042 | 12.36781 | 10.58053 | -0.2636149 | 0.9904503 | 0.7968369
83.25677 | 12.0987 | 12.36373 | 10.57895 | -0.2650276 | 0.9892217 | 0.7955531
83.26677 | 12.0916 | 12.35964 | 10.57738 | -0.2680414 | 0.9879944 | 0.7942718
83.27677 | 12.088 | 12.35556 | 10.57579 | -0.2675565 | 0.9867683 | 0.7929932
83.28677 | 12.0805 | 12.35147 | 10.57421 | -0.2709729 | 0.9855437 | 0.7917171
83.29677 | 12.0772 | 12.34739 | 10.57263 | -0.2701904 | 0.9843203 | 0.7904436
83.30676 | 12.0737 | 12.34331 | 10.57104 | -0.2696135 | 0.9830995 | 0.7891741
83.31676 | 12.0636 | 12.33923 | 10.56945 | -0.2756337 | 0.9818789 | 0.7879058
83.32676 | 12.0579 | 12.33516 | 10.56786 | -0.2772552 | 0.9806594 | 0.7866402
83.33676 | 12.0555 | 12.33108 | 10.56626 | -0.275578 | 0.9794414 | 0.7853771
83.34676 | 12.0478 | 12.327 | 10.56466 | -0.2792021 | 0.9782246 | 0.7841165
83.35676 | 12.0541 | 12.32293 | 10.56306 | -0.2688275 | 0.9770092 | 0.7828585
83.36675 | 12.0485 | 12.31886 | 10.56146 | -0.2703585 | 0.9757962 | 0.7816044
83.37675 | 12.0503 | 12.31479 | 10.55985 | -0.2644866 | 0.9745835 | 0.7803515
83.38675 | 12.0466 | 12.31072 | 10.55824 | -0.2641162 | 0.973372 | 0.7791012
83.39675 | 12.0445 | 12.30665 | 10.55663 | -0.2621472 | 0.9721619 | 0.7778535
83.40675 | 12.0298 | 12.30258 | 10.55502 | -0.2727796 | 0.9709531 | 0.7766082
83.41675 | 12.0271 | 12.29851 | 10.5534 | -0.2714135 | 0.9697456 | 0.7753656
83.42674 | 12.0278 | 12.29445 | 10.55179 | -0.266653 | 0.9685408 | 0.7741267
83.43674 | 12.0245 | 12.29039 | 10.55016 | -0.2658896 | 0.967336 | 0.7728891
83.44674 | 12.0238 | 12.28633 | 10.54854 | -0.2625278 | 0.9661324 | 0.771654
83.45674 | 12.0246 | 12.28227 | 10.54692 | -0.2576675 | 0.9649303 | 0.7704214
83.46674 | 12.0234 | 12.27821 | 10.54529 | -0.2548087 | 0.9637293 | 0.7691914
83.47673 | 12.0124 | 12.27416 | 10.54366 | -0.2617554 | 0.962531 | 0.767965
83.48673 | 12.0116 | 12.2701 | 10.54203 | -0.2584996 | 0.9613328 | 0.76674
83.49673 | 12.0006 | 12.26605 | 10.54039 | -0.2654452 | 0.9601358 | 0.7655174
83.50673 | 11.9947 | 12.26199 | 10.53875 | -0.2672926 | 0.9589402 | 0.7642974
83.51673 | 11.992 | 12.25794 | 10.53712 | -0.2659414 | 0.957746 | 0.7630798
83.52673 | 11.9907 | 12.25389 | 10.53547 | -0.2631918 | 0.956553 | 0.7618647
83.53672 | 11.9954 | 12.24985 | 10.53383 | -0.2544479 | 0.9553626 | 0.7606534
83.54672 | 11.9992 | 12.2458 | 10.53219 | -0.2466016 | 0.9541723 | 0.7594433
83.55672 | 11.9924 | 12.24176 | 10.53054 | -0.2493568 | 0.9529833 | 0.7582355
83.56672 | 11.9905 | 12.23771 | 10.52889 | -0.2472139 | 0.9517957 | 0.7570305
83.57672 | 11.9879 | 12.23367 | 10.52724 | -0.2457724 | 0.9506093 | 0.7558277
83.58672 | 11.9844 | 12.22963 | 10.52558 | -0.2452326 | 0.9494243 | 0.7546275
83.59671 | 11.9839 | 12.2256 | 10.52393 | -0.2416985 | 0.9482418 | 0.7534308
83.60671 | 11.9867 | 12.22156 | 10.52227 | -0.2348621 | 0.9470594 | 0.7522354
83.61671 | 11.9876 | 12.21753 | 10.52061 | -0.2299275 | 0.9458784 | 0.7510425
83.62671 | 11.9903 | 12.21349 | 10.51894 | -0.2231945 | 0.9446987 | 0.749852
83.63671 | 11.9939 | 12.20946 | 10.51728 | -0.2155633 | 0.9435203 | 0.7486639
83.64671 | 11.9946 | 12.20543 | 10.51561 | -0.2108339 | 0.9423432 | 0.7474783
83.6567 | 11.9888 | 12.20141 | 10.51395 | -0.2126103 | 0.9411686 | 0.7462963
83.6667 | 11.988 | 12.19738 | 10.51227 | -0.2093844 | 0.9399942 | 0.7451154
83.6767 | 11.9859 | 12.19336 | 10.5106 | -0.2074603 | 0.9388211 | 0.743937
83.6867 | 11.9812 | 12.18934 | 10.50893 | -0.2081382 | 0.9376493 | 0.7427611
83.6967 | 11.9796 | 12.18532 | 10.50725 | -0.2057178 | 0.9364788 | 0.7415876
83.7067 | 11.9792 | 12.1813 | 10.50557 | -0.2020993 | 0.9353097 | 0.7404164
83.71669 | 11.983 | 12.17729 | 10.50389 | -0.1942866 | 0.934143 | 0.7392487
83.72669 | 11.9755 | 12.17327 | 10.50221 | -0.1977717 | 0.9329765 | 0.7380823
83.73669 | 11.9731 | 12.16926 | 10.50053 | -0.1961589 | 0.9318114 | 0.7369183
83.74669 | 11.9713 | 12.16525 | 10.49884 | -0.193948 | 0.9306476 | 0.7357567
83.75669 | 11.9666 | 12.16124 | 10.49716 | -0.1946389 | 0.929485 | 0.7345974
83.76669 | 11.9609 | 12.15723 | 10.49547 | -0.1963319 | 0.9283239 | 0.7334404
83.77668 | 11.9616 | 12.15323 | 10.49378 | -0.1916307 | 0.9271651 | 0.732287
83.78668 | 11.9575 | 12.14923 | 10.49209 | -0.1917276 | 0.9260066 | 0.7311349
83.79668 | 11.9513 | 12.14523 | 10.49039 | -0.1939265 | 0.9248494 | 0.7299851
83.80668 | 11.9534 | 12.14123 | 10.4887 | -0.1878273 | 0.9236935 | 0.7288376
83.81668 | 11.9499 | 12.13723 | 10.487 | -0.1873303 | 0.9225389 | 0.7276925
83.82668 | 11.9464 | 12.13324 | 10.4853 | -0.1868353 | 0.9213857 | 0.7265497
83.83667 | 11.945 | 12.12925 | 10.4836 | -0.1842463 | 0.9202349 | 0.7254103
83.84667 | 11.94 | 12.12526 | 10.4819 | -0.1852554 | 0.9190843 | 0.7242722
83.85667 | 11.9418 | 12.12127 | 10.4802 | -0.1794666 | 0.917935 | 0.7231365
83.86667 | 11.9365 | 12.11728 | 10.47849 | -0.18078 | 0.9167871 | 0.722003
83.87667 | 11.9374 | 12.1133 | 10.47678 | -0.1758955 | 0.9156406 | 0.7208718
83.88666 | 11.932 | 12.10932 | 10.47508 | -0.177317 | 0.9144964 | 0.7197441
83.89666 | 11.9287 | 12.10534 | 10.47337 | -0.1766368 | 0.9133525 | 0.7186176
83.90666 | 11.9301 | 12.10136 | 10.47166 | -0.1712588 | 0.9122098 | 0.7174933
83.91666 | 11.9238 | 12.09738 | 10.46994 | -0.173583 | 0.9110685 | 0.7163714
83.92666 | 11.9194 | 12.09341 | 10.46823 | -0.1740094 | 0.9099286 | 0.7152517
83.93666 | 11.9175 | 12.08944 | 10.46651 | -0.171938 | 0.9087899 | 0.7141343
83.94665 | 11.9098 | 12.08547 | 10.4648 | -0.1756732 | 0.907654 | 0.7130204
83.95665 | 11.9002 | 12.08151 | 10.46308 | -0.1813063 | 0.906518 | 0.7119076
83.96665 | 11.8965 | 12.07754 | 10.46136 | -0.1810415 | 0.9053831 | 0.7107971
83.97665 | 11.8849 | 12.07358 | 10.45964 | -0.1886792 | 0.9042498 | 0.7096888
83.98665 | 11.8847 | 12.06962 | 10.45792 | -0.1849196 | 0.9031181 | 0.7085829
83.99665 | 11.8807 | 12.06566 | 10.4562 | -0.184962 | 0.9019874 | 0.7074791
84.00664 | 11.8689 | 12.06171 | 10.45447 | -0.1928111 | 0.9008589 | 0.7063794
84.01664 | 11.8661 | 12.05776 | 10.45275 | -0.1916576 | 0.8997309 | 0.7052795
84.02664 | 11.8618 | 12.05381 | 10.45102 | -0.1920079 | 0.8986043 | 0.7041833
84.03664 | 11.8516 | 12.04986 | 10.44929 | -0.1982598 | 0.8974789 | 0.7030884
84.04664 | 11.8485 | 12.04591 | 10.44756 | -0.1974145 | 0.8963552 | 0.701996
84.05664 | 11.843 | 12.04197 | 10.44583 | -0.1989704 | 0.8952322 | 0.700905
84.06663 | 11.8399 | 12.03803 | 10.4441 | -0.1981339 | 0.8941122 | 0.699818
84.07663 | 11.8367 | 12.0341 | 10.44237 | -0.1973957 | 0.8929922 | 0.6987322
84.08663 | 11.8322 | 12.03016 | 10.44064 | -0.1979601 | 0.8918736 | 0.6976486
84.09663 | 11.8294 | 12.02623 | 10.4389 | -0.1968275 | 0.8907562 | 0.6965678
84.10663 | 11.8262 | 12.0223 | 10.43717 | -0.1960963 | 0.8896402 | 0.695488
84.11663 | 11.8264 | 12.01837 | 10.43543 | -0.1919683 | 0.8885255 | 0.6944111
84.12662 | 11.8169 | 12.01445 | 10.4337 | -0.1975471 | 0.887413 | 0.693338
84.13662 | 11.8154 | 12.01052 | 10.43196 | -0.1951245 | 0.8863012 | 0.6922654
84.14662 | 11.8089 | 12.0066 | 10.43022 | -0.1977042 | 0.8851905 | 0.691195
84.15662 | 11.8078 | 12.00269 | 10.42848 | -0.1948864 | 0.8840809 | 0.6901269
84.16662 | 11.7987 | 11.99877 | 10.42674 | -0.2000713 | 0.8829729 | 0.6890607
84.17662 | 11.7965 | 11.99486 | 10.425 | -0.1983594 | 0.8818665 | 0.6879969
84.18661 | 11.7963 | 11.99095 | 10.42326 | -0.1946536 | 0.8807622 | 0.6869363
84.19661 | 11.797 | 11.98705 | 10.42151 | -0.1900468 | 0.8796582 | 0.6858768
84.20661 | 11.7911 | 11.98314 | 10.41977 | -0.1920419 | 0.8785555 | 0.6848187
84.21661 | 11.786 | 11.97924 | 10.41802 | -0.1932413 | 0.8774542 | 0.6837642
84.22661 | 11.7862 | 11.97534 | 10.41628 | -0.1891426 | 0.8763542 | 0.6827111
84.2366 | 11.7778 | 11.97145 | 10.41453 | -0.1936507 | 0.8752565 | 0.6816613
84.2466 | 11.7731 | 11.96756 | 10.41279 | -0.1944576 | 0.8741592 | 0.6806125
84.2566 | 11.7767 | 11.96367 | 10.41104 | -0.1869675 | 0.8730632 | 0.679566
84.2666 | 11.7786 | 11.95978 | 10.40929 | -0.1811801 | 0.8719685 | 0.6785214
84.2766 | 11.7826 | 11.9559 | 10.40754 | -0.1732957 | 0.8708752 | 0.6774791
84.2866 | 11.7788 | 11.95201 | 10.40579 | -0.1732141 | 0.8697832 | 0.6764389
84.29659 | 11.7808 | 11.94814 | 10.40404 | -0.1673392 | 0.8686936 | 0.6754017
84.30659 | 11.775 | 11.94426 | 10.40229 | -0.1692635 | 0.8676043 | 0.6743658
84.31659 | 11.7762 | 11.94039 | 10.40054 | -0.1641908 | 0.8665164 | 0.6733319
84.32659 | 11.7851 | 11.93652 | 10.39879 | -0.1514209 | 0.8654297 | 0.6723001
84.33659 | 11.7894 | 11.93265 | 10.39704 | -0.143254 | 0.8643444 | 0.6712705
84.34659 | 11.7877 | 11.92879 | 10.39529 | -0.1410902 | 0.8632604 | 0.6702429
84.35658 | 11.7968 | 11.92493 | 10.39354 | -0.1281332 | 0.8621788 | 0.6692184
84.36658 | 11.7905 | 11.92108 | 10.39178 | -0.1305755 | 0.8610975 | 0.668195
84.37658 | 11.7994 | 11.91722 | 10.39003 | -0.1178208 | 0.8600175 | 0.6671737
84.38658 | 11.7981 | 11.91337 | 10.38828 | -0.1152692 | 0.8589389 | 0.6661545
84.39658 | 11.7985 | 11.90952 | 10.38652 | -0.1110208 | 0.8578616 | 0.6651374
84.40658 | 11.7977 | 11.90568 | 10.38477 | -0.1079754 | 0.8567857 | 0.6641223
84.41657 | 11.7959 | 11.90184 | 10.38301 | -0.1059371 | 0.8557123 | 0.6631103
84.42657 | 11.795 | 11.898 | 10.38126 | -0.1029981 | 0.8546389 | 0.6620994
84.43657 | 11.7924 | 11.89416 | 10.3795 | -0.1017622 | 0.853567 | 0.6610904
84.44657 | 11.7902 | 11.89033 | 10.37775 | -0.1001297 | 0.8524964 | 0.6600836
84.45657 | 11.7842 | 11.8865 | 10.37599 | -0.1023004 | 0.8514273 | 0.6590788
84.46657 | 11.7809 | 11.88267 | 10.37424 | -0.1017743 | 0.8503593 | 0.6580761
84.47656 | 11.776 | 11.87886 | 10.37249 | -0.1028551 | 0.8492937 | 0.6570763
84.48656 | 11.7712 | 11.87504 | 10.37073 | -0.1038355 | 0.8482285 | 0.6560776
84.49656 | 11.7673 | 11.87122 | 10.36897 | -0.1039194 | 0.8471646 | 0.6550811
84.50656 | 11.7645 | 11.86741 | 10.36722 | -0.1029065 | 0.846102 | 0.6540864
84.51656 | 11.7577 | 11.8636 | 10.36546 | -0.105897 | 0.8450408 | 0.6530938
84.52656 | 11.755 | 11.85979 | 10.36371 | -0.1047909 | 0.843981 | 0.6521033
84.53655 | 11.7496 | 11.85599 | 10.36195 | -0.106392 | 0.8429236 | 0.6511157
84.54655 | 11.7498 | 11.85219 | 10.3602 | -0.102393 | 0.8418664 | 0.6501294
84.55655 | 11.7509 | 11.8484 | 10.35844 | -0.0974972 | 0.8408105 | 0.6491449
84.56655 | 11.7477 | 11.8446 | 10.35669 | -0.09690458 | 0.8397561 | 0.6481621
84.57655 | 11.7378 | 11.84082 | 10.35493 | -0.1030157 | 0.8387029 | 0.6471815
84.58655 | 11.7458 | 11.83703 | 10.35318 | -0.09123059 | 0.8376511 | 0.6462032
84.59654 | 11.7513 | 11.83325 | 10.35142 | -0.08195211 | 0.8366015 | 0.6452273
84.60654 | 11.7405 | 11.82947 | 10.34967 | -0.08897388 | 0.8355524 | 0.6442528
84.61654 | 11.7417 | 11.8257 | 10.34791 | -0.08399915 | 0.8345046 | 0.6432801
84.62654 | 11.75 | 11.82193 | 10.34616 | -0.07192813 | 0.8334581 | 0.6423095
84.63654 | 11.7514 | 11.81816 | 10.34441 | -0.06676064 | 0.8324131 | 0.6413408
84.64653 | 11.7561 | 11.8144 | 10.34266 | -0.05830101 | 0.8313704 | 0.6403754
84.65653 | 11.7572 | 11.81064 | 10.3409 | -0.0534409 | 0.830328 | 0.6394107
84.66653 | 11.7564 | 11.80688 | 10.33915 | -0.0504845 | 0.829287 | 0.6384479
84.67653 | 11.7577 | 11.80313 | 10.3374 | -0.04543172 | 0.8282472 | 0.637487
84.68653 | 11.7537 | 11.79938 | 10.33565 | -0.04568273 | 0.8272088 | 0.6365282
84.69653 | 11.7536 | 11.79564 | 10.33389 | -0.04203751 | 0.8261717 | 0.6355712
84.70652 | 11.7613 | 11.7919 | 10.33215 | -0.03059964 | 0.8251369 | 0.6346171
84.71652 | 11.7609 | 11.78816 | 10.3304 | -0.02726189 | 0.8241026 | 0.6336639
84.72652 | 11.7646 | 11.78443 | 10.32865 | -0.01982834 | 0.8230696 | 0.632713
84.73652 | 11.7594 | 11.7807 | 10.3269 | -0.02129831 | 0.8220379 | 0.6317638
84.74652 | 11.7572 | 11.77697 | 10.32515 | -0.0197722 | 0.8210074 | 0.6308165
84.75652 | 11.7557 | 11.77325 | 10.3234 | -0.01754977 | 0.8199785 | 0.6298709
84.76651 | 11.7536 | 11.76954 | 10.32166 | -0.01593559 | 0.8189519 | 0.6289286
84.77651 | 11.748 | 11.76582 | 10.31991 | -0.01782128 | 0.8179256 | 0.6279871
84.78651 | 11.7494 | 11.76211 | 10.31816 | -0.01271095 | 0.8169006 | 0.6270475
84.79651 | 11.7483 | 11.7584 | 10.31642 | -0.01010455 | 0.815877 | 0.6261097
84.80651 | 11.7477 | 11.7547 | 10.31467 | -0.007002297 | 0.8148547 | 0.6251739
84.81651 | 11.7453 | 11.751 | 10.31293 | -0.005703876 | 0.8138337 | 0.62424
84.8265 | 11.7391 | 11.74731 | 10.31119 | -0.008213293 | 0.812815 | 0.6233089
84.8365 | 11.7379 | 11.74362 | 10.30945 | -0.005723045 | 0.8117968 | 0.6223786
84.8465 | 11.7368 | 11.73994 | 10.30771 | -0.00313699 | 0.8107798 | 0.6214503
84.8565 | 11.7339 | 11.73626 | 10.30597 | -0.002355045 | 0.8097642 | 0.6205239
84.8665 | 11.7361 | 11.73258 | 10.30423 | 0.003522714 | 0.80875 | 0.6195994
84.8765 | 11.7316 | 11.7289 | 10.30249 | 0.002696299 | 0.8077371 | 0.6186767
84.88649 | 11.731 | 11.72524 | 10.30075 | 0.005761933 | 0.8067266 | 0.6177569
84.89649 | 11.7288 | 11.72157 | 10.29902 | 0.007227064 | 0.8057164 | 0.6168379
84.90649 | 11.7277 | 11.71791 | 10.29728 | 0.009787975 | 0.8047075 | 0.6159208
84.91649 | 11.7295 | 11.71426 | 10.29555 | 0.01524467 | 0.8036999 | 0.6150056
84.92649 | 11.7243 | 11.7106 | 10.29382 | 0.01369699 | 0.8026937 | 0.6140922
84.93649 | 11.7286 | 11.70696 | 10.29209 | 0.02164493 | 0.8016889 | 0.6131807
84.94648 | 11.7303 | 11.70331 | 10.29036 | 0.0269851 | 0.8006863 | 0.6122719
84.95648 | 11.7253 | 11.69968 | 10.28863 | 0.02562437 | 0.7996842 | 0.6113639
84.96648 | 11.7237 | 11.69604 | 10.2869 | 0.02765934 | 0.7986833 | 0.6104579
84.97648 | 11.7233 | 11.69241 | 10.28517 | 0.03088981 | 0.7976838 | 0.6095536
84.98648 | 11.7239 | 11.68878 | 10.28345 | 0.03511579 | 0.7966856 | 0.6086513
84.99648 | 11.7204 | 11.68516 | 10.28172 | 0.03523729 | 0.7956888 | 0.6077507
85.00647 | 11.721 | 11.68155 | 10.28 | 0.03945077 | 0.7946944 | 0.6068528
85.01647 | 11.7193 | 11.67794 | 10.27828 | 0.04136311 | 0.7937004 | 0.6059559
85.02647 | 11.7142 | 11.67433 | 10.27656 | 0.03987108 | 0.7927076 | 0.6050608
85.03647 | 11.7077 | 11.67073 | 10.27484 | 0.03697456 | 0.7917161 | 0.6041674
85.04647 | 11.7056 | 11.66713 | 10.27312 | 0.03847355 | 0.7907258 | 0.6032759
85.05646 | 11.7078 | 11.66354 | 10.27141 | 0.04426428 | 0.789738 | 0.6023869
85.06646 | 11.7019 | 11.65995 | 10.2697 | 0.04195386 | 0.7887506 | 0.601499
85.07646 | 11.6937 | 11.65636 | 10.26798 | 0.03733867 | 0.7877645 | 0.6006128
85.08646 | 11.6916 | 11.65278 | 10.26627 | 0.03881891 | 0.7867797 | 0.5997284
85.09646 | 11.6792 | 11.64921 | 10.26456 | 0.02999438 | 0.7857963 | 0.5988458
85.10646 | 11.6759 | 11.64563 | 10.26286 | 0.03026512 | 0.7848142 | 0.597965
85.11645 | 11.6741 | 11.64207 | 10.26115 | 0.03202733 | 0.7838346 | 0.5970868
85.12645 | 11.6758 | 11.63851 | 10.25945 | 0.03728853 | 0.7828551 | 0.5962095
85.13645 | 11.6688 | 11.63496 | 10.25774 | 0.03384481 | 0.7818771 | 0.595334
85.14645 | 11.6629 | 11.6314 | 10.25604 | 0.03149634 | 0.7809003 | 0.5944602
85.15645 | 11.655 | 11.62786 | 10.25434 | 0.02714297 | 0.7799249 | 0.5935882
85.16645 | 11.6575 | 11.62432 | 10.25265 | 0.03318468 | 0.7789508 | 0.5927179
85.17644 | 11.6491 | 11.62078 | 10.25095 | 0.02831816 | 0.7779789 | 0.5918501
85.18644 | 11.641 | 11.61725 | 10.24926 | 0.02374995 | 0.7770075 | 0.5909834
85.19644 | 11.6574 | 11.61372 | 10.24757 | 0.04367681 | 0.7760374 | 0.5901183
85.20644 | 11.6426 | 11.6102 | 10.24588 | 0.03239871 | 0.7750687 | 0.589255
85.21644 | 11.6386 | 11.60668 | 10.24419 | 0.03191546 | 0.7741013 | 0.5883935
85.22644 | 11.6384 | 11.60317 | 10.2425 | 0.03522732 | 0.7731352 | 0.5875336
85.23643 | 11.6413 | 11.59967 | 10.24082 | 0.04163029 | 0.7721716 | 0.5866763
85.24643 | 11.6373 | 11.59617 | 10.23914 | 0.04113191 | 0.7712082 | 0.5858199
85.25643 | 11.6395 | 11.59267 | 10.23746 | 0.04682835 | 0.7702461 | 0.5849652
85.26643 | 11.6328 | 11.58918 | 10.23578 | 0.04361962 | 0.7692854 | 0.5841122
85.27643 | 11.6397 | 11.58569 | 10.23411 | 0.05400565 | 0.7683261 | 0.5832609
85.28643 | 11.6394 | 11.58221 | 10.23243 | 0.05718653 | 0.767368 | 0.5824113
85.29642 | 11.6435 | 11.57874 | 10.23076 | 0.06475878 | 0.7664122 | 0.5815643
85.30642 | 11.6427 | 11.57527 | 10.2291 | 0.06742916 | 0.7654567 | 0.5807181
85.31642 | 11.6483 | 11.57181 | 10.22743 | 0.07649429 | 0.7645026 | 0.5798736
85.32642 | 11.6526 | 11.56835 | 10.22577 | 0.08425406 | 0.7635498 | 0.5790308
85.33642 | 11.6568 | 11.56489 | 10.2241 | 0.09190827 | 0.7625985 | 0.5781897
85.34642 | 11.6622 | 11.56144 | 10.22244 | 0.1007574 | 0.7616484 | 0.5773502
85.35641 | 11.6631 | 11.558 | 10.22079 | 0.1050975 | 0.7607006 | 0.5765133
85.36641 | 11.668 | 11.55456 | 10.21913 | 0.1134357 | 0.7597532 | 0.5756772
85.37641 | 11.6727 | 11.55113 | 10.21748 | 0.1215683 | 0.7588072 | 0.5748428
85.38641 | 11.6788 | 11.5477 | 10.21583 | 0.1310955 | 0.7578624 | 0.5740101
85.39641 | 11.6827 | 11.54428 | 10.21418 | 0.1384173 | 0.7569189 | 0.573179
85.40641 | 11.688 | 11.54087 | 10.21254 | 0.1471334 | 0.7559768 | 0.5723495
85.4164 | 11.6982 | 11.53746 | 10.2109 | 0.1607408 | 0.7550369 | 0.5715225
85.4264 | 11.6931 | 11.53405 | 10.20926 | 0.1590457 | 0.7540974 | 0.5706964
85.4364 | 11.6996 | 11.53065 | 10.20762 | 0.1689451 | 0.7531593 | 0.569872
85.4464 | 11.6972 | 11.52726 | 10.20599 | 0.1699389 | 0.7522225 | 0.5690491
85.4564 | 11.6927 | 11.52387 | 10.20436 | 0.1688269 | 0.751287 | 0.5682279
85.46639 | 11.6941 | 11.52049 | 10.20273 | 0.1736057 | 0.7503539 | 0.5674092
85.47639 | 11.6987 | 11.51712 | 10.20111 | 0.1815823 | 0.749421 | 0.5665913
85.48639 | 11.6898 | 11.51375 | 10.19948 | 0.1760532 | 0.7484895 | 0.5657749
85.49639 | 11.6928 | 11.51038 | 10.19786 | 0.1824182 | 0.7475593 | 0.5649603
85.50639 | 11.6817 | 11.50702 | 10.19624 | 0.1746775 | 0.7466304 | 0.5641472
85.51639 | 11.6741 | 11.50367 | 10.19463 | 0.1704309 | 0.7457029 | 0.5633358
85.52638 | 11.6696 | 11.50032 | 10.19302 | 0.1692751 | 0.7447775 | 0.5625267
85.53638 | 11.6697 | 11.49698 | 10.19141 | 0.1727167 | 0.7438526 | 0.5617184
85.54638 | 11.6705 | 11.49365 | 10.18981 | 0.1768524 | 0.7429289 | 0.5609119
85.55638 | 11.6567 | 11.49032 | 10.1882 | 0.1663821 | 0.7420066 | 0.5601069
85.56638 | 11.6532 | 11.48699 | 10.18661 | 0.1662057 | 0.7410857 | 0.5593035
85.57638 | 11.6466 | 11.48368 | 10.18501 | 0.1629234 | 0.7401661 | 0.5585017
85.58637 | 11.6388 | 11.48037 | 10.18342 | 0.1584317 | 0.7392487 | 0.5577022
85.59637 | 11.6277 | 11.47706 | 10.18183 | 0.1506373 | 0.7383317 | 0.5569035
85.60637 | 11.6279 | 11.47376 | 10.18024 | 0.1541368 | 0.737416 | 0.5561065
85.61637 | 11.6244 | 11.47047 | 10.17866 | 0.1539301 | 0.7365016 | 0.5553111
85.62637 | 11.6215 | 11.46718 | 10.17708 | 0.1543173 | 0.7355886 | 0.5545171
85.63637 | 11.6244 | 11.4639 | 10.1755 | 0.1604982 | 0.7346768 | 0.5537248
85.64636 | 11.6178 | 11.46063 | 10.17393 | 0.1571698 | 0.7337672 | 0.5529348
85.65636 | 11.606 | 11.45736 | 10.17236 | 0.1486383 | 0.7328581 | 0.5521457
85.66636 | 11.6079 | 11.4541 | 10.17079 | 0.1538005 | 0.7319503 | 0.551358
85.67636 | 11.609 | 11.45084 | 10.16923 | 0.1581563 | 0.7310438 | 0.550572
85.68636 | 11.6121 | 11.44759 | 10.16767 | 0.1645059 | 0.7301386 | 0.5497874
85.69636 | 11.6049 | 11.44435 | 10.16611 | 0.1605491 | 0.7292347 | 0.5490045
85.70635 | 11.6065 | 11.44112 | 10.16456 | 0.1653826 | 0.7283331 | 0.5482238
85.71635 | 11.6062 | 11.43789 | 10.16301 | 0.1683129 | 0.7274319 | 0.5474441
85.72635 | 11.6043 | 11.43466 | 10.16147 | 0.1696368 | 0.7265319 | 0.5466657
85.73635 | 11.6043 | 11.43145 | 10.15992 | 0.1728542 | 0.7256332 | 0.5458889
85.74635 | 11.6051 | 11.42823 | 10.15839 | 0.1768652 | 0.7247359 | 0.5451136
85.75635 | 11.6066 | 11.42503 | 10.15685 | 0.1815695 | 0.7238398 | 0.54434
85.76634 | 11.602 | 11.42184 | 10.15532 | 0.1801642 | 0.7229459 | 0.5435685
85.77634 | 11.6027 | 11.41864 | 10.15379 | 0.1840553 | 0.7220525 | 0.5427979
85.78634 | 11.5905 | 11.41546 | 10.15227 | 0.1750398 | 0.7211604 | 0.5420287
85.79634 | 11.5944 | 11.41228 | 10.15075 | 0.1821176 | 0.7202695 | 0.5412611
85.80634 | 11.5992 | 11.40911 | 10.14924 | 0.1900888 | 0.71938 | 0.5404949
85.81633 | 11.5932 | 11.40595 | 10.14773 | 0.1872499 | 0.7184928 | 0.5397311
85.82633 | 11.5859 | 11.40279 | 10.14622 | 0.1831076 | 0.7176059 | 0.538968
85.83633 | 11.5953 | 11.39964 | 10.14471 | 0.1956584 | 0.7167203 | 0.5382064
85.84633 | 11.5903 | 11.3965 | 10.14322 | 0.1938025 | 0.715836 | 0.5374463
85.85633 | 11.5847 | 11.39336 | 10.14172 | 0.1913397 | 0.7149529 | 0.5366877
85.86633 | 11.5729 | 11.39023 | 10.14023 | 0.18267 | 0.7140712 | 0.5359306
85.87632 | 11.5758 | 11.38711 | 10.13874 | 0.1886903 | 0.7131916 | 0.5351758
85.88632 | 11.5861 | 11.38399 | 10.13726 | 0.2021067 | 0.7123124 | 0.5344217
85.89632 | 11.5788 | 11.38088 | 10.13578 | 0.1979162 | 0.7114346 | 0.5336689
85.90632 | 11.5794 | 11.37778 | 10.13431 | 0.2016187 | 0.710558 | 0.5329178
85.91632 | 11.5816 | 11.37469 | 10.13284 | 0.2069142 | 0.7096827 | 0.5321681
85.92632 | 11.5754 | 11.3716 | 10.13137 | 0.2038026 | 0.7088088 | 0.5314198
85.93631 | 11.5766 | 11.36852 | 10.12991 | 0.2080807 | 0.707937 | 0.5306739
85.94631 | 11.5791 | 11.36545 | 10.12845 | 0.2136549 | 0.7070656 | 0.5299285
85.95631 | 11.5759 | 11.36238 | 10.127 | 0.2135218 | 0.7061955 | 0.5291847
85.96631 | 11.5781 | 11.35932 | 10.12555 | 0.2187816 | 0.7053266 | 0.5284423
85.97631 | 11.5794 | 11.35627 | 10.12411 | 0.2231341 | 0.7044591 | 0.5277015
85.98631 | 11.5864 | 11.35322 | 10.12267 | 0.2331794 | 0.7035929 | 0.526962
85.9963 | 11.5823 | 11.35019 | 10.12123 | 0.2321145 | 0.7027287 | 0.5262247
86.0063 | 11.5956 | 11.34715 | 10.1198 | 0.2484452 | 0.701865 | 0.5254881
86.0163 | 11.5904 | 11.34413 | 10.11838 | 0.2462685 | 0.7010027 | 0.524753
86.0263 | 11.5901 | 11.34112 | 10.11695 | 0.2489844 | 0.7001416 | 0.5240193
86.0363 | 11.5821 | 11.33811 | 10.11554 | 0.243993 | 0.6992817 | 0.5232871
86.0463 | 11.5903 | 11.33511 | 10.11413 | 0.255194 | 0.6984232 | 0.5225563
86.05629 | 11.6017 | 11.33212 | 10.11272 | 0.2695847 | 0.6975668 | 0.5218276
86.06629 | 11.6031 | 11.32913 | 10.11132 | 0.2739708 | 0.6967108 | 0.5210996
86.07629 | 11.6032 | 11.32615 | 10.10992 | 0.2770493 | 0.6958561 | 0.5203731
86.08629 | 11.6104 | 11.32318 | 10.10853 | 0.2872203 | 0.6950026 | 0.519648
86.09629 | 11.6122 | 11.32022 | 10.10714 | 0.2919836 | 0.6941505 | 0.5189243
86.10629 | 11.609 | 11.31726 | 10.10576 | 0.2917393 | 0.6932996 | 0.5182021
86.11628 | 11.6004 | 11.31432 | 10.10438 | 0.2860845 | 0.6924508 | 0.5174818
86.12628 | 11.6055 | 11.31138 | 10.10301 | 0.2941248 | 0.6916024 | 0.5167624
86.13628 | 11.6164 | 11.30844 | 10.10164 | 0.3079574 | 0.6907554 | 0.5160443
86.14628 | 11.6169 | 11.30552 | 10.10028 | 0.3113821 | 0.6899096 | 0.5153277
86.15628 | 11.6146 | 11.3026 | 10.09892 | 0.3119992 | 0.6890651 | 0.5146123
86.16628 | 11.615 | 11.29969 | 10.09757 | 0.3153083 | 0.6882219 | 0.5138985
86.17627 | 11.6138 | 11.29679 | 10.09623 | 0.3170068 | 0.6873807 | 0.5131867
86.18627 | 11.6154 | 11.2939 | 10.09488 | 0.3215001 | 0.68654 | 0.5124756
86.19627 | 11.6162 | 11.29101 | 10.09355 | 0.3251856 | 0.6857005 | 0.5117659
86.20627 | 11.6089 | 11.28814 | 10.09222 | 0.320763 | 0.6848623 | 0.5110575
86.21627 | 11.6106 | 11.28527 | 10.09089 | 0.3253325 | 0.6840254 | 0.5103506
86.22626 | 11.6112 | 11.28241 | 10.08957 | 0.3287911 | 0.6831905 | 0.5096457
86.23626 | 11.6165 | 11.27956 | 10.08826 | 0.3369443 | 0.6823563 | 0.5089415
86.24626 | 11.6167 | 11.27671 | 10.08695 | 0.3399898 | 0.681523 | 0.5082386
86.25626 | 11.6063 | 11.27387 | 10.08564 | 0.3324269 | 0.6806911 | 0.5075372
86.26626 | 11.6041 | 11.27104 | 10.08435 | 0.3330558 | 0.6798605 | 0.5068371
86.27626 | 11.6068 | 11.26822 | 10.08305 | 0.3385764 | 0.6790313 | 0.5061383
86.28625 | 11.604 | 11.26541 | 10.08177 | 0.3385859 | 0.6782038 | 0.505442
86.29625 | 11.5954 | 11.26261 | 10.08049 | 0.3327905 | 0.677377 | 0.5047456
86.30625 | 11.5903 | 11.25981 | 10.07921 | 0.3304864 | 0.6765514 | 0.5040508
86.31625 | 11.5908 | 11.25703 | 10.07794 | 0.333774 | 0.675727 | 0.5033575
86.32625 | 11.5868 | 11.25425 | 10.07668 | 0.3325528 | 0.6749039 | 0.5026659
86.33625 | 11.5861 | 11.25148 | 10.07542 | 0.334624 | 0.6740821 | 0.5019748
86.34624 | 11.5722 | 11.24872 | 10.07417 | 0.3234836 | 0.6732623 | 0.5012862
86.35624 | 11.578 | 11.24596 | 10.07292 | 0.3320375 | 0.6724429 | 0.5005982
86.36624 | 11.5717 | 11.24322 | 10.07168 | 0.3284826 | 0.6716251 | 0.4999115
86.37624 | 11.5608 | 11.24048 | 10.07045 | 0.3203195 | 0.6708082 | 0.4992262
86.38624 | 11.5616 | 11.23775 | 10.06922 | 0.3238477 | 0.6699925 | 0.4985422
86.39624 | 11.554 | 11.23503 | 10.068 | 0.3189674 | 0.669178 | 0.4978595
86.40623 | 11.5618 | 11.23232 | 10.06678 | 0.3294753 | 0.6683657 | 0.4971792
86.41623 | 11.5505 | 11.22962 | 10.06557 | 0.3208776 | 0.6675538 | 0.4964991
86.42623 | 11.5555 | 11.22693 | 10.06437 | 0.3285711 | 0.6667432 | 0.4958204
86.43623 | 11.5553 | 11.22424 | 10.06317 | 0.3310559 | 0.6659338 | 0.495143
86.44623 | 11.5427 | 11.22157 | 10.06198 | 0.3211319 | 0.6651256 | 0.4944669
86.45623 | 11.5445 | 11.2189 | 10.06079 | 0.3255991 | 0.6643187 | 0.493792
86.46622 | 11.5437 | 11.21624 | 10.05961 | 0.327455 | 0.6635139 | 0.4931187
86.47622 | 11.5473 | 11.2136 | 10.05844 | 0.3337044 | 0.6627095 | 0.4924466
86.48622 | 11.5509 | 11.21096 | 10.05727 | 0.3399449 | 0.6619063 | 0.4917756
86.49622 | 11.5452 | 11.20832 | 10.05611 | 0.3368764 | 0.6611043 | 0.491106
86.50622 | 11.5465 | 11.2057 | 10.05496 | 0.3407989 | 0.6603035 | 0.4904376
86.51622 | 11.5491 | 11.20309 | 10.05381 | 0.3460123 | 0.659504 | 0.4897706
86.52621 | 11.5448 | 11.20049 | 10.05267 | 0.344314 | 0.6587063 | 0.4891059
86.53621 | 11.5433 | 11.19789 | 10.05154 | 0.3454092 | 0.6579093 | 0.4884414
86.54621 | 11.5417 | 11.1953 | 10.05041 | 0.3463954 | 0.6571134 | 0.4877781
86.55621 | 11.5528 | 11.19273 | 10.04929 | 0.3600724 | 0.6563188 | 0.4871162
86.56621 | 11.5502 | 11.19016 | 10.04818 | 0.3600402 | 0.6555254 | 0.4864555
86.57621 | 11.5419 | 11.1876 | 10.04707 | 0.3542986 | 0.6547332 | 0.4857961
86.5862 | 11.543 | 11.18505 | 10.04597 | 0.3579455 | 0.6539432 | 0.4851382
86.5962 | 11.5436 | 11.18252 | 10.04488 | 0.361085 | 0.6531535 | 0.4844818
86.6062 | 11.5507 | 11.17998 | 10.04379 | 0.370716 | 0.6523649 | 0.4838257
86.6162 | 11.5435 | 11.17746 | 10.04271 | 0.3660371 | 0.6515776 | 0.4831714
86.6262 | 11.5463 | 11.17495 | 10.04164 | 0.3713487 | 0.6507915 | 0.4825183
86.63619 | 11.5497 | 11.17245 | 10.04058 | 0.3772481 | 0.6500074 | 0.4818675
86.64619 | 11.5505 | 11.16996 | 10.03952 | 0.3805408 | 0.6492238 | 0.4812168
86.65619 | 11.556 | 11.16748 | 10.03847 | 0.388524 | 0.6484413 | 0.4805675
86.66619 | 11.5532 | 11.165 | 10.03742 | 0.3881977 | 0.64766 | 0.4799194
86.67619 | 11.55 | 11.16254 | 10.03639 | 0.3874615 | 0.6468801 | 0.4792725
86.68619 | 11.5591 | 11.16008 | 10.03536 | 0.3990158 | 0.6461013 | 0.4786269
86.69618 | 11.5574 | 11.15764 | 10.03433 | 0.399758 | 0.6453244 | 0.4779831
86.70618 | 11.5561 | 11.15521 | 10.03332 | 0.4008929 | 0.644548 | 0.4773399
86.71618 | 11.5596 | 11.15278 | 10.03231 | 0.4068184 | 0.6437728 | 0.4766976
86.72618 | 11.5597 | 11.15037 | 10.03131 | 0.4093334 | 0.6429988 | 0.4760573
86.73618 | 11.556 | 11.14796 | 10.03032 | 0.4080389 | 0.6422261 | 0.4754177
86.74618 | 11.5506 | 11.14557 | 10.02933 | 0.4050345 | 0.6414545 | 0.4747795
86.75617 | 11.551 | 11.14318 | 10.02835 | 0.4078179 | 0.6406848 | 0.474143
86.76617 | 11.5609 | 11.14081 | 10.02738 | 0.4200936 | 0.6399156 | 0.4735072
86.77617 | 11.5531 | 11.13844 | 10.02642 | 0.4146594 | 0.6391476 | 0.4728726
86.78617 | 11.5418 | 11.13608 | 10.02546 | 0.4057151 | 0.6383808 | 0.4722392
86.79617 | 11.5429 | 11.13374 | 10.02452 | 0.4091608 | 0.6376152 | 0.4716069
86.80617 | 11.5479 | 11.1314 | 10.02358 | 0.4164964 | 0.6368508 | 0.4709759
86.81616 | 11.5311 | 11.12908 | 10.02265 | 0.4020195 | 0.6360883 | 0.4703467
86.82616 | 11.5363 | 11.12677 | 10.02172 | 0.4095347 | 0.6353263 | 0.4697181
86.83616 | 11.5508 | 11.12446 | 10.0208 | 0.4263395 | 0.6345655 | 0.4690909
86.84616 | 11.5457 | 11.12217 | 10.0199 | 0.4235346 | 0.6338058 | 0.4684645
86.85616 | 11.5211 | 11.11988 | 10.01899 | 0.4012191 | 0.6330473 | 0.4678394
86.86616 | 11.5258 | 11.11761 | 10.0181 | 0.4081932 | 0.6322901 | 0.4672156
86.87615 | 11.5364 | 11.11535 | 10.01722 | 0.4210549 | 0.6315346 | 0.4665935
86.88615 | 11.5353 | 11.11309 | 10.01634 | 0.4222083 | 0.6307797 | 0.465972
86.89615 | 11.5233 | 11.11085 | 10.01547 | 0.4124512 | 0.630026 | 0.4653517
86.90615 | 11.5326 | 11.10862 | 10.01461 | 0.4239837 | 0.6292734 | 0.4647326
86.91615 | 11.5346 | 11.10639 | 10.01376 | 0.4282057 | 0.628522 | 0.4641146
86.92615 | 11.5386 | 11.10418 | 10.01291 | 0.4344171 | 0.6277718 | 0.4634979
86.93614 | 11.5309 | 11.10198 | 10.01208 | 0.4289154 | 0.6270236 | 0.4628831
86.94614 | 11.53 | 11.09979 | 10.01125 | 0.4302058 | 0.6262757 | 0.4622684
86.95614 | 11.5257 | 11.09761 | 10.01043 | 0.4280853 | 0.625529 | 0.4616551
86.96614 | 11.5425 | 11.09545 | 10.00962 | 0.4470538 | 0.6247835 | 0.4610432
86.97614 | 11.5419 | 11.09329 | 10.00882 | 0.4486119 | 0.6240392 | 0.4604322
86.98614 | 11.5467 | 11.09114 | 10.00802 | 0.4555591 | 0.623296 | 0.4598224
86.99613 | 11.5406 | 11.08901 | 10.00724 | 0.4515936 | 0.6225546 | 0.4592141
87.00613 | 11.5545 | 11.08688 | 10.00646 | 0.4676192 | 0.6218138 | 0.4586066
87.01613 | 11.5569 | 11.08477 | 10.00569 | 0.4721338 | 0.6210741 | 0.4580002
87.02613 | 11.5379 | 11.08266 | 10.00493 | 0.4552375 | 0.6203356 | 0.457395
87.03613 | 11.5434 | 11.08057 | 10.00418 | 0.4628302 | 0.6195982 | 0.456791
87.04612 | 11.561 | 11.07849 | 10.00344 | 0.4825095 | 0.6188628 | 0.4561888
87.05612 | 11.5673 | 11.07642 | 10.00271 | 0.4908801 | 0.6181277 | 0.455587
87.06612 | 11.5652 | 11.07436 | 10.00198 | 0.4908395 | 0.6173939 | 0.4549863
87.07612 | 11.5535 | 11.07231 | 10.00126 | 0.4811879 | 0.6166611 | 0.4543868
87.08612 | 11.5602 | 11.07028 | 10.00056 | 0.489925 | 0.6159296 | 0.4537884
87.09612 | 11.5677 | 11.06825 | 9.999859 | 0.4994509 | 0.6151991 | 0.4531911
87.10611 | 11.531 | 11.06624 | 9.99917 | 0.4647636 | 0.6144705 | 0.4525955
87.11611 | 11.5486 | 11.06423 | 9.99849 | 0.4843672 | 0.6137423 | 0.4520003
87.12611 | 11.5479 | 11.06224 | 9.997819 | 0.4856591 | 0.6130154 | 0.4514064
87.13611 | 11.5664 | 11.06026 | 9.997157 | 0.5061397 | 0.6122896 | 0.4508136
87.14611 | 11.5454 | 11.05829 | 9.996504 | 0.4871087 | 0.6115649 | 0.4502221
87.15611 | 11.5284 | 11.05633 | 9.995861 | 0.4720666 | 0.6108413 | 0.4496313
87.1661 | 11.5343 | 11.05439 | 9.995227 | 0.4799107 | 0.6101197 | 0.4490426
87.1761 | 11.5322 | 11.05245 | 9.994602 | 0.4797452 | 0.6093984 | 0.4484543
87.1861 | 11.507 | 11.05053 | 9.993986 | 0.4564683 | 0.6086783 | 0.447867
87.1961 | 11.5125 | 11.04862 | 9.99338 | 0.4638798 | 0.6079593 | 0.4472808
87.2061 | 11.5096 | 11.04672 | 9.992783 | 0.4628795 | 0.6072415 | 0.4466958
87.2161 | 11.5149 | 11.04483 | 9.992196 | 0.4700675 | 0.6065248 | 0.4461118
87.22609 | 11.5015 | 11.04296 | 9.991619 | 0.4585422 | 0.6058098 | 0.4455293
87.23609 | 11.4895 | 11.04109 | 9.99105 | 0.4484065 | 0.6050954 | 0.4449477
87.24609 | 11.4911 | 11.03924 | 9.990492 | 0.4518593 | 0.6043821 | 0.444367
87.25609 | 11.4819 | 11.0374 | 9.989943 | 0.4445001 | 0.6036698 | 0.4437874
87.26609 | 11.4596 | 11.03557 | 9.989403 | 0.4240291 | 0.6029588 | 0.4432087
87.27609 | 11.4643 | 11.03375 | 9.988874 | 0.4305458 | 0.6022488 | 0.4426314
87.28608 | 11.4582 | 11.03195 | 9.988355 | 0.4262487 | 0.6015409 | 0.4420557
87.29608 | 11.4729 | 11.03016 | 9.987845 | 0.4427416 | 0.6008333 | 0.4414804
87.30608 | 11.4519 | 11.02838 | 9.987345 | 0.4235225 | 0.6001265 | 0.4409061
87.31608 | 11.4435 | 11.02661 | 9.986855 | 0.4168911 | 0.5994211 | 0.440333
87.32608 | 11.4393 | 11.02485 | 9.986375 | 0.4144477 | 0.5987168 | 0.4397609
87.33608 | 11.4348 | 11.02311 | 9.985905 | 0.4116919 | 0.5980136 | 0.4391899
87.34607 | 11.4212 | 11.02138 | 9.985445 | 0.3998224 | 0.5973121 | 0.4386205
87.35607 | 11.4067 | 11.01966 | 9.984995 | 0.3870421 | 0.5966112 | 0.4380517
87.36607 | 11.4178 | 11.01795 | 9.984555 | 0.3998496 | 0.5959112 | 0.4374838
87.37607 | 11.4246 | 11.01626 | 9.984126 | 0.4083445 | 0.5952125 | 0.4369171
87.38607 | 11.4091 | 11.01457 | 9.983707 | 0.3945272 | 0.5945149 | 0.4363514
87.39607 | 11.3998 | 11.0129 | 9.983298 | 0.3868973 | 0.5938183 | 0.4357867
87.40606 | 11.3914 | 11.01125 | 9.982899 | 0.3801533 | 0.5931236 | 0.4352237
87.41606 | 11.3949 | 11.0096 | 9.982511 | 0.3852983 | 0.5924294 | 0.4346611
87.42606 | 11.371 | 11.00797 | 9.982133 | 0.3630308 | 0.5917362 | 0.4340996
87.43606 | 11.3744 | 11.00635 | 9.981766 | 0.3680507 | 0.5910441 | 0.4335391
87.44606 | 11.3835 | 11.00474 | 9.981409 | 0.378758 | 0.590353 | 0.4329797
87.45605 | 11.3734 | 11.00315 | 9.981064 | 0.370251 | 0.5896637 | 0.4324218
87.46605 | 11.3709 | 11.00157 | 9.980728 | 0.3693329 | 0.5889748 | 0.4318645
87.47605 | 11.3714 | 11 | 9.980403 | 0.3714018 | 0.5882871 | 0.4313081
87.48605 | 11.3658 | 10.99844 | 9.980089 | 0.3673579 | 0.5876004 | 0.4307528
87.49605 | 11.3445 | 10.9969 | 9.979785 | 0.347601 | 0.5869149 | 0.4301986
87.50605 | 11.3557 | 10.99537 | 9.979493 | 0.3603314 | 0.5862304 | 0.4296453
87.51604 | 11.3551 | 10.99385 | 9.979211 | 0.3612472 | 0.5855478 | 0.4290936
87.52604 | 11.3633 | 10.99235 | 9.978941 | 0.3709515 | 0.5848655 | 0.4285424
87.53604 | 11.3577 | 10.99086 | 9.978681 | 0.3668427 | 0.5841844 | 0.4279923
87.54604 | 11.352 | 10.98938 | 9.978432 | 0.3626208 | 0.5835043 | 0.4274431
87.55604 | 11.3556 | 10.98791 | 9.978194 | 0.3676858 | 0.5828253 | 0.4268949
87.56604 | 11.3586 | 10.98646 | 9.977967 | 0.3721376 | 0.5821474 | 0.4263478
87.57603 | 11.3475 | 10.98503 | 9.977752 | 0.3624749 | 0.581471 | 0.4258022
87.58603 | 11.3541 | 10.9836 | 9.977547 | 0.3705002 | 0.5807953 | 0.4252571
87.59603 | 11.3516 | 10.98219 | 9.977354 | 0.3694121 | 0.5801206 | 0.424713
87.60603 | 11.3567 | 10.98079 | 9.977172 | 0.3759107 | 0.5794471 | 0.4241699
87.61603 | 11.349 | 10.9794 | 9.977002 | 0.369596 | 0.5787744 | 0.4236278
87.62603 | 11.3519 | 10.97803 | 9.976843 | 0.3738678 | 0.578103 | 0.4230866
87.63602 | 11.3457 | 10.97668 | 9.976695 | 0.3690246 | 0.5774333 | 0.4225471
87.64602 | 11.349 | 10.97533 | 9.976559 | 0.3736693 | 0.576764 | 0.4220079
87.65602 | 11.3445 | 10.974 | 9.976434 | 0.3705004 | 0.5760957 | 0.4214698
87.66602 | 11.337 | 10.97268 | 9.976321 | 0.3643179 | 0.5754286 | 0.4209327
87.67602 | 11.3394 | 10.97138 | 9.976219 | 0.3680218 | 0.5747624 | 0.4203965
87.68602 | 11.3338 | 10.97009 | 9.976129 | 0.3637119 | 0.5740973 | 0.4198614
87.69601 | 11.3295 | 10.96881 | 9.976051 | 0.360687 | 0.5734339 | 0.4193277
87.70601 | 11.3274 | 10.96755 | 9.975985 | 0.3598497 | 0.5727709 | 0.4187945
87.71601 | 11.3282 | 10.9663 | 9.97593 | 0.3618983 | 0.572109 | 0.4182623
87.72601 | 11.3281 | 10.96507 | 9.975888 | 0.3630331 | 0.5714482 | 0.417731
87.73601 | 11.3193 | 10.96385 | 9.975857 | 0.3554539 | 0.5707885 | 0.4172008
87.74601 | 11.3108 | 10.96264 | 9.975838 | 0.3481607 | 0.5701298 | 0.4166715
87.756 | 11.3224 | 10.96145 | 9.975831 | 0.3609523 | 0.5694729 | 0.4161437
87.766 | 11.3117 | 10.96027 | 9.975836 | 0.3514311 | 0.5688162 | 0.4156163
87.776 | 11.306 | 10.9591 | 9.975854 | 0.3468958 | 0.5681606 | 0.4150899
87.786 | 11.3075 | 10.95795 | 9.975883 | 0.3495463 | 0.5675061 | 0.4145645
87.796 | 11.3006 | 10.95682 | 9.975925 | 0.3437825 | 0.5668527 | 0.41404
87.80599 | 11.2994 | 10.9557 | 9.975979 | 0.3437035 | 0.5662008 | 0.413517
87.81599 | 11.2916 | 10.95459 | 9.976045 | 0.3370112 | 0.5655494 | 0.4129944
87.82599 | 11.2873 | 10.9535 | 9.976124 | 0.3338046 | 0.564899 | 0.4124728
87.83599 | 11.2908 | 10.95242 | 9.976215 | 0.3383836 | 0.5642497 | 0.4119521
87.84599 | 11.2825 | 10.95135 | 9.976318 | 0.3311481 | 0.5636014 | 0.4114324
87.85599 | 11.2735 | 10.9503 | 9.976434 | 0.3231981 | 0.5629543 | 0.4109137
87.86598 | 11.2738 | 10.94927 | 9.976562 | 0.3245325 | 0.5623088 | 0.4103964
87.87598 | 11.2615 | 10.94825 | 9.976703 | 0.3132534 | 0.5616637 | 0.4098795
87.88598 | 11.2586 | 10.94724 | 9.976857 | 0.3113597 | 0.5610196 | 0.4093636
87.89598 | 11.2458 | 10.94625 | 9.977024 | 0.2995513 | 0.5603765 | 0.4088486
87.90598 | 11.249 | 10.94527 | 9.977203 | 0.3037283 | 0.5597344 | 0.4083345
87.91598 | 11.2317 | 10.94431 | 9.977395 | 0.2873905 | 0.5590933 | 0.4078214
87.92597 | 11.239 | 10.94336 | 9.977599 | 0.295637 | 0.5584539 | 0.4073098
87.93597 | 11.2224 | 10.94243 | 9.977817 | 0.2799694 | 0.5578149 | 0.4067985
87.94597 | 11.206 | 10.94151 | 9.978048 | 0.2644871 | 0.5571769 | 0.4062882
87.95597 | 11.2082 | 10.94061 | 9.978291 | 0.2675897 | 0.55654 | 0.4057788
87.96597 | 11.2038 | 10.93972 | 9.978548 | 0.2640774 | 0.5559041 | 0.4052703
87.97597 | 11.1955 | 10.93885 | 9.978818 | 0.2566501 | 0.5552691 | 0.4047628
87.98596 | 11.1786 | 10.93799 | 9.979101 | 0.2406066 | 0.554636 | 0.4042567
87.99596 | 11.1928 | 10.93715 | 9.979397 | 0.255649 | 0.5540031 | 0.403751
88.00596 | 11.1836 | 10.93632 | 9.979706 | 0.2472762 | 0.5533713 | 0.4032462
88.01596 | 11.1708 | 10.93551 | 9.980029 | 0.2352882 | 0.5527405 | 0.4027423
88.02596 | 11.1674 | 10.93472 | 9.980365 | 0.2326849 | 0.5521106 | 0.4022394
88.03596 | 11.1682 | 10.93393 | 9.980715 | 0.2342663 | 0.5514818 | 0.4017373
88.04595 | 11.1629 | 10.93317 | 9.981077 | 0.2297317 | 0.5508545 | 0.4012367
88.05595 | 11.1504 | 10.93242 | 9.981454 | 0.2179823 | 0.5502277 | 0.4007364
88.06595 | 11.1578 | 10.93168 | 9.981844 | 0.2261174 | 0.5496019 | 0.4002371
88.07595 | 11.1647 | 10.93096 | 9.982247 | 0.233737 | 0.5489771 | 0.3997387
88.08595 | 11.1496 | 10.93026 | 9.982664 | 0.2193411 | 0.5483533 | 0.3992412
88.09595 | 11.1594 | 10.92957 | 9.983095 | 0.2298295 | 0.5477305 | 0.3987445
88.10594 | 11.1607 | 10.9289 | 9.98354 | 0.2318016 | 0.5471094 | 0.3982493
88.11594 | 11.15 | 10.92824 | 9.983998 | 0.2217587 | 0.5464886 | 0.3977544
88.12594 | 11.1407 | 10.9276 | 9.984471 | 0.2131 | 0.5458688 | 0.3972605
88.13594 | 11.1701 | 10.92697 | 9.984957 | 0.2431256 | 0.54525 | 0.3967674
88.14594 | 11.1367 | 10.92636 | 9.985457 | 0.2103353 | 0.5446322 | 0.3962753
88.15594 | 11.1575 | 10.92577 | 9.985972 | 0.2317291 | 0.5440153 | 0.395784
88.16593 | 11.1577 | 10.92519 | 9.986499 | 0.2325065 | 0.5434 | 0.3952941
88.17593 | 11.1475 | 10.92463 | 9.987042 | 0.2228684 | 0.5427851 | 0.3948045
88.18593 | 11.1452 | 10.92409 | 9.987599 | 0.2211142 | 0.5421713 | 0.3943159
88.19593 | 11.1502 | 10.92356 | 9.988169 | 0.226644 | 0.5415584 | 0.3938282
88.20593 | 11.1359 | 10.92304 | 9.988755 | 0.2128576 | 0.5409465 | 0.3933413
88.21592 | 11.1332 | 10.92255 | 9.989354 | 0.2106544 | 0.5403363 | 0.3928558
88.22592 | 11.1343 | 10.92206 | 9.989967 | 0.2122356 | 0.5397264 | 0.3923706
88.23592 | 11.1362 | 10.9216 | 9.990596 | 0.2146005 | 0.5391174 | 0.3918864
88.24592 | 11.1219 | 10.92115 | 9.991238 | 0.2007491 | 0.5385094 | 0.391403
88.25592 | 11.1224 | 10.92072 | 9.991896 | 0.2016813 | 0.5379024 | 0.3909204
88.26592 | 11.1252 | 10.9203 | 9.992568 | 0.2048971 | 0.5372963 | 0.3904388
88.27591 | 11.1015 | 10.9199 | 9.993254 | 0.1815962 | 0.5366917 | 0.3899585
88.28591 | 11.1005 | 10.91952 | 9.993955 | 0.1809789 | 0.5360876 | 0.3894785
88.29591 | 11.0974 | 10.91915 | 9.994671 | 0.1782451 | 0.5354845 | 0.3889994
88.30591 | 11.0837 | 10.91881 | 9.995402 | 0.1648947 | 0.5348824 | 0.3885212
88.31591 | 11.0907 | 10.91847 | 9.996147 | 0.1722276 | 0.5342811 | 0.3880438
88.32591 | 11.0891 | 10.91816 | 9.996908 | 0.1709438 | 0.5336809 | 0.3875674
88.3359 | 11.0729 | 10.91786 | 9.997683 | 0.1550428 | 0.5330823 | 0.3870922
88.3459 | 11.0758 | 10.91757 | 9.998473 | 0.1582254 | 0.532484 | 0.3866173
88.3559 | 11.0548 | 10.91731 | 9.999279 | 0.1374911 | 0.5318866 | 0.3861434
88.3659 | 11.0747 | 10.91706 | 10.0001 | 0.1576398 | 0.5312902 | 0.3856703
88.3759 | 11.0502 | 10.91683 | 10.00094 | 0.1333717 | 0.5306948 | 0.385198
88.3859 | 11.0575 | 10.91661 | 10.00179 | 0.1408865 | 0.5301003 | 0.3847266
88.39589 | 11.0745 | 10.91642 | 10.00265 | 0.158084 | 0.5295073 | 0.3842564
88.40589 | 11.0669 | 10.91624 | 10.00353 | 0.1506646 | 0.5289147 | 0.3837867
88.41589 | 11.0496 | 10.91607 | 10.00443 | 0.1335281 | 0.5283231 | 0.3833178
88.42589 | 11.0664 | 10.91593 | 10.00534 | 0.1504743 | 0.5277324 | 0.3828497
88.43589 | 11.0504 | 10.9158 | 10.00627 | 0.1346032 | 0.5271426 | 0.3823824
88.44589 | 11.0413 | 10.91569 | 10.00722 | 0.1256148 | 0.5265539 | 0.381916
88.45588 | 11.0685 | 10.91559 | 10.00817 | 0.1529089 | 0.5259666 | 0.3814509
88.46588 | 11.0617 | 10.91551 | 10.00915 | 0.1461858 | 0.5253797 | 0.3809861
88.47588 | 11.0525 | 10.91545 | 10.01014 | 0.1370451 | 0.5247937 | 0.3805222
88.48588 | 11.0609 | 10.91541 | 10.01115 | 0.1454869 | 0.5242087 | 0.3800591
88.49588 | 11.0519 | 10.91539 | 10.01217 | 0.1365111 | 0.5236245 | 0.3795968
88.50588 | 11.0473 | 10.91538 | 10.01321 | 0.1319177 | 0.5230414 | 0.3791354
88.51587 | 11.0344 | 10.91539 | 10.01426 | 0.1190067 | 0.5224597 | 0.3786752
88.52587 | 11.0648 | 10.91542 | 10.01533 | 0.1493779 | 0.5218784 | 0.3782153
88.53587 | 11.0442 | 10.91547 | 10.01641 | 0.1287314 | 0.521298 | 0.3777562
88.54587 | 11.0395 | 10.91553 | 10.01752 | 0.123967 | 0.5207186 | 0.3772981
88.55587 | 11.0548 | 10.91562 | 10.01863 | 0.1391847 | 0.5201401 | 0.3768407
88.56587 | 11.0265 | 10.91572 | 10.01977 | 0.1107844 | 0.5195625 | 0.3763841
88.57586 | 11.0434 | 10.91583 | 10.02092 | 0.1275663 | 0.5189865 | 0.3759288
88.58586 | 11.0261 | 10.91597 | 10.02209 | 0.1101301 | 0.5184107 | 0.3754738
88.59586 | 11.0301 | 10.91612 | 10.02327 | 0.1139758 | 0.5178359 | 0.3750196
88.60586 | 11.0344 | 10.9163 | 10.02447 | 0.1181033 | 0.517262 | 0.3745662
88.61586 | 11.0297 | 10.91649 | 10.02568 | 0.1132127 | 0.516689 | 0.3741137
88.62585 | 11.0172 | 10.9167 | 10.02692 | 0.100504 | 0.5161175 | 0.3736623
88.63585 | 11.0123 | 10.91692 | 10.02817 | 0.09537682 | 0.5155464 | 0.3732114
88.64585 | 11.0174 | 10.91717 | 10.02943 | 0.1002313 | 0.5149762 | 0.3727612
88.65585 | 11.0126 | 10.91743 | 10.03071 | 0.09516732 | 0.5144069 | 0.3723118
88.66585 | 11.0095 | 10.91772 | 10.03201 | 0.09178497 | 0.5138384 | 0.3718632
88.67585 | 11.0124 | 10.91802 | 10.03333 | 0.09438407 | 0.5132709 | 0.3714154
88.68584 | 10.9921 | 10.91833 | 10.03466 | 0.07376501 | 0.5127049 | 0.3709688
88.69584 | 11.002 | 10.91867 | 10.03601 | 0.08332693 | 0.5121392 | 0.3705226
88.70584 | 10.998 | 10.91903 | 10.03738 | 0.07897022 | 0.5115744 | 0.3700772
88.71584 | 10.9907 | 10.91941 | 10.03876 | 0.07129482 | 0.5110106 | 0.3696325
88.72584 | 10.9802 | 10.9198 | 10.04016 | 0.06040064 | 0.5104476 | 0.3691886
88.73584 | 10.9788 | 10.92021 | 10.04158 | 0.05858764 | 0.5098855 | 0.3687455
88.74583 | 10.9726 | 10.92064 | 10.04302 | 0.05195613 | 0.509325 | 0.3683036
88.75583 | 10.9687 | 10.92109 | 10.04447 | 0.04760537 | 0.5087647 | 0.3678621
88.76583 | 10.972 | 10.92156 | 10.04594 | 0.05043572 | 0.5082052 | 0.3674213
88.77583 | 10.961 | 10.92205 | 10.04743 | 0.03894692 | 0.5076468 | 0.3669813
88.78583 | 10.9436 | 10.92256 | 10.04893 | 0.02103892 | 0.5070893 | 0.3665421
88.79583 | 10.9588 | 10.92309 | 10.05045 | 0.03571194 | 0.5065326 | 0.3661036
88.80582 | 10.9301 | 10.92363 | 10.05199 | 0.006466151 | 0.5059772 | 0.3656666
88.81582 | 10.9273 | 10.9242 | 10.05355 | 0.003101001 | 0.5054223 | 0.3652294
88.82582 | 10.9383 | 10.92478 | 10.05512 | 0.01351603 | 0.5048682 | 0.3647935
88.83582 | 10.9229 | 10.92539 | 10.05671 | -0.002488012 | 0.5043151 | 0.3643581
88.84582 | 10.9186 | 10.92601 | 10.05833 | -0.007411487 | 0.5037628 | 0.3639235
88.85582 | 10.9177 | 10.92665 | 10.05995 | -0.008954148 | 0.5032114 | 0.3634893
88.86581 | 10.9125 | 10.92732 | 10.0616 | -0.014816 | 0.5026615 | 0.3630566
88.87581 | 10.9069 | 10.928 | 10.06326 | -0.02109795 | 0.5021119 | 0.3626243
88.88581 | 10.9012 | 10.9287 | 10.06494 | -0.02749955 | 0.5015631 | 0.3621926
88.89581 | 10.8856 | 10.92942 | 10.06664 | -0.04382082 | 0.5010153 | 0.3617618
88.90581 | 10.889 | 10.93016 | 10.06836 | -0.0411618 | 0.5004683 | 0.3613317
88.91581 | 10.895 | 10.93092 | 10.0701 | -0.03592254 | 0.4999221 | 0.3609023
88.9258 | 10.8715 | 10.9317 | 10.07185 | -0.06020253 | 0.4993773 | 0.3604744
88.9358 | 10.8867 | 10.9325 | 10.07362 | -0.04580294 | 0.4988329 | 0.3600465
88.9458 | 10.8752 | 10.93332 | 10.07541 | -0.05812335 | 0.4982894 | 0.3596194
88.9558 | 10.8487 | 10.93416 | 10.07722 | -0.08546377 | 0.4977467 | 0.359193
88.9658 | 10.8612 | 10.93502 | 10.07905 | -0.0738242 | 0.4972049 | 0.3587674
88.9758 | 10.8505 | 10.9359 | 10.0809 | -0.08540471 | 0.496664 | 0.3583424
88.98579 | 10.8448 | 10.9368 | 10.08276 | -0.09200441 | 0.4961246 | 0.3579185
88.99579 | 10.8549 | 10.93773 | 10.08464 | -0.08282526 | 0.4955854 | 0.357495
89.00579 | 10.8357 | 10.93867 | 10.08655 | -0.1029664 | 0.4950471 | 0.3570723
89.01579 | 10.8286 | 10.93963 | 10.08847 | -0.1110279 | 0.4945096 | 0.3566504
89.02579 | 10.8389 | 10.94061 | 10.09041 | -0.1017098 | 0.4939729 | 0.3562291
89.03578 | 10.8247 | 10.94161 | 10.09236 | -0.1169112 | 0.4934376 | 0.3558093
89.04578 | 10.8159 | 10.94263 | 10.09434 | -0.126734 | 0.4929027 | 0.3553895
89.05578 | 10.8371 | 10.94368 | 10.09634 | -0.1065774 | 0.4923687 | 0.3549705
89.06578 | 10.8179 | 10.94474 | 10.09835 | -0.1268413 | 0.4918355 | 0.3545522
89.07578 | 10.8366 | 10.94583 | 10.10039 | -0.1092257 | 0.491303 | 0.3541346
89.08578 | 10.829 | 10.94693 | 10.10244 | -0.117931 | 0.4907715 | 0.3537177
89.09577 | 10.8439 | 10.94806 | 10.10451 | -0.1041557 | 0.4902414 | 0.3533017
89.10577 | 10.828 | 10.9492 | 10.1066 | -0.1212027 | 0.4897116 | 0.3528865
89.11577 | 10.8376 | 10.95037 | 10.10872 | -0.1127705 | 0.4891826 | 0.3524718
89.12577 | 10.8428 | 10.95156 | 10.11085 | -0.1087589 | 0.4886544 | 0.3520576
89.13577 | 10.8505 | 10.95277 | 10.113 | -0.1022684 | 0.4881271 | 0.3516443
89.14577 | 10.8461 | 10.954 | 10.11517 | -0.1078994 | 0.4876007 | 0.351232
89.15576 | 10.8617 | 10.95525 | 10.11735 | -0.09354973 | 0.4870755 | 0.3508205
89.16576 | 10.8494 | 10.95652 | 10.11956 | -0.1071226 | 0.4865507 | 0.3504093
89.17576 | 10.8525 | 10.95782 | 10.12179 | -0.1053166 | 0.4860267 | 0.3499989
89.18576 | 10.8498 | 10.95913 | 10.12404 | -0.109332 | 0.4855036 | 0.3495892
89.19576 | 10.8426 | 10.96047 | 10.12631 | -0.1178687 | 0.4849813 | 0.3491801
89.20576 | 10.8531 | 10.96183 | 10.1286 | -0.1087267 | 0.4844598 | 0.3487718
89.21575 | 10.8354 | 10.9632 | 10.1309 | -0.1278047 | 0.4839397 | 0.3483645
89.22575 | 10.8319 | 10.96461 | 10.13323 | -0.1327057 | 0.4834199 | 0.3479577
89.23575 | 10.8252 | 10.96603 | 10.13558 | -0.1408281 | 0.4829009 | 0.3475514
89.24575 | 10.8218 | 10.96747 | 10.13794 | -0.1456723 | 0.4823828 | 0.3471459
89.25575 | 10.8079 | 10.96894 | 10.14033 | -0.1610379 | 0.4818654 | 0.346741
89.26575 | 10.8111 | 10.97043 | 10.14274 | -0.1593254 | 0.4813489 | 0.3463369
89.27574 | 10.7841 | 10.97193 | 10.14517 | -0.1878331 | 0.4808336 | 0.3459338
89.28574 | 10.785 | 10.97346 | 10.14761 | -0.1884641 | 0.4803188 | 0.3455311
89.29574 | 10.7766 | 10.97502 | 10.15008 | -0.1984169 | 0.4798047 | 0.345129
89.30574 | 10.7759 | 10.97659 | 10.15257 | -0.2006918 | 0.4792914 | 0.3447276
89.31574 | 10.7558 | 10.97819 | 10.15508 | -0.2223886 | 0.478779 | 0.3443269
89.32574 | 10.7643 | 10.97981 | 10.15761 | -0.2155075 | 0.4782673 | 0.3439269
89.33573 | 10.7498 | 10.98145 | 10.16016 | -0.2316471 | 0.4777571 | 0.3435281
89.34573 | 10.7644 | 10.98311 | 10.16273 | -0.2187102 | 0.4772471 | 0.3431295
89.35573 | 10.7328 | 10.9848 | 10.16533 | -0.2519956 | 0.4767378 | 0.3427315
89.36573 | 10.7469 | 10.9865 | 10.16794 | -0.239603 | 0.4762294 | 0.3423341
89.37573 | 10.7584 | 10.98823 | 10.17057 | -0.2298331 | 0.4757219 | 0.3419375
89.38573 | 10.7377 | 10.98999 | 10.17323 | -0.2522856 | 0.4752151 | 0.3415416
89.39572 | 10.7527 | 10.99176 | 10.1759 | -0.2390585 | 0.4747095 | 0.3411467
89.40572 | 10.7537 | 10.99356 | 10.1786 | -0.2398558 | 0.4742043 | 0.3407521
89.41572 | 10.7595 | 10.99538 | 10.18132 | -0.2358757 | 0.4736999 | 0.3403581
89.42572 | 10.7505 | 10.99722 | 10.18406 | -0.2467182 | 0.4731964 | 0.3399649
89.43572 | 10.7662 | 10.99908 | 10.18682 | -0.2328834 | 0.4726935 | 0.3395724
89.44571 | 10.7672 | 11.00097 | 10.1896 | -0.2337696 | 0.4721921 | 0.3391809
89.45571 | 10.7682 | 11.00288 | 10.1924 | -0.2346805 | 0.4716909 | 0.3387898
89.46571 | 10.7686 | 11.00481 | 10.19522 | -0.236214 | 0.4711905 | 0.3383992
89.47571 | 10.7749 | 11.00677 | 10.19807 | -0.2318705 | 0.4706908 | 0.3380093
89.48571 | 10.7713 | 11.00875 | 10.20094 | -0.23745 | 0.470192 | 0.33762
89.49571 | 10.7749 | 11.01075 | 10.20383 | -0.2358526 | 0.469694 | 0.3372314
89.5057 | 10.7701 | 11.01278 | 10.20674 | -0.242676 | 0.4691972 | 0.3368438
89.5157 | 10.779 | 11.01482 | 10.20967 | -0.2358247 | 0.4687007 | 0.3364565
89.5257 | 10.7582 | 11.0169 | 10.21262 | -0.2586967 | 0.468205 | 0.3360699
89.5357 | 10.7752 | 11.01899 | 10.2156 | -0.2437919 | 0.46771 | 0.3356839
89.5457 | 10.752 | 11.02111 | 10.2186 | -0.2691104 | 0.4672159 | 0.3352986
89.5557 | 10.7587 | 11.02325 | 10.22162 | -0.2645524 | 0.4667226 | 0.334914
89.56569 | 10.7433 | 11.02542 | 10.22465 | -0.2821157 | 0.4662305 | 0.3345305
89.57569 | 10.7516 | 11.0276 | 10.22772 | -0.2760046 | 0.4657388 | 0.3341471
89.58569 | 10.7312 | 11.02982 | 10.2308 | -0.298617 | 0.4652477 | 0.3337644
89.59569 | 10.741 | 11.03205 | 10.23391 | -0.2910531 | 0.4647575 | 0.3333824
89.60569 | 10.7197 | 11.03431 | 10.23704 | -0.3146128 | 0.464268 | 0.333001
89.61569 | 10.7139 | 11.0366 | 10.2402 | -0.3226963 | 0.4637793 | 0.3326202
89.62568 | 10.7081 | 11.0389 | 10.24337 | -0.3308012 | 0.4632918 | 0.3322404
89.63568 | 10.6929 | 11.04123 | 10.24657 | -0.3483321 | 0.4628046 | 0.3318608
89.64568 | 10.7059 | 11.04359 | 10.24979 | -0.3376872 | 0.4623182 | 0.331482
89.65568 | 10.6985 | 11.04597 | 10.25303 | -0.3474663 | 0.4618326 | 0.3311039
89.66568 | 10.6897 | 11.04837 | 10.2563 | -0.3586693 | 0.4613477 | 0.3307263
89.67568 | 10.6879 | 11.0508 | 10.25958 | -0.3628962 | 0.4608636 | 0.3303493
89.68567 | 10.6614 | 11.05325 | 10.26289 | -0.3918452 | 0.4603808 | 0.3299735
89.69567 | 10.6921 | 11.05572 | 10.26622 | -0.3636207 | 0.4598982 | 0.3295978
89.70567 | 10.6631 | 11.05822 | 10.26958 | -0.3951205 | 0.4594164 | 0.3292228
89.71567 | 10.6767 | 11.06074 | 10.27296 | -0.3840445 | 0.4589353 | 0.3288484
89.72567 | 10.6803 | 11.06329 | 10.27636 | -0.3829929 | 0.4584549 | 0.3284746
89.73567 | 10.6511 | 11.06587 | 10.27979 | -0.4147659 | 0.4579754 | 0.3281014
89.74566 | 10.6682 | 11.06846 | 10.28323 | -0.4002606 | 0.457497 | 0.3277293
89.75566 | 10.6512 | 11.07108 | 10.28671 | -0.4198826 | 0.4570189 | 0.3273574
89.76566 | 10.6504 | 11.07373 | 10.2902 | -0.4233292 | 0.4565416 | 0.3269861
89.77566 | 10.6665 | 11.0764 | 10.29372 | -0.4099004 | 0.4560651 | 0.3266153
89.78566 | 10.6552 | 11.0791 | 10.29726 | -0.4238966 | 0.4555893 | 0.3262454
89.79565 | 10.6564 | 11.08181 | 10.30082 | -0.4254147 | 0.4551147 | 0.3258764
89.80565 | 10.6433 | 11.08456 | 10.30441 | -0.4412605 | 0.4546404 | 0.3255076
89.81565 | 10.6543 | 11.08733 | 10.30802 | -0.4330312 | 0.4541668 | 0.3251394
89.82565 | 10.6329 | 11.09013 | 10.31166 | -0.4572268 | 0.453694 | 0.3247719
89.83565 | 10.6675 | 11.09295 | 10.31532 | -0.4254476 | 0.4532219 | 0.3244049
89.84565 | 10.645 | 11.09579 | 10.319 | -0.4507934 | 0.4527506 | 0.3240386
89.85564 | 10.6502 | 11.09866 | 10.32271 | -0.4484614 | 0.4522803 | 0.3236732
89.86564 | 10.6393 | 11.10156 | 10.32644 | -0.4622576 | 0.4518104 | 0.3233081
89.87564 | 10.6582 | 11.10448 | 10.33019 | -0.4462791 | 0.4513413 | 0.3229436
89.88564 | 10.6451 | 11.10743 | 10.33397 | -0.462326 | 0.4508728 | 0.3225797
89.89564 | 10.6449 | 11.1104 | 10.33778 | -0.4654983 | 0.4504052 | 0.3222164
89.90564 | 10.6533 | 11.1134 | 10.3416 | -0.4600961 | 0.4499382 | 0.3218537
89.91563 | 10.6449 | 11.11642 | 10.34545 | -0.4715165 | 0.4494725 | 0.321492
89.92563 | 10.6384 | 11.11947 | 10.34933 | -0.4810654 | 0.449007 | 0.3211305
89.93563 | 10.6481 | 11.12254 | 10.35323 | -0.47444 | 0.4485422 | 0.3207697
89.94563 | 10.6562 | 11.12564 | 10.35715 | -0.4694403 | 0.4480782 | 0.3204094
89.95563 | 10.6417 | 11.12877 | 10.3611 | -0.4870664 | 0.4476149 | 0.3200497
89.96563 | 10.6465 | 11.13192 | 10.36508 | -0.4854184 | 0.4471523 | 0.3196906
89.97562 | 10.635 | 11.13509 | 10.36907 | -0.500093 | 0.4466908 | 0.3193325
89.98562 | 10.6419 | 11.1383 | 10.37309 | -0.4963968 | 0.4462297 | 0.3189746
89.99562 | 10.6395 | 11.14153 | 10.37714 | -0.5020267 | 0.4457692 | 0.3186173