## Summary
Parameter | W2C P-3m1 | W Im-3m | WC Fm-3m
Sample | W2.csv | W2.csv | W2.csv
Method | GSAS-II | GSAS-II | GSAS-II
Phase name | W2C P-3m1 | W Im-3m | WC Fm-3m
COD / MP ID | mp-1008625 | mp-91 | mp-13136
Formula | W2C | W | WC
Space group | P-3m1 | Im-3m | Fm-3m
Space group # | 164 | 229 | 225
Crystal system | trigonal | cubic | cubic
a (Å) | 2.97724 | 3.05562 | 4.38537
b (Å) | 2.97724 | 3.05562 | 4.38537
c (Å) | 5.84693 | 3.05562 | 4.38537
α (°) | 90 | 90 | 90
β (°) | 90 | 90 | 90
γ (°) | 120 | 90 | 90
Volume (A^3) | 44.88352 | 28.52969 | 84.33711
da/a0 (%) | -3.023 | -3.618 | 0
db/b0 (%) | -3.023 | -3.618 | 0
dc/c0 (%) | 24.976 | -3.618 | 0
dV/V0 (%) | 17.535 | -10.466 | 0
Weight fraction (%) | 71.7 | 25.6 | 2.7
Weight fraction ± (%) | 1.72 | 1 | 2.41
Weight fraction error source | full_covariance | full_covariance+systematic_floor | full_covariance
Weight fraction method | integrated_phase_pattern | integrated_phase_pattern | integrated_phase_pattern
Crystallite size (nm) | 1000 | 1000 | 1000
Crystallite size source | gsas_hap_size | gsas_hap_size | gsas_hap_size
Scale factor | 0.42656 | 0.16854 | 0.0082
U (Caglioti) | 0.00016 | 0.00016 | 0.00016
V (Caglioti) | -0.00021 | -0.00021 | -0.00021
W (Caglioti) | 0.00047 | 0.00047 | 0.00047
X (Lorentzian) | 0 | 0 | 0
Y (Lorentzian) | 11.98105 | 11.98105 | 11.98105
η at strongest | 1 | 1 | 1
FWHM (°) | 12.6754 | 12.8254 | 12.5801
FWHM reference 2theta (deg) | 38.0945 | 41.8039 | 35.4949
FWHM reference hkl | [1, 0, 1] | [1, 1, 0] | [1, 1, 1]
N reflections | 12 | 3 | 6
Seeded by | gsas2 | gsas2 | gsas2
Zero shift (°) | 0 | 0 | 0
Rwp (%) | 4.63 | 4.63 | 4.63
Rp (%) | 3.21 | 3.21 | 3.21
χ² | 0.145 | 0.145 | 0.145
GoF | 0.381 | 0.381 | 0.381

## Plot Data
2theta | Y_obs | Y_calc | Background | Residual | W2C P-3m1 | W Im-3m | WC Fm-3m | W2C P-3m1 peak 2θ | W2C P-3m1 [hkl] | W Im-3m peak 2θ | W Im-3m [hkl] | WC Fm-3m peak 2θ | WC Fm-3m [hkl]
10.00929 | 32.2696 | 33.84552 | 33.66648 | -1.575923 | 0.1342832 | 0.03995882 | 0.004804322 | 30.554 | [002] | 41.771 | [110] | 35.424 | [111]
10.01929 | 32.243 | 33.82271 | 33.64354 | -1.579709 | 0.1343775 | 0.03998122 | 0.004807413 | 34.765 | [100] | 60.553 | [200] | 41.133 | [200]
10.02929 | 32.2832 | 33.79998 | 33.62069 | -1.516777 | 0.134472 | 0.04000365 | 0.004810507 | 38.114 | [101] | 76.265 | [211] | 59.578 | [220]
10.03928 | 32.276 | 33.77735 | 33.59794 | -1.501347 | 0.1345665 | 0.04002606 | 0.004813601 | 46.949 | [102] |  |  | 71.261 | [311]
10.04928 | 32.2846 | 33.75478 | 33.57525 | -1.470176 | 0.1346612 | 0.04004853 | 0.004816702 | 59.396 | [103] |  |  | 74.957 | [222]
10.05928 | 32.2461 | 33.73229 | 33.55264 | -1.486185 | 0.1347561 | 0.04007101 | 0.004819805 | 62.322 | [210] |  |  | 89.27 | [400]
10.06928 | 32.2514 | 33.70987 | 33.53011 | -1.458474 | 0.134851 | 0.04009351 | 0.004822912 | 63.601 | [004]
10.07928 | 32.2649 | 33.68754 | 33.50766 | -1.422643 | 0.1349461 | 0.04011604 | 0.004826023 | 70.995 | [212]
10.08928 | 32.2533 | 33.66529 | 33.48528 | -1.411992 | 0.1350412 | 0.04013858 | 0.004829136 | 73.381 | [200]
10.09927 | 32.2652 | 33.64314 | 33.46301 | -1.377942 | 0.1351364 | 0.04016112 | 0.004832249 | 74.567 | [104]
10.10927 | 32.2249 | 33.62105 | 33.4408 | -1.396149 | 0.1352319 | 0.0401837 | 0.004835369 | 75.446 | [201]
10.11927 | 32.2553 | 33.59903 | 33.41866 | -1.343734 | 0.1353274 | 0.0402063 | 0.004838492 | 81.538 | [202]
10.12927 | 32.2297 | 33.5771 | 33.3966 | -1.347399 | 0.135423 | 0.04022892 | 0.004841619
10.13927 | 32.2266 | 33.55524 | 33.37463 | -1.328641 | 0.1355188 | 0.04025156 | 0.004844748
10.14927 | 32.2391 | 33.53346 | 33.35272 | -1.294361 | 0.1356146 | 0.04027422 | 0.004847881
10.15926 | 32.2669 | 33.51178 | 33.33092 | -1.244881 | 0.1357105 | 0.04029689 | 0.004851014
10.16926 | 32.2388 | 33.49016 | 33.30918 | -1.251357 | 0.1358066 | 0.04031958 | 0.004854154
10.17926 | 32.2409 | 33.46861 | 33.28751 | -1.22771 | 0.1359029 | 0.0403423 | 0.004857296
10.18926 | 32.2068 | 33.44714 | 33.26591 | -1.24034 | 0.1359992 | 0.04036505 | 0.004860442
10.19926 | 32.2225 | 33.42575 | 33.2444 | -1.203246 | 0.1360957 | 0.04038781 | 0.004863591
10.20926 | 32.1875 | 33.40443 | 33.22296 | -1.216929 | 0.1361922 | 0.0404106 | 0.004866744
10.21925 | 32.2048 | 33.38321 | 33.20162 | -1.178409 | 0.1362888 | 0.04043337 | 0.004869896
10.22925 | 32.2208 | 33.36204 | 33.18033 | -1.141244 | 0.1363857 | 0.0404562 | 0.004873055
10.23925 | 32.2033 | 33.34096 | 33.15912 | -1.137655 | 0.1364826 | 0.04047904 | 0.004876218
10.24925 | 32.2023 | 33.31994 | 33.13798 | -1.117641 | 0.1365796 | 0.0405019 | 0.004879383
10.25925 | 32.1966 | 33.299 | 33.11692 | -1.102403 | 0.1366768 | 0.04052478 | 0.004882552
10.26925 | 32.2062 | 33.27814 | 33.09593 | -1.071939 | 0.1367741 | 0.04054769 | 0.004885724
10.27924 | 32.2157 | 33.25737 | 33.07504 | -1.041671 | 0.1368714 | 0.04057059 | 0.004888897
10.28924 | 32.1945 | 33.23666 | 33.0542 | -1.042156 | 0.136969 | 0.04059353 | 0.004892076
10.29924 | 32.2084 | 33.21602 | 33.03344 | -1.007615 | 0.1370666 | 0.04061649 | 0.004895258
10.30924 | 32.1946 | 33.19545 | 33.01275 | -1.000849 | 0.1371644 | 0.04063948 | 0.004898444
10.31924 | 32.1806 | 33.17496 | 32.99213 | -0.9943557 | 0.1372623 | 0.04066249 | 0.004901632
10.32924 | 32.2004 | 33.15454 | 32.97159 | -0.9541361 | 0.1373603 | 0.04068551 | 0.004904824
10.33923 | 32.1639 | 33.13421 | 32.95114 | -0.97031 | 0.1374583 | 0.04070854 | 0.004908017
10.34923 | 32.17 | 33.11394 | 32.93074 | -0.9439365 | 0.1375566 | 0.0407316 | 0.004911216
10.35923 | 32.1615 | 33.09374 | 32.91041 | -0.9322356 | 0.137655 | 0.04075469 | 0.004914419
10.36923 | 32.1837 | 33.07361 | 32.89016 | -0.8899071 | 0.1377535 | 0.0407778 | 0.004917624
10.37923 | 32.1793 | 33.05355 | 32.86998 | -0.8742508 | 0.1378521 | 0.04080093 | 0.004920833
10.38922 | 32.1847 | 33.03359 | 32.84989 | -0.8488864 | 0.1379508 | 0.04082405 | 0.004924042
10.39922 | 32.1733 | 33.01367 | 32.82985 | -0.8403736 | 0.1380497 | 0.04084723 | 0.004927257
10.40922 | 32.1651 | 32.99383 | 32.80988 | -0.8287323 | 0.1381487 | 0.04087041 | 0.004930476
10.41922 | 32.1437 | 32.97406 | 32.78999 | -0.8303622 | 0.1382478 | 0.04089363 | 0.004933699
10.42922 | 32.1633 | 32.95436 | 32.77016 | -0.791063 | 0.138347 | 0.04091686 | 0.004936925
10.43922 | 32.1331 | 32.93473 | 32.75041 | -0.8016344 | 0.1384464 | 0.04094011 | 0.004940154
10.44921 | 32.1701 | 32.9152 | 32.73074 | -0.7450959 | 0.1385458 | 0.04096336 | 0.004943383
10.45921 | 32.1174 | 32.89571 | 32.71113 | -0.778308 | 0.1386454 | 0.04098665 | 0.004946619
10.46921 | 32.1519 | 32.87629 | 32.69159 | -0.72439 | 0.1387452 | 0.04100997 | 0.004949859
10.47921 | 32.1215 | 32.85694 | 32.67211 | -0.7354418 | 0.138845 | 0.04103331 | 0.004953102
10.48921 | 32.143 | 32.83766 | 32.65271 | -0.6946631 | 0.138945 | 0.04105666 | 0.004956348
10.49921 | 32.1285 | 32.81845 | 32.63337 | -0.6899536 | 0.1390452 | 0.04108004 | 0.004959599
10.5092 | 32.1352 | 32.79933 | 32.61412 | -0.6641322 | 0.1391453 | 0.04110341 | 0.004962848
10.5192 | 32.1316 | 32.78026 | 32.59492 | -0.6486604 | 0.1392457 | 0.04112683 | 0.004966104
10.5292 | 32.1308 | 32.76126 | 32.57579 | -0.6304571 | 0.1393462 | 0.04115028 | 0.004969364
10.5392 | 32.1238 | 32.74232 | 32.55673 | -0.6185222 | 0.1394468 | 0.04117373 | 0.004972628
10.5492 | 32.126 | 32.72346 | 32.53773 | -0.5974552 | 0.1395476 | 0.04119721 | 0.004975895
10.5592 | 32.1108 | 32.70466 | 32.51881 | -0.5938561 | 0.1396485 | 0.04122072 | 0.004979165
10.56919 | 32.1158 | 32.68594 | 32.49997 | -0.5701432 | 0.1397494 | 0.04124422 | 0.004982436
10.57919 | 32.0932 | 32.66728 | 32.48117 | -0.5740789 | 0.1398505 | 0.04126776 | 0.004985713
10.58919 | 32.1151 | 32.64868 | 32.46245 | -0.5335817 | 0.1399518 | 0.04129133 | 0.004988994
10.59919 | 32.0997 | 32.63015 | 32.44379 | -0.5304514 | 0.1400532 | 0.04131492 | 0.004992278
10.60919 | 32.1114 | 32.61169 | 32.4252 | -0.5002876 | 0.1401547 | 0.04133853 | 0.004995565
10.61919 | 32.1154 | 32.59329 | 32.40667 | -0.4778903 | 0.1402564 | 0.04136216 | 0.004998857
10.62918 | 32.1102 | 32.57498 | 32.38823 | -0.4647775 | 0.1403581 | 0.04138579 | 0.005002148
10.63918 | 32.0897 | 32.55671 | 32.36984 | -0.4670122 | 0.14046 | 0.04140945 | 0.005005446
10.64918 | 32.1022 | 32.53851 | 32.35151 | -0.4363125 | 0.1405621 | 0.04143315 | 0.005008748
10.65918 | 32.0897 | 32.52038 | 32.33325 | -0.4306784 | 0.1406643 | 0.04145686 | 0.005012053
10.66918 | 32.085 | 32.50231 | 32.31505 | -0.4173095 | 0.1407666 | 0.0414806 | 0.005015362
10.67918 | 32.0978 | 32.48431 | 32.29691 | -0.3865055 | 0.140869 | 0.04150436 | 0.005018674
10.68917 | 32.0778 | 32.46638 | 32.27886 | -0.3885843 | 0.1409715 | 0.04152811 | 0.005021986
10.69917 | 32.072 | 32.44851 | 32.26086 | -0.3765096 | 0.1410742 | 0.04155191 | 0.005025306
10.70917 | 32.0577 | 32.4307 | 32.24292 | -0.3729992 | 0.1411771 | 0.04157574 | 0.005028628
10.71917 | 32.0638 | 32.41295 | 32.22504 | -0.3491528 | 0.14128 | 0.04159958 | 0.005031954
10.72917 | 32.0658 | 32.39527 | 32.20723 | -0.3294704 | 0.1413831 | 0.04162344 | 0.005035284
10.73916 | 32.0801 | 32.37767 | 32.1895 | -0.2975691 | 0.1414863 | 0.04164731 | 0.005038615
10.74916 | 32.0451 | 32.36011 | 32.17181 | -0.3150136 | 0.1415897 | 0.04167122 | 0.005041951
10.75916 | 32.0459 | 32.34262 | 32.15419 | -0.2967212 | 0.1416932 | 0.04169514 | 0.005045292
10.76916 | 32.0314 | 32.32519 | 32.13663 | -0.2937918 | 0.1417968 | 0.0417191 | 0.005048636
10.77916 | 32.0206 | 32.30783 | 32.11913 | -0.287225 | 0.1419006 | 0.04174307 | 0.005051984
10.78916 | 32.0178 | 32.29052 | 32.10169 | -0.2727208 | 0.1420045 | 0.04176706 | 0.005055335
10.79915 | 32.0193 | 32.2733 | 32.08434 | -0.253996 | 0.1421085 | 0.04179105 | 0.005058686
10.80915 | 31.9994 | 32.25612 | 32.06703 | -0.256716 | 0.1422127 | 0.04181509 | 0.005062044
10.81915 | 31.9945 | 32.239 | 32.04978 | -0.2444978 | 0.142317 | 0.04183915 | 0.005065406
10.82915 | 31.9888 | 32.22194 | 32.03259 | -0.2331412 | 0.1424215 | 0.04186323 | 0.005068772
10.83915 | 31.984 | 32.20495 | 32.01546 | -0.2209459 | 0.1425261 | 0.04188733 | 0.005072141
10.84915 | 31.975 | 32.18801 | 31.99839 | -0.2130118 | 0.1426308 | 0.04191146 | 0.005075514
10.85914 | 31.9596 | 32.17116 | 31.98141 | -0.2115554 | 0.1427356 | 0.04193558 | 0.005078887
10.86914 | 31.9504 | 32.15434 | 31.96446 | -0.2039429 | 0.1428406 | 0.04195975 | 0.005082266
10.87914 | 31.9612 | 32.13759 | 31.94758 | -0.1763908 | 0.1429457 | 0.04198394 | 0.00508565
10.88914 | 31.9481 | 32.1209 | 31.93075 | -0.1727989 | 0.143051 | 0.04200815 | 0.005089037
10.89914 | 31.9196 | 32.10427 | 31.91399 | -0.1846671 | 0.1431565 | 0.04203238 | 0.005092428
10.90914 | 31.9213 | 32.0877 | 31.89728 | -0.1663951 | 0.143262 | 0.04205664 | 0.005095823
10.91913 | 31.9149 | 32.0712 | 31.88065 | -0.1562992 | 0.1433676 | 0.04208089 | 0.005099218
10.92913 | 31.9081 | 32.05475 | 31.86406 | -0.1466461 | 0.1434735 | 0.04210519 | 0.005102619
10.93913 | 31.8847 | 32.03835 | 31.84754 | -0.1536522 | 0.1435795 | 0.04212952 | 0.005106024
10.94913 | 31.8906 | 32.02202 | 31.83107 | -0.1314172 | 0.1436856 | 0.04215386 | 0.005109433
10.95913 | 31.8855 | 32.00574 | 31.81466 | -0.1202409 | 0.1437919 | 0.04217823 | 0.005112845
10.96913 | 31.8616 | 31.98952 | 31.79831 | -0.1279232 | 0.1438983 | 0.04220261 | 0.005116262
10.97912 | 31.8564 | 31.97338 | 31.78203 | -0.1169798 | 0.1440047 | 0.042227 | 0.005119679
10.98912 | 31.8557 | 31.95728 | 31.76579 | -0.1015784 | 0.1441114 | 0.04225143 | 0.005123103
10.99912 | 31.8456 | 31.94123 | 31.74961 | -0.09563479 | 0.1442183 | 0.04227589 | 0.00512653
11.00912 | 31.8308 | 31.92525 | 31.73349 | -0.09444884 | 0.1443252 | 0.04230036 | 0.005129961
11.01912 | 31.8066 | 31.90932 | 31.71743 | -0.1027203 | 0.1444324 | 0.04232486 | 0.005133395
11.02912 | 31.8131 | 31.89345 | 31.70142 | -0.08034903 | 0.1445397 | 0.04234938 | 0.005136834
11.03911 | 31.8067 | 31.87765 | 31.68549 | -0.07095052 | 0.144647 | 0.0423739 | 0.005140273
11.04911 | 31.7849 | 31.86189 | 31.6696 | -0.07699296 | 0.1447545 | 0.04239847 | 0.005143719
11.05911 | 31.7815 | 31.84619 | 31.65376 | -0.06469199 | 0.1448622 | 0.04242306 | 0.005147169
11.06911 | 31.7726 | 31.83055 | 31.63798 | -0.05794736 | 0.1449701 | 0.04244767 | 0.005150622
11.07911 | 31.7625 | 31.81496 | 31.62225 | -0.0524589 | 0.1450781 | 0.0424723 | 0.005154079
11.08911 | 31.7428 | 31.79943 | 31.60659 | -0.05662639 | 0.1451862 | 0.04249696 | 0.005157539
11.0991 | 31.7452 | 31.78397 | 31.59099 | -0.03876507 | 0.1452944 | 0.04252161 | 0.005161001
11.1091 | 31.7309 | 31.76854 | 31.57543 | -0.03764377 | 0.1454029 | 0.04254631 | 0.00516447
11.1191 | 31.7348 | 31.75318 | 31.55993 | -0.01837778 | 0.1455114 | 0.04257103 | 0.005167941
11.1291 | 31.7175 | 31.73787 | 31.54448 | -0.02036689 | 0.1456202 | 0.04259578 | 0.005171417
11.1391 | 31.7118 | 31.72261 | 31.52909 | -0.01081091 | 0.145729 | 0.04262055 | 0.005174896
11.14909 | 31.7042 | 31.70742 | 31.51376 | -0.003224795 | 0.145838 | 0.04264531 | 0.005178376
11.15909 | 31.6895 | 31.69228 | 31.49848 | -0.002777927 | 0.1459471 | 0.04267013 | 0.005181863
11.16909 | 31.6742 | 31.67719 | 31.48325 | -0.002985362 | 0.1460565 | 0.04269496 | 0.005185354
11.17909 | 31.6751 | 31.66215 | 31.46807 | 0.01295315 | 0.146166 | 0.04271982 | 0.005188849
11.18909 | 31.6812 | 31.64716 | 31.45295 | 0.03403781 | 0.1462756 | 0.04274471 | 0.005192348
11.19909 | 31.6879 | 31.63223 | 31.43788 | 0.05566878 | 0.1463854 | 0.04276961 | 0.005195849
11.20908 | 31.6664 | 31.61737 | 31.42288 | 0.04903146 | 0.1464952 | 0.04279451 | 0.005199352
11.21908 | 31.6662 | 31.60254 | 31.40792 | 0.06365579 | 0.1466053 | 0.04281946 | 0.005202862
11.22908 | 31.6503 | 31.58777 | 31.39301 | 0.06252706 | 0.1467155 | 0.04284443 | 0.005206375
11.23908 | 31.6485 | 31.57305 | 31.37815 | 0.0754455 | 0.1468259 | 0.04286943 | 0.005209893
11.24908 | 31.6417 | 31.55839 | 31.36334 | 0.08331129 | 0.1469365 | 0.04289445 | 0.005213414
11.25908 | 31.6483 | 31.54378 | 31.34859 | 0.1045246 | 0.1470472 | 0.04291949 | 0.00521694
11.26907 | 31.6498 | 31.52923 | 31.33391 | 0.1205712 | 0.1471579 | 0.04294453 | 0.005220465
11.27907 | 31.6272 | 31.51472 | 31.31926 | 0.1124804 | 0.1472689 | 0.04296961 | 0.005223997
11.28907 | 31.6238 | 31.50026 | 31.30466 | 0.1235377 | 0.1473801 | 0.04299473 | 0.005227534
11.29907 | 31.6203 | 31.48586 | 31.29011 | 0.1344433 | 0.1474914 | 0.04301986 | 0.005231074
11.30907 | 31.6197 | 31.4715 | 31.27562 | 0.1481975 | 0.1476029 | 0.04304502 | 0.005234619
11.31907 | 31.6151 | 31.4572 | 31.26118 | 0.1579005 | 0.1477145 | 0.0430702 | 0.005238167
11.32906 | 31.5891 | 31.44296 | 31.2468 | 0.1461383 | 0.1478262 | 0.04309537 | 0.005241716
11.33906 | 31.6145 | 31.42876 | 31.23246 | 0.1857394 | 0.1479381 | 0.0431206 | 0.005245272
11.34906 | 31.6075 | 31.41461 | 31.21817 | 0.19289 | 0.1480502 | 0.04314584 | 0.005248832
11.35906 | 31.601 | 31.40051 | 31.20392 | 0.2004901 | 0.1481625 | 0.04317112 | 0.005252395
11.36906 | 31.5815 | 31.38646 | 31.18973 | 0.1950399 | 0.1482749 | 0.04319642 | 0.005255963
11.37906 | 31.5795 | 31.37246 | 31.17559 | 0.2070397 | 0.1483875 | 0.04322174 | 0.005259534
11.38905 | 31.5654 | 31.35852 | 31.16151 | 0.2068757 | 0.1485001 | 0.04324705 | 0.005263106
11.39905 | 31.5419 | 31.34462 | 31.14747 | 0.1972761 | 0.148613 | 0.04327242 | 0.005266686
11.40905 | 31.5459 | 31.33077 | 31.13348 | 0.2151269 | 0.1487261 | 0.04329781 | 0.005270269
11.41905 | 31.5666 | 31.31697 | 31.11954 | 0.2496285 | 0.1488393 | 0.04332322 | 0.005273856
11.42905 | 31.5606 | 31.30322 | 31.10564 | 0.2573811 | 0.1489527 | 0.04334865 | 0.005277447
11.43905 | 31.5337 | 31.28952 | 31.09179 | 0.2441847 | 0.1490663 | 0.04337411 | 0.005281042
11.44904 | 31.528 | 31.27587 | 31.07801 | 0.2521261 | 0.1491799 | 0.04339957 | 0.005284638
11.45904 | 31.5298 | 31.26227 | 31.06426 | 0.2675326 | 0.1492937 | 0.04342507 | 0.005288241
11.46904 | 31.5117 | 31.24871 | 31.05056 | 0.2629908 | 0.1494078 | 0.0434506 | 0.005291848
11.47904 | 31.4883 | 31.2352 | 31.03691 | 0.253101 | 0.149522 | 0.04347616 | 0.005295458
11.48904 | 31.5004 | 31.22174 | 31.0233 | 0.2786632 | 0.1496364 | 0.04350173 | 0.005299073
11.49904 | 31.4981 | 31.20832 | 31.00974 | 0.2897776 | 0.1497509 | 0.04352734 | 0.005302692
11.50903 | 31.4812 | 31.19497 | 30.99624 | 0.2862313 | 0.1498655 | 0.04355294 | 0.00530631
11.51903 | 31.4736 | 31.18165 | 30.98278 | 0.2919509 | 0.1499804 | 0.04357858 | 0.005309938
11.52903 | 31.4697 | 31.16838 | 30.96936 | 0.3013234 | 0.1500954 | 0.04360425 | 0.005313568
11.53903 | 31.4701 | 31.15515 | 30.95599 | 0.3149489 | 0.1502106 | 0.04362995 | 0.005317203
11.54903 | 31.4566 | 31.14197 | 30.94267 | 0.3146277 | 0.150326 | 0.04365566 | 0.005320842
11.55902 | 31.4351 | 31.12885 | 30.92941 | 0.3062468 | 0.1504414 | 0.04368138 | 0.00532448
11.56902 | 31.4425 | 31.11577 | 30.91618 | 0.3267326 | 0.1505571 | 0.04370715 | 0.005328127
11.57902 | 31.45 | 31.10273 | 30.90299 | 0.3472722 | 0.150673 | 0.04373294 | 0.005331778
11.58902 | 31.443 | 31.08973 | 30.88985 | 0.3532657 | 0.1507891 | 0.04375876 | 0.005335433
11.59902 | 31.4223 | 31.07679 | 30.87676 | 0.3455135 | 0.1509053 | 0.04378459 | 0.005339092
11.60902 | 31.4075 | 31.06388 | 30.86371 | 0.3436155 | 0.1510217 | 0.04381046 | 0.005342755
11.61901 | 31.412 | 31.05104 | 30.85072 | 0.3609593 | 0.1511382 | 0.04383631 | 0.005346418
11.62901 | 31.3934 | 31.03823 | 30.83776 | 0.3551707 | 0.1512549 | 0.04386222 | 0.005350089
11.63901 | 31.3834 | 31.02546 | 30.82485 | 0.357937 | 0.1513718 | 0.04388816 | 0.005353763
11.64901 | 31.376 | 31.01274 | 30.81198 | 0.3632583 | 0.1514889 | 0.04391412 | 0.005357443
11.65901 | 31.394 | 31.00007 | 30.79916 | 0.3939349 | 0.1516062 | 0.0439401 | 0.005361127
11.66901 | 31.3635 | 30.98743 | 30.78638 | 0.376067 | 0.1517236 | 0.04396611 | 0.005364814
11.679 | 31.3845 | 30.97486 | 30.77366 | 0.4096422 | 0.1518411 | 0.04399211 | 0.005368501
11.689 | 31.3821 | 30.96231 | 30.76096 | 0.4197857 | 0.1519589 | 0.04401817 | 0.005372196
11.699 | 31.3703 | 30.94981 | 30.74832 | 0.4204853 | 0.1520769 | 0.04404424 | 0.005375896
11.709 | 31.3527 | 30.93736 | 30.73571 | 0.4153411 | 0.1521951 | 0.04407034 | 0.005379599
11.719 | 31.3365 | 30.92495 | 30.72315 | 0.4115532 | 0.1523134 | 0.04409647 | 0.005383306
11.729 | 31.3345 | 30.91258 | 30.71064 | 0.4219218 | 0.1524319 | 0.04412263 | 0.005387019
11.73899 | 31.347 | 30.90027 | 30.69818 | 0.4467349 | 0.1525505 | 0.04414878 | 0.005390731
11.74899 | 31.319 | 30.88798 | 30.68574 | 0.4310172 | 0.1526694 | 0.04417497 | 0.005394451
11.75899 | 31.3192 | 30.87574 | 30.67336 | 0.4434566 | 0.1527885 | 0.0442012 | 0.005398175
11.76899 | 31.3194 | 30.86355 | 30.66101 | 0.4558533 | 0.1529077 | 0.04422746 | 0.005401903
11.77899 | 31.3064 | 30.85139 | 30.64871 | 0.4550074 | 0.1530271 | 0.04425373 | 0.005405635
11.78899 | 31.2895 | 30.83928 | 30.63644 | 0.4502191 | 0.1531467 | 0.04428002 | 0.005409372
11.79898 | 31.2872 | 30.82722 | 30.62424 | 0.4599765 | 0.1532664 | 0.04430632 | 0.00541311
11.80898 | 31.2892 | 30.8152 | 30.61206 | 0.4740041 | 0.1533864 | 0.04433267 | 0.005416855
11.81898 | 31.2905 | 30.80321 | 30.59992 | 0.4872897 | 0.1535066 | 0.04435904 | 0.005420603
11.82898 | 31.2742 | 30.79127 | 30.58783 | 0.4829337 | 0.1536269 | 0.04438544 | 0.005424356
11.83898 | 31.2638 | 30.77936 | 30.57578 | 0.4844362 | 0.1537475 | 0.04441186 | 0.005428114
11.84898 | 31.2517 | 30.7675 | 30.56376 | 0.4841974 | 0.1538682 | 0.0444383 | 0.005431875
11.85897 | 31.2321 | 30.75569 | 30.55181 | 0.4764056 | 0.153989 | 0.04446475 | 0.005435638
11.86897 | 31.2258 | 30.74392 | 30.53987 | 0.4818846 | 0.1541101 | 0.04449125 | 0.005439408
11.87897 | 31.2338 | 30.73218 | 30.52798 | 0.5016229 | 0.1542314 | 0.04451776 | 0.005443182
11.88897 | 31.2135 | 30.72048 | 30.51614 | 0.4930205 | 0.1543529 | 0.04454431 | 0.00544696
11.89897 | 31.2026 | 30.70882 | 30.50433 | 0.4937777 | 0.1544746 | 0.04457088 | 0.005450743
11.90897 | 31.2108 | 30.69721 | 30.49256 | 0.5135946 | 0.1545964 | 0.04459747 | 0.00545453
11.91896 | 31.2047 | 30.68564 | 30.48084 | 0.5190598 | 0.1547184 | 0.04462406 | 0.005458317
11.92896 | 31.2008 | 30.6741 | 30.46915 | 0.5266967 | 0.1548407 | 0.04465071 | 0.005462112
11.93896 | 31.1873 | 30.66261 | 30.4575 | 0.5246938 | 0.1549631 | 0.04467738 | 0.005465912
11.94896 | 31.1819 | 30.65115 | 30.44589 | 0.5307513 | 0.1550858 | 0.04470407 | 0.005469716
11.95896 | 31.16 | 30.63973 | 30.43432 | 0.5202694 | 0.1552086 | 0.04473079 | 0.005473524
11.96895 | 31.1461 | 30.62836 | 30.4228 | 0.5177368 | 0.1553316 | 0.04475751 | 0.005477333
11.97895 | 31.1464 | 30.61702 | 30.4113 | 0.5293766 | 0.1554548 | 0.04478428 | 0.005481149
11.98895 | 31.1319 | 30.60572 | 30.39985 | 0.5261775 | 0.1555783 | 0.04481107 | 0.00548497
11.99895 | 31.139 | 30.59446 | 30.38843 | 0.5445395 | 0.1557019 | 0.0448379 | 0.005488795
12.00895 | 31.1231 | 30.58324 | 30.37705 | 0.5398631 | 0.1558258 | 0.04486474 | 0.005492625
12.01895 | 31.1311 | 30.57205 | 30.36571 | 0.5590481 | 0.1559498 | 0.04489161 | 0.005496459
12.02894 | 31.1131 | 30.56092 | 30.35442 | 0.5521839 | 0.156074 | 0.04491848 | 0.005500293
12.03894 | 31.1152 | 30.54981 | 30.34316 | 0.5653927 | 0.1561985 | 0.0449454 | 0.005504135
12.04894 | 31.1162 | 30.53874 | 30.33193 | 0.5774635 | 0.1563231 | 0.04497234 | 0.005507982
12.05894 | 31.0975 | 30.5277 | 30.32074 | 0.5697967 | 0.156448 | 0.04499932 | 0.005511833
12.06894 | 31.0978 | 30.51671 | 30.30959 | 0.5810922 | 0.1565731 | 0.04502631 | 0.005515689
12.07894 | 31.0857 | 30.50575 | 30.29848 | 0.5799504 | 0.1566984 | 0.04505333 | 0.005519548
12.08893 | 31.0837 | 30.49484 | 30.28741 | 0.5888603 | 0.1568238 | 0.04508036 | 0.005523408
12.09893 | 31.0729 | 30.48396 | 30.27637 | 0.5889441 | 0.1569495 | 0.04510743 | 0.005527277
12.10893 | 31.0612 | 30.47311 | 30.26537 | 0.588091 | 0.1570754 | 0.04513453 | 0.00553115
12.11893 | 31.0692 | 30.4623 | 30.2544 | 0.6069012 | 0.1572015 | 0.04516165 | 0.005535026
12.12893 | 31.0583 | 30.45153 | 30.24347 | 0.6067747 | 0.1573279 | 0.0451888 | 0.005538907
12.13893 | 31.0582 | 30.44079 | 30.23257 | 0.6174118 | 0.1574544 | 0.04521598 | 0.005542794
12.14892 | 31.0573 | 30.4301 | 30.22173 | 0.6272019 | 0.1575811 | 0.04524315 | 0.005546681
12.15892 | 31.0562 | 30.41943 | 30.2109 | 0.6367667 | 0.1577081 | 0.04527037 | 0.005550575
12.16892 | 31.0537 | 30.4088 | 30.20012 | 0.6448955 | 0.1578353 | 0.04529763 | 0.005554475
12.17892 | 31.0407 | 30.39821 | 30.18937 | 0.6424885 | 0.1579627 | 0.04532491 | 0.005558377
12.18892 | 31.0246 | 30.38765 | 30.17865 | 0.6369459 | 0.1580903 | 0.04535221 | 0.005562285
12.19892 | 31.0195 | 30.37713 | 30.16797 | 0.6423677 | 0.1582182 | 0.04537954 | 0.005566197
12.20891 | 31.0166 | 30.36666 | 30.15733 | 0.6499438 | 0.1583462 | 0.04540687 | 0.005570111
12.21891 | 31.0063 | 30.3562 | 30.14672 | 0.6500953 | 0.1584745 | 0.04543425 | 0.005574032
12.22891 | 31.0009 | 30.34579 | 30.13615 | 0.6551118 | 0.158603 | 0.04546166 | 0.005577958
12.23891 | 31.0169 | 30.33541 | 30.1256 | 0.6814934 | 0.1587318 | 0.04548909 | 0.005581888
12.24891 | 31.0086 | 30.32506 | 30.1151 | 0.6835404 | 0.1588608 | 0.04551655 | 0.005585821
12.25891 | 31.0012 | 30.31475 | 30.10462 | 0.6864529 | 0.15899 | 0.04554403 | 0.005589761
12.2689 | 30.9953 | 30.30448 | 30.09419 | 0.6908207 | 0.1591193 | 0.04557152 | 0.0055937
12.2789 | 30.9908 | 30.29424 | 30.08379 | 0.6965646 | 0.159249 | 0.04559905 | 0.005597649
12.2889 | 30.9871 | 30.28403 | 30.07342 | 0.7030744 | 0.1593789 | 0.04562662 | 0.005601601
12.2989 | 30.9806 | 30.27385 | 30.06308 | 0.7067504 | 0.159509 | 0.04565421 | 0.005605558
12.3089 | 30.9749 | 30.26371 | 30.05278 | 0.7111926 | 0.1596393 | 0.04568182 | 0.00560952
12.31889 | 30.9514 | 30.25361 | 30.04252 | 0.6977912 | 0.1597698 | 0.04570943 | 0.005613481
12.32889 | 30.9505 | 30.24353 | 30.03228 | 0.7069664 | 0.1599007 | 0.0457371 | 0.005617451
12.33889 | 30.9519 | 30.23349 | 30.02207 | 0.7184084 | 0.1600317 | 0.0457648 | 0.005621426
12.34889 | 30.9378 | 30.22348 | 30.0119 | 0.7143172 | 0.1601631 | 0.04579252 | 0.005625406
12.35889 | 30.932 | 30.21351 | 30.00176 | 0.7184931 | 0.1602946 | 0.04582026 | 0.00562939
12.36889 | 30.9325 | 30.20356 | 29.99166 | 0.7289362 | 0.1604264 | 0.04584804 | 0.005633378
12.37888 | 30.9322 | 30.19366 | 29.98159 | 0.7385367 | 0.1605583 | 0.04587581 | 0.005637367
12.38888 | 30.9164 | 30.18379 | 29.97155 | 0.7326146 | 0.1606906 | 0.04590363 | 0.005641364
12.39888 | 30.9143 | 30.17394 | 29.96154 | 0.7403602 | 0.1608231 | 0.04593149 | 0.005645367
12.40888 | 30.8819 | 30.16413 | 29.95156 | 0.7177735 | 0.1609559 | 0.04595936 | 0.005649373
12.41888 | 30.8914 | 30.15435 | 29.94162 | 0.7370548 | 0.1610889 | 0.04598727 | 0.005653384
12.42888 | 30.8843 | 30.1446 | 29.9317 | 0.7397042 | 0.1612222 | 0.0460152 | 0.005657401
12.43887 | 30.8727 | 30.13489 | 29.92183 | 0.7378122 | 0.1613555 | 0.04604313 | 0.005661417
12.44887 | 30.8637 | 30.1252 | 29.91198 | 0.7384982 | 0.1614893 | 0.04607111 | 0.005665442
12.45887 | 30.8539 | 30.11555 | 29.90216 | 0.7383528 | 0.1616233 | 0.04609913 | 0.005669471
12.46887 | 30.8419 | 30.10592 | 29.89237 | 0.7359761 | 0.1617576 | 0.04612716 | 0.005673506
12.47887 | 30.8425 | 30.09633 | 29.88261 | 0.7461682 | 0.1618921 | 0.04615523 | 0.005677544
12.48887 | 30.8165 | 30.08677 | 29.87288 | 0.7297293 | 0.1620269 | 0.04618332 | 0.005681588
12.49886 | 30.8202 | 30.07725 | 29.86319 | 0.7429501 | 0.1621618 | 0.04621141 | 0.005685632
12.50886 | 30.83 | 30.06775 | 29.85352 | 0.7622497 | 0.1622972 | 0.04623955 | 0.005689685
12.51886 | 30.8132 | 30.05828 | 29.84389 | 0.7549187 | 0.1624327 | 0.04626773 | 0.005693742
12.52886 | 30.7911 | 30.04884 | 29.83428 | 0.7422572 | 0.1625686 | 0.04629593 | 0.005697804
12.53886 | 30.7866 | 30.03943 | 29.8247 | 0.7471655 | 0.1627047 | 0.04632415 | 0.005701871
12.54886 | 30.7705 | 30.03006 | 29.81516 | 0.7404437 | 0.1628411 | 0.04635241 | 0.005705942
12.55885 | 30.7589 | 30.02072 | 29.80565 | 0.7381825 | 0.1629776 | 0.04638066 | 0.005710014
12.56885 | 30.7618 | 30.0114 | 29.79616 | 0.7504008 | 0.1631145 | 0.04640897 | 0.005714096
12.57885 | 30.7437 | 30.00211 | 29.7867 | 0.7415895 | 0.1632517 | 0.0464373 | 0.005718181
12.58885 | 30.7347 | 29.99285 | 29.77727 | 0.7418486 | 0.1633891 | 0.04646566 | 0.005722271
12.59885 | 30.7361 | 29.98362 | 29.76787 | 0.7524782 | 0.1635269 | 0.04649404 | 0.005726365
12.60885 | 30.7301 | 29.97442 | 29.7585 | 0.7556786 | 0.1636649 | 0.04652247 | 0.005730465
12.61884 | 30.7276 | 29.96526 | 29.74917 | 0.7623408 | 0.1638031 | 0.04655088 | 0.005734565
12.62884 | 30.7238 | 29.95612 | 29.73986 | 0.7676831 | 0.1639417 | 0.04657935 | 0.005738674
12.63884 | 30.6976 | 29.947 | 29.73057 | 0.7505966 | 0.1640805 | 0.04660784 | 0.005742788
12.64884 | 30.6917 | 29.93792 | 29.72132 | 0.7537813 | 0.1642197 | 0.04663636 | 0.005746907
12.65884 | 30.6753 | 29.92886 | 29.71209 | 0.7464375 | 0.1643591 | 0.04666492 | 0.005751029
12.66884 | 30.6626 | 29.91983 | 29.70289 | 0.7427653 | 0.1644989 | 0.0466935 | 0.005755157
12.67883 | 30.6457 | 29.91084 | 29.69372 | 0.7348558 | 0.1646388 | 0.04672208 | 0.005759285
12.68883 | 30.6327 | 29.90187 | 29.68458 | 0.7308272 | 0.1647791 | 0.04675071 | 0.005763424
12.69883 | 30.6226 | 29.89293 | 29.67546 | 0.7296706 | 0.1649197 | 0.04677937 | 0.005767566
12.70883 | 30.6241 | 29.88401 | 29.66637 | 0.7400862 | 0.1650606 | 0.04680806 | 0.005771713
12.71883 | 30.6136 | 29.87513 | 29.65731 | 0.738474 | 0.1652018 | 0.04683677 | 0.005775864
12.72882 | 30.6078 | 29.86627 | 29.64829 | 0.7415253 | 0.1653432 | 0.04686549 | 0.005780016
12.73882 | 30.5875 | 29.85744 | 29.63928 | 0.7300581 | 0.165485 | 0.04689426 | 0.005784177
12.74882 | 30.5801 | 29.84864 | 29.6303 | 0.7314636 | 0.1656271 | 0.04692306 | 0.005788344
12.75882 | 30.5526 | 29.83986 | 29.62134 | 0.7127419 | 0.1657696 | 0.04695188 | 0.005792515
12.76882 | 30.5482 | 29.83111 | 29.61242 | 0.7170932 | 0.1659123 | 0.04698074 | 0.005796692
12.77882 | 30.5192 | 29.82238 | 29.60352 | 0.6968176 | 0.1660554 | 0.04700962 | 0.005800872
12.78881 | 30.5271 | 29.81369 | 29.59465 | 0.7134065 | 0.1661986 | 0.0470385 | 0.005805053
12.79881 | 30.4823 | 29.80502 | 29.5858 | 0.6772775 | 0.1663423 | 0.04706744 | 0.005809243
12.80881 | 30.4941 | 29.79638 | 29.57698 | 0.697722 | 0.1664864 | 0.04709641 | 0.005813438
12.81881 | 30.4842 | 29.78776 | 29.56819 | 0.6964401 | 0.1666307 | 0.0471254 | 0.005817639
12.82881 | 30.4768 | 29.77917 | 29.55942 | 0.697632 | 0.1667754 | 0.04715442 | 0.005821844
12.83881 | 30.4654 | 29.7706 | 29.55067 | 0.6947978 | 0.1669204 | 0.04718347 | 0.005826054
12.8488 | 30.462 | 29.76207 | 29.54196 | 0.6999291 | 0.1670656 | 0.04721252 | 0.005830264
12.8588 | 30.4501 | 29.75356 | 29.53327 | 0.6965432 | 0.1672112 | 0.04724162 | 0.005834484
12.8688 | 30.4452 | 29.74507 | 29.5246 | 0.7001315 | 0.1673572 | 0.04727075 | 0.005838708
12.8788 | 30.4345 | 29.73661 | 29.51596 | 0.6978943 | 0.1675035 | 0.04729992 | 0.005842937
12.8888 | 30.4382 | 29.72817 | 29.50734 | 0.7100317 | 0.1676502 | 0.04732911 | 0.005847172
12.8988 | 30.4137 | 29.71976 | 29.49875 | 0.6939437 | 0.1677973 | 0.04735832 | 0.005851411
12.90879 | 30.4094 | 29.71138 | 29.49019 | 0.6980222 | 0.1679445 | 0.04738754 | 0.005855652
12.91879 | 30.4028 | 29.70302 | 29.48165 | 0.6997841 | 0.1680922 | 0.04741681 | 0.005859901
12.92879 | 30.3949 | 29.69468 | 29.47313 | 0.700221 | 0.1682403 | 0.04744611 | 0.005864154
12.93879 | 30.4016 | 29.68637 | 29.46463 | 0.7152332 | 0.1683887 | 0.04747545 | 0.005868413
12.94879 | 30.3995 | 29.67808 | 29.45616 | 0.7214207 | 0.1685375 | 0.0475048 | 0.005872677
12.95879 | 30.4101 | 29.66982 | 29.44772 | 0.7402837 | 0.1686867 | 0.04753419 | 0.005876947
12.96878 | 30.3954 | 29.66159 | 29.43931 | 0.733814 | 0.168836 | 0.04756358 | 0.005881217
12.97878 | 30.3951 | 29.65337 | 29.43091 | 0.7417284 | 0.1689859 | 0.04759302 | 0.005885496
12.98878 | 30.3918 | 29.64518 | 29.42253 | 0.7466186 | 0.1691362 | 0.04762249 | 0.00588978
12.99878 | 30.3901 | 29.63702 | 29.41418 | 0.7530848 | 0.1692868 | 0.04765199 | 0.005894068
13.00878 | 30.3902 | 29.62887 | 29.40586 | 0.7613271 | 0.1694378 | 0.04768152 | 0.005898363
13.01878 | 30.368 | 29.62075 | 29.39755 | 0.7472457 | 0.1695892 | 0.04771108 | 0.005902661
13.02877 | 30.3733 | 29.61267 | 29.38928 | 0.7606325 | 0.1697408 | 0.04774064 | 0.005906961
13.03877 | 30.3672 | 29.6046 | 29.38102 | 0.7626039 | 0.169893 | 0.04777025 | 0.005911271
13.04877 | 30.3727 | 29.59655 | 29.37279 | 0.776152 | 0.1700455 | 0.0477999 | 0.005915585
13.05877 | 30.3693 | 29.58852 | 29.36458 | 0.7807768 | 0.1701985 | 0.04782957 | 0.005919904
13.06877 | 30.3595 | 29.58052 | 29.35639 | 0.7789784 | 0.1703518 | 0.04785927 | 0.005924228
13.07877 | 30.3439 | 29.57254 | 29.34822 | 0.771357 | 0.1705056 | 0.047889 | 0.005928557
13.08876 | 30.3672 | 29.5646 | 29.34008 | 0.8026048 | 0.1706596 | 0.04791873 | 0.005932887
13.09876 | 30.3556 | 29.55666 | 29.33196 | 0.7989378 | 0.1708142 | 0.04794851 | 0.005937227
13.10876 | 30.3419 | 29.54875 | 29.32386 | 0.7931482 | 0.1709691 | 0.04797833 | 0.005941571
13.11876 | 30.3295 | 29.54086 | 29.31579 | 0.7886361 | 0.1711246 | 0.04800818 | 0.005945921
13.12876 | 30.3213 | 29.533 | 29.30773 | 0.7883015 | 0.1712804 | 0.04803805 | 0.005950275
13.13875 | 30.3142 | 29.52516 | 29.2997 | 0.7890368 | 0.1714365 | 0.04806792 | 0.005954631
13.14875 | 30.3237 | 29.51734 | 29.29169 | 0.8063579 | 0.1715932 | 0.04809786 | 0.005958996
13.15875 | 30.3037 | 29.50954 | 29.2837 | 0.7941568 | 0.1717503 | 0.04812782 | 0.005963366
13.16875 | 30.2922 | 29.50177 | 29.27573 | 0.7904339 | 0.1719078 | 0.04815781 | 0.005967741
13.17875 | 30.3075 | 29.49401 | 29.26779 | 0.8134892 | 0.1720658 | 0.04818782 | 0.005972121
13.18875 | 30.2883 | 29.48628 | 29.25986 | 0.8020228 | 0.1722243 | 0.04821787 | 0.005976507
13.19874 | 30.2806 | 29.47857 | 29.25196 | 0.8020271 | 0.172383 | 0.04824792 | 0.005980893
13.20874 | 30.2689 | 29.47088 | 29.24408 | 0.7980178 | 0.1725424 | 0.04827802 | 0.005985289
13.21874 | 30.2739 | 29.46321 | 29.23621 | 0.8106871 | 0.1727022 | 0.04830816 | 0.00598969
13.22874 | 30.2668 | 29.45556 | 29.22837 | 0.8112351 | 0.1728624 | 0.04833833 | 0.005994096
13.23874 | 30.2407 | 29.44794 | 29.22055 | 0.7927621 | 0.1730232 | 0.04836853 | 0.005998508
13.24874 | 30.2328 | 29.44033 | 29.21275 | 0.7924682 | 0.1731844 | 0.04839875 | 0.006002925
13.25873 | 30.2226 | 29.43275 | 29.20497 | 0.7898458 | 0.1733459 | 0.04842897 | 0.006007342
13.26873 | 30.2398 | 29.42519 | 29.19721 | 0.8146102 | 0.1735081 | 0.04845925 | 0.006011769
13.27873 | 30.2334 | 29.41765 | 29.18947 | 0.8157541 | 0.1736708 | 0.04848956 | 0.006016201
13.28873 | 30.2218 | 29.41012 | 29.18175 | 0.8116774 | 0.173834 | 0.04851991 | 0.006020638
13.29873 | 30.2084 | 29.40262 | 29.17405 | 0.8057803 | 0.1739977 | 0.04855028 | 0.006025081
13.30873 | 30.2034 | 29.39514 | 29.16636 | 0.8082629 | 0.1741618 | 0.04858068 | 0.006029528
13.31872 | 30.2045 | 29.38768 | 29.15871 | 0.816818 | 0.1743264 | 0.04861108 | 0.006033978
13.32872 | 30.192 | 29.38024 | 29.15107 | 0.8117604 | 0.1744916 | 0.04864154 | 0.006038437
13.33872 | 30.1871 | 29.37282 | 29.14344 | 0.8142829 | 0.1746573 | 0.04867203 | 0.0060429
13.34872 | 30.1546 | 29.36541 | 29.13584 | 0.7891856 | 0.1748236 | 0.04870255 | 0.006047369
13.35872 | 30.1638 | 29.35803 | 29.12826 | 0.8057686 | 0.1749903 | 0.0487331 | 0.006051843
13.36872 | 30.1726 | 29.35067 | 29.12069 | 0.8219319 | 0.1751577 | 0.04876368 | 0.006056322
13.37871 | 30.1608 | 29.34333 | 29.11315 | 0.8174684 | 0.1753254 | 0.04879426 | 0.006060803
13.38871 | 30.1626 | 29.33601 | 29.10562 | 0.8265929 | 0.1754938 | 0.04882489 | 0.006065294
13.39871 | 30.1599 | 29.3287 | 29.09811 | 0.8311981 | 0.1756628 | 0.04885556 | 0.006069789
13.40871 | 30.1432 | 29.32142 | 29.09062 | 0.8217841 | 0.1758324 | 0.04888626 | 0.00607429
13.41871 | 30.1296 | 29.31415 | 29.08315 | 0.8154512 | 0.1760025 | 0.04891699 | 0.006078796
13.42871 | 30.1182 | 29.3069 | 29.0757 | 0.8112992 | 0.1761732 | 0.04894775 | 0.006083307
13.4387 | 30.1223 | 29.29968 | 29.06827 | 0.8226212 | 0.1763443 | 0.04897851 | 0.006087819
13.4487 | 30.1164 | 29.29247 | 29.06085 | 0.8239317 | 0.1765162 | 0.04900932 | 0.006092342
13.4587 | 30.101 | 29.28528 | 29.05345 | 0.8157235 | 0.1766887 | 0.04904017 | 0.00609687
13.4687 | 30.0665 | 29.2781 | 29.04607 | 0.7883969 | 0.1768618 | 0.04907105 | 0.006101403
13.4787 | 30.0702 | 29.27095 | 29.0387 | 0.7992519 | 0.1770354 | 0.04910196 | 0.006105941
13.4887 | 30.0837 | 29.26381 | 29.03136 | 0.8198885 | 0.1772098 | 0.0491329 | 0.006110484
13.49869 | 30.0645 | 29.2567 | 29.02404 | 0.8077998 | 0.1773845 | 0.04916383 | 0.006115029
13.50869 | 30.0672 | 29.2496 | 29.01673 | 0.8176002 | 0.1775601 | 0.04919483 | 0.006119583
13.51869 | 30.0252 | 29.24252 | 29.00943 | 0.7826826 | 0.1777363 | 0.04922586 | 0.006124143
13.52869 | 30.0257 | 29.23545 | 29.00215 | 0.7902471 | 0.1779132 | 0.04925692 | 0.006128709
13.53869 | 30.0335 | 29.22841 | 28.99489 | 0.8050938 | 0.1780907 | 0.04928801 | 0.00613328
13.54868 | 30.0013 | 29.22138 | 28.98766 | 0.7799159 | 0.1782687 | 0.0493191 | 0.006137851
13.55868 | 29.9932 | 29.21437 | 28.98043 | 0.7788274 | 0.1784476 | 0.04935025 | 0.006142432
13.56868 | 29.9695 | 29.20738 | 28.97322 | 0.7621214 | 0.1786271 | 0.04938143 | 0.00614702
13.57868 | 29.9483 | 29.2004 | 28.96603 | 0.7478981 | 0.1788073 | 0.04941265 | 0.006151612
13.58868 | 29.9248 | 29.19344 | 28.95885 | 0.7313574 | 0.1789883 | 0.04944389 | 0.006156211
13.59868 | 29.9333 | 29.1865 | 28.95169 | 0.7467997 | 0.1791699 | 0.04947516 | 0.006160815
13.60867 | 29.9332 | 29.17958 | 28.94456 | 0.7536179 | 0.1793521 | 0.04950643 | 0.006165418
13.61867 | 29.9245 | 29.17267 | 28.93743 | 0.7518262 | 0.1795351 | 0.04953776 | 0.006170033
13.62867 | 29.902 | 29.16578 | 28.93032 | 0.7362175 | 0.1797189 | 0.04956913 | 0.006174653
13.63867 | 29.8793 | 29.15891 | 28.92322 | 0.7203921 | 0.1799035 | 0.04960052 | 0.006179278
13.64867 | 29.8891 | 29.15205 | 28.91615 | 0.73705 | 0.1800888 | 0.04963195 | 0.00618391
13.65867 | 29.8834 | 29.14521 | 28.90908 | 0.7381913 | 0.1802749 | 0.04966341 | 0.006188546
13.66866 | 29.8836 | 29.13839 | 28.90204 | 0.7452094 | 0.1804615 | 0.04969486 | 0.006193184
13.67866 | 29.8512 | 29.13158 | 28.89501 | 0.7196179 | 0.1806491 | 0.04972638 | 0.006197831
13.68866 | 29.8297 | 29.12479 | 28.88799 | 0.7049102 | 0.1808375 | 0.04975793 | 0.006202485
13.69866 | 29.8164 | 29.11801 | 28.88099 | 0.6983862 | 0.1810268 | 0.04978951 | 0.006207143
13.70866 | 29.8238 | 29.11125 | 28.874 | 0.7125462 | 0.1812168 | 0.04982112 | 0.006211808
13.71866 | 29.8245 | 29.10451 | 28.86703 | 0.7199902 | 0.1814076 | 0.04985276 | 0.006216477
13.72865 | 29.815 | 29.09779 | 28.86008 | 0.7172116 | 0.1815991 | 0.0498844 | 0.006221148
13.73865 | 29.8177 | 29.09108 | 28.85314 | 0.7266239 | 0.1817916 | 0.0499161 | 0.00622583
13.74865 | 29.8077 | 29.08438 | 28.84622 | 0.7233206 | 0.181985 | 0.04994784 | 0.006230516
13.75865 | 29.8052 | 29.0777 | 28.8393 | 0.7275016 | 0.1821792 | 0.0499796 | 0.006235209
13.76865 | 29.7991 | 29.07103 | 28.83241 | 0.728067 | 0.1823744 | 0.0500114 | 0.006239907
13.77865 | 29.7901 | 29.06438 | 28.82552 | 0.7257171 | 0.1825704 | 0.05004323 | 0.00624461
13.78864 | 29.7832 | 29.05775 | 28.81866 | 0.7254452 | 0.1827671 | 0.05007506 | 0.006249314
13.79864 | 29.7803 | 29.05114 | 28.81181 | 0.7291647 | 0.1829649 | 0.05010694 | 0.00625403
13.80864 | 29.731 | 29.04453 | 28.80497 | 0.6864691 | 0.1831636 | 0.05013887 | 0.00625875
13.81864 | 29.7593 | 29.03794 | 28.79814 | 0.7213584 | 0.1833633 | 0.05017082 | 0.006263476
13.82864 | 29.7617 | 29.03137 | 28.79133 | 0.7303327 | 0.1835639 | 0.0502028 | 0.006268208
13.83864 | 29.7299 | 29.02481 | 28.78453 | 0.7050922 | 0.1837655 | 0.05023481 | 0.006272945
13.84863 | 29.7397 | 29.01827 | 28.77776 | 0.7214303 | 0.1839678 | 0.05026683 | 0.006277683
13.85863 | 29.7413 | 29.01174 | 28.77099 | 0.7295603 | 0.1841713 | 0.05029891 | 0.006282433
13.86863 | 29.7139 | 29.00522 | 28.76423 | 0.7086756 | 0.1843758 | 0.05033102 | 0.006287187
13.87863 | 29.7116 | 28.99872 | 28.75749 | 0.7128765 | 0.1845814 | 0.05036316 | 0.006291947
13.88863 | 29.7199 | 28.99224 | 28.75076 | 0.7276629 | 0.1847879 | 0.05039533 | 0.006296713
13.89863 | 29.692 | 28.98577 | 28.74404 | 0.706235 | 0.1849955 | 0.05042753 | 0.006301485
13.90862 | 29.6593 | 28.97931 | 28.73734 | 0.6799863 | 0.1852039 | 0.05045974 | 0.006306257
13.91862 | 29.6688 | 28.97287 | 28.73065 | 0.6959299 | 0.1854136 | 0.050492 | 0.006311039
13.92862 | 29.6486 | 28.96644 | 28.72398 | 0.6821595 | 0.1856244 | 0.0505243 | 0.006315829
13.93862 | 29.6443 | 28.96002 | 28.71731 | 0.684275 | 0.1858363 | 0.05055663 | 0.006320624
13.94862 | 29.6308 | 28.95362 | 28.71066 | 0.6771767 | 0.1860492 | 0.05058899 | 0.006325424
13.95861 | 29.6323 | 28.94724 | 28.70403 | 0.6850581 | 0.1862631 | 0.05062135 | 0.006330226
13.96861 | 29.6084 | 28.94087 | 28.6974 | 0.6675322 | 0.1864783 | 0.05065377 | 0.006335037
13.97861 | 29.5901 | 28.93451 | 28.69079 | 0.6555925 | 0.1866946 | 0.05068623 | 0.006339854
13.98861 | 29.5944 | 28.92816 | 28.68419 | 0.6662394 | 0.1869121 | 0.05071872 | 0.006344678
13.99861 | 29.5812 | 28.92183 | 28.6776 | 0.6593727 | 0.1871308 | 0.05075124 | 0.006349508
14.00861 | 29.5517 | 28.91551 | 28.67102 | 0.6361925 | 0.1873507 | 0.05078378 | 0.006354343
14.0186 | 29.5469 | 28.90921 | 28.66446 | 0.6376928 | 0.1875716 | 0.05081634 | 0.006359179
14.0286 | 29.5367 | 28.90291 | 28.65791 | 0.6337861 | 0.1877938 | 0.05084895 | 0.006364026
14.0386 | 29.5102 | 28.89663 | 28.65137 | 0.6135663 | 0.1880173 | 0.0508816 | 0.006368878
14.0486 | 29.5192 | 28.89037 | 28.64484 | 0.6288333 | 0.1882421 | 0.05091428 | 0.006373736
14.0586 | 29.5028 | 28.88411 | 28.63832 | 0.6186874 | 0.1884681 | 0.05094699 | 0.006378601
14.0686 | 29.4901 | 28.87787 | 28.63181 | 0.6122285 | 0.1886954 | 0.05097973 | 0.006383471
14.07859 | 29.4756 | 28.87165 | 28.62532 | 0.6039506 | 0.1889237 | 0.05101247 | 0.006388343
14.08859 | 29.4729 | 28.86543 | 28.61884 | 0.6074661 | 0.1891536 | 0.05104528 | 0.006393225
14.09859 | 29.4562 | 28.85923 | 28.61237 | 0.596969 | 0.1893848 | 0.05107812 | 0.006398112
14.10859 | 29.4453 | 28.85304 | 28.60591 | 0.5922592 | 0.1896173 | 0.05111099 | 0.006403005
14.11859 | 29.4318 | 28.84686 | 28.59946 | 0.5849369 | 0.1898512 | 0.0511439 | 0.006407905
14.12859 | 29.4138 | 28.8407 | 28.59302 | 0.5731021 | 0.1900864 | 0.05117683 | 0.00641281
14.13858 | 29.4285 | 28.83455 | 28.5866 | 0.5939489 | 0.1903228 | 0.05120977 | 0.006417718
14.14858 | 29.408 | 28.82841 | 28.58018 | 0.5795895 | 0.1905607 | 0.05124277 | 0.006422635
14.15858 | 29.3812 | 28.82228 | 28.57378 | 0.5589179 | 0.1908001 | 0.0512758 | 0.006427558
14.16858 | 29.3825 | 28.81617 | 28.56738 | 0.5663342 | 0.1910409 | 0.05130886 | 0.006432487
14.17858 | 29.3769 | 28.81006 | 28.561 | 0.5668384 | 0.1912831 | 0.05134196 | 0.006437422
14.18858 | 29.376 | 28.80397 | 28.55463 | 0.5720306 | 0.1915267 | 0.05137509 | 0.006442363
14.19857 | 29.3462 | 28.7979 | 28.54827 | 0.5483049 | 0.1917716 | 0.05140822 | 0.006447305
14.20857 | 29.3491 | 28.79183 | 28.54191 | 0.5572734 | 0.1920182 | 0.05144141 | 0.00645226
14.21857 | 29.3364 | 28.78577 | 28.53557 | 0.5506303 | 0.1922662 | 0.05147464 | 0.006457219
14.22857 | 29.3142 | 28.77972 | 28.52924 | 0.5344754 | 0.1925157 | 0.0515079 | 0.006462183
14.23857 | 29.3048 | 28.77369 | 28.52292 | 0.531109 | 0.1927667 | 0.05154119 | 0.006467154
14.24857 | 29.31 | 28.76767 | 28.5166 | 0.5423311 | 0.1930192 | 0.05157451 | 0.006472131
14.25856 | 29.296 | 28.76166 | 28.51031 | 0.5343357 | 0.193273 | 0.05160784 | 0.00647711
14.26856 | 29.28 | 28.75566 | 28.50401 | 0.5243351 | 0.1935285 | 0.05164123 | 0.006482099
14.27856 | 29.2758 | 28.74968 | 28.49773 | 0.5261232 | 0.1937856 | 0.05167466 | 0.006487094
14.28856 | 29.2715 | 28.7437 | 28.49146 | 0.5278001 | 0.1940442 | 0.05170812 | 0.006492096
14.29856 | 29.2591 | 28.73773 | 28.48519 | 0.5213659 | 0.1943044 | 0.05174159 | 0.006497103
14.30855 | 29.2468 | 28.73179 | 28.47894 | 0.5150148 | 0.1945658 | 0.05177508 | 0.006502112
14.31855 | 29.2579 | 28.72584 | 28.4727 | 0.5320587 | 0.1948291 | 0.05180864 | 0.006507131
14.32855 | 29.2392 | 28.71991 | 28.46646 | 0.5192917 | 0.1950939 | 0.05184223 | 0.006512157
14.33855 | 29.2099 | 28.71399 | 28.46023 | 0.495914 | 0.1953603 | 0.05187585 | 0.006517189
14.34855 | 29.2146 | 28.70807 | 28.45401 | 0.5065256 | 0.1956282 | 0.0519095 | 0.006522227
14.35855 | 29.2188 | 28.70217 | 28.44781 | 0.5166266 | 0.1958978 | 0.05194319 | 0.006527271
14.36854 | 29.1931 | 28.69629 | 28.44161 | 0.4968113 | 0.1961686 | 0.05197688 | 0.006532316
14.37854 | 29.1713 | 28.69041 | 28.43542 | 0.4808914 | 0.1964412 | 0.05201063 | 0.006537373
14.38854 | 29.1761 | 28.68454 | 28.42924 | 0.4915612 | 0.1967154 | 0.05204442 | 0.006542435
14.39854 | 29.1673 | 28.67868 | 28.42306 | 0.4886207 | 0.1969912 | 0.05207824 | 0.006547504
14.40854 | 29.1545 | 28.67283 | 28.4169 | 0.4816702 | 0.1972685 | 0.05211209 | 0.006552579
14.41854 | 29.1451 | 28.66699 | 28.41074 | 0.4781095 | 0.1975474 | 0.05214598 | 0.00655766
14.42853 | 29.1451 | 28.66117 | 28.4046 | 0.4839331 | 0.1978275 | 0.05217987 | 0.006562743
14.43853 | 29.1374 | 28.65535 | 28.39846 | 0.4820527 | 0.1981094 | 0.05221382 | 0.006567837
14.44853 | 29.1213 | 28.64954 | 28.39232 | 0.4717625 | 0.1983927 | 0.05224781 | 0.006572936
14.45853 | 29.1193 | 28.64374 | 28.3862 | 0.4755627 | 0.1986776 | 0.05228183 | 0.006578043
14.46853 | 29.1112 | 28.63795 | 28.38008 | 0.4732533 | 0.198964 | 0.05231589 | 0.006583155
14.47853 | 29.1 | 28.63217 | 28.37398 | 0.4678344 | 0.1992518 | 0.05234998 | 0.006588274
14.48852 | 29.0738 | 28.6264 | 28.36788 | 0.4474004 | 0.1995408 | 0.05238407 | 0.006593395
14.49852 | 29.0754 | 28.62064 | 28.36179 | 0.454763 | 0.1998314 | 0.05241822 | 0.006598526
14.50852 | 29.0567 | 28.61488 | 28.3557 | 0.4418164 | 0.2001234 | 0.05245242 | 0.006603664
14.51852 | 29.0605 | 28.60914 | 28.34963 | 0.4513608 | 0.2004168 | 0.05248664 | 0.006608809
14.52852 | 29.0494 | 28.6034 | 28.34356 | 0.4459963 | 0.2007114 | 0.0525209 | 0.006613959
14.53852 | 29.0427 | 28.59768 | 28.3375 | 0.445023 | 0.2010074 | 0.0525552 | 0.006619116
14.54851 | 29.0189 | 28.59196 | 28.33145 | 0.4269354 | 0.2013043 | 0.0525895 | 0.006624274
14.55851 | 29.0138 | 28.58626 | 28.3254 | 0.4275449 | 0.2016026 | 0.05262386 | 0.006629444
14.56851 | 29.0139 | 28.58055 | 28.31936 | 0.433346 | 0.2019021 | 0.05265826 | 0.006634621
14.57851 | 29.0159 | 28.57486 | 28.31333 | 0.4410388 | 0.2022028 | 0.0526927 | 0.006639804
14.58851 | 29.007 | 28.56918 | 28.3073 | 0.4378235 | 0.2025044 | 0.05272717 | 0.006644993
14.59851 | 28.9942 | 28.5635 | 28.30128 | 0.4307001 | 0.2028071 | 0.05276167 | 0.006650188
14.6085 | 28.9737 | 28.55784 | 28.29527 | 0.4158632 | 0.2031104 | 0.05279619 | 0.006655385
14.6185 | 28.9652 | 28.55218 | 28.28927 | 0.4130243 | 0.2034148 | 0.05283076 | 0.006660595
14.6285 | 28.9513 | 28.54652 | 28.28327 | 0.4047777 | 0.2037201 | 0.05286537 | 0.006665811
14.6385 | 28.9496 | 28.54088 | 28.27728 | 0.4087237 | 0.2040261 | 0.05290002 | 0.006671033
14.6485 | 28.9359 | 28.53524 | 28.27129 | 0.4006624 | 0.2043328 | 0.0529347 | 0.006676262
14.6585 | 28.924 | 28.52961 | 28.26532 | 0.394394 | 0.20464 | 0.05296943 | 0.006681497
14.66849 | 28.9089 | 28.52399 | 28.25935 | 0.384913 | 0.2049474 | 0.05300415 | 0.006686734
14.67849 | 28.9084 | 28.51837 | 28.25338 | 0.3900309 | 0.2052555 | 0.05303894 | 0.006691983
14.68849 | 28.9013 | 28.51276 | 28.24742 | 0.3885421 | 0.205564 | 0.05307377 | 0.006697238
14.69849 | 28.9114 | 28.50715 | 28.24147 | 0.4042468 | 0.2058726 | 0.05310864 | 0.006702502
14.70849 | 28.8857 | 28.50155 | 28.23552 | 0.3841452 | 0.2061814 | 0.05314354 | 0.006707771
14.71848 | 28.8689 | 28.49597 | 28.22959 | 0.372932 | 0.2064899 | 0.05317844 | 0.00671304
14.72848 | 28.8612 | 28.49038 | 28.22365 | 0.3708184 | 0.2067986 | 0.05321342 | 0.006718324
14.73848 | 28.8465 | 28.4848 | 28.21772 | 0.3616991 | 0.2071071 | 0.05324844 | 0.006723613
14.74848 | 28.8463 | 28.47923 | 28.2118 | 0.3670743 | 0.2074153 | 0.05328349 | 0.00672891
14.75848 | 28.8216 | 28.47366 | 28.20588 | 0.3479441 | 0.2077231 | 0.05331858 | 0.006734214
14.76848 | 28.8098 | 28.46809 | 28.19997 | 0.3417087 | 0.2080303 | 0.05335371 | 0.006739525
14.77847 | 28.792 | 28.46254 | 28.19407 | 0.3294629 | 0.2083365 | 0.05338884 | 0.006744836
14.78847 | 28.8098 | 28.45698 | 28.18817 | 0.3528179 | 0.2086422 | 0.05342404 | 0.006750162
14.79847 | 28.777 | 28.45143 | 28.18227 | 0.3255683 | 0.2089469 | 0.05345929 | 0.006755493
14.80847 | 28.7944 | 28.44589 | 28.17638 | 0.3485144 | 0.2092506 | 0.05349458 | 0.006760832
14.81847 | 28.7599 | 28.44034 | 28.17049 | 0.3195564 | 0.209553 | 0.0535299 | 0.006766178
14.82847 | 28.7435 | 28.43481 | 28.16461 | 0.3086946 | 0.2098541 | 0.05356526 | 0.006771531
14.83846 | 28.7437 | 28.42928 | 28.15875 | 0.3144235 | 0.2101532 | 0.05360063 | 0.006776886
14.84846 | 28.7487 | 28.42375 | 28.15288 | 0.3249545 | 0.2104511 | 0.05363606 | 0.006782253
14.85846 | 28.7166 | 28.41822 | 28.14701 | 0.2983823 | 0.2107472 | 0.05367154 | 0.006787628
14.86846 | 28.7239 | 28.41269 | 28.14115 | 0.3112071 | 0.2110412 | 0.05370707 | 0.00679301
14.87846 | 28.6974 | 28.40717 | 28.1353 | 0.2902292 | 0.2113332 | 0.05374263 | 0.0067984
14.88846 | 28.6768 | 28.40165 | 28.12945 | 0.2751486 | 0.2116229 | 0.05377823 | 0.006803796
14.89845 | 28.6876 | 28.39614 | 28.12361 | 0.2914603 | 0.2119098 | 0.05381384 | 0.006809195
14.90845 | 28.6749 | 28.39062 | 28.11777 | 0.2842753 | 0.2121945 | 0.05384952 | 0.006814607
14.91845 | 28.6647 | 28.38511 | 28.11193 | 0.2795885 | 0.2124764 | 0.05388524 | 0.006820025
14.92845 | 28.6561 | 28.3796 | 28.1061 | 0.2765 | 0.2127555 | 0.05392101 | 0.006825452
14.93845 | 28.6515 | 28.37409 | 28.10027 | 0.2774101 | 0.2130315 | 0.05395681 | 0.006830886
14.94845 | 28.6323 | 28.36858 | 28.09445 | 0.263719 | 0.2133043 | 0.05399267 | 0.006836328
14.95844 | 28.6325 | 28.36308 | 28.08863 | 0.2694214 | 0.2135736 | 0.05402853 | 0.006841772
14.96844 | 28.6082 | 28.35757 | 28.08282 | 0.2506286 | 0.2138396 | 0.05406445 | 0.006847228
14.97844 | 28.6157 | 28.35206 | 28.07701 | 0.2636352 | 0.2141019 | 0.05410044 | 0.006852693
14.98844 | 28.5705 | 28.34656 | 28.0712 | 0.2239414 | 0.2143606 | 0.05413645 | 0.006858165
14.99844 | 28.5972 | 28.34105 | 28.0654 | 0.2561474 | 0.2146153 | 0.05417252 | 0.006863645
15.00844 | 28.582 | 28.33555 | 28.0596 | 0.2464536 | 0.214866 | 0.05420862 | 0.006869133
15.01843 | 28.5734 | 28.33005 | 28.05381 | 0.2433544 | 0.2151123 | 0.05424474 | 0.006874623
15.02843 | 28.5583 | 28.32454 | 28.04802 | 0.2337612 | 0.2153546 | 0.05428093 | 0.006880126
15.03843 | 28.5513 | 28.31903 | 28.04224 | 0.2322686 | 0.2155925 | 0.05431717 | 0.006885637
15.04843 | 28.5335 | 28.31352 | 28.03645 | 0.2199767 | 0.215826 | 0.05435345 | 0.006891156
15.05843 | 28.5143 | 28.30801 | 28.03067 | 0.2062858 | 0.2160549 | 0.05438977 | 0.006896683
15.06843 | 28.512 | 28.3025 | 28.0249 | 0.209496 | 0.2162791 | 0.05442614 | 0.006902217
15.07842 | 28.5012 | 28.297 | 28.01913 | 0.204202 | 0.2164983 | 0.05446252 | 0.006907755
15.08842 | 28.4783 | 28.29149 | 28.01336 | 0.1868148 | 0.216713 | 0.05449898 | 0.006913305
15.09842 | 28.4615 | 28.28597 | 28.00759 | 0.1755292 | 0.2169227 | 0.05453548 | 0.006918863
15.10842 | 28.4529 | 28.28045 | 28.00183 | 0.1724452 | 0.2171276 | 0.05457202 | 0.00692443
15.11842 | 28.4489 | 28.27494 | 27.99607 | 0.1739629 | 0.2173274 | 0.05460861 | 0.006930005
15.12841 | 28.429 | 28.26942 | 27.99032 | 0.159577 | 0.2175221 | 0.05464521 | 0.006935583
15.13841 | 28.4179 | 28.2639 | 27.98457 | 0.1539986 | 0.2177118 | 0.05468189 | 0.006941173
15.14841 | 28.4103 | 28.25838 | 27.97882 | 0.1519222 | 0.2178965 | 0.05471862 | 0.006946772
15.15841 | 28.4007 | 28.25285 | 27.97307 | 0.1478479 | 0.2180761 | 0.05475539 | 0.006952378
15.16841 | 28.3903 | 28.24732 | 27.96732 | 0.1429758 | 0.2182507 | 0.05479221 | 0.006957994
15.17841 | 28.373 | 28.24179 | 27.96158 | 0.1312059 | 0.2184202 | 0.05482907 | 0.006963616
15.1884 | 28.3507 | 28.23627 | 27.95585 | 0.1144328 | 0.2185845 | 0.05486593 | 0.006969242
15.1984 | 28.3368 | 28.23073 | 27.95011 | 0.1060674 | 0.2187439 | 0.05490288 | 0.006974881
15.2084 | 28.3352 | 28.2252 | 27.94438 | 0.1100045 | 0.2188984 | 0.05493988 | 0.006980529
15.2184 | 28.3253 | 28.21966 | 27.93865 | 0.1056438 | 0.2190479 | 0.05497692 | 0.006986183
15.2284 | 28.3176 | 28.21411 | 27.93292 | 0.1034855 | 0.2191927 | 0.055014 | 0.006991847
15.2384 | 28.3167 | 28.20857 | 27.92719 | 0.1081296 | 0.2193326 | 0.05505114 | 0.006997519
15.24839 | 28.3058 | 28.20303 | 27.92147 | 0.1027704 | 0.2194676 | 0.05508828 | 0.007003193
15.25839 | 28.289 | 28.19748 | 27.91575 | 0.09151913 | 0.2195982 | 0.0551255 | 0.007008882
15.26839 | 28.2909 | 28.19193 | 27.91003 | 0.09897011 | 0.2197242 | 0.05516276 | 0.007014578
15.27839 | 28.2699 | 28.18638 | 27.90431 | 0.08352335 | 0.2198458 | 0.05520007 | 0.007020282
15.28839 | 28.2559 | 28.18082 | 27.89859 | 0.07507878 | 0.219963 | 0.05523743 | 0.007025994
15.29839 | 28.2453 | 28.17526 | 27.89288 | 0.07003632 | 0.2200761 | 0.05527483 | 0.007031715
15.30838 | 28.2141 | 28.16971 | 27.88718 | 0.04439042 | 0.2201849 | 0.05531224 | 0.007037438
15.31838 | 28.2333 | 28.16415 | 27.88147 | 0.06915209 | 0.2202899 | 0.05534973 | 0.007043175
15.32838 | 28.2351 | 28.15858 | 27.87576 | 0.07651573 | 0.220391 | 0.05538726 | 0.007048919
15.33838 | 28.2294 | 28.15302 | 27.87005 | 0.07638129 | 0.2204884 | 0.05542484 | 0.007054672
15.34838 | 28.2324 | 28.14745 | 27.86435 | 0.08494863 | 0.2205823 | 0.05546245 | 0.007060433
15.35838 | 28.2116 | 28.14188 | 27.85864 | 0.06971768 | 0.2206727 | 0.05550013 | 0.007066202
15.36837 | 28.2108 | 28.13632 | 27.85295 | 0.07448278 | 0.2207598 | 0.05553779 | 0.007071975
15.37837 | 28.2051 | 28.13074 | 27.84725 | 0.07435502 | 0.2208438 | 0.05557555 | 0.00707776
15.38837 | 28.2009 | 28.12517 | 27.84155 | 0.07572871 | 0.2209249 | 0.05561335 | 0.007083553
15.39837 | 28.2015 | 28.1196 | 27.83585 | 0.08190381 | 0.2210031 | 0.05565119 | 0.007089354
15.40837 | 28.168 | 28.11402 | 27.83016 | 0.05398014 | 0.2210787 | 0.05568907 | 0.007095164
15.41837 | 28.155 | 28.10844 | 27.82446 | 0.04655765 | 0.2211517 | 0.055727 | 0.007100981
15.42836 | 28.1683 | 28.10287 | 27.81878 | 0.06543065 | 0.2212224 | 0.05576493 | 0.007106802
15.43836 | 28.1554 | 28.09729 | 27.81308 | 0.0581102 | 0.2212909 | 0.05580295 | 0.007112635
15.44836 | 28.1411 | 28.09171 | 27.80739 | 0.04939067 | 0.2213573 | 0.05584101 | 0.007118477
15.45836 | 28.1612 | 28.08613 | 27.8017 | 0.07507194 | 0.2214219 | 0.05587911 | 0.007124327
15.46836 | 28.1241 | 28.08055 | 27.79601 | 0.04355392 | 0.2214847 | 0.05591725 | 0.007130184
15.47836 | 28.1392 | 28.07496 | 27.79033 | 0.0642365 | 0.2215459 | 0.05595543 | 0.00713605
15.48835 | 28.1389 | 28.06939 | 27.78464 | 0.069514 | 0.2216056 | 0.05599363 | 0.007141918
15.49835 | 28.1361 | 28.0638 | 27.77896 | 0.07229754 | 0.2216641 | 0.0560319 | 0.0071478
15.50835 | 28.1323 | 28.05822 | 27.77327 | 0.07408139 | 0.2217214 | 0.05607021 | 0.007153689
15.51835 | 28.114 | 28.05263 | 27.76759 | 0.06136552 | 0.2217777 | 0.05610857 | 0.007159587
15.52835 | 28.0971 | 28.04705 | 27.7619 | 0.05004985 | 0.2218332 | 0.05614697 | 0.007165492
15.53834 | 28.0918 | 28.04147 | 27.75623 | 0.05032868 | 0.2218878 | 0.05618537 | 0.0071714
15.54834 | 28.1094 | 28.03589 | 27.75054 | 0.07351314 | 0.2219419 | 0.05622385 | 0.007177321
15.55834 | 28.0799 | 28.0303 | 27.74486 | 0.04959756 | 0.2219955 | 0.05626237 | 0.007183251
15.56834 | 28.0788 | 28.02472 | 27.73918 | 0.05408184 | 0.2220487 | 0.05630094 | 0.007189188
15.57834 | 28.0753 | 28.01913 | 27.7335 | 0.05616597 | 0.2221017 | 0.05633955 | 0.007195135
15.58834 | 28.0628 | 28.01355 | 27.72782 | 0.04924988 | 0.2221546 | 0.0563782 | 0.007201088
15.59833 | 28.0639 | 28.00797 | 27.72214 | 0.05592791 | 0.2222074 | 0.05641685 | 0.007207042
15.60833 | 28.0571 | 28.00239 | 27.71646 | 0.05471118 | 0.2222603 | 0.05645558 | 0.007213011
15.61833 | 28.0313 | 27.99681 | 27.71078 | 0.03449407 | 0.2223135 | 0.05649435 | 0.007218988
15.62833 | 28.0293 | 27.99122 | 27.7051 | 0.03807651 | 0.2223669 | 0.05653317 | 0.007224974
15.63833 | 28.0222 | 27.98564 | 27.69942 | 0.03655848 | 0.2224208 | 0.05657203 | 0.007230967
15.64833 | 28.0232 | 27.98006 | 27.69374 | 0.04313994 | 0.2224751 | 0.05661093 | 0.007236968
15.65832 | 27.9913 | 27.97448 | 27.68806 | 0.01681528 | 0.22253 | 0.05664983 | 0.00724297
15.66832 | 28.0003 | 27.9689 | 27.68238 | 0.03139562 | 0.2225855 | 0.05668881 | 0.007248988
15.67832 | 27.9969 | 27.96332 | 27.6767 | 0.03357539 | 0.2226418 | 0.05672783 | 0.007255012
15.68832 | 27.985 | 27.95775 | 27.67102 | 0.02725451 | 0.2226989 | 0.05676689 | 0.007261045
15.69832 | 27.9718 | 27.95217 | 27.66534 | 0.01963301 | 0.2227569 | 0.05680599 | 0.007267086
15.70832 | 27.9729 | 27.94659 | 27.65966 | 0.02631085 | 0.2228158 | 0.05684515 | 0.007273134
15.71831 | 27.9618 | 27.94102 | 27.65398 | 0.02078246 | 0.2228757 | 0.05688429 | 0.007279185
15.72831 | 27.9163 | 27.93544 | 27.6483 | -0.01914103 | 0.2229367 | 0.05692352 | 0.007285249
15.73831 | 27.9357 | 27.92987 | 27.64261 | 0.005834811 | 0.2229989 | 0.05696279 | 0.007291322
15.74831 | 27.9267 | 27.92429 | 27.63693 | 0.002409987 | 0.2230622 | 0.0570021 | 0.007297403
15.75831 | 27.9237 | 27.91872 | 27.63124 | 0.004984477 | 0.2231267 | 0.05704145 | 0.007303491
15.76831 | 27.9132 | 27.91314 | 27.62556 | 5.832445e-05 | 0.2231926 | 0.05708084 | 0.007309588
15.7783 | 27.9105 | 27.90757 | 27.61988 | 0.002925938 | 0.2232596 | 0.05712024 | 0.007315686
15.7883 | 27.9079 | 27.902 | 27.61419 | 0.005898476 | 0.2233281 | 0.05715971 | 0.007321798
15.7983 | 27.8834 | 27.89643 | 27.6085 | -0.01302961 | 0.223398 | 0.05719923 | 0.007327918
15.8083 | 27.8687 | 27.89086 | 27.60282 | -0.0221583 | 0.2234693 | 0.05723878 | 0.007334048
15.8183 | 27.8718 | 27.88529 | 27.59713 | -0.01348758 | 0.2235421 | 0.05727839 | 0.007340185
15.8283 | 27.8449 | 27.87972 | 27.59144 | -0.03481743 | 0.2236164 | 0.05731803 | 0.00734633
15.83829 | 27.8323 | 27.87415 | 27.58575 | -0.04185336 | 0.223692 | 0.05735767 | 0.007352476
15.84829 | 27.8248 | 27.86858 | 27.58006 | -0.04378429 | 0.2237693 | 0.05739739 | 0.007358637
15.85829 | 27.8157 | 27.86302 | 27.57437 | -0.04731568 | 0.2238482 | 0.05743716 | 0.007364806
15.86829 | 27.8056 | 27.85745 | 27.56867 | -0.05184754 | 0.2239286 | 0.05747696 | 0.007370983
15.87829 | 27.8029 | 27.85188 | 27.56298 | -0.0489798 | 0.2240106 | 0.05751681 | 0.007377168
15.88829 | 27.8045 | 27.84631 | 27.55728 | -0.04181247 | 0.2240943 | 0.0575567 | 0.007383362
15.89828 | 27.7921 | 27.84075 | 27.55159 | -0.04865103 | 0.2241794 | 0.05759659 | 0.007389556
15.90828 | 27.7898 | 27.83518 | 27.54589 | -0.04538435 | 0.2242663 | 0.05763656 | 0.007395766
15.91828 | 27.7766 | 27.82962 | 27.54018 | -0.05301798 | 0.2243548 | 0.05767658 | 0.007401984
15.92828 | 27.7647 | 27.82405 | 27.53448 | -0.0593518 | 0.224445 | 0.05771663 | 0.007408211
15.93828 | 27.7411 | 27.81849 | 27.52878 | -0.07738582 | 0.2245368 | 0.05775673 | 0.007414445
15.94827 | 27.7372 | 27.81293 | 27.52308 | -0.07572553 | 0.2246301 | 0.05779683 | 0.007420681
15.95827 | 27.7137 | 27.80736 | 27.51737 | -0.09365979 | 0.2247252 | 0.057837 | 0.007426931
15.96827 | 27.7276 | 27.80179 | 27.51166 | -0.0741941 | 0.224822 | 0.05787723 | 0.007433191
15.97827 | 27.7106 | 27.79623 | 27.50595 | -0.08562845 | 0.2249204 | 0.0579175 | 0.007439458
15.98827 | 27.6836 | 27.79066 | 27.50024 | -0.1070627 | 0.2250205 | 0.05795781 | 0.007445733
15.99827 | 27.6979 | 27.7851 | 27.49452 | -0.08719695 | 0.2251222 | 0.05799816 | 0.007452017
16.00826 | 27.6794 | 27.77954 | 27.48881 | -0.1001366 | 0.2252255 | 0.05803851 | 0.007458303
16.01826 | 27.6809 | 27.77397 | 27.4831 | -0.09307043 | 0.2253305 | 0.05807894 | 0.007464604
16.02826 | 27.6716 | 27.7684 | 27.47738 | -0.09680405 | 0.2254372 | 0.05811941 | 0.007470912
16.03826 | 27.6427 | 27.76284 | 27.47165 | -0.1201374 | 0.2255455 | 0.05815994 | 0.00747723
16.04826 | 27.6387 | 27.75727 | 27.46593 | -0.1185704 | 0.2256555 | 0.0582005 | 0.007483555
16.05826 | 27.627 | 27.7517 | 27.4602 | -0.124703 | 0.2257671 | 0.0582411 | 0.007489889
16.06825 | 27.618 | 27.74614 | 27.45448 | -0.1281407 | 0.2258802 | 0.05828171 | 0.007496226
16.07825 | 27.61 | 27.74057 | 27.44875 | -0.1305723 | 0.2259949 | 0.0583224 | 0.007502576
16.08825 | 27.5941 | 27.735 | 27.44302 | -0.1409034 | 0.2261113 | 0.05836313 | 0.007508935
16.09825 | 27.5755 | 27.72943 | 27.43729 | -0.1539338 | 0.2262293 | 0.0584039 | 0.007515303
16.10825 | 27.5779 | 27.72386 | 27.43155 | -0.1459636 | 0.2263489 | 0.05844472 | 0.007521679
16.11825 | 27.5837 | 27.71829 | 27.42581 | -0.1345927 | 0.22647 | 0.05848559 | 0.007528064
16.12824 | 27.5721 | 27.71273 | 27.42007 | -0.1406266 | 0.2265926 | 0.05852645 | 0.007534452
16.13824 | 27.5571 | 27.70715 | 27.41433 | -0.150054 | 0.2267168 | 0.0585674 | 0.007540853
16.14824 | 27.5203 | 27.70158 | 27.40858 | -0.1812806 | 0.2268426 | 0.05860839 | 0.007547264
16.15824 | 27.5317 | 27.69601 | 27.40283 | -0.1643062 | 0.2269699 | 0.05864942 | 0.007553683
16.16824 | 27.5317 | 27.69043 | 27.39708 | -0.1587308 | 0.2270987 | 0.05869051 | 0.00756011
16.17824 | 27.5243 | 27.68485 | 27.39133 | -0.1605544 | 0.227229 | 0.05873162 | 0.007566546
16.18823 | 27.5173 | 27.67928 | 27.38558 | -0.1619824 | 0.2273606 | 0.05877275 | 0.007572985
16.19823 | 27.4981 | 27.6737 | 27.37982 | -0.1756037 | 0.2274939 | 0.05881397 | 0.007579439
16.20823 | 27.4977 | 27.66812 | 27.37405 | -0.1704238 | 0.2276286 | 0.05885521 | 0.0075859
16.21823 | 27.4773 | 27.66254 | 27.36829 | -0.1852426 | 0.2277648 | 0.05889651 | 0.007592372
16.22823 | 27.4731 | 27.65696 | 27.36252 | -0.18386 | 0.2279024 | 0.05893786 | 0.007598851
16.23823 | 27.4827 | 27.65138 | 27.35675 | -0.1686761 | 0.2280414 | 0.05897924 | 0.00760534
16.24822 | 27.4388 | 27.6458 | 27.35098 | -0.2069963 | 0.2281817 | 0.05902063 | 0.00761183
16.25822 | 27.4446 | 27.64021 | 27.34521 | -0.1956094 | 0.2283236 | 0.05906211 | 0.007618336
16.26822 | 27.4477 | 27.63462 | 27.33943 | -0.1869209 | 0.2284668 | 0.05910363 | 0.00762485
16.27822 | 27.4277 | 27.62903 | 27.33364 | -0.2013309 | 0.2286114 | 0.05914518 | 0.007631374
16.28822 | 27.4309 | 27.62344 | 27.32786 | -0.1925392 | 0.2287573 | 0.05918679 | 0.007637906
16.29821 | 27.431 | 27.61785 | 27.32207 | -0.1868514 | 0.2289045 | 0.0592284 | 0.007644442
16.30821 | 27.4094 | 27.61226 | 27.31628 | -0.2028561 | 0.2290531 | 0.0592701 | 0.007650992
16.31821 | 27.4166 | 27.60666 | 27.31049 | -0.1900591 | 0.229203 | 0.05931184 | 0.00765755
16.32821 | 27.389 | 27.60106 | 27.30469 | -0.2120602 | 0.2293542 | 0.05935364 | 0.007664118
16.33821 | 27.3963 | 27.59546 | 27.29889 | -0.1991594 | 0.2295068 | 0.05939546 | 0.007670695
16.34821 | 27.3871 | 27.58986 | 27.29308 | -0.2027566 | 0.2296606 | 0.05943734 | 0.00767728
16.3582 | 27.3603 | 27.58426 | 27.28728 | -0.2239574 | 0.2298155 | 0.05947922 | 0.007683869
16.3682 | 27.3634 | 27.57865 | 27.28147 | -0.2152504 | 0.2299718 | 0.05952118 | 0.007690473
16.3782 | 27.3709 | 27.57304 | 27.27565 | -0.2021413 | 0.2301294 | 0.05956319 | 0.007697085
16.3882 | 27.3604 | 27.56743 | 27.26983 | -0.20703 | 0.2302881 | 0.05960525 | 0.007703706
16.3982 | 27.3545 | 27.56182 | 27.26401 | -0.2073166 | 0.2304482 | 0.05964735 | 0.007710337
16.4082 | 27.351 | 27.5562 | 27.25818 | -0.2052008 | 0.2306094 | 0.05968951 | 0.007716976
16.41819 | 27.3322 | 27.55059 | 27.25236 | -0.2183882 | 0.2307716 | 0.05973166 | 0.007723619
16.42819 | 27.3255 | 27.54497 | 27.24653 | -0.2194677 | 0.2309352 | 0.0597739 | 0.007730278
16.43819 | 27.3326 | 27.53934 | 27.24069 | -0.2067447 | 0.2311 | 0.05981618 | 0.007736945
16.44819 | 27.3136 | 27.53372 | 27.23485 | -0.2201192 | 0.2312659 | 0.05985852 | 0.007743621
16.45819 | 27.2951 | 27.52809 | 27.22901 | -0.2329911 | 0.2314329 | 0.0599009 | 0.007750306
16.46819 | 27.2954 | 27.52246 | 27.22316 | -0.2270605 | 0.2316011 | 0.05994332 | 0.007757
16.47818 | 27.2904 | 27.51683 | 27.21731 | -0.2264329 | 0.2317702 | 0.05998575 | 0.007763698
16.48818 | 27.2698 | 27.5112 | 27.21146 | -0.2413969 | 0.2319406 | 0.06002827 | 0.007770411
16.49818 | 27.2649 | 27.50556 | 27.2056 | -0.2406582 | 0.2321121 | 0.06007083 | 0.007777133
16.50818 | 27.2656 | 27.49992 | 27.19973 | -0.2343167 | 0.2322848 | 0.06011344 | 0.007783865
16.51818 | 27.2444 | 27.49427 | 27.19387 | -0.2498723 | 0.2324584 | 0.06015609 | 0.007790605
16.52818 | 27.2347 | 27.48863 | 27.188 | -0.2539251 | 0.2326332 | 0.06019879 | 0.007797355
16.53817 | 27.2293 | 27.48298 | 27.18213 | -0.2536806 | 0.2328088 | 0.0602415 | 0.007804108
16.54817 | 27.2174 | 27.47733 | 27.17625 | -0.2599275 | 0.2329857 | 0.06028429 | 0.007810877
16.55817 | 27.1855 | 27.47167 | 27.17036 | -0.2861713 | 0.2331635 | 0.06032714 | 0.007817656
16.56817 | 27.1928 | 27.46601 | 27.16448 | -0.2732121 | 0.2333424 | 0.06037002 | 0.007824443
16.57817 | 27.1905 | 27.46035 | 27.15858 | -0.2698498 | 0.2335224 | 0.06041297 | 0.00783124
16.58817 | 27.1681 | 27.45468 | 27.15269 | -0.2865843 | 0.2337033 | 0.06045595 | 0.007838045
16.59816 | 27.1623 | 27.44902 | 27.14679 | -0.2867213 | 0.2338851 | 0.06049894 | 0.007844855
16.60816 | 27.1538 | 27.44335 | 27.14089 | -0.2895493 | 0.234068 | 0.06054202 | 0.00785168
16.61816 | 27.1334 | 27.43767 | 27.13498 | -0.3042741 | 0.2342519 | 0.06058515 | 0.007858515
16.62816 | 27.1313 | 27.432 | 27.12907 | -0.3006955 | 0.2344368 | 0.06062832 | 0.007865359
16.63816 | 27.1185 | 27.42631 | 27.12315 | -0.3078136 | 0.2346226 | 0.06067154 | 0.007872213
16.64816 | 27.099 | 27.42063 | 27.11722 | -0.3216282 | 0.2348094 | 0.06071481 | 0.007879076
16.65815 | 27.1 | 27.41495 | 27.1113 | -0.3149451 | 0.234997 | 0.06075808 | 0.007885942
16.66815 | 27.0658 | 27.40925 | 27.10537 | -0.3434527 | 0.2351856 | 0.06080144 | 0.007892824
16.67815 | 27.081 | 27.40356 | 27.09944 | -0.3225568 | 0.2353753 | 0.06084485 | 0.007899717
16.68815 | 27.0646 | 27.39786 | 27.0935 | -0.3332573 | 0.2355658 | 0.06088831 | 0.007906619
16.69815 | 27.0573 | 27.39215 | 27.08755 | -0.3348542 | 0.2357572 | 0.06093182 | 0.00791353
16.70814 | 27.0544 | 27.38645 | 27.08161 | -0.3320531 | 0.2359493 | 0.06097533 | 0.007920444
16.71814 | 27.0595 | 27.38074 | 27.07565 | -0.3212426 | 0.2361426 | 0.06101894 | 0.007927374
16.72814 | 27.0396 | 27.37503 | 27.06969 | -0.3354283 | 0.2363367 | 0.06106259 | 0.007934315
16.73814 | 27.0354 | 27.36931 | 27.06373 | -0.3339102 | 0.2365317 | 0.0611063 | 0.007941264
16.74814 | 27.0334 | 27.36359 | 27.05776 | -0.3301883 | 0.2367276 | 0.06115005 | 0.007948225
16.75814 | 27.0205 | 27.35786 | 27.05179 | -0.3373626 | 0.2369244 | 0.06119384 | 0.007955194
16.76813 | 26.9985 | 27.35214 | 27.04582 | -0.3536386 | 0.2371218 | 0.06123765 | 0.007962167
16.77813 | 27.0118 | 27.3464 | 27.03983 | -0.3346049 | 0.2373203 | 0.06128154 | 0.007969156
16.78813 | 26.9977 | 27.34067 | 27.03385 | -0.3429673 | 0.2375196 | 0.06132549 | 0.007976155
16.79813 | 26.9946 | 27.33493 | 27.02785 | -0.3403256 | 0.2377197 | 0.06136947 | 0.007983164
16.80813 | 26.9837 | 27.32918 | 27.02186 | -0.3454798 | 0.2379207 | 0.06141352 | 0.007990183
16.81813 | 26.9826 | 27.32343 | 27.01585 | -0.34083 | 0.2381226 | 0.06145762 | 0.007997212
16.82812 | 26.9795 | 27.31768 | 27.00985 | -0.3381817 | 0.238325 | 0.06150171 | 0.008004242
16.83812 | 26.961 | 27.31192 | 27.00384 | -0.3509235 | 0.2385285 | 0.0615459 | 0.008011291
16.84812 | 26.9524 | 27.30616 | 26.99782 | -0.3537611 | 0.2387327 | 0.06159014 | 0.008018349
16.85812 | 26.9573 | 27.30039 | 26.9918 | -0.3430945 | 0.2389378 | 0.06163442 | 0.008025418
16.86812 | 26.9367 | 27.29462 | 26.98577 | -0.3579235 | 0.2391437 | 0.06167876 | 0.008032496
16.87812 | 26.9485 | 27.28885 | 26.97974 | -0.3403482 | 0.2393504 | 0.06172316 | 0.008039585
16.88811 | 26.9345 | 27.28307 | 26.9737 | -0.3485743 | 0.2395576 | 0.06176754 | 0.008046676
16.89811 | 26.9233 | 27.27729 | 26.96766 | -0.3539903 | 0.2397659 | 0.06181204 | 0.008053785
16.90811 | 26.924 | 27.2715 | 26.96161 | -0.3475018 | 0.2399749 | 0.06185657 | 0.008060904
16.91811 | 26.9117 | 27.26571 | 26.95556 | -0.3540089 | 0.2401847 | 0.06190116 | 0.008068032
16.92811 | 26.907 | 27.25991 | 26.9495 | -0.3529114 | 0.2403952 | 0.06194579 | 0.008075171
16.93811 | 26.8963 | 27.25411 | 26.94343 | -0.3578094 | 0.2406066 | 0.06199048 | 0.00808232
16.9481 | 26.8677 | 27.24831 | 26.93737 | -0.3806087 | 0.2408184 | 0.06203518 | 0.008089472
16.9581 | 26.8859 | 27.2425 | 26.93129 | -0.3565975 | 0.2410313 | 0.06207996 | 0.008096641
16.9681 | 26.8594 | 27.23668 | 26.92521 | -0.3772817 | 0.2412449 | 0.0621248 | 0.008103821
16.9781 | 26.8518 | 27.23086 | 26.91912 | -0.3790612 | 0.2414592 | 0.06216969 | 0.00811101
16.9881 | 26.8442 | 27.22504 | 26.91303 | -0.380836 | 0.2416742 | 0.06221463 | 0.008118211
16.9981 | 26.8397 | 27.21921 | 26.90693 | -0.379506 | 0.2418901 | 0.06225962 | 0.008125421
17.00809 | 26.835 | 27.21338 | 26.90083 | -0.3783771 | 0.2421064 | 0.06230461 | 0.008132634
17.01809 | 26.8329 | 27.20754 | 26.89472 | -0.3746376 | 0.2423236 | 0.06234971 | 0.008139864
17.02809 | 26.8035 | 27.20169 | 26.88861 | -0.3981933 | 0.2425416 | 0.06239485 | 0.008147105
17.03809 | 26.814 | 27.19584 | 26.88249 | -0.3818441 | 0.2427603 | 0.06244005 | 0.008154358
17.04809 | 26.777 | 27.18999 | 26.87636 | -0.4129899 | 0.2429798 | 0.06248529 | 0.008161619
17.05809 | 26.7872 | 27.18413 | 26.87023 | -0.3969309 | 0.2431999 | 0.06253059 | 0.008168892
17.06808 | 26.7724 | 27.17827 | 26.8641 | -0.4058727 | 0.2434205 | 0.06257589 | 0.008176167
17.07808 | 26.7452 | 27.1724 | 26.85796 | -0.4272037 | 0.243642 | 0.06262128 | 0.00818346
17.08808 | 26.7507 | 27.16653 | 26.85181 | -0.4158297 | 0.2438643 | 0.06266674 | 0.008190763
17.09808 | 26.7411 | 27.16065 | 26.84565 | -0.4195506 | 0.2440873 | 0.06271223 | 0.008198078
17.10808 | 26.7281 | 27.15477 | 26.83949 | -0.4266664 | 0.2443109 | 0.06275779 | 0.008205403
17.11807 | 26.7248 | 27.14888 | 26.83333 | -0.424083 | 0.244535 | 0.06280335 | 0.008212731
17.12807 | 26.7147 | 27.14299 | 26.82716 | -0.4282885 | 0.24476 | 0.06284901 | 0.008220077
17.13807 | 26.7174 | 27.13709 | 26.82098 | -0.4196889 | 0.2449857 | 0.06289471 | 0.008227432
17.14807 | 26.7119 | 27.13118 | 26.8148 | -0.4192841 | 0.2452121 | 0.06294047 | 0.008234799
17.15807 | 26.6804 | 27.12527 | 26.80861 | -0.4448741 | 0.2454392 | 0.06298628 | 0.008242177
17.16807 | 26.7005 | 27.11936 | 26.80241 | -0.4188588 | 0.2456669 | 0.06303215 | 0.008249565
17.17806 | 26.6628 | 27.11344 | 26.79621 | -0.4506441 | 0.2458951 | 0.06307802 | 0.008256956
17.18806 | 26.6692 | 27.10752 | 26.79001 | -0.4383182 | 0.2461242 | 0.06312399 | 0.008264366
17.19806 | 26.6718 | 27.10159 | 26.78379 | -0.429787 | 0.2463539 | 0.06317 | 0.008271786
17.20806 | 26.6484 | 27.09565 | 26.77757 | -0.4472503 | 0.2465843 | 0.06321608 | 0.008279217
17.21806 | 26.6478 | 27.08971 | 26.77134 | -0.4419083 | 0.2468154 | 0.06326221 | 0.008286658
17.22806 | 26.6341 | 27.08376 | 26.76511 | -0.4496609 | 0.2470472 | 0.06330838 | 0.008294112
17.23805 | 26.6271 | 27.07781 | 26.75888 | -0.4507139 | 0.2472794 | 0.06335457 | 0.008301567
17.24805 | 26.6355 | 27.07186 | 26.75263 | -0.4363556 | 0.2475124 | 0.06340086 | 0.008309041
17.25805 | 26.6009 | 27.06589 | 26.74638 | -0.4649916 | 0.2477461 | 0.06344719 | 0.008316525
17.26805 | 26.6226 | 27.05992 | 26.74012 | -0.4373222 | 0.2479805 | 0.06349357 | 0.008324021
17.27805 | 26.5911 | 27.05395 | 26.73386 | -0.4628472 | 0.2482155 | 0.06354002 | 0.008331528
17.28805 | 26.5995 | 27.04797 | 26.72759 | -0.4484667 | 0.2484512 | 0.06358652 | 0.008339045
17.29804 | 26.5986 | 27.04199 | 26.72132 | -0.4433865 | 0.2486872 | 0.06363302 | 0.008346566
17.30804 | 26.5825 | 27.03599 | 26.71504 | -0.4534947 | 0.2489242 | 0.06367962 | 0.008354106
17.31804 | 26.5847 | 27.03 | 26.70875 | -0.4452972 | 0.2491618 | 0.06372628 | 0.008361656
17.32804 | 26.5746 | 27.02399 | 26.70245 | -0.449394 | 0.2494 | 0.06377299 | 0.008369217
17.33804 | 26.5674 | 27.01799 | 26.69615 | -0.4505851 | 0.2496388 | 0.06381975 | 0.008376789
17.34804 | 26.5752 | 27.01197 | 26.68984 | -0.4367705 | 0.2498783 | 0.06386656 | 0.008384372
17.35803 | 26.5299 | 27.00596 | 26.68353 | -0.4760561 | 0.2501182 | 0.0639134 | 0.00839196
17.36803 | 26.5478 | 26.99993 | 26.67721 | -0.4521299 | 0.250359 | 0.06396032 | 0.008399566
17.37803 | 26.5341 | 26.9939 | 26.67088 | -0.4597979 | 0.2506004 | 0.06400729 | 0.008407182
17.38803 | 26.5347 | 26.98786 | 26.66455 | -0.4531601 | 0.2508424 | 0.06405433 | 0.00841481
17.39803 | 26.5392 | 26.98182 | 26.65821 | -0.4426164 | 0.2510851 | 0.06410141 | 0.008422449
17.40803 | 26.5256 | 26.97577 | 26.65186 | -0.4501669 | 0.2513284 | 0.06414855 | 0.008430099
17.41802 | 26.5286 | 26.96972 | 26.64551 | -0.4411175 | 0.251572 | 0.0641957 | 0.008437752
17.42802 | 26.5185 | 26.96366 | 26.63915 | -0.4451561 | 0.2518166 | 0.06424295 | 0.008445425
17.43802 | 26.514 | 26.95759 | 26.63278 | -0.4435887 | 0.2520617 | 0.06429025 | 0.008453109
17.44802 | 26.5189 | 26.95152 | 26.62641 | -0.4326154 | 0.2523075 | 0.06433761 | 0.008460803
17.45802 | 26.4988 | 26.94544 | 26.62003 | -0.4466361 | 0.2525539 | 0.06438502 | 0.008468509
17.46802 | 26.4742 | 26.93935 | 26.61364 | -0.4651508 | 0.2528009 | 0.06443249 | 0.008476228
17.47801 | 26.4815 | 26.93327 | 26.60725 | -0.4517654 | 0.2530482 | 0.06447996 | 0.008483949
17.48801 | 26.4724 | 26.92717 | 26.60085 | -0.454768 | 0.2532965 | 0.06452754 | 0.008491689
17.49801 | 26.4707 | 26.92106 | 26.59444 | -0.4503645 | 0.2535453 | 0.06457518 | 0.008499441
17.50801 | 26.4489 | 26.91495 | 26.58803 | -0.4660548 | 0.2537948 | 0.06462286 | 0.008507204
17.51801 | 26.4617 | 26.90884 | 26.58161 | -0.4471391 | 0.2540449 | 0.0646706 | 0.008514978
17.528 | 26.4453 | 26.90272 | 26.57519 | -0.4574233 | 0.2542954 | 0.06471836 | 0.008522757
17.538 | 26.4365 | 26.8966 | 26.56875 | -0.4600952 | 0.2545466 | 0.0647662 | 0.008530555
17.548 | 26.4393 | 26.89046 | 26.56231 | -0.4511609 | 0.2547986 | 0.06481412 | 0.008538364
17.558 | 26.4293 | 26.88432 | 26.55586 | -0.4550204 | 0.2550511 | 0.06486208 | 0.008546184
17.568 | 26.401 | 26.87817 | 26.54941 | -0.4771737 | 0.2553042 | 0.06491011 | 0.008554016
17.578 | 26.4214 | 26.87202 | 26.54294 | -0.4506207 | 0.255558 | 0.06495818 | 0.008561859
17.58799 | 26.4082 | 26.86587 | 26.53648 | -0.4576676 | 0.2558121 | 0.06500626 | 0.008569707
17.59799 | 26.4198 | 26.8597 | 26.53 | -0.4399021 | 0.256067 | 0.06505445 | 0.008577574
17.60799 | 26.4007 | 26.85353 | 26.52352 | -0.4528302 | 0.2563226 | 0.06510268 | 0.008585453
17.61799 | 26.4076 | 26.84735 | 26.51703 | -0.439752 | 0.2565788 | 0.06515099 | 0.008593344
17.62799 | 26.3884 | 26.84117 | 26.51053 | -0.4527674 | 0.2568355 | 0.06519934 | 0.008601245
17.63799 | 26.3974 | 26.83498 | 26.50403 | -0.4375765 | 0.2570929 | 0.06524777 | 0.008609158
17.64798 | 26.386 | 26.82879 | 26.49752 | -0.4427854 | 0.2573506 | 0.06529618 | 0.008617076
17.65798 | 26.37 | 26.82258 | 26.491 | -0.4525817 | 0.2576092 | 0.0653447 | 0.008625013
17.66798 | 26.3593 | 26.81637 | 26.48448 | -0.4570715 | 0.2578684 | 0.06539329 | 0.008632962
17.67798 | 26.3459 | 26.81015 | 26.47794 | -0.4642549 | 0.2581282 | 0.06544193 | 0.008640923
17.68798 | 26.345 | 26.80393 | 26.4714 | -0.4589318 | 0.2583886 | 0.06549061 | 0.008648896
17.69798 | 26.3632 | 26.7977 | 26.46486 | -0.4345023 | 0.2586495 | 0.06553937 | 0.00865688
17.70797 | 26.3353 | 26.79147 | 26.45831 | -0.4561725 | 0.2589109 | 0.06558813 | 0.008664869
17.71797 | 26.3619 | 26.78523 | 26.45175 | -0.4233299 | 0.2591731 | 0.06563699 | 0.008672877
17.72797 | 26.3414 | 26.77898 | 26.44518 | -0.4375808 | 0.2594359 | 0.06568592 | 0.008680898
17.73797 | 26.3631 | 26.77273 | 26.4386 | -0.4096251 | 0.2596992 | 0.0657349 | 0.008688929
17.74797 | 26.3435 | 26.76646 | 26.43202 | -0.4229629 | 0.2599632 | 0.06578394 | 0.008696974
17.75797 | 26.3403 | 26.76019 | 26.42543 | -0.419894 | 0.2602278 | 0.06583303 | 0.00870503
17.76796 | 26.3316 | 26.75392 | 26.41884 | -0.4223248 | 0.2604927 | 0.06588214 | 0.00871309
17.77796 | 26.3064 | 26.74764 | 26.41223 | -0.4412428 | 0.2607585 | 0.06593135 | 0.008721171
17.78796 | 26.3319 | 26.74135 | 26.40562 | -0.409454 | 0.2610249 | 0.06598061 | 0.008729263
17.79796 | 26.3059 | 26.73506 | 26.399 | -0.4291587 | 0.2612919 | 0.06602993 | 0.008737368
17.80796 | 26.3174 | 26.72876 | 26.39237 | -0.4113567 | 0.2615595 | 0.06607932 | 0.008745485
17.81796 | 26.2984 | 26.72245 | 26.38574 | -0.4240479 | 0.2618277 | 0.06612876 | 0.008753613
17.82795 | 26.2904 | 26.71614 | 26.3791 | -0.4257388 | 0.2620962 | 0.06617821 | 0.008761745
17.83795 | 26.289 | 26.70982 | 26.37245 | -0.4208166 | 0.2623656 | 0.06622777 | 0.008769899
17.84795 | 26.2783 | 26.70349 | 26.3658 | -0.4251877 | 0.2626355 | 0.06627738 | 0.008778065
17.85795 | 26.2759 | 26.69715 | 26.35913 | -0.421252 | 0.2629061 | 0.06632705 | 0.008786243
17.86795 | 26.2675 | 26.69081 | 26.35246 | -0.4233096 | 0.2631773 | 0.06637679 | 0.008794433
17.87795 | 26.2186 | 26.68446 | 26.34578 | -0.4658604 | 0.2634491 | 0.06642658 | 0.008802636
17.88794 | 26.2567 | 26.67811 | 26.3391 | -0.4214107 | 0.2637212 | 0.06647637 | 0.008810842
17.89794 | 26.2306 | 26.67175 | 26.33241 | -0.4411479 | 0.2639941 | 0.06652628 | 0.008819069
17.90794 | 26.2416 | 26.66538 | 26.32571 | -0.4237782 | 0.2642678 | 0.06657625 | 0.008827309
17.91794 | 26.2273 | 26.659 | 26.319 | -0.4317017 | 0.2645419 | 0.06662628 | 0.008835562
17.92794 | 26.2205 | 26.65262 | 26.31228 | -0.4321183 | 0.2648167 | 0.06667636 | 0.008843826
17.93793 | 26.1928 | 26.64623 | 26.30556 | -0.4534345 | 0.2650918 | 0.06672645 | 0.008852095
17.94793 | 26.1982 | 26.63984 | 26.29883 | -0.4416374 | 0.2653678 | 0.06677665 | 0.008860384
17.95793 | 26.2047 | 26.63343 | 26.29209 | -0.4287333 | 0.2656444 | 0.06682692 | 0.008868686
17.96793 | 26.1886 | 26.62702 | 26.28535 | -0.4384224 | 0.2659215 | 0.06687724 | 0.008877
17.97793 | 26.1431 | 26.6206 | 26.27859 | -0.4775045 | 0.2661993 | 0.06692762 | 0.008885327
17.98793 | 26.1651 | 26.61418 | 26.27183 | -0.4490797 | 0.2664777 | 0.06697807 | 0.008893668
17.99792 | 26.1599 | 26.60775 | 26.26507 | -0.4478543 | 0.2667564 | 0.06702851 | 0.008902011
18.00792 | 26.1512 | 26.60132 | 26.25829 | -0.4501156 | 0.267036 | 0.06707908 | 0.008910377
18.01792 | 26.144 | 26.59487 | 26.25151 | -0.4508698 | 0.2673162 | 0.0671297 | 0.008918755
18.02792 | 26.134 | 26.58842 | 26.24471 | -0.4544171 | 0.267597 | 0.06718038 | 0.008927145
18.03792 | 26.1251 | 26.58196 | 26.23791 | -0.4568573 | 0.2678784 | 0.06723111 | 0.008935549
18.04792 | 26.1351 | 26.57549 | 26.2311 | -0.4403906 | 0.2681604 | 0.06728192 | 0.008943965
18.05791 | 26.125 | 26.56902 | 26.2243 | -0.4440232 | 0.2684426 | 0.06733273 | 0.008952385
18.06791 | 26.1288 | 26.56254 | 26.21747 | -0.4337424 | 0.2687259 | 0.06738365 | 0.008960826
18.07791 | 26.0761 | 26.55605 | 26.21064 | -0.4799545 | 0.2690097 | 0.06743463 | 0.008969282
18.08791 | 26.0982 | 26.54956 | 26.2038 | -0.4513595 | 0.2692941 | 0.06748567 | 0.008977749
18.09791 | 26.0942 | 26.54306 | 26.19696 | -0.4488574 | 0.2695792 | 0.06753677 | 0.008986229
18.10791 | 26.0936 | 26.53655 | 26.1901 | -0.4429482 | 0.2698648 | 0.06758793 | 0.008994723
18.1179 | 26.082 | 26.53004 | 26.18325 | -0.4480384 | 0.2701507 | 0.06763912 | 0.00900322
18.1279 | 26.0784 | 26.52352 | 26.17638 | -0.445115 | 0.2704376 | 0.06769039 | 0.009011739
18.1379 | 26.0706 | 26.51698 | 26.1695 | -0.4463845 | 0.270725 | 0.06774174 | 0.009020271
18.1479 | 26.0646 | 26.51045 | 26.16261 | -0.4458468 | 0.2710131 | 0.06779315 | 0.009028817
18.1579 | 26.067 | 26.5039 | 26.15572 | -0.436902 | 0.2713018 | 0.06784462 | 0.009037376
18.1679 | 26.0693 | 26.49735 | 26.14882 | -0.42805 | 0.2715911 | 0.06789615 | 0.009045948
18.17789 | 26.0193 | 26.4908 | 26.14191 | -0.4714973 | 0.2718806 | 0.06794769 | 0.009054523
18.18789 | 26.0262 | 26.48423 | 26.135 | -0.458031 | 0.2721712 | 0.06799934 | 0.00906312
18.19789 | 26.064 | 26.47766 | 26.12807 | -0.4136574 | 0.2724623 | 0.06805106 | 0.009071731
18.20789 | 26.0255 | 26.47108 | 26.12114 | -0.4455767 | 0.2727541 | 0.06810283 | 0.009080356
18.21789 | 26.0276 | 26.46449 | 26.1142 | -0.4368887 | 0.2730464 | 0.06815468 | 0.009088993
18.22789 | 26.022 | 26.45789 | 26.10725 | -0.4358935 | 0.2733394 | 0.06820658 | 0.009097645
18.23788 | 26.0198 | 26.4513 | 26.1003 | -0.4314976 | 0.2736326 | 0.06825848 | 0.0091063
18.24788 | 26.0025 | 26.44469 | 26.09334 | -0.4421879 | 0.2739268 | 0.06831052 | 0.009114977
18.25788 | 26.0075 | 26.43807 | 26.08636 | -0.4305709 | 0.2742216 | 0.0683626 | 0.009123668
18.26788 | 26.0154 | 26.43145 | 26.07938 | -0.4160467 | 0.2745171 | 0.06841475 | 0.009132371
18.27788 | 25.9485 | 26.42482 | 26.07239 | -0.4763152 | 0.2748131 | 0.06846696 | 0.009141089
18.28787 | 25.9615 | 26.41818 | 26.0654 | -0.4566831 | 0.2751095 | 0.06851919 | 0.009149812
18.29787 | 25.9799 | 26.41154 | 26.0584 | -0.431637 | 0.2754068 | 0.06857153 | 0.009158557
18.30787 | 25.9623 | 26.40488 | 26.05139 | -0.4425836 | 0.2757047 | 0.06862393 | 0.009167314
18.31787 | 25.9605 | 26.39822 | 26.04437 | -0.4377228 | 0.2760033 | 0.06867639 | 0.009176084
18.32787 | 25.9454 | 26.39155 | 26.03734 | -0.4461548 | 0.2763024 | 0.06872891 | 0.00918487
18.33787 | 25.944 | 26.38488 | 26.0303 | -0.4408794 | 0.2766022 | 0.06878151 | 0.009193669
18.34786 | 25.9446 | 26.3782 | 26.02326 | -0.4336034 | 0.2769023 | 0.0688341 | 0.009202473
18.35786 | 25.939 | 26.37151 | 26.01621 | -0.4325134 | 0.2772034 | 0.06888682 | 0.009211298
18.36786 | 25.9203 | 26.36482 | 26.00915 | -0.4445159 | 0.277505 | 0.06893961 | 0.009220138
18.37786 | 25.8872 | 26.35811 | 26.00208 | -0.4709111 | 0.2778073 | 0.06899244 | 0.009228991
18.38786 | 25.8868 | 26.3514 | 25.99501 | -0.464599 | 0.2781102 | 0.06904536 | 0.009237857
18.39786 | 25.9076 | 26.34468 | 25.98792 | -0.4370794 | 0.2784138 | 0.06909832 | 0.009246739
18.40785 | 25.8872 | 26.33796 | 25.98083 | -0.4507592 | 0.2787176 | 0.06915131 | 0.009255625
18.41785 | 25.8843 | 26.33122 | 25.97373 | -0.4469249 | 0.2790225 | 0.06920441 | 0.009264533
18.42785 | 25.8665 | 26.32448 | 25.96662 | -0.4579831 | 0.2793279 | 0.06925757 | 0.009273455
18.43785 | 25.8646 | 26.31773 | 25.95951 | -0.4531339 | 0.2796339 | 0.06931079 | 0.00928239
18.44785 | 25.8498 | 26.31098 | 25.95238 | -0.4611774 | 0.2799406 | 0.06936408 | 0.009291341
18.45785 | 25.8635 | 26.30421 | 25.94525 | -0.4407134 | 0.280248 | 0.06941744 | 0.009300305
18.46784 | 25.834 | 26.29745 | 25.93811 | -0.4634487 | 0.2805557 | 0.0694708 | 0.009309275
18.47784 | 25.8057 | 26.29067 | 25.93096 | -0.4849699 | 0.2808643 | 0.06952429 | 0.009318267
18.48784 | 25.8144 | 26.28388 | 25.9238 | -0.4694836 | 0.2811736 | 0.06957784 | 0.009327273
18.49784 | 25.8383 | 26.27709 | 25.91664 | -0.4387898 | 0.2814835 | 0.06963145 | 0.009336293
18.50784 | 25.8171 | 26.27029 | 25.90946 | -0.4531885 | 0.281794 | 0.06968513 | 0.009345326
18.51784 | 25.8136 | 26.26348 | 25.90228 | -0.4498798 | 0.2821052 | 0.06973888 | 0.009354375
18.52783 | 25.8108 | 26.25667 | 25.8951 | -0.4458704 | 0.2824167 | 0.06979263 | 0.009363428
18.53783 | 25.7989 | 26.24985 | 25.8879 | -0.4509468 | 0.2827292 | 0.06984651 | 0.009372506
18.54783 | 25.8019 | 26.24302 | 25.88069 | -0.4411156 | 0.2830423 | 0.06990045 | 0.009381596
18.55783 | 25.7842 | 26.23618 | 25.87348 | -0.451977 | 0.2833561 | 0.06995445 | 0.009390702
18.56783 | 25.7557 | 26.22933 | 25.86625 | -0.4736308 | 0.2836705 | 0.07000852 | 0.00939982
18.57783 | 25.7429 | 26.22248 | 25.85902 | -0.4795772 | 0.2839856 | 0.07006265 | 0.009408954
18.58782 | 25.7358 | 26.21562 | 25.85179 | -0.4798229 | 0.284301 | 0.07011681 | 0.009418093
18.59782 | 25.7512 | 26.20875 | 25.84454 | -0.4575542 | 0.2846173 | 0.07017108 | 0.009427256
18.60782 | 25.7312 | 26.20188 | 25.83728 | -0.470678 | 0.2849343 | 0.07022541 | 0.009436433
18.61782 | 25.7274 | 26.19499 | 25.83002 | -0.4675943 | 0.285252 | 0.07027981 | 0.009445624
18.62782 | 25.7237 | 26.1881 | 25.82274 | -0.4644031 | 0.2855703 | 0.07033428 | 0.009454829
18.63782 | 25.7201 | 26.1812 | 25.81546 | -0.4611043 | 0.2858893 | 0.07038881 | 0.00946405
18.64781 | 25.7261 | 26.1743 | 25.80818 | -0.4482048 | 0.2862086 | 0.07044335 | 0.009473276
18.65781 | 25.7088 | 26.16739 | 25.80088 | -0.458591 | 0.286529 | 0.07049801 | 0.009482525
18.66781 | 25.6645 | 26.16047 | 25.79358 | -0.4959696 | 0.2868499 | 0.07055275 | 0.009491789
18.67781 | 25.6551 | 26.15354 | 25.78626 | -0.4984406 | 0.2871716 | 0.07060755 | 0.009501068
18.68781 | 25.6449 | 26.1466 | 25.77894 | -0.5017041 | 0.2874938 | 0.07066242 | 0.009510361
18.6978 | 25.665 | 26.13967 | 25.77161 | -0.4746669 | 0.2878165 | 0.0707173 | 0.00951966
18.7078 | 25.6496 | 26.13272 | 25.76427 | -0.4831153 | 0.2881401 | 0.07077229 | 0.009528983
18.7178 | 25.6457 | 26.12576 | 25.75693 | -0.480056 | 0.2884644 | 0.07082736 | 0.00953832
18.7278 | 25.6327 | 26.11879 | 25.74957 | -0.4860892 | 0.2887894 | 0.0708825 | 0.009547673
18.7378 | 25.6184 | 26.11181 | 25.74221 | -0.4934149 | 0.289115 | 0.07093771 | 0.009557039
18.7478 | 25.638 | 26.10483 | 25.73483 | -0.4668328 | 0.2894413 | 0.07099297 | 0.00956642
18.75779 | 25.6118 | 26.09785 | 25.72746 | -0.4860503 | 0.289768 | 0.07104825 | 0.009575808
18.76779 | 25.5746 | 26.09085 | 25.72007 | -0.5162532 | 0.2900956 | 0.07110366 | 0.00958522
18.77779 | 25.581 | 26.08385 | 25.71267 | -0.5028484 | 0.2904239 | 0.07115912 | 0.009594647
18.78779 | 25.5647 | 26.07684 | 25.70526 | -0.5121361 | 0.2907529 | 0.07121467 | 0.009604089
18.79779 | 25.5786 | 26.06982 | 25.69785 | -0.4912162 | 0.2910826 | 0.07127028 | 0.009613545
18.80779 | 25.5641 | 26.06279 | 25.69043 | -0.4986886 | 0.291413 | 0.07132597 | 0.009623017
18.81778 | 25.5741 | 26.05576 | 25.683 | -0.4816605 | 0.2917437 | 0.07138165 | 0.009632494
18.82778 | 25.5614 | 26.04872 | 25.67556 | -0.4873178 | 0.2920754 | 0.07143747 | 0.009641996
18.83778 | 25.5562 | 26.04167 | 25.66811 | -0.4854674 | 0.2924078 | 0.07149335 | 0.009651513
18.84778 | 25.557 | 26.03461 | 25.66066 | -0.4776095 | 0.292741 | 0.0715493 | 0.009661046
18.85778 | 25.5184 | 26.02754 | 25.65319 | -0.5091439 | 0.2930747 | 0.07160532 | 0.009670594
18.86778 | 25.5093 | 26.02047 | 25.64572 | -0.5111707 | 0.2934092 | 0.07166141 | 0.009680156
18.87777 | 25.4784 | 26.0134 | 25.63825 | -0.5349969 | 0.293744 | 0.07171751 | 0.009689724
18.88777 | 25.4947 | 26.00631 | 25.63076 | -0.5116085 | 0.2940799 | 0.07177374 | 0.009699317
18.89777 | 25.5001 | 25.99921 | 25.62326 | -0.4991125 | 0.2944164 | 0.07183004 | 0.009708926
18.90777 | 25.4837 | 25.99211 | 25.61575 | -0.5084088 | 0.2947537 | 0.07188641 | 0.00971855
18.91777 | 25.4869 | 25.985 | 25.60823 | -0.4980975 | 0.2950916 | 0.07194284 | 0.00972819
18.92777 | 25.4688 | 25.97788 | 25.60071 | -0.5090786 | 0.2954303 | 0.07199935 | 0.009737845
18.93776 | 25.4795 | 25.97076 | 25.59319 | -0.4912591 | 0.2957693 | 0.07205588 | 0.009747504
18.94776 | 25.4577 | 25.96362 | 25.58565 | -0.5059249 | 0.2961093 | 0.07211251 | 0.009757191
18.95776 | 25.4442 | 25.95648 | 25.5781 | -0.5122831 | 0.2964501 | 0.07216924 | 0.009766893
18.96776 | 25.4214 | 25.94933 | 25.57054 | -0.5279336 | 0.2967916 | 0.07222602 | 0.00977661
18.97776 | 25.4074 | 25.94218 | 25.56297 | -0.5347765 | 0.2971337 | 0.07228288 | 0.009786343
18.98776 | 25.4059 | 25.93501 | 25.5554 | -0.5291118 | 0.2974766 | 0.07233981 | 0.009796092
18.99775 | 25.4168 | 25.92785 | 25.54782 | -0.5110466 | 0.2978198 | 0.07239674 | 0.009805845
19.00775 | 25.4046 | 25.92067 | 25.54023 | -0.5160666 | 0.2981641 | 0.07245381 | 0.009815624
19.01775 | 25.3885 | 25.91348 | 25.53263 | -0.5249789 | 0.2985091 | 0.07251095 | 0.009825421
19.02775 | 25.382 | 25.90628 | 25.52503 | -0.5242836 | 0.2988549 | 0.07256816 | 0.009835232
19.03775 | 25.3772 | 25.89908 | 25.51741 | -0.5218807 | 0.2992013 | 0.07262544 | 0.00984506
19.04775 | 25.3615 | 25.89187 | 25.50978 | -0.5303702 | 0.2995485 | 0.07268279 | 0.009854903
19.05774 | 25.3184 | 25.88466 | 25.50216 | -0.5662592 | 0.299896 | 0.07274016 | 0.009864751
19.06774 | 25.337 | 25.87743 | 25.49452 | -0.5404333 | 0.3002446 | 0.07279764 | 0.009874626
19.07774 | 25.3138 | 25.8702 | 25.48687 | -0.5563999 | 0.3005939 | 0.07285521 | 0.009884517
19.08774 | 25.3232 | 25.86296 | 25.47921 | -0.5397587 | 0.300944 | 0.07291285 | 0.009894424
19.09774 | 25.3237 | 25.85571 | 25.47154 | -0.53201 | 0.3012947 | 0.07297056 | 0.009904348
19.10773 | 25.3329 | 25.84846 | 25.46387 | -0.5155609 | 0.3016459 | 0.07302829 | 0.009914277
19.11773 | 25.3138 | 25.8412 | 25.45619 | -0.5273968 | 0.3019981 | 0.07308613 | 0.009924231
19.12773 | 25.3211 | 25.83393 | 25.4485 | -0.5128251 | 0.3023511 | 0.07314406 | 0.009934203
19.13773 | 25.2939 | 25.82665 | 25.44079 | -0.5327459 | 0.3027048 | 0.07320205 | 0.009944191
19.14773 | 25.2744 | 25.81936 | 25.43309 | -0.5449589 | 0.3030592 | 0.07326012 | 0.009954195
19.15773 | 25.2698 | 25.81206 | 25.42537 | -0.5422644 | 0.3034144 | 0.07331826 | 0.009964215
19.16772 | 25.2471 | 25.80477 | 25.41765 | -0.5576695 | 0.30377 | 0.07337643 | 0.009974242
19.17772 | 25.2689 | 25.79746 | 25.40991 | -0.5285596 | 0.3041266 | 0.0734347 | 0.009984294
19.18772 | 25.2491 | 25.79014 | 25.40217 | -0.5410422 | 0.3044841 | 0.07349306 | 0.009994364
19.19772 | 25.2672 | 25.78282 | 25.39442 | -0.5156171 | 0.3048422 | 0.07355149 | 0.01000445
19.20772 | 25.2544 | 25.77548 | 25.38666 | -0.5210843 | 0.3052011 | 0.07361 | 0.01001455
19.21772 | 25.2638 | 25.76814 | 25.37889 | -0.504344 | 0.3055608 | 0.07366858 | 0.01002467
19.22771 | 25.2601 | 25.7608 | 25.37112 | -0.5007033 | 0.3059208 | 0.07372718 | 0.0100348
19.23771 | 25.2348 | 25.75345 | 25.36333 | -0.5186478 | 0.306282 | 0.0737859 | 0.01004495
19.24771 | 25.2029 | 25.74608 | 25.35554 | -0.5431845 | 0.3066439 | 0.07384469 | 0.01005511
19.25771 | 25.2124 | 25.73871 | 25.34774 | -0.5263137 | 0.3070065 | 0.07390357 | 0.0100653
19.26771 | 25.2044 | 25.73134 | 25.33993 | -0.5269352 | 0.30737 | 0.07396252 | 0.0100755
19.27771 | 25.1944 | 25.72395 | 25.33211 | -0.5295491 | 0.3077341 | 0.07402153 | 0.01008572
19.2877 | 25.1957 | 25.71656 | 25.32429 | -0.5208629 | 0.3080987 | 0.07408057 | 0.01009594
19.2977 | 25.2018 | 25.70916 | 25.31645 | -0.5073615 | 0.3084644 | 0.07413974 | 0.0101062
19.3077 | 25.2251 | 25.70175 | 25.30861 | -0.4766526 | 0.3088309 | 0.07419898 | 0.01011646
19.3177 | 25.1883 | 25.69434 | 25.30075 | -0.5060361 | 0.3091982 | 0.0742583 | 0.01012675
19.3277 | 25.1833 | 25.68691 | 25.29289 | -0.503612 | 0.3095662 | 0.07431769 | 0.01013705
19.3377 | 25.1509 | 25.67948 | 25.28502 | -0.5285803 | 0.3099349 | 0.07437716 | 0.01014737
19.34769 | 25.1251 | 25.67205 | 25.27715 | -0.5469484 | 0.3103042 | 0.07443663 | 0.0101577
19.35769 | 25.127 | 25.6646 | 25.26926 | -0.5376015 | 0.3106745 | 0.07449626 | 0.01016805
19.36769 | 25.1022 | 25.65715 | 25.26137 | -0.554947 | 0.3110456 | 0.07455594 | 0.01017842
19.37769 | 25.1081 | 25.64968 | 25.25346 | -0.5415849 | 0.3114175 | 0.0746157 | 0.01018881
19.38769 | 25.1158 | 25.64222 | 25.24555 | -0.5264153 | 0.3117902 | 0.07467555 | 0.01019921
19.39769 | 25.0997 | 25.63474 | 25.23763 | -0.535038 | 0.3121637 | 0.07473547 | 0.01020964
19.40768 | 25.1043 | 25.62726 | 25.22971 | -0.5229606 | 0.3125376 | 0.0747954 | 0.01022006
19.41768 | 25.0825 | 25.61977 | 25.22177 | -0.5372682 | 0.3129126 | 0.07485546 | 0.01023052
19.42768 | 25.0653 | 25.61227 | 25.21382 | -0.5469682 | 0.3132884 | 0.07491562 | 0.01024099
19.43768 | 25.0176 | 25.60476 | 25.20587 | -0.5871607 | 0.313665 | 0.07497583 | 0.01025148
19.44768 | 25.0219 | 25.59725 | 25.1979 | -0.5753455 | 0.3140424 | 0.07503613 | 0.01026199
19.45768 | 25.0136 | 25.58972 | 25.18993 | -0.5761229 | 0.3144207 | 0.07509651 | 0.01027252
19.46767 | 24.9833 | 25.5822 | 25.18196 | -0.5989002 | 0.3147993 | 0.07515689 | 0.01028305
19.47767 | 24.9718 | 25.57466 | 25.17397 | -0.6028624 | 0.3151792 | 0.07521742 | 0.01029361
19.48767 | 25.0014 | 25.56712 | 25.16598 | -0.5657171 | 0.3155598 | 0.07527802 | 0.01030419
19.49767 | 24.9906 | 25.55956 | 25.15797 | -0.5689642 | 0.3159412 | 0.07533869 | 0.01031478
19.50767 | 24.9767 | 25.552 | 25.14996 | -0.5753038 | 0.3163234 | 0.07539945 | 0.0103254
19.51766 | 24.9588 | 25.54444 | 25.14194 | -0.5856434 | 0.3167062 | 0.07546023 | 0.01033602
19.52766 | 24.9339 | 25.53687 | 25.13391 | -0.602968 | 0.31709 | 0.07552113 | 0.01034667
19.53766 | 24.905 | 25.52928 | 25.12587 | -0.624285 | 0.3174747 | 0.07558212 | 0.01035733
19.54766 | 24.9061 | 25.52169 | 25.11782 | -0.6155944 | 0.3178602 | 0.07564319 | 0.01036802
19.55766 | 24.8958 | 25.5141 | 25.10977 | -0.6182964 | 0.3182465 | 0.07570434 | 0.01037872
19.56766 | 24.8966 | 25.50649 | 25.1017 | -0.6098908 | 0.3186336 | 0.07576554 | 0.01038944
19.57765 | 24.8745 | 25.49889 | 25.09364 | -0.6243854 | 0.3190212 | 0.07582678 | 0.01040017
19.58765 | 24.9033 | 25.49126 | 25.08556 | -0.5879649 | 0.31941 | 0.07588816 | 0.01041092
19.59765 | 24.894 | 25.48364 | 25.07747 | -0.5896368 | 0.3197996 | 0.07594961 | 0.0104217
19.60765 | 24.8744 | 25.476 | 25.06937 | -0.6016013 | 0.32019 | 0.07601115 | 0.01043249
19.61765 | 24.8558 | 25.46836 | 25.06126 | -0.6125582 | 0.3205813 | 0.07607275 | 0.0104433
19.62765 | 24.8202 | 25.46071 | 25.05315 | -0.6405078 | 0.3209734 | 0.07613445 | 0.01045413
19.63764 | 24.8467 | 25.45306 | 25.04503 | -0.6063574 | 0.321366 | 0.07619615 | 0.01046496
19.64764 | 24.8235 | 25.44539 | 25.0369 | -0.621892 | 0.3217598 | 0.076258 | 0.01047583
19.65764 | 24.7924 | 25.43772 | 25.02876 | -0.6453191 | 0.3221545 | 0.07631993 | 0.01048671
19.66764 | 24.8163 | 25.43004 | 25.02061 | -0.6137388 | 0.3225499 | 0.07638193 | 0.01049761
19.67764 | 24.8001 | 25.42235 | 25.01245 | -0.622251 | 0.3229462 | 0.07644402 | 0.01050853
19.68764 | 24.855 | 25.41466 | 25.00429 | -0.5596557 | 0.3233434 | 0.07650617 | 0.01051947
19.69763 | 24.8194 | 25.40696 | 24.99612 | -0.5875607 | 0.3237411 | 0.07656835 | 0.01053041
19.70763 | 24.8067 | 25.39925 | 24.98794 | -0.5925506 | 0.3241399 | 0.07663068 | 0.01054139
19.71763 | 24.7714 | 25.39153 | 24.97975 | -0.6201331 | 0.3245397 | 0.07669308 | 0.01055238
19.72763 | 24.781 | 25.38381 | 24.97155 | -0.6028081 | 0.3249403 | 0.07675556 | 0.01056339
19.73763 | 24.773 | 25.37608 | 24.96334 | -0.6030757 | 0.3253417 | 0.07681812 | 0.01057442
19.74763 | 24.7589 | 25.36834 | 24.95513 | -0.609436 | 0.3257441 | 0.07688076 | 0.01058547
19.75762 | 24.7403 | 25.3606 | 24.94691 | -0.6202966 | 0.3261469 | 0.07694343 | 0.01059652
19.76762 | 24.7424 | 25.35284 | 24.93868 | -0.610442 | 0.3265509 | 0.07700622 | 0.01060761
19.77762 | 24.7505 | 25.34508 | 24.93044 | -0.5945801 | 0.3269559 | 0.07706911 | 0.01061872
19.78762 | 24.748 | 25.33731 | 24.92219 | -0.5893107 | 0.3273616 | 0.07713207 | 0.01062984
19.79762 | 24.7348 | 25.32953 | 24.91393 | -0.5947341 | 0.3277683 | 0.07719513 | 0.01064098
19.80762 | 24.7097 | 25.32175 | 24.90566 | -0.61205 | 0.3281759 | 0.07725824 | 0.01065214
19.81761 | 24.6752 | 25.31397 | 24.8974 | -0.6387664 | 0.3285839 | 0.07732138 | 0.01066331
19.82761 | 24.6845 | 25.30617 | 24.88912 | -0.6216676 | 0.3289933 | 0.07738466 | 0.01067451
19.83761 | 24.6726 | 25.29836 | 24.88082 | -0.6257615 | 0.3294035 | 0.07744804 | 0.01068573
19.84761 | 24.6579 | 25.29055 | 24.87253 | -0.6326481 | 0.3298146 | 0.0775115 | 0.01069697
19.85761 | 24.6721 | 25.28273 | 24.86422 | -0.6106274 | 0.3302266 | 0.07757504 | 0.01070822
19.8676 | 24.667 | 25.27491 | 24.85591 | -0.6079071 | 0.330639 | 0.07763858 | 0.01071949
19.8776 | 24.655 | 25.26707 | 24.84759 | -0.6120717 | 0.3310528 | 0.07770227 | 0.01073078
19.8876 | 24.6497 | 25.25923 | 24.83925 | -0.609529 | 0.3314675 | 0.07776605 | 0.0107421
19.8976 | 24.635 | 25.25138 | 24.83091 | -0.6163791 | 0.3318831 | 0.07782991 | 0.01075343
19.9076 | 24.598 | 25.24352 | 24.82256 | -0.6455218 | 0.3322996 | 0.07789386 | 0.01076478
19.9176 | 24.5886 | 25.23566 | 24.81421 | -0.6470573 | 0.332717 | 0.07795789 | 0.01077615
19.92759 | 24.5913 | 25.22779 | 24.80585 | -0.6364933 | 0.3331349 | 0.07802193 | 0.01078753
19.93759 | 24.5877 | 25.21991 | 24.79748 | -0.6322142 | 0.3335541 | 0.07808613 | 0.01079894
19.94759 | 24.5366 | 25.21203 | 24.78909 | -0.6754279 | 0.3339742 | 0.0781504 | 0.01081037
19.95759 | 24.5529 | 25.20413 | 24.7807 | -0.6512343 | 0.3343953 | 0.07821475 | 0.01082182
19.96759 | 24.5679 | 25.19623 | 24.7723 | -0.6283335 | 0.3348173 | 0.07827919 | 0.01083329
19.97759 | 24.5616 | 25.18833 | 24.7639 | -0.6267255 | 0.3352402 | 0.07834373 | 0.01084478
19.98758 | 24.5445 | 25.18042 | 24.75549 | -0.6359181 | 0.3356635 | 0.07840826 | 0.01085628
19.99758 | 24.5408 | 25.1725 | 24.74707 | -0.6316957 | 0.3360883 | 0.07847295 | 0.01086781
20.00758 | 24.5081 | 25.16457 | 24.73863 | -0.6564661 | 0.336514 | 0.07853774 | 0.01087936
20.01758 | 24.5163 | 25.15663 | 24.7302 | -0.6403292 | 0.3369406 | 0.07860259 | 0.01089093
20.02758 | 24.514 | 25.14869 | 24.72175 | -0.6346852 | 0.3373682 | 0.07866754 | 0.01090251
20.03758 | 24.4991 | 25.14073 | 24.71329 | -0.641634 | 0.3377967 | 0.07873256 | 0.01091412
20.04757 | 24.4797 | 25.13278 | 24.70483 | -0.6530835 | 0.3382256 | 0.07879763 | 0.01092574
20.05757 | 24.487 | 25.12482 | 24.69636 | -0.637818 | 0.338656 | 0.07886281 | 0.01093739
20.06757 | 24.4855 | 25.11685 | 24.68788 | -0.6313453 | 0.3390874 | 0.0789281 | 0.01094905
20.07757 | 24.4891 | 25.10887 | 24.67939 | -0.6197655 | 0.3395197 | 0.07899347 | 0.01096074
20.08757 | 24.4767 | 25.10088 | 24.67089 | -0.6241786 | 0.3399529 | 0.07905892 | 0.01097245
20.09757 | 24.4386 | 25.09288 | 24.66239 | -0.6542845 | 0.3403871 | 0.07912445 | 0.01098418
20.10756 | 24.4576 | 25.08489 | 24.65388 | -0.6272914 | 0.3408218 | 0.07919002 | 0.01099592
20.11756 | 24.4483 | 25.07688 | 24.64536 | -0.6285831 | 0.3412579 | 0.07925572 | 0.01100769
20.12756 | 24.4532 | 25.06887 | 24.63683 | -0.6156678 | 0.341695 | 0.07932152 | 0.01101948
20.13756 | 24.446 | 25.06085 | 24.62829 | -0.6148454 | 0.3421331 | 0.0793874 | 0.01103128
20.14756 | 24.4651 | 25.05282 | 24.61975 | -0.5877159 | 0.3425721 | 0.07945337 | 0.01104312
20.15756 | 24.452 | 25.04478 | 24.61119 | -0.5927794 | 0.3430121 | 0.07951943 | 0.01105497
20.16755 | 24.4698 | 25.03674 | 24.60264 | -0.5669438 | 0.3434526 | 0.0795855 | 0.01106683
20.17755 | 24.4588 | 25.02869 | 24.59407 | -0.5698932 | 0.3438946 | 0.07965172 | 0.01107872
20.18755 | 24.429 | 25.02064 | 24.58549 | -0.5916356 | 0.3443375 | 0.07971804 | 0.01109063
20.19755 | 24.43 | 25.01257 | 24.5769 | -0.5825709 | 0.3447814 | 0.07978443 | 0.01110256
20.20755 | 24.4319 | 25.0045 | 24.56831 | -0.5725992 | 0.3452263 | 0.07985092 | 0.01111452
20.21755 | 24.4332 | 24.99642 | 24.5597 | -0.5632206 | 0.3456723 | 0.07991749 | 0.01112649
20.22754 | 24.4037 | 24.98834 | 24.5511 | -0.584643 | 0.3461187 | 0.07998409 | 0.01113848
20.23754 | 24.4266 | 24.98025 | 24.54248 | -0.5536504 | 0.3465666 | 0.08005082 | 0.01115049
20.24754 | 24.4143 | 24.97215 | 24.53386 | -0.5578508 | 0.3470155 | 0.08011768 | 0.01116253
20.25754 | 24.4077 | 24.96404 | 24.52522 | -0.5563443 | 0.3474654 | 0.0801846 | 0.01117459
20.26754 | 24.413 | 24.95593 | 24.51658 | -0.5429309 | 0.3479163 | 0.0802516 | 0.01118667
20.27753 | 24.4067 | 24.94782 | 24.50793 | -0.5411187 | 0.3483678 | 0.08031864 | 0.01119876
20.28753 | 24.3796 | 24.93969 | 24.49927 | -0.5600913 | 0.3488207 | 0.08038583 | 0.01121088
20.29753 | 24.3648 | 24.93156 | 24.49061 | -0.5667571 | 0.3492747 | 0.08045309 | 0.01122303
20.30753 | 24.3737 | 24.92342 | 24.48193 | -0.549716 | 0.3497296 | 0.08052046 | 0.01123519
20.31753 | 24.3623 | 24.91527 | 24.47325 | -0.552968 | 0.3501856 | 0.08058792 | 0.01124737
20.32753 | 24.3524 | 24.90711 | 24.46456 | -0.5547132 | 0.3506427 | 0.08065546 | 0.01125958
20.33752 | 24.3493 | 24.89896 | 24.45586 | -0.5496596 | 0.3511003 | 0.08072303 | 0.0112718
20.34752 | 24.3479 | 24.89079 | 24.44716 | -0.5428911 | 0.3515593 | 0.08079075 | 0.01128405
20.35752 | 24.3684 | 24.88262 | 24.43844 | -0.5142157 | 0.3520195 | 0.08085855 | 0.01129632
20.36752 | 24.3303 | 24.87443 | 24.42972 | -0.5441335 | 0.3524807 | 0.08092644 | 0.01130861
20.37752 | 24.3088 | 24.86624 | 24.42099 | -0.5574444 | 0.3529428 | 0.08099444 | 0.01132093
20.38752 | 24.3042 | 24.85805 | 24.41225 | -0.5538486 | 0.3534061 | 0.08106253 | 0.01133326
20.39751 | 24.298 | 24.84985 | 24.40351 | -0.5518542 | 0.3538699 | 0.08113062 | 0.01134561
20.40751 | 24.285 | 24.84164 | 24.39475 | -0.5566448 | 0.3543353 | 0.08119888 | 0.01135799
20.41751 | 24.2698 | 24.83343 | 24.38599 | -0.5636286 | 0.3548017 | 0.08126722 | 0.01137039
20.42751 | 24.2721 | 24.82521 | 24.37722 | -0.5531058 | 0.3552692 | 0.08133565 | 0.01138282
20.43751 | 24.2563 | 24.81698 | 24.36844 | -0.5606761 | 0.3557377 | 0.08140419 | 0.01139526
20.44751 | 24.2559 | 24.80874 | 24.35965 | -0.5528397 | 0.3562073 | 0.08147281 | 0.01140773
20.4575 | 24.2586 | 24.8005 | 24.35087 | -0.5419049 | 0.3566775 | 0.08154145 | 0.01142021
20.4675 | 24.2109 | 24.79226 | 24.34206 | -0.5813551 | 0.3571492 | 0.08161025 | 0.01143272
20.4775 | 24.2237 | 24.784 | 24.33325 | -0.5602987 | 0.357622 | 0.08167915 | 0.01144525
20.4875 | 24.2046 | 24.77574 | 24.32443 | -0.5711355 | 0.3580959 | 0.08174813 | 0.01145781
20.4975 | 24.1755 | 24.76747 | 24.31561 | -0.5919657 | 0.3585709 | 0.08181721 | 0.01147039
20.5075 | 24.1869 | 24.75919 | 24.30677 | -0.5722893 | 0.359047 | 0.08188638 | 0.01148299
20.51749 | 24.187 | 24.75091 | 24.29794 | -0.5639145 | 0.3595237 | 0.08195557 | 0.0114956
20.52749 | 24.1714 | 24.74262 | 24.28909 | -0.5712248 | 0.3600019 | 0.08202493 | 0.01150825
20.53749 | 24.1523 | 24.73433 | 24.28023 | -0.5820285 | 0.3604812 | 0.08209437 | 0.01152091
20.54749 | 24.1686 | 24.72603 | 24.27137 | -0.5574256 | 0.3609617 | 0.0821639 | 0.01153361
20.55749 | 24.1329 | 24.71772 | 24.26249 | -0.5848161 | 0.3614432 | 0.08223353 | 0.01154632
20.56749 | 24.1388 | 24.7094 | 24.25361 | -0.5706 | 0.3619258 | 0.08230326 | 0.01155905
20.57748 | 24.1269 | 24.70109 | 24.24473 | -0.5741857 | 0.3624091 | 0.082373 | 0.0115718
20.58748 | 24.0991 | 24.69276 | 24.23584 | -0.5936566 | 0.362894 | 0.0824429 | 0.01158458
20.59748 | 24.0965 | 24.68442 | 24.22693 | -0.5879209 | 0.36338 | 0.08251292 | 0.01159739
20.60748 | 24.0926 | 24.67608 | 24.21802 | -0.5834786 | 0.3638671 | 0.082583 | 0.01161021
20.61748 | 24.0859 | 24.66773 | 24.2091 | -0.58183 | 0.3643554 | 0.08265319 | 0.01162306
20.62748 | 24.0712 | 24.65937 | 24.20017 | -0.5881748 | 0.3648447 | 0.08272347 | 0.01163593
20.63747 | 24.0785 | 24.65102 | 24.19124 | -0.5725215 | 0.3653347 | 0.08279378 | 0.01164882
20.64747 | 24.085 | 24.64265 | 24.1823 | -0.5576533 | 0.3658264 | 0.08286424 | 0.01166174
20.65747 | 24.043 | 24.63428 | 24.17335 | -0.5912788 | 0.3663191 | 0.08293481 | 0.01167468
20.66747 | 24.0466 | 24.6259 | 24.16439 | -0.5792978 | 0.3668131 | 0.08300547 | 0.01168764
20.67747 | 24.0377 | 24.61751 | 24.15543 | -0.5798103 | 0.3673081 | 0.08307623 | 0.01170064
20.68746 | 24.0245 | 24.60912 | 24.14646 | -0.5846249 | 0.3678038 | 0.083147 | 0.01171363
20.69746 | 24.019 | 24.60072 | 24.13748 | -0.5817247 | 0.3683012 | 0.08321795 | 0.01172667
20.70746 | 24.0236 | 24.59232 | 24.12849 | -0.5687182 | 0.3687997 | 0.08328898 | 0.01173973
20.71746 | 24.0038 | 24.58391 | 24.11949 | -0.5801052 | 0.3692994 | 0.08336012 | 0.01175281
20.72746 | 24.0134 | 24.57549 | 24.11049 | -0.5620859 | 0.3698002 | 0.08343135 | 0.01176592
20.73746 | 24.0155 | 24.56706 | 24.10148 | -0.5515603 | 0.3703023 | 0.08350267 | 0.01177905
20.74745 | 23.9782 | 24.55864 | 24.09247 | -0.5804368 | 0.3708049 | 0.08357403 | 0.01179219
20.75745 | 24.0022 | 24.5502 | 24.08344 | -0.5479986 | 0.3713094 | 0.08364555 | 0.01180536
20.76745 | 23.9945 | 24.54175 | 24.0744 | -0.5472541 | 0.3718149 | 0.08371715 | 0.01181856
20.77745 | 23.9742 | 24.5333 | 24.06536 | -0.5591034 | 0.3723217 | 0.08378887 | 0.01183179
20.78745 | 23.9929 | 24.52485 | 24.05631 | -0.5319463 | 0.3728295 | 0.08386067 | 0.01184504
20.79745 | 23.9707 | 24.51638 | 24.04725 | -0.545683 | 0.3733387 | 0.08393258 | 0.01185831
20.80744 | 23.9811 | 24.50792 | 24.0382 | -0.526822 | 0.3738485 | 0.0840045 | 0.01187159
20.81744 | 23.9672 | 24.49945 | 24.02912 | -0.5322463 | 0.37436 | 0.08407659 | 0.01188492
20.82744 | 23.9681 | 24.49096 | 24.02004 | -0.5228644 | 0.3748727 | 0.08414879 | 0.01189826
20.83744 | 23.9595 | 24.48248 | 24.01096 | -0.5229764 | 0.3753867 | 0.08422109 | 0.01191163
20.84744 | 23.9522 | 24.47398 | 24.00186 | -0.5217821 | 0.3759018 | 0.08429347 | 0.01192502
20.85744 | 23.9567 | 24.46548 | 23.99276 | -0.5087817 | 0.3764181 | 0.08436597 | 0.01193844
20.86743 | 23.955 | 24.45698 | 23.98366 | -0.5019837 | 0.3769352 | 0.08443847 | 0.01195187
20.87743 | 23.9452 | 24.44847 | 23.97454 | -0.5032711 | 0.377454 | 0.08451115 | 0.01196534
20.88743 | 23.9576 | 24.43995 | 23.96542 | -0.4823523 | 0.3779741 | 0.08458393 | 0.01197883
20.89743 | 23.9363 | 24.43143 | 23.95628 | -0.4951275 | 0.3784953 | 0.08465682 | 0.01199234
20.90743 | 23.9366 | 24.4229 | 23.94714 | -0.4862967 | 0.3790179 | 0.08472979 | 0.01200588
20.91743 | 23.9341 | 24.41436 | 23.938 | -0.4802597 | 0.3795416 | 0.08480287 | 0.01201945
20.92742 | 23.9328 | 24.40583 | 23.92885 | -0.4730253 | 0.3800661 | 0.08487597 | 0.01203302
20.93742 | 23.9207 | 24.39728 | 23.91969 | -0.4765763 | 0.3805923 | 0.08494925 | 0.01204664
20.94742 | 23.9107 | 24.38872 | 23.91052 | -0.4780213 | 0.3811198 | 0.08502262 | 0.01206028
20.95742 | 23.9097 | 24.38016 | 23.90134 | -0.4704603 | 0.3816486 | 0.0850961 | 0.01207394
20.96742 | 23.9196 | 24.37159 | 23.89216 | -0.4519934 | 0.3821786 | 0.08516968 | 0.01208763
20.97742 | 23.903 | 24.36302 | 23.88297 | -0.4600205 | 0.3827098 | 0.08524334 | 0.01210135
20.98741 | 23.8958 | 24.35445 | 23.87378 | -0.4586502 | 0.3832419 | 0.08531704 | 0.01211508
20.99741 | 23.9002 | 24.34587 | 23.86457 | -0.4456654 | 0.3837757 | 0.08539092 | 0.01212884
21.00741 | 23.8808 | 24.33727 | 23.85536 | -0.4564748 | 0.3843108 | 0.0854649 | 0.01214263
21.01741 | 23.8761 | 24.32868 | 23.84614 | -0.4525783 | 0.3848472 | 0.08553897 | 0.01215645
21.02741 | 23.8685 | 24.32008 | 23.83691 | -0.4515758 | 0.3853849 | 0.08561315 | 0.01217029
21.03741 | 23.8617 | 24.31147 | 23.82767 | -0.4497675 | 0.3859238 | 0.08568743 | 0.01218415
21.0474 | 23.8535 | 24.30286 | 23.81844 | -0.4493621 | 0.3864636 | 0.08576173 | 0.01219803
21.0574 | 23.8486 | 24.29424 | 23.80919 | -0.4456421 | 0.3870051 | 0.08583621 | 0.01221195
21.0674 | 23.8459 | 24.28562 | 23.79993 | -0.4397163 | 0.387548 | 0.08591078 | 0.01222589
21.0774 | 23.8268 | 24.27698 | 23.79067 | -0.4501848 | 0.3880922 | 0.08598548 | 0.01223986
21.0874 | 23.827 | 24.26835 | 23.7814 | -0.4413476 | 0.3886377 | 0.08606027 | 0.01225386
21.09739 | 23.8211 | 24.25971 | 23.77213 | -0.4386131 | 0.3891839 | 0.08613506 | 0.01226786
21.10739 | 23.8014 | 24.25106 | 23.76284 | -0.4496644 | 0.3897321 | 0.08621006 | 0.01228191
21.11739 | 23.8044 | 24.24241 | 23.75355 | -0.4380099 | 0.3902815 | 0.08628516 | 0.01229598
21.12739 | 23.8014 | 24.23375 | 23.74425 | -0.4323497 | 0.3908323 | 0.08636035 | 0.01231008
21.13739 | 23.7934 | 24.22508 | 23.73494 | -0.4316838 | 0.3913844 | 0.08643565 | 0.01232421
21.14739 | 23.7802 | 24.21641 | 23.72562 | -0.4362123 | 0.391938 | 0.08651106 | 0.01233836
21.15738 | 23.7682 | 24.20774 | 23.71631 | -0.4395437 | 0.3924922 | 0.08658649 | 0.01235252
21.16738 | 23.7809 | 24.19906 | 23.70698 | -0.4181609 | 0.3930484 | 0.08666209 | 0.01236672
21.17738 | 23.755 | 24.19037 | 23.69765 | -0.4353725 | 0.3936059 | 0.08673781 | 0.01238095
21.18738 | 23.7405 | 24.18168 | 23.6883 | -0.4411785 | 0.3941648 | 0.08681362 | 0.01239521
21.19738 | 23.7347 | 24.17298 | 23.67895 | -0.4382789 | 0.394725 | 0.08688954 | 0.01240949
21.20738 | 23.7447 | 24.16427 | 23.6696 | -0.4195738 | 0.3952867 | 0.08696557 | 0.0124238
21.21737 | 23.7225 | 24.15557 | 23.66024 | -0.4330717 | 0.3958491 | 0.08704162 | 0.01243813
21.22737 | 23.7132 | 24.14686 | 23.65087 | -0.4336555 | 0.3964134 | 0.08711787 | 0.01245249
21.23737 | 23.7189 | 24.13813 | 23.64149 | -0.4192339 | 0.3969792 | 0.08719421 | 0.01246688
21.24737 | 23.7057 | 24.12941 | 23.63211 | -0.4237067 | 0.3975464 | 0.08727064 | 0.0124813
21.25737 | 23.6978 | 24.12067 | 23.62272 | -0.422874 | 0.3981149 | 0.08734719 | 0.01249574
21.26737 | 23.6894 | 24.11194 | 23.61332 | -0.4225359 | 0.3986849 | 0.08742385 | 0.01251021
21.27736 | 23.6868 | 24.1032 | 23.60392 | -0.416401 | 0.3992556 | 0.08750054 | 0.01252469
21.28736 | 23.6635 | 24.09445 | 23.59451 | -0.4309521 | 0.3998283 | 0.0875774 | 0.01253922
21.29736 | 23.6533 | 24.0857 | 23.58509 | -0.4323978 | 0.4004025 | 0.08765436 | 0.01255377
21.30736 | 23.6631 | 24.07694 | 23.57566 | -0.4138381 | 0.4009781 | 0.08773144 | 0.01256835
21.31736 | 23.6577 | 24.06817 | 23.56623 | -0.410473 | 0.4015551 | 0.08780863 | 0.01258296
21.32736 | 23.6361 | 24.0594 | 23.55679 | -0.4233026 | 0.4021335 | 0.08788592 | 0.01259759
21.33735 | 23.6465 | 24.05064 | 23.54735 | -0.4041357 | 0.4027128 | 0.08796326 | 0.01261224
21.34735 | 23.6391 | 24.04185 | 23.53789 | -0.4027547 | 0.4032941 | 0.08804074 | 0.01262693
21.35735 | 23.6248 | 24.03307 | 23.52843 | -0.4082684 | 0.4038769 | 0.08811836 | 0.01264164
21.36735 | 23.6182 | 24.02428 | 23.51896 | -0.4060768 | 0.4044611 | 0.08819609 | 0.01265639
21.37735 | 23.6002 | 24.01548 | 23.50949 | -0.4152801 | 0.4050467 | 0.08827392 | 0.01267116
21.38735 | 23.6076 | 24.00668 | 23.50001 | -0.3990781 | 0.4056338 | 0.08835185 | 0.01268596
21.39734 | 23.5997 | 23.99788 | 23.49053 | -0.3981796 | 0.4062218 | 0.08842981 | 0.01270077
21.40734 | 23.5887 | 23.98907 | 23.48103 | -0.4003673 | 0.4068119 | 0.08850797 | 0.01271563
21.41734 | 23.5865 | 23.98025 | 23.47153 | -0.3937497 | 0.4074034 | 0.08858622 | 0.01273051
21.42734 | 23.5961 | 23.97143 | 23.46202 | -0.375327 | 0.4079964 | 0.08866459 | 0.01274543
21.43734 | 23.5644 | 23.9626 | 23.4525 | -0.3981992 | 0.4085908 | 0.08874309 | 0.01276037
21.44734 | 23.5731 | 23.95377 | 23.44298 | -0.3806663 | 0.4091868 | 0.08882167 | 0.01277534
21.45733 | 23.562 | 23.94494 | 23.43346 | -0.3829372 | 0.4097837 | 0.08890029 | 0.01279032
21.46733 | 23.5603 | 23.93609 | 23.42393 | -0.3757941 | 0.4103827 | 0.08897911 | 0.01280534
21.47733 | 23.5562 | 23.92725 | 23.41438 | -0.371046 | 0.4109831 | 0.08905801 | 0.0128204
21.48733 | 23.5342 | 23.91839 | 23.40484 | -0.3841928 | 0.4115851 | 0.08913703 | 0.01283548
21.49733 | 23.554 | 23.90953 | 23.39528 | -0.3555347 | 0.4121886 | 0.08921618 | 0.01285059
21.50732 | 23.5482 | 23.90068 | 23.38573 | -0.3524805 | 0.412793 | 0.08929536 | 0.01286572
21.51732 | 23.5347 | 23.89181 | 23.37616 | -0.3571124 | 0.4133995 | 0.08937472 | 0.01288088
21.52732 | 23.5334 | 23.88294 | 23.36658 | -0.3495394 | 0.4140076 | 0.08945418 | 0.01289608
21.53732 | 23.5196 | 23.87406 | 23.357 | -0.3544614 | 0.4146172 | 0.08953376 | 0.01291131
21.54732 | 23.5272 | 23.86518 | 23.34741 | -0.3379786 | 0.4152284 | 0.08961344 | 0.01292657
21.55732 | 23.5108 | 23.85629 | 23.33781 | -0.3454909 | 0.4158411 | 0.08969324 | 0.01294185
21.56731 | 23.4911 | 23.84741 | 23.32822 | -0.3563072 | 0.4164548 | 0.08977308 | 0.01295715
21.57731 | 23.4918 | 23.83851 | 23.31861 | -0.3467098 | 0.4170706 | 0.08985312 | 0.01297249
21.58731 | 23.5087 | 23.82961 | 23.309 | -0.3209075 | 0.4176879 | 0.08993326 | 0.01298786
21.59731 | 23.4842 | 23.8207 | 23.29938 | -0.3365004 | 0.4183069 | 0.0900135 | 0.01300327
21.60731 | 23.4781 | 23.81179 | 23.28975 | -0.3336886 | 0.4189275 | 0.09009386 | 0.0130187
21.61731 | 23.4839 | 23.80287 | 23.28011 | -0.318972 | 0.4195496 | 0.09017433 | 0.01303416
21.6273 | 23.4614 | 23.79396 | 23.27048 | -0.3325596 | 0.4201727 | 0.09025484 | 0.01304963
21.6373 | 23.4795 | 23.78503 | 23.26083 | -0.3055336 | 0.420798 | 0.09033555 | 0.01306516
21.6473 | 23.4503 | 23.7761 | 23.25118 | -0.3258028 | 0.4214249 | 0.09041638 | 0.01308071
21.6573 | 23.4328 | 23.76717 | 23.24152 | -0.3343674 | 0.4220534 | 0.09049731 | 0.01309629
21.6673 | 23.4394 | 23.75823 | 23.23185 | -0.3188273 | 0.4226835 | 0.09057833 | 0.0131119
21.6773 | 23.4467 | 23.74928 | 23.22218 | -0.3025826 | 0.4233153 | 0.09065949 | 0.01312754
21.68729 | 23.4198 | 23.74034 | 23.21251 | -0.3205423 | 0.423948 | 0.09074067 | 0.01314319
21.69729 | 23.4331 | 23.73139 | 23.20282 | -0.2982884 | 0.424583 | 0.09082207 | 0.01315889
21.70729 | 23.416 | 23.72243 | 23.19313 | -0.30643 | 0.4252197 | 0.09090357 | 0.01317462
21.71729 | 23.4112 | 23.71347 | 23.18343 | -0.3022669 | 0.4258579 | 0.09098519 | 0.01319039
21.72729 | 23.3964 | 23.7045 | 23.17373 | -0.3080994 | 0.4264979 | 0.09106691 | 0.01320618
21.73729 | 23.3915 | 23.69553 | 23.16402 | -0.3040273 | 0.4271394 | 0.09114875 | 0.013222
21.74728 | 23.3799 | 23.68656 | 23.15431 | -0.3066598 | 0.427782 | 0.09123063 | 0.01323784
21.75728 | 23.3663 | 23.67758 | 23.14459 | -0.3112788 | 0.4284269 | 0.0913127 | 0.01325372
21.76728 | 23.369 | 23.66859 | 23.13486 | -0.2995934 | 0.4290735 | 0.0913949 | 0.01326964
21.77728 | 23.3554 | 23.6596 | 23.12512 | -0.3042035 | 0.4297218 | 0.09147722 | 0.01328558
21.78728 | 23.3587 | 23.65061 | 23.11538 | -0.2919093 | 0.4303717 | 0.09155964 | 0.01330156
21.79728 | 23.3372 | 23.64161 | 23.10563 | -0.3044108 | 0.4310234 | 0.09164219 | 0.01331756
21.80727 | 23.3384 | 23.63262 | 23.09588 | -0.2942168 | 0.4316761 | 0.09172476 | 0.01333359
21.81727 | 23.3367 | 23.62361 | 23.08612 | -0.2869095 | 0.4323311 | 0.09180753 | 0.01334966
21.82727 | 23.3085 | 23.6146 | 23.07635 | -0.3060979 | 0.4329878 | 0.09189042 | 0.01336576
21.83727 | 23.3131 | 23.60558 | 23.06658 | -0.292482 | 0.4336463 | 0.09197343 | 0.01338189
21.84727 | 23.3029 | 23.59656 | 23.0568 | -0.2936619 | 0.4343065 | 0.09205656 | 0.01339805
21.85726 | 23.296 | 23.58755 | 23.04702 | -0.2915466 | 0.4349677 | 0.09213973 | 0.01341423
21.86726 | 23.2783 | 23.57852 | 23.03723 | -0.300218 | 0.4356314 | 0.09222309 | 0.01343046
21.87726 | 23.289 | 23.56949 | 23.02744 | -0.2804852 | 0.4362968 | 0.09230657 | 0.01344672
21.88726 | 23.282 | 23.56045 | 23.01763 | -0.2784483 | 0.4369639 | 0.09239017 | 0.01346301
21.89726 | 23.2749 | 23.55141 | 23.00782 | -0.2765072 | 0.4376328 | 0.0924739 | 0.01347933
21.90726 | 23.2623 | 23.54236 | 22.99801 | -0.280062 | 0.4383035 | 0.09255773 | 0.01349568
21.91725 | 23.267 | 23.53332 | 22.98819 | -0.2663217 | 0.4389752 | 0.09264162 | 0.01351206
21.92725 | 23.2497 | 23.52427 | 22.97836 | -0.2745683 | 0.4396494 | 0.09272568 | 0.01352847
21.93725 | 23.2497 | 23.51521 | 22.96853 | -0.2655108 | 0.4403254 | 0.09280989 | 0.01354492
21.94725 | 23.2319 | 23.50615 | 22.95869 | -0.2742493 | 0.4410032 | 0.09289421 | 0.01356141
21.95725 | 23.234 | 23.49708 | 22.94884 | -0.2630839 | 0.4416828 | 0.09297865 | 0.01357792
21.96725 | 23.235 | 23.48801 | 22.93899 | -0.2530143 | 0.4423641 | 0.0930632 | 0.01359447
21.97724 | 23.2318 | 23.47895 | 22.92914 | -0.24715 | 0.4430466 | 0.0931478 | 0.01361104
21.98724 | 23.2216 | 23.46987 | 22.91928 | -0.2482725 | 0.4437316 | 0.09323261 | 0.01362765
21.99724 | 23.2271 | 23.46079 | 22.90941 | -0.2336912 | 0.4444184 | 0.09331751 | 0.01364429
22.00724 | 23.2155 | 23.45171 | 22.89954 | -0.236206 | 0.4451071 | 0.09340256 | 0.01366097
22.01724 | 23.2066 | 23.44262 | 22.88965 | -0.236017 | 0.4457976 | 0.09348774 | 0.01367769
22.02724 | 23.1908 | 23.43352 | 22.87977 | -0.242724 | 0.4464898 | 0.09357302 | 0.01369443
22.03723 | 23.1918 | 23.42444 | 22.86988 | -0.2326364 | 0.4471833 | 0.09365835 | 0.01371119
22.04723 | 23.1892 | 23.41534 | 22.85998 | -0.2261359 | 0.4478795 | 0.09374388 | 0.013728
22.05723 | 23.1736 | 23.40623 | 22.85008 | -0.2326315 | 0.4485773 | 0.09382953 | 0.01374484
22.06723 | 23.1824 | 23.39712 | 22.84017 | -0.2147234 | 0.449277 | 0.09391531 | 0.01376172
22.07723 | 23.1854 | 23.38801 | 22.83025 | -0.2026116 | 0.4499787 | 0.09400121 | 0.01377863
22.08723 | 23.1693 | 23.3789 | 22.82033 | -0.2095962 | 0.4506823 | 0.09408724 | 0.01379558
22.09722 | 23.1518 | 23.36979 | 22.81041 | -0.217986 | 0.451387 | 0.0941733 | 0.01381254
22.10722 | 23.1498 | 23.36066 | 22.80048 | -0.2108632 | 0.4520943 | 0.09425958 | 0.01382955
22.11722 | 23.1511 | 23.35154 | 22.79054 | -0.2004367 | 0.4528036 | 0.09434597 | 0.0138466
22.12722 | 23.1192 | 23.34241 | 22.7806 | -0.2232066 | 0.4535147 | 0.09443248 | 0.01386368
22.13722 | 23.1283 | 23.33327 | 22.77065 | -0.2049729 | 0.4542278 | 0.09451913 | 0.01388079
22.14722 | 23.1211 | 23.32414 | 22.76069 | -0.2030357 | 0.4549428 | 0.0946059 | 0.01389794
22.15721 | 23.1298 | 23.315 | 22.75074 | -0.1852041 | 0.455659 | 0.09469271 | 0.0139151
22.16721 | 23.1082 | 23.30586 | 22.74077 | -0.1976598 | 0.4563779 | 0.09477973 | 0.01393232
22.17721 | 23.0887 | 23.29671 | 22.7308 | -0.2080121 | 0.4570988 | 0.09486688 | 0.01394957
22.18721 | 23.091 | 23.28756 | 22.72082 | -0.1965609 | 0.4578217 | 0.09495414 | 0.01396686
22.19721 | 23.1059 | 23.27841 | 22.71083 | -0.1725061 | 0.4585464 | 0.09504154 | 0.01398418
22.20721 | 23.079 | 23.26925 | 22.70084 | -0.1902481 | 0.4592731 | 0.09512907 | 0.01400153
22.2172 | 23.0586 | 23.2601 | 22.69086 | -0.2014958 | 0.4600012 | 0.09521662 | 0.0140189
22.2272 | 23.0695 | 23.25093 | 22.68086 | -0.181431 | 0.4607319 | 0.09530441 | 0.01403633
22.2372 | 23.0601 | 23.24176 | 22.67085 | -0.1816628 | 0.4614646 | 0.09539232 | 0.01405379
22.2472 | 23.0639 | 23.23259 | 22.66084 | -0.1686914 | 0.4621994 | 0.09548034 | 0.01407128
22.2572 | 23.0516 | 23.22342 | 22.65082 | -0.1718167 | 0.4629362 | 0.0955685 | 0.01408881
22.26719 | 23.0511 | 23.21425 | 22.64081 | -0.1631478 | 0.4636741 | 0.0956567 | 0.01410636
22.27719 | 23.0447 | 23.20507 | 22.63078 | -0.1603665 | 0.464415 | 0.0957451 | 0.01412396
22.28719 | 23.0349 | 23.19588 | 22.62075 | -0.160982 | 0.4651578 | 0.09583365 | 0.01414159
22.29719 | 23.0247 | 23.18669 | 22.61071 | -0.1619944 | 0.4659027 | 0.09592234 | 0.01415926
22.30719 | 23.0215 | 23.1775 | 22.60067 | -0.1560036 | 0.4666497 | 0.09601113 | 0.01417697
22.31719 | 23.0244 | 23.16831 | 22.59062 | -0.1439097 | 0.4673986 | 0.09610007 | 0.01419471
22.32718 | 23.0172 | 23.15912 | 22.58057 | -0.1419218 | 0.468149 | 0.09618904 | 0.01421247
22.33718 | 23.0233 | 23.14992 | 22.57051 | -0.1266216 | 0.4689021 | 0.09627821 | 0.01423029
22.34718 | 23.0154 | 23.14072 | 22.56045 | -0.1253184 | 0.4696574 | 0.09636753 | 0.01424814
22.35718 | 23.01 | 23.13151 | 22.55037 | -0.1215123 | 0.4704148 | 0.09645697 | 0.01426602
22.36718 | 23.0031 | 23.1223 | 22.5403 | -0.119203 | 0.4711741 | 0.09654657 | 0.01428395
22.37718 | 22.995 | 23.11309 | 22.53022 | -0.1180908 | 0.4719358 | 0.09663628 | 0.01430191
22.38717 | 23.0071 | 23.10388 | 22.52014 | -0.09678483 | 0.4726986 | 0.09672603 | 0.01431988
22.39717 | 22.9824 | 23.09467 | 22.51005 | -0.1122667 | 0.4734644 | 0.09681598 | 0.01433792
22.40717 | 22.9783 | 23.08545 | 22.49995 | -0.1071458 | 0.4742324 | 0.09690609 | 0.01435598
22.41717 | 22.9823 | 23.07622 | 22.48985 | -0.09392189 | 0.4750025 | 0.09699632 | 0.01437409
22.42717 | 22.9728 | 23.067 | 22.47974 | -0.09419509 | 0.4757747 | 0.09708669 | 0.01439223
22.43717 | 22.9742 | 23.05777 | 22.46963 | -0.08356558 | 0.4765491 | 0.09717719 | 0.01441041
22.44716 | 22.978 | 23.04854 | 22.45952 | -0.07054257 | 0.477325 | 0.09726774 | 0.01442861
22.45716 | 22.962 | 23.03931 | 22.4494 | -0.07730738 | 0.4781037 | 0.09735851 | 0.01444686
22.46716 | 22.9488 | 23.03007 | 22.43927 | -0.08126952 | 0.4788846 | 0.09744939 | 0.01446515
22.47716 | 22.9515 | 23.02083 | 22.42914 | -0.06932899 | 0.4796678 | 0.09754042 | 0.01448348
22.48716 | 22.9197 | 23.01159 | 22.419 | -0.09188576 | 0.4804532 | 0.09763158 | 0.01450185
22.49716 | 22.936 | 23.00234 | 22.40886 | -0.06633977 | 0.4812407 | 0.09772288 | 0.01452025
22.50715 | 22.9274 | 22.9931 | 22.39872 | -0.06570055 | 0.4820298 | 0.09781423 | 0.01453867
22.51715 | 22.9255 | 22.98385 | 22.38856 | -0.05834934 | 0.4828218 | 0.0979058 | 0.01455715
22.52715 | 22.9051 | 22.9746 | 22.37841 | -0.06949556 | 0.4836161 | 0.09799747 | 0.01457567
22.53715 | 22.9278 | 22.96534 | 22.36824 | -0.03753924 | 0.4844126 | 0.09808932 | 0.01459422
22.54715 | 22.884 | 22.95608 | 22.35807 | -0.07208048 | 0.4852114 | 0.09818129 | 0.01461281
22.55715 | 22.8961 | 22.94682 | 22.3479 | -0.05071909 | 0.4860125 | 0.09827339 | 0.01463144
22.56714 | 22.8979 | 22.93756 | 22.33773 | -0.03966452 | 0.486815 | 0.09836554 | 0.01465009
22.57714 | 22.8703 | 22.9283 | 22.32755 | -0.05799831 | 0.4876206 | 0.09845793 | 0.0146688
22.58714 | 22.8624 | 22.91903 | 22.31736 | -0.05662963 | 0.4884286 | 0.09855042 | 0.01468755
22.59714 | 22.8598 | 22.90976 | 22.30717 | -0.04995852 | 0.4892388 | 0.09864307 | 0.01470633
22.60714 | 22.8635 | 22.90049 | 22.29697 | -0.03698514 | 0.4900514 | 0.09873587 | 0.01472516
22.61714 | 22.8464 | 22.89121 | 22.28677 | -0.04480936 | 0.4908662 | 0.09882879 | 0.01474402
22.62713 | 22.8433 | 22.88194 | 22.27657 | -0.03864058 | 0.4916826 | 0.09892175 | 0.0147629
22.63713 | 22.8296 | 22.87266 | 22.26636 | -0.04306024 | 0.4925022 | 0.09901496 | 0.01478184
22.64713 | 22.8372 | 22.86338 | 22.25614 | -0.02617761 | 0.4933241 | 0.09910829 | 0.01480082
22.65713 | 22.8153 | 22.85409 | 22.24592 | -0.03879277 | 0.4941484 | 0.09920175 | 0.01481984
22.66713 | 22.8071 | 22.84481 | 22.2357 | -0.03770574 | 0.4949751 | 0.09929536 | 0.0148389
22.67712 | 22.79 | 22.83553 | 22.22548 | -0.0455259 | 0.4958033 | 0.09938903 | 0.01485798
22.68712 | 22.8001 | 22.82623 | 22.21524 | -0.02613456 | 0.4966348 | 0.09948292 | 0.01487711
22.69712 | 22.7901 | 22.81694 | 22.205 | -0.02684112 | 0.4974686 | 0.09957695 | 0.01489629
22.70712 | 22.7942 | 22.80765 | 22.19475 | -0.01344558 | 0.4983049 | 0.09967112 | 0.01491551
22.71712 | 22.7786 | 22.79835 | 22.1845 | -0.01974797 | 0.4991435 | 0.09976541 | 0.01493477
22.72712 | 22.772 | 22.78905 | 22.17425 | -0.01704837 | 0.4999847 | 0.09985986 | 0.01495407
22.73711 | 22.7774 | 22.77976 | 22.164 | -0.002356099 | 0.5008274 | 0.09995436 | 0.01497339
22.74711 | 22.7532 | 22.77045 | 22.15374 | -0.01725251 | 0.5016734 | 0.1000491 | 0.01499276
22.75711 | 22.7465 | 22.76115 | 22.14347 | -0.01464699 | 0.5025219 | 0.100144 | 0.01501218
22.76711 | 22.7589 | 22.75184 | 22.1332 | 0.007060402 | 0.5033729 | 0.100239 | 0.01503164
22.77711 | 22.7338 | 22.74253 | 22.12292 | -0.008730258 | 0.5042263 | 0.1003341 | 0.01505114
22.78711 | 22.7347 | 22.73322 | 22.11264 | 0.001480931 | 0.5050823 | 0.1004294 | 0.01507068
22.7971 | 22.7496 | 22.72392 | 22.10236 | 0.02568459 | 0.5059399 | 0.1005247 | 0.01509024
22.8071 | 22.7314 | 22.7146 | 22.09207 | 0.01679941 | 0.5068008 | 0.1006203 | 0.01510986
22.8171 | 22.7178 | 22.70528 | 22.08177 | 0.01251596 | 0.5076643 | 0.1007161 | 0.01512953
22.8271 | 22.7226 | 22.69597 | 22.07147 | 0.02663424 | 0.5085304 | 0.1008119 | 0.01514923
22.8371 | 22.714 | 22.68665 | 22.06117 | 0.02735427 | 0.5093989 | 0.1009079 | 0.01516898
22.8471 | 22.7221 | 22.67732 | 22.05086 | 0.04477597 | 0.5102701 | 0.1010041 | 0.01518877
22.85709 | 22.7133 | 22.66801 | 22.04056 | 0.04528994 | 0.511143 | 0.1011003 | 0.01520857
22.86709 | 22.706 | 22.65869 | 22.03024 | 0.0473149 | 0.5120192 | 0.1011967 | 0.01522845
22.87709 | 22.7044 | 22.64936 | 22.01992 | 0.05504144 | 0.5128981 | 0.1012933 | 0.01524836
22.88709 | 22.7051 | 22.64003 | 22.00959 | 0.06506953 | 0.5137796 | 0.10139 | 0.01526831
22.89709 | 22.7041 | 22.6307 | 21.99926 | 0.07339917 | 0.5146637 | 0.1014869 | 0.01528831
22.90709 | 22.6979 | 22.62137 | 21.98893 | 0.07653031 | 0.5155505 | 0.1015839 | 0.01530835
22.91708 | 22.6913 | 22.61205 | 21.9786 | 0.07925361 | 0.5164389 | 0.101681 | 0.01532841
22.92708 | 22.6898 | 22.60271 | 21.96825 | 0.08708763 | 0.517331 | 0.1017783 | 0.01534854
22.93708 | 22.68 | 22.59338 | 21.95791 | 0.08662312 | 0.5182256 | 0.1018757 | 0.01536871
22.94708 | 22.6776 | 22.58404 | 21.94755 | 0.09355991 | 0.519123 | 0.1019733 | 0.01538891
22.95708 | 22.6792 | 22.5747 | 21.9372 | 0.1044981 | 0.520023 | 0.1020711 | 0.01540917
22.96708 | 22.6763 | 22.56536 | 21.92684 | 0.1109376 | 0.5209257 | 0.102169 | 0.01542946
22.97707 | 22.6587 | 22.55603 | 21.91648 | 0.1026691 | 0.5218303 | 0.1022669 | 0.01544978
22.98707 | 22.6697 | 22.54669 | 21.90612 | 0.1230112 | 0.5227384 | 0.1023651 | 0.01547017
22.99707 | 22.6701 | 22.53735 | 21.89574 | 0.1327544 | 0.5236492 | 0.1024634 | 0.01549059
23.00707 | 22.6555 | 22.528 | 21.88537 | 0.1274989 | 0.5245628 | 0.1025619 | 0.01551105
23.01707 | 22.6393 | 22.51866 | 21.87498 | 0.1206446 | 0.5254792 | 0.1026606 | 0.01553157
23.02707 | 22.6355 | 22.50931 | 21.8646 | 0.1261914 | 0.5263983 | 0.1027594 | 0.01555213
23.03706 | 22.6408 | 22.49997 | 21.85422 | 0.1408299 | 0.5273194 | 0.1028582 | 0.0155727
23.04706 | 22.6301 | 22.49062 | 21.84383 | 0.1394788 | 0.5282441 | 0.1029573 | 0.01559335
23.05706 | 22.6307 | 22.48127 | 21.83343 | 0.1494289 | 0.5291715 | 0.1030565 | 0.01561404
23.06706 | 22.6085 | 22.47192 | 21.82303 | 0.1365799 | 0.5301018 | 0.1031559 | 0.01563477
23.07706 | 22.6165 | 22.46257 | 21.81262 | 0.1539319 | 0.5310349 | 0.1032554 | 0.01565554
23.08705 | 22.6044 | 22.45322 | 21.80222 | 0.1511756 | 0.5319699 | 0.103355 | 0.01567635
23.09705 | 22.6004 | 22.44387 | 21.79181 | 0.1565294 | 0.5329088 | 0.1034548 | 0.01569721
23.10705 | 22.5894 | 22.43452 | 21.78139 | 0.1548842 | 0.5338504 | 0.1035548 | 0.01571812
23.11705 | 22.5755 | 22.42516 | 21.77097 | 0.1503397 | 0.534795 | 0.103655 | 0.01573908
23.12705 | 22.5799 | 22.4158 | 21.76055 | 0.1640962 | 0.5357424 | 0.1037552 | 0.01576008
23.13705 | 22.5718 | 22.40645 | 21.75012 | 0.1653534 | 0.5366927 | 0.1038557 | 0.01578112
23.14704 | 22.5544 | 22.3971 | 21.73969 | 0.1573021 | 0.537645 | 0.1039562 | 0.0158022
23.15704 | 22.5572 | 22.38774 | 21.72926 | 0.1694608 | 0.5386011 | 0.1040569 | 0.01582333
23.16704 | 22.5571 | 22.37838 | 21.71882 | 0.1787201 | 0.5395603 | 0.1041578 | 0.01584451
23.17704 | 22.5496 | 22.36902 | 21.70837 | 0.1805803 | 0.5405223 | 0.1042589 | 0.01586574
23.18704 | 22.5275 | 22.35966 | 21.69792 | 0.1678409 | 0.5414873 | 0.1043601 | 0.01588702
23.19704 | 22.5362 | 22.3503 | 21.68747 | 0.1859024 | 0.5424552 | 0.1044614 | 0.01590834
23.20703 | 22.529 | 22.34095 | 21.67703 | 0.1880549 | 0.5434252 | 0.1045629 | 0.01592968
23.21703 | 22.5115 | 22.33158 | 21.66657 | 0.1799173 | 0.5443992 | 0.1046645 | 0.01595109
23.22703 | 22.5173 | 22.32222 | 21.6561 | 0.1950802 | 0.5453762 | 0.1047664 | 0.01597255
23.23703 | 22.5006 | 22.31286 | 21.64564 | 0.1877435 | 0.5463562 | 0.1048683 | 0.01599406
23.24703 | 22.4997 | 22.30349 | 21.63517 | 0.1962074 | 0.5473393 | 0.1049705 | 0.01601561
23.25703 | 22.5113 | 22.29413 | 21.62469 | 0.2171715 | 0.5483255 | 0.1050728 | 0.01603721
23.26702 | 22.4969 | 22.28477 | 21.61423 | 0.2121268 | 0.5493136 | 0.1051751 | 0.01605883
23.27702 | 22.5065 | 22.27541 | 21.60374 | 0.2310917 | 0.5503059 | 0.1052777 | 0.01608053
23.28702 | 22.4831 | 22.26604 | 21.59326 | 0.2170569 | 0.5513012 | 0.1053805 | 0.01610227
23.29702 | 22.4871 | 22.25668 | 21.58277 | 0.2304224 | 0.5522997 | 0.1054834 | 0.01612405
23.30702 | 22.4821 | 22.24731 | 21.57228 | 0.2347882 | 0.5533013 | 0.1055865 | 0.01614589
23.31702 | 22.4787 | 22.23795 | 21.56178 | 0.2407541 | 0.5543061 | 0.1056897 | 0.01616777
23.32701 | 22.4829 | 22.22859 | 21.55129 | 0.2543108 | 0.555313 | 0.105793 | 0.01618968
23.33701 | 22.465 | 22.21922 | 21.54079 | 0.2457771 | 0.556324 | 0.1058966 | 0.01621166
23.34701 | 22.4822 | 22.20986 | 21.53028 | 0.2723433 | 0.5573383 | 0.1060003 | 0.01623369
23.35701 | 22.4646 | 22.20049 | 21.51977 | 0.2641098 | 0.5583557 | 0.1061041 | 0.01625576
23.36701 | 22.4629 | 22.19112 | 21.50926 | 0.2717762 | 0.5593764 | 0.1062082 | 0.01627788
23.37701 | 22.4585 | 22.18176 | 21.49874 | 0.2767427 | 0.5604002 | 0.1063123 | 0.01630006
23.387 | 22.4572 | 22.1724 | 21.48824 | 0.2847997 | 0.5614264 | 0.1064166 | 0.01632225
23.397 | 22.4506 | 22.16303 | 21.47771 | 0.2875661 | 0.5624567 | 0.1065211 | 0.01634452
23.407 | 22.46 | 22.15367 | 21.46718 | 0.3063323 | 0.5634903 | 0.1066258 | 0.01636684
23.417 | 22.4386 | 22.1443 | 21.45665 | 0.2942984 | 0.5645273 | 0.1067306 | 0.01638921
23.427 | 22.4522 | 22.13494 | 21.44612 | 0.3172644 | 0.5655675 | 0.1068356 | 0.01641163
23.437 | 22.4375 | 22.12557 | 21.43558 | 0.3119301 | 0.566611 | 0.1069408 | 0.01643409
23.44699 | 22.4392 | 22.11621 | 21.42505 | 0.3229862 | 0.5676568 | 0.107046 | 0.01645658
23.45699 | 22.4358 | 22.10685 | 21.41451 | 0.3289514 | 0.568707 | 0.1071514 | 0.01647915
23.46699 | 22.4265 | 22.09748 | 21.40396 | 0.3290163 | 0.5697606 | 0.1072571 | 0.01650177
23.47699 | 22.4324 | 22.08812 | 21.39341 | 0.3442809 | 0.5708175 | 0.1073629 | 0.01652443
23.48699 | 22.4245 | 22.07875 | 21.38286 | 0.3457451 | 0.5718778 | 0.1074689 | 0.01654715
23.49698 | 22.4149 | 22.0694 | 21.37232 | 0.3454995 | 0.5729405 | 0.1075749 | 0.01656989
23.50698 | 22.4073 | 22.06004 | 21.36176 | 0.3472628 | 0.5740076 | 0.1076812 | 0.01659271
23.51698 | 22.4054 | 22.05067 | 21.35119 | 0.3547257 | 0.5750782 | 0.1077877 | 0.01661557
23.52698 | 22.4164 | 22.04131 | 21.34063 | 0.3750881 | 0.5761522 | 0.1078943 | 0.01663849
23.53698 | 22.4012 | 22.03195 | 21.33006 | 0.3692498 | 0.5772297 | 0.1080011 | 0.01666146
23.54698 | 22.3911 | 22.02259 | 21.31949 | 0.3685109 | 0.5783107 | 0.1081081 | 0.01668448
23.55697 | 22.3748 | 22.01324 | 21.30892 | 0.3615621 | 0.5793941 | 0.1082151 | 0.01670753
23.56697 | 22.3981 | 22.00388 | 21.29834 | 0.394222 | 0.5804821 | 0.1083224 | 0.01673065
23.57697 | 22.3877 | 21.99452 | 21.28776 | 0.3931812 | 0.5815736 | 0.1084298 | 0.01675382
23.58697 | 22.3696 | 21.98516 | 21.27718 | 0.3844396 | 0.5826687 | 0.1085374 | 0.01677705
23.59697 | 22.3599 | 21.9758 | 21.26659 | 0.3840974 | 0.5837673 | 0.1086452 | 0.01680032
23.60697 | 22.36 | 21.96645 | 21.256 | 0.3935541 | 0.5848696 | 0.1087532 | 0.01682365
23.61696 | 22.358 | 21.9571 | 21.24542 | 0.400901 | 0.5859742 | 0.1088612 | 0.01684701
23.62696 | 22.3592 | 21.94774 | 21.23482 | 0.411456 | 0.5870837 | 0.1089695 | 0.01687045
23.63696 | 22.3594 | 21.93839 | 21.22422 | 0.4210104 | 0.5881967 | 0.109078 | 0.01689393
23.64696 | 22.3445 | 21.92904 | 21.21362 | 0.4154635 | 0.5893135 | 0.1091866 | 0.01691747
23.65696 | 22.3307 | 21.91968 | 21.20301 | 0.4110158 | 0.5904339 | 0.1092954 | 0.01694106
23.66696 | 22.3306 | 21.91033 | 21.19241 | 0.420267 | 0.591558 | 0.1094044 | 0.01696471
23.67695 | 22.3436 | 21.90099 | 21.18181 | 0.4426079 | 0.5926846 | 0.1095135 | 0.01698839
23.68695 | 22.3272 | 21.89164 | 21.17119 | 0.435557 | 0.593816 | 0.1096228 | 0.01701214
23.69695 | 22.3142 | 21.8823 | 21.16058 | 0.4319048 | 0.5949513 | 0.1097323 | 0.01703594
23.70695 | 22.3216 | 21.87295 | 21.14996 | 0.4486517 | 0.5960902 | 0.1098419 | 0.0170598
23.71695 | 22.3216 | 21.8636 | 21.13933 | 0.4579972 | 0.5972331 | 0.1099517 | 0.01708371
23.72695 | 22.3155 | 21.85426 | 21.12871 | 0.4612415 | 0.5983795 | 0.1100618 | 0.01710768
23.73694 | 22.3055 | 21.84492 | 21.11809 | 0.4605752 | 0.5995287 | 0.1101718 | 0.01713168
23.74694 | 22.2883 | 21.83558 | 21.10746 | 0.4527169 | 0.6006829 | 0.1102822 | 0.01715575
23.75694 | 22.2939 | 21.82624 | 21.09683 | 0.4676571 | 0.601841 | 0.1103927 | 0.01717988
23.76694 | 22.2978 | 21.8169 | 21.08619 | 0.480896 | 0.6030028 | 0.1105034 | 0.01720406
23.77694 | 22.2996 | 21.80757 | 21.07556 | 0.4920335 | 0.6041685 | 0.1106143 | 0.0172283
23.78694 | 22.2833 | 21.79823 | 21.06491 | 0.4850695 | 0.6053382 | 0.1107253 | 0.0172526
23.79693 | 22.2801 | 21.78891 | 21.05428 | 0.4911946 | 0.6065106 | 0.1108364 | 0.01727692
23.80693 | 22.2819 | 21.77957 | 21.04364 | 0.5023275 | 0.6076881 | 0.1109478 | 0.01730133
23.81693 | 22.2875 | 21.77024 | 21.03299 | 0.5172588 | 0.6088696 | 0.1110594 | 0.01732579
23.82693 | 22.2841 | 21.76091 | 21.02234 | 0.5231885 | 0.610055 | 0.1111711 | 0.0173503
23.83693 | 22.2692 | 21.75158 | 21.01168 | 0.5176164 | 0.6112444 | 0.111283 | 0.01737487
23.84692 | 22.273 | 21.74227 | 21.00104 | 0.5307333 | 0.6124367 | 0.111395 | 0.01739948
23.85692 | 22.2654 | 21.73294 | 20.99038 | 0.5324578 | 0.6136342 | 0.1115073 | 0.01742416
23.86692 | 22.2596 | 21.72362 | 20.97972 | 0.5359806 | 0.6148357 | 0.1116198 | 0.0174489
23.87692 | 22.2533 | 21.7143 | 20.96905 | 0.5390014 | 0.6160413 | 0.1117324 | 0.0174737
23.88692 | 22.2548 | 21.70498 | 20.95838 | 0.5498204 | 0.617251 | 0.1118452 | 0.01749855
23.89692 | 22.2623 | 21.69566 | 20.94772 | 0.5666375 | 0.6184648 | 0.1119582 | 0.01752346
23.90691 | 22.26 | 21.68636 | 20.93706 | 0.5736433 | 0.6196815 | 0.1120712 | 0.01754841
23.91691 | 22.255 | 21.67704 | 20.92638 | 0.5779565 | 0.6209035 | 0.1121846 | 0.01757343
23.92691 | 22.2449 | 21.66773 | 20.91571 | 0.5771676 | 0.6221298 | 0.1122981 | 0.01759851
23.93691 | 22.2298 | 21.65842 | 20.90503 | 0.5713767 | 0.6233602 | 0.1124118 | 0.01762365
23.94691 | 22.2471 | 21.64912 | 20.89435 | 0.5979836 | 0.6245948 | 0.1125257 | 0.01764885
23.95691 | 22.2463 | 21.63981 | 20.88366 | 0.6064884 | 0.6258337 | 0.1126398 | 0.01767411
23.9669 | 22.2262 | 21.63052 | 20.87299 | 0.5956817 | 0.6270756 | 0.1127539 | 0.01769939
23.9769 | 22.2201 | 21.62122 | 20.8623 | 0.598882 | 0.628323 | 0.1128683 | 0.01772477
23.9869 | 22.2134 | 21.61192 | 20.85161 | 0.6014801 | 0.6295747 | 0.112983 | 0.0177502
23.9969 | 22.234 | 21.60262 | 20.84092 | 0.6313758 | 0.6308307 | 0.1130978 | 0.01777568
24.0069 | 22.2083 | 21.59333 | 20.83023 | 0.6149692 | 0.632091 | 0.1132127 | 0.01780123
24.0169 | 22.2048 | 21.58404 | 20.81953 | 0.6207602 | 0.6333557 | 0.1133279 | 0.01782684
24.02689 | 22.1926 | 21.57476 | 20.80884 | 0.6178394 | 0.6346235 | 0.1134431 | 0.01785248
24.03689 | 22.2011 | 21.56547 | 20.79814 | 0.6356255 | 0.635897 | 0.1135586 | 0.01787821
24.04689 | 22.1916 | 21.55619 | 20.78744 | 0.635409 | 0.6371749 | 0.1136743 | 0.017904
24.05689 | 22.1796 | 21.54691 | 20.77673 | 0.63269 | 0.6384572 | 0.1137903 | 0.01792984
24.06689 | 22.1761 | 21.53763 | 20.76603 | 0.6384684 | 0.639744 | 0.1139063 | 0.01795575
24.07689 | 22.1841 | 21.52836 | 20.75532 | 0.6557441 | 0.6410353 | 0.1140226 | 0.01798171
24.08688 | 22.1661 | 21.51909 | 20.74462 | 0.6470078 | 0.6423298 | 0.1141389 | 0.01800771
24.09688 | 22.1567 | 21.50982 | 20.7339 | 0.6468781 | 0.6436301 | 0.1142555 | 0.0180338
24.10688 | 22.1576 | 21.50055 | 20.72319 | 0.6570456 | 0.644935 | 0.1143724 | 0.01805995
24.11688 | 22.1475 | 21.49129 | 20.71247 | 0.6562103 | 0.6462445 | 0.1144894 | 0.01808616
24.12688 | 22.1227 | 21.48203 | 20.70175 | 0.6406721 | 0.6475585 | 0.1146066 | 0.01811243
24.13688 | 22.1281 | 21.47277 | 20.69103 | 0.655331 | 0.6488773 | 0.114724 | 0.01813876
24.14687 | 22.1149 | 21.46352 | 20.68032 | 0.6513777 | 0.6501993 | 0.1148415 | 0.01816513
24.15687 | 22.1119 | 21.45427 | 20.66959 | 0.6576306 | 0.6515273 | 0.1149592 | 0.01819158
24.16687 | 22.1033 | 21.44502 | 20.65886 | 0.6582805 | 0.65286 | 0.1150772 | 0.0182181
24.17687 | 22.0984 | 21.43577 | 20.64814 | 0.6626274 | 0.6541974 | 0.1151953 | 0.01824468
24.18687 | 22.0873 | 21.42653 | 20.6374 | 0.6607711 | 0.6555395 | 0.1153136 | 0.01827132
24.19687 | 22.0743 | 21.41729 | 20.62667 | 0.6570116 | 0.6568865 | 0.1154322 | 0.01829803
24.20686 | 22.0818 | 21.40806 | 20.61595 | 0.6737397 | 0.6582368 | 0.1155508 | 0.01832476
24.21686 | 22.069 | 21.39883 | 20.60521 | 0.6701738 | 0.6595934 | 0.1156697 | 0.0183516
24.22686 | 22.0537 | 21.3896 | 20.59447 | 0.6641046 | 0.6609547 | 0.1157888 | 0.01837849
24.23686 | 22.0529 | 21.38037 | 20.58373 | 0.672532 | 0.6623209 | 0.1159081 | 0.01840545
24.24686 | 22.046 | 21.37114 | 20.57299 | 0.674856 | 0.663692 | 0.1160276 | 0.01843246
24.25685 | 22.0488 | 21.36193 | 20.56226 | 0.6868673 | 0.6650667 | 0.1161471 | 0.01845953
24.26685 | 22.0115 | 21.35272 | 20.55151 | 0.6587844 | 0.6664477 | 0.116267 | 0.01848667
24.27685 | 22.0036 | 21.3435 | 20.54077 | 0.6600979 | 0.6678336 | 0.1163871 | 0.01851388
24.28685 | 21.9957 | 21.33429 | 20.53002 | 0.661408 | 0.6692245 | 0.1165073 | 0.01854117
24.29685 | 21.9897 | 21.32509 | 20.51927 | 0.6646143 | 0.6706204 | 0.1166278 | 0.01856851
24.30685 | 21.983 | 21.31588 | 20.50852 | 0.6671171 | 0.6720214 | 0.1167484 | 0.01859591
24.31684 | 21.9761 | 21.30669 | 20.49777 | 0.6694068 | 0.673426 | 0.1168691 | 0.01862336
24.32684 | 21.9584 | 21.2975 | 20.48702 | 0.6609021 | 0.674837 | 0.1169902 | 0.0186509
24.33684 | 21.9569 | 21.28831 | 20.47626 | 0.6685935 | 0.6762533 | 0.1171114 | 0.0186785
24.34684 | 21.9556 | 21.27912 | 20.46551 | 0.6764812 | 0.6776746 | 0.1172328 | 0.01870616
24.35684 | 21.9404 | 21.26994 | 20.45475 | 0.6704648 | 0.6791012 | 0.1173545 | 0.0187339
24.36684 | 21.9337 | 21.26076 | 20.44398 | 0.6729445 | 0.680533 | 0.1174763 | 0.0187617
24.37683 | 21.9154 | 21.25159 | 20.43323 | 0.6638112 | 0.6819683 | 0.1175982 | 0.01878954
24.38683 | 21.9142 | 21.24242 | 20.42247 | 0.6717828 | 0.6834107 | 0.1177204 | 0.01881747
24.39683 | 21.9144 | 21.23325 | 20.4117 | 0.6811506 | 0.6848579 | 0.1178428 | 0.01884547
24.40683 | 21.895 | 21.22409 | 20.40094 | 0.6709139 | 0.686311 | 0.1179655 | 0.01887354
24.41683 | 21.8874 | 21.21493 | 20.39017 | 0.6724734 | 0.6877688 | 0.1180883 | 0.01890167
24.42683 | 21.8841 | 21.20577 | 20.3794 | 0.6783283 | 0.6892325 | 0.1182113 | 0.01892988
24.43682 | 21.8765 | 21.19663 | 20.36864 | 0.6798701 | 0.6906998 | 0.1183344 | 0.01895812
24.44682 | 21.8661 | 21.18748 | 20.35787 | 0.6786166 | 0.6921741 | 0.1184578 | 0.01898645
24.45682 | 21.8632 | 21.17834 | 20.34709 | 0.6848585 | 0.6936539 | 0.1185815 | 0.01901486
24.46682 | 21.8471 | 21.1692 | 20.33632 | 0.6778964 | 0.695139 | 0.1187053 | 0.01904333
24.47682 | 21.8468 | 21.16007 | 20.32554 | 0.6867294 | 0.6966299 | 0.1188293 | 0.01907188
24.48682 | 21.8576 | 21.15094 | 20.31476 | 0.7066582 | 0.6981259 | 0.1189536 | 0.01910049
24.49681 | 21.8391 | 21.14183 | 20.30399 | 0.6972731 | 0.6996263 | 0.1190779 | 0.01912914
24.50681 | 21.8513 | 21.13271 | 20.29321 | 0.7185927 | 0.7011336 | 0.1192025 | 0.01915789
24.51681 | 21.8294 | 21.12359 | 20.28243 | 0.7058075 | 0.7026466 | 0.1193274 | 0.01918671
24.52681 | 21.8436 | 21.11448 | 20.27165 | 0.7291176 | 0.7041653 | 0.1194524 | 0.0192156
24.53681 | 21.8509 | 21.10538 | 20.26087 | 0.7455229 | 0.7056897 | 0.1195777 | 0.01924456
24.54681 | 21.8358 | 21.09628 | 20.25008 | 0.7395234 | 0.7072197 | 0.1197031 | 0.01927358
24.5568 | 21.8425 | 21.08719 | 20.2393 | 0.7553099 | 0.7087539 | 0.1198287 | 0.01930266
24.5668 | 21.8568 | 21.0781 | 20.22852 | 0.7787005 | 0.7102955 | 0.1199545 | 0.01933183
24.5768 | 21.8202 | 21.06901 | 20.21773 | 0.7511864 | 0.7118428 | 0.1200806 | 0.01936107
24.5868 | 21.8297 | 21.05993 | 20.20694 | 0.769767 | 0.713396 | 0.1202069 | 0.01939038
24.5968 | 21.8402 | 21.05086 | 20.19615 | 0.7893426 | 0.7149551 | 0.1203334 | 0.01941976
24.6068 | 21.8289 | 21.04179 | 20.18536 | 0.7871132 | 0.71652 | 0.1204601 | 0.01944922
24.61679 | 21.8328 | 21.03273 | 20.17458 | 0.8000694 | 0.7180893 | 0.1205869 | 0.01947871
24.62679 | 21.8271 | 21.02367 | 20.16378 | 0.8034295 | 0.7196662 | 0.120714 | 0.01950831
24.63679 | 21.8205 | 21.01462 | 20.15299 | 0.8058844 | 0.7212489 | 0.1208414 | 0.01953798
24.64679 | 21.8275 | 21.00557 | 20.14219 | 0.8219339 | 0.7228377 | 0.1209689 | 0.01956773
24.65679 | 21.823 | 20.99652 | 20.1314 | 0.8264779 | 0.7244326 | 0.1210967 | 0.01959754
24.66678 | 21.8157 | 20.98749 | 20.12061 | 0.8282076 | 0.726032 | 0.1212245 | 0.0196274
24.67678 | 21.8178 | 20.97846 | 20.10981 | 0.8393407 | 0.7276391 | 0.1213527 | 0.01965737
24.68678 | 21.8076 | 20.96943 | 20.09901 | 0.8381682 | 0.7292524 | 0.1214811 | 0.0196874
24.69678 | 21.7979 | 20.96041 | 20.08821 | 0.8374903 | 0.7308718 | 0.1216096 | 0.01971751
24.70678 | 21.8062 | 20.95139 | 20.07741 | 0.8548066 | 0.7324974 | 0.1217385 | 0.0197477
24.71678 | 21.8086 | 20.94238 | 20.06661 | 0.8662173 | 0.7341293 | 0.1218675 | 0.01977795
24.72677 | 21.7951 | 20.93339 | 20.05582 | 0.8617131 | 0.7357659 | 0.1219966 | 0.01980826
24.73677 | 21.7937 | 20.92439 | 20.04501 | 0.8693122 | 0.7374104 | 0.1221261 | 0.01983867
24.74677 | 21.7768 | 20.91539 | 20.03421 | 0.8614054 | 0.7390613 | 0.1222557 | 0.01986915
24.75677 | 21.7671 | 20.90641 | 20.0234 | 0.8606927 | 0.7407185 | 0.1223856 | 0.01989971
24.76677 | 21.7656 | 20.89743 | 20.0126 | 0.868174 | 0.7423822 | 0.1225157 | 0.01993034
24.77677 | 21.7444 | 20.88845 | 20.00179 | 0.8559492 | 0.7440523 | 0.122646 | 0.01996105
24.78676 | 21.7577 | 20.87949 | 19.991 | 0.8782093 | 0.7457273 | 0.1227765 | 0.0199918
24.79676 | 21.7557 | 20.87053 | 19.98019 | 0.8851724 | 0.7474105 | 0.1229072 | 0.02002266
24.80676 | 21.7191 | 20.86157 | 19.96938 | 0.8575291 | 0.7491002 | 0.1230382 | 0.0200536
24.81676 | 21.7301 | 20.85262 | 19.95857 | 0.8774797 | 0.7507965 | 0.1231693 | 0.02008462
24.82676 | 21.701 | 20.84368 | 19.94776 | 0.8573239 | 0.7524996 | 0.1233007 | 0.02011571
24.83676 | 21.7144 | 20.83474 | 19.93695 | 0.8796618 | 0.7542092 | 0.1234324 | 0.02014688
24.84675 | 21.7092 | 20.82582 | 19.92615 | 0.8833843 | 0.7559238 | 0.1235641 | 0.0201781
24.85675 | 21.6874 | 20.81689 | 19.91534 | 0.8705092 | 0.7576469 | 0.1236962 | 0.02020942
24.86675 | 21.6852 | 20.80797 | 19.90453 | 0.8772275 | 0.7593769 | 0.1238285 | 0.02024082
24.87675 | 21.6871 | 20.79906 | 19.89371 | 0.8880393 | 0.7611136 | 0.123961 | 0.02027231
24.88675 | 21.6623 | 20.79016 | 19.8829 | 0.8721444 | 0.7628572 | 0.1240937 | 0.02030386
24.89675 | 21.6668 | 20.78126 | 19.87209 | 0.8855428 | 0.7646077 | 0.1242267 | 0.0203355
24.90674 | 21.6586 | 20.77237 | 19.86128 | 0.8862257 | 0.7663632 | 0.1243597 | 0.02036719
24.91674 | 21.6498 | 20.76349 | 19.85047 | 0.8863105 | 0.7681276 | 0.1244931 | 0.02039899
24.92674 | 21.6487 | 20.75461 | 19.83965 | 0.8940882 | 0.7698991 | 0.1246268 | 0.02043086
24.93674 | 21.6345 | 20.74574 | 19.82884 | 0.8887591 | 0.7716777 | 0.1247606 | 0.02046282
24.94674 | 21.631 | 20.73688 | 19.81802 | 0.8941231 | 0.7734632 | 0.1248947 | 0.02049486
24.95674 | 21.6407 | 20.72802 | 19.80721 | 0.9126799 | 0.775256 | 0.125029 | 0.02052698
24.96673 | 21.612 | 20.71918 | 19.7964 | 0.8928206 | 0.7770542 | 0.1251634 | 0.02055915
24.97673 | 21.6291 | 20.71034 | 19.78559 | 0.9187632 | 0.7788613 | 0.1252981 | 0.02059143
24.98673 | 21.6266 | 20.7015 | 19.77477 | 0.9250984 | 0.7806757 | 0.1254331 | 0.02062379
24.99673 | 21.6122 | 20.69267 | 19.76395 | 0.9195262 | 0.7824974 | 0.1255683 | 0.02065623
25.00673 | 21.6099 | 20.68385 | 19.75313 | 0.9260467 | 0.7843265 | 0.1257037 | 0.02068875
25.01673 | 21.6231 | 20.67504 | 19.74232 | 0.9480598 | 0.7861629 | 0.1258394 | 0.02072136
25.02672 | 21.6152 | 20.66624 | 19.73151 | 0.9489565 | 0.788005 | 0.1259752 | 0.02075402
25.03672 | 21.6171 | 20.65745 | 19.72069 | 0.9596545 | 0.7898563 | 0.1261113 | 0.02078679
25.04672 | 21.6125 | 20.64866 | 19.70987 | 0.9638448 | 0.7917152 | 0.1262477 | 0.02081965
25.05672 | 21.5986 | 20.63987 | 19.69905 | 0.9587274 | 0.7935816 | 0.1263842 | 0.02085259
25.06672 | 21.5911 | 20.6311 | 19.68824 | 0.9600023 | 0.7954556 | 0.1265211 | 0.02088561
25.07671 | 21.6093 | 20.62234 | 19.67743 | 0.9869607 | 0.7973353 | 0.126658 | 0.02091868
25.08671 | 21.6025 | 20.61358 | 19.66661 | 0.9889198 | 0.7992247 | 0.1267952 | 0.02095188
25.09671 | 21.6009 | 20.60483 | 19.65579 | 0.9960709 | 0.8011218 | 0.1269328 | 0.02098515
25.10671 | 21.6075 | 20.59609 | 19.64497 | 1.011414 | 0.8030266 | 0.1270705 | 0.0210185
25.11671 | 21.5836 | 20.58735 | 19.63415 | 0.9962494 | 0.8049393 | 0.1272085 | 0.02105196
25.12671 | 21.6011 | 20.57862 | 19.62333 | 1.022476 | 0.8068597 | 0.1273467 | 0.02108549
25.1367 | 21.5761 | 20.56991 | 19.61252 | 1.006186 | 0.8087863 | 0.127485 | 0.02111907
25.1467 | 21.5797 | 20.5612 | 19.6017 | 1.018497 | 0.8107227 | 0.1276237 | 0.02115278
25.1567 | 21.5769 | 20.5525 | 19.59088 | 1.024399 | 0.8126671 | 0.1277626 | 0.02118656
25.1667 | 21.5841 | 20.54381 | 19.58007 | 1.040293 | 0.8146195 | 0.1279018 | 0.02122044
25.1767 | 21.5762 | 20.53512 | 19.56925 | 1.041078 | 0.81658 | 0.1280412 | 0.0212544
25.1867 | 21.5765 | 20.52645 | 19.55843 | 1.050055 | 0.8185487 | 0.1281808 | 0.02128845
25.19669 | 21.5579 | 20.51779 | 19.54762 | 1.040114 | 0.8205236 | 0.1283205 | 0.02132255
25.20669 | 21.5614 | 20.50913 | 19.5368 | 1.052274 | 0.8225087 | 0.1284606 | 0.02135677
25.21669 | 21.5446 | 20.50048 | 19.52598 | 1.044124 | 0.8245021 | 0.128601 | 0.02139109
25.22669 | 21.5617 | 20.49183 | 19.51516 | 1.069866 | 0.8265037 | 0.1287416 | 0.0214255
25.23669 | 21.5479 | 20.4832 | 19.50434 | 1.064699 | 0.8285139 | 0.1288824 | 0.02145998
25.24669 | 21.5352 | 20.47458 | 19.49353 | 1.060623 | 0.8305324 | 0.1290235 | 0.02149456
25.25668 | 21.5326 | 20.46597 | 19.48272 | 1.06663 | 0.8325574 | 0.1291646 | 0.0215292
25.26668 | 21.5268 | 20.45736 | 19.4719 | 1.069436 | 0.8345929 | 0.1293062 | 0.02156396
25.27668 | 21.5338 | 20.44877 | 19.46108 | 1.085032 | 0.8366371 | 0.129448 | 0.0215988
25.28668 | 21.5148 | 20.44018 | 19.45027 | 1.07462 | 0.8386898 | 0.12959 | 0.02163375
25.29668 | 21.5216 | 20.4316 | 19.43945 | 1.089998 | 0.8407513 | 0.1297323 | 0.02166878
25.30668 | 21.4992 | 20.42303 | 19.42863 | 1.076167 | 0.8428214 | 0.1298749 | 0.0217039
25.31667 | 21.508 | 20.41448 | 19.41783 | 1.093518 | 0.8448983 | 0.1300175 | 0.02173907
25.32667 | 21.498 | 20.40593 | 19.40701 | 1.092068 | 0.8469862 | 0.1301605 | 0.02177438
25.33667 | 21.5017 | 20.39739 | 19.3962 | 1.104308 | 0.8490828 | 0.1303037 | 0.02180977
25.34667 | 21.4885 | 20.38886 | 19.38538 | 1.099638 | 0.8511885 | 0.1304473 | 0.02184526
25.35667 | 21.491 | 20.38034 | 19.37457 | 1.110659 | 0.8533031 | 0.130591 | 0.02188084
25.36667 | 21.4821 | 20.37183 | 19.36375 | 1.11027 | 0.8554268 | 0.130735 | 0.02191652
25.37666 | 21.4765 | 20.36334 | 19.35295 | 1.113163 | 0.8575575 | 0.1308791 | 0.02195225
25.38666 | 21.4721 | 20.35485 | 19.34213 | 1.117254 | 0.8596995 | 0.1310236 | 0.02198811
25.39666 | 21.474 | 20.34636 | 19.33132 | 1.127635 | 0.8618507 | 0.1311684 | 0.02202406
25.40666 | 21.4541 | 20.33789 | 19.32051 | 1.116207 | 0.8640111 | 0.1313134 | 0.02206011
25.41666 | 21.4569 | 20.32943 | 19.3097 | 1.127467 | 0.8661809 | 0.1314586 | 0.02209626
25.42666 | 21.4496 | 20.32098 | 19.29889 | 1.128618 | 0.86836 | 0.1316041 | 0.0221325
25.43665 | 21.4531 | 20.31255 | 19.28809 | 1.14055 | 0.8705465 | 0.1317498 | 0.02216879
25.44665 | 21.4308 | 20.30412 | 19.27727 | 1.12668 | 0.8727446 | 0.1318958 | 0.02220523
25.45665 | 21.4426 | 20.2957 | 19.26646 | 1.146899 | 0.8749522 | 0.132042 | 0.02224175
25.46665 | 21.4283 | 20.28729 | 19.25566 | 1.141008 | 0.8771695 | 0.1321885 | 0.02227837
25.47665 | 21.4269 | 20.27889 | 19.24485 | 1.148006 | 0.8793965 | 0.1323353 | 0.02231509
25.48664 | 21.4128 | 20.27052 | 19.23405 | 1.142285 | 0.8816309 | 0.1324822 | 0.02235187
25.49664 | 21.4055 | 20.26214 | 19.22324 | 1.143362 | 0.8838774 | 0.1326295 | 0.02238879
25.50664 | 21.3973 | 20.25377 | 19.21244 | 1.143527 | 0.8861336 | 0.132777 | 0.02242579
25.51664 | 21.3982 | 20.24542 | 19.20163 | 1.152782 | 0.8883998 | 0.1329248 | 0.02246291
25.52664 | 21.4047 | 20.23707 | 19.19083 | 1.167626 | 0.8906759 | 0.1330728 | 0.02250011
25.53664 | 21.379 | 20.22874 | 19.18002 | 1.150258 | 0.8929622 | 0.1332212 | 0.02253742
25.54663 | 21.3862 | 20.22043 | 19.16923 | 1.165771 | 0.8952563 | 0.1333696 | 0.02257479
25.55663 | 21.3626 | 20.21212 | 19.15843 | 1.150481 | 0.8975627 | 0.1335184 | 0.02261229
25.56663 | 21.3817 | 20.20382 | 19.14762 | 1.17788 | 0.8998794 | 0.1336675 | 0.0226499
25.57663 | 21.3694 | 20.19553 | 19.13682 | 1.173867 | 0.9022063 | 0.1338168 | 0.0226876
25.58663 | 21.3577 | 20.18726 | 19.12602 | 1.170443 | 0.9045438 | 0.1339664 | 0.0227254
25.59663 | 21.3465 | 20.17899 | 19.11522 | 1.167507 | 0.9068914 | 0.1341163 | 0.02276332
25.60662 | 21.3492 | 20.17075 | 19.10443 | 1.178451 | 0.9092469 | 0.1342663 | 0.02280127974
25.61662 | 21.3376 | 20.16251 | 19.09364 | 1.175092 | 0.9116157 | 0.1344167 | 0.02283939
25.62662 | 21.3425 | 20.15428 | 19.08284 | 1.18822 | 0.913995 | 0.1345673 | 0.02287761
25.63662 | 21.3447 | 20.14606 | 19.07204 | 1.198637 | 0.916385 | 0.1347182 | 0.02291592
25.64662 | 21.3203 | 20.13786 | 19.06125 | 1.182442 | 0.9187858 | 0.1348694 | 0.02295433
25.65662 | 21.3164 | 20.12967 | 19.05045 | 1.186734 | 0.9211973 | 0.1350209 | 0.02299286
25.66661 | 21.3217 | 20.12149 | 19.03967 | 1.200206 | 0.9236174 | 0.1351724 | 0.02303144
25.67661 | 21.3071 | 20.11333 | 19.02888 | 1.193774 | 0.9260508 | 0.1353244 | 0.02307017
25.68661 | 21.3206 | 20.10517 | 19.01809 | 1.21543 | 0.9284952 | 0.1354767 | 0.023109
25.69661 | 21.2903 | 20.09703 | 19.0073 | 1.193273 | 0.9309506 | 0.1356292 | 0.02314794
25.70661 | 21.3049 | 20.0889 | 18.99651 | 1.216003 | 0.9334172 | 0.135782 | 0.02318698
25.71661 | 21.2972 | 20.08078 | 18.98572 | 1.216421 | 0.935895 | 0.135935 | 0.02322613
25.7266 | 21.2819 | 20.07268 | 18.97495 | 1.209218 | 0.9383816 | 0.1360882 | 0.02326534
25.7366 | 21.2815 | 20.06459 | 18.96416 | 1.21691 | 0.9408821 | 0.1362418 | 0.0233047
25.7466 | 21.2685 | 20.05651 | 18.95338 | 1.21199 | 0.943394 | 0.1363956 | 0.02334417
25.7566 | 21.2672 | 20.04844 | 18.94259 | 1.218756 | 0.9459173 | 0.1365498 | 0.02338375
25.7666 | 21.2537 | 20.04039 | 18.93181 | 1.213309 | 0.9484523 | 0.1367042 | 0.02342343
25.7766 | 21.2623 | 20.03235 | 18.92103 | 1.229949 | 0.9509989 | 0.1368589 | 0.02346322
25.78659 | 21.2373 | 20.02433 | 18.91026 | 1.212967 | 0.9535547 | 0.1370137 | 0.02350307
25.79659 | 21.2352 | 20.01632 | 18.89948 | 1.21888 | 0.956125 | 0.1371689 | 0.02354308
25.80659 | 21.2367 | 20.00832 | 18.88871 | 1.22838 | 0.958707 | 0.1373244 | 0.02358319
25.81659 | 21.2207 | 20.00033 | 18.87793 | 1.220366 | 0.9613008 | 0.1374802 | 0.02362342
25.82659 | 21.213 | 19.99236 | 18.86715 | 1.220638 | 0.9639069 | 0.1376362 | 0.02366376
25.83658 | 21.205 | 19.98441 | 18.85639 | 1.220589 | 0.9665223 | 0.1377924 | 0.02370416
25.84658 | 21.1981 | 19.97647 | 18.84562 | 1.221634 | 0.9691526 | 0.137949 | 0.02374472
25.85658 | 21.1914 | 19.96854 | 18.83485 | 1.222864 | 0.9717953 | 0.1381059 | 0.02378538
25.86658 | 21.1737 | 19.96062 | 18.82408 | 1.213081 | 0.9744501 | 0.1382631 | 0.02382616
25.87658 | 21.1735 | 19.95272 | 18.81331 | 1.220783 | 0.9771174 | 0.1384205 | 0.02386705
25.88658 | 21.1777 | 19.94483 | 18.80255 | 1.232871 | 0.9797972 | 0.1385782 | 0.02390805
25.89657 | 21.1613 | 19.93696 | 18.79179 | 1.224337 | 0.982487 | 0.1387361 | 0.02394913
25.90657 | 21.17 | 19.9291 | 18.78103 | 1.240896 | 0.9851919 | 0.1388944 | 0.02399036
25.91657 | 21.1552 | 19.92126 | 18.77026 | 1.233941 | 0.9879097 | 0.139053 | 0.0240317
25.92657 | 21.1489 | 19.91343 | 18.7595 | 1.235471 | 0.9906404 | 0.1392118 | 0.02407315
25.93657 | 21.137 | 19.90561 | 18.74874 | 1.231386 | 0.993384 | 0.139371 | 0.02411472
25.94657 | 21.149 | 19.89781 | 18.73799 | 1.251186 | 0.9961404 | 0.1395304 | 0.02415641
25.95656 | 21.1245 | 19.89004 | 18.72724 | 1.234464 | 0.9989072 | 0.1396899 | 0.02419817
25.96656 | 21.124 | 19.88227 | 18.71649 | 1.241734 | 1.00169 | 0.1398499 | 0.02424009
25.97656 | 21.1164 | 19.87451 | 18.70573 | 1.241889 | 1.004486 | 0.1400102 | 0.02428212
25.98656 | 21.1276 | 19.86677 | 18.69498 | 1.260829 | 1.007295 | 0.1401707 | 0.02432427
25.99656 | 21.1151 | 19.85905 | 18.68423 | 1.256053 | 1.010118 | 0.1403316 | 0.02436653
26.00656 | 21.1183 | 19.85134 | 18.67348 | 1.266961 | 1.012954 | 0.1404927 | 0.02440892
26.01655 | 21.1131 | 19.84365 | 18.66275 | 1.269447 | 1.015801 | 0.140654 | 0.02445138
26.02655 | 21.1029 | 19.83598 | 18.652 | 1.266924 | 1.018665 | 0.1408157 | 0.024494
26.03655 | 21.0967 | 19.82831 | 18.64126 | 1.268385 | 1.021542 | 0.1409777 | 0.02453674
26.04655 | 21.0968 | 19.82067 | 18.63052 | 1.276131 | 1.024434 | 0.14114 | 0.0245796
26.05655 | 21.0978 | 19.81304 | 18.61978 | 1.28476 | 1.027339 | 0.1413026 | 0.02462258
26.06655 | 21.0977 | 19.80543 | 18.60904 | 1.292273 | 1.030258 | 0.1414655 | 0.02466568
26.07654 | 21.0849 | 19.79784 | 18.59831 | 1.287063 | 1.033189 | 0.1416285 | 0.02470885
26.08654 | 21.0905 | 19.79026 | 18.58758 | 1.300243 | 1.036136 | 0.141792 | 0.02475219
26.09654 | 21.0741 | 19.78269 | 18.57684 | 1.291407 | 1.039098 | 0.1419558 | 0.02479566
26.10654 | 21.0721 | 19.77515 | 18.56611 | 1.296954 | 1.042075 | 0.1421198 | 0.02483924
26.11654 | 21.0603 | 19.76762 | 18.55538 | 1.292685 | 1.045066 | 0.1422842 | 0.02488295
26.12654 | 21.0621 | 19.7601 | 18.54465 | 1.301998 | 1.048071 | 0.1424489 | 0.02492678
26.13653 | 21.0517 | 19.75261 | 18.53394 | 1.299087 | 1.051088 | 0.1426136 | 0.02497069
26.14653 | 21.0469 | 19.74513 | 18.52322 | 1.301767 | 1.054123 | 0.1427789 | 0.02501476
26.15653 | 21.0475 | 19.73767 | 18.51249 | 1.309829 | 1.057174 | 0.1429444 | 0.02505897
26.16653 | 21.0454 | 19.73023 | 18.50177 | 1.315175 | 1.060238 | 0.1431103 | 0.02510329
26.17653 | 21.0213 | 19.7228 | 18.49106 | 1.298502 | 1.063319 | 0.1432764 | 0.02514774
26.18653 | 21.0176 | 19.71539 | 18.48034 | 1.302212 | 1.066414 | 0.1434429 | 0.02519232
26.19652 | 21.0179 | 19.708 | 18.46964 | 1.309897 | 1.069522 | 0.1436095 | 0.02523698
26.20652 | 21.0068 | 19.70063 | 18.45892 | 1.306171 | 1.072648 | 0.1437765 | 0.02528181
26.21652 | 20.9965 | 19.69327 | 18.44821 | 1.303227 | 1.07579 | 0.1439439 | 0.02532677
26.22652 | 20.9985 | 19.68593 | 18.4375 | 1.312565 | 1.078947 | 0.1441116 | 0.02537186
26.23652 | 20.9804 | 19.67861 | 18.4268 | 1.301785 | 1.08212 | 0.1442795 | 0.02541707
26.24651 | 20.9786 | 19.67132 | 18.4161 | 1.30728 | 1.085306 | 0.1444476 | 0.02546236
26.25651 | 20.9719 | 19.66404 | 18.4054 | 1.307863 | 1.088511 | 0.1446162 | 0.02550785
26.26651 | 20.9557 | 19.65677 | 18.3947 | 1.298927 | 1.091732 | 0.1447851 | 0.02555345
26.27651 | 20.9574 | 19.64953 | 18.384 | 1.307873 | 1.094969 | 0.1449543 | 0.02559918
26.28651 | 20.948 | 19.6423 | 18.37331 | 1.3057 | 1.098223 | 0.1451238 | 0.02564504
26.29651 | 20.9289 | 19.63509 | 18.36261 | 1.293808 | 1.101493 | 0.1452936 | 0.02569104
26.3065 | 20.9392 | 19.62791 | 18.35193 | 1.31129 | 1.104776 | 0.1454636 | 0.02573711
26.3165 | 20.9241 | 19.62074 | 18.34124 | 1.30336 | 1.108079 | 0.145634 | 0.02578337
26.3265 | 20.9286 | 19.61359 | 18.33056 | 1.31501 | 1.111399 | 0.1458048 | 0.02582978
26.3365 | 20.9061 | 19.60646 | 18.31987 | 1.299641 | 1.114736 | 0.1459759 | 0.0258763
26.3465 | 20.9137 | 19.59935 | 18.30919 | 1.314352 | 1.118089 | 0.1461472 | 0.02592296
26.3565 | 20.8925 | 19.59226 | 18.29851 | 1.300243 | 1.12146 | 0.1463189 | 0.02596975
26.36649 | 20.8779 | 19.58519 | 18.28784 | 1.292707 | 1.124845 | 0.1464907 | 0.02601664
26.37649 | 20.8771 | 19.57814 | 18.27716 | 1.298959 | 1.12825 | 0.146663 | 0.02606369
26.38649 | 20.8715 | 19.57111 | 18.26649 | 1.30039 | 1.131673 | 0.1468357 | 0.0261109
26.39649 | 20.8783 | 19.5641 | 18.25582 | 1.314201 | 1.135113 | 0.1470087 | 0.02615824
26.40649 | 20.8631 | 19.55711 | 18.24515 | 1.305991 | 1.138571 | 0.1471819 | 0.02620571
26.41649 | 20.8545 | 19.55014 | 18.23448 | 1.304361 | 1.142047 | 0.1473555 | 0.02625332
26.42648 | 20.8499 | 19.5432 | 18.22383 | 1.306703 | 1.145538 | 0.1475292 | 0.02630102
26.43648 | 20.8321 | 19.53627 | 18.21317 | 1.295831 | 1.149049 | 0.1477035 | 0.02634891
26.44648 | 20.8386 | 19.52936 | 18.20251 | 1.309237 | 1.15258 | 0.147878 | 0.02639694
26.45648 | 20.832 | 19.52248 | 18.19185 | 1.309523 | 1.156128 | 0.1480529 | 0.02644511
26.46648 | 20.8111 | 19.51561 | 18.1812 | 1.295488 | 1.159695 | 0.1482281 | 0.02649342
26.47648 | 20.8244 | 19.50877 | 18.17054 | 1.315631 | 1.16328 | 0.1484036 | 0.02654186
26.48647 | 20.8165 | 19.50196 | 18.1599 | 1.314545 | 1.166881 | 0.1485793 | 0.02659041
26.49647 | 20.7964 | 19.49516 | 18.14926 | 1.301244 | 1.170504 | 0.1487554 | 0.02663914
26.50647 | 20.8076 | 19.48838 | 18.13861 | 1.319222 | 1.174146 | 0.1489319 | 0.02668802
26.51647 | 20.7899 | 19.48162 | 18.12797 | 1.308277 | 1.177807 | 0.1491088 | 0.02673704
26.52647 | 20.7898 | 19.47489 | 18.11733 | 1.31491 | 1.181487 | 0.1492859 | 0.0267862
26.53647 | 20.7767 | 19.46818 | 18.10669 | 1.308521 | 1.185187 | 0.1494634 | 0.02683551
26.54646 | 20.7761 | 19.4615 | 18.09607 | 1.314602 | 1.188903 | 0.149641 | 0.02688491
26.55646 | 20.7674 | 19.45483 | 18.08544 | 1.312568 | 1.192642 | 0.1498191 | 0.02693451
26.56646 | 20.7637 | 19.44819 | 18.07481 | 1.31551 | 1.1964 | 0.1499976 | 0.02698425
26.57646 | 20.7508 | 19.44157 | 18.06418 | 1.30923 | 1.200179 | 0.1501764 | 0.02703414
26.58646 | 20.7529 | 19.43497 | 18.05356 | 1.317926 | 1.203978 | 0.1503556 | 0.02708418
26.59646 | 20.7335 | 19.4284 | 18.04294 | 1.305099 | 1.207797 | 0.150535 | 0.02713436
26.60645 | 20.7263 | 19.42186 | 18.03233 | 1.304441 | 1.211632 | 0.1507147 | 0.02718465
26.61645 | 20.729 | 19.41533 | 18.02171 | 1.313667 | 1.215492 | 0.1508948 | 0.02723513
26.62645 | 20.7198 | 19.40883 | 18.0111 | 1.310969 | 1.219372 | 0.1510753 | 0.02728576
26.63645 | 20.7071 | 19.40235 | 18.00049 | 1.304747 | 1.223274 | 0.1512561 | 0.02733654
26.64645 | 20.6993 | 19.3959 | 17.98988 | 1.3034 | 1.227196 | 0.1514372 | 0.02738748
26.65644 | 20.6901 | 19.38948 | 17.97928 | 1.300623 | 1.231135 | 0.1516185 | 0.02743851
26.66644 | 20.6887 | 19.38307 | 17.96868 | 1.305628 | 1.2351 | 0.1518004 | 0.02748975
26.67644 | 20.6775 | 19.37669 | 17.95808 | 1.300808 | 1.239086 | 0.1519825 | 0.02754114
26.68644 | 20.6697 | 19.37034 | 17.94749 | 1.299363 | 1.243094 | 0.152165 | 0.02759268
26.69644 | 20.66 | 19.36401 | 17.93689 | 1.295993 | 1.247123 | 0.1523479 | 0.02764438
26.70644 | 20.6562 | 19.3577 | 17.9263 | 1.298498 | 1.251174 | 0.1525311 | 0.02769623
26.71643 | 20.6444 | 19.35143 | 17.91572 | 1.292971 | 1.255243 | 0.1527144 | 0.02774818
26.72643 | 20.6316 | 19.34518 | 17.90514 | 1.286424 | 1.259339 | 0.1528983 | 0.02780034
26.73643 | 20.6199 | 19.33895 | 17.89456 | 1.280953 | 1.263457 | 0.1530825 | 0.02785266
26.74643 | 20.6255 | 19.33275 | 17.88398 | 1.292755 | 1.267597 | 0.1532671 | 0.02790514
26.75643 | 20.6193 | 19.32657 | 17.8734 | 1.292731 | 1.27176 | 0.153452 | 0.02795776
26.76643 | 20.6138 | 19.32042 | 17.86283 | 1.29338 | 1.275946 | 0.1536373 | 0.02801056
26.77642 | 20.6079 | 19.3143 | 17.85227 | 1.293598 | 1.28015 | 0.1538227 | 0.02806345
26.78642 | 20.6024 | 19.30821 | 17.8417 | 1.294194 | 1.284382 | 0.1540087 | 0.02811656
26.79642 | 20.5787 | 19.30214 | 17.83113 | 1.276564 | 1.288638 | 0.154195 | 0.02816984
26.80642 | 20.5845 | 19.29609 | 17.82057 | 1.288406 | 1.292916 | 0.1543817 | 0.02822327
26.81642 | 20.5787 | 19.29008 | 17.81001 | 1.288622 | 1.297219 | 0.1545687 | 0.02827686
26.82642 | 20.5813 | 19.28409 | 17.79946 | 1.29721 | 1.301545 | 0.1547561 | 0.02833061
26.83641 | 20.5815 | 19.27814 | 17.78892 | 1.303364 | 1.305891 | 0.1549436 | 0.02838448
26.84641 | 20.5668 | 19.2722 | 17.77837 | 1.294597 | 1.310266 | 0.1551317 | 0.02843856
26.85641 | 20.5694 | 19.2663 | 17.76782 | 1.303101 | 1.314665 | 0.1553201 | 0.02849281
26.86641 | 20.5597 | 19.26042 | 17.75728 | 1.299278 | 1.319089 | 0.1555089 | 0.02854722
26.87641 | 20.547 | 19.25457 | 17.74674 | 1.292425 | 1.323537 | 0.1556981 | 0.02860179
26.88641 | 20.5552 | 19.24876 | 17.7362 | 1.306444 | 1.32801 | 0.1558876 | 0.02865654
26.8964 | 20.5519 | 19.24297 | 17.72568 | 1.308929 | 1.332504 | 0.1560773 | 0.02871139
26.9064 | 20.5328 | 19.23721 | 17.71515 | 1.29559 | 1.337028 | 0.1562675 | 0.02876647
26.9164 | 20.5345 | 19.23148 | 17.70462 | 1.303022 | 1.341578 | 0.1564581 | 0.02882172
26.9264 | 20.5377 | 19.22577 | 17.6941 | 1.311925 | 1.346153 | 0.156649 | 0.02887713
26.9364 | 20.516 | 19.2201 | 17.68358 | 1.295898 | 1.350753 | 0.1568404 | 0.02893272
26.9464 | 20.5262 | 19.21446 | 17.67306 | 1.311741 | 1.35538 | 0.1570321 | 0.02898847
26.95639 | 20.5141 | 19.20885 | 17.66255 | 1.305248 | 1.360029 | 0.1572239 | 0.02904434
26.96639 | 20.5147 | 19.20327 | 17.65204 | 1.311431 | 1.364709 | 0.1574163 | 0.02910044
26.97639 | 20.5065 | 19.19772 | 17.64154 | 1.308784 | 1.369415 | 0.1576091 | 0.02915671
26.98639 | 20.4869 | 19.19219 | 17.63103 | 1.294705 | 1.374148 | 0.1578023 | 0.02921316
26.99639 | 20.474 | 19.1867 | 17.62053 | 1.287296 | 1.378908 | 0.1579958 | 0.02926977
27.00639 | 20.4751 | 19.18124 | 17.61003 | 1.293855 | 1.383696 | 0.1581897 | 0.02932657
27.01638 | 20.4659 | 19.17582 | 17.59955 | 1.290078 | 1.388506 | 0.1583838 | 0.02938348
27.02638 | 20.461 | 19.17043 | 17.58906 | 1.290574 | 1.393348 | 0.1585784 | 0.02944062
27.03638 | 20.4456 | 19.16506 | 17.57857 | 1.280539 | 1.398219 | 0.1587734 | 0.02949795
27.04638 | 20.4395 | 19.15973 | 17.56809 | 1.279772 | 1.403117 | 0.1589688 | 0.02955544
27.05638 | 20.4233 | 19.15443 | 17.55761 | 1.268872 | 1.408044 | 0.1591645 | 0.02961313
27.06637 | 20.4134 | 19.14917 | 17.54714 | 1.264235 | 1.412994 | 0.1593605 | 0.02967092
27.07637 | 20.4074 | 19.14393 | 17.53667 | 1.26347 | 1.417978 | 0.159557 | 0.02972896
27.08637 | 20.3986 | 19.13873 | 17.5262 | 1.259872 | 1.422991 | 0.1597539 | 0.02978718
27.09637 | 20.3815 | 19.13356 | 17.51573 | 1.247941 | 1.428033 | 0.1599511 | 0.02984558
27.10637 | 20.3698 | 19.12842 | 17.50527 | 1.241376 | 1.433105 | 0.1601488 | 0.02990416
27.11637 | 20.3678 | 19.12332 | 17.49481 | 1.244478 | 1.438206 | 0.1603468 | 0.02996293
27.12636 | 20.3444 | 19.11826 | 17.48436 | 1.226141 | 1.443331 | 0.160545 | 0.03002182
27.13636 | 20.3534 | 19.11323 | 17.47391 | 1.240175 | 1.448492 | 0.1607438 | 0.03008095
27.14636 | 20.3406 | 19.10823 | 17.46346 | 1.232374 | 1.453683 | 0.160943 | 0.03014027
27.15636 | 20.33 | 19.10326 | 17.45301 | 1.226739 | 1.458905 | 0.1611426 | 0.03019977
27.16636 | 20.3178 | 19.09833 | 17.44257 | 1.219469 | 1.464157 | 0.1613425 | 0.03025947
27.17636 | 20.3114 | 19.09344 | 17.43213 | 1.217963 | 1.46944 | 0.1615428 | 0.03031935
27.18635 | 20.3004 | 19.08858 | 17.42171 | 1.211817 | 1.47475 | 0.1617434 | 0.03037935
27.19635 | 20.2996 | 19.08376 | 17.41128 | 1.215841 | 1.480096 | 0.1619445 | 0.03043961
27.20635 | 20.2843 | 19.07897 | 17.40085 | 1.205328 | 1.485473 | 0.162146 | 0.03050006
27.21635 | 20.2773 | 19.07422 | 17.39043 | 1.20308 | 1.490882 | 0.1623478 | 0.0305607
27.22635 | 20.2819 | 19.06951 | 17.38001 | 1.212395 | 1.496324 | 0.1625501 | 0.03062153
27.23635 | 20.2667 | 19.06483 | 17.36959 | 1.201873 | 1.501798 | 0.1627528 | 0.03068255
27.24634 | 20.2677 | 19.06019 | 17.35919 | 1.20751 | 1.507299 | 0.1629556 | 0.03074371
27.25634 | 20.2608 | 19.05559 | 17.34878 | 1.205214 | 1.512838 | 0.1631592 | 0.03080512
27.26634 | 20.2473 | 19.05102 | 17.33838 | 1.19628 | 1.518411 | 0.163363 | 0.03086672
27.27634 | 20.2563 | 19.04649 | 17.32798 | 1.209809 | 1.524017 | 0.1635673 | 0.03092853
27.28634 | 20.2451 | 19.042 | 17.31758 | 1.2031 | 1.529657 | 0.1637719 | 0.03099052
27.29634 | 20.2394 | 19.03755 | 17.30719 | 1.201852 | 1.53533 | 0.163977 | 0.03105272
27.30633 | 20.2452 | 19.03314 | 17.29681 | 1.212062 | 1.541032 | 0.1641822 | 0.03111505
27.31633 | 20.2161 | 19.02876 | 17.28642 | 1.187337 | 1.546774 | 0.164388 | 0.03117765
27.32633 | 20.2263 | 19.02443 | 17.27604 | 1.201873 | 1.552551 | 0.1645943 | 0.03124044
27.33633 | 20.2187 | 19.02013 | 17.26566 | 1.198569 | 1.558362 | 0.164801 | 0.03130344
27.34633 | 20.2163 | 19.01587 | 17.25529 | 1.200426 | 1.564209 | 0.165008 | 0.03136663
27.35633 | 20.211 | 19.01166 | 17.24492 | 1.199342 | 1.570092 | 0.1652155 | 0.03143003
27.36632 | 20.1992 | 19.00749 | 17.23457 | 1.191714 | 1.576004 | 0.1654232 | 0.03149357
27.37632 | 20.1955 | 19.00335 | 17.2242 | 1.19215 | 1.581958 | 0.1656314 | 0.03155738
27.38632 | 20.2026 | 18.99925 | 17.21385 | 1.203345 | 1.587948 | 0.1658402 | 0.0316214
27.39632 | 20.1881 | 18.9952 | 17.20349 | 1.1929 | 1.593974 | 0.1660492 | 0.03168562
27.40632 | 20.1746 | 18.99119 | 17.19314 | 1.183412 | 1.600038 | 0.1662588 | 0.03175004
27.41631 | 20.1764 | 18.98722 | 17.18281 | 1.189178 | 1.606133 | 0.1664685 | 0.03181461
27.42631 | 20.1713 | 18.98329 | 17.17246 | 1.188007 | 1.612272 | 0.1666788 | 0.03187946
27.43631 | 20.1708 | 18.97941 | 17.16213 | 1.191393 | 1.618448 | 0.1668896 | 0.03194451
27.44631 | 20.1663 | 18.97556 | 17.15179 | 1.190736 | 1.624662 | 0.1671007 | 0.03200978
27.45631 | 20.1299 | 18.97176 | 17.14146 | 1.158137 | 1.630914 | 0.1673123 | 0.03207525
27.46631 | 20.1608 | 18.96801 | 17.13114 | 1.192794 | 1.637205 | 0.1675243 | 0.03214094
27.4763 | 20.1341 | 18.9643 | 17.12082 | 1.169803 | 1.643529 | 0.1677366 | 0.03220678
27.4863 | 20.1291 | 18.96063 | 17.11051 | 1.168473 | 1.649898 | 0.1679494 | 0.0322729
27.4963 | 20.1361 | 18.957 | 17.10019 | 1.179098 | 1.656306 | 0.1681626 | 0.03233924
27.5063 | 20.1243 | 18.95342 | 17.08988 | 1.170879 | 1.662754 | 0.1683763 | 0.03240579
27.5163 | 20.1076 | 18.94989 | 17.07958 | 1.157714 | 1.669243 | 0.1685905 | 0.03247255
27.5263 | 20.1108 | 18.9464 | 17.06928 | 1.164405 | 1.675772 | 0.168805 | 0.03253954
27.53629 | 20.0874 | 18.94295 | 17.05899 | 1.144447 | 1.682334 | 0.1690197 | 0.03260667
27.54629 | 20.0793 | 18.93955 | 17.0487 | 1.139746 | 1.688945 | 0.1692351 | 0.0326741
27.55629 | 20.092 | 18.9362 | 17.03841 | 1.155799 | 1.695597 | 0.1694509 | 0.03274175
27.56629 | 20.0657 | 18.93289 | 17.02813 | 1.132805 | 1.70229 | 0.1696672 | 0.03280962
27.57629 | 20.0786 | 18.92964 | 17.01785 | 1.148964 | 1.709025 | 0.1698838 | 0.03287771
27.58629 | 20.0551 | 18.92642 | 17.00757 | 1.128677 | 1.715803 | 0.1701009 | 0.03294601
27.59628 | 20.0564 | 18.92326 | 16.99731 | 1.133138 | 1.722617 | 0.1703182 | 0.03301449
27.60628 | 20.0536 | 18.92014 | 16.98705 | 1.133455 | 1.72948 | 0.1705362 | 0.03308326
27.61628 | 20.0274 | 18.91708 | 16.97678 | 1.110324 | 1.736386 | 0.1707546 | 0.03315225
27.62628 | 20.02 | 18.91406 | 16.96653 | 1.105944 | 1.743337 | 0.1709734 | 0.03322148
27.63628 | 20.0284 | 18.91109 | 16.95627 | 1.117315 | 1.75033 | 0.1711927 | 0.03329093
27.64628 | 20.0188 | 18.90816 | 16.94602 | 1.110636 | 1.757369 | 0.1714124 | 0.03336061
27.65627 | 20.0086 | 18.90529 | 16.93579 | 1.103305 | 1.764445 | 0.1716323 | 0.03343046
27.66627 | 20.0017 | 18.90247 | 16.92555 | 1.099227 | 1.771572 | 0.1718529 | 0.03350061
27.67627 | 19.9809 | 18.8997 | 16.91531 | 1.081199 | 1.778746 | 0.172074 | 0.03357099
27.68627 | 19.9927 | 18.89698 | 16.90508 | 1.09572 | 1.785964 | 0.1722954 | 0.0336416
27.69627 | 19.9613 | 18.89431 | 16.89485 | 1.066989 | 1.793229 | 0.1725173 | 0.03371245
27.70627 | 19.9549 | 18.89169 | 16.88463 | 1.063208 | 1.80054 | 0.1727397 | 0.03378354
27.71626 | 19.9673 | 18.88913 | 16.87442 | 1.078172 | 1.807891 | 0.1729623 | 0.0338548
27.72626 | 19.9555 | 18.88661 | 16.86421 | 1.068886 | 1.815296 | 0.1731856 | 0.03392636
27.73626 | 19.9492 | 18.88415 | 16.854 | 1.065048 | 1.822748 | 0.1734093 | 0.03399817
27.74626 | 19.9441 | 18.88174 | 16.84379 | 1.062356 | 1.830248 | 0.1736334 | 0.03407021
27.75626 | 19.9378 | 18.87939 | 16.83359 | 1.058411 | 1.837796 | 0.173858 | 0.0341425
27.76626 | 19.9257 | 18.87709 | 16.8234 | 1.048613 | 1.845393 | 0.1740831 | 0.03421503
27.77625 | 19.9222 | 18.87484 | 16.81322 | 1.047358 | 1.853031 | 0.1743084 | 0.03428773
27.78625 | 19.9203 | 18.87265 | 16.80303 | 1.047651 | 1.860725 | 0.1745344 | 0.03436075
27.79625 | 19.917 | 18.87051 | 16.79285 | 1.046489 | 1.86847 | 0.1747608 | 0.03443402
27.80625 | 19.9039 | 18.86843 | 16.78267 | 1.035471 | 1.876264 | 0.1749877 | 0.03450753
27.81625 | 19.9039 | 18.8664 | 16.7725 | 1.037498 | 1.884109 | 0.175215 | 0.03458129
27.82624 | 19.8953 | 18.86443 | 16.76234 | 1.030867 | 1.891996 | 0.1754426 | 0.03465523
27.83624 | 19.8692 | 18.86252 | 16.75218 | 1.006682 | 1.899943 | 0.1756708 | 0.0347295
27.84624 | 19.891 | 18.86066 | 16.74202 | 1.030339 | 1.907941 | 0.1758996 | 0.03480401
27.85624 | 19.8761 | 18.85886 | 16.73186 | 1.017239 | 1.915991 | 0.1761288 | 0.03487878
27.86624 | 19.8659 | 18.85712 | 16.72171 | 1.008782 | 1.924093 | 0.1763584 | 0.0349538
27.87624 | 19.8668 | 18.85543 | 16.71157 | 1.011366 | 1.932248 | 0.1765885 | 0.03502908
27.88623 | 19.8625 | 18.85381 | 16.70144 | 1.00869 | 1.940448 | 0.1768189 | 0.03510454
27.89623 | 19.8516 | 18.85224 | 16.6913 | 0.999357 | 1.94871 | 0.1770499 | 0.03518033
27.90623 | 19.8564 | 18.85074 | 16.68117 | 1.005664 | 1.957025 | 0.1772815 | 0.03525638
27.91623 | 19.8349 | 18.84929 | 16.67105 | 0.9856123 | 1.965395 | 0.1775135 | 0.03533269
27.92623 | 19.8312 | 18.8479 | 16.66093 | 0.9832996 | 1.97382 | 0.1777459 | 0.03540927
27.93623 | 19.8218 | 18.84657 | 16.65081 | 0.9752267 | 1.982299 | 0.1779789 | 0.03548611
27.94622 | 19.823 | 18.84531 | 16.64071 | 0.9776909 | 1.990826 | 0.1782121 | 0.03556313
27.95622 | 19.8125 | 18.8441 | 16.6306 | 0.9683953 | 1.999416 | 0.178446 | 0.03564049
27.96622 | 19.8028 | 18.84296 | 16.6205 | 0.9598378 | 2.008064 | 0.1786803 | 0.03571813
27.97622 | 19.809 | 18.84188 | 16.6104 | 0.967118 | 2.016768 | 0.1789152 | 0.03579602
27.98622 | 19.7913 | 18.84086 | 16.60031 | 0.9504353 | 2.025529 | 0.1791505 | 0.0358742
27.99622 | 19.7865 | 18.83991 | 16.59022 | 0.9465892 | 2.034348 | 0.1793863 | 0.03595263
28.00621 | 19.776 | 18.83902 | 16.58015 | 0.9369793 | 2.043215 | 0.1796224 | 0.03603125
28.01621 | 19.7663 | 18.83819 | 16.57007 | 0.9281054 | 2.05215 | 0.1798592 | 0.03611024
28.02621 | 19.7527 | 18.83743 | 16.56 | 0.9152674 | 2.061144 | 0.1800965 | 0.03618949
28.03621 | 19.7628 | 18.83674 | 16.54994 | 0.926064 | 2.070197 | 0.1803342 | 0.03626903
28.04621 | 19.7456 | 18.8361 | 16.53987 | 0.9094953 | 2.079311 | 0.1805725 | 0.03634883
28.05621 | 19.751 | 18.83554 | 16.52982 | 0.9154608 | 2.088484 | 0.1808112 | 0.03642893
28.0662 | 19.7475 | 18.83504 | 16.51977 | 0.9124604 | 2.097707 | 0.1810502 | 0.0365092
28.0762 | 19.7252 | 18.83461 | 16.50973 | 0.8905926 | 2.107002 | 0.1812899 | 0.03658984
28.0862 | 19.7261 | 18.83424 | 16.49968 | 0.8918577 | 2.116358 | 0.1815301 | 0.03667077
28.0962 | 19.7284 | 18.83394 | 16.48965 | 0.8944552 | 2.125776 | 0.1817708 | 0.03675198
28.1062 | 19.7223 | 18.83372 | 16.47961 | 0.8885843 | 2.135257 | 0.182012 | 0.03683348
28.1162 | 19.7051 | 18.83356 | 16.46959 | 0.8715448 | 2.1448 | 0.1822538 | 0.03691525
28.12619 | 19.7053 | 18.83346 | 16.45957 | 0.8718359 | 2.154397 | 0.1824957 | 0.03699724
28.13619 | 19.6913 | 18.83344 | 16.44956 | 0.8578579 | 2.164067 | 0.1827384 | 0.03707959
28.14619 | 19.6953 | 18.83349 | 16.43954 | 0.8618096 | 2.173802 | 0.1829816 | 0.03716224
28.15619 | 19.6862 | 18.83361 | 16.42954 | 0.8525909 | 2.183601 | 0.1832253 | 0.03724517
28.16619 | 19.6763 | 18.8338 | 16.41954 | 0.8425013 | 2.193465 | 0.1834695 | 0.0373284
28.17619 | 19.6774 | 18.83406 | 16.40954 | 0.8433401 | 2.203394 | 0.1837143 | 0.03741192
28.18618 | 19.6577 | 18.83439 | 16.39956 | 0.8233074 | 2.21338 | 0.1839593 | 0.03749566
28.19618 | 19.6637 | 18.8348 | 16.38957 | 0.8289022 | 2.223442 | 0.184205 | 0.03757977
28.20618 | 19.641 | 18.83528 | 16.37959 | 0.8057242 | 2.23357 | 0.1844512 | 0.03766418
28.21618 | 19.6546 | 18.83583 | 16.36961 | 0.8187727 | 2.243766 | 0.184698 | 0.0377489
28.22618 | 19.639 | 18.83645 | 16.35964 | 0.8025472 | 2.25403 | 0.1849453 | 0.03783391
28.23617 | 19.6369 | 18.83715 | 16.34969 | 0.7997483 | 2.264352 | 0.1851928 | 0.03791914
28.24617 | 19.6168 | 18.83793 | 16.33973 | 0.7788739 | 2.274753 | 0.1854411 | 0.03800476
28.25617 | 19.6228 | 18.83878 | 16.32977 | 0.7840244 | 2.285222 | 0.18569 | 0.03809068
28.26617 | 19.602 | 18.8397 | 16.31982 | 0.7622993 | 2.295762 | 0.1859393 | 0.03817691
28.27617 | 19.5968 | 18.8407 | 16.30988 | 0.7560978 | 2.306371 | 0.1861892 | 0.03826345
28.28617 | 19.5992 | 18.84178 | 16.29994 | 0.7574195 | 2.317052 | 0.1864396 | 0.0383503
28.29616 | 19.5801 | 18.84293 | 16.29001 | 0.7371654 | 2.327792 | 0.1866902 | 0.03843737
28.30616 | 19.5823 | 18.84417 | 16.28009 | 0.7381325 | 2.338615 | 0.1869417 | 0.03852484
28.31616 | 19.5631 | 18.84548 | 16.27016 | 0.7176212 | 2.349509 | 0.1871937 | 0.03861263
28.32616 | 19.5581 | 18.84687 | 16.26025 | 0.7112318 | 2.360476 | 0.1874461 | 0.03870073
28.33616 | 19.538 | 18.84834 | 16.25033 | 0.689663 | 2.371516 | 0.1876992 | 0.03878915
28.34616 | 19.5378 | 18.84989 | 16.24043 | 0.6879148 | 2.382629 | 0.1879527 | 0.03887789
28.35615 | 19.5194 | 18.85151 | 16.23053 | 0.6678881 | 2.393805 | 0.1882066 | 0.03896686
28.36615 | 19.5159 | 18.85322 | 16.22064 | 0.6626791 | 2.405066 | 0.1884612 | 0.03905624
28.37615 | 19.511 | 18.85501 | 16.21075 | 0.6559891 | 2.416402 | 0.1887163 | 0.03914594
28.38615 | 19.4943 | 18.85688 | 16.20086 | 0.637418 | 2.427813 | 0.188972 | 0.03923597
28.39615 | 19.4971 | 18.85884 | 16.19098 | 0.6382647 | 2.4393 | 0.1892283 | 0.03932632
28.40615 | 19.4799 | 18.86087 | 16.18111 | 0.6190289 | 2.450863 | 0.189485 | 0.039417
28.41614 | 19.4787 | 18.86299 | 16.17125 | 0.6157121 | 2.462491 | 0.1897421 | 0.03950793
28.42614 | 19.466 | 18.86519 | 16.16138 | 0.6008103 | 2.474208 | 0.19 | 0.03959927
28.43614 | 19.4408 | 18.86748 | 16.15152 | 0.5733244 | 2.486002 | 0.1902584 | 0.03969094
28.44614 | 19.4443 | 18.86985 | 16.14167 | 0.5744541 | 2.497874 | 0.1905173 | 0.03978295
28.45614 | 19.431 | 18.8723 | 16.13182 | 0.5586991 | 2.509824 | 0.1907768 | 0.0398753
28.46614 | 19.4235 | 18.87484 | 16.12198 | 0.5486589 | 2.521854 | 0.1910369 | 0.03996799
28.47613 | 19.4174 | 18.87746 | 16.11216 | 0.5399353 | 2.53395 | 0.1912973 | 0.04006092
28.48613 | 19.4071 | 18.88018 | 16.10233 | 0.5269229 | 2.546139 | 0.1915584 | 0.04015428
28.49613 | 19.3956 | 18.88298 | 16.0925 | 0.5126242 | 2.558407 | 0.1918201 | 0.04024799
28.50613 | 19.3961 | 18.88586 | 16.08268 | 0.510238 | 2.570756 | 0.1920824 | 0.04034204
28.51613 | 19.3846 | 18.88884 | 16.07287 | 0.4957644 | 2.583186 | 0.1923452 | 0.04043644
28.52613 | 19.3681 | 18.8919 | 16.06306 | 0.4762028 | 2.595698 | 0.1926085 | 0.04053118
28.53612 | 19.3743 | 18.89504 | 16.05327 | 0.4792563 | 2.608279 | 0.1928723 | 0.04062619
28.54612 | 19.3539 | 18.89828 | 16.04347 | 0.4556175 | 2.620955 | 0.1931368 | 0.04072163
28.55612 | 19.3597 | 18.90161 | 16.03368 | 0.458089 | 2.633713 | 0.1934018 | 0.04081743
28.56612 | 19.3482 | 18.90503 | 16.02389 | 0.4431707 | 2.646556 | 0.1936675 | 0.04091359
28.57612 | 19.3358 | 18.90854 | 16.01411 | 0.4272622 | 2.659481 | 0.1939337 | 0.0410101
28.58612 | 19.3366 | 18.91214 | 16.00434 | 0.4244632 | 2.672491 | 0.1942004 | 0.04110697
28.59611 | 19.3257 | 18.91582 | 15.99458 | 0.4098784 | 2.68557 | 0.1944675 | 0.0412041
28.60611 | 19.3206 | 18.9196 | 15.98482 | 0.4009964 | 2.69875 | 0.1947354 | 0.04130169
28.61611 | 19.3157 | 18.92348 | 15.97506 | 0.3922226 | 2.712014 | 0.1950039 | 0.04139965
28.62611 | 19.3016 | 18.92744 | 15.96531 | 0.3741566 | 2.725364 | 0.195273 | 0.04149797
28.63611 | 19.2986 | 18.9315 | 15.95556 | 0.3670979 | 2.7388 | 0.1955426 | 0.04159666
28.6461 | 19.2944 | 18.93565 | 15.94583 | 0.3587498 | 2.75231 | 0.1958126 | 0.04169562
28.6561 | 19.2695 | 18.9399 | 15.9361 | 0.3296046 | 2.765919 | 0.1960834 | 0.04179505
28.6661 | 19.2817 | 18.94423 | 15.92637 | 0.3374651 | 2.779615 | 0.1963548 | 0.04189484
28.6761 | 19.2673 | 18.94867 | 15.91665 | 0.3186313 | 2.7934 | 0.1966268 | 0.04199502
28.6861 | 19.2621 | 18.9532 | 15.90693 | 0.308903 | 2.807271 | 0.1968993 | 0.04209557
28.6961 | 19.2594 | 18.95782 | 15.89722 | 0.3015795 | 2.821232 | 0.1971725 | 0.0421965
28.70609 | 19.2469 | 18.96253 | 15.88752 | 0.2843652 | 2.835267 | 0.1974459 | 0.04229771
28.71609 | 19.241 | 18.96735 | 15.87783 | 0.2736506 | 2.849404 | 0.1977203 | 0.04239941
28.72609 | 19.2436 | 18.97226 | 15.86813 | 0.2713401 | 2.863631 | 0.1979952 | 0.04250148
28.73609 | 19.2293 | 18.97727 | 15.85844 | 0.2520332 | 2.877948 | 0.1982707 | 0.04260395
28.74609 | 19.2161 | 18.98237 | 15.84876 | 0.2337294 | 2.892354 | 0.1985468 | 0.0427068
28.75609 | 19.2193 | 18.98757 | 15.83909 | 0.2317284 | 2.906851 | 0.1988235 | 0.04281004
28.76608 | 19.2073 | 18.99286 | 15.82943 | 0.2144359 | 2.921423 | 0.1991005 | 0.04291355
28.77608 | 19.2067 | 18.99826 | 15.81976 | 0.2084398 | 2.936101 | 0.1993785 | 0.0430176
28.78608 | 19.1893 | 19.00375 | 15.81011 | 0.1855466 | 2.950869 | 0.199657 | 0.043122
28.79608 | 19.1912 | 19.00935 | 15.80045 | 0.1818549 | 2.965728 | 0.199936 | 0.04322684
28.80608 | 19.1847 | 19.01504 | 15.79081 | 0.1696647 | 2.98068 | 0.2002158 | 0.04333205
28.81608 | 19.1792 | 19.02082 | 15.78117 | 0.1583759 | 2.995722 | 0.2004961 | 0.04343769
28.82607 | 19.163 | 19.02671 | 15.77154 | 0.1362938 | 3.010842 | 0.2007768 | 0.0435436
28.83607 | 19.1704 | 19.03269 | 15.76192 | 0.1377073 | 3.026069 | 0.2010583 | 0.04365003
28.84607 | 19.1545 | 19.03878 | 15.75229 | 0.1157211 | 3.041388 | 0.2013405 | 0.04375688
28.85607 | 19.1667 | 19.04496 | 15.74268 | 0.1217358 | 3.056799 | 0.2016232 | 0.04386413
28.86607 | 19.141 | 19.05125 | 15.73307 | 0.08975071 | 3.072303 | 0.2019067 | 0.04397179
28.87607 | 19.1414 | 19.05763 | 15.72346 | 0.08376583 | 3.0879 | 0.2021907 | 0.04407988
28.88606 | 19.1515 | 19.06411 | 15.71388 | 0.0873872 | 3.103574 | 0.202475 | 0.04418827
28.89606 | 19.1332 | 19.0707 | 15.70428 | 0.06250219 | 3.119356 | 0.2027603 | 0.04429718
28.90606 | 19.1304 | 19.07738 | 15.6947 | 0.05301705 | 3.135232 | 0.2030462 | 0.04440652
28.91606 | 19.1381 | 19.08417 | 15.68512 | 0.05393181 | 3.1512 | 0.2033327 | 0.04451628
28.92606 | 19.1214 | 19.09105 | 15.67555 | 0.03034575 | 3.167262 | 0.2036198 | 0.04462647
28.93606 | 19.1249 | 19.09804 | 15.66598 | 0.02686006 | 3.183417 | 0.2039076 | 0.04473708
28.94605 | 19.1063 | 19.10512 | 15.65643 | 0.001179971 | 3.19965 | 0.2041957 | 0.04484801
28.95605 | 19.111 | 19.11231 | 15.64687 | -0.001306776 | 3.215991 | 0.2044848 | 0.04495948
28.96605 | 19.0949 | 19.11959 | 15.63732 | -0.02469438 | 3.232426 | 0.2047745 | 0.0450714
28.97605 | 19.1001 | 19.12698 | 15.62778 | -0.02688207 | 3.248953 | 0.2050648 | 0.04518374
28.98605 | 19.0925 | 19.13447 | 15.61824 | -0.04197019 | 3.265574 | 0.2053557 | 0.04529653
28.99605 | 19.0843 | 19.14206 | 15.60871 | -0.05775888 | 3.282289 | 0.2056473 | 0.04540976
29.00604 | 19.0834 | 19.14974 | 15.5992 | -0.06634008 | 3.299079 | 0.2059393 | 0.04552331
29.01604 | 19.0728 | 19.15753 | 15.58968 | -0.08472909 | 3.315979 | 0.2062322 | 0.04563743
29.02604 | 19.0629 | 19.16542 | 15.58017 | -0.1025176 | 3.332971 | 0.2065257 | 0.04575199
29.03604 | 19.063 | 19.17341 | 15.57066 | -0.1104064 | 3.350056 | 0.2068199 | 0.04586701
29.04604 | 19.0608 | 19.18149 | 15.56116 | -0.1206942 | 3.367232 | 0.2071147 | 0.04598247
29.05603 | 19.0463 | 19.18967 | 15.55168 | -0.1433741 | 3.384485 | 0.2074099 | 0.04609827
29.06603 | 19.0505 | 19.19796 | 15.54219 | -0.1474607 | 3.401845 | 0.207706 | 0.04621465
29.07603 | 19.0327 | 19.20635 | 15.53271 | -0.1736463 | 3.419298 | 0.2080028 | 0.04633149
29.08603 | 19.0349 | 19.21483 | 15.52324 | -0.1799303 | 3.436841 | 0.2083003 | 0.04644879
29.09603 | 19.0167 | 19.22341 | 15.51377 | -0.2067127 | 3.454475 | 0.2085984 | 0.04656656
29.10603 | 19.0094 | 19.23209 | 15.50431 | -0.2226929 | 3.4722 | 0.2088972 | 0.04668479
29.11602 | 19.0004 | 19.24086 | 15.49487 | -0.2404625 | 3.489997 | 0.2091963 | 0.04680338
29.12602 | 18.9936 | 19.24974 | 15.48542 | -0.2561373 | 3.507902 | 0.2094964 | 0.04692255
29.13602 | 18.9866 | 19.25871 | 15.47597 | -0.2721089 | 3.525895 | 0.2097972 | 0.0470422
29.14602 | 18.9887 | 19.26778 | 15.46654 | -0.2790765 | 3.543977 | 0.2100986 | 0.04716232
29.15602 | 18.9681 | 19.27694 | 15.45711 | -0.3088396 | 3.562147 | 0.2104008 | 0.04728293
29.16602 | 18.9696 | 19.2862 | 15.44769 | -0.3165983 | 3.580405 | 0.2107036 | 0.04740402
29.17601 | 18.9637 | 19.29554 | 15.43828 | -0.3318408 | 3.59873 | 0.2110068 | 0.04752546
29.18601 | 18.9502 | 19.30499 | 15.42887 | -0.3547877 | 3.617162 | 0.2113109 | 0.04764753
29.19601 | 18.9473 | 19.31453 | 15.41946 | -0.3672274 | 3.635678 | 0.2116157 | 0.04777007
29.20601 | 18.9415 | 19.32416 | 15.41007 | -0.3826602 | 3.65428 | 0.2119213 | 0.04789312
29.21601 | 18.94 | 19.33388 | 15.40068 | -0.3938846 | 3.672966 | 0.2122275 | 0.04801665
29.22601 | 18.9215 | 19.3437 | 15.39129 | -0.4221998 | 3.691734 | 0.2125344 | 0.0481407
29.236 | 18.9256 | 19.3536 | 15.38192 | -0.4279964 | 3.710568 | 0.2128417 | 0.0482651
29.246 | 18.9104 | 19.36359 | 15.37255 | -0.453191 | 3.729501 | 0.2131499 | 0.04839012
29.256 | 18.9072 | 19.37367 | 15.36318 | -0.4664718 | 3.748513 | 0.2134589 | 0.04851568
29.266 | 18.8898 | 19.38384 | 15.35383 | -0.4940428 | 3.767607 | 0.2137686 | 0.04864171
29.276 | 18.8966 | 19.3941 | 15.34447 | -0.4975003 | 3.786779 | 0.2140789 | 0.0487683
29.286 | 18.8865 | 19.40444 | 15.33513 | -0.5179437 | 3.80603 | 0.21439 | 0.04889536
29.29599 | 18.8725 | 19.41486 | 15.3258 | -0.5423614 | 3.825339 | 0.2147014 | 0.04902282
29.30599 | 18.8692 | 19.42537 | 15.31647 | -0.5561722 | 3.844742 | 0.2150139 | 0.04915094
29.31599 | 18.8741 | 19.43597 | 15.30714 | -0.5618654 | 3.864219 | 0.2153271 | 0.04927957
29.32599 | 18.8637 | 19.44664 | 15.29782 | -0.5829395 | 3.88377 | 0.215641 | 0.04940873
29.33599 | 18.8509 | 19.45739 | 15.28851 | -0.6064938 | 3.903393 | 0.2159556 | 0.04953843
29.34599 | 18.8507 | 19.46823 | 15.2792 | -0.6175261 | 3.923086 | 0.2162708 | 0.04966865
29.35598 | 18.8398 | 19.47912 | 15.26991 | -0.6393249 | 3.942828 | 0.2165866 | 0.04979927
29.36598 | 18.8354 | 19.49011 | 15.26062 | -0.6547096 | 3.962658 | 0.2169033 | 0.04993056
29.37598 | 18.8288 | 19.50117 | 15.25133 | -0.672369 | 3.982555 | 0.2172208 | 0.05006239
29.38598 | 18.8181 | 19.5123 | 15.24205 | -0.6942009 | 4.002516 | 0.2175389 | 0.05019476
29.39598 | 18.8154 | 19.5235 | 15.23278 | -0.7081042 | 4.022541 | 0.2178578 | 0.05032769
29.40597 | 18.8197 | 19.53477 | 15.22352 | -0.7150661 | 4.042607 | 0.2181771 | 0.05046102
29.41597 | 18.8083 | 19.54611 | 15.21426 | -0.7378067 | 4.062753 | 0.2184975 | 0.05059504
29.42597 | 18.7912 | 19.55751 | 15.20501 | -0.7663135 | 4.082957 | 0.2188186 | 0.05072961
29.43597 | 18.7829 | 19.56898 | 15.19576 | -0.7860843 | 4.103218 | 0.2191404 | 0.05086474
29.44597 | 18.7853 | 19.58052 | 15.18652 | -0.7952185 | 4.123534 | 0.2194629 | 0.05100043
29.45597 | 18.7676 | 19.59211 | 15.17729 | -0.8245126 | 4.143901 | 0.2197863 | 0.05113668
29.46596 | 18.7894 | 19.60375 | 15.16807 | -0.8143539 | 4.164299 | 0.22011 | 0.05127337
29.47596 | 18.7642 | 19.61546 | 15.15885 | -0.8512637 | 4.184767 | 0.2204347 | 0.05141076
29.48596 | 18.7557 | 19.62723 | 15.14964 | -0.871528 | 4.20528 | 0.2207603 | 0.05154872
29.49596 | 18.7514 | 19.63904 | 15.14043 | -0.8876449 | 4.225838 | 0.2210866 | 0.05168726
29.50596 | 18.7479 | 19.65091 | 15.13123 | -0.9030118 | 4.246439 | 0.2214135 | 0.05182638
29.51596 | 18.7356 | 19.66283 | 15.12204 | -0.9272266 | 4.267079 | 0.2217413 | 0.05196609
29.52595 | 18.7374 | 19.67478 | 15.11286 | -0.937376 | 4.287736 | 0.2220695 | 0.05210623
29.53595 | 18.7307 | 19.68678 | 15.10368 | -0.95608 | 4.308449 | 0.2223988 | 0.05224711
29.54595 | 18.7163 | 19.69883 | 15.09451 | -0.9825254 | 4.329195 | 0.2227288 | 0.05238857
29.55595 | 18.7195 | 19.71091 | 15.08535 | -0.9914092 | 4.349972 | 0.2230596 | 0.05253064
29.56595 | 18.7074 | 19.72303 | 15.07619 | -1.015629 | 4.370776 | 0.2233911 | 0.0526733
29.57595 | 18.7102 | 19.73518 | 15.06704 | -1.024981 | 4.391604 | 0.2237235 | 0.05281656
29.58594 | 18.6994 | 19.74735 | 15.0579 | -1.047953 | 4.412435 | 0.2240562 | 0.05296029
29.59594 | 18.6923 | 19.75956 | 15.04876 | -1.067264 | 4.433306 | 0.2243901 | 0.05310477
29.60594 | 18.6873 | 19.7718 | 15.03963 | -1.0845 | 4.454194 | 0.2247247 | 0.05324986
29.61594 | 18.6905 | 19.78406 | 15.03051 | -1.093558 | 4.475095 | 0.2250601 | 0.05339556
29.62594 | 18.6923 | 19.79634 | 15.02139 | -1.104035 | 4.496007 | 0.2253963 | 0.05354188
29.63594 | 18.6754 | 19.80863 | 15.01228 | -1.133229 | 4.516928 | 0.2257333 | 0.05368883
29.64593 | 18.6815 | 19.82092 | 15.00318 | -1.139424 | 4.537833 | 0.2260707 | 0.05383626
29.65593 | 18.6687 | 19.83324 | 14.99409 | -1.16454 | 4.558759 | 0.2264092 | 0.05398447
29.66593 | 18.6689 | 19.84556 | 14.985 | -1.176664 | 4.579684 | 0.2267485 | 0.0541333
29.67593 | 18.6644 | 19.85789 | 14.97592 | -1.193491 | 4.600604 | 0.2270886 | 0.05428277
29.68593 | 18.6706 | 19.87022 | 14.96684 | -1.199618 | 4.621516 | 0.2274295 | 0.05443288
29.69593 | 18.6557 | 19.88254 | 14.95777 | -1.226842 | 4.642417 | 0.2277712 | 0.05458364
29.70592 | 18.6555 | 19.89485 | 14.94872 | -1.239347 | 4.663282 | 0.2281133 | 0.05473489
29.71592 | 18.6546 | 19.90715 | 14.93966 | -1.252554 | 4.684148 | 0.2284566 | 0.05488695
29.72592 | 18.6454 | 19.91945 | 14.93061 | -1.274048 | 4.704993 | 0.2288007 | 0.05503966
29.73592 | 18.6531 | 19.93172 | 14.92157 | -1.278623 | 4.725811 | 0.2291456 | 0.05519303
29.74592 | 18.6325 | 19.94398 | 14.91254 | -1.311479 | 4.746601 | 0.2294913 | 0.05534706
29.75592 | 18.6244 | 19.95621 | 14.90351 | -1.331808 | 4.767357 | 0.2298378 | 0.05550175
29.76591 | 18.6255 | 19.9684 | 14.8945 | -1.342896 | 4.788053 | 0.2301847 | 0.05565697
29.77591 | 18.615 | 19.98056 | 14.88549 | -1.365565 | 4.808731 | 0.2305329 | 0.055813
29.78591 | 18.6088 | 19.9927 | 14.87648 | -1.383897 | 4.829363 | 0.2308818 | 0.05596972
29.79591 | 18.6219 | 20.00479 | 14.86748 | -1.382889 | 4.849947 | 0.2312316 | 0.05612712
29.80591 | 18.6001 | 20.01684 | 14.85849 | -1.416735 | 4.870477 | 0.2315822 | 0.0562852
29.8159 | 18.5921 | 20.02882 | 14.84952 | -1.436719 | 4.890927 | 0.2319332 | 0.05644382
29.8259 | 18.5897 | 20.04077 | 14.84054 | -1.451065 | 4.911338 | 0.2322855 | 0.05660328
29.8359 | 18.5786 | 20.05265 | 14.83157 | -1.474053 | 4.931684 | 0.2326386 | 0.05676345
29.8459 | 18.5689 | 20.06448 | 14.8226 | -1.495581 | 4.95196 | 0.2329925 | 0.05692431
29.8559 | 18.5587 | 20.07624 | 14.81365 | -1.517542 | 4.972161 | 0.2333472 | 0.05708588
29.8659 | 18.5548 | 20.08793 | 14.8047 | -1.533133 | 4.992284 | 0.2337028 | 0.05724815
29.87589 | 18.5479 | 20.09954 | 14.79576 | -1.551639 | 5.012305 | 0.2340588 | 0.05741098
29.88589 | 18.5285 | 20.11108 | 14.78683 | -1.582577 | 5.032257 | 0.2344161 | 0.05757468
29.89589 | 18.5399 | 20.12253 | 14.7779 | -1.582632 | 5.052117 | 0.2347742 | 0.05773911
29.90589 | 18.5192 | 20.1339 | 14.76898 | -1.614699 | 5.07188 | 0.2351331 | 0.05790427
29.91589 | 18.4951 | 20.14517 | 14.76007 | -1.650074 | 5.091543 | 0.235493 | 0.05807015
29.92589 | 18.4985 | 20.15635 | 14.75116 | -1.657852 | 5.1111 | 0.2358536 | 0.05823676
29.93588 | 18.4964 | 20.16742 | 14.74227 | -1.671016 | 5.130526 | 0.2362147 | 0.05840392
29.94588 | 18.4802 | 20.17839 | 14.73338 | -1.698186 | 5.149858 | 0.2365771 | 0.05857205
29.95588 | 18.4773 | 20.18924 | 14.72449 | -1.711944 | 5.169069 | 0.2369404 | 0.05874089
29.96588 | 18.4691 | 20.19999 | 14.71562 | -1.730887 | 5.188155 | 0.2373045 | 0.05891049
29.97588 | 18.4608 | 20.21061 | 14.70675 | -1.749809 | 5.207112 | 0.2376694 | 0.05908083
29.98588 | 18.4518 | 20.2211 | 14.69788 | -1.769305 | 5.225934 | 0.2380353 | 0.05925195
29.99587 | 18.4461 | 20.23146 | 14.68904 | -1.785361 | 5.2446 | 0.2384016 | 0.05942364
30.00587 | 18.4388 | 20.24169 | 14.68019 | -1.802893 | 5.26314 | 0.2387691 | 0.05959626
30.01587 | 18.4357 | 20.25178 | 14.67135 | -1.816084 | 5.281531 | 0.2391377 | 0.0597697
30.02587 | 18.4238 | 20.26173 | 14.66251 | -1.837931 | 5.299768 | 0.239507 | 0.05994387
30.03587 | 18.4265 | 20.27153 | 14.65369 | -1.845029 | 5.317847 | 0.2398772 | 0.06011887
30.04587 | 18.4132 | 20.28117 | 14.64487 | -1.867972 | 5.335763 | 0.2402483 | 0.06029461
30.05586 | 18.41 | 20.29065 | 14.63606 | -1.880647 | 5.353494 | 0.24062 | 0.06047099
30.06586 | 18.3973 | 20.29997 | 14.62726 | -1.902667 | 5.371068 | 0.2409928 | 0.06064834
30.07586 | 18.3894 | 20.30912 | 14.61846 | -1.919718 | 5.388465 | 0.2413666 | 0.06082648
30.08586 | 18.4003 | 20.3181 | 14.60967 | -1.917795 | 5.405679 | 0.2417414 | 0.06100544
30.09586 | 18.3756 | 20.32689 | 14.60089 | -1.951294 | 5.422705 | 0.242117 | 0.06118521
30.10586 | 18.388 | 20.33551 | 14.59211 | -1.947509 | 5.43954 | 0.2424934 | 0.06136579
30.11585 | 18.373 | 20.34393 | 14.58335 | -1.970928 | 5.45616 | 0.2428705 | 0.06154701
30.12585 | 18.3612 | 20.35216 | 14.57459 | -1.990963 | 5.472595 | 0.2432488 | 0.06172924
30.13585 | 18.371 | 20.3602 | 14.56584 | -1.989199 | 5.488823 | 0.243628 | 0.06191229
30.14585 | 18.3451 | 20.36803 | 14.55709 | -2.022934 | 5.504839 | 0.2440082 | 0.06209619
30.15585 | 18.3653 | 20.37566 | 14.54835 | -2.010361 | 5.52064 | 0.2443892 | 0.06228092
30.16585 | 18.3458 | 20.38308 | 14.53962 | -2.037277 | 5.536219 | 0.2447712 | 0.06246649
30.17584 | 18.3324 | 20.39027 | 14.5309 | -2.05787 | 5.551559 | 0.2451537 | 0.06265272
30.18584 | 18.3476 | 20.39725 | 14.52219 | -2.049648 | 5.566683 | 0.2455375 | 0.06284001
30.19584 | 18.3313 | 20.404 | 14.51348 | -2.072702 | 5.581573 | 0.2459223 | 0.06302814
30.20584 | 18.3239 | 20.41053 | 14.50478 | -2.086626 | 5.596224 | 0.246308 | 0.06321714
30.21584 | 18.3225 | 20.41682 | 14.49608 | -2.094315 | 5.610631 | 0.2466947 | 0.06340701
30.22583 | 18.3181 | 20.42286 | 14.4874 | -2.10476 | 5.624777 | 0.2470819 | 0.06359757
30.23583 | 18.3094 | 20.42867 | 14.47872 | -2.119269 | 5.638685 | 0.2474704 | 0.06378919
30.24583 | 18.3009 | 20.43423 | 14.47005 | -2.133331 | 5.652336 | 0.2478598 | 0.0639817
30.25583 | 18.2945 | 20.43954 | 14.46139 | -2.145041 | 5.665727 | 0.2482503 | 0.06417511
30.26583 | 18.2946 | 20.4446 | 14.45273 | -2.149996 | 5.678854 | 0.2486416 | 0.06436941
30.27583 | 18.2905 | 20.44939 | 14.44408 | -2.158893 | 5.691713 | 0.249034 | 0.06456461
30.28582 | 18.2715 | 20.45392 | 14.43545 | -2.182422 | 5.704287 | 0.2494268 | 0.06476052
30.29582 | 18.2743 | 20.45819 | 14.42681 | -2.183889 | 5.716597 | 0.2498211 | 0.06495754
30.30582 | 18.2538 | 20.46219 | 14.41819 | -2.208385 | 5.728628 | 0.2502162 | 0.06515547
30.31582 | 18.2682 | 20.46591 | 14.40957 | -2.197708 | 5.740375 | 0.2506124 | 0.06535433
30.32582 | 18.2457 | 20.46935 | 14.40095 | -2.223653 | 5.751834 | 0.2510096 | 0.06555412
30.33582 | 18.228 | 20.47252 | 14.39235 | -2.244516 | 5.763004 | 0.2514077 | 0.06575485
30.34581 | 18.2474 | 20.47539 | 14.38376 | -2.227994 | 5.773869 | 0.2518064 | 0.06595631
30.35581 | 18.2193 | 20.47799 | 14.37517 | -2.258686 | 5.784448 | 0.2522065 | 0.06615892
30.36581 | 18.2187 | 20.48029 | 14.36659 | -2.261588 | 5.794727 | 0.2526075 | 0.06636248
30.37581 | 18.2124 | 20.4823 | 14.35802 | -2.269896 | 5.804704 | 0.2530096 | 0.06656701
30.38581 | 18.1885 | 20.48401 | 14.34945 | -2.295508 | 5.814374 | 0.2534126 | 0.06677249
30.39581 | 18.1897 | 20.48542 | 14.34089 | -2.295721 | 5.823736 | 0.2538166 | 0.06697893
30.4058 | 18.1736 | 20.48653 | 14.33235 | -2.312931 | 5.832777 | 0.2542212 | 0.06718616
30.4158 | 18.1634 | 20.48734 | 14.3238 | -2.323939 | 5.841514 | 0.2546272 | 0.06739456
30.4258 | 18.159 | 20.48784 | 14.31527 | -2.32884 | 5.849935 | 0.2550343 | 0.06760396
30.4358 | 18.154 | 20.48803 | 14.30674 | -2.334032 | 5.858038 | 0.2554423 | 0.06781434
30.4458 | 18.142 | 20.48791 | 14.29822 | -2.345914 | 5.86582 | 0.2558513 | 0.06802574
30.4558 | 18.1383 | 20.48748 | 14.2897 | -2.349183 | 5.87328 | 0.2562614 | 0.06823811
30.46579 | 18.126 | 20.48674 | 14.28121 | -2.360738 | 5.880408 | 0.2566721 | 0.06845128
30.47579 | 18.1135 | 20.48568 | 14.27271 | -2.372176 | 5.887219 | 0.2570841 | 0.06866573
30.48579 | 18.1046 | 20.4843 | 14.26422 | -2.379697 | 5.893702 | 0.2574973 | 0.06888114
30.49579 | 18.1012 | 20.4826 | 14.25573 | -2.381399 | 5.899856 | 0.2579114 | 0.06909767
30.50579 | 18.1029 | 20.48058 | 14.24726 | -2.377681 | 5.905681 | 0.2583266 | 0.06931513
30.51579 | 18.0801 | 20.47824 | 14.23879 | -2.398141 | 5.911174 | 0.2587428 | 0.06953374
30.52578 | 18.082 | 20.47558 | 14.23034 | -2.393583 | 5.91633 | 0.2591596 | 0.06975307
30.53578 | 18.0831 | 20.4726 | 14.22189 | -2.389498 | 5.921159 | 0.2595778 | 0.06997373
30.54578 | 18.0719 | 20.46929 | 14.21344 | -2.39739 | 5.925655 | 0.2599972 | 0.07019549
30.55578 | 18.0633 | 20.46566 | 14.20501 | -2.402358 | 5.929816 | 0.2604175 | 0.07041824
30.56578 | 18.0542 | 20.4617 | 14.19658 | -2.407501 | 5.933643 | 0.2608389 | 0.07064214
30.57578 | 18.0622 | 20.45742 | 14.18816 | -2.39522 | 5.937136 | 0.2612614 | 0.07086706
30.58577 | 18.0508 | 20.45282 | 14.17975 | -2.402019 | 5.940291 | 0.2616845 | 0.07109287
30.59577 | 18.0429 | 20.44789 | 14.17134 | -2.404989 | 5.943115 | 0.2621091 | 0.07132
30.60577 | 18.0425 | 20.44263 | 14.16295 | -2.400135 | 5.945606 | 0.2625347 | 0.07154823
30.61577 | 18.0317 | 20.43706 | 14.15456 | -2.405357 | 5.947762 | 0.2629614 | 0.07177758
30.62577 | 18.0265 | 20.43116 | 14.14617 | -2.404656 | 5.949586 | 0.2633892 | 0.07200804
30.63576 | 18.0306 | 20.42494 | 14.13781 | -2.39434 | 5.951076 | 0.2638177 | 0.07223939
30.64576 | 18.0165 | 20.4184 | 14.12944 | -2.401895 | 5.952236 | 0.2642476 | 0.07247211
30.65576 | 18.0217 | 20.41153 | 14.12108 | -2.389831 | 5.953066 | 0.2646786 | 0.07270596
30.66576 | 18.0086 | 20.40435 | 14.11273 | -2.395746 | 5.953566 | 0.2651107 | 0.07294095
30.67576 | 18.014 | 20.39685 | 14.10438 | -2.382845 | 5.953739 | 0.2655439 | 0.07317709
30.68576 | 18.0056 | 20.38903 | 14.09605 | -2.383427 | 5.953586 | 0.2659782 | 0.0734144
30.69575 | 17.995 | 20.3809 | 14.08773 | -2.385903 | 5.953108 | 0.2664131 | 0.07365263
30.70575 | 18.0095 | 20.37246 | 14.07941 | -2.362958 | 5.952307 | 0.2668496 | 0.07389228
30.71575 | 17.9952 | 20.3637 | 14.0711 | -2.368501 | 5.951185 | 0.2672872 | 0.0741331
30.72575 | 17.9953 | 20.35464 | 14.06279 | -2.359337 | 5.949744 | 0.2677258 | 0.07437511
30.73575 | 17.9901 | 20.34526 | 14.05449 | -2.355165 | 5.947986 | 0.2681657 | 0.07461832
30.74575 | 17.9972 | 20.33559 | 14.04621 | -2.338389 | 5.945914 | 0.2686066 | 0.07486273
30.75574 | 17.9799 | 20.32562 | 14.03793 | -2.345722 | 5.943532 | 0.2690482 | 0.07510811
30.76574 | 17.9953 | 20.31534 | 14.02966 | -2.320045 | 5.940839 | 0.2694913 | 0.07535495
30.77574 | 17.9769 | 20.30477 | 14.02139 | -2.327871 | 5.937839 | 0.2699356 | 0.07560301
30.78574 | 17.9902 | 20.29391 | 14.01314 | -2.303705 | 5.934535 | 0.270381 | 0.07585231
30.79574 | 17.9769 | 20.28275 | 14.00489 | -2.305848 | 5.930931 | 0.2708275 | 0.07610284
30.80574 | 17.9734 | 20.2713 | 13.99665 | -2.297904 | 5.927029 | 0.2712752 | 0.07635463
30.81573 | 17.9748 | 20.25959 | 13.98842 | -2.284787 | 5.922836 | 0.2717236 | 0.07660743
30.82573 | 17.9715 | 20.24758 | 13.98019 | -2.276077 | 5.918349 | 0.2721735 | 0.07686174
30.83573 | 17.9783 | 20.23529 | 13.97198 | -2.25699 | 5.913573 | 0.2726246 | 0.07711733
30.84573 | 17.9683 | 20.22273 | 13.96377 | -2.25443 | 5.908514 | 0.2730769 | 0.07737419
30.85573 | 17.9489 | 20.2099 | 13.95556 | -2.260999 | 5.903174 | 0.2735304 | 0.07763234
30.86573 | 17.9745 | 20.1968 | 13.94737 | -2.222302 | 5.897557 | 0.2739849 | 0.0778918
30.87572 | 17.9492 | 20.18346 | 13.93919 | -2.234255 | 5.891673 | 0.2744402 | 0.0781523
30.88572 | 17.9541 | 20.16984 | 13.93101 | -2.215737 | 5.885514 | 0.2748971 | 0.07841437
30.89572 | 17.9509 | 20.15596 | 13.92284 | -2.205064 | 5.87909 | 0.2753552 | 0.07867777
30.90572 | 17.9411 | 20.14184 | 13.91468 | -2.200741 | 5.872405 | 0.2758144 | 0.07894249
30.91572 | 17.9354 | 20.12747 | 13.90652 | -2.192072 | 5.865464 | 0.2762749 | 0.07920856
30.92572 | 17.9337 | 20.11286 | 13.89838 | -2.17916 | 5.85827 | 0.2767365 | 0.07947598
30.93571 | 17.9278 | 20.09803 | 13.89025 | -2.170226 | 5.850836 | 0.2771988 | 0.07974449
30.94571 | 17.9145 | 20.08294 | 13.88212 | -2.168445 | 5.843151 | 0.2776628 | 0.08001462
30.95571 | 17.9003 | 20.06763 | 13.87399 | -2.167333 | 5.835226 | 0.278128 | 0.08028613
30.96571 | 17.9095 | 20.0521 | 13.86588 | -2.142599 | 5.827067 | 0.2785943 | 0.08055902
30.97571 | 17.9 | 20.03635 | 13.85777 | -2.136345 | 5.818678 | 0.2790619 | 0.08083331
30.98571 | 17.8864 | 20.02038 | 13.84967 | -2.133977 | 5.810064 | 0.2795308 | 0.08110899
30.9957 | 17.8873 | 20.00422 | 13.84159 | -2.116915 | 5.801238 | 0.2800003 | 0.08138582
31.0057 | 17.8821 | 19.98783 | 13.83351 | -2.105732 | 5.792188 | 0.2804716 | 0.08166434
31.0157 | 17.8608 | 19.97125 | 13.82543 | -2.110447 | 5.782926 | 0.2809441 | 0.08194427
31.0257 | 17.8685 | 19.95447 | 13.81737 | -2.085968 | 5.773458 | 0.2814176 | 0.08222566
31.0357 | 17.8387 | 19.9375 | 13.80931 | -2.098797 | 5.763788 | 0.2818925 | 0.08250849
31.04569 | 17.8458 | 19.92036 | 13.80127 | -2.074561 | 5.753935 | 0.2823682 | 0.0827925
31.05569 | 17.8302 | 19.90302 | 13.79322 | -2.072824 | 5.743877 | 0.2828456 | 0.08307825
31.06569 | 17.8161 | 19.88551 | 13.78519 | -2.069412 | 5.733634 | 0.2833242 | 0.08336548
31.07569 | 17.8166 | 19.86783 | 13.77716 | -2.051229 | 5.723209 | 0.283804 | 0.08365418
31.08569 | 17.8079 | 19.84998 | 13.76914 | -2.04208 | 5.712606 | 0.2842851 | 0.08394438
31.09569 | 17.7936 | 19.83197 | 13.76113 | -2.038371 | 5.701834 | 0.2847675 | 0.08423609
31.10568 | 17.8005 | 19.81382 | 13.75314 | -2.013324 | 5.690905 | 0.2852506 | 0.08452903
31.11568 | 17.7855 | 19.79551 | 13.74515 | -2.010008 | 5.679803 | 0.2857355 | 0.08482377
31.12568 | 17.78 | 19.77705 | 13.73716 | -1.997048 | 5.668546 | 0.2862217 | 0.08512004
31.13568 | 17.7718 | 19.75845 | 13.72918 | -1.986646 | 5.657137 | 0.2867091 | 0.08541787
31.14568 | 17.7594 | 19.73971 | 13.72121 | -1.98031 | 5.645583 | 0.2871977 | 0.08571724
31.15568 | 17.7691 | 19.72084 | 13.71325 | -1.951742 | 5.633886 | 0.2876877 | 0.08601818
31.16567 | 17.762 | 19.70187 | 13.7053 | -1.939868 | 5.622065 | 0.2881785 | 0.08632033
31.17567 | 17.7558 | 19.68276 | 13.69736 | -1.926956 | 5.610101 | 0.2886709 | 0.08662447
31.18567 | 17.7361 | 19.66353 | 13.68942 | -1.927428 | 5.598011 | 0.2891648 | 0.08693011
31.19567 | 17.7381 | 19.64419 | 13.68149 | -1.90609 | 5.5858 | 0.28966 | 0.08723745
31.20567 | 17.7291 | 19.62475 | 13.67357 | -1.895647 | 5.573473 | 0.2901564 | 0.08754633
31.21567 | 17.7339 | 19.6052 | 13.66566 | -1.871303 | 5.561034 | 0.290654 | 0.08785691
31.22566 | 17.7296 | 19.58558 | 13.65776 | -1.855984 | 5.548501 | 0.2911527 | 0.08816872
31.23566 | 17.7172 | 19.56585 | 13.64987 | -1.848654 | 5.535854 | 0.2916529 | 0.08848254
31.24566 | 17.7254 | 19.54604 | 13.64198 | -1.82064 | 5.52311 | 0.2921546 | 0.08879802
31.25566 | 17.7104 | 19.52614 | 13.6341 | -1.815744 | 5.510275 | 0.2926577 | 0.08911518
31.26566 | 17.7178 | 19.50617 | 13.62622 | -1.788373 | 5.497352 | 0.293162 | 0.089434
31.27566 | 17.7044 | 19.48613 | 13.61836 | -1.78173 | 5.484348 | 0.2936676 | 0.08975451
31.28565 | 17.7117 | 19.46604 | 13.61051 | -1.754341 | 5.471277 | 0.2941742 | 0.09007642
31.29565 | 17.6924 | 19.44587 | 13.60267 | -1.75347 | 5.458122 | 0.2946825 | 0.09040035
31.30565 | 17.6941 | 19.42564 | 13.59483 | -1.731542 | 5.444898 | 0.2951921 | 0.09072601
31.31565 | 17.6988 | 19.40536 | 13.58699 | -1.706562 | 5.431611 | 0.2957031 | 0.09105341
31.32565 | 17.686 | 19.38503 | 13.57917 | -1.699034 | 5.418264 | 0.2962156 | 0.09138255
31.33565 | 17.6973 | 19.36466 | 13.57136 | -1.667363 | 5.404863 | 0.2967294 | 0.09171346
31.34564 | 17.6685 | 19.34427 | 13.56356 | -1.675772 | 5.391424 | 0.2972439 | 0.0920458
31.35564 | 17.6929 | 19.32383 | 13.55576 | -1.630927 | 5.377926 | 0.2977604 | 0.09238025
31.36564 | 17.6682 | 19.30335 | 13.54797 | -1.635152 | 5.364387 | 0.2982782 | 0.0927165
31.37564 | 17.6706 | 19.28285 | 13.54019 | -1.612251 | 5.350811 | 0.2987975 | 0.09305456
31.38564 | 17.6731 | 19.26233 | 13.53241 | -1.589228 | 5.337201 | 0.2993181 | 0.09339444
31.39563 | 17.664 | 19.24181 | 13.52466 | -1.577808 | 5.323576 | 0.2998396 | 0.09373581
31.40563 | 17.6644 | 19.22125 | 13.5169 | -1.556855 | 5.309913 | 0.300363 | 0.09407935
31.41563 | 17.6599 | 19.20069 | 13.50915 | -1.540792 | 5.296228 | 0.3008878 | 0.09442476
31.42563 | 17.6678 | 19.18012 | 13.50141 | -1.512324 | 5.282528 | 0.301414 | 0.09477202
31.43563 | 17.652 | 19.15955 | 13.49368 | -1.507555 | 5.268814 | 0.3019416 | 0.09512116
31.44563 | 17.6604 | 19.13899 | 13.48595 | -1.478589 | 5.255092 | 0.3024707 | 0.0954722
31.45562 | 17.6527 | 19.11845 | 13.47825 | -1.465749 | 5.241377 | 0.3030006 | 0.0958248
31.46562 | 17.6501 | 19.0979 | 13.47054 | -1.447799 | 5.227648 | 0.3035325 | 0.09617966
31.47562 | 17.661 | 19.07736 | 13.46284 | -1.416363 | 5.213922 | 0.3040658 | 0.09653645
31.48562 | 17.639 | 19.05685 | 13.45515 | -1.417845 | 5.200201 | 0.3046005 | 0.09689517
31.49562 | 17.6476 | 19.03635 | 13.44747 | -1.388748 | 5.18649 | 0.3051367 | 0.09725586
31.50562 | 17.6385 | 19.01588 | 13.43979 | -1.377376 | 5.172792 | 0.3056743 | 0.09761852
31.51561 | 17.6307 | 18.99545 | 13.43213 | -1.364752 | 5.159124 | 0.3062128 | 0.0979828
31.52561 | 17.6354 | 18.97504 | 13.42448 | -1.33964 | 5.145462 | 0.3067534 | 0.09834944
31.53561 | 17.6246 | 18.95466 | 13.41683 | -1.330063 | 5.131824 | 0.3072954 | 0.09871807
31.54561 | 17.6296 | 18.93432 | 13.40918 | -1.304723 | 5.118212 | 0.3078387 | 0.09908874
31.55561 | 17.6226 | 18.91403 | 13.40155 | -1.291425 | 5.104629 | 0.3083836 | 0.09946143
31.56561 | 17.6163 | 18.89377 | 13.39393 | -1.277472 | 5.091079 | 0.3089301 | 0.09983617
31.5756 | 17.6105 | 18.87359 | 13.38632 | -1.263087 | 5.077578 | 0.3094773 | 0.1002126
31.5856 | 17.6017 | 18.85343 | 13.37871 | -1.251732 | 5.064103 | 0.3100267 | 0.1005915
31.5956 | 17.6065 | 18.83333 | 13.37111 | -1.22683 | 5.050669 | 0.3105776 | 0.1009725
31.6056 | 17.5867 | 18.81329 | 13.36352 | -1.226586 | 5.03728 | 0.3111299 | 0.1013555
31.6156 | 17.5939 | 18.7933 | 13.35594 | -1.1994 | 5.023938 | 0.3116837 | 0.1017408
31.6256 | 17.5913 | 18.77338 | 13.34836 | -1.182077 | 5.010646 | 0.312239 | 0.1021281
31.63559 | 17.5727 | 18.75354 | 13.3408 | -1.180839 | 4.997422 | 0.3127953 | 0.1025172
31.64559 | 17.5745 | 18.73375 | 13.33325 | -1.159248 | 4.984238 | 0.3133537 | 0.1029088
31.65559 | 17.5712 | 18.71403 | 13.3257 | -1.142827 | 4.971112 | 0.3139136 | 0.1033026
31.66559 | 17.5505 | 18.69438 | 13.31816 | -1.143878 | 4.958048 | 0.3144749 | 0.1036986
31.67559 | 17.5562 | 18.67481 | 13.31062 | -1.118606 | 4.945046 | 0.3150379 | 0.1040968
31.68559 | 17.5446 | 18.65531 | 13.3031 | -1.110709 | 4.932109 | 0.3156024 | 0.1044973
31.69558 | 17.5499 | 18.63591 | 13.29559 | -1.086014 | 4.919255 | 0.3161679 | 0.1048995
31.70558 | 17.5464 | 18.61658 | 13.28808 | -1.070181 | 4.906456 | 0.3167354 | 0.1053044
31.71558 | 17.5296 | 18.59733 | 13.28059 | -1.06773 | 4.893728 | 0.3173045 | 0.1057116
31.72558 | 17.5365 | 18.57817 | 13.2731 | -1.041667 | 4.881075 | 0.3178752 | 0.106121
31.73558 | 17.5368 | 18.55909 | 13.26561 | -1.022292 | 4.868498 | 0.3184475 | 0.1065328
31.74558 | 17.5193 | 18.54011 | 13.25814 | -1.020808 | 4.856 | 0.3190213 | 0.1069469
31.75557 | 17.5334 | 18.52123 | 13.25068 | -0.9878342 | 4.843594 | 0.3195962 | 0.1073628
31.76557 | 17.5183 | 18.50244 | 13.24322 | -0.9841367 | 4.831257 | 0.3201731 | 0.1077815
31.77557 | 17.5278 | 18.48374 | 13.23578 | -0.9559361 | 4.819006 | 0.3207517 | 0.1082026
31.78557 | 17.5204 | 18.46513 | 13.22834 | -0.9447336 | 4.806839 | 0.3213319 | 0.108626
31.79557 | 17.5189 | 18.44663 | 13.2209 | -0.9277311 | 4.794761 | 0.3219136 | 0.1090519
31.80556 | 17.5188 | 18.42825 | 13.21349 | -0.9094486 | 4.782784 | 0.3224964 | 0.1094797
31.81556 | 17.5228 | 18.40995 | 13.20607 | -0.8871514 | 4.770886 | 0.3230814 | 0.1099104
31.82556 | 17.5063 | 18.39176 | 13.19867 | -0.8854596 | 4.75908 | 0.323668 | 0.1103435
31.83556 | 17.5207 | 18.37367 | 13.19127 | -0.8529742 | 4.747369 | 0.3242562 | 0.1107791
31.84556 | 17.5167 | 18.3557 | 13.18388 | -0.8389972 | 4.735754 | 0.324846 | 0.1112171
31.85556 | 17.5121 | 18.33783 | 13.1765 | -0.82573 | 4.724235 | 0.3254375 | 0.1116576
31.86555 | 17.51 | 18.32009 | 13.16913 | -0.810091 | 4.712826 | 0.3260301 | 0.1121002
31.87555 | 17.5183 | 18.30245 | 13.16177 | -0.7841481 | 4.701507 | 0.3266248 | 0.1125458
31.88555 | 17.5125 | 18.28492 | 13.15441 | -0.7724182 | 4.690288 | 0.3272212 | 0.1129939
31.89555 | 17.5148 | 18.2675 | 13.14707 | -0.7527044 | 4.679173 | 0.3278193 | 0.1134445
31.90555 | 17.5059 | 18.25021 | 13.13973 | -0.7443064 | 4.66816 | 0.3284191 | 0.1138977
31.91555 | 17.5026 | 18.23303 | 13.1324 | -0.7304261 | 4.657253 | 0.3290205 | 0.1143535
31.92554 | 17.4979 | 18.21598 | 13.12508 | -0.7180819 | 4.646463 | 0.3296229 | 0.1148115
31.93554 | 17.504 | 18.19904 | 13.11777 | -0.6950405 | 4.635769 | 0.3302277 | 0.1152725
31.94554 | 17.506 | 18.18222 | 13.11047 | -0.6762206 | 4.625183 | 0.3308341 | 0.1157362
31.95554 | 17.4949 | 18.16552 | 13.10317 | -0.6706223 | 4.614707 | 0.3314423 | 0.1162025
31.96554 | 17.4952 | 18.14895 | 13.09588 | -0.6537475 | 4.604341 | 0.3320521 | 0.1166716
31.97554 | 17.4952 | 18.1325 | 13.0886 | -0.6372975 | 4.594087 | 0.3326637 | 0.1171433
31.98553 | 17.485 | 18.11619 | 13.08134 | -0.6311882 | 4.583954 | 0.3332763 | 0.1176172
31.99553 | 17.4929 | 18.09999 | 13.07408 | -0.6070891 | 4.573925 | 0.3338914 | 0.1180944
32.00553 | 17.4761 | 18.08392 | 13.06682 | -0.6078168 | 4.56401 | 0.3345081 | 0.1185743
32.01553 | 17.4814 | 18.06797 | 13.05958 | -0.5865721 | 4.554209 | 0.3351264 | 0.119057
32.02553 | 17.4647 | 18.05216 | 13.05234 | -0.5874568 | 4.544525 | 0.3357467 | 0.1195424
32.03553 | 17.4705 | 18.03647 | 13.04512 | -0.5659703 | 4.534956 | 0.3363686 | 0.1200307
32.04552 | 17.4606 | 18.02093 | 13.0379 | -0.5603291 | 4.525513 | 0.3369916 | 0.1205213
32.05552 | 17.4542 | 18.0055 | 13.03069 | -0.5513036 | 4.51618 | 0.3376171 | 0.1210152
32.06552 | 17.461 | 17.99021 | 13.02349 | -0.5292099 | 4.506964 | 0.3382443 | 0.121512
32.07552 | 17.4427 | 17.97505 | 13.0163 | -0.5323471 | 4.497867 | 0.3388732 | 0.1220117
32.08552 | 17.4533 | 17.96002 | 13.00911 | -0.5067182 | 4.48889 | 0.339504 | 0.1225143
32.09552 | 17.4451 | 17.94512 | 13.00193 | -0.5000224 | 4.480033 | 0.3401366 | 0.1230198
32.10551 | 17.4348 | 17.93037 | 12.99477 | -0.4955748 | 4.471305 | 0.3407702 | 0.1235277
32.11551 | 17.4386 | 17.91575 | 12.98761 | -0.477147 | 4.462689 | 0.3414063 | 0.1240391
32.12551 | 17.4368 | 17.90125 | 12.98046 | -0.4644545 | 4.454196 | 0.3420443 | 0.1245535
32.13551 | 17.4283 | 17.8869 | 12.97332 | -0.4585976 | 4.445824 | 0.3426841 | 0.1250709
32.14551 | 17.4281 | 17.87268 | 12.96618 | -0.444576 | 4.437575 | 0.3433256 | 0.1255913
32.15551 | 17.4263 | 17.85859 | 12.95906 | -0.4322907 | 4.429448 | 0.3439689 | 0.1261147
32.1655 | 17.4297 | 17.84466 | 12.95195 | -0.4149563 | 4.421453 | 0.3446135 | 0.1266407
32.1755 | 17.43 | 17.83084 | 12.94484 | -0.4008449 | 4.413574 | 0.3452606 | 0.1271702
32.1855 | 17.4226 | 17.81717 | 12.93774 | -0.394571 | 4.405818 | 0.3459094 | 0.1277029
32.1955 | 17.4148 | 17.80364 | 12.93065 | -0.3888351 | 4.398187 | 0.3465602 | 0.1282387
32.2055 | 17.421 | 17.79024 | 12.92357 | -0.3692383 | 4.390681 | 0.3472128 | 0.1287776
32.21549 | 17.4021 | 17.77699 | 12.9165 | -0.374892 | 4.383306 | 0.3478666 | 0.1293192
32.22549 | 17.4399 | 17.76387 | 12.90943 | -0.3239716 | 4.37605 | 0.348523 | 0.1298645
32.23549 | 17.4139 | 17.75089 | 12.90238 | -0.3369898 | 4.368918 | 0.3491812 | 0.1304129
32.24549 | 17.4173 | 17.73805 | 12.89533 | -0.3207472 | 4.361912 | 0.3498413 | 0.1309646
32.25549 | 17.4192 | 17.72534 | 12.88829 | -0.3061441 | 4.355032 | 0.3505033 | 0.1315196
32.26549 | 17.4098 | 17.71278 | 12.88126 | -0.3029807 | 4.348277 | 0.3511672 | 0.1320778
32.27548 | 17.4269 | 17.70037 | 12.87424 | -0.2734717 | 4.341658 | 0.3518323 | 0.1326388
32.28548 | 17.4167 | 17.68809 | 12.86723 | -0.2713874 | 4.335155 | 0.3525 | 0.1332036
32.29548 | 17.4194 | 17.67594 | 12.86022 | -0.2565446 | 4.328779 | 0.3531697 | 0.1337717
32.30548 | 17.4225 | 17.66394 | 12.85323 | -0.2414415 | 4.32253 | 0.3538412 | 0.1343432
32.31548 | 17.4026 | 17.65208 | 12.84624 | -0.2494785 | 4.316406 | 0.3545147 | 0.1349181
32.32548 | 17.4225 | 17.64036 | 12.83926 | -0.2178565 | 4.31041 | 0.3551902 | 0.1354964
32.33547 | 17.3986 | 17.62879 | 12.8323 | -0.2301858 | 4.304545 | 0.3558669 | 0.1360775
32.34547 | 17.4027 | 17.61735 | 12.82533 | -0.2146455 | 4.298803 | 0.3565463 | 0.1366626
32.35547 | 17.4039 | 17.60604 | 12.81838 | -0.2021446 | 4.293186 | 0.3572276 | 0.1372512
32.36547 | 17.4041 | 17.59489 | 12.81144 | -0.1907864 | 4.287697 | 0.3579109 | 0.1378433
32.37547 | 17.3961 | 17.58387 | 12.8045 | -0.1877672 | 4.282333 | 0.3585962 | 0.1384389
32.38547 | 17.3951 | 17.57299 | 12.79757 | -0.1778903 | 4.277098 | 0.3592835 | 0.139038
32.39546 | 17.3912 | 17.56226 | 12.79066 | -0.1710639 | 4.271993 | 0.3599721 | 0.13964
32.40546 | 17.3917 | 17.55167 | 12.78375 | -0.1599681 | 4.26701 | 0.3606633 | 0.1402463
32.41546 | 17.3731 | 17.54121 | 12.77685 | -0.1681135 | 4.262154 | 0.3613566 | 0.1408561
32.42546 | 17.393 | 17.5309 | 12.76995 | -0.1378995 | 4.257424 | 0.3620519 | 0.1414696
32.43546 | 17.3806 | 17.52073 | 12.76307 | -0.1401266 | 4.252821 | 0.3627492 | 0.1420868
32.44546 | 17.3768 | 17.51069 | 12.75619 | -0.1338945 | 4.248345 | 0.3634486 | 0.1427076
32.45545 | 17.3653 | 17.50081 | 12.74933 | -0.1355128 | 4.243999 | 0.3641493 | 0.1433315
32.46545 | 17.3736 | 17.49106 | 12.74247 | -0.1174626 | 4.239776 | 0.3648527 | 0.1439597
32.47545 | 17.3728 | 17.48145 | 12.73562 | -0.1086526 | 4.235678 | 0.3655582 | 0.1445916
32.48545 | 17.376 | 17.47198 | 12.72878 | -0.09598379 | 4.231707 | 0.3662659 | 0.1452274
32.49545 | 17.3546 | 17.46266 | 12.72195 | -0.108055 | 4.227862 | 0.3669755 | 0.1458669
32.50545 | 17.3598 | 17.45347 | 12.71513 | -0.09366686 | 4.224142 | 0.3676872 | 0.1465102
32.51544 | 17.367 | 17.44443 | 12.70832 | -0.07742779 | 4.220552 | 0.3684003 | 0.1471567
32.52544 | 17.3676 | 17.43552 | 12.70151 | -0.06792045 | 4.217084 | 0.3691163 | 0.1478078
32.53544 | 17.3665 | 17.42675 | 12.69471 | -0.06025327 | 4.213742 | 0.3698343 | 0.1484627
32.54544 | 17.3606 | 17.41813 | 12.68793 | -0.05752524 | 4.210524 | 0.3705543 | 0.1491215
32.55544 | 17.3633 | 17.40964 | 12.68114 | -0.04633837 | 4.207433 | 0.3712766 | 0.1497842
32.56544 | 17.3599 | 17.40129 | 12.67437 | -0.04139024 | 4.204466 | 0.3720011 | 0.150451
32.57543 | 17.3563 | 17.39309 | 12.66762 | -0.0367903 | 4.201626 | 0.3727268 | 0.151121
32.58543 | 17.3595 | 17.38502 | 12.66086 | -0.02552178 | 4.198909 | 0.3734555 | 0.1517957
32.59543 | 17.3599 | 17.37709 | 12.65412 | -0.01719242 | 4.196316 | 0.3741865 | 0.1524744
32.60543 | 17.3651 | 17.3693 | 12.64738 | -0.004202372 | 4.193847 | 0.3749193 | 0.1531572
32.61543 | 17.357 | 17.36165 | 12.64065 | -0.004651159 | 4.191502 | 0.3756546 | 0.1538441
32.62542 | 17.3663 | 17.35415 | 12.63394 | 0.01215435 | 4.189283 | 0.3763911 | 0.1545344
32.63542 | 17.3725 | 17.34677 | 12.62723 | 0.02572759 | 4.187186 | 0.3771307 | 0.1552295
32.64542 | 17.3471 | 17.33954 | 12.62052 | 0.007562578 | 4.185213 | 0.3778725 | 0.1559288
32.65542 | 17.3671 | 17.33244 | 12.61383 | 0.03465949 | 4.183362 | 0.3786164 | 0.1566322
32.66542 | 17.3528 | 17.32548 | 12.60714 | 0.02731796 | 4.181635 | 0.3793625 | 0.1573399
32.67542 | 17.3432 | 17.31866 | 12.60047 | 0.0245385 | 4.18003 | 0.380111 | 0.1580518
32.68541 | 17.3643 | 17.31199 | 12.59381 | 0.05231426 | 4.17855 | 0.3808608 | 0.1587672
32.69541 | 17.3434 | 17.30544 | 12.58715 | 0.0379598 | 4.17719 | 0.3816137 | 0.1594876
32.70541 | 17.3552 | 17.29903 | 12.5805 | 0.05616747 | 4.175953 | 0.3823688 | 0.1602123
32.71541 | 17.3586 | 17.29276 | 12.57386 | 0.06583811 | 4.174837 | 0.3831262 | 0.1609414
32.72541 | 17.3355 | 17.28663 | 12.56722 | 0.048872 | 4.173843 | 0.3838858 | 0.1616748
32.73541 | 17.3506 | 17.28063 | 12.5606 | 0.06996901 | 4.17297 | 0.3846477 | 0.1624126
32.7454 | 17.3484 | 17.27478 | 12.55399 | 0.07362365 | 4.17222 | 0.3854112 | 0.1631541
32.7554 | 17.3411 | 17.26905 | 12.54738 | 0.07204779 | 4.171589 | 0.3861777 | 0.1639008
32.7654 | 17.3509 | 17.26346 | 12.54079 | 0.087436 | 4.171079 | 0.3869465 | 0.1646519
32.7754 | 17.3324 | 17.25801 | 12.5342 | 0.07438827 | 4.170689 | 0.3877176 | 0.1654075
32.7854 | 17.3463 | 17.25269 | 12.52762 | 0.09360506 | 4.170419 | 0.3884911 | 0.1661676
32.7954 | 17.3378 | 17.24751 | 12.52105 | 0.09028641 | 4.170269 | 0.3892668 | 0.1669323
32.80539 | 17.3377 | 17.24247 | 12.51449 | 0.09522762 | 4.170239 | 0.3900442 | 0.1677007
32.81539 | 17.3474 | 17.23756 | 12.50793 | 0.1098391 | 4.170327 | 0.3908247 | 0.1684745
32.82539 | 17.3304 | 17.23279 | 12.50139 | 0.09761497 | 4.170536 | 0.3916075 | 0.1692529
32.83539 | 17.3457 | 17.22814 | 12.49485 | 0.1175577 | 4.170862 | 0.3923927 | 0.1700359
32.84539 | 17.3422 | 17.22363 | 12.48832 | 0.118566 | 4.171306 | 0.3931803 | 0.1708237
32.85539 | 17.3298 | 17.21926 | 12.4818 | 0.1105408 | 4.171869 | 0.3939702 | 0.1716161
32.86538 | 17.3557 | 17.21502 | 12.4753 | 0.1406772 | 4.172549 | 0.3947618 | 0.1724124
32.87538 | 17.3323 | 17.21092 | 12.4688 | 0.121385 | 4.173346 | 0.3955566 | 0.1732143
32.88538 | 17.3419 | 17.20694 | 12.4623 | 0.1349595 | 4.174261 | 0.3963538 | 0.1740209
32.89538 | 17.351 | 17.2031 | 12.45582 | 0.1479014 | 4.175293 | 0.3971534 | 0.1748323
32.90538 | 17.3428 | 17.19939 | 12.44934 | 0.1434104 | 4.176441 | 0.3979554 | 0.1756486
32.91538 | 17.3596 | 17.19581 | 12.44288 | 0.1637876 | 4.177705 | 0.3987599 | 0.1764697
32.92537 | 17.3412 | 17.19237 | 12.43643 | 0.1488276 | 4.179086 | 0.3995661 | 0.1772948
32.93537 | 17.3506 | 17.18906 | 12.42998 | 0.161541 | 4.180582 | 0.4003755 | 0.1781256
32.94537 | 17.3603 | 17.18588 | 12.42354 | 0.1744232 | 4.182193 | 0.4011874 | 0.1789614
32.95537 | 17.3553 | 17.18283 | 12.4171 | 0.1724744 | 4.183919 | 0.4020018 | 0.1798021
32.96537 | 17.3688 | 17.17991 | 12.41068 | 0.1888948 | 4.185759 | 0.4028187 | 0.1806477
32.97537 | 17.3533 | 17.17712 | 12.40427 | 0.1761842 | 4.187714 | 0.4036381 | 0.1814984
32.98536 | 17.3635 | 17.17446 | 12.39787 | 0.1890421 | 4.18978 | 0.4044591 | 0.1823532
32.99536 | 17.3622 | 17.17193 | 12.39147 | 0.1902713 | 4.191963 | 0.4052836 | 0.1832139
33.00536 | 17.3539 | 17.16953 | 12.38508 | 0.1843719 | 4.194258 | 0.4061105 | 0.1840797
33.01536 | 17.3708 | 17.16726 | 12.3787 | 0.2035431 | 4.196666 | 0.40694 | 0.1849506
33.02536 | 17.357 | 17.16511 | 12.37233 | 0.1918854 | 4.199186 | 0.4077721 | 0.1858266
33.03535 | 17.3753 | 17.1631 | 12.36597 | 0.2121971 | 4.201816 | 0.4086059 | 0.1867069
33.04535 | 17.3726 | 17.16122 | 12.35962 | 0.2113831 | 4.20456 | 0.4094431 | 0.1875932
33.05535 | 17.352 | 17.15946 | 12.35328 | 0.1925402 | 4.207416 | 0.4102829 | 0.1884847
33.06535 | 17.3605 | 17.15783 | 12.34694 | 0.202671 | 4.210382 | 0.4111253 | 0.1893814
33.07535 | 17.3638 | 17.15633 | 12.34061 | 0.2074731 | 4.21346 | 0.4119703 | 0.1902834
33.08535 | 17.3514 | 17.15495 | 12.33429 | 0.1964499 | 4.216647 | 0.412818 | 0.1911906
33.09534 | 17.3788 | 17.1537 | 12.32799 | 0.2250982 | 4.219941 | 0.4136673 | 0.1921022
33.10534 | 17.3562 | 17.15258 | 12.32169 | 0.2036206 | 4.223349 | 0.4145203 | 0.19302
33.11534 | 17.3674 | 17.15158 | 12.3154 | 0.215819 | 4.226864 | 0.4153759 | 0.1939432
33.12534 | 17.357 | 17.15071 | 12.30911 | 0.2062906 | 4.230489 | 0.4162341 | 0.1948716
33.13534 | 17.3433 | 17.14996 | 12.30284 | 0.1933383 | 4.234221 | 0.4170949 | 0.1958055
33.14534 | 17.3625 | 17.14934 | 12.29657 | 0.2131601 | 4.238062 | 0.4179585 | 0.1967448
33.15533 | 17.35 | 17.14884 | 12.29032 | 0.2011587 | 4.242005 | 0.4188239 | 0.1976885
33.16533 | 17.3558 | 17.14847 | 12.28408 | 0.2073334 | 4.24606 | 0.4196929 | 0.1986386
33.17533 | 17.3554 | 17.14822 | 12.27784 | 0.2071842 | 4.250221 | 0.4205647 | 0.1995942
33.18533 | 17.3462 | 17.14809 | 12.2716 | 0.1981125 | 4.254488 | 0.4214391 | 0.2005552
33.19533 | 17.3509 | 17.14808 | 12.26538 | 0.2028191 | 4.25886 | 0.4223162 | 0.2015218
33.20533 | 17.3582 | 17.1482 | 12.25917 | 0.2100021 | 4.263338 | 0.4231962 | 0.2024939
33.21532 | 17.3479 | 17.14844 | 12.25297 | 0.1994637 | 4.267917 | 0.4240778 | 0.2034705
33.22532 | 17.3557 | 17.1488 | 12.24678 | 0.2069035 | 4.272604 | 0.4249634 | 0.2044537
33.23532 | 17.3593 | 17.14928 | 12.24059 | 0.2100226 | 4.277395 | 0.4258518 | 0.2054425
33.24532 | 17.369 | 17.14988 | 12.23441 | 0.2191215 | 4.282288 | 0.4267429 | 0.2064368
33.25532 | 17.3505 | 17.1506 | 12.22824 | 0.1999005 | 4.287285 | 0.4276365 | 0.2074369
33.26532 | 17.3682 | 17.15144 | 12.22208 | 0.2167596 | 4.292384 | 0.4285334 | 0.2084425
33.27531 | 17.3778 | 17.1524 | 12.21593 | 0.2254002 | 4.297581 | 0.4294318 | 0.2094527
33.28531 | 17.3703 | 17.15348 | 12.20979 | 0.2168222 | 4.302883 | 0.4303342 | 0.2104697
33.29531 | 17.3728 | 17.15467 | 12.20366 | 0.2181254 | 4.308286 | 0.4312396 | 0.2114923
33.30531 | 17.3802 | 17.15599 | 12.19753 | 0.2242112 | 4.313789 | 0.4321477 | 0.2125207
33.31531 | 17.3943 | 17.15742 | 12.19141 | 0.2368797 | 4.319392 | 0.4330587 | 0.2135547
33.32531 | 17.391 | 17.15897 | 12.18531 | 0.2320323 | 4.325094 | 0.4339724 | 0.2145945
33.3353 | 17.3897 | 17.16063 | 12.17921 | 0.2290695 | 4.33089 | 0.4348884 | 0.215639
33.3453 | 17.3961 | 17.16241 | 12.17312 | 0.2336902 | 4.336789 | 0.435808 | 0.2166903
33.3553 | 17.4024 | 17.1643 | 12.16704 | 0.2380958 | 4.342785 | 0.4367306 | 0.2177474
33.3653 | 17.3943 | 17.16631 | 12.16097 | 0.2279865 | 4.348879 | 0.4376562 | 0.2188104
33.3753 | 17.4179 | 17.16844 | 12.1549 | 0.2494637 | 4.355069 | 0.4385848 | 0.219879
33.38529 | 17.4031 | 17.17067 | 12.14885 | 0.2324297 | 4.361348 | 0.4395153 | 0.2209525
33.39529 | 17.4054 | 17.17302 | 12.14281 | 0.232381 | 4.367729 | 0.4404498 | 0.2220329
33.40529 | 17.4176 | 17.17548 | 12.13677 | 0.2421197 | 4.374204 | 0.4413872 | 0.223119
33.41529 | 17.4198 | 17.17805 | 12.13074 | 0.2417471 | 4.380774 | 0.4423276 | 0.2242111
33.42529 | 17.4236 | 17.18074 | 12.12472 | 0.2428639 | 4.387436 | 0.4432711 | 0.225309
33.43529 | 17.4024 | 17.18353 | 12.11871 | 0.2188698 | 4.394191 | 0.4442176 | 0.2264127
33.44528 | 17.4306 | 17.18643 | 12.11271 | 0.2441688 | 4.401032 | 0.4451662 | 0.2275213
33.45528 | 17.4289 | 17.18944 | 12.10672 | 0.2394551 | 4.407972 | 0.4461189 | 0.2286368
33.46528 | 17.4225 | 17.19257 | 12.10073 | 0.229934 | 4.415001 | 0.4470745 | 0.2297583
33.47528 | 17.4222 | 17.19579 | 12.09476 | 0.2264051 | 4.42212 | 0.4480333 | 0.2308856
33.48528 | 17.4237 | 17.19913 | 12.08879 | 0.224569 | 4.429329 | 0.4489952 | 0.2320188
33.49528 | 17.4361 | 17.20257 | 12.08283 | 0.2335269 | 4.436626 | 0.4499601 | 0.2331579
33.50527 | 17.4293 | 17.20612 | 12.07688 | 0.223182 | 4.444004 | 0.4509272 | 0.2343019
33.51527 | 17.4231 | 17.20977 | 12.07094 | 0.2133292 | 4.451476 | 0.4518985 | 0.2354528
33.52527 | 17.4405 | 17.21353 | 12.06501 | 0.2269716 | 4.459035 | 0.4528728 | 0.2366097
33.53527 | 17.4414 | 17.21739 | 12.05909 | 0.2240108 | 4.46668 | 0.4538504 | 0.2377725
33.54527 | 17.4411 | 17.22135 | 12.05317 | 0.2197474 | 4.474409 | 0.4548311 | 0.2389412
33.55527 | 17.4451 | 17.22542 | 12.04727 | 0.2196815 | 4.482223 | 0.455815 | 0.2401159
33.56526 | 17.4431 | 17.22958 | 12.04137 | 0.2135189 | 4.490112 | 0.4568011 | 0.2412951
33.57526 | 17.4435 | 17.23385 | 12.03548 | 0.2096525 | 4.49809 | 0.4577914 | 0.2424816
33.58526 | 17.4618 | 17.23822 | 12.0296 | 0.2235845 | 4.506152 | 0.458785 | 0.243674
33.59526 | 17.4509 | 17.24268 | 12.02373 | 0.2082197 | 4.514293 | 0.4597817 | 0.2448722
33.60526 | 17.4686 | 17.24725 | 12.01787 | 0.2213547 | 4.522517 | 0.4607818 | 0.2460763
33.61526 | 17.4748 | 17.25191 | 12.01202 | 0.2228946 | 4.530817 | 0.4617851 | 0.2472864
33.62525 | 17.4807 | 17.25666 | 12.00618 | 0.224042 | 4.539189 | 0.4627907 | 0.248501
33.63525 | 17.4626 | 17.26151 | 12.00034 | 0.2010891 | 4.547646 | 0.4638006 | 0.2497227
33.64525 | 17.4795 | 17.26646 | 11.99451 | 0.2130416 | 4.55618 | 0.4648138 | 0.2509504
33.65525 | 17.4882 | 17.2715 | 11.9887 | 0.2167009 | 4.56479 | 0.4658303 | 0.2521839
33.66525 | 17.4946 | 17.27663 | 11.98289 | 0.2179668 | 4.573475 | 0.4668502 | 0.2534232
33.67525 | 17.4834 | 17.28186 | 11.97708 | 0.201541 | 4.582233 | 0.4678735 | 0.2546684
33.68524 | 17.4972 | 17.28717 | 11.9713 | 0.2100296 | 4.591056 | 0.4688989 | 0.2559181
33.69524 | 17.4929 | 17.29258 | 11.96551 | 0.200323 | 4.599959 | 0.4699291 | 0.2571749
33.70524 | 17.5161 | 17.29807 | 11.95974 | 0.2180274 | 4.608934 | 0.4709624 | 0.2584374
33.71524 | 17.5164 | 17.30366 | 11.95397 | 0.2127435 | 4.617979 | 0.4719993 | 0.2597057
33.72524 | 17.5139 | 17.30933 | 11.94822 | 0.2045728 | 4.627093 | 0.4730394 | 0.2609797
33.73524 | 17.5153 | 17.31508 | 11.94247 | 0.2002156 | 4.636275 | 0.4740832 | 0.2622593
33.74523 | 17.5145 | 17.32092 | 11.93673 | 0.19358 | 4.645515 | 0.4751292 | 0.2635435
33.75523 | 17.5303 | 17.32685 | 11.931 | 0.2034542 | 4.65483 | 0.4761798 | 0.2648345
33.76523 | 17.5312 | 17.33285 | 11.92528 | 0.1983452 | 4.664211 | 0.4772341 | 0.2661312
33.77523 | 17.5332 | 17.33895 | 11.91957 | 0.1942545 | 4.673655 | 0.4782915 | 0.2674334
33.78523 | 17.531 | 17.34512 | 11.91386 | 0.185883 | 4.683162 | 0.4793528 | 0.2687413
33.79522 | 17.5452 | 17.35136 | 11.90817 | 0.193838 | 4.692722 | 0.4804163 | 0.2700533
33.80522 | 17.5559 | 17.35769 | 11.90248 | 0.1982085 | 4.702352 | 0.4814845 | 0.2713722
33.81522 | 17.5391 | 17.3641 | 11.8968 | 0.1750013 | 4.712042 | 0.4825562 | 0.2726965
33.82522 | 17.542 | 17.37058 | 11.89113 | 0.171418 | 4.72179 | 0.4836317 | 0.2740263
33.83522 | 17.558 | 17.37714 | 11.88547 | 0.1808605 | 4.731594 | 0.4847107 | 0.2753615
33.84522 | 17.5633 | 17.38377 | 11.87982 | 0.1795265 | 4.741458 | 0.4857932 | 0.2767019
33.85521 | 17.5607 | 17.39047 | 11.87418 | 0.1702284 | 4.751364 | 0.4868783 | 0.2780464
33.86521 | 17.5695 | 17.39725 | 11.86855 | 0.1722513 | 4.761335 | 0.4879682 | 0.2793975
33.87521 | 17.5563 | 17.4041 | 11.86292 | 0.1522039 | 4.771359 | 0.4890617 | 0.2807538
33.88521 | 17.5664 | 17.41101 | 11.8573 | 0.1553867 | 4.781434 | 0.490159 | 0.2821152
33.89521 | 17.5676 | 17.418 | 11.8517 | 0.1496021 | 4.79156 | 0.4912598 | 0.2834818
33.90521 | 17.5783 | 17.42505 | 11.8461 | 0.1532504 | 4.801736 | 0.4923644 | 0.2848534
33.9152 | 17.5911 | 17.43216 | 11.84051 | 0.1589402 | 4.811949 | 0.4934716 | 0.2862287
33.9252 | 17.5742 | 17.43934 | 11.83493 | 0.1348587 | 4.822219 | 0.4945837 | 0.2876103
33.9352 | 17.5809 | 17.44659 | 11.82935 | 0.1343143 | 4.832535 | 0.4956995 | 0.2889968
33.9452 | 17.5872 | 17.45389 | 11.82379 | 0.133308 | 4.842895 | 0.4968191 | 0.2903881
33.9552 | 17.5957 | 17.46126 | 11.81823 | 0.1344418 | 4.853298 | 0.4979425 | 0.2917842
33.9652 | 17.595 | 17.46868 | 11.81269 | 0.1263161 | 4.863743 | 0.4990698 | 0.293185
33.97519 | 17.5804 | 17.47616 | 11.80715 | 0.1042401 | 4.874218 | 0.5001997 | 0.2945891
33.98519 | 17.5952 | 17.4837 | 11.80162 | 0.1115006 | 4.884743 | 0.5013346 | 0.2959991
33.99519 | 17.611 | 17.49129 | 11.7961 | 0.1197058 | 4.895305 | 0.5024733 | 0.2974136
34.00519 | 17.6014 | 17.49894 | 11.79059 | 0.1024572 | 4.905905 | 0.5036159 | 0.2988325
34.01519 | 17.615 | 17.50664 | 11.78509 | 0.1083565 | 4.91654 | 0.5047624 | 0.3002557
34.02519 | 17.6228 | 17.5144 | 11.77959 | 0.1084048 | 4.927208 | 0.5059129 | 0.3016832
34.03518 | 17.6325 | 17.52219 | 11.77411 | 0.1103116 | 4.937899 | 0.5070661 | 0.3031136
34.04518 | 17.6221 | 17.53004 | 11.76863 | 0.09206201 | 4.948632 | 0.5082244 | 0.3045494
34.05518 | 17.6205 | 17.53793 | 11.76316 | 0.08256544 | 4.959395 | 0.5093867 | 0.3059892
34.06518 | 17.6416 | 17.54588 | 11.7577 | 0.09572342 | 4.970187 | 0.5105529 | 0.3074329
34.07518 | 17.6385 | 17.55386 | 11.75225 | 0.08463763 | 4.981007 | 0.5117232 | 0.3088805
34.08518 | 17.6532 | 17.56189 | 11.74681 | 0.09130935 | 4.991852 | 0.5128975 | 0.3103319
34.09517 | 17.6571 | 17.56995 | 11.74138 | 0.08714754 | 5.002711 | 0.5140747 | 0.3117854
34.10517 | 17.6467 | 17.57806 | 11.73596 | 0.06863874 | 5.013605 | 0.515257 | 0.3132438
34.11517 | 17.6599 | 17.58621 | 11.73054 | 0.07369118 | 5.02452 | 0.5164435 | 0.3147057
34.12517 | 17.6674 | 17.59439 | 11.72513 | 0.0730069 | 5.035457 | 0.5176339 | 0.316171
34.13517 | 17.6792 | 17.60261 | 11.71973 | 0.0765868 | 5.046413 | 0.5188286 | 0.3176396
34.14517 | 17.6712 | 17.61087 | 11.71434 | 0.06033336 | 5.057386 | 0.5200274 | 0.3191112
34.15516 | 17.6639 | 17.61915 | 11.70897 | 0.04475481 | 5.068366 | 0.5212291 | 0.3205842
34.16516 | 17.6839 | 17.62746 | 11.70359 | 0.05643756 | 5.079372 | 0.5224362 | 0.3220617
34.17516 | 17.6855 | 17.63581 | 11.69823 | 0.04969 | 5.090392 | 0.5236475 | 0.3235419
34.18516 | 17.6888 | 17.64418 | 11.69287 | 0.04461549 | 5.101424 | 0.524863 | 0.3250248
34.19516 | 17.697 | 17.65259 | 11.68753 | 0.04441371 | 5.112467 | 0.5260827 | 0.3265102
34.20515 | 17.7004 | 17.661 | 11.68219 | 0.03939545 | 5.123509 | 0.5273054 | 0.3279963
34.21515 | 17.7043 | 17.66946 | 11.67686 | 0.03484477 | 5.134571 | 0.5285336 | 0.3294864
34.22515 | 17.7105 | 17.67793 | 11.67154 | 0.03257133 | 5.145641 | 0.529766 | 0.3309785
34.23515 | 17.7126 | 17.68642 | 11.66623 | 0.02617648 | 5.156717 | 0.5310028 | 0.3324727
34.24515 | 17.7123 | 17.69494 | 11.66093 | 0.01736243 | 5.167797 | 0.5322439 | 0.3339688
34.25515 | 17.7146 | 17.70347 | 11.65563 | 0.01113055 | 5.17888 | 0.5334894 | 0.3354665
34.26514 | 17.725 | 17.71201 | 11.65035 | 0.01299088 | 5.189954 | 0.5347379 | 0.3369643
34.27514 | 17.7412 | 17.72057 | 11.64508 | 0.02062692 | 5.20104 | 0.5359921 | 0.338465
34.28514 | 17.725 | 17.72915 | 11.63981 | -0.004150575 | 5.212126 | 0.5372507 | 0.3399669
34.29514 | 17.7446 | 17.73774 | 11.63455 | 0.006859198 | 5.22321 | 0.5385136 | 0.3414699
34.30514 | 17.7419 | 17.74634 | 11.6293 | -0.004442122 | 5.234291 | 0.539781 | 0.3429739
34.31514 | 17.7417 | 17.75495 | 11.62405 | -0.01325315 | 5.245368 | 0.5410529 | 0.3444787
34.32513 | 17.7587 | 17.76356 | 11.61882 | -0.004862498 | 5.256427 | 0.5423281 | 0.3459826
34.33513 | 17.7699 | 17.77219 | 11.6136 | -0.002288452 | 5.267491 | 0.5436088 | 0.3474884
34.34513 | 17.771 | 17.78082 | 11.60838 | -0.009820264 | 5.278548 | 0.5448943 | 0.3489946
34.35513 | 17.7743 | 17.78946 | 11.60318 | -0.01515621 | 5.289596 | 0.5461841 | 0.3505007
34.36513 | 17.7779 | 17.7981 | 11.59798 | -0.02019529 | 5.300633 | 0.5474787 | 0.3520069
34.37513 | 17.793 | 17.80674 | 11.59279 | -0.01373568 | 5.311659 | 0.5487777 | 0.3535128
34.38512 | 17.7915 | 17.81537 | 11.58761 | -0.02386812 | 5.322662 | 0.55008 | 0.3550168
34.39512 | 17.8125 | 17.82401 | 11.58244 | -0.01150826 | 5.333662 | 0.5513883 | 0.3565216
34.40512 | 17.8064 | 17.83265 | 11.57727 | -0.02624594 | 5.344647 | 0.5527013 | 0.3580256
34.41512 | 17.8156 | 17.84128 | 11.57212 | -0.02568078 | 5.355617 | 0.5540189 | 0.3595286
34.42512 | 17.8346 | 17.84991 | 11.56697 | -0.01531046 | 5.36657 | 0.5553412 | 0.3610305
34.43512 | 17.8372 | 17.85853 | 11.56183 | -0.02133458 | 5.377505 | 0.5566683 | 0.3625309
34.44511 | 17.8439 | 17.86714 | 11.55671 | -0.02324242 | 5.38841 | 0.5579986 | 0.3640282
34.45511 | 17.8515 | 17.87575 | 11.55158 | -0.02425133 | 5.399307 | 0.5593351 | 0.3655253
34.46511 | 17.8647 | 17.88435 | 11.54647 | -0.01965082 | 5.410182 | 0.5606764 | 0.3670202
34.47511 | 17.867 | 17.89294 | 11.54137 | -0.02593971 | 5.421036 | 0.5620224 | 0.368513
34.48511 | 17.8774 | 17.90152 | 11.53627 | -0.02411764 | 5.431868 | 0.5633733 | 0.3700034
34.49511 | 17.8845 | 17.91008 | 11.53119 | -0.02558266 | 5.442676 | 0.564729 | 0.3714911
34.5051 | 17.883 | 17.91863 | 11.52611 | -0.03562593 | 5.45345 | 0.5660883 | 0.3729744
34.5151 | 17.8992 | 17.92716 | 11.52104 | -0.02796256 | 5.464209 | 0.5674535 | 0.3744561
34.5251 | 17.9082 | 17.93568 | 11.51598 | -0.02748417 | 5.474942 | 0.5688241 | 0.3759345
34.5351 | 17.921 | 17.94419 | 11.51093 | -0.02318877 | 5.485649 | 0.5701993 | 0.3774094
34.5451 | 17.9187 | 17.95268 | 11.50589 | -0.03397624 | 5.496328 | 0.5715798 | 0.3788804
34.5551 | 17.9238 | 17.96115 | 11.50085 | -0.03734529 | 5.50698 | 0.5729648 | 0.3803475
34.56509 | 17.9271 | 17.96959 | 11.49583 | -0.04248703 | 5.517592 | 0.5743537 | 0.3818089
34.57509 | 17.9492 | 17.97802 | 11.49081 | -0.02881714 | 5.528186 | 0.5757491 | 0.3832672
34.58509 | 17.9444 | 17.98643 | 11.48581 | -0.04202582 | 5.53875 | 0.5771493 | 0.3847208
34.59509 | 17.9587 | 17.99481 | 11.48081 | -0.03611377 | 5.549284 | 0.5785547 | 0.3861695
34.60509 | 17.972 | 18.00318 | 11.47581 | -0.03117855 | 5.559787 | 0.5799653 | 0.3876129
34.61508 | 17.9758 | 18.01151 | 11.47084 | -0.0357129 | 5.570248 | 0.5813795 | 0.3890494
34.62508 | 17.9822 | 18.01983 | 11.46586 | -0.03763196 | 5.580689 | 0.5828003 | 0.3904817
34.63508 | 17.9854 | 18.02813 | 11.4609 | -0.04272533 | 5.591096 | 0.5842262 | 0.3919079
34.64508 | 17.9992 | 18.0364 | 11.45594 | -0.03719565 | 5.601472 | 0.5856574 | 0.393328
34.65508 | 18.0111 | 18.04464 | 11.45099 | -0.0335387 | 5.611814 | 0.5870937 | 0.3947415
34.66508 | 18.0116 | 18.05286 | 11.44605 | -0.04125742 | 5.622124 | 0.5885353 | 0.3961484
34.67507 | 18.0208 | 18.06104 | 11.44112 | -0.04024118 | 5.632391 | 0.5899808 | 0.3975468
34.68507 | 18.0381 | 18.06921 | 11.4362 | -0.03110586 | 5.642633 | 0.5914329 | 0.3989394
34.69507 | 18.0442 | 18.07734 | 11.43129 | -0.03314369 | 5.652843 | 0.5928904 | 0.4003245
34.70507 | 18.0545 | 18.08545 | 11.42638 | -0.03095316 | 5.663018 | 0.5943532 | 0.4017017
34.71507 | 18.0619 | 18.09354 | 11.42148 | -0.03163518 | 5.67316 | 0.5958214 | 0.4030709
34.72507 | 18.0688 | 18.10159 | 11.41659 | -0.03278805 | 5.683267 | 0.597295 | 0.4044318
34.73506 | 18.0869 | 18.10961 | 11.41172 | -0.02270581 | 5.693331 | 0.5987725 | 0.4057827
34.74506 | 18.0834 | 18.1176 | 11.40685 | -0.03420244 | 5.703371 | 0.600257 | 0.4071262
34.75506 | 18.1078 | 18.12557 | 11.40199 | -0.01777012 | 5.713377 | 0.6017468 | 0.4084605
34.76506 | 18.1053 | 18.13351 | 11.39713 | -0.02820883 | 5.72335 | 0.6032423 | 0.4097853
34.77506 | 18.1132 | 18.14142 | 11.39229 | -0.02821832 | 5.733289 | 0.6047432 | 0.4111005
34.78506 | 18.1366 | 18.1493 | 11.38745 | -0.01269915 | 5.743195 | 0.6062497 | 0.4124057
34.79505 | 18.1444 | 18.15714 | 11.38262 | -0.0127405 | 5.753056 | 0.6077602 | 0.4136993
34.80505 | 18.1466 | 18.16496 | 11.3778 | -0.01836264 | 5.762896 | 0.6092779 | 0.4149838
34.81505 | 18.1505 | 18.17276 | 11.37299 | -0.02225825 | 5.772706 | 0.6108012 | 0.4162573
34.82505 | 18.1915 | 18.18052 | 11.36819 | 0.01097729 | 5.782482 | 0.6123301 | 0.4175199
34.83505 | 18.1826 | 18.18826 | 11.3634 | -0.005658678 | 5.792226 | 0.6138647 | 0.4187712
34.84505 | 18.1938 | 18.19597 | 11.35861 | -0.002165543 | 5.801939 | 0.615405 | 0.4200109
34.85504 | 18.22 | 18.20364 | 11.35384 | 0.01636456 | 5.81161 | 0.6169496 | 0.4212375
34.86504 | 18.2161 | 18.21129 | 11.34907 | 0.004813299 | 5.821262 | 0.6185014 | 0.4224531
34.87504 | 18.2469 | 18.21891 | 11.34431 | 0.02798979 | 5.830885 | 0.620059 | 0.4236563
34.88504 | 18.2427 | 18.22651 | 11.33956 | 0.0161928 | 5.84048 | 0.6216224 | 0.4248467
34.89504 | 18.2613 | 18.23408 | 11.33482 | 0.02722291 | 5.850046 | 0.6231917 | 0.4260242
34.90504 | 18.271 | 18.24162 | 11.33008 | 0.02937996 | 5.859584 | 0.6247668 | 0.4271883
34.91503 | 18.283 | 18.24913 | 11.32536 | 0.03387066 | 5.869086 | 0.6263464 | 0.4283379
34.92503 | 18.2892 | 18.25662 | 11.32064 | 0.03257822 | 5.878572 | 0.6279334 | 0.4294747
34.93503 | 18.3088 | 18.26409 | 11.31593 | 0.04471001 | 5.888033 | 0.6295263 | 0.4305975
34.94503 | 18.3239 | 18.27153 | 11.31123 | 0.052367 | 5.897469 | 0.6311253 | 0.4317059
34.95503 | 18.3341 | 18.27895 | 11.30654 | 0.05514632 | 5.906883 | 0.6327302 | 0.4327996
34.96502 | 18.3414 | 18.28634 | 11.30186 | 0.05505589 | 5.916265 | 0.6343396 | 0.4338775
34.97502 | 18.3571 | 18.29372 | 11.29719 | 0.06338075 | 5.925634 | 0.6359564 | 0.4349413
34.98502 | 18.3667 | 18.30107 | 11.29252 | 0.06562565 | 5.934984 | 0.6375799 | 0.4359896
34.99502 | 18.3826 | 18.30841 | 11.28786 | 0.07419174 | 5.944314 | 0.639209 | 0.4370223
35.00502 | 18.3884 | 18.31572 | 11.28321 | 0.07267627 | 5.953626 | 0.6408447 | 0.4380391
35.01502 | 18.4019 | 18.32302 | 11.27857 | 0.07888087 | 5.962921 | 0.6424861 | 0.4390397
35.02501 | 18.4155 | 18.33029 | 11.27394 | 0.08520897 | 5.972191 | 0.6441323 | 0.4400229
35.03501 | 18.4385 | 18.33755 | 11.26932 | 0.1009467 | 5.981455 | 0.6457866 | 0.4409904
35.04501 | 18.4347 | 18.3448 | 11.26471 | 0.08990057 | 5.990706 | 0.647447 | 0.441941
35.05501 | 18.4526 | 18.35203 | 11.2601 | 0.1005687 | 5.999945 | 0.6491138 | 0.4428744
35.06501 | 18.4747 | 18.35925 | 11.2555 | 0.1154507 | 6.009172 | 0.6507869 | 0.4437904
35.07501 | 18.4887 | 18.36645 | 11.25091 | 0.122245 | 6.01839 | 0.6524663 | 0.4446888
35.085 | 18.4841 | 18.37364 | 11.24633 | 0.1104572 | 6.027591 | 0.6541506 | 0.4455685
35.095 | 18.494 | 18.38083 | 11.24176 | 0.1131733 | 6.036793 | 0.6558427 | 0.4464309
35.105 | 18.5297 | 18.388 | 11.2372 | 0.1416971 | 6.045991 | 0.6575417 | 0.447275
35.115 | 18.5283 | 18.39517 | 11.23264 | 0.1331296 | 6.055184 | 0.659247 | 0.4481006
35.125 | 18.5439 | 18.40233 | 11.22809 | 0.1415672 | 6.064375 | 0.6609589 | 0.4489074
35.135 | 18.5666 | 18.40949 | 11.22355 | 0.1571107 | 6.073565 | 0.6626771 | 0.4496953
35.14499 | 18.5668 | 18.41664 | 11.21903 | 0.1501647 | 6.082746 | 0.6644005 | 0.4504632
35.15499 | 18.5915 | 18.42379 | 11.2145 | 0.1677141 | 6.091938 | 0.6661321 | 0.4512126
35.16499 | 18.5834 | 18.43094 | 11.20999 | 0.1524639 | 6.101134 | 0.6678704 | 0.4519424
35.17499 | 18.6228 | 18.43809 | 11.20548 | 0.1847136 | 6.110334 | 0.6696155 | 0.4526523
35.18499 | 18.6336 | 18.44524 | 11.20099 | 0.188361 | 6.119542 | 0.6713672 | 0.4533425
35.19499 | 18.6382 | 18.45239 | 11.1965 | 0.1858055 | 6.128758 | 0.6731257 | 0.4540124
35.20498 | 18.6642 | 18.45955 | 11.19202 | 0.2046517 | 6.137975 | 0.6748892 | 0.4546614
35.21498 | 18.6526 | 18.46672 | 11.18755 | 0.1858842 | 6.147213 | 0.6766614 | 0.4552906
35.22498 | 18.692 | 18.47389 | 11.18309 | 0.2181089 | 6.156464 | 0.6784404 | 0.4558992
35.23498 | 18.6851 | 18.48108 | 11.17863 | 0.2040242 | 6.16573 | 0.6802263 | 0.456487
35.24498 | 18.6956 | 18.48827 | 11.17419 | 0.2073279 | 6.175013 | 0.6820191 | 0.4570538
35.25498 | 18.7191 | 18.49548 | 11.16975 | 0.2236191 | 6.184314 | 0.6838189 | 0.4575995
35.26497 | 18.7259 | 18.5027 | 11.16532 | 0.2232023 | 6.193628 | 0.6856239 | 0.4581235
35.27497 | 18.7357 | 18.50994 | 11.1609 | 0.2257625 | 6.202972 | 0.6874377 | 0.4586267
35.28497 | 18.7462 | 18.51719 | 11.15649 | 0.2290056 | 6.212339 | 0.6892587 | 0.4591084
35.29497 | 18.755 | 18.52447 | 11.15208 | 0.2305289 | 6.221732 | 0.6910867 | 0.4595684
35.30497 | 18.7587 | 18.53177 | 11.14769 | 0.2269313 | 6.231152 | 0.6929218 | 0.4600068
35.31497 | 18.7788 | 18.53909 | 11.1433 | 0.2397098 | 6.240603 | 0.6947642 | 0.4604233
35.32496 | 18.785 | 18.54643 | 11.13892 | 0.2385713 | 6.250074 | 0.6966119 | 0.4608175
35.33496 | 18.8012 | 18.5538 | 11.13455 | 0.247399 | 6.259588 | 0.6984687 | 0.4611901
35.34496 | 18.8039 | 18.5612 | 11.13019 | 0.2426988 | 6.269137 | 0.7003327 | 0.4615406
35.35496 | 18.8228 | 18.56863 | 11.12584 | 0.2541686 | 6.278722 | 0.7022042 | 0.4618689
35.36496 | 18.8363 | 18.57609 | 11.12149 | 0.2602063 | 6.288345 | 0.7040829 | 0.4621749
35.37495 | 18.8423 | 18.58358 | 11.11716 | 0.2587177 | 6.297999 | 0.7059673 | 0.4624583
35.38495 | 18.8667 | 18.59111 | 11.11283 | 0.2755867 | 6.307704 | 0.7078608 | 0.4627196
35.39495 | 18.8678 | 18.59868 | 11.10851 | 0.2691185 | 6.317454 | 0.7097619 | 0.4629584
35.40495 | 18.8874 | 18.60629 | 11.1042 | 0.2811105 | 6.327249 | 0.7116704 | 0.4631749
35.41495 | 18.8975 | 18.61394 | 11.09989 | 0.2835624 | 6.337091 | 0.7135865 | 0.4633688
35.42495 | 18.9128 | 18.62163 | 11.09559 | 0.2911712 | 6.346983 | 0.7155103 | 0.4635402
35.43494 | 18.9425 | 18.62936 | 11.09131 | 0.3131428 | 6.356917 | 0.7174397 | 0.4636888
35.44494 | 18.9417 | 18.63714 | 11.08703 | 0.304561 | 6.366913 | 0.7193787 | 0.463815
35.45494 | 18.9716 | 18.64497 | 11.08276 | 0.32663 | 6.376964 | 0.7213253 | 0.4639186
35.46494 | 18.9819 | 18.65285 | 11.0785 | 0.3290488 | 6.387073 | 0.7232797 | 0.4639996
35.47494 | 19.0017 | 18.66078 | 11.07424 | 0.3409157 | 6.397239 | 0.725242 | 0.4640581
35.48494 | 19.0208 | 18.66877 | 11.07 | 0.3520286 | 6.407467 | 0.7272119 | 0.464094
35.49493 | 19.0428 | 18.6768 | 11.06577 | 0.3659978 | 6.417741 | 0.7291879 | 0.4641074
35.50493 | 19.0572 | 18.6849 | 11.06154 | 0.3722968 | 6.428095 | 0.7311737 | 0.4640982
35.51493 | 19.0726 | 18.69306 | 11.05732 | 0.3795366 | 6.438514 | 0.7331673 | 0.4640666
35.52493 | 19.0998 | 18.70129 | 11.0531 | 0.3985147 | 6.449001 | 0.735169 | 0.4640125
35.53493 | 19.1216 | 18.70957 | 11.0489 | 0.4120291 | 6.459558 | 0.7371787 | 0.4639361
35.54493 | 19.1227 | 18.71792 | 11.0447 | 0.4047781 | 6.470186 | 0.7391965 | 0.4638373
35.55492 | 19.158 | 18.72633 | 11.04052 | 0.4316691 | 6.480876 | 0.7412202 | 0.4637165
35.56492 | 19.1797 | 18.73482 | 11.03634 | 0.4448818 | 6.491652 | 0.7432543 | 0.4635733
35.57492 | 19.1853 | 18.74338 | 11.03217 | 0.4419246 | 6.502504 | 0.7452963 | 0.4634081
35.58492 | 19.2126 | 18.75201 | 11.028 | 0.4605934 | 6.513435 | 0.7473469 | 0.4632207
35.59492 | 19.2269 | 18.76071 | 11.02385 | 0.4661883 | 6.524445 | 0.7494054 | 0.4630116
35.60492 | 19.2501 | 18.76949 | 11.0197 | 0.4806069 | 6.535537 | 0.7514725 | 0.4627805
35.61491 | 19.2752 | 18.77834 | 11.01557 | 0.4968552 | 6.546702 | 0.7535457 | 0.4625281
35.62491 | 19.2854 | 18.78729 | 11.01144 | 0.498114 | 6.557964 | 0.7556293 | 0.4622538
35.63491 | 19.3117 | 18.79631 | 11.00732 | 0.5153917 | 6.569312 | 0.7577216 | 0.461958
35.64491 | 19.3168 | 18.80541 | 11.0032 | 0.5113873 | 6.580746 | 0.759822 | 0.4616409
35.65491 | 19.3408 | 18.8146 | 10.9991 | 0.5261955 | 6.592272 | 0.7619312 | 0.4613026
35.66491 | 19.37 | 18.82388 | 10.995 | 0.5461171 | 6.60389 | 0.7640488 | 0.4609433
35.6749 | 19.3857 | 18.83324 | 10.99092 | 0.5524575 | 6.61559 | 0.7661731 | 0.4605634
35.6849 | 19.3942 | 18.8427 | 10.98684 | 0.5514987 | 6.627396 | 0.7683077 | 0.4601623
35.6949 | 19.4087 | 18.85225 | 10.98276 | 0.5564461 | 6.639298 | 0.7704518 | 0.4597406
35.7049 | 19.4508 | 18.8619 | 10.9787 | 0.5889005 | 6.651298 | 0.7726038 | 0.4592986
35.7149 | 19.4381 | 18.87164 | 10.97464 | 0.5664581 | 6.663397 | 0.7747654 | 0.4588363
35.7249 | 19.4677 | 18.88148 | 10.9706 | 0.5862179 | 6.675597 | 0.7769355 | 0.4583538
35.73489 | 19.4915 | 18.89141 | 10.96656 | 0.600088 | 6.687888 | 0.7791119 | 0.457852
35.74489 | 19.4859 | 18.90145 | 10.96253 | 0.5844465 | 6.700295 | 0.7813001 | 0.4573299
35.75489 | 19.5325 | 18.9116 | 10.95851 | 0.6209023 | 6.712808 | 0.7834966 | 0.4567883
35.76489 | 19.5351 | 18.92185 | 10.95449 | 0.6132539 | 6.725426 | 0.7857028 | 0.4562274
35.77489 | 19.5566 | 18.9322 | 10.95048 | 0.6243986 | 6.738153 | 0.7879173 | 0.4556475
35.78488 | 19.5784 | 18.94265 | 10.94649 | 0.6357461 | 6.750977 | 0.7901391 | 0.4550491
35.79488 | 19.5877 | 18.95323 | 10.9425 | 0.6344738 | 6.763924 | 0.7923723 | 0.4544315
35.80488 | 19.615 | 18.96391 | 10.93852 | 0.6510899 | 6.776984 | 0.7946147 | 0.4537953
35.81488 | 19.62 | 18.97471 | 10.93454 | 0.6452943 | 6.790157 | 0.7968663 | 0.453141
35.82488 | 19.6446 | 18.98562 | 10.93058 | 0.6589833 | 6.803445 | 0.7991273 | 0.4524686
35.83488 | 19.6766 | 18.99664 | 10.92662 | 0.6799575 | 6.816849 | 0.8013976 | 0.4517783
35.84487 | 19.6688 | 19.00778 | 10.92267 | 0.6610241 | 6.830358 | 0.803675 | 0.4510712
35.85487 | 19.711 | 19.01904 | 10.91873 | 0.6919619 | 6.843997 | 0.8059642 | 0.4503461
35.86487 | 19.719 | 19.03042 | 10.9148 | 0.6885792 | 6.857757 | 0.8082629 | 0.4496039
35.87487 | 19.7238 | 19.04192 | 10.91087 | 0.6818751 | 6.871637 | 0.8105711 | 0.4488448
35.88487 | 19.757 | 19.05355 | 10.90695 | 0.7034478 | 6.88564 | 0.8128889 | 0.4480691
35.89487 | 19.7635 | 19.0653 | 10.90305 | 0.6981963 | 6.899765 | 0.8152164 | 0.4472771
35.90486 | 19.7793 | 19.07717 | 10.89915 | 0.7021306 | 6.914 | 0.8175513 | 0.4464698
35.91486 | 19.8042 | 19.08917 | 10.89526 | 0.7150255 | 6.928375 | 0.8198982 | 0.4456459
35.92486 | 19.8134 | 19.10131 | 10.89137 | 0.7120921 | 6.942876 | 0.822255 | 0.4448063
35.93486 | 19.8241 | 19.11357 | 10.88749 | 0.7105294 | 6.957503 | 0.8246215 | 0.4439515
35.94486 | 19.8456 | 19.12596 | 10.88363 | 0.7196352 | 6.97226 | 0.8269981 | 0.4430816
35.95486 | 19.8698 | 19.13849 | 10.87977 | 0.7313087 | 6.987145 | 0.8293845 | 0.4421969
35.96485 | 19.8675 | 19.15114 | 10.87592 | 0.7163604 | 7.002146 | 0.8317786 | 0.4412986
35.97485 | 19.8892 | 19.16393 | 10.87207 | 0.7252659 | 7.017291 | 0.8341851 | 0.4403852
35.98485 | 19.9045 | 19.17687 | 10.86824 | 0.7276344 | 7.03257 | 0.8366018 | 0.4394578
35.99485 | 19.9148 | 19.18993 | 10.86441 | 0.7248663 | 7.047981 | 0.8390286 | 0.4385167
36.00485 | 19.9393 | 19.20314 | 10.86059 | 0.7361598 | 7.063525 | 0.8414657 | 0.4375622
36.01485 | 19.9533 | 19.21649 | 10.85678 | 0.7368141 | 7.079203 | 0.8439131 | 0.4365945
36.02484 | 19.9707 | 19.22996 | 10.85298 | 0.7407414 | 7.095 | 0.8463684 | 0.4356152
36.03484 | 19.9843 | 19.24359 | 10.84918 | 0.7407142 | 7.110948 | 0.8488365 | 0.4346221
36.04484 | 20.0057 | 19.25736 | 10.84539 | 0.7483434 | 7.127033 | 0.8513151 | 0.4336166
36.05484 | 20.0132 | 19.27127 | 10.84161 | 0.7419302 | 7.143255 | 0.853804 | 0.4325991
36.06484 | 20.0324 | 19.28533 | 10.83784 | 0.747072 | 7.159614 | 0.8563036 | 0.4315699
36.07484 | 20.0571 | 19.29953 | 10.83408 | 0.7575691 | 7.176112 | 0.8588137 | 0.4305293
36.08483 | 20.0678 | 19.31386 | 10.83032 | 0.7539379 | 7.192727 | 0.8613321 | 0.4294784
36.09483 | 20.0822 | 19.32836 | 10.82658 | 0.7538421 | 7.209502 | 0.8638638 | 0.4284156
36.10483 | 20.1173 | 19.343 | 10.82284 | 0.7742979 | 7.226417 | 0.8664061 | 0.4273422
36.11483 | 20.123 | 19.35779 | 10.81911 | 0.765205 | 7.243472 | 0.8689593 | 0.4262585
36.12483 | 20.1494 | 19.37274 | 10.81538 | 0.7766633 | 7.260667 | 0.8715234 | 0.4251647
36.13483 | 20.1553 | 19.38783 | 10.81167 | 0.7674708 | 7.278004 | 0.8740985 | 0.4240611
36.14482 | 20.1749 | 19.40306 | 10.80796 | 0.7718447 | 7.295463 | 0.8766821 | 0.4229491
36.15482 | 20.2076 | 19.41845 | 10.80426 | 0.7891506 | 7.313082 | 0.8792792 | 0.4218268
36.16482 | 20.2166 | 19.434 | 10.80057 | 0.7826043 | 7.330843 | 0.8818875 | 0.4206955
36.17482 | 20.245 | 19.44969 | 10.79689 | 0.7953052 | 7.348746 | 0.884507 | 0.4195557
36.18482 | 20.2749 | 19.46555 | 10.79321 | 0.8093528 | 7.366792 | 0.8871378 | 0.4184073
36.19481 | 20.2827 | 19.48154 | 10.78955 | 0.8011631 | 7.384962 | 0.8897769 | 0.417252
36.20481 | 20.3117 | 19.4977 | 10.78589 | 0.8140019 | 7.403293 | 0.8924307 | 0.4160877
36.21481 | 20.3304 | 19.51401 | 10.78223 | 0.8163876 | 7.421767 | 0.8950951 | 0.4149159
36.22481 | 20.341 | 19.53048 | 10.77859 | 0.8105175 | 7.440383 | 0.8977721 | 0.4137368
36.23481 | 20.3731 | 19.54711 | 10.77495 | 0.8259928 | 7.459143 | 0.9004594 | 0.4125506
36.24481 | 20.3922 | 19.56389 | 10.77133 | 0.8283109 | 7.478046 | 0.9031591 | 0.4113577
36.2548 | 20.4021 | 19.58081 | 10.76771 | 0.8212892 | 7.497074 | 0.9058677 | 0.4101595
36.2648 | 20.4293 | 19.5979 | 10.7641 | 0.8313959 | 7.516262 | 0.9085907 | 0.4089538
36.2748 | 20.4552 | 19.61515 | 10.76049 | 0.840045 | 7.535594 | 0.9113255 | 0.4077422
36.2848 | 20.4694 | 19.63256 | 10.7569 | 0.8368387 | 7.555068 | 0.9140723 | 0.4065249
36.2948 | 20.4947 | 19.65013 | 10.75331 | 0.8445746 | 7.574685 | 0.9168309 | 0.4053022
36.3048 | 20.5107 | 19.66785 | 10.74973 | 0.8428538 | 7.594443 | 0.9196016 | 0.4040742
36.31479 | 20.5307 | 19.68571 | 10.74616 | 0.8449932 | 7.614325 | 0.9223814 | 0.4028426
36.32479 | 20.5646 | 19.70374 | 10.74259 | 0.8608581 | 7.634368 | 0.9251764 | 0.401605
36.33479 | 20.5743 | 19.72193 | 10.73904 | 0.8523662 | 7.654552 | 0.9279832 | 0.400363
36.34479 | 20.5988 | 19.74028 | 10.73549 | 0.8585171 | 7.674876 | 0.9308028 | 0.3991168
36.35479 | 20.6294 | 19.75879 | 10.73195 | 0.8706118 | 7.695342 | 0.9336343 | 0.3978667
36.36479 | 20.6422 | 19.77745 | 10.72841 | 0.8647488 | 7.715947 | 0.9364786 | 0.3966129
36.37478 | 20.6689 | 19.79625 | 10.72489 | 0.8726477 | 7.736673 | 0.9393322 | 0.3953569
36.38478 | 20.6891 | 19.81523 | 10.72137 | 0.873872 | 7.757558 | 0.9422012 | 0.3940963
36.39478 | 20.7034 | 19.83436 | 10.71786 | 0.8690398 | 7.778582 | 0.9450829 | 0.3928328
36.40478 | 20.7324 | 19.85365 | 10.71436 | 0.8787526 | 7.799743 | 0.9479774 | 0.3915666
36.41478 | 20.7563 | 19.87309 | 10.71087 | 0.8832087 | 7.821042 | 0.9508847 | 0.3902978
36.42478 | 20.7679 | 19.89269 | 10.70738 | 0.8752111 | 7.842477 | 0.9538045 | 0.3890267
36.43477 | 20.8144 | 19.91242 | 10.70391 | 0.9019775 | 7.864028 | 0.9567345 | 0.3877548
36.44477 | 20.8155 | 19.93233 | 10.70043 | 0.8831706 | 7.885735 | 0.9596803 | 0.3864798
36.45477 | 20.8493 | 19.95239 | 10.69697 | 0.8969099 | 7.907576 | 0.9626391 | 0.3852032
36.46477 | 20.864 | 19.9726 | 10.69352 | 0.8913967 | 7.92955 | 0.9656111 | 0.3839251
36.47477 | 20.8864 | 19.99297 | 10.69007 | 0.8934306 | 7.951658 | 0.9685962 | 0.3826458
36.48477 | 20.9263 | 20.01349 | 10.68663 | 0.9128133 | 7.973897 | 0.9715945 | 0.3813655
36.49476 | 20.9239 | 20.03414 | 10.6832 | 0.8897643 | 7.996245 | 0.9746033 | 0.3800856
36.50476 | 20.9655 | 20.05495 | 10.67978 | 0.9105457 | 8.018744 | 0.9776284 | 0.3788039
36.51476 | 20.987 | 20.07592 | 10.67636 | 0.9110778 | 8.041371 | 0.9806669 | 0.3775218
36.52476 | 21.0049 | 20.09704 | 10.67295 | 0.9078615 | 8.064126 | 0.9837189 | 0.3762395
36.53476 | 21.0257 | 20.1183 | 10.66955 | 0.907397 | 8.087008 | 0.9867848 | 0.3749572
36.54476 | 21.0439 | 20.13971 | 10.66616 | 0.904186 | 8.110014 | 0.9898641 | 0.3736751
36.55475 | 21.0731 | 20.16125 | 10.66278 | 0.9118501 | 8.133122 | 0.9929542 | 0.3723946
36.56475 | 21.082 | 20.18295 | 10.6594 | 0.8990486 | 8.156375 | 0.9960612 | 0.3711135
36.57475 | 21.1095 | 20.2048 | 10.65603 | 0.9047043 | 8.179749 | 0.9991821 | 0.3698329
36.58475 | 21.1273 | 20.22678 | 10.65267 | 0.9005174 | 8.203242 | 1.002317 | 0.3685534
36.59475 | 21.1464 | 20.24891 | 10.64932 | 0.8974901 | 8.226853 | 1.005466 | 0.3672749
36.60474 | 21.1716 | 20.27116 | 10.64597 | 0.9004427 | 8.250559 | 1.008626 | 0.3659993
36.61474 | 21.1888 | 20.29356 | 10.64263 | 0.8952366 | 8.274402 | 1.011803 | 0.3647235
36.62474 | 21.2082 | 20.31611 | 10.6393 | 0.8920938 | 8.298358 | 1.014995 | 0.3634491
36.63474 | 21.22 | 20.33879 | 10.63598 | 0.8812147 | 8.322427 | 1.018201 | 0.3621767
36.64474 | 21.2484 | 20.3616 | 10.63266 | 0.8867996 | 8.346608 | 1.021422 | 0.3609061
36.65474 | 21.2655 | 20.38455 | 10.62936 | 0.880954 | 8.370894 | 1.024657 | 0.3596377
36.66473 | 21.2954 | 20.4076 | 10.62606 | 0.8878018 | 8.395262 | 1.027903 | 0.3583729
36.67473 | 21.2994 | 20.43081 | 10.62277 | 0.8685941 | 8.419761 | 1.031168 | 0.3571091
36.68473 | 21.3401 | 20.45414 | 10.61948 | 0.8859593 | 8.444363 | 1.034447 | 0.3558478
36.69473 | 21.3477 | 20.4776 | 10.61621 | 0.8700959 | 8.469068 | 1.037741 | 0.3545891
36.70473 | 21.3715 | 20.50119 | 10.61294 | 0.870311 | 8.493869 | 1.04105 | 0.3533333
36.71473 | 21.3988 | 20.5249 | 10.60967 | 0.8739035 | 8.518767 | 1.044374 | 0.3520803
36.72472 | 21.4032 | 20.54869 | 10.60642 | 0.8545062 | 8.543728 | 1.04771 | 0.3508318
36.73472 | 21.4389 | 20.57264 | 10.60318 | 0.8662601 | 8.568813 | 1.051065 | 0.3495852
36.74472 | 21.4588 | 20.5967 | 10.59994 | 0.862096 | 8.593989 | 1.054434 | 0.3483419
36.75472 | 21.473 | 20.62088 | 10.59671 | 0.8521185 | 8.619253 | 1.057819 | 0.3471021
36.76472 | 21.499 | 20.64517 | 10.59348 | 0.8538289 | 8.644601 | 1.06122 | 0.3458659
36.77472 | 21.5177 | 20.66957 | 10.59027 | 0.8481289 | 8.670034 | 1.064636 | 0.3446334
36.78471 | 21.55 | 20.69406 | 10.58706 | 0.8559442 | 8.695523 | 1.068065 | 0.343406
36.79471 | 21.5645 | 20.71867 | 10.58386 | 0.8458308 | 8.721114 | 1.071512 | 0.3421813
36.80471 | 21.5855 | 20.74339 | 10.58067 | 0.8421136 | 8.746782 | 1.074975 | 0.3409606
36.81471 | 21.6188 | 20.7682 | 10.57748 | 0.8505962 | 8.772522 | 1.078455 | 0.3397442
36.82471 | 21.6294 | 20.79312 | 10.5743 | 0.8362799 | 8.798333 | 1.08195 | 0.338532
36.83471 | 21.6627 | 20.81813 | 10.57113 | 0.844568 | 8.824212 | 1.085461 | 0.3373241
36.8447 | 21.6775 | 20.84321 | 10.56797 | 0.834287 | 8.850131 | 1.088985 | 0.336122
36.8547 | 21.7066 | 20.86841 | 10.56482 | 0.8381906 | 8.876138 | 1.092529 | 0.3349233
36.8647 | 21.7235 | 20.89369 | 10.56167 | 0.8298081 | 8.902202 | 1.096089 | 0.3337292
36.8747 | 21.7415 | 20.91906 | 10.55853 | 0.8224389 | 8.928324 | 1.099666 | 0.33254
36.8847 | 21.7725 | 20.94451 | 10.5554 | 0.8279899 | 8.954497 | 1.103258 | 0.3313555
36.8947 | 21.7833 | 20.97004 | 10.55227 | 0.8132589 | 8.980723 | 1.106868 | 0.3301761
36.90469 | 21.8227 | 20.99562 | 10.54916 | 0.8270777 | 9.00697 | 1.11049 | 0.3290028
36.91469 | 21.8375 | 21.0213 | 10.54605 | 0.8161971 | 9.033286 | 1.114134 | 0.3278335
36.92469 | 21.8653 | 21.04705 | 10.54295 | 0.8182464 | 9.059643 | 1.117795 | 0.3266694
36.93469 | 21.8867 | 21.07287 | 10.53985 | 0.8138297 | 9.086037 | 1.121471 | 0.3255106
36.94469 | 21.9097 | 21.09875 | 10.53676 | 0.8109475 | 9.112465 | 1.125166 | 0.3243572
36.95468 | 21.9405 | 21.12467 | 10.53369 | 0.8158309 | 9.138898 | 1.128873 | 0.3232104
36.96468 | 21.9591 | 21.15067 | 10.53061 | 0.8084319 | 9.165383 | 1.132602 | 0.3220679
36.97468 | 21.9725 | 21.17672 | 10.52755 | 0.7957767 | 9.191894 | 1.136348 | 0.320931
36.98468 | 21.9925 | 21.20283 | 10.52449 | 0.7896726 | 9.218423 | 1.140112 | 0.3197998
36.99468 | 22.0152 | 21.22898 | 10.52144 | 0.7862201 | 9.24497 | 1.143894 | 0.3186743
37.00468 | 22.0467 | 21.25518 | 10.5184 | 0.7915236 | 9.271529 | 1.147693 | 0.3175546
37.01467 | 22.0554 | 21.28139 | 10.51537 | 0.7740127 | 9.298072 | 1.151506 | 0.3164418
37.02467 | 22.0759 | 21.30766 | 10.51234 | 0.7682407 | 9.324645 | 1.15534 | 0.3153338
37.03467 | 22.0955 | 21.33396 | 10.50932 | 0.7615355 | 9.35122 | 1.159193 | 0.3142318
37.04467 | 22.1128 | 21.3603 | 10.50631 | 0.7525013 | 9.377792 | 1.163064 | 0.3131358
37.05467 | 22.1349 | 21.38666 | 10.5033 | 0.7482418 | 9.404358 | 1.166953 | 0.3120459
37.06467 | 22.147 | 21.41304 | 10.5003 | 0.7339602 | 9.430913 | 1.17086 | 0.3109621
37.07466 | 22.1674 | 21.43941 | 10.49732 | 0.7279863 | 9.457429 | 1.174782 | 0.3098855
37.08466 | 22.1835 | 21.46583 | 10.49433 | 0.7176739 | 9.483952 | 1.178727 | 0.3088142
37.09466 | 22.2058 | 21.49225 | 10.49136 | 0.7135526 | 9.510451 | 1.18269 | 0.3077491
37.10466 | 22.2129 | 21.51867 | 10.48839 | 0.6942252 | 9.536924 | 1.186671 | 0.3066903
37.11466 | 22.2358 | 21.5451 | 10.48543 | 0.6906982 | 9.563364 | 1.190672 | 0.3056378
37.12466 | 22.2541 | 21.57153 | 10.48247 | 0.6825717 | 9.589771 | 1.194691 | 0.3045918
37.13465 | 22.2524 | 21.59792 | 10.47953 | 0.6544796 | 9.61611 | 1.198726 | 0.3035532
37.14465 | 22.2811 | 21.62433 | 10.47659 | 0.6567719 | 9.642432 | 1.202783 | 0.3025201
37.15465 | 22.295 | 21.65072 | 10.47366 | 0.6442816 | 9.668703 | 1.20686 | 0.3014936
37.16465 | 22.3072 | 21.67709 | 10.47074 | 0.6301099 | 9.694922 | 1.210957 | 0.3004735
37.17465 | 22.3287 | 21.70344 | 10.46782 | 0.625264 | 9.721083 | 1.215072 | 0.2994601
37.18465 | 22.3359 | 21.72975 | 10.46491 | 0.6061465 | 9.747181 | 1.219208 | 0.2984533
37.19464 | 22.3566 | 21.75601 | 10.46201 | 0.6005889 | 9.773186 | 1.223359 | 0.2974541
37.20464 | 22.3714 | 21.78226 | 10.45912 | 0.5891438 | 9.799144 | 1.227534 | 0.2964606
37.21464 | 22.3958 | 21.80846 | 10.45623 | 0.5873399 | 9.825027 | 1.231729 | 0.2954738
37.22464 | 22.3926 | 21.83461 | 10.45335 | 0.5579859 | 9.850826 | 1.235943 | 0.2944937
37.23464 | 22.4212 | 21.86072 | 10.45048 | 0.560483 | 9.87654 | 1.240178 | 0.2935204
37.24464 | 22.435 | 21.88676 | 10.44761 | 0.5482366 | 9.902163 | 1.244434 | 0.2925539
37.25463 | 22.4563 | 21.91272 | 10.44476 | 0.5435774 | 9.927665 | 1.248706 | 0.2915954
37.26463 | 22.4705 | 21.93864 | 10.44191 | 0.53186 | 9.953089 | 1.253002 | 0.2906425
37.27463 | 22.4791 | 21.96449 | 10.43906 | 0.514613 | 9.978409 | 1.257319 | 0.2896964
37.28463 | 22.5052 | 21.99026 | 10.43623 | 0.5149431 | 10.00362 | 1.261656 | 0.2887572
37.29463 | 22.5175 | 22.01595 | 10.4334 | 0.5015545 | 10.02871 | 1.266015 | 0.2878249
37.30463 | 22.5387 | 22.04155 | 10.43058 | 0.4971523 | 10.05368 | 1.270394 | 0.2868995
37.31462 | 22.55 | 22.06703 | 10.42776 | 0.4829726 | 10.07849 | 1.274791 | 0.2859819
37.32462 | 22.5669 | 22.09244 | 10.42496 | 0.474456 | 10.1032 | 1.279212 | 0.2850704
37.33462 | 22.5852 | 22.11776 | 10.42216 | 0.4674428 | 10.12778 | 1.283656 | 0.2841657
37.34462 | 22.6068 | 22.14296 | 10.41936 | 0.4638354 | 10.15221 | 1.28812 | 0.2832681
37.35462 | 22.6257 | 22.16806 | 10.41658 | 0.4576384 | 10.1765 | 1.292607 | 0.2823774
37.36461 | 22.6525 | 22.19302 | 10.4138 | 0.4594841 | 10.20061 | 1.29711 | 0.2814945
37.37461 | 22.6572 | 22.21787 | 10.41103 | 0.4393261 | 10.22458 | 1.30164 | 0.2806178
37.38461 | 22.6628 | 22.24261 | 10.40827 | 0.4201948 | 10.2484 | 1.306192 | 0.279748
37.39461 | 22.6939 | 22.2672 | 10.40551 | 0.4266964 | 10.27204 | 1.310765 | 0.2788852
37.40461 | 22.6966 | 22.29167 | 10.40276 | 0.4049338 | 10.29551 | 1.315362 | 0.2780295
37.41461 | 22.7107 | 22.31598 | 10.40002 | 0.3947152 | 10.3188 | 1.31998 | 0.2771807
37.4246 | 22.7361 | 22.34013 | 10.39729 | 0.3959688 | 10.34189 | 1.324616 | 0.2763398
37.4346 | 22.7347 | 22.36415 | 10.39456 | 0.3705503 | 10.36481 | 1.329279 | 0.2755051
37.4446 | 22.7691 | 22.38801 | 10.39184 | 0.3810905 | 10.38753 | 1.333966 | 0.2746774
37.4546 | 22.7668 | 22.41171 | 10.38912 | 0.3550944 | 10.41005 | 1.338674 | 0.2738567
37.4646 | 22.7789 | 22.43523 | 10.38642 | 0.3436655 | 10.43237 | 1.343407 | 0.2730431
37.4746 | 22.8036 | 22.45859 | 10.38372 | 0.3450135 | 10.45447 | 1.348161 | 0.2722365
37.48459 | 22.8078 | 22.48174 | 10.38103 | 0.3260628 | 10.47634 | 1.352935 | 0.2714376
37.49459 | 22.8346 | 22.50473 | 10.37834 | 0.3298732 | 10.498 | 1.357737 | 0.2706451
37.50459 | 22.8369 | 22.52753 | 10.37567 | 0.309373 | 10.51944 | 1.362562 | 0.2698595
37.51459 | 22.8563 | 22.55013 | 10.373 | 0.3061694 | 10.54064 | 1.367411 | 0.269081
37.52459 | 22.862 | 22.57254 | 10.37033 | 0.2894649 | 10.56161 | 1.372284 | 0.2683095
37.53459 | 22.8811 | 22.59473 | 10.36767 | 0.2863657 | 10.58233 | 1.377181 | 0.267545
37.54458 | 22.8846 | 22.6167 | 10.36503 | 0.267899 | 10.60279 | 1.382097 | 0.2667883
37.55458 | 22.911 | 22.63847 | 10.36239 | 0.2725272 | 10.62301 | 1.387042 | 0.2660378
37.56458 | 22.916 | 22.66002 | 10.35975 | 0.2559766 | 10.64297 | 1.392011 | 0.2652944
37.57458 | 22.9252 | 22.68135 | 10.35712 | 0.243852 | 10.66266 | 1.397005 | 0.2645579
37.58458 | 22.9481 | 22.70244 | 10.3545 | 0.2456604 | 10.68209 | 1.402023 | 0.2638284
37.59458 | 22.9403 | 22.7233 | 10.35189 | 0.2170042 | 10.70124 | 1.407066 | 0.263106
37.60457 | 22.9864 | 22.74389 | 10.34928 | 0.2425098 | 10.72009 | 1.412129 | 0.2623912
37.61457 | 22.9713 | 22.76426 | 10.34668 | 0.2070423 | 10.73867 | 1.417222 | 0.2616826
37.62457 | 22.9941 | 22.78437 | 10.34409 | 0.2097262 | 10.75696 | 1.422341 | 0.2609811
37.63457 | 22.9964 | 22.80423 | 10.3415 | 0.1921665 | 10.77496 | 1.427484 | 0.2602865
37.64457 | 23.002 | 22.82383 | 10.33892 | 0.1781698 | 10.79266 | 1.432653 | 0.2595988
37.65457 | 23.023 | 22.84316 | 10.33635 | 0.1798393 | 10.81004 | 1.437848 | 0.258918
37.66456 | 23.0295 | 22.8622 | 10.33379 | 0.1672979 | 10.82711 | 1.443064 | 0.2582449
37.67456 | 23.0377 | 22.88099 | 10.33123 | 0.1567145 | 10.84387 | 1.44831 | 0.257578
37.68456 | 23.0397 | 22.89949 | 10.32868 | 0.1402114 | 10.86031 | 1.453582 | 0.256918
37.69456 | 23.0662 | 22.9177 | 10.32613 | 0.1484953 | 10.87642 | 1.458881 | 0.256265
37.70456 | 23.0547 | 22.93563 | 10.3236 | 0.1190691 | 10.89221 | 1.464206 | 0.2556188
37.71456 | 23.0791 | 22.95326 | 10.32107 | 0.1258383 | 10.90766 | 1.469558 | 0.2549795
37.72455 | 23.0817 | 22.97058 | 10.31855 | 0.1111238 | 10.92275 | 1.474931 | 0.2543476
37.73455 | 23.0883 | 22.98761 | 10.31603 | 0.1006941 | 10.93752 | 1.480336 | 0.253722
37.74455 | 23.0876 | 23.00432 | 10.31352 | 0.08327524 | 10.95193 | 1.485768 | 0.2531032
37.75455 | 23.108 | 23.02073 | 10.31102 | 0.0872691 | 10.966 | 1.491227 | 0.2524913
37.76455 | 23.1121 | 23.03682 | 10.30852 | 0.07527985 | 10.9797 | 1.496713 | 0.2518862
37.77454 | 23.116 | 23.05257 | 10.30604 | 0.06342573 | 10.99303 | 1.502221 | 0.2512884
37.78454 | 23.1214 | 23.06802 | 10.30355 | 0.05338244 | 11.006 | 1.507763 | 0.2506969
37.79454 | 23.1337 | 23.08313 | 10.30108 | 0.05056819 | 11.01861 | 1.513332 | 0.2501121
37.80454 | 23.1278 | 23.09791 | 10.29861 | 0.02988734 | 11.03084 | 1.518929 | 0.2495341
37.81454 | 23.1577 | 23.11236 | 10.29615 | 0.0453432 | 11.04269 | 1.524554 | 0.2489628
37.82454 | 23.1427 | 23.12646 | 10.2937 | 0.01624072 | 11.05416 | 1.530207 | 0.2483983
37.83453 | 23.1739 | 23.1402 | 10.29125 | 0.0336958 | 11.06523 | 1.535883 | 0.2478411
37.84453 | 23.1748 | 23.15361 | 10.28881 | 0.02118598 | 11.07592 | 1.541593 | 0.24729
37.85453 | 23.1802 | 23.16667 | 10.28638 | 0.01352859 | 11.08622 | 1.547332 | 0.2467456
37.86453 | 23.1907 | 23.17937 | 10.28395 | 0.011326 | 11.09612 | 1.5531 | 0.2462079
37.87453 | 23.1937 | 23.19172 | 10.28153 | 0.001980918 | 11.10561 | 1.558896 | 0.2456768
37.88453 | 23.213 | 23.2037 | 10.27912 | 0.009299765 | 11.11471 | 1.564722 | 0.2451523
37.89452 | 23.1987 | 23.21531 | 10.27671 | -0.01660572 | 11.12338 | 1.570572 | 0.244635
37.90452 | 23.2184 | 23.22655 | 10.27431 | -0.008153943 | 11.13166 | 1.576456 | 0.2441238
37.91452 | 23.2208 | 23.23743 | 10.27192 | -0.01663389 | 11.13952 | 1.582371 | 0.2436192
37.92452 | 23.2272 | 23.24794 | 10.26954 | -0.02073904 | 11.14697 | 1.588315 | 0.2431211
37.93452 | 23.2375 | 23.25806 | 10.26716 | -0.02056495 | 11.15399 | 1.594289 | 0.2426297
37.94452 | 23.2332 | 23.26782 | 10.26479 | -0.0346165 | 11.16059 | 1.600294 | 0.2421448
37.95451 | 23.245 | 23.27717 | 10.26242 | -0.03217428 | 11.16676 | 1.606322 | 0.2416669
37.96451 | 23.2587 | 23.28616 | 10.26006 | -0.02745823 | 11.17251 | 1.612388 | 0.241195
37.97451 | 23.2451 | 23.29476 | 10.25771 | -0.0496556 | 11.17783 | 1.618483 | 0.2407296
37.98451 | 23.2612 | 23.30296 | 10.25537 | -0.04176446 | 11.18272 | 1.62461 | 0.2402707
37.99451 | 23.2609 | 23.31078 | 10.25303 | -0.04988438 | 11.18717 | 1.630768 | 0.2398183
38.00451 | 23.2608 | 23.31821 | 10.2507 | -0.057412 | 11.19119 | 1.636957 | 0.2393724
38.0145 | 23.2696 | 23.32524 | 10.24837 | -0.05563692 | 11.19476 | 1.643171 | 0.2389333
38.0245 | 23.2689 | 23.33187 | 10.24606 | -0.06297486 | 11.1979 | 1.649423 | 0.2385002
38.0345 | 23.2763 | 23.33811 | 10.24374 | -0.06181442 | 11.20059 | 1.655707 | 0.2380735
38.0445 | 23.2816 | 23.34396 | 10.24144 | -0.0623551 | 11.20284 | 1.662023 | 0.2376532
38.0545 | 23.2815 | 23.3494 | 10.23914 | -0.06789555 | 11.20465 | 1.66837 | 0.2372393
38.0645 | 23.298 | 23.35444 | 10.23685 | -0.05643551 | 11.206 | 1.67475 | 0.2368317
38.07449 | 23.2859 | 23.35907 | 10.23457 | -0.07316809 | 11.20691 | 1.681156 | 0.2364308
38.08449 | 23.2948 | 23.3633 | 10.23229 | -0.068502 | 11.20738 | 1.687601 | 0.2360359
38.09449 | 23.2963 | 23.36713 | 10.23002 | -0.07083372 | 11.20739 | 1.694079 | 0.2356473
38.10449 | 23.2986 | 23.37056 | 10.22775 | -0.07195933 | 11.20695 | 1.700589 | 0.2352649
38.11449 | 23.3121 | 23.37358 | 10.22549 | -0.06148094 | 11.20606 | 1.707133 | 0.2348889
38.12449 | 23.2984 | 23.3762 | 10.22324 | -0.07779595 | 11.20472 | 1.71371 | 0.2345191
38.13448 | 23.3146 | 23.3784 | 10.221 | -0.06380307 | 11.20293 | 1.720313 | 0.2341559
38.14448 | 23.3058 | 23.38021 | 10.21876 | -0.07440628 | 11.20069 | 1.726958 | 0.2337985
38.15448 | 23.3134 | 23.3816 | 10.21653 | -0.06820417 | 11.19799 | 1.733636 | 0.2334474
38.16448 | 23.3317 | 23.3826 | 10.21431 | -0.05089586 | 11.19484 | 1.740348 | 0.2331024
38.17448 | 23.3204 | 23.38318 | 10.21209 | -0.06278275 | 11.19124 | 1.747095 | 0.2327636
38.18447 | 23.3393 | 23.38336 | 10.20988 | -0.04406387 | 11.18718 | 1.75387 | 0.2324313
38.19447 | 23.3248 | 23.38314 | 10.20767 | -0.05834176 | 11.18268 | 1.760685 | 0.2321048
38.20447 | 23.3451 | 23.38251 | 10.20547 | -0.03741424 | 11.17772 | 1.767536 | 0.2317845
38.21447 | 23.3327 | 23.38148 | 10.20328 | -0.04878351 | 11.17231 | 1.774421 | 0.2314702
38.22447 | 23.331 | 23.38005 | 10.2011 | -0.04905239 | 11.16645 | 1.781342 | 0.231162
38.23447 | 23.3581 | 23.37822 | 10.19892 | -0.02011722 | 11.16014 | 1.788298 | 0.2308599
38.24446 | 23.3366 | 23.37599 | 10.19675 | -0.03938508 | 11.15339 | 1.795283 | 0.2305641
38.25446 | 23.3564 | 23.37335 | 10.19458 | -0.01695196 | 11.14619 | 1.80231 | 0.2302741
38.26446 | 23.3323 | 23.37032 | 10.19242 | -0.03802311 | 11.13854 | 1.809374 | 0.2299901
38.27446 | 23.3683 | 23.3669 | 10.19027 | 0.001404234 | 11.13044 | 1.816473 | 0.2297121
38.28446 | 23.3607 | 23.36308 | 10.18812 | -0.002375566 | 11.1219 | 1.823609 | 0.2294401
38.29446 | 23.3604 | 23.35886 | 10.18598 | 0.001536556 | 11.11292 | 1.830782 | 0.229174
38.30445 | 23.3515 | 23.35426 | 10.18385 | -0.002764559 | 11.10351 | 1.837984 | 0.2289142
38.31445 | 23.3451 | 23.34927 | 10.18173 | -0.004171966 | 11.09366 | 1.84523 | 0.2286601
38.32445 | 23.3669 | 23.34389 | 10.17961 | 0.02300633 | 11.08336 | 1.852513 | 0.2284118
38.33445 | 23.3538 | 23.33813 | 10.17749 | 0.01566809 | 11.07264 | 1.859834 | 0.2281695
38.34445 | 23.3683 | 23.33199 | 10.17539 | 0.03631242 | 11.06148 | 1.867192 | 0.2279331
38.35445 | 23.3553 | 23.32546 | 10.17328 | 0.02983589 | 11.04989 | 1.874587 | 0.2277026
38.36444 | 23.3595 | 23.31857 | 10.17119 | 0.04092961 | 11.03789 | 1.882014 | 0.2274781
38.37444 | 23.3493 | 23.3113 | 10.1691 | 0.03800313 | 11.02545 | 1.889486 | 0.2272592
38.38444 | 23.3729 | 23.30365 | 10.16702 | 0.069248 | 11.01259 | 1.896996 | 0.2270462
38.39444 | 23.3493 | 23.29564 | 10.16495 | 0.05366067 | 10.99931 | 1.904544 | 0.2268389
38.40444 | 23.3458 | 23.28726 | 10.16288 | 0.05853935 | 10.98561 | 1.912131 | 0.2266375
38.41444 | 23.3483 | 23.27852 | 10.16082 | 0.06977928 | 10.9715 | 1.919758 | 0.2264419
38.42443 | 23.3428 | 23.26943 | 10.15876 | 0.0733708 | 10.957 | 1.927415 | 0.2262521
38.43443 | 23.356 | 23.25997 | 10.15671 | 0.09602554 | 10.94207 | 1.93512 | 0.2260679
38.44443 | 23.3235 | 23.25017 | 10.15467 | 0.07333054 | 10.92675 | 1.942864 | 0.2258895
38.45443 | 23.3366 | 23.24001 | 10.15263 | 0.09658557 | 10.91102 | 1.950648 | 0.2257168
38.46443 | 23.3226 | 23.22951 | 10.1506 | 0.0930856 | 10.89489 | 1.958471 | 0.2255498
38.47443 | 23.3034 | 23.21867 | 10.14858 | 0.0847261 | 10.87837 | 1.966335 | 0.2253885
38.48442 | 23.3153 | 23.20751 | 10.14656 | 0.1077925 | 10.86148 | 1.974232 | 0.225233
38.49442 | 23.3028 | 23.196 | 10.14455 | 0.1068045 | 10.84418 | 1.982176 | 0.225083
38.50442 | 23.313 | 23.18416 | 10.14255 | 0.1288436 | 10.82651 | 1.990162 | 0.2249386
38.51442 | 23.2791 | 23.17199 | 10.14055 | 0.1071086 | 10.80845 | 1.998188 | 0.2247998
38.52442 | 23.292 | 23.1595 | 10.13856 | 0.1324957 | 10.79002 | 2.006256 | 0.2246666
38.53442 | 23.2757 | 23.1467 | 10.13657 | 0.1290007 | 10.77122 | 2.014364 | 0.224539
38.54441 | 23.268 | 23.1336 | 10.13459 | 0.1343984 | 10.75208 | 2.022507 | 0.2244172
38.55441 | 23.2692 | 23.12018 | 10.13262 | 0.1490225 | 10.73256 | 2.030698 | 0.2243007
38.56441 | 23.25 | 23.10645 | 10.13065 | 0.1435497 | 10.71267 | 2.038933 | 0.2241898
38.57441 | 23.2445 | 23.09242 | 10.12869 | 0.1520771 | 10.69244 | 2.047209 | 0.2240844
38.58441 | 23.2438 | 23.0781 | 10.12674 | 0.1656984 | 10.67185 | 2.055527 | 0.2239844
38.5944 | 23.2474 | 23.0635 | 10.12479 | 0.1838968 | 10.65094 | 2.06388 | 0.2238901
38.6044 | 23.2343 | 23.04861 | 10.12285 | 0.1856933 | 10.62967 | 2.072284 | 0.2238012
38.6144 | 23.2337 | 23.03343 | 10.12091 | 0.2002703 | 10.60807 | 2.080731 | 0.2237177
38.6244 | 23.2176 | 23.01798 | 10.11898 | 0.1996247 | 10.58613 | 2.089221 | 0.2236396
38.6344 | 23.2341 | 23.00225 | 10.11706 | 0.2318487 | 10.56387 | 2.097754 | 0.223567
38.6444 | 23.2095 | 22.98626 | 10.11514 | 0.2232385 | 10.54129 | 2.106331 | 0.2234998
38.65439 | 23.2182 | 22.97003 | 10.11323 | 0.2481741 | 10.51841 | 2.114944 | 0.223438
38.66439 | 23.2153 | 22.95352 | 10.11133 | 0.2617804 | 10.4952 | 2.123609 | 0.2233816
38.67439 | 23.2159 | 22.93676 | 10.10943 | 0.2791386 | 10.47168 | 2.132318 | 0.2233305
38.68439 | 23.2173 | 22.91976 | 10.10754 | 0.2975426 | 10.44786 | 2.141071 | 0.2232847
38.69439 | 23.2127 | 22.90251 | 10.10565 | 0.3101878 | 10.42375 | 2.149869 | 0.2232443
38.70439 | 23.223 | 22.88503 | 10.10377 | 0.3379683 | 10.39934 | 2.158712 | 0.2232092
38.71438 | 23.2155 | 22.86734 | 10.1019 | 0.3481634 | 10.37467 | 2.167589 | 0.2231794
38.72438 | 23.209 | 22.8494 | 10.10003 | 0.3595991 | 10.34969 | 2.176523 | 0.2231549
38.73438 | 23.217 | 22.83125 | 10.09817 | 0.3857547 | 10.32444 | 2.185501 | 0.2231356
38.74438 | 23.1992 | 22.81287 | 10.09632 | 0.3863254 | 10.29891 | 2.194526 | 0.2231216
38.75438 | 23.2047 | 22.79429 | 10.09447 | 0.4104062 | 10.27312 | 2.203596 | 0.2231128
38.76438 | 23.2057 | 22.77551 | 10.09262 | 0.4301898 | 10.24706 | 2.212712 | 0.2231092
38.77437 | 23.1997 | 22.75655 | 10.09079 | 0.4431546 | 10.22078 | 2.221865 | 0.2231109
38.78437 | 23.1986 | 22.73737 | 10.08896 | 0.4612311 | 10.19422 | 2.231074 | 0.2231177
38.79437 | 23.1981 | 22.718 | 10.08713 | 0.4800963 | 10.16741 | 2.240329 | 0.2231296
38.80437 | 23.1881 | 22.69846 | 10.08531 | 0.4896436 | 10.14036 | 2.249632 | 0.2231468
38.81437 | 23.1856 | 22.67873 | 10.0835 | 0.5068696 | 10.11308 | 2.258981 | 0.223169
38.82437 | 23.19 | 22.65883 | 10.0817 | 0.5311656 | 10.08556 | 2.268378 | 0.2231964
38.83436 | 23.1679 | 22.63879 | 10.0799 | 0.5291094 | 10.05785 | 2.277813 | 0.2232288
38.84436 | 23.1718 | 22.61856 | 10.0781 | 0.5532353 | 10.02989 | 2.287305 | 0.2232663
38.85436 | 23.1735 | 22.59818 | 10.07631 | 0.5753158 | 10.00172 | 2.296845 | 0.2233089
38.86436 | 23.1491 | 22.57765 | 10.07453 | 0.5714477 | 9.973332 | 2.306433 | 0.2233566
38.87436 | 23.1592 | 22.55698 | 10.07275 | 0.6022245 | 9.944742 | 2.31607 | 0.2234092
38.88436 | 23.1483 | 22.53616 | 10.07098 | 0.6121422 | 9.915952 | 2.325754 | 0.2234669
38.89435 | 23.1479 | 22.51523 | 10.06922 | 0.6326734 | 9.886998 | 2.335478 | 0.2235295
38.90435 | 23.1323 | 22.49415 | 10.06746 | 0.6381541 | 9.857825 | 2.34526 | 0.2235971
38.91435 | 23.1233 | 22.47294 | 10.06571 | 0.6503588 | 9.828469 | 2.355091 | 0.2236697
38.92435 | 23.1243 | 22.45162 | 10.06396 | 0.6726825 | 9.798934 | 2.364972 | 0.2237473
38.93435 | 23.1051 | 22.43018 | 10.06222 | 0.6749204 | 9.769224 | 2.374901 | 0.2238297
38.94434 | 23.0987 | 22.40866 | 10.06049 | 0.6900448 | 9.739375 | 2.384872 | 0.2239169
38.95434 | 23.0992 | 22.38701 | 10.05876 | 0.7121934 | 9.709334 | 2.394901 | 0.2240091
38.96434 | 23.0746 | 22.36526 | 10.05704 | 0.7093391 | 9.679134 | 2.40498 | 0.2241063
38.97434 | 23.0717 | 22.34342 | 10.05532 | 0.7282786 | 9.64878 | 2.41511 | 0.2242082
38.98434 | 23.0582 | 22.32149 | 10.05361 | 0.7367052 | 9.618277 | 2.425289 | 0.2243149
38.99434 | 23.05 | 22.29949 | 10.05191 | 0.7505144 | 9.58763 | 2.43552 | 0.2244265
39.00433 | 23.0383 | 22.27742 | 10.05021 | 0.760878 | 9.556877 | 2.445791 | 0.2245426
39.01433 | 23.0305 | 22.25526 | 10.04852 | 0.7752365 | 9.525958 | 2.456123 | 0.2246638
39.02433 | 22.9982 | 22.23304 | 10.04683 | 0.7651633 | 9.494909 | 2.466507 | 0.2247896
39.03433 | 22.995 | 22.21075 | 10.04515 | 0.7842507 | 9.463738 | 2.476942 | 0.2249202
39.04433 | 22.978 | 22.1884 | 10.04347 | 0.7895968 | 9.432445 | 2.487428 | 0.2250555
39.05433 | 22.97 | 22.16601 | 10.04181 | 0.8039944 | 9.40104 | 2.497965 | 0.2251954
39.06432 | 22.947 | 22.14358 | 10.04014 | 0.8034172 | 9.369555 | 2.508545 | 0.2253399
39.07432 | 22.9471 | 22.1211 | 10.03849 | 0.8260049 | 9.337934 | 2.519186 | 0.2254891
39.08432 | 22.9224 | 22.09857 | 10.03683 | 0.8238319 | 9.306212 | 2.52988 | 0.225643
39.09432 | 22.8992 | 22.07601 | 10.03519 | 0.8231909 | 9.274394 | 2.540626 | 0.2258015
39.10432 | 22.9082 | 22.05342 | 10.03355 | 0.8547793 | 9.242485 | 2.551424 | 0.2259645
39.11432 | 22.8674 | 22.03081 | 10.03191 | 0.8365914 | 9.210488 | 2.562275 | 0.2261321
39.12431 | 22.8829 | 22.00821 | 10.03029 | 0.8746919 | 9.178449 | 2.573169 | 0.226304
39.13431 | 22.8459 | 21.98556 | 10.02866 | 0.8603379 | 9.146293 | 2.584126 | 0.2264806
39.14431 | 22.8296 | 21.96291 | 10.02705 | 0.8666935 | 9.114063 | 2.595136 | 0.2266617
39.15431 | 22.8261 | 21.94024 | 10.02544 | 0.8858555 | 9.081763 | 2.606199 | 0.2268473
39.16431 | 22.8202 | 21.91758 | 10.02383 | 0.9026182 | 9.049399 | 2.617316 | 0.2270372
39.17431 | 22.8076 | 21.89492 | 10.02223 | 0.9126786 | 9.016974 | 2.628486 | 0.2272316
39.1843 | 22.7844 | 21.87229 | 10.02064 | 0.9121088 | 8.984524 | 2.639699 | 0.2274302
39.1943 | 22.7963 | 21.84965 | 10.01905 | 0.9466498 | 8.95199 | 2.650977 | 0.2276334
39.2043 | 22.7661 | 21.82703 | 10.01747 | 0.9390746 | 8.919409 | 2.662309 | 0.2278408
39.2143 | 22.7549 | 21.80442 | 10.01589 | 0.9504803 | 8.886782 | 2.673695 | 0.2280526
39.2243 | 22.7557 | 21.78184 | 10.01432 | 0.973861 | 8.854115 | 2.685136 | 0.2282687
39.2343 | 22.7285 | 21.75929 | 10.01275 | 0.9692137 | 8.821413 | 2.69663 | 0.228489
39.24429 | 22.7252 | 21.73679 | 10.0112 | 0.9884128 | 8.78871 | 2.708168 | 0.2287133
39.25429 | 22.7212 | 21.7143 | 10.00964 | 1.006898 | 8.755946 | 2.719772 | 0.2289421
39.26429 | 22.7021 | 21.69186 | 10.00809 | 1.010242 | 8.723158 | 2.731431 | 0.229175
39.27429 | 22.6934 | 21.66946 | 10.00655 | 1.023944 | 8.690348 | 2.743145 | 0.229412
39.28429 | 22.6855 | 21.6471 | 10.00501 | 1.038398 | 8.657521 | 2.754913 | 0.2296532
39.29429 | 22.658 | 21.6248 | 10.00348 | 1.0332 | 8.624681 | 2.766737 | 0.2298984
39.30428 | 22.6502 | 21.60257 | 10.00196 | 1.047628 | 8.591862 | 2.778603 | 0.2301475
39.31428 | 22.6392 | 21.58038 | 10.00044 | 1.058817 | 8.559005 | 2.790538 | 0.2304009
39.32428 | 22.6283 | 21.55826 | 9.998925 | 1.070044 | 8.526145 | 2.802528 | 0.2306582
39.33428 | 22.6017 | 21.53619 | 9.997416 | 1.065506 | 8.493284 | 2.814574 | 0.2309195
39.34428 | 22.6103 | 21.5142 | 9.995913 | 1.096098 | 8.460429 | 2.826675 | 0.2311848
39.35427 | 22.5908 | 21.4923 | 9.994418 | 1.098501 | 8.427611 | 2.838817 | 0.2314536
39.36427 | 22.5719 | 21.47045 | 9.992926 | 1.101446 | 8.394772 | 2.851029 | 0.2317266
39.37427 | 22.5619 | 21.44869 | 9.991439 | 1.113213 | 8.361946 | 2.863297 | 0.2320035
39.38427 | 22.54 | 21.427 | 9.989959 | 1.112999 | 8.329137 | 2.875622 | 0.2322842
39.39427 | 22.5425 | 21.4054 | 9.988484 | 1.137098 | 8.296347 | 2.888002 | 0.2325686
39.40427 | 22.5002 | 21.38389 | 9.987014 | 1.11631 | 8.263581 | 2.900438 | 0.2328568
39.41426 | 22.5039 | 21.36249 | 9.985552 | 1.141411 | 8.230872 | 2.912918 | 0.2331483
39.42426 | 22.5083 | 21.34116 | 9.984093 | 1.167138 | 8.198159 | 2.925467 | 0.2334439
39.43426 | 22.4723 | 21.31993 | 9.98264 | 1.152368 | 8.165478 | 2.938071 | 0.233743
39.44426 | 22.4795 | 21.2988 | 9.981193 | 1.180697 | 8.132832 | 2.950732 | 0.2340458
39.45426 | 22.4638 | 21.27778 | 9.979751 | 1.186025 | 8.100222 | 2.96345 | 0.2343521
39.46426 | 22.4452 | 21.25685 | 9.978315 | 1.188348 | 8.067652 | 2.976224 | 0.2346619
39.47425 | 22.4346 | 21.23606 | 9.976885 | 1.198542 | 8.035157 | 2.989041 | 0.2349749
39.48425 | 22.4095 | 21.21535 | 9.97546 | 1.194147 | 8.002674 | 3.001927 | 0.2352916
39.49425 | 22.4181 | 21.19476 | 9.97404 | 1.223338 | 7.97024 | 3.01487 | 0.2356118
39.50425 | 22.3991 | 21.17429 | 9.972626 | 1.224814 | 7.937855 | 3.027869 | 0.2359353
39.51425 | 22.3983 | 21.15393 | 9.971217 | 1.244372 | 7.905524 | 3.040925 | 0.2362621
39.52425 | 22.3933 | 21.13369 | 9.969813 | 1.259611 | 7.873247 | 3.054037 | 0.2365922
39.53424 | 22.3578 | 21.11359 | 9.968417 | 1.244206 | 7.84106 | 3.067192 | 0.2369252
39.54424 | 22.3625 | 21.0936 | 9.967024 | 1.268898 | 7.808899 | 3.080417 | 0.2372617
39.55424 | 22.3399 | 21.07374 | 9.965637 | 1.266162 | 7.776802 | 3.093698 | 0.2376014
39.56424 | 22.3467 | 21.054 | 9.964255 | 1.292698 | 7.744768 | 3.107035 | 0.2379442
39.57424 | 22.3166 | 21.0344 | 9.962879 | 1.282202 | 7.7128 | 3.120429 | 0.23829
39.58424 | 22.3012 | 21.01493 | 9.961508 | 1.286273 | 7.680902 | 3.133879 | 0.2386389
39.59423 | 22.3046 | 20.99561 | 9.960144 | 1.308991 | 7.649104 | 3.147371 | 0.2389903
39.60423 | 22.2827 | 20.97641 | 9.958783 | 1.30629 | 7.617348 | 3.160934 | 0.239345
39.61423 | 22.2622 | 20.95735 | 9.957429 | 1.304851 | 7.585666 | 3.174552 | 0.2397027
39.62423 | 22.2637 | 20.93843 | 9.956079 | 1.325272 | 7.55406 | 3.188225 | 0.2400632
39.63423 | 22.2345 | 20.91965 | 9.954735 | 1.31485 | 7.522533 | 3.201955 | 0.2404264
39.64423 | 22.2232 | 20.90102 | 9.953396 | 1.322185 | 7.491086 | 3.215741 | 0.2407924
39.65422 | 22.1963 | 20.88254 | 9.952064 | 1.313755 | 7.459751 | 3.229568 | 0.2411605
39.66422 | 22.1939 | 20.8642 | 9.950736 | 1.329699 | 7.428468 | 3.243465 | 0.2415318
39.67422 | 22.1902 | 20.84601 | 9.949413 | 1.344192 | 7.397272 | 3.257417 | 0.2419056
39.68422 | 22.1416 | 20.82797 | 9.948096 | 1.313635 | 7.366162 | 3.271425 | 0.2422819
39.69422 | 22.1498 | 20.81007 | 9.946784 | 1.339726 | 7.335141 | 3.285488 | 0.2426608
39.70422 | 22.1169 | 20.79233 | 9.945477 | 1.324566 | 7.304209 | 3.299606 | 0.243042
39.71421 | 22.1152 | 20.77477 | 9.944177 | 1.34043 | 7.273404 | 3.313764 | 0.2434251
39.72421 | 22.0848 | 20.75734 | 9.942881 | 1.32746 | 7.242657 | 3.327992 | 0.2438111
39.73421 | 22.0697 | 20.74007 | 9.94159 | 1.329635 | 7.212003 | 3.342273 | 0.2441991
39.74421 | 22.0483 | 20.72295 | 9.940304 | 1.325351 | 7.181446 | 3.356609 | 0.2445895
39.75421 | 22.0244 | 20.70599 | 9.939023 | 1.318409 | 7.150986 | 3.371 | 0.2449819
39.7642 | 22.0132 | 20.68921 | 9.937749 | 1.323988 | 7.120656 | 3.38543 | 0.2453761
39.7742 | 21.9869 | 20.67257 | 9.936479 | 1.314326 | 7.090395 | 3.399928 | 0.2457726
39.7842 | 21.9693 | 20.6561 | 9.935214 | 1.313202 | 7.060234 | 3.414479 | 0.2461711
39.7942 | 21.9701 | 20.63979 | 9.933955 | 1.330315 | 7.030175 | 3.429084 | 0.2465714
39.8042 | 21.9274 | 20.62363 | 9.9327 | 1.303766 | 7.000219 | 3.443741 | 0.2469736
39.8142 | 21.9148 | 20.60765 | 9.931451 | 1.307152 | 6.970367 | 3.458452 | 0.2473776
39.82419 | 21.8916 | 20.59184 | 9.930208 | 1.299759 | 6.940649 | 3.4732 | 0.2477828
39.83419 | 21.8797 | 20.57618 | 9.92897 | 1.303515 | 6.91101 | 3.488015 | 0.2481901
39.84419 | 21.8853 | 20.56069 | 9.927736 | 1.324606 | 6.881477 | 3.502882 | 0.2485989
39.85419 | 21.8392 | 20.54537 | 9.926507 | 1.293829 | 6.852053 | 3.517801 | 0.2490093
39.86419 | 21.8386 | 20.53021 | 9.925284 | 1.308386 | 6.822738 | 3.53277 | 0.249421
39.87419 | 21.8244 | 20.51522 | 9.924066 | 1.309175 | 6.793534 | 3.547791 | 0.2498342
39.88418 | 21.8047 | 20.50042 | 9.922854 | 1.304281 | 6.764469 | 3.562848 | 0.2502482
39.89418 | 21.789 | 20.48577 | 9.921646 | 1.303234 | 6.735487 | 3.577969 | 0.2506639
39.90418 | 21.7614 | 20.47128 | 9.920443 | 1.290117 | 6.706619 | 3.59314 | 0.2510807
39.91418 | 21.7536 | 20.45697 | 9.919245 | 1.296631 | 6.677863 | 3.608361 | 0.2514987
39.92418 | 21.7418 | 20.44282 | 9.918053 | 1.298976 | 6.649222 | 3.623632 | 0.2519176
39.93418 | 21.7199 | 20.42885 | 9.916865 | 1.291052 | 6.620695 | 3.63895 | 0.2523375
39.94417 | 21.7076 | 20.41505 | 9.915684 | 1.292547 | 6.592313 | 3.654298 | 0.2527578
39.95417 | 21.6783 | 20.40142 | 9.914506 | 1.276884 | 6.564018 | 3.669713 | 0.2531793
39.96417 | 21.6737 | 20.38795 | 9.913334 | 1.285749 | 6.53584 | 3.685175 | 0.2536016
39.97417 | 21.6438 | 20.37466 | 9.912167 | 1.269145 | 6.50778 | 3.700684 | 0.2540244
39.98417 | 21.6274 | 20.36153 | 9.911004 | 1.265869 | 6.479838 | 3.716241 | 0.2544479
39.99417 | 21.6104 | 20.34857 | 9.909847 | 1.261826 | 6.452014 | 3.731841 | 0.2548718
40.00416 | 21.5872 | 20.3358 | 9.908696 | 1.2514 | 6.424336 | 3.747473 | 0.2552958
40.01416 | 21.5938 | 20.32318 | 9.907549 | 1.270616 | 6.396751 | 3.763164 | 0.2557204
40.02416 | 21.5495 | 20.31074 | 9.906406 | 1.238763 | 6.369285 | 3.7789 | 0.2561454
40.03416 | 21.5498 | 20.29846 | 9.905269 | 1.25134 | 6.34194 | 3.79468 | 0.2565704
40.04416 | 21.5179 | 20.28635 | 9.904137 | 1.231549 | 6.314715 | 3.810503 | 0.2569956
40.05416 | 21.4983 | 20.27441 | 9.90301 | 1.223888 | 6.287612 | 3.826369 | 0.2574208
40.06415 | 21.4923 | 20.26265 | 9.901888 | 1.229648 | 6.260657 | 3.842261 | 0.2578455
40.07415 | 21.4772 | 20.25105 | 9.900771 | 1.226151 | 6.233797 | 3.858211 | 0.2582704
40.08415 | 21.4463 | 20.23961 | 9.899659 | 1.206687 | 6.207059 | 3.874201 | 0.2586951
40.09415 | 21.4325 | 20.22834 | 9.898551 | 1.204155 | 6.180443 | 3.890231 | 0.2591194
40.10415 | 21.4015 | 20.21724 | 9.897449 | 1.184257 | 6.15395 | 3.9063 | 0.2595433
40.11415 | 21.4023 | 20.20631 | 9.896351 | 1.195993 | 6.12758 | 3.922409 | 0.2599667
40.12414 | 21.3797 | 20.19555 | 9.895259 | 1.184153 | 6.101359 | 3.93854 | 0.2603891
40.13414 | 21.3536 | 20.18494 | 9.894172 | 1.168659 | 6.075235 | 3.954724 | 0.2608113
40.14414 | 21.3373 | 20.1745 | 9.893089 | 1.1628 | 6.049234 | 3.970944 | 0.2612326
40.15414 | 21.3091 | 20.16422 | 9.892011 | 1.144878 | 6.023357 | 3.987201 | 0.2616531
40.16414 | 21.3092 | 20.15411 | 9.890938 | 1.155093 | 5.997604 | 4.003492 | 0.2620726
40.17413 | 21.2713 | 20.14416 | 9.88987 | 1.127137 | 5.972 | 4.019802 | 0.2624907
40.18413 | 21.2646 | 20.13437 | 9.888807 | 1.130229 | 5.946494 | 4.036162 | 0.262908
40.19413 | 21.2295 | 20.12474 | 9.887748 | 1.10476 | 5.921113 | 4.052554 | 0.2633242
40.20413 | 21.2156 | 20.11527 | 9.886695 | 1.100333 | 5.895856 | 4.068978 | 0.263739
40.21413 | 21.1898 | 20.10595 | 9.885646 | 1.083847 | 5.870723 | 4.085432 | 0.2641524
40.22413 | 21.1692 | 20.0968 | 9.884601 | 1.072403 | 5.845714 | 4.101918 | 0.2645643
40.23412 | 21.1656 | 20.08781 | 9.883563 | 1.077794 | 5.820853 | 4.118416 | 0.264974
40.24412 | 21.1186 | 20.07896 | 9.882529 | 1.039638 | 5.796092 | 4.134958 | 0.2653826
40.25412 | 21.1037 | 20.07027 | 9.881499 | 1.033429 | 5.771455 | 4.151528 | 0.2657895
40.26412 | 21.079 | 20.06174 | 9.880474 | 1.017265 | 5.746943 | 4.168124 | 0.2661943
40.27412 | 21.0469 | 20.05335 | 9.879454 | 0.9935484 | 5.722554 | 4.184746 | 0.2665972
40.28412 | 21.0431 | 20.04512 | 9.878439 | 0.9979825 | 5.698289 | 4.201392 | 0.2669981
40.29411 | 21.0035 | 20.03704 | 9.877429 | 0.9664579 | 5.674172 | 4.218045 | 0.2673963
40.30411 | 21.0055 | 20.02911 | 9.876423 | 0.9763935 | 5.650154 | 4.234737 | 0.2677927
40.31411 | 20.9603 | 20.02132 | 9.875422 | 0.9389811 | 5.626261 | 4.251449 | 0.2681867
40.32411 | 20.9332 | 20.01368 | 9.874426 | 0.9195229 | 5.602491 | 4.268183 | 0.2685783
40.33411 | 20.9261 | 20.00618 | 9.873434 | 0.9199199 | 5.578844 | 4.284935 | 0.2689672
40.34411 | 20.8959 | 19.99883 | 9.872447 | 0.8970742 | 5.55532 | 4.301705 | 0.2693535
40.3541 | 20.8749 | 19.99163 | 9.871466 | 0.8832732 | 5.531948 | 4.318476 | 0.2697367
40.3641 | 20.8661 | 19.98455 | 9.870488 | 0.8815453 | 5.50867 | 4.335279 | 0.2701173
40.3741 | 20.8308 | 19.97762 | 9.869515 | 0.8531783 | 5.485516 | 4.352096 | 0.270495
40.3841 | 20.8353 | 19.97083 | 9.868547 | 0.8644743 | 5.462483 | 4.368926 | 0.2708697
40.3941 | 20.7869 | 19.96417 | 9.867583 | 0.8227337 | 5.439573 | 4.385769 | 0.2712412
40.4041 | 20.7894 | 19.95764 | 9.866624 | 0.8317591 | 5.416785 | 4.402622 | 0.2716094
40.41409 | 20.7586 | 19.95125 | 9.865671 | 0.8073456 | 5.394141 | 4.419469 | 0.2719738
40.42409 | 20.7248 | 19.94499 | 9.864721 | 0.7798075 | 5.371596 | 4.43634 | 0.2723352
40.43409 | 20.7213 | 19.93886 | 9.863776 | 0.7824401 | 5.349173 | 4.453218 | 0.2726931
40.44409 | 20.6862 | 19.93285 | 9.862836 | 0.7533451 | 5.32687 | 4.470102 | 0.2730472
40.45409 | 20.6821 | 19.92698 | 9.8619 | 0.7551243 | 5.304689 | 4.486989 | 0.2733976
40.46409 | 20.651 | 19.92122 | 9.860969 | 0.7297784 | 5.282628 | 4.503881 | 0.2737442
40.47408 | 20.6256 | 19.91559 | 9.860043 | 0.7100062 | 5.260708 | 4.520756 | 0.2740864
40.48408 | 20.6099 | 19.91008 | 9.859121 | 0.6998182 | 5.238887 | 4.537648 | 0.2744249
40.49408 | 20.589 | 19.90469 | 9.858204 | 0.6843112 | 5.217186 | 4.55454 | 0.2747593
40.50408 | 20.557 | 19.89941 | 9.857291 | 0.6575873 | 5.195605 | 4.571428 | 0.2750894
40.51408 | 20.5429 | 19.89425 | 9.856383 | 0.648649 | 5.174142 | 4.588312 | 0.2754152
40.52407 | 20.5105 | 19.88921 | 9.85548 | 0.6212939 | 5.152818 | 4.605172 | 0.2757361
40.53407 | 20.5024 | 19.88427 | 9.85458 | 0.6181323 | 5.131592 | 4.622043 | 0.2760529
40.54407 | 20.4583 | 19.87944 | 9.853686 | 0.5788633 | 5.110484 | 4.638902 | 0.276365
40.55407 | 20.4591 | 19.87471 | 9.852795 | 0.5843855 | 5.089494 | 4.655753 | 0.2766723
40.56407 | 20.4252 | 19.8701 | 9.85191 | 0.5551023 | 5.068621 | 4.672593 | 0.2769748
40.57407 | 20.4014 | 19.86558 | 9.851029 | 0.5358158 | 5.047865 | 4.689418 | 0.2772723
40.58406 | 20.3749 | 19.86117 | 9.850153 | 0.513725 | 5.027245 | 4.706212 | 0.2775646
40.59406 | 20.3334 | 19.85686 | 9.84928 | 0.4765398 | 5.006722 | 4.723006 | 0.277852
40.60406 | 20.3453 | 19.85264 | 9.848413 | 0.4926575 | 4.986315 | 4.739781 | 0.2781342
40.61406 | 20.3029 | 19.84852 | 9.847549 | 0.454382 | 4.966023 | 4.756535 | 0.278411
40.62406 | 20.2757 | 19.84449 | 9.84669 | 0.4312138 | 4.945846 | 4.773268 | 0.2786825
40.63406 | 20.2663 | 19.84054 | 9.845836 | 0.425756 | 4.925783 | 4.789976 | 0.2789484
40.64405 | 20.2283 | 19.83669 | 9.844987 | 0.3916068 | 4.905855 | 4.806643 | 0.2792085
40.65405 | 20.2094 | 19.83292 | 9.844141 | 0.3764753 | 4.886021 | 4.8233 | 0.2794632
40.66405 | 20.1849 | 19.82924 | 9.8433 | 0.3556613 | 4.866299 | 4.839927 | 0.279712
40.67405 | 20.1595 | 19.82563 | 9.842463 | 0.3338672 | 4.846692 | 4.856523 | 0.2799551
40.68405 | 20.1521 | 19.82211 | 9.841631 | 0.3299937 | 4.827197 | 4.873086 | 0.2801921
40.69405 | 20.1044 | 19.81865 | 9.840803 | 0.2857451 | 4.807814 | 4.889615 | 0.2804231
40.70404 | 20.1071 | 19.81528 | 9.83998 | 0.2918196 | 4.788561 | 4.906092 | 0.2806478
40.71404 | 20.0593 | 19.81197 | 9.839161 | 0.247326 | 4.769401 | 4.922546 | 0.2808665
40.72404 | 20.0673 | 19.80874 | 9.838346 | 0.2585639 | 4.750352 | 4.93896 | 0.2810789
40.73404 | 20.0381 | 19.80557 | 9.837536 | 0.2325349 | 4.731413 | 4.955331 | 0.2812849
40.74404 | 20.006 | 19.80246 | 9.836729 | 0.2035423 | 4.712585 | 4.971659 | 0.2814844
40.75404 | 19.9897 | 19.79941 | 9.835927 | 0.1902884 | 4.693866 | 4.987941 | 0.2816774
40.76403 | 19.9497 | 19.79643 | 9.835131 | 0.1532727 | 4.675274 | 5.004159 | 0.2818636
40.77403 | 19.9461 | 19.7935 | 9.834338 | 0.1526043 | 4.656773 | 5.020342 | 0.2820432
40.78403 | 19.9151 | 19.79062 | 9.833549 | 0.1244817 | 4.63838 | 5.036473 | 0.2822161
40.79403 | 19.8952 | 19.78779 | 9.832764 | 0.1074077 | 4.620095 | 5.052551 | 0.2823822
40.80403 | 19.8897 | 19.78501 | 9.831984 | 0.1046854 | 4.601917 | 5.068572 | 0.2825412
40.81403 | 19.8398 | 19.78228 | 9.831208 | 0.05751744 | 4.583846 | 5.084535 | 0.2826933
40.82402 | 19.8196 | 19.7796 | 9.830436 | 0.04000325 | 4.565899 | 5.100423 | 0.2828382
40.83402 | 19.8088 | 19.77695 | 9.829669 | 0.03185075 | 4.548041 | 5.116264 | 0.2829761
40.84402 | 19.7747 | 19.77434 | 9.828906 | 0.0003606785 | 4.530288 | 5.132039 | 0.2831067
40.85402 | 19.7686 | 19.77177 | 9.828147 | -0.003165653 | 4.51264 | 5.147749 | 0.2832301
40.86402 | 19.7471 | 19.76922 | 9.827392 | -0.02212461 | 4.495097 | 5.16339 | 0.2833462
40.87402 | 19.717 | 19.76671 | 9.826641 | -0.04971224 | 4.477657 | 5.178959 | 0.2834548
40.88401 | 19.7008 | 19.76423 | 9.825895 | -0.06343104 | 4.460339 | 5.194441 | 0.2835559
40.89401 | 19.6549 | 19.76177 | 9.825153 | -0.1068723 | 4.443107 | 5.209863 | 0.2836495
40.90401 | 19.6653 | 19.75933 | 9.824415 | -0.09403471 | 4.425977 | 5.225207 | 0.2837356
40.91401 | 19.611 | 19.75692 | 9.823681 | -0.1459165 | 4.40895 | 5.240472 | 0.283814
40.92401 | 19.6111 | 19.75451 | 9.822952 | -0.1434143 | 4.392024 | 5.255654 | 0.2838846
40.934 | 19.5803 | 19.75213 | 9.822227 | -0.1718326 | 4.375219 | 5.270739 | 0.2839475
40.944 | 19.5525 | 19.74975 | 9.821505 | -0.1972548 | 4.358495 | 5.285751 | 0.2840027
40.954 | 19.5367 | 19.74739 | 9.820788 | -0.2106867 | 4.341872 | 5.300676 | 0.2840499
40.964 | 19.4987 | 19.74502 | 9.820075 | -0.2463213 | 4.325349 | 5.315508 | 0.2840893
40.974 | 19.501 | 19.74266 | 9.819366 | -0.2416611 | 4.308926 | 5.330249 | 0.2841207
40.984 | 19.4596 | 19.7403 | 9.818661 | -0.2806999 | 4.292601 | 5.344894 | 0.2841441
40.99399 | 19.4343 | 19.73794 | 9.817961 | -0.3036389 | 4.27639 | 5.359428 | 0.2841595
41.00399 | 19.4092 | 19.73557 | 9.817265 | -0.3263699 | 4.260261 | 5.373877 | 0.2841667
41.01399 | 19.3863 | 19.73319 | 9.816572 | -0.3468923 | 4.24423 | 5.388224 | 0.2841659
41.02399 | 19.3763 | 19.7308 | 9.815884 | -0.3545032 | 4.228297 | 5.402466 | 0.2841569
41.03399 | 19.3374 | 19.7284 | 9.815199 | -0.3910009 | 4.21246 | 5.416602 | 0.2841397
41.04399 | 19.3163 | 19.72598 | 9.814519 | -0.4096815 | 4.196719 | 5.43063 | 0.2841143
41.05398 | 19.2951 | 19.72354 | 9.813843 | -0.4284447 | 4.181088 | 5.444532 | 0.2840806
41.06398 | 19.2567 | 19.72108 | 9.813171 | -0.4643823 | 4.165538 | 5.458335 | 0.2840387
41.07398 | 19.2521 | 19.7186 | 9.812503 | -0.4664957 | 4.150082 | 5.472022 | 0.2839885
41.08398 | 19.2097 | 19.71608 | 9.811839 | -0.5063817 | 4.134721 | 5.485592 | 0.2839299
41.09398 | 19.187 | 19.71354 | 9.811179 | -0.5265361 | 4.119453 | 5.499041 | 0.2838629
41.10398 | 19.1745 | 19.71096 | 9.810522 | -0.5364571 | 4.104278 | 5.512369 | 0.2837876
41.11397 | 19.1226 | 19.70834 | 9.809871 | -0.5857442 | 4.089211 | 5.525558 | 0.283704
41.12397 | 19.1374 | 19.70569 | 9.809223 | -0.5682897 | 4.074222 | 5.538633 | 0.2836118
41.13397 | 19.0804 | 19.70299 | 9.808579 | -0.6225941 | 4.059325 | 5.551579 | 0.2835113
41.14397 | 19.0853 | 19.70025 | 9.807938 | -0.6149532 | 4.044519 | 5.564394 | 0.2834023
41.15397 | 19.0391 | 19.69747 | 9.807302 | -0.6583656 | 4.029804 | 5.577075 | 0.2832849
41.16397 | 19.0143 | 19.69463 | 9.80667 | -0.6803278 | 4.015179 | 5.58962 | 0.283159
41.17396 | 18.9997 | 19.69174 | 9.806042 | -0.6920399 | 4.000659 | 5.602014 | 0.2830248
41.18396 | 18.9749 | 19.68879 | 9.805418 | -0.713894 | 3.986214 | 5.614281 | 0.282882
41.19396 | 18.9613 | 19.68579 | 9.804797 | -0.7244897 | 3.971858 | 5.626404 | 0.2827307
41.20396 | 18.942 | 19.68273 | 9.80418 | -0.7407256 | 3.95759 | 5.638384 | 0.282571
41.21396 | 18.906 | 19.6796 | 9.803568 | -0.7735969 | 3.943411 | 5.650216 | 0.2824028
41.22396 | 18.9001 | 19.6764 | 9.802959 | -0.7763022 | 3.929319 | 5.661898 | 0.2822262
41.23395 | 18.8609 | 19.67314 | 9.802355 | -0.8122431 | 3.915329 | 5.673419 | 0.2820413
41.24395 | 18.8544 | 19.66981 | 9.801753 | -0.8154081 | 3.901411 | 5.684796 | 0.2818478
41.25395 | 18.8399 | 19.6664 | 9.801156 | -0.8265003 | 3.88758 | 5.696018 | 0.2816459
41.26395 | 18.8009 | 19.66292 | 9.800563 | -0.8620152 | 3.873834 | 5.707083 | 0.2814355
41.27395 | 18.7967 | 19.65935 | 9.799973 | -0.8626515 | 3.860174 | 5.717987 | 0.2812168
41.28395 | 18.753 | 19.65571 | 9.799388 | -0.9027065 | 3.846599 | 5.72873 | 0.2809897
41.29394 | 18.7513 | 19.65198 | 9.798807 | -0.9006814 | 3.833122 | 5.739298 | 0.2807545
41.30394 | 18.7298 | 19.64816 | 9.798229 | -0.9183649 | 3.819716 | 5.74971 | 0.2805107
41.31394 | 18.7068 | 19.64426 | 9.797654 | -0.9374604 | 3.806393 | 5.759954 | 0.2802586
41.32394 | 18.6917 | 19.64026 | 9.797084 | -0.9485645 | 3.793154 | 5.770028 | 0.2799983
41.33394 | 18.6519 | 19.63617 | 9.796517 | -0.9842742 | 3.779997 | 5.77993 | 0.2797296
41.34393 | 18.6561 | 19.63199 | 9.795955 | -0.9758944 | 3.766937 | 5.789649 | 0.279453
41.35393 | 18.6185 | 19.62771 | 9.795396 | -1.00921 | 3.753945 | 5.799201 | 0.279168
41.36393 | 18.6057 | 19.62332 | 9.794841 | -1.017624 | 3.741034 | 5.808575 | 0.2788748
41.37393 | 18.5971 | 19.61884 | 9.794289 | -1.021735 | 3.728203 | 5.817769 | 0.2785735
41.38393 | 18.5577 | 19.61424 | 9.793741 | -1.05654 | 3.715454 | 5.826781 | 0.2782641
41.39393 | 18.5616 | 19.60954 | 9.793197 | -1.047939 | 3.702784 | 5.835611 | 0.2779466
41.40392 | 18.5334 | 19.60473 | 9.792658 | -1.071332 | 3.690207 | 5.844246 | 0.2776215
41.41392 | 18.5118 | 19.59981 | 9.792121 | -1.088009 | 3.677696 | 5.852703 | 0.2772881
41.42392 | 18.4964 | 19.59477 | 9.791588 | -1.098371 | 3.665264 | 5.860972 | 0.2769468
41.43392 | 18.4467 | 19.58962 | 9.791059 | -1.142917 | 3.652911 | 5.869049 | 0.2765976
41.44392 | 18.4755 | 19.58434 | 9.790533 | -1.108844 | 3.640636 | 5.876934 | 0.2762406
41.45392 | 18.4215 | 19.57895 | 9.790012 | -1.157452 | 3.628438 | 5.884626 | 0.2758759
41.46391 | 18.4227 | 19.57344 | 9.789494 | -1.150741 | 3.616329 | 5.892113 | 0.2755038
41.47391 | 18.3969 | 19.5678 | 9.788979 | -1.170902 | 3.604286 | 5.899413 | 0.2751237
41.48391 | 18.3631 | 19.56204 | 9.788469 | -1.198937 | 3.592318 | 5.906514 | 0.2747359
41.49391 | 18.3457 | 19.55614 | 9.787961 | -1.210443 | 3.580427 | 5.913415 | 0.2743406
41.50391 | 18.3313 | 19.55012 | 9.787458 | -1.21882 | 3.56861 | 5.920114 | 0.2739379
41.51391 | 18.3146 | 19.54397 | 9.786958 | -1.229366 | 3.55687 | 5.926611 | 0.2735277
41.5239 | 18.2966 | 19.53768 | 9.786462 | -1.241084 | 3.545215 | 5.932896 | 0.2731106
41.5339 | 18.2612 | 19.53126 | 9.785969 | -1.270061 | 3.533623 | 5.938983 | 0.2726857
41.5439 | 18.2537 | 19.5247 | 9.78548 | -1.271001 | 3.522104 | 5.944863 | 0.2722536
41.5539 | 18.2137 | 19.518 | 9.784995 | -1.304303 | 3.51066 | 5.950534 | 0.2718144
41.5639 | 18.2243 | 19.51117 | 9.784513 | -1.286865 | 3.499288 | 5.955996 | 0.2713681
41.5739 | 18.1922 | 19.50419 | 9.784034 | -1.311986 | 3.487989 | 5.961248 | 0.2709147
41.58389 | 18.163 | 19.49707 | 9.78356 | -1.334071 | 3.476774 | 5.966282 | 0.2704548
41.59389 | 18.1417 | 19.4898 | 9.783089 | -1.348105 | 3.465619 | 5.97111 | 0.2699876
41.60389 | 18.1086 | 19.48239 | 9.782621 | -1.373793 | 3.454536 | 5.975723 | 0.2695135
41.61389 | 18.1181 | 19.47483 | 9.782157 | -1.356734 | 3.443524 | 5.980121 | 0.2690327
41.62389 | 18.0973 | 19.46713 | 9.781696 | -1.369827 | 3.432582 | 5.984303 | 0.2685453
41.63389 | 18.0692 | 19.45927 | 9.781239 | -1.39007 | 3.421712 | 5.988269 | 0.2680512
41.64388 | 18.0496 | 19.45127 | 9.780786 | -1.401671 | 3.410921 | 5.992013 | 0.2675511
41.65388 | 18.0221 | 19.44311 | 9.780336 | -1.421012 | 3.40019 | 5.995542 | 0.2670441
41.66388 | 18.0015 | 19.4348 | 9.779889 | -1.4333 | 3.389528 | 5.998853 | 0.2665307
41.67388 | 18.0027 | 19.42633 | 9.779446 | -1.423634 | 3.378934 | 6.001943 | 0.2660111
41.68388 | 17.9691 | 19.41771 | 9.779006 | -1.448613 | 3.368409 | 6.004812 | 0.2654852
41.69388 | 17.9647 | 19.40894 | 9.77857 | -1.444236 | 3.357953 | 6.007461 | 0.2649533
41.70387 | 17.9176 | 19.40001 | 9.778137 | -1.482412 | 3.347574 | 6.009885 | 0.2644158
41.71387 | 17.9281 | 19.39092 | 9.777708 | -1.46282 | 3.337252 | 6.012089 | 0.2638719
41.72387 | 17.8937 | 19.38167 | 9.777282 | -1.487972 | 3.326997 | 6.01407 | 0.2633221
41.73387 | 17.8856 | 19.37226 | 9.776859 | -1.486664 | 3.316809 | 6.015828 | 0.2627665
41.74387 | 17.8728 | 19.3627 | 9.77644 | -1.489895 | 3.306687 | 6.017363 | 0.2622052
41.75386 | 17.8356 | 19.35298 | 9.776025 | -1.517376 | 3.296641 | 6.018671 | 0.2616389
41.76386 | 17.83 | 19.34309 | 9.775613 | -1.513088 | 3.286651 | 6.019758 | 0.2610665
41.77386 | 17.8151 | 19.33304 | 9.775204 | -1.517936 | 3.276725 | 6.020619 | 0.2604886
41.78386 | 17.797 | 19.32282 | 9.774798 | -1.525825 | 3.266866 | 6.021255 | 0.2599055
41.79386 | 17.7898 | 19.31245 | 9.774396 | -1.52265 | 3.25707 | 6.021667 | 0.259317
41.80386 | 17.7578 | 19.30191 | 9.773997 | -1.544113 | 3.247338 | 6.021854 | 0.2587234
41.81385 | 17.763 | 19.29123 | 9.773602 | -1.528226 | 3.237683 | 6.021816 | 0.2581253
41.82385 | 17.731 | 19.28036 | 9.77321 | -1.549364 | 3.228079 | 6.021553 | 0.2575216
41.83385 | 17.7226 | 19.26934 | 9.772821 | -1.546737 | 3.218538 | 6.021064 | 0.256913
41.84385 | 17.707 | 19.25815 | 9.772436 | -1.551147 | 3.20906 | 6.020352 | 0.2562996
41.85385 | 17.6833 | 19.24679 | 9.772054 | -1.56349 | 3.199641 | 6.019414 | 0.2556815
41.86385 | 17.6848 | 19.23527 | 9.771675 | -1.550473 | 3.190287 | 6.018252 | 0.2550588
41.87384 | 17.6549 | 19.22361 | 9.771299 | -1.568707 | 3.181007 | 6.016868 | 0.2544321
41.88384 | 17.6564 | 19.21176 | 9.770927 | -1.555362 | 3.171777 | 6.015258 | 0.2538004
41.89384 | 17.6289 | 19.19975 | 9.770558 | -1.570855 | 3.162608 | 6.013425 | 0.2531644
41.90384 | 17.6029 | 19.18758 | 9.770192 | -1.584684 | 3.153499 | 6.011369 | 0.252524
41.91384 | 17.6344 | 19.17525 | 9.76983 | -1.54085 | 3.144451 | 6.009089 | 0.2518795
41.92384 | 17.5834 | 19.16275 | 9.769471 | -1.579354 | 3.135464 | 6.006589 | 0.2512309
41.93383 | 17.5791 | 19.15011 | 9.769115 | -1.571007 | 3.126545 | 6.003869 | 0.250579
41.94383 | 17.5528 | 19.13729 | 9.768762 | -1.584487 | 3.117676 | 6.000926 | 0.2499225
41.95383 | 17.5365 | 19.1243 | 9.768413 | -1.587804 | 3.108867 | 5.997763 | 0.2492623
41.96383 | 17.5453 | 19.11116 | 9.768066 | -1.565862 | 3.100117 | 5.99438 | 0.2485983
41.97383 | 17.5186 | 19.09786 | 9.767723 | -1.579258 | 3.091425 | 5.990779 | 0.2479306
41.98383 | 17.5051 | 19.08439 | 9.767383 | -1.579294 | 3.082792 | 5.986959 | 0.2472595
41.99382 | 17.4787 | 19.07078 | 9.767047 | -1.592084 | 3.074225 | 5.982926 | 0.2465855
42.00382 | 17.4578 | 19.057 | 9.766713 | -1.599203 | 3.065708 | 5.978674 | 0.2459076
42.01382 | 17.4566 | 19.04306 | 9.766383 | -1.586463 | 3.057248 | 5.974206 | 0.2452264
42.02382 | 17.4429 | 19.02897 | 9.766055 | -1.586066 | 3.048845 | 5.969524 | 0.244542
42.03382 | 17.4339 | 19.01471 | 9.765731 | -1.580813 | 3.040498 | 5.964629 | 0.2438545
42.04382 | 17.4065 | 19.00031 | 9.76541 | -1.593805 | 3.032209 | 5.959522 | 0.2431641
42.05381 | 17.3844 | 18.98576 | 9.765093 | -1.601358 | 3.023983 | 5.954212 | 0.2424714
42.06381 | 17.3884 | 18.97104 | 9.764778 | -1.582642 | 3.015806 | 5.948683 | 0.2417752
42.07381 | 17.3543 | 18.95617 | 9.764466 | -1.601873 | 3.007683 | 5.942947 | 0.2410763
42.08381 | 17.3713 | 18.94115 | 9.764158 | -1.569853 | 2.999617 | 5.937004 | 0.2403748
42.09381 | 17.3203 | 18.92598 | 9.763852 | -1.605682 | 2.991605 | 5.930854 | 0.2396707
42.10381 | 17.3105 | 18.91066 | 9.76355 | -1.600162 | 2.983648 | 5.924499 | 0.2389641
42.1138 | 17.2977 | 18.89521 | 9.763251 | -1.597508 | 2.975754 | 5.917948 | 0.2382558
42.1238 | 17.2703 | 18.87959 | 9.762954 | -1.609293 | 2.967906 | 5.911188 | 0.2375445
42.1338 | 17.2915 | 18.86383 | 9.762661 | -1.572332 | 2.960112 | 5.904228 | 0.2368311
42.1438 | 17.2505 | 18.84793 | 9.762371 | -1.597427 | 2.952371 | 5.897069 | 0.2361155
42.1538 | 17.245 | 18.83188 | 9.762084 | -1.586879 | 2.944684 | 5.889713 | 0.2353979
42.16379 | 17.2197 | 18.81571 | 9.7618 | -1.596005 | 2.937058 | 5.882168 | 0.234679
42.17379 | 17.2029 | 18.79937 | 9.761519 | -1.596475 | 2.929477 | 5.874421 | 0.2339575
42.18379 | 17.2018 | 18.78291 | 9.761241 | -1.581106 | 2.921949 | 5.866482 | 0.2332343
42.19379 | 17.1705 | 18.7663 | 9.760966 | -1.595799 | 2.914472 | 5.858351 | 0.2325093
42.20379 | 17.1705 | 18.74956 | 9.760694 | -1.579057 | 2.907049 | 5.850032 | 0.2317827
42.21379 | 17.1644 | 18.73268 | 9.760425 | -1.56828 | 2.899676 | 5.841525 | 0.2310545
42.22378 | 17.1338 | 18.71569 | 9.760159 | -1.581888 | 2.892363 | 5.83284 | 0.2303256
42.23378 | 17.1271 | 18.69855 | 9.759896 | -1.571447 | 2.885094 | 5.823963 | 0.2295945
42.24378 | 17.1149 | 18.68128 | 9.759636 | -1.566377 | 2.877875 | 5.814903 | 0.2288622
42.25378 | 17.1095 | 18.66388 | 9.759379 | -1.554379 | 2.870708 | 5.805664 | 0.2281286
42.26378 | 17.0996 | 18.64635 | 9.759124 | -1.546755 | 2.863591 | 5.796246 | 0.2273938
42.27378 | 17.0639 | 18.62871 | 9.758873 | -1.564806 | 2.856524 | 5.786651 | 0.226658
42.28377 | 17.0662 | 18.61095 | 9.758625 | -1.544752 | 2.849515 | 5.776891 | 0.2259219
42.29377 | 17.0478 | 18.59306 | 9.758379 | -1.54526 | 2.842548 | 5.766949 | 0.2251841
42.30377 | 17.0599 | 18.57505 | 9.758137 | -1.515149 | 2.835631 | 5.756836 | 0.2244454
42.31377 | 17.0356 | 18.55692 | 9.757897 | -1.52132 | 2.828763 | 5.746554 | 0.2237059
42.32377 | 17.0095 | 18.53868 | 9.75766 | -1.529176 | 2.821944 | 5.736106 | 0.2229658
42.33377 | 17.0016 | 18.52032 | 9.757426 | -1.518718 | 2.815174 | 5.725493 | 0.2222249
42.34376 | 16.9884 | 18.50187 | 9.757195 | -1.513467 | 2.808459 | 5.714728 | 0.2214844
42.35376 | 17.0022 | 18.48329 | 9.756967 | -1.481087 | 2.801786 | 5.703792 | 0.2207426
42.36376 | 16.9704 | 18.4646 | 9.756742 | -1.4942 | 2.795161 | 5.692697 | 0.2200002
42.37376 | 16.9548 | 18.44581 | 9.756519 | -1.491007 | 2.788584 | 5.681446 | 0.2192574
42.38376 | 16.9514 | 18.42691 | 9.756299 | -1.47551 | 2.782056 | 5.670041 | 0.2185144
42.39376 | 16.9314 | 18.40791 | 9.756082 | -1.476511 | 2.775574 | 5.658484 | 0.2177711
42.40375 | 16.9363 | 18.38883 | 9.755868 | -1.45253 | 2.769145 | 5.646788 | 0.2170284
42.41375 | 16.9321 | 18.36963 | 9.755657 | -1.437533 | 2.762758 | 5.634933 | 0.2162848
42.42375 | 16.8926 | 18.35034 | 9.755449 | -1.45774 | 2.756417 | 5.622933 | 0.2155412
42.43375 | 16.8965 | 18.33095 | 9.755243 | -1.434453 | 2.750123 | 5.610789 | 0.2147975
42.44375 | 16.8542 | 18.31147 | 9.75504 | -1.457274 | 2.743876 | 5.598504 | 0.2140539
42.45375 | 16.8881 | 18.2919 | 9.75484 | -1.403805 | 2.737674 | 5.586081 | 0.2133105
42.46374 | 16.8517 | 18.27227 | 9.754642 | -1.420567 | 2.731524 | 5.573533 | 0.212568
42.47374 | 16.849 | 18.25253 | 9.754448 | -1.403525 | 2.725415 | 5.560838 | 0.2118249
42.48374 | 16.8346 | 18.2327 | 9.754256 | -1.3981 | 2.719351 | 5.548011 | 0.2110822
42.49374 | 16.8099 | 18.21279 | 9.754067 | -1.402893 | 2.713332 | 5.535054 | 0.2103399
42.50374 | 16.8236 | 18.19281 | 9.75388 | -1.369205 | 2.707358 | 5.521969 | 0.209598
42.51373 | 16.7899 | 18.17276 | 9.753696 | -1.382861 | 2.701435 | 5.508773 | 0.2088573
42.52373 | 16.7826 | 18.15262 | 9.753515 | -1.370021 | 2.69555 | 5.495439 | 0.2081163
42.53373 | 16.7859 | 18.13241 | 9.753337 | -1.346509 | 2.68971 | 5.481985 | 0.207376
42.54373 | 16.7527 | 18.11213 | 9.753161 | -1.359426 | 2.683915 | 5.468413 | 0.2066363
42.55373 | 16.762 | 18.09177 | 9.752988 | -1.329773 | 2.678163 | 5.454725 | 0.2058972
42.56373 | 16.7499 | 18.07135 | 9.752818 | -1.321454 | 2.672456 | 5.440922 | 0.205159
42.57372 | 16.7317 | 18.05089 | 9.75265 | -1.31919 | 2.666797 | 5.427021 | 0.2044222
42.58372 | 16.7389 | 18.03034 | 9.752485 | -1.291444 | 2.661177 | 5.412997 | 0.2036855
42.59372 | 16.6974 | 18.00974 | 9.752323 | -1.312338 | 2.6556 | 5.398866 | 0.2029497
42.60372 | 16.7064 | 17.98907 | 9.752163 | -1.282673 | 2.650066 | 5.38463 | 0.2022149
42.61372 | 16.6846 | 17.96835 | 9.752006 | -1.283752 | 2.644575 | 5.370291 | 0.201481
42.62372 | 16.69 | 17.94758 | 9.751851 | -1.257577 | 2.639127 | 5.355852 | 0.2007481
42.63371 | 16.6644 | 17.92677 | 9.751699 | -1.262371 | 2.633726 | 5.341328 | 0.2000171
42.64371 | 16.6624 | 17.90589 | 9.75155 | -1.243495 | 2.628363 | 5.326696 | 0.1992864
42.65371 | 16.6443 | 17.88497 | 9.751403 | -1.240671 | 2.623042 | 5.311969 | 0.1985569
42.66371 | 16.6498 | 17.864 | 9.751259 | -1.214201 | 2.617762 | 5.297151 | 0.1978286
42.67371 | 16.6309 | 17.84299 | 9.751117 | -1.212088 | 2.612525 | 5.282243 | 0.1971015
42.68371 | 16.6236 | 17.82193 | 9.750978 | -1.198333 | 2.60733 | 5.26725 | 0.1963756
42.6937 | 16.5918 | 17.80086 | 9.750842 | -1.209062 | 2.602181 | 5.252188 | 0.1956518
42.7037 | 16.6026 | 17.77973 | 9.750708 | -1.177131 | 2.597068 | 5.237026 | 0.1949287
42.7137 | 16.5936 | 17.75856 | 9.750577 | -1.164965 | 2.591996 | 5.221785 | 0.1942069
42.7237 | 16.5799 | 17.73737 | 9.750448 | -1.157466 | 2.586966 | 5.206465 | 0.1934866
42.7337 | 16.5741 | 17.71613 | 9.750321 | -1.142035 | 2.581976 | 5.19107 | 0.1927678
42.7437 | 16.549 | 17.69487 | 9.750197 | -1.145875 | 2.577027 | 5.1756 | 0.1920504
42.75369 | 16.5573 | 17.67361 | 9.750076 | -1.11631 | 2.572123 | 5.160075 | 0.1913353
42.76369 | 16.5402 | 17.6523 | 9.749957 | -1.112097 | 2.567254 | 5.144465 | 0.1906211
42.77369 | 16.5313 | 17.63096 | 9.749841 | -1.099663 | 2.562426 | 5.128788 | 0.1899084
42.78369 | 16.506 | 17.60961 | 9.749727 | -1.103608 | 2.557638 | 5.113045 | 0.1891974
42.79369 | 16.5118 | 17.58823 | 9.749615 | -1.076433 | 2.55289 | 5.09724 | 0.1884881
42.80369 | 16.5001 | 17.56684 | 9.749506 | -1.066741 | 2.548181 | 5.081373 | 0.1877804
42.81368 | 16.493 | 17.54545 | 9.7494 | -1.052455 | 2.543516 | 5.065464 | 0.1870752
42.82368 | 16.4826 | 17.52403 | 9.749296 | -1.041434 | 2.538886 | 5.049481 | 0.1863711
42.83368 | 16.4688 | 17.5026 | 9.749194 | -1.033803 | 2.534296 | 5.033445 | 0.1856687
42.84368 | 16.4547 | 17.48116 | 9.749095 | -1.026462 | 2.529744 | 5.017355 | 0.1849682
42.85368 | 16.4631 | 17.45971 | 9.748998 | -0.9966135 | 2.525231 | 5.001215 | 0.1842695
42.86368 | 16.4324 | 17.43826 | 9.748903 | -1.005859 | 2.520757 | 4.985026 | 0.1835726
42.87367 | 16.4585 | 17.41682 | 9.748811 | -0.9583225 | 2.516326 | 4.968807 | 0.1828784
42.88367 | 16.4299 | 17.39536 | 9.748721 | -0.9654617 | 2.511929 | 4.952526 | 0.1821854
42.89367 | 16.4317 | 17.3739 | 9.748634 | -0.9422021 | 2.507571 | 4.936203 | 0.1814943
42.90367 | 16.4163 | 17.35244 | 9.748549 | -0.9361432 | 2.50325 | 4.919839 | 0.1808052
42.91367 | 16.408 | 17.33099 | 9.748467 | -0.9229887 | 2.498968 | 4.903437 | 0.1801181
42.92366 | 16.4184 | 17.30956 | 9.748386 | -0.8911589 | 2.494727 | 4.887012 | 0.1794336
42.93366 | 16.4016 | 17.28812 | 9.748308 | -0.8865165 | 2.49052 | 4.870537 | 0.1787506
42.94366 | 16.3861 | 17.26668 | 9.748233 | -0.8805819 | 2.486351 | 4.854029 | 0.1780696
42.95366 | 16.391 | 17.24526 | 9.748159 | -0.8542583 | 2.482219 | 4.837489 | 0.1773906
42.96366 | 16.3705 | 17.22385 | 9.748088 | -0.8533467 | 2.478125 | 4.82092 | 0.1767138
42.97366 | 16.3819 | 17.20245 | 9.74802 | -0.8205485 | 2.474067 | 4.804322 | 0.1760391
42.98365 | 16.371 | 17.18109 | 9.747953 | -0.8100865 | 2.470051 | 4.787715 | 0.1753672
42.99365 | 16.3443 | 17.15972 | 9.747889 | -0.815421 | 2.466067 | 4.771068 | 0.1746968
43.00365 | 16.358 | 17.13837 | 9.747828 | -0.7803741 | 2.462121 | 4.754397 | 0.1740285
43.01365 | 16.3265 | 17.11705 | 9.747768 | -0.7905471 | 2.45821 | 4.737706 | 0.1733625
43.02365 | 16.3492 | 17.09574 | 9.747711 | -0.7465422 | 2.454337 | 4.720996 | 0.1726986
43.03365 | 16.3201 | 17.07446 | 9.747656 | -0.7543609 | 2.4505 | 4.704268 | 0.172037
43.04364 | 16.3199 | 17.05322 | 9.747603 | -0.7333248 | 2.446703 | 4.687541 | 0.1713783
43.05364 | 16.3188 | 17.032 | 9.747552 | -0.7131955 | 2.442938 | 4.670784 | 0.1707211
43.06364 | 16.2944 | 17.01079 | 9.747504 | -0.7163929 | 2.439209 | 4.654013 | 0.1700662
43.07364 | 16.3084 | 16.98962 | 9.747458 | -0.6812199 | 2.435517 | 4.637232 | 0.1694137
43.08364 | 16.2802 | 16.96848 | 9.747414 | -0.6882781 | 2.43186 | 4.620441 | 0.1687634
43.09364 | 16.291 | 16.94737 | 9.747372 | -0.6563684 | 2.428238 | 4.603643 | 0.1681154
43.10363 | 16.267 | 16.92632 | 9.747333 | -0.6593154 | 2.424658 | 4.586855 | 0.1674703
43.11363 | 16.2443 | 16.90527 | 9.747295 | -0.6609726 | 2.421105 | 4.570045 | 0.1668269
43.12363 | 16.2608 | 16.88427 | 9.74726 | -0.62347 | 2.417592 | 4.553232 | 0.1661859
43.13363 | 16.2379 | 16.8633 | 9.747227 | -0.6254025 | 2.41411 | 4.536418 | 0.1655473
43.14363 | 16.2429 | 16.84238 | 9.747196 | -0.5994765 | 2.410667 | 4.519602 | 0.164911
43.15363 | 16.2311 | 16.82149 | 9.747168 | -0.5903885 | 2.407255 | 4.502788 | 0.1642771
43.16362 | 16.2083 | 16.80066 | 9.747141 | -0.5923641 | 2.403884 | 4.485993 | 0.1636461
43.17362 | 16.2113 | 16.77986 | 9.747117 | -0.5685635 | 2.400545 | 4.469185 | 0.163017
43.18362 | 16.1929 | 16.75911 | 9.747095 | -0.5662055 | 2.397239 | 4.452382 | 0.1623902
43.19362 | 16.1872 | 16.73839 | 9.747074 | -0.5511933 | 2.393967 | 4.435586 | 0.1617658
43.20362 | 16.1858 | 16.71773 | 9.747056 | -0.5319282 | 2.390731 | 4.418797 | 0.1611439
43.21362 | 16.1676 | 16.69711 | 9.74704 | -0.5295106 | 2.387528 | 4.402018 | 0.1605244
43.22361 | 16.1784 | 16.67656 | 9.747026 | -0.4981626 | 2.384362 | 4.385266 | 0.1599078
43.23361 | 16.1433 | 16.65604 | 9.747015 | -0.5127445 | 2.381228 | 4.368509 | 0.1592932
43.24361 | 16.1577 | 16.63558 | 9.747005 | -0.4778779 | 2.378128 | 4.351764 | 0.1586809
43.25361 | 16.1331 | 16.61516 | 9.746997 | -0.4820631 | 2.375061 | 4.335034 | 0.1580711
43.26361 | 16.1374 | 16.5948 | 9.746991 | -0.4574022 | 2.372028 | 4.318319 | 0.1574638
43.27361 | 16.127 | 16.5745 | 9.746988 | -0.4474961 | 2.369029 | 4.30162 | 0.1568589
43.2836 | 16.1077 | 16.55427 | 9.746986 | -0.4465704 | 2.366066 | 4.284961 | 0.1562571
43.2936 | 16.1189 | 16.53408 | 9.746987 | -0.4151767 | 2.363134 | 4.268299 | 0.1556571
43.3036 | 16.1115 | 16.51394 | 9.746989 | -0.4024404 | 2.360235 | 4.251656 | 0.1550596
43.3136 | 16.0969 | 16.49386 | 9.746994 | -0.3969625 | 2.35737 | 4.235035 | 0.1544646
43.3236 | 16.1007 | 16.47384 | 9.747 | -0.3731442 | 2.354537 | 4.218435 | 0.153872
43.33359 | 16.083 | 16.45391 | 9.747009 | -0.3709062 | 2.35174 | 4.201875 | 0.1532825
43.34359 | 16.0924 | 16.43401 | 9.747019 | -0.3416102 | 2.348973 | 4.185323 | 0.1526948
43.35359 | 16.0612 | 16.41418 | 9.747032 | -0.352976 | 2.34624 | 4.168795 | 0.1521097
43.36359 | 16.0732 | 16.39441 | 9.747046 | -0.3212059 | 2.343539 | 4.152294 | 0.151527
43.37359 | 16.075 | 16.3747 | 9.747062 | -0.2997001 | 2.340871 | 4.135819 | 0.1509468
43.38359 | 16.0581 | 16.35506 | 9.747081 | -0.2969586 | 2.338236 | 4.119373 | 0.1503691
43.39358 | 16.0638 | 16.3355 | 9.747101 | -0.2717026 | 2.335636 | 4.102972 | 0.1497945
43.40358 | 16.0403 | 16.31599 | 9.747123 | -0.2756936 | 2.333065 | 4.086584 | 0.1492217
43.41358 | 16.0495 | 16.29655 | 9.747147 | -0.2470525 | 2.330527 | 4.070227 | 0.1486515
43.42358 | 16.0536 | 16.27718 | 9.747173 | -0.2235789 | 2.328021 | 4.053901 | 0.1480837
43.43358 | 16.0148 | 16.25787 | 9.747201 | -0.2430749 | 2.325547 | 4.037608 | 0.1475184
43.44358 | 16.019 | 16.23864 | 9.747231 | -0.2196408 | 2.323106 | 4.021349 | 0.1469556
43.45357 | 16.0086 | 16.21949 | 9.747263 | -0.2108948 | 2.320698 | 4.005138 | 0.1463958
43.46357 | 16.017 | 16.2004 | 9.747296 | -0.1834021 | 2.31832 | 3.988948 | 0.145838
43.47357 | 15.9991 | 16.18138 | 9.747332 | -0.1822803 | 2.315974 | 3.972792 | 0.1452826
43.48357 | 15.9798 | 16.16243 | 9.747369 | -0.182632 | 2.31366 | 3.956673 | 0.1447297
43.49357 | 15.9881 | 16.14356 | 9.747408 | -0.1554562 | 2.311377 | 3.940591 | 0.1441792
43.50357 | 15.968 | 16.12475 | 9.747449 | -0.1567545 | 2.309126 | 3.924547 | 0.1436313
43.51356 | 15.9743 | 16.10605 | 9.747492 | -0.1317456 | 2.306909 | 3.908558 | 0.1430863
43.52356 | 15.9428 | 16.08739 | 9.747537 | -0.1445929 | 2.304721 | 3.892592 | 0.1425433
43.53356 | 15.9475 | 16.06882 | 9.747584 | -0.1213161 | 2.302564 | 3.876666 | 0.1420027
43.54356 | 15.9409 | 16.05031 | 9.747632 | -0.1094149 | 2.300439 | 3.86078 | 0.1414646
43.55356 | 15.94 | 16.03189 | 9.747682 | -0.09189039 | 2.298344 | 3.844935 | 0.140929
43.56356 | 15.9204 | 16.01354 | 9.747734 | -0.09314378 | 2.296281 | 3.829133 | 0.1403958
43.57355 | 15.9236 | 15.99529 | 9.747788 | -0.07169207 | 2.294251 | 3.813388 | 0.1398657
43.58355 | 15.8949 | 15.9771 | 9.747843 | -0.08220067 | 2.292249 | 3.797671 | 0.1393373
43.59355 | 15.9155 | 15.95899 | 9.747901 | -0.04348831 | 2.290279 | 3.781997 | 0.1388114
43.60355 | 15.8895 | 15.94095 | 9.74796 | -0.05145491 | 2.288339 | 3.766368 | 0.138288
43.61355 | 15.892 | 15.923 | 9.74802 | -0.03100137 | 2.28643 | 3.750783 | 0.137767
43.62355 | 15.8766 | 15.90513 | 9.748083 | -0.02852787 | 2.284552 | 3.735244 | 0.1372485
43.63354 | 15.8672 | 15.88735 | 9.748147 | -0.02015218 | 2.282706 | 3.719765 | 0.1367331
43.64354 | 15.8822 | 15.86964 | 9.748213 | 0.01256017 | 2.280889 | 3.704318 | 0.1362194
43.65354 | 15.8553 | 15.85201 | 9.748281 | 0.003291214 | 2.279102 | 3.688917 | 0.135708
43.66354 | 15.849 | 15.83446 | 9.748351 | 0.01454033 | 2.277346 | 3.673564 | 0.1351992
43.67354 | 15.8419 | 15.81699 | 9.748422 | 0.02490748 | 2.27562 | 3.658258 | 0.1346927
43.68354 | 15.8311 | 15.79961 | 9.748495 | 0.03149244 | 2.273924 | 3.643 | 0.1341886
43.69353 | 15.8456 | 15.78232 | 9.748569 | 0.06327711 | 2.27226 | 3.627806 | 0.1336874
43.70353 | 15.8119 | 15.7651 | 9.748645 | 0.04679625 | 2.270625 | 3.612646 | 0.133188
43.71353 | 15.8199 | 15.74797 | 9.748723 | 0.07193141 | 2.269019 | 3.597535 | 0.1326911
43.72353 | 15.8028 | 15.73092 | 9.748803 | 0.07188366 | 2.267443 | 3.582474 | 0.1321965
43.73353 | 15.8215 | 15.71395 | 9.748884 | 0.1075512 | 2.265898 | 3.567463 | 0.1317043
43.74352 | 15.7916 | 15.69708 | 9.748967 | 0.09451829 | 2.264383 | 3.552517 | 0.131215
43.75352 | 15.7767 | 15.68028 | 9.749052 | 0.0964164 | 2.262897 | 3.537607 | 0.1307275
43.76352 | 15.7964 | 15.66357 | 9.749138 | 0.1328312 | 2.26144 | 3.522748 | 0.1302424
43.77352 | 15.7719 | 15.64694 | 9.749226 | 0.1249593 | 2.260014 | 3.507941 | 0.1297596
43.78352 | 15.7716 | 15.6304 | 9.749315 | 0.1412039 | 2.258616 | 3.493186 | 0.1292791
43.79352 | 15.7464 | 15.61394 | 9.749406 | 0.1324623 | 2.257248 | 3.478482 | 0.128801
43.80351 | 15.7415 | 15.59758 | 9.749498 | 0.143918 | 2.255912 | 3.463846 | 0.1283257
43.81351 | 15.7675 | 15.58129 | 9.749593 | 0.1862055 | 2.254602 | 3.449248 | 0.1278522
43.82351 | 15.7241 | 15.5651 | 9.749688 | 0.1590049 | 2.253323 | 3.434703 | 0.127381
43.83351 | 15.7234 | 15.54898 | 9.749786 | 0.1744201 | 2.252072 | 3.42021 | 0.1269121
43.84351 | 15.7197 | 15.53295 | 9.749885 | 0.1867474 | 2.250851 | 3.405771 | 0.1264455
43.85351 | 15.7012 | 15.51701 | 9.749985 | 0.1841894 | 2.249659 | 3.391386 | 0.1259812
43.8635 | 15.7083 | 15.50117 | 9.750087 | 0.2071253 | 2.248497 | 3.377071 | 0.1255196
43.8735 | 15.693 | 15.48541 | 9.750191 | 0.2075935 | 2.247363 | 3.362793 | 0.1250598
43.8835 | 15.6938 | 15.46973 | 9.750296 | 0.2240739 | 2.246258 | 3.34857 | 0.1246023
43.8935 | 15.6764 | 15.45413 | 9.750402 | 0.2222675 | 2.245182 | 3.334401 | 0.124147
43.9035 | 15.6677 | 15.43863 | 9.750511 | 0.2290739 | 2.244134 | 3.320288 | 0.123694
43.9135 | 15.6869 | 15.42321 | 9.75062 | 0.2636933 | 2.243115 | 3.306228 | 0.1232432
43.92349 | 15.6456 | 15.40789 | 9.750731 | 0.2377101 | 2.242126 | 3.292238 | 0.1227951
43.93349 | 15.6444 | 15.39265 | 9.750844 | 0.2517547 | 2.241164 | 3.278288 | 0.1223488
43.94349 | 15.6501 | 15.37749 | 9.750958 | 0.2726114 | 2.240232 | 3.264394 | 0.1219047
43.95349 | 15.6296 | 15.36242 | 9.751074 | 0.2671802 | 2.239327 | 3.250556 | 0.1214628
43.96349 | 15.6354 | 15.34744 | 9.751191 | 0.2879621 | 2.238451 | 3.236773 | 0.1210231
43.97349 | 15.6054 | 15.33254 | 9.751309 | 0.2728562 | 2.237604 | 3.223045 | 0.1205856
43.98348 | 15.6131 | 15.31775 | 9.751429 | 0.2953479 | 2.236785 | 3.209387 | 0.1201506
43.99348 | 15.6199 | 15.30303 | 9.75155 | 0.3168669 | 2.235994 | 3.195771 | 0.1197175
44.00348 | 15.5894 | 15.2884 | 9.751673 | 0.3009978 | 2.235232 | 3.182211 | 0.1192865
44.01348 | 15.5799 | 15.27386 | 9.751798 | 0.3060409 | 2.234497 | 3.168707 | 0.1188576
44.02348 | 15.5837 | 15.2594 | 9.751923 | 0.3242963 | 2.233791 | 3.155259 | 0.1184309
44.03348 | 15.5921 | 15.24504 | 9.75205 | 0.3470646 | 2.233112 | 3.141866 | 0.1180064
44.04347 | 15.5555 | 15.23077 | 9.752179 | 0.3247304 | 2.232462 | 3.128544 | 0.1175843
44.05347 | 15.5579 | 15.21658 | 9.752309 | 0.3413226 | 2.23184 | 3.115265 | 0.117164
44.06347 | 15.5616 | 15.20247 | 9.75244 | 0.3591278 | 2.231245 | 3.102041 | 0.1167458
44.07347 | 15.5527 | 15.18846 | 9.752573 | 0.3642448 | 2.230678 | 3.088874 | 0.1163297
44.08347 | 15.546 | 15.17453 | 9.752707 | 0.3714748 | 2.230139 | 3.075764 | 0.1159157
44.09347 | 15.5172 | 15.16068 | 9.752842 | 0.3565167 | 2.229628 | 3.062709 | 0.1155038
44.10346 | 15.5299 | 15.14694 | 9.752979 | 0.3829581 | 2.229145 | 3.049724 | 0.1150944
44.11346 | 15.5203 | 15.13327 | 9.753117 | 0.3870257 | 2.228688 | 3.036783 | 0.1146866
44.12346 | 15.5035 | 15.11969 | 9.753256 | 0.3838057 | 2.228259 | 3.023898 | 0.1142809
44.13346 | 15.4926 | 15.1062 | 9.753397 | 0.3863984 | 2.227858 | 3.011069 | 0.1138772
44.14346 | 15.4931 | 15.0928 | 9.753539 | 0.4003042 | 2.227484 | 2.998297 | 0.1134756
44.15345 | 15.4854 | 15.07949 | 9.753682 | 0.405909 | 2.227139 | 2.985593 | 0.1130764
44.16345 | 15.4946 | 15.06626 | 9.753827 | 0.4283424 | 2.226818 | 2.972933 | 0.1126788
44.17345 | 15.4518 | 15.05311 | 9.753973 | 0.3986873 | 2.226526 | 2.96033 | 0.1122833
44.18345 | 15.4535 | 15.04005 | 9.754121 | 0.4134456 | 2.226261 | 2.947783 | 0.1118897
44.19345 | 15.4667 | 15.02708 | 9.754269 | 0.4396174 | 2.226024 | 2.935292 | 0.1114982
44.20345 | 15.4431 | 15.0142 | 9.754419 | 0.4289025 | 2.225813 | 2.922857 | 0.1111086
44.21344 | 15.4395 | 15.00141 | 9.75457 | 0.4380888 | 2.225629 | 2.910491 | 0.1107214
44.22344 | 15.4104 | 14.9887 | 9.754722 | 0.4217005 | 2.225473 | 2.898168 | 0.1103358
44.23344 | 15.4434 | 14.97607 | 9.754876 | 0.4673281 | 2.225342 | 2.885902 | 0.1099521
44.24344 | 15.4264 | 14.96353 | 9.755031 | 0.4628679 | 2.22524 | 2.873691 | 0.1095705
44.25344 | 15.3973 | 14.95108 | 9.755187 | 0.4462239 | 2.225162 | 2.861536 | 0.1091907
44.26344 | 15.4052 | 14.93871 | 9.755344 | 0.4664923 | 2.225113 | 2.849437 | 0.1088129
44.27343 | 15.4054 | 14.92644 | 9.755503 | 0.478964 | 2.22509 | 2.837406 | 0.1084373
44.28343 | 15.3917 | 14.91424 | 9.755663 | 0.4774626 | 2.225093 | 2.825418 | 0.1080634
44.29343 | 15.3649 | 14.90212 | 9.755824 | 0.4627758 | 2.225123 | 2.813486 | 0.1076913
44.30343 | 15.3633 | 14.8901 | 9.755986 | 0.4732043 | 2.225179 | 2.80161 | 0.1073211
44.31343 | 15.3847 | 14.87815 | 9.756149 | 0.5065482 | 2.225261 | 2.789788 | 0.1069528
44.32343 | 15.3468 | 14.86629 | 9.756314 | 0.4805071 | 2.22537 | 2.778022 | 0.1065864
44.33342 | 15.3499 | 14.85453 | 9.756479 | 0.4953701 | 2.225505 | 2.766323 | 0.1062222
44.34342 | 15.334 | 14.84284 | 9.756646 | 0.4911607 | 2.225666 | 2.754667 | 0.1058596
44.35342 | 15.3431 | 14.83123 | 9.756814 | 0.5118673 | 2.225853 | 2.743066 | 0.1054987
44.36342 | 15.3283 | 14.81971 | 9.756983 | 0.5085897 | 2.226067 | 2.731521 | 0.1051398
44.37342 | 15.2984 | 14.80827 | 9.757154 | 0.4901289 | 2.226306 | 2.720029 | 0.1047826
44.38342 | 15.3227 | 14.79692 | 9.757325 | 0.5257844 | 2.226571 | 2.708592 | 0.1044273
44.39341 | 15.3036 | 14.78565 | 9.757498 | 0.5179457 | 2.226861 | 2.697221 | 0.1040742
44.40341 | 15.2848 | 14.77446 | 9.757671 | 0.5103351 | 2.227178 | 2.685893 | 0.1037225
44.41341 | 15.291 | 14.76336 | 9.757846 | 0.5276419 | 2.22752 | 2.674619 | 0.1033726
44.42341 | 15.2711 | 14.75233 | 9.758022 | 0.518766 | 2.227888 | 2.6634 | 0.1030245
44.43341 | 15.2712 | 14.74139 | 9.758199 | 0.5298078 | 2.228281 | 2.652234 | 0.1026782
44.44341 | 15.2491 | 14.73053 | 9.758377 | 0.5185673 | 2.2287 | 2.641122 | 0.1023337
44.4534 | 15.2506 | 14.71977 | 9.758556 | 0.5308349 | 2.229144 | 2.630074 | 0.1019912
44.4634 | 15.218 | 14.70907 | 9.758737 | 0.5089313 | 2.229613 | 2.619069 | 0.1016502
44.4734 | 15.2346 | 14.69845 | 9.758918 | 0.5361461 | 2.230108 | 2.608117 | 0.1013109
44.4834 | 15.2195 | 14.68792 | 9.7591 | 0.5315802 | 2.230627 | 2.597219 | 0.1009734
44.4934 | 15.2089 | 14.67747 | 9.759284 | 0.5314331 | 2.231172 | 2.586373 | 0.1006376
44.50339 | 15.1878 | 14.6671 | 9.759468 | 0.5206965 | 2.231741 | 2.575591 | 0.1003038
44.51339 | 15.1847 | 14.65681 | 9.759654 | 0.5278884 | 2.232335 | 2.564851 | 0.09997144
44.52339 | 15.1871 | 14.6466 | 9.75984 | 0.5405004 | 2.232955 | 2.554164 | 0.09964076
44.53339 | 15.1468 | 14.63647 | 9.760028 | 0.5103325 | 2.233599 | 2.543529 | 0.09931178
44.54339 | 15.1521 | 14.62642 | 9.760216 | 0.5256849 | 2.234268 | 2.532946 | 0.09898449
44.55339 | 15.1597 | 14.61644 | 9.760406 | 0.5432583 | 2.234962 | 2.522416 | 0.09865888
44.56338 | 15.1391 | 14.60656 | 9.760596 | 0.5325397 | 2.235679 | 2.51195 | 0.09833525
44.57338 | 15.1109 | 14.59674 | 9.760788 | 0.514155 | 2.236422 | 2.501523 | 0.09801296
44.58338 | 15.1386 | 14.58701 | 9.76098 | 0.5515923 | 2.237188 | 2.491147 | 0.09769232
44.59338 | 15.1206 | 14.57735 | 9.761174 | 0.5432508 | 2.237979 | 2.480823 | 0.09737333
44.60338 | 15.1062 | 14.56777 | 9.761368 | 0.5384317 | 2.238794 | 2.47055 | 0.09705598
44.61338 | 15.0744 | 14.55826 | 9.761564 | 0.5161351 | 2.239634 | 2.460328 | 0.09674024
44.62337 | 15.1027 | 14.54885 | 9.76176 | 0.5538518 | 2.240496 | 2.450166 | 0.09642643
44.63337 | 15.0786 | 14.5395 | 9.761957 | 0.5391007 | 2.241383 | 2.440045 | 0.09611393
44.64337 | 15.0759 | 14.53023 | 9.762155 | 0.5456727 | 2.242294 | 2.429975 | 0.09580303
44.65337 | 15.0644 | 14.52103 | 9.762355 | 0.5433685 | 2.243228 | 2.419955 | 0.09549371
44.66337 | 15.054 | 14.51191 | 9.762555 | 0.5420881 | 2.244186 | 2.409985 | 0.09518598
44.67337 | 15.06 | 14.50287 | 9.762756 | 0.5571318 | 2.245168 | 2.400065 | 0.09487983
44.68336 | 15.0565 | 14.49391 | 9.762957 | 0.5625911 | 2.246172 | 2.390204 | 0.09457555
44.69336 | 15.0224 | 14.48502 | 9.76316 | 0.5373842 | 2.2472 | 2.380383 | 0.09427252
44.70336 | 15.028 | 14.4762 | 9.763364 | 0.5518021 | 2.248251 | 2.370612 | 0.09397106
44.71336 | 15.0213 | 14.46745 | 9.763568 | 0.5538455 | 2.249326 | 2.360889 | 0.09367111
44.72336 | 15.0223 | 14.45879 | 9.763774 | 0.5635145 | 2.250423 | 2.351216 | 0.09337271
44.73336 | 15.002 | 14.45019 | 9.76398 | 0.5518098 | 2.251543 | 2.341591 | 0.09307585
44.74335 | 14.9976 | 14.44168 | 9.764187 | 0.5559229 | 2.252685 | 2.332024 | 0.09278086
44.75335 | 15.0064 | 14.43323 | 9.764395 | 0.5731709 | 2.253851 | 2.322496 | 0.09248702
44.76335 | 14.9634 | 14.42485 | 9.764604 | 0.538546 | 2.255039 | 2.313016 | 0.09219469
44.77335 | 14.9843 | 14.41655 | 9.764814 | 0.5677485 | 2.256249 | 2.303585 | 0.09190384
44.78335 | 14.9643 | 14.40832 | 9.765024 | 0.5559784 | 2.257482 | 2.294201 | 0.09161446
44.79335 | 14.9554 | 14.40016 | 9.765236 | 0.5552365 | 2.258737 | 2.284864 | 0.09132657
44.80334 | 14.9372 | 14.39208 | 9.765448 | 0.5451151 | 2.260013 | 2.275584 | 0.09104047
44.81334 | 14.9423 | 14.38407 | 9.765661 | 0.5582301 | 2.261312 | 2.266342 | 0.09075549
44.82334 | 14.9292 | 14.37613 | 9.765874 | 0.553074 | 2.262632 | 2.257147 | 0.09047201
44.83334 | 14.9235 | 14.36825 | 9.766089 | 0.5552476 | 2.263975 | 2.247999 | 0.09018997
44.84334 | 14.8952 | 14.36045 | 9.766304 | 0.5347507 | 2.265339 | 2.238897 | 0.08990936
44.85334 | 14.9095 | 14.35272 | 9.766521 | 0.5567839 | 2.266724 | 2.229842 | 0.08963017
44.86333 | 14.8792 | 14.34506 | 9.766737 | 0.5341398 | 2.268129 | 2.220841 | 0.08935274
44.87333 | 14.8821 | 14.33747 | 9.766955 | 0.5446336 | 2.269557 | 2.211878 | 0.0890764
44.88333 | 14.8756 | 14.32994 | 9.767173 | 0.5456593 | 2.271006 | 2.20296 | 0.08880146
44.89333 | 14.8482 | 14.32248 | 9.767393 | 0.5257157 | 2.272476 | 2.194088 | 0.08852794
44.90333 | 14.8606 | 14.3151 | 9.767612 | 0.5455041 | 2.273966 | 2.185262 | 0.08825581
44.91332 | 14.8408 | 14.30778 | 9.767833 | 0.533018 | 2.275475 | 2.176488 | 0.08798532
44.92332 | 14.8377 | 14.30053 | 9.768054 | 0.5371712 | 2.277007 | 2.167752 | 0.08771595
44.93332 | 14.8168 | 14.29334 | 9.768276 | 0.5234575 | 2.278559 | 2.15906 | 0.08744795
44.94332 | 14.8223 | 14.28622 | 9.768499 | 0.5360769 | 2.280131 | 2.150412 | 0.08718131
44.95332 | 14.803 | 14.27917 | 9.768723 | 0.52383 | 2.281722 | 2.141809 | 0.08691603
44.96332 | 14.7819 | 14.27218 | 9.768947 | 0.509717 | 2.283334 | 2.13325 | 0.08665209
44.97331 | 14.786 | 14.26527 | 9.769172 | 0.5207317 | 2.284964 | 2.124743 | 0.08638976
44.98331 | 14.7932 | 14.25841 | 9.769397 | 0.5347881 | 2.286615 | 2.116272 | 0.0861285
44.99331 | 14.7439 | 14.25162 | 9.769623 | 0.4922797 | 2.288285 | 2.107843 | 0.08586856
45.00331 | 14.7633 | 14.24489 | 9.76985 | 0.5184065 | 2.289974 | 2.099459 | 0.08560995
45.01331 | 14.7526 | 14.23823 | 9.770078 | 0.5143695 | 2.291683 | 2.091117 | 0.08535265
45.02331 | 14.7259 | 14.23163 | 9.770306 | 0.4942689 | 2.29341 | 2.082818 | 0.08509665
45.0333 | 14.7149 | 14.2251 | 9.770535 | 0.4897983 | 2.295154 | 2.07457 | 0.08484221
45.0433 | 14.7198 | 14.21863 | 9.770764 | 0.5011718 | 2.296919 | 2.066356 | 0.0845888
45.0533 | 14.7022 | 14.21222 | 9.770995 | 0.4899822 | 2.298702 | 2.058185 | 0.08433668
45.0633 | 14.6963 | 14.20587 | 9.771225 | 0.4904306 | 2.300503 | 2.050055 | 0.08408583
45.0733 | 14.6848 | 14.19958 | 9.771457 | 0.4852174 | 2.302322 | 2.041968 | 0.08383625
45.0833 | 14.6649 | 14.19336 | 9.771689 | 0.4715426 | 2.304159 | 2.033922 | 0.08358794
45.09329 | 14.6736 | 14.1872 | 9.771921 | 0.4864014 | 2.306011 | 2.025925 | 0.08334113
45.10329 | 14.6551 | 14.18109 | 9.772154 | 0.4740053 | 2.307883 | 2.017962 | 0.08309531
45.11329 | 14.6204 | 14.17505 | 9.772388 | 0.4453493 | 2.309772 | 2.010039 | 0.08285074
45.12329 | 14.6332 | 14.16907 | 9.772623 | 0.4641336 | 2.311678 | 2.002158 | 0.08260742
45.13329 | 14.6186 | 14.16314 | 9.772858 | 0.4554585 | 2.313602 | 1.994317 | 0.08236532
45.14329 | 14.6031 | 14.15728 | 9.773093 | 0.4458249 | 2.315541 | 1.986516 | 0.08212444
45.15328 | 14.6028 | 14.15147 | 9.773329 | 0.451327 | 2.317495 | 1.978764 | 0.081885
45.16328 | 14.5954 | 14.14572 | 9.773566 | 0.4496768 | 2.319467 | 1.971044 | 0.08164655
45.17328 | 14.5648 | 14.14003 | 9.773803 | 0.4247689 | 2.321456 | 1.963363 | 0.0814093
45.18328 | 14.5584 | 14.1344 | 9.774041 | 0.424004 | 2.32346 | 1.955722 | 0.08117323
45.19328 | 14.5519 | 14.12882 | 9.774279 | 0.4230813 | 2.325479 | 1.948122 | 0.08093836
45.20328 | 14.5503 | 14.1233 | 9.774518 | 0.4270033 | 2.327514 | 1.94056 | 0.08070467
45.21327 | 14.5106 | 14.11784 | 9.774757 | 0.3927643 | 2.329562 | 1.933044 | 0.08047239
45.22327 | 14.5328 | 14.11242 | 9.774997 | 0.4203752 | 2.331627 | 1.92556 | 0.08024105
45.23327 | 14.5186 | 14.10707 | 9.775237 | 0.4115312 | 2.333707 | 1.918114 | 0.08001087
45.24327 | 14.4851 | 14.10177 | 9.775478 | 0.3833327 | 2.335801 | 1.910706 | 0.07978185
45.25327 | 14.4951 | 14.09652 | 9.775719 | 0.39858 | 2.33791 | 1.903337 | 0.07955398
45.26327 | 14.4853 | 14.09133 | 9.775961 | 0.3939737 | 2.340032 | 1.896006 | 0.07932725
45.27326 | 14.4671 | 14.08619 | 9.776203 | 0.3809095 | 2.342166 | 1.888719 | 0.07910188
45.28326 | 14.4482 | 14.0811 | 9.776446 | 0.367097 | 2.344316 | 1.881464 | 0.07887742
45.29326 | 14.4466 | 14.07607 | 9.776689 | 0.3705327 | 2.346479 | 1.874245 | 0.07865408
45.30326 | 14.4414 | 14.07108 | 9.776933 | 0.3703166 | 2.348655 | 1.867064 | 0.07843187
45.31326 | 14.4153 | 14.06615 | 9.777177 | 0.3491489 | 2.350843 | 1.85992 | 0.07821077
45.32325 | 14.4249 | 14.06127 | 9.777421 | 0.3636258 | 2.353042 | 1.85282 | 0.07799099
45.33325 | 14.3965 | 14.05644 | 9.777666 | 0.3400571 | 2.355256 | 1.845749 | 0.07777209
45.34325 | 14.3996 | 14.05166 | 9.777911 | 0.3479382 | 2.357481 | 1.838715 | 0.07755429
45.35325 | 14.3859 | 14.04693 | 9.778157 | 0.3389698 | 2.359718 | 1.831717 | 0.07733758
45.36325 | 14.3575 | 14.04225 | 9.778404 | 0.315253 | 2.361967 | 1.824755 | 0.07712195
45.37325 | 14.3715 | 14.03761 | 9.77865 | 0.3338872 | 2.364226 | 1.817829 | 0.07690739
45.38324 | 14.3545 | 14.03303 | 9.778897 | 0.3214689 | 2.366494 | 1.810945 | 0.07669413
45.39324 | 14.3248 | 14.02849 | 9.779145 | 0.2963076 | 2.368776 | 1.804091 | 0.07648171
45.40324 | 14.3509 | 14.024 | 9.779392 | 0.3268991 | 2.371067 | 1.797271 | 0.07627035
45.41324 | 14.3275 | 14.01956 | 9.779641 | 0.3079443 | 2.373368 | 1.790487 | 0.07606005
45.42324 | 14.306 | 14.01516 | 9.779889 | 0.2908431 | 2.37568 | 1.783737 | 0.0758508
45.43324 | 14.2995 | 14.0108 | 9.780138 | 0.2886968 | 2.378 | 1.777022 | 0.07564258
45.44323 | 14.3151 | 14.0065 | 9.780387 | 0.3086018 | 2.380327 | 1.770348 | 0.0754356
45.45323 | 14.2674 | 14.00223 | 9.780637 | 0.2651652 | 2.382665 | 1.763703 | 0.07522946
45.46323 | 14.2778 | 13.99802 | 9.780887 | 0.279785 | 2.385012 | 1.757091 | 0.07502434
45.47323 | 14.2815 | 13.99384 | 9.781138 | 0.2876611 | 2.387368 | 1.750513 | 0.07482024
45.48323 | 14.2497 | 13.98971 | 9.781388 | 0.2599937 | 2.389731 | 1.74397 | 0.07461714
45.49323 | 14.244 | 13.98562 | 9.781639 | 0.2583843 | 2.392102 | 1.737459 | 0.07441506
45.50322 | 14.251 | 13.98157 | 9.78189 | 0.2694287 | 2.394478 | 1.730989 | 0.07421418
45.51322 | 14.2321 | 13.97756 | 9.782142 | 0.2545353 | 2.396863 | 1.724545 | 0.0740141
45.52322 | 14.2132 | 13.9736 | 9.782394 | 0.2396013 | 2.399255 | 1.718135 | 0.07381502
45.53322 | 14.2163 | 13.96967 | 9.782646 | 0.2466265 | 2.401653 | 1.711757 | 0.07361691
45.54322 | 14.204 | 13.96579 | 9.782899 | 0.2382121 | 2.404057 | 1.705412 | 0.07341979
45.55322 | 14.1978 | 13.96194 | 9.783152 | 0.2358578 | 2.406466 | 1.6991 | 0.07322365
45.56321 | 14.1909 | 13.95814 | 9.783405 | 0.2327605 | 2.40888 | 1.692827 | 0.07302866
45.57321 | 14.1731 | 13.95437 | 9.783658 | 0.2187297 | 2.411299 | 1.686579 | 0.07283445
45.58321 | 14.1787 | 13.95064 | 9.783912 | 0.2280604 | 2.413723 | 1.680363 | 0.0726412
45.59321 | 14.1624 | 13.94695 | 9.784166 | 0.2154537 | 2.416152 | 1.674179 | 0.0724489
45.60321 | 14.1417 | 13.94329 | 9.78442 | 0.1984103 | 2.418585 | 1.668027 | 0.07225756
45.61321 | 14.1657 | 13.93967 | 9.784674 | 0.2260306 | 2.421021 | 1.661907 | 0.07206715
45.6232 | 14.1229 | 13.93609 | 9.784929 | 0.1868119 | 2.423458 | 1.655823 | 0.07187788
45.6332 | 14.112 | 13.93254 | 9.785184 | 0.1794607 | 2.425901 | 1.649765 | 0.07168934
45.6432 | 14.1279 | 13.92902 | 9.785439 | 0.1988763 | 2.428345 | 1.643738 | 0.07150174
45.6532 | 14.0944 | 13.92554 | 9.785694 | 0.1688567 | 2.430793 | 1.637741 | 0.07131506
45.6632 | 14.0861 | 13.9221 | 9.78595 | 0.1640038 | 2.433242 | 1.631776 | 0.07112931
45.6732 | 14.1026 | 13.91868 | 9.786206 | 0.1839183 | 2.435692 | 1.62584 | 0.07094446
45.68319 | 14.0778 | 13.9153 | 9.786461 | 0.1624972 | 2.43814 | 1.619941 | 0.07076071
45.69319 | 14.0427 | 13.91195 | 9.786717 | 0.1307476 | 2.440591 | 1.614066 | 0.07057767
45.70319 | 14.064 | 13.90863 | 9.786974 | 0.1553664 | 2.443043 | 1.608221 | 0.07039554
45.71319 | 14.0517 | 13.90535 | 9.78723 | 0.1463529 | 2.445495 | 1.602407 | 0.07021431
45.72319 | 14.014 | 13.90209 | 9.787487 | 0.1119111 | 2.447946 | 1.596622 | 0.07003395
45.73318 | 14.0285 | 13.89886 | 9.787744 | 0.1296368 | 2.450393 | 1.590872 | 0.06985467
45.74318 | 14.012 | 13.89566 | 9.788001 | 0.1163364 | 2.452842 | 1.585145 | 0.06967608
45.75318 | 13.9956 | 13.89249 | 9.788258 | 0.1031078 | 2.455289 | 1.579447 | 0.06949837
45.76318 | 13.9889 | 13.88935 | 9.788515 | 0.09955127 | 2.457733 | 1.573778 | 0.06932153
45.77318 | 13.9911 | 13.88623 | 9.788773 | 0.1048675 | 2.460175 | 1.568139 | 0.06914555
45.78318 | 13.9581 | 13.88314 | 9.78903 | 0.07495733 | 2.462615 | 1.562527 | 0.06897045
45.79317 | 13.9515 | 13.88008 | 9.789288 | 0.07141913 | 2.465047 | 1.55695 | 0.06879636
45.80317 | 13.9387 | 13.87704 | 9.789546 | 0.06165714 | 2.467478 | 1.551396 | 0.06862296
45.81317 | 13.943 | 13.87403 | 9.789804 | 0.06897024 | 2.469906 | 1.545869 | 0.0684504
45.82317 | 13.9209 | 13.87104 | 9.790062 | 0.04985887 | 2.472329 | 1.540371 | 0.06827869
45.83317 | 13.9176 | 13.86808 | 9.79032 | 0.04952396 | 2.474747 | 1.534901 | 0.06810781
45.84317 | 13.9112 | 13.86513 | 9.790579 | 0.046066 | 2.477159 | 1.529458 | 0.06793777
45.85316 | 13.9011 | 13.86222 | 9.790837 | 0.0388824 | 2.479564 | 1.524048 | 0.06776873
45.86316 | 13.8798 | 13.85932 | 9.791095 | 0.02047997 | 2.481964 | 1.518661 | 0.06760033
45.87316 | 13.8916 | 13.85644 | 9.791354 | 0.03515609 | 2.484357 | 1.5133 | 0.06743276
45.88316 | 13.8674 | 13.85359 | 9.791612 | 0.01381124 | 2.486744 | 1.507967 | 0.06726602
45.89316 | 13.8663 | 13.85075 | 9.791871 | 0.0155466 | 2.489122 | 1.50266 | 0.06710007
45.90316 | 13.8681 | 13.84794 | 9.79213 | 0.02016189 | 2.491492 | 1.497381 | 0.06693494
45.91315 | 13.8553 | 13.84514 | 9.792388 | 0.01015602 | 2.493852 | 1.492133 | 0.06677078
45.92315 | 13.8399 | 13.84237 | 9.792647 | -0.002465602 | 2.496205 | 1.486906 | 0.06660724
45.93315 | 13.862 | 13.8396 | 9.792906 | 0.02239504 | 2.498548 | 1.481706 | 0.06644451
45.94315 | 13.8305 | 13.83686 | 9.793165 | -0.006361447 | 2.500882 | 1.476532 | 0.06628256
45.95315 | 13.8071 | 13.83413 | 9.793424 | -0.02703459 | 2.503205 | 1.471384 | 0.0661214
45.96315 | 13.8285 | 13.83142 | 9.793683 | -0.002923481 | 2.505517 | 1.466262 | 0.06596102
45.97314 | 13.8092 | 13.82873 | 9.793942 | -0.01953036 | 2.507816 | 1.461171 | 0.0658016
45.98314 | 13.798 | 13.82605 | 9.794201 | -0.02804944 | 2.510106 | 1.4561 | 0.06564275
45.99314 | 13.7933 | 13.82338 | 9.79446 | -0.03008261 | 2.512383 | 1.451055 | 0.06548472
46.00314 | 13.7985 | 13.82073 | 9.794719 | -0.02222909 | 2.514648 | 1.446035 | 0.06532741
46.01314 | 13.7745 | 13.81809 | 9.794978 | -0.04358868 | 2.5169 | 1.44104 | 0.0651709
46.02314 | 13.7584 | 13.81546 | 9.795237 | -0.05706036 | 2.519138 | 1.43607 | 0.0650151
46.03313 | 13.7661 | 13.81285 | 9.795496 | -0.04674616 | 2.52136 | 1.43113 | 0.06486023
46.04313 | 13.7452 | 13.81024 | 9.795754 | -0.06504066 | 2.52357 | 1.42621 | 0.06470603
46.05313 | 13.7249 | 13.80765 | 9.796013 | -0.08274547 | 2.525765 | 1.421315 | 0.06455243
46.06313 | 13.7481 | 13.80506 | 9.796272 | -0.05696032 | 2.527945 | 1.416444 | 0.06439972
46.07313 | 13.7244 | 13.80248 | 9.796531 | -0.07808417 | 2.530108 | 1.411597 | 0.06424761
46.08313 | 13.7064 | 13.79992 | 9.79679 | -0.09351652 | 2.532256 | 1.406775 | 0.06409637
46.09312 | 13.7035 | 13.79736 | 9.797048 | -0.09385927 | 2.534384 | 1.401981 | 0.06394593
46.10312 | 13.6947 | 13.79481 | 9.797307 | -0.1001072 | 2.536498 | 1.397206 | 0.06379608
46.11312 | 13.6697 | 13.79226 | 9.797566 | -0.1225617 | 2.538594 | 1.392456 | 0.06364694
46.12312 | 13.6815 | 13.78972 | 9.797824 | -0.1082224 | 2.540671 | 1.387729 | 0.06349853
46.13312 | 13.6618 | 13.78719 | 9.798082 | -0.1253886 | 2.54273 | 1.383025 | 0.06335084
46.14311 | 13.6433 | 13.78466 | 9.798341 | -0.1413623 | 2.544768 | 1.37835 | 0.06320399
46.15311 | 13.6628 | 13.78214 | 9.798599 | -0.1193377 | 2.546788 | 1.373693 | 0.06305772
46.16311 | 13.6279 | 13.77962 | 9.798857 | -0.1517171 | 2.548789 | 1.369059 | 0.06291213
46.17311 | 13.616 | 13.7771 | 9.799115 | -0.1610993 | 2.550769 | 1.364448 | 0.06276725
46.18311 | 13.6351 | 13.77458 | 9.799373 | -0.139484 | 2.552728 | 1.35986 | 0.06262307
46.19311 | 13.6001 | 13.77207 | 9.799631 | -0.1719709 | 2.554665 | 1.355295 | 0.06247959
46.2031 | 13.5978 | 13.76956 | 9.799888 | -0.1717617 | 2.556579 | 1.350757 | 0.06233693
46.2131 | 13.5993 | 13.76705 | 9.800146 | -0.1677504 | 2.558473 | 1.346237 | 0.06219482
46.2231 | 13.5798 | 13.76454 | 9.800403 | -0.1847391 | 2.560343 | 1.34174 | 0.06205339
46.2331 | 13.5856 | 13.76203 | 9.80066 | -0.1764273 | 2.56219 | 1.337264 | 0.06191263
46.2431 | 13.5619 | 13.75951 | 9.800917 | -0.1976145 | 2.564014 | 1.332811 | 0.06177255
46.2531 | 13.5757 | 13.757 | 9.801174 | -0.1813004 | 2.565814 | 1.328379 | 0.06163315
46.26309 | 13.5401 | 13.75449 | 9.801431 | -0.2143862 | 2.567586 | 1.323974 | 0.06149455
46.27309 | 13.5529 | 13.75197 | 9.801688 | -0.1990667 | 2.569336 | 1.319586 | 0.06135648
46.28309 | 13.5446 | 13.74944 | 9.801944 | -0.2048438 | 2.571061 | 1.31522 | 0.06121908
46.29309 | 13.5132 | 13.74692 | 9.8022 | -0.2337176 | 2.572759 | 1.310876 | 0.06108232
46.30309 | 13.5232 | 13.74439 | 9.802456 | -0.2211853 | 2.57443 | 1.306552 | 0.06094623
46.31309 | 13.5238 | 13.74185 | 9.802712 | -0.2180496 | 2.576075 | 1.302251 | 0.06081077
46.32308 | 13.4871 | 13.73931 | 9.802968 | -0.2522095 | 2.577691 | 1.297974 | 0.06067611
46.33308 | 13.5023 | 13.73676 | 9.803223 | -0.2344608 | 2.579281 | 1.293714 | 0.06054196
46.34308 | 13.4888 | 13.73421 | 9.803479 | -0.2454051 | 2.580843 | 1.289475 | 0.06040844
46.35308 | 13.4769 | 13.73164 | 9.803734 | -0.254742 | 2.582376 | 1.285257 | 0.06027557
46.36308 | 13.4628 | 13.72907 | 9.803989 | -0.266271 | 2.58388 | 1.281059 | 0.06014333
46.37308 | 13.458 | 13.72649 | 9.804243 | -0.2684913 | 2.585354 | 1.276883 | 0.06001172
46.38307 | 13.4604 | 13.72391 | 9.804497 | -0.2635052 | 2.586797 | 1.27273 | 0.05988087
46.39307 | 13.436 | 13.72131 | 9.804752 | -0.2853068 | 2.588211 | 1.268594 | 0.05975051
46.40307 | 13.4322 | 13.7187 | 9.805005 | -0.2864981 | 2.589594 | 1.264478 | 0.05962078
46.41307 | 13.432 | 13.71608 | 9.805259 | -0.2840789 | 2.590947 | 1.260382 | 0.05949167
46.42307 | 13.4076 | 13.71345 | 9.805513 | -0.3058482 | 2.592267 | 1.256305 | 0.05936317
46.43307 | 13.4245 | 13.71081 | 9.805766 | -0.2863059 | 2.593555 | 1.252249 | 0.05923528
46.44306 | 13.4087 | 13.70815 | 9.806018 | -0.2994536 | 2.59481 | 1.248217 | 0.05910813
46.45306 | 13.3757 | 13.70549 | 9.806271 | -0.3297861 | 2.596034 | 1.2442 | 0.05898146
46.46306 | 13.3863 | 13.70281 | 9.806524 | -0.3165053 | 2.597224 | 1.240203 | 0.05885539
46.47306 | 13.3762 | 13.70011 | 9.806776 | -0.3239104 | 2.59838 | 1.236225 | 0.05872993
46.48306 | 13.3629 | 13.6974 | 9.807027 | -0.3345012 | 2.599502 | 1.232266 | 0.05860506
46.49305 | 13.3659 | 13.69468 | 9.807279 | -0.3287797 | 2.600589 | 1.228331 | 0.05848091
46.50305 | 13.3461 | 13.69194 | 9.80753 | -0.3458403 | 2.601643 | 1.224411 | 0.05835722
46.51305 | 13.3417 | 13.68918 | 9.807781 | -0.3474848 | 2.60266 | 1.220509 | 0.05823413
46.52305 | 13.3459 | 13.68641 | 9.808031 | -0.340513 | 2.603643 | 1.216627 | 0.05811162
46.53305 | 13.3136 | 13.68362 | 9.808282 | -0.3700244 | 2.60459 | 1.212763 | 0.0579897
46.54305 | 13.318 | 13.68082 | 9.808532 | -0.3628186 | 2.6055 | 1.208918 | 0.05786835
46.55304 | 13.3041 | 13.678 | 9.808781 | -0.3738978 | 2.606373 | 1.205096 | 0.0577477
46.56304 | 13.3041 | 13.67516 | 9.80903 | -0.3710561 | 2.60721 | 1.201288 | 0.05762751
46.57304 | 13.2981 | 13.6723 | 9.809279 | -0.3741955 | 2.60801 | 1.197498 | 0.05750788
46.58304 | 13.2882 | 13.66942 | 9.809528 | -0.3812157 | 2.608772 | 1.193727 | 0.05738882
46.59304 | 13.2775 | 13.66652 | 9.809776 | -0.3890165 | 2.609496 | 1.189974 | 0.05727033
46.60304 | 13.2744 | 13.6636 | 9.810024 | -0.3891973 | 2.610182 | 1.186239 | 0.05715241
46.61303 | 13.2668 | 13.66066 | 9.810272 | -0.3938609 | 2.610829 | 1.182525 | 0.05703515
46.62303 | 13.2512 | 13.6577 | 9.810519 | -0.4064999 | 2.611437 | 1.178826 | 0.05691834
46.63303 | 13.2399 | 13.65472 | 9.810766 | -0.4148181 | 2.612006 | 1.175145 | 0.05680209
46.64303 | 13.2506 | 13.65171 | 9.811012 | -0.4011145 | 2.612535 | 1.171481 | 0.05668639
46.65303 | 13.2182 | 13.64869 | 9.811258 | -0.4304893 | 2.613026 | 1.167834 | 0.05657123
46.66303 | 13.2246 | 13.64564 | 9.811504 | -0.4210406 | 2.613475 | 1.164205 | 0.05645662
46.67302 | 13.2341 | 13.64257 | 9.811749 | -0.408473 | 2.613884 | 1.160598 | 0.05634267
46.68302 | 13.1943 | 13.63948 | 9.811994 | -0.4451786 | 2.614252 | 1.157003 | 0.05622915
46.69302 | 13.1966 | 13.63636 | 9.812238 | -0.4397611 | 2.61458 | 1.153426 | 0.05611616
46.70302 | 13.2021 | 13.63322 | 9.812482 | -0.4311191 | 2.614867 | 1.149866 | 0.05600371
46.71302 | 13.1743 | 13.63005 | 9.812726 | -0.4557533 | 2.615112 | 1.146323 | 0.05589179
46.72302 | 13.184 | 13.62686 | 9.812969 | -0.4428627 | 2.615316 | 1.142797 | 0.05578041
46.73301 | 13.1822 | 13.62365 | 9.813212 | -0.4414502 | 2.615477 | 1.139291 | 0.05566965
46.74301 | 13.1429 | 13.62041 | 9.813454 | -0.4775091 | 2.615597 | 1.135799 | 0.05555932
46.75301 | 13.1656 | 13.61714 | 9.813696 | -0.4515425 | 2.615674 | 1.132323 | 0.05544951
46.76301 | 13.1474 | 13.61385 | 9.813938 | -0.4664498 | 2.615709 | 1.128863 | 0.05534023
46.77301 | 13.1381 | 13.61053 | 9.814179 | -0.4724309 | 2.6157 | 1.12542 | 0.05523145
46.78301 | 13.1272 | 13.60719 | 9.81442 | -0.4799855 | 2.615649 | 1.121994 | 0.0551232
46.793 | 13.1278 | 13.60382 | 9.814659 | -0.4760164 | 2.615555 | 1.118586 | 0.05501556
46.803 | 13.1059 | 13.60042 | 9.814899 | -0.4945169 | 2.615417 | 1.115192 | 0.05490833
46.813 | 13.1146 | 13.59699 | 9.815138 | -0.4823901 | 2.615236 | 1.111814 | 0.0548016
46.823 | 13.0956 | 13.59354 | 9.815377 | -0.4979356 | 2.615012 | 1.108451 | 0.05469539
46.833 | 13.0799 | 13.59005 | 9.815616 | -0.5101532 | 2.614743 | 1.105105 | 0.05458967
46.843 | 13.1031 | 13.58654 | 9.815853 | -0.4834426 | 2.61443 | 1.101774 | 0.05448445
46.85299 | 13.0544 | 13.58301 | 9.81609 | -0.5286071 | 2.614074 | 1.098463 | 0.05437984
46.86299 | 13.0632 | 13.57944 | 9.816327 | -0.5162395 | 2.613673 | 1.095164 | 0.05427562
46.87299 | 13.0721 | 13.57584 | 9.816564 | -0.503743 | 2.613228 | 1.09188 | 0.05417189
46.88299 | 13.0327 | 13.57222 | 9.816799 | -0.5395175 | 2.612738 | 1.088612 | 0.05406866
46.89299 | 13.0421 | 13.56856 | 9.817035 | -0.5264627 | 2.612203 | 1.085359 | 0.0539659
46.90298 | 13.0437 | 13.56488 | 9.817269 | -0.5211821 | 2.611625 | 1.082124 | 0.05386375
46.91298 | 13.0082 | 13.56117 | 9.817504 | -0.5529684 | 2.611001 | 1.078902 | 0.05376197
46.92298 | 13.0347 | 13.55742 | 9.817737 | -0.522725 | 2.610332 | 1.075695 | 0.05366068
46.93298 | 13.0117 | 13.55365 | 9.817971 | -0.5419512 | 2.609618 | 1.072503 | 0.05355986
46.94298 | 12.9987 | 13.54985 | 9.818203 | -0.5511476 | 2.608859 | 1.069325 | 0.05345953
46.95298 | 13.0025 | 13.54601 | 9.818436 | -0.5435136 | 2.608056 | 1.066163 | 0.05335967
46.96297 | 12.9948 | 13.54215 | 9.818667 | -0.547353 | 2.607207 | 1.063018 | 0.05326038
46.97297 | 12.975 | 13.53826 | 9.818898 | -0.5632582 | 2.606313 | 1.059885 | 0.05316146
46.98297 | 12.9935 | 13.53433 | 9.819129 | -0.5408328 | 2.605374 | 1.056767 | 0.05306301
46.99297 | 12.9643 | 13.53038 | 9.819359 | -0.5660766 | 2.60439 | 1.053663 | 0.05296503
47.00297 | 12.9671 | 13.52639 | 9.819588 | -0.5592893 | 2.60336 | 1.050574 | 0.05286751
47.01297 | 12.9765 | 13.52237 | 9.819817 | -0.5458714 | 2.602285 | 1.047499 | 0.05277046
47.02296 | 12.9321 | 13.51833 | 9.820045 | -0.5862267 | 2.601166 | 1.044442 | 0.05267396
47.03296 | 12.9519 | 13.51425 | 9.820272 | -0.5623474 | 2.600001 | 1.041397 | 0.05257782
47.04296 | 12.9457 | 13.51014 | 9.8205 | -0.5644352 | 2.59879 | 1.038363 | 0.05248214
47.05296 | 12.9143 | 13.50599 | 9.820726 | -0.5916938 | 2.597534 | 1.035346 | 0.05238692
47.06296 | 12.9479 | 13.50182 | 9.820952 | -0.5539193 | 2.596234 | 1.032341 | 0.05229214
47.07296 | 12.9034 | 13.49762 | 9.821177 | -0.5942154 | 2.594888 | 1.029352 | 0.05219781
47.08295 | 12.9217 | 13.49338 | 9.821402 | -0.5716831 | 2.593498 | 1.026379 | 0.05210403
47.09295 | 12.9121 | 13.48912 | 9.821626 | -0.5770158 | 2.592063 | 1.023416 | 0.05201062
47.10295 | 12.895 | 13.48482 | 9.821849 | -0.589817 | 2.590582 | 1.020468 | 0.0519176
47.11295 | 12.914 | 13.48049 | 9.822072 | -0.566487 | 2.589057 | 1.017533 | 0.05182505
47.12295 | 12.8713 | 13.47613 | 9.822294 | -0.6048255 | 2.587487 | 1.014611 | 0.05173295
47.13295 | 12.8767 | 13.47173 | 9.822516 | -0.5950327 | 2.585872 | 1.011703 | 0.05164127
47.14294 | 12.868 | 13.46731 | 9.822737 | -0.599313 | 2.584215 | 1.008811 | 0.05155016
47.15294 | 12.8758 | 13.46286 | 9.822957 | -0.5870578 | 2.582512 | 1.00593 | 0.05145933
47.16294 | 12.862 | 13.45837 | 9.823177 | -0.5963714 | 2.580764 | 1.003062 | 0.05136898
47.17294 | 12.8535 | 13.45385 | 9.823396 | -0.600354 | 2.578972 | 1.000207 | 0.05127901
47.18294 | 12.8542 | 13.44931 | 9.823614 | -0.5951054 | 2.577136 | 0.9973652 | 0.05118953
47.19294 | 12.8307 | 13.44473 | 9.823832 | -0.6140258 | 2.575257 | 0.9945366 | 0.05110041
47.20293 | 12.843 | 13.44012 | 9.824049 | -0.5971199 | 2.573335 | 0.9917237 | 0.05101186
47.21293 | 12.8137 | 13.43548 | 9.824265 | -0.6217786 | 2.571369 | 0.9889209 | 0.05092362
47.22293 | 12.8299 | 13.43081 | 9.824481 | -0.6009069 | 2.569359 | 0.9861312 | 0.0508358
47.23293 | 12.8403 | 13.4261 | 9.824696 | -0.5858042 | 2.567306 | 0.983354 | 0.05074839
47.24293 | 12.7805 | 13.42137 | 9.82491 | -0.6408712 | 2.56521 | 0.9805895 | 0.0506614
47.25293 | 12.8297 | 13.41661 | 9.825124 | -0.5869077 | 2.563071 | 0.9778378 | 0.05057483
47.26292 | 12.784 | 13.41182 | 9.825337 | -0.6278191 | 2.560892 | 0.9751013 | 0.05048875
47.27292 | 12.795 | 13.407 | 9.825549 | -0.6119953 | 2.558668 | 0.9723746 | 0.050403
47.28292 | 12.7977 | 13.40214 | 9.825761 | -0.6044413 | 2.556402 | 0.9696603 | 0.05031765
47.29292 | 12.7526 | 13.39726 | 9.825972 | -0.6446578 | 2.554095 | 0.9669585 | 0.05023272
47.30292 | 12.7882 | 13.39234 | 9.826182 | -0.6041448 | 2.551746 | 0.9642689 | 0.05014819
47.31291 | 12.7714 | 13.38741 | 9.826391 | -0.6160067 | 2.549357 | 0.9615943 | 0.05006414
47.32291 | 12.7552 | 13.38243 | 9.8266 | -0.6272349 | 2.546925 | 0.9589291 | 0.04998043
47.33291 | 12.7536 | 13.37743 | 9.826808 | -0.623834 | 2.544453 | 0.9562762 | 0.04989709
47.34291 | 12.7368 | 13.3724 | 9.827015 | -0.6356039 | 2.541939 | 0.9536352 | 0.04981418
47.35291 | 12.7484 | 13.36735 | 9.827222 | -0.6189451 | 2.539385 | 0.9510062 | 0.04973163
47.36291 | 12.7321 | 13.36226 | 9.827428 | -0.6301581 | 2.536792 | 0.9483891 | 0.0496495
47.3729 | 12.7151 | 13.35715 | 9.827633 | -0.6420475 | 2.53416 | 0.9457865 | 0.04956784
47.3829 | 12.7227 | 13.352 | 9.827837 | -0.6293039 | 2.531487 | 0.9431932 | 0.04948649
47.3929 | 12.7111 | 13.34683 | 9.828041 | -0.6357325 | 2.528775 | 0.9406115 | 0.04940553
47.4029 | 12.7084 | 13.34163 | 9.828243 | -0.6332332 | 2.526023 | 0.9380415 | 0.04932495
47.4129 | 12.7097 | 13.33641 | 9.828446 | -0.6267067 | 2.523233 | 0.9354832 | 0.04924476
47.4229 | 12.6675 | 13.33115 | 9.828647 | -0.6636528 | 2.520405 | 0.9329364 | 0.04916496
47.43289 | 12.7061 | 13.32588 | 9.828847 | -0.6197775 | 2.517541 | 0.9304036 | 0.04908562
47.44289 | 12.6633 | 13.32057 | 9.829047 | -0.6572701 | 2.514637 | 0.9278797 | 0.04900658
47.45289 | 12.6725 | 13.31524 | 9.829246 | -0.6427364 | 2.511695 | 0.9253671 | 0.04892792
47.46289 | 12.6731 | 13.30988 | 9.829444 | -0.6367766 | 2.508717 | 0.9228659 | 0.04884963
47.47289 | 12.6433 | 13.30449 | 9.829642 | -0.6611909 | 2.505702 | 0.9203759 | 0.04877173
47.48289 | 12.6717 | 13.29908 | 9.829838 | -0.6273796 | 2.50265 | 0.9178972 | 0.04869419
47.49288 | 12.6308 | 13.29365 | 9.830034 | -0.6628483 | 2.499565 | 0.9154319 | 0.04861711
47.50288 | 12.6605 | 13.28819 | 9.830229 | -0.6276869 | 2.496442 | 0.9129755 | 0.04854032
47.51288 | 12.6282 | 13.2827 | 9.830423 | -0.6545005 | 2.493284 | 0.9105298 | 0.04846391
47.52288 | 12.6349 | 13.27719 | 9.830617 | -0.6422899 | 2.49009 | 0.9080953 | 0.04838785
47.53288 | 12.6207 | 13.27166 | 9.830809 | -0.6509551 | 2.486862 | 0.9056717 | 0.04831217
47.54288 | 12.6135 | 13.2661 | 9.831001 | -0.6525965 | 2.4836 | 0.9032589 | 0.04823686
47.55287 | 12.6267 | 13.26052 | 9.831192 | -0.6338198 | 2.480307 | 0.9008591 | 0.04816198
47.56287 | 12.6058 | 13.25491 | 9.831382 | -0.6491145 | 2.476977 | 0.8984678 | 0.04808738
47.57287 | 12.6231 | 13.24929 | 9.831571 | -0.6261863 | 2.473615 | 0.8960871 | 0.04801316
47.58287 | 12.5845 | 13.24364 | 9.83176 | -0.6591355 | 2.470219 | 0.8937172 | 0.04793929
47.59287 | 12.5945 | 13.23796 | 9.831947 | -0.6434628 | 2.466792 | 0.8913578 | 0.04786577
47.60287 | 12.5954 | 13.23227 | 9.832134 | -0.6368681 | 2.463332 | 0.8890089 | 0.04779262
47.61286 | 12.5904 | 13.22656 | 9.83232 | -0.6361575 | 2.459844 | 0.8866732 | 0.04771989
47.62286 | 12.5766 | 13.22082 | 9.832505 | -0.6442198 | 2.456322 | 0.8843447 | 0.04764744
47.63286 | 12.576 | 13.21506 | 9.832689 | -0.6390619 | 2.45277 | 0.8820275 | 0.04757534
47.64286 | 12.5601 | 13.20928 | 9.832873 | -0.6491824 | 2.449186 | 0.8797196 | 0.04750359
47.65286 | 12.5698 | 13.20348 | 9.833055 | -0.6336838 | 2.445573 | 0.8774228 | 0.0474322
47.66286 | 12.5688 | 13.19766 | 9.833237 | -0.6288646 | 2.441931 | 0.8751355 | 0.04736115
47.67285 | 12.5457 | 13.19183 | 9.833418 | -0.6461325 | 2.438263 | 0.8728613 | 0.04729051
47.68285 | 12.5661 | 13.18598 | 9.833597 | -0.619875 | 2.434563 | 0.8705946 | 0.04722015
47.69285 | 12.5282 | 13.1801 | 9.833776 | -0.6518987 | 2.430834 | 0.8683378 | 0.04715013
47.70285 | 12.546 | 13.1742 | 9.833955 | -0.6282043 | 2.427078 | 0.8660911 | 0.04708046
47.71285 | 12.5274 | 13.16829 | 9.834132 | -0.6408918 | 2.423294 | 0.8638544 | 0.04701112
47.72284 | 12.5344 | 13.16237 | 9.834308 | -0.6279673 | 2.419487 | 0.8616296 | 0.04694219
47.73284 | 12.5239 | 13.15642 | 9.834483 | -0.63252 | 2.41565 | 0.8594126 | 0.04687354
47.74284 | 12.5078 | 13.15046 | 9.834658 | -0.6426555 | 2.411787 | 0.8572053 | 0.04680521
47.75284 | 12.525 | 13.14447 | 9.834832 | -0.6194745 | 2.407898 | 0.8550077 | 0.04673723
47.76284 | 12.5199 | 13.13848 | 9.835004 | -0.6185775 | 2.403984 | 0.8528199 | 0.04666957
47.77284 | 12.5133 | 13.13246 | 9.835176 | -0.6191649 | 2.400045 | 0.8506417 | 0.04660225
47.78283 | 12.4985 | 13.12644 | 9.835347 | -0.6279423 | 2.396085 | 0.8484751 | 0.04653533
47.79283 | 12.4989 | 13.1204 | 9.835517 | -0.6214989 | 2.392097 | 0.846316 | 0.04646867
47.80283 | 12.4855 | 13.11434 | 9.835686 | -0.6288409 | 2.388086 | 0.8441664 | 0.04640234
47.81283 | 12.501 | 13.10827 | 9.835854 | -0.6072687 | 2.384052 | 0.8420262 | 0.04633634
47.82283 | 12.4769 | 13.10218 | 9.836021 | -0.6252826 | 2.379995 | 0.8398953 | 0.04627066
47.83283 | 12.4894 | 13.09608 | 9.836188 | -0.6066828 | 2.375916 | 0.8377739 | 0.0462053
47.84282 | 12.4693 | 13.08998 | 9.836353 | -0.6206761 | 2.371819 | 0.8356638 | 0.04614033
47.85282 | 12.4787 | 13.08385 | 9.836517 | -0.6051504 | 2.367697 | 0.8335609 | 0.04607563
47.86282 | 12.4634 | 13.07771 | 9.836681 | -0.6143124 | 2.363553 | 0.8314672 | 0.04601124
47.87282 | 12.4622 | 13.07156 | 9.836843 | -0.6093625 | 2.35939 | 0.8293826 | 0.04594717
47.88282 | 12.4511 | 13.0654 | 9.837004 | -0.6143009 | 2.355206 | 0.8273072 | 0.04588341
47.89282 | 12.4607 | 13.05923 | 9.837165 | -0.598528 | 2.351002 | 0.8252407 | 0.04581998
47.90281 | 12.447 | 13.05305 | 9.837324 | -0.6060512 | 2.346784 | 0.8231854 | 0.04575692
47.91281 | 12.4574 | 13.04686 | 9.837483 | -0.5894572 | 2.342543 | 0.8211371 | 0.04569412
47.92281 | 12.4397 | 13.04065 | 9.837641 | -0.6009529 | 2.338283 | 0.8190976 | 0.04563163
47.93281 | 12.4367 | 13.03444 | 9.837797 | -0.5977391 | 2.334005 | 0.817067 | 0.04556944
47.94281 | 12.4348 | 13.02822 | 9.837953 | -0.5934157 | 2.32971 | 0.8150453 | 0.04550758
47.95281 | 12.413 | 13.02198 | 9.838108 | -0.6089837 | 2.325398 | 0.8130323 | 0.04544602
47.9628 | 12.4381 | 13.01575 | 9.838261 | -0.5776491 | 2.321073 | 0.8110301 | 0.04538483
47.9728 | 12.4017 | 13.0095 | 9.838414 | -0.6078004 | 2.316728 | 0.8090346 | 0.04532388
47.9828 | 12.4268 | 13.00324 | 9.838566 | -0.5764433 | 2.312367 | 0.8070477 | 0.04526325
47.9928 | 12.4004 | 12.99698 | 9.838716 | -0.5965795 | 2.307991 | 0.8050696 | 0.04520292
48.0028 | 12.4045 | 12.99071 | 9.838866 | -0.5862083 | 2.303599 | 0.8031 | 0.04514288
48.0128 | 12.4032 | 12.98443 | 9.839015 | -0.5812305 | 2.299194 | 0.8011389 | 0.04508316
48.02279 | 12.3972 | 12.97815 | 9.839162 | -0.5809524 | 2.294778 | 0.7991882 | 0.04502379
48.03279 | 12.3858 | 12.97186 | 9.839309 | -0.5860623 | 2.290345 | 0.7972441 | 0.04496467
48.04279 | 12.3951 | 12.96557 | 9.839455 | -0.5704669 | 2.285898 | 0.7953083 | 0.04490584
48.05279 | 12.3718 | 12.95927 | 9.839599 | -0.587466 | 2.281439 | 0.793381 | 0.04484731
48.06279 | 12.393 | 12.95296 | 9.839743 | -0.5599601 | 2.276966 | 0.7914619 | 0.04478908
48.07278 | 12.3595 | 12.94666 | 9.839885 | -0.5871564 | 2.272487 | 0.789553 | 0.04473121
48.08278 | 12.3881 | 12.94034 | 9.840027 | -0.5522428 | 2.267991 | 0.7876512 | 0.04467357
48.09278 | 12.368 | 12.93402 | 9.840167 | -0.5660237 | 2.263484 | 0.7857562 | 0.04461622
48.10278 | 12.3636 | 12.9277 | 9.840307 | -0.5641034 | 2.258967 | 0.7838707 | 0.04455917
48.11278 | 12.3723 | 12.92138 | 9.840445 | -0.5490782 | 2.254439 | 0.7819921 | 0.0445024
48.12278 | 12.3408 | 12.91505 | 9.840582 | -0.5742517 | 2.249901 | 0.7801228 | 0.04444593
48.13277 | 12.3666 | 12.90873 | 9.840719 | -0.5421285 | 2.245357 | 0.7782627 | 0.0443898
48.14277 | 12.3474 | 12.9024 | 9.840854 | -0.554997 | 2.240801 | 0.7764088 | 0.04433391
48.15277 | 12.3506 | 12.89606 | 9.840988 | -0.5454641 | 2.236235 | 0.774563 | 0.0442783
48.16277 | 12.3601 | 12.88973 | 9.841121 | -0.5296296 | 2.231661 | 0.7727248 | 0.04422298
48.17277 | 12.3265 | 12.88339 | 9.841253 | -0.5568944 | 2.227079 | 0.7708948 | 0.04416794
48.18277 | 12.3512 | 12.87706 | 9.841384 | -0.5258586 | 2.222489 | 0.7690725 | 0.04411319
48.19276 | 12.338 | 12.87073 | 9.841514 | -0.5327287 | 2.217896 | 0.7672599 | 0.04405878
48.20276 | 12.3175 | 12.86439 | 9.841643 | -0.5468928 | 2.213292 | 0.7654532 | 0.04400459
48.21276 | 12.3458 | 12.85806 | 9.841771 | -0.5122569 | 2.208681 | 0.7636543 | 0.04395068
48.22276 | 12.305 | 12.85172 | 9.841897 | -0.5467221 | 2.204065 | 0.761863 | 0.04389705
48.23276 | 12.3509 | 12.84539 | 9.842023 | -0.4944883 | 2.199442 | 0.7600794 | 0.04384371
48.24276 | 12.2984 | 12.83906 | 9.842147 | -0.5406559 | 2.194815 | 0.7583035 | 0.04379064
48.25275 | 12.3303 | 12.83273 | 9.842271 | -0.5024327 | 2.190187 | 0.7565368 | 0.0437379
48.26275 | 12.3038 | 12.8264 | 9.842393 | -0.522604 | 2.18555 | 0.754776 | 0.04368538
48.27275 | 12.3104 | 12.82008 | 9.842514 | -0.5096778 | 2.180908 | 0.7530227 | 0.04363314
48.28275 | 12.2913 | 12.81375 | 9.842634 | -0.522454 | 2.176262 | 0.7512769 | 0.04358118
48.29275 | 12.3022 | 12.80743 | 9.842753 | -0.5052333 | 2.171612 | 0.7495385 | 0.04352948
48.30275 | 12.2902 | 12.80112 | 9.842871 | -0.5109159 | 2.166959 | 0.7478075 | 0.04347806
48.31274 | 12.2968 | 12.79481 | 9.842988 | -0.4980081 | 2.162308 | 0.7460856 | 0.04342696
48.32274 | 12.2702 | 12.7885 | 9.843103 | -0.5182981 | 2.157649 | 0.7443693 | 0.04337608
48.33274 | 12.2915 | 12.78219 | 9.843218 | -0.4906924 | 2.152989 | 0.7426603 | 0.04332547
48.34274 | 12.2588 | 12.77589 | 9.843331 | -0.5170911 | 2.148326 | 0.7409587 | 0.04327513
48.35274 | 12.2836 | 12.76959 | 9.843443 | -0.4859945 | 2.143662 | 0.7392642 | 0.04322505
48.36274 | 12.2511 | 12.7633 | 9.843555 | -0.5122031 | 2.138996 | 0.737577 | 0.04317524
48.37273 | 12.2767 | 12.75702 | 9.843664 | -0.4803229 | 2.134334 | 0.7358984 | 0.04312576
48.38273 | 12.2316 | 12.75074 | 9.843773 | -0.5191425 | 2.129667 | 0.7342255 | 0.04307647
48.39273 | 12.2747 | 12.74447 | 9.843881 | -0.4697678 | 2.125 | 0.7325596 | 0.04302747
48.40273 | 12.2211 | 12.7382 | 9.843988 | -0.5170993 | 2.120332 | 0.7309007 | 0.04297871
48.41273 | 12.2635 | 12.73194 | 9.844093 | -0.4684373 | 2.115665 | 0.729249 | 0.04293023
48.42273 | 12.2202 | 12.72568 | 9.844197 | -0.5054819 | 2.110998 | 0.7276042 | 0.04288199
48.43272 | 12.2571 | 12.71944 | 9.8443 | -0.4623396 | 2.106337 | 0.7259679 | 0.04283408
48.44272 | 12.2176 | 12.7132 | 9.844402 | -0.4955985 | 2.101673 | 0.724337 | 0.04278637
48.45272 | 12.2333 | 12.70696 | 9.844503 | -0.473665 | 2.09701 | 0.722713 | 0.04273892
48.46272 | 12.2264 | 12.70074 | 9.844603 | -0.474339 | 2.092349 | 0.7210958 | 0.04269173
48.47272 | 12.2261 | 12.69452 | 9.844701 | -0.4684211 | 2.08769 | 0.7194854 | 0.04264479
48.48271 | 12.2115 | 12.68832 | 9.844798 | -0.4768176 | 2.083037 | 0.7178835 | 0.04259818
48.49271 | 12.2222 | 12.68212 | 9.844895 | -0.4599163 | 2.078383 | 0.7162867 | 0.04255174
48.50271 | 12.2085 | 12.67592 | 9.844989 | -0.467424 | 2.073732 | 0.7146966 | 0.04250559
48.51271 | 12.2245 | 12.66974 | 9.845083 | -0.4452406 | 2.069084 | 0.7131133 | 0.04245966
48.52271 | 12.2007 | 12.66357 | 9.845176 | -0.4628662 | 2.06444 | 0.7115366 | 0.042414
48.53271 | 12.214 | 12.6574 | 9.845267 | -0.4434015 | 2.059799 | 0.7099666 | 0.04236858
48.5427 | 12.1975 | 12.65125 | 9.845357 | -0.4537524 | 2.055167 | 0.7084047 | 0.04232347
48.5527 | 12.2049 | 12.64511 | 9.845446 | -0.4402071 | 2.050534 | 0.7068479 | 0.04227857
48.5627 | 12.1922 | 12.63897 | 9.845534 | -0.446772 | 2.045906 | 0.7052976 | 0.04223391
48.5727 | 12.2018 | 12.63285 | 9.845621 | -0.4310472 | 2.041283 | 0.7037539 | 0.0421895
48.5827 | 12.1867 | 12.62673 | 9.845706 | -0.4400329 | 2.036665 | 0.7022166 | 0.04214534
48.5927 | 12.1946 | 12.62063 | 9.84579 | -0.4260294 | 2.032052 | 0.7006858 | 0.04210142
48.60269 | 12.1708 | 12.61454 | 9.845873 | -0.4437427 | 2.027449 | 0.6991628 | 0.04205779
48.61269 | 12.1837 | 12.60846 | 9.845955 | -0.4247614 | 2.022847 | 0.6976449 | 0.04201437
48.62269 | 12.1733 | 12.60239 | 9.846036 | -0.4290913 | 2.018251 | 0.6961332 | 0.04197119
48.63269 | 12.1559 | 12.59633 | 9.846115 | -0.4404328 | 2.013662 | 0.6946279 | 0.04192826
48.64269 | 12.1857 | 12.59029 | 9.846193 | -0.4045861 | 2.009078 | 0.6931289 | 0.04188557
48.65269 | 12.1327 | 12.58425 | 9.84627 | -0.4515513 | 2.004502 | 0.6916362 | 0.04184311
48.66268 | 12.1861 | 12.57823 | 9.846346 | -0.3921349 | 1.999937 | 0.6901515 | 0.04180095
48.67268 | 12.1244 | 12.57222 | 9.84642 | -0.4478242 | 1.995374 | 0.6886711 | 0.04175898
48.68268 | 12.1629 | 12.56623 | 9.846494 | -0.4033263 | 1.990818 | 0.687197 | 0.04171725
48.69268 | 12.1215 | 12.56024 | 9.846566 | -0.4387413 | 1.986271 | 0.6857292 | 0.04167576
48.70268 | 12.1375 | 12.55427 | 9.846636 | -0.4167687 | 1.98173 | 0.6842674 | 0.04163452
48.71268 | 12.1175 | 12.54831 | 9.846706 | -0.4308097 | 1.977198 | 0.6828121 | 0.0415935
48.72267 | 12.1317 | 12.54237 | 9.846774 | -0.4106694 | 1.972679 | 0.6813639 | 0.04155277
48.73267 | 12.1107 | 12.53644 | 9.846841 | -0.4257365 | 1.968163 | 0.6799205 | 0.04151223
48.74267 | 12.1296 | 12.53052 | 9.846907 | -0.4009172 | 1.963655 | 0.678483 | 0.04147193
48.75267 | 12.1025 | 12.52461 | 9.846972 | -0.4221117 | 1.959157 | 0.6770516 | 0.04143186
48.76267 | 12.1019 | 12.51872 | 9.847035 | -0.4168197 | 1.954667 | 0.6756261 | 0.04139203
48.77267 | 12.0897 | 12.51284 | 9.847097 | -0.4231419 | 1.950186 | 0.6742065 | 0.04135243
48.78266 | 12.0831 | 12.50698 | 9.847158 | -0.4238841 | 1.945719 | 0.6727943 | 0.04131311
48.79266 | 12.0988 | 12.50113 | 9.847217 | -0.4023346 | 1.941257 | 0.6713867 | 0.04127397
48.80266 | 12.0682 | 12.4953 | 9.847275 | -0.4270994 | 1.936804 | 0.6699847 | 0.04123507
48.81266 | 12.0939 | 12.48948 | 9.847332 | -0.3955789 | 1.932361 | 0.6685887 | 0.0411964
48.82266 | 12.0647 | 12.48367 | 9.847388 | -0.4189732 | 1.927929 | 0.6671985 | 0.04115796
48.83266 | 12.0838 | 12.47788 | 9.847443 | -0.3940822 | 1.923506 | 0.6658141 | 0.04111975
48.84265 | 12.0648 | 12.47211 | 9.847496 | -0.4073119 | 1.919098 | 0.6644368 | 0.04108181
48.85265 | 12.0821 | 12.46635 | 9.847548 | -0.3842508 | 1.914695 | 0.6630638 | 0.04104405
48.86265 | 12.0469 | 12.4606 | 9.847598 | -0.4137049 | 1.910303 | 0.6616967 | 0.04100653
48.87265 | 12.0613 | 12.45487 | 9.847648 | -0.3935747 | 1.905923 | 0.6603352 | 0.04096923
48.88265 | 12.0631 | 12.44916 | 9.847696 | -0.3860596 | 1.901552 | 0.6589793 | 0.04093216
48.89264 | 12.0691 | 12.44347 | 9.847742 | -0.3743656 | 1.897198 | 0.6576303 | 0.04089534
48.90264 | 12.0503 | 12.43778 | 9.847788 | -0.3874818 | 1.89285 | 0.6562857 | 0.04085872
48.91264 | 12.048 | 12.43211 | 9.847832 | -0.3841137 | 1.888513 | 0.6549467 | 0.04082232
48.92264 | 12.0539 | 12.42646 | 9.847875 | -0.3725616 | 1.884187 | 0.6536132 | 0.04078615
48.93264 | 12.0353 | 12.42083 | 9.847916 | -0.3855255 | 1.879874 | 0.6522853 | 0.0407502
48.94264 | 12.061 | 12.41521 | 9.847957 | -0.3542054 | 1.875571 | 0.6509628 | 0.04071448
48.95263 | 12.0242 | 12.40961 | 9.847996 | -0.385407 | 1.871285 | 0.6496471 | 0.040679
48.96263 | 12.0597 | 12.40402 | 9.848033 | -0.3443195 | 1.867007 | 0.6483356 | 0.04064372
48.97263 | 12.0188 | 12.39845 | 9.84807 | -0.3796484 | 1.862741 | 0.6470296 | 0.04060866
48.98263 | 12.0579 | 12.39289 | 9.848105 | -0.3349934 | 1.858486 | 0.645729 | 0.04057381
48.99263 | 12.0253 | 12.38736 | 9.848138 | -0.3620552 | 1.854244 | 0.6444337 | 0.04053919
49.00263 | 12.0531 | 12.38183 | 9.848171 | -0.3287337 | 1.850014 | 0.6431438 | 0.04050478
49.01262 | 12.0161 | 12.37633 | 9.848202 | -0.3602343 | 1.845801 | 0.6418605 | 0.04047063
49.02262 | 12.0404 | 12.37085 | 9.848232 | -0.3304462 | 1.841597 | 0.6405813 | 0.04043666
49.03262 | 12.0247 | 12.36538 | 9.84826 | -0.3406754 | 1.837405 | 0.6393074 | 0.04040291
49.04262 | 12.0178 | 12.35992 | 9.848287 | -0.3421212 | 1.833226 | 0.6380387 | 0.04036938
49.05262 | 12.0442 | 12.35448 | 9.848313 | -0.3102839 | 1.829059 | 0.6367753 | 0.04033606
49.06262 | 12.0006 | 12.34906 | 9.848338 | -0.3484639 | 1.824906 | 0.6355172 | 0.04030295
49.07261 | 12.0494 | 12.34367 | 9.848361 | -0.2942672 | 1.820771 | 0.6342654 | 0.0402701
49.08261 | 11.9996 | 12.33828 | 9.848382 | -0.3386813 | 1.816644 | 0.6330176 | 0.04023742
49.09261 | 12.0465 | 12.33291 | 9.848403 | -0.2864127 | 1.81253 | 0.631775 | 0.04020496
49.10261 | 11.986 | 12.32756 | 9.848422 | -0.3415617 | 1.808429 | 0.6305375 | 0.04017271
49.11261 | 12.0312 | 12.32223 | 9.84844 | -0.2910283 | 1.804343 | 0.6293051 | 0.04014068
49.12261 | 11.9857 | 12.31691 | 9.848456 | -0.3312122 | 1.800269 | 0.6280779 | 0.04010886
49.1326 | 12.0162 | 12.31162 | 9.848471 | -0.2954196 | 1.796214 | 0.6268568 | 0.04007728
49.1426 | 11.996 | 12.30634 | 9.848485 | -0.3103387 | 1.792168 | 0.6256396 | 0.04004588
49.1526 | 12.0052 | 12.30108 | 9.848497 | -0.2958756 | 1.788136 | 0.6244276 | 0.04001468
49.1626 | 11.9916 | 12.29583 | 9.848508 | -0.30423 | 1.784117 | 0.6232204 | 0.03998371
49.1726 | 12.002 | 12.2906 | 9.848518 | -0.2886024 | 1.780113 | 0.6220183 | 0.03995294
49.1826 | 11.9838 | 12.28539 | 9.848526 | -0.3015924 | 1.776122 | 0.6208211 | 0.03992238
49.19259 | 11.9834 | 12.28021 | 9.848533 | -0.2968054 | 1.77215 | 0.6196301 | 0.03989206
49.20259 | 11.9742 | 12.27503 | 9.848539 | -0.300831 | 1.768187 | 0.6184427 | 0.03986191
49.21259 | 11.9745 | 12.26987 | 9.848543 | -0.2953747 | 1.764239 | 0.6172603 | 0.03983197
49.22259 | 11.9832 | 12.26474 | 9.848546 | -0.2815364 | 1.760305 | 0.6160828 | 0.03980224
49.23259 | 11.9786 | 12.25962 | 9.848548 | -0.281016 | 1.756385 | 0.6149102 | 0.03977272
49.24259 | 11.96 | 12.25451 | 9.848548 | -0.2945134 | 1.75248 | 0.6137423 | 0.03974341
49.25258 | 11.9784 | 12.24943 | 9.848546 | -0.2710341 | 1.748593 | 0.6125805 | 0.03971432
49.26258 | 11.938 | 12.24437 | 9.848544 | -0.3063679 | 1.744716 | 0.6114222 | 0.03968541
49.27258 | 11.9808 | 12.23932 | 9.84854 | -0.2585196 | 1.740854 | 0.6102689 | 0.03965671
49.28258 | 11.9351 | 12.23429 | 9.848534 | -0.2991896 | 1.737007 | 0.6091202 | 0.03962821
49.29258 | 11.9559 | 12.22928 | 9.848528 | -0.2733776 | 1.733174 | 0.6079762 | 0.03959991
49.30257 | 11.9496 | 12.22429 | 9.84852 | -0.2746889 | 1.729359 | 0.6068382 | 0.03957185
49.31257 | 11.9411 | 12.21931 | 9.84851 | -0.2782134 | 1.725556 | 0.6057037 | 0.03954396
49.32257 | 11.9477 | 12.21436 | 9.848499 | -0.266656 | 1.721767 | 0.6045738 | 0.03951627
49.33257 | 11.9384 | 12.20942 | 9.848487 | -0.2710169 | 1.717993 | 0.6034486 | 0.03948878
49.34257 | 11.9577 | 12.2045 | 9.848473 | -0.2467961 | 1.714234 | 0.6023281 | 0.0394615
49.35257 | 11.9263 | 12.19959 | 9.848458 | -0.2732935 | 1.710489 | 0.6012122 | 0.03943442
49.36256 | 11.9338 | 12.19471 | 9.848441 | -0.260914 | 1.706763 | 0.600102 | 0.03940756
49.37256 | 11.9375 | 12.18985 | 9.848423 | -0.2523479 | 1.703048 | 0.5989952 | 0.03938087
49.38256 | 11.9187 | 12.185 | 9.848404 | -0.2663003 | 1.699349 | 0.5978931 | 0.03935439
49.39256 | 11.9454 | 12.18017 | 9.848383 | -0.2347709 | 1.695664 | 0.5967955 | 0.0393281
49.40256 | 11.9227 | 12.17536 | 9.848361 | -0.252661 | 1.691995 | 0.5957024 | 0.03930202
49.41256 | 11.9529 | 12.17057 | 9.848338 | -0.2176682 | 1.68834 | 0.5946138 | 0.03927613
49.42255 | 11.9153 | 12.1658 | 9.848313 | -0.2504984 | 1.684704 | 0.5935308 | 0.03925046
49.43255 | 11.9277 | 12.16104 | 9.848287 | -0.2333427 | 1.68108 | 0.5924515 | 0.03922497
49.44255 | 11.9179 | 12.1563 | 9.848259 | -0.2384045 | 1.67747 | 0.591376 | 0.03919967
49.45255 | 11.9227 | 12.15159 | 9.84823 | -0.2288853 | 1.673875 | 0.5903057 | 0.03917457
49.46255 | 11.9355 | 12.14688 | 9.848199 | -0.2113838 | 1.670296 | 0.5892389 | 0.03914966
49.47255 | 11.9154 | 12.1422 | 9.848167 | -0.2268014 | 1.666732 | 0.5881774 | 0.03912495
49.48254 | 11.9194 | 12.13754 | 9.848134 | -0.2181414 | 1.663186 | 0.5871209 | 0.03910047
49.49254 | 11.9311 | 12.1329 | 9.848099 | -0.2017953 | 1.659653 | 0.5860677 | 0.03907614
49.50254 | 11.9078 | 12.12827 | 9.848063 | -0.2204673 | 1.656134 | 0.5850189 | 0.03905202
49.51254 | 11.9384 | 12.12366 | 9.848025 | -0.1852577 | 1.65263 | 0.5839744 | 0.03902809
49.52254 | 11.9049 | 12.11907 | 9.847986 | -0.2141664 | 1.649142 | 0.5829343 | 0.03900435
49.53254 | 11.9331 | 12.11449 | 9.847945 | -0.1813934 | 1.645669 | 0.5818984 | 0.0389808
49.54253 | 11.9005 | 12.10994 | 9.847903 | -0.209443 | 1.642214 | 0.5808678 | 0.03895747
49.55253 | 11.9229 | 12.10541 | 9.84786 | -0.1825068 | 1.638772 | 0.5798405 | 0.03893433
49.56253 | 11.9217 | 12.10089 | 9.847815 | -0.1791883 | 1.635345 | 0.5788173 | 0.03891135
49.57253 | 11.9177 | 12.09639 | 9.847769 | -0.1786883 | 1.631932 | 0.5777984 | 0.03888858
49.58253 | 11.9192 | 12.09191 | 9.847721 | -0.1727064 | 1.628536 | 0.5767838 | 0.03886598
49.59253 | 11.9171 | 12.08744 | 9.847672 | -0.170343 | 1.625154 | 0.5757733 | 0.0388436
49.60252 | 11.8943 | 12.083 | 9.847621 | -0.1887015 | 1.621791 | 0.5747679 | 0.03882142
49.61252 | 11.9313 | 12.07857 | 9.847569 | -0.1472743 | 1.61844 | 0.5737658 | 0.03879941
49.62252 | 11.8869 | 12.07417 | 9.847516 | -0.1872653 | 1.615104 | 0.5727678 | 0.03877759
49.63252 | 11.93 | 12.06977 | 9.847461 | -0.1397742 | 1.611783 | 0.5717739 | 0.03875596
49.64252 | 11.8897 | 12.0654 | 9.847405 | -0.1757013 | 1.608478 | 0.5707841 | 0.0387345
49.65252 | 11.9172 | 12.06105 | 9.847347 | -0.1438464 | 1.605188 | 0.5697985 | 0.03871325
49.66251 | 11.8997 | 12.05671 | 9.847288 | -0.1570138 | 1.601916 | 0.5688178 | 0.03869221
49.67251 | 11.9077 | 12.05239 | 9.847227 | -0.1446949 | 1.598656 | 0.5678403 | 0.03867133
49.68251 | 11.8963 | 12.04809 | 9.847165 | -0.1517943 | 1.595412 | 0.5668667 | 0.03865063
49.69251 | 11.896 | 12.04381 | 9.847101 | -0.1478115 | 1.592183 | 0.5658973 | 0.03863013
49.70251 | 11.8794 | 12.03955 | 9.847036 | -0.1601466 | 1.588969 | 0.5649318 | 0.03860981
49.7125 | 11.9062 | 12.0353 | 9.84697 | -0.1291038 | 1.585773 | 0.5639713 | 0.0385897
49.7225 | 11.8703 | 12.03107 | 9.846902 | -0.1607748 | 1.58259 | 0.5630139 | 0.03856975
49.7325 | 11.9037 | 12.02686 | 9.846832 | -0.1231636 | 1.579421 | 0.5620604 | 0.03855
49.7425 | 11.8732 | 12.02267 | 9.846761 | -0.1494703 | 1.576268 | 0.5611108 | 0.03853042
49.7525 | 11.8784 | 12.01849 | 9.846689 | -0.1400947 | 1.57313 | 0.5601652 | 0.03851103
49.7625 | 11.8785 | 12.01434 | 9.846615 | -0.1358371 | 1.570007 | 0.5592235 | 0.03849183
49.77249 | 11.8604 | 12.0102 | 9.84654 | -0.1498012 | 1.566902 | 0.5582866 | 0.03847283
49.78249 | 11.8853 | 12.00608 | 9.846463 | -0.1207788 | 1.563809 | 0.5573527 | 0.038454
49.79249 | 11.8508 | 12.00197 | 9.846385 | -0.1511744 | 1.560732 | 0.5564227 | 0.03843535
49.80249 | 11.8668 | 11.99789 | 9.846305 | -0.1310874 | 1.557669 | 0.5554965 | 0.03841689
49.81249 | 11.857 | 11.99382 | 9.846224 | -0.1368181 | 1.554622 | 0.5545742 | 0.0383986
49.82249 | 11.8604 | 11.98977 | 9.846141 | -0.1293664 | 1.551589 | 0.5536558 | 0.0383805
49.83248 | 11.8464 | 11.98574 | 9.846057 | -0.1393362 | 1.548575 | 0.5527419 | 0.03836261
49.84248 | 11.8621 | 11.98172 | 9.845971 | -0.1196195 | 1.545572 | 0.5518311 | 0.03834487
49.85248 | 11.8239 | 11.97772 | 9.845884 | -0.1538203 | 1.542585 | 0.550924 | 0.03832732
49.86248 | 11.8663 | 11.97374 | 9.845796 | -0.1074387 | 1.539612 | 0.5500208 | 0.03830995
49.87248 | 11.8254 | 11.96977 | 9.845705 | -0.1443743 | 1.536655 | 0.5491212 | 0.03829277
49.88248 | 11.8395 | 11.96583 | 9.845614 | -0.1263272 | 1.533712 | 0.5482254 | 0.03827576
49.89247 | 11.8327 | 11.9619 | 9.845521 | -0.1292015 | 1.530787 | 0.5473342 | 0.03825895
49.90247 | 11.8288 | 11.95799 | 9.845426 | -0.1291891 | 1.527874 | 0.5464459 | 0.03824231
49.91247 | 11.8377 | 11.95409 | 9.84533 | -0.116394 | 1.524976 | 0.5455612 | 0.03822584
49.92247 | 11.819 | 11.95022 | 9.845233 | -0.1312161 | 1.522093 | 0.5446804 | 0.03820956
49.93247 | 11.8187 | 11.94636 | 9.845134 | -0.1276552 | 1.519225 | 0.543803 | 0.03819346
49.94247 | 11.8218 | 11.94251 | 9.845033 | -0.1207117 | 1.516371 | 0.5429294 | 0.03817754
49.95246 | 11.8239 | 11.93869 | 9.844932 | -0.1147889 | 1.513535 | 0.5420603 | 0.0381618
49.96246 | 11.8086 | 11.93488 | 9.844828 | -0.1262794 | 1.510711 | 0.541194 | 0.03814625
49.97246 | 11.8336 | 11.93109 | 9.844723 | -0.09748703 | 1.507902 | 0.5403313 | 0.03813086
49.98246 | 11.7953 | 11.92731 | 9.844617 | -0.1320115 | 1.505107 | 0.5394723 | 0.03811565
49.99246 | 11.8332 | 11.92355 | 9.844509 | -0.09035294 | 1.502327 | 0.5386167 | 0.03810063
50.00246 | 11.7912 | 11.91981 | 9.844399 | -0.1286111 | 1.499561 | 0.5377648 | 0.03808578
50.01245 | 11.8211 | 11.91609 | 9.844289 | -0.0949899 | 1.496813 | 0.5369173 | 0.03807112
50.02245 | 11.8081 | 11.91238 | 9.844176 | -0.1042819 | 1.494077 | 0.5360727 | 0.03805663
50.03245 | 11.7995 | 11.90869 | 9.844062 | -0.1091906 | 1.491355 | 0.5352315 | 0.03804232
50.04245 | 11.8134 | 11.90502 | 9.843947 | -0.09161595 | 1.488647 | 0.5343936 | 0.03802818
50.05245 | 11.8021 | 11.90136 | 9.84383 | -0.09925785 | 1.485954 | 0.5335594 | 0.03801421
50.06244 | 11.8062 | 11.89772 | 9.843711 | -0.09152023 | 1.483279 | 0.5327297 | 0.03800045
50.07244 | 11.8063 | 11.8941 | 9.843591 | -0.08779528 | 1.480615 | 0.5319023 | 0.03798684
50.08244 | 11.8127 | 11.89049 | 9.84347 | -0.07778696 | 1.477965 | 0.5310786 | 0.03797341
50.09244 | 11.7869 | 11.8869 | 9.843347 | -0.09999529 | 1.47533 | 0.5302585 | 0.03796016
50.10244 | 11.8128 | 11.88332 | 9.843223 | -0.0705199 | 1.472709 | 0.5294417 | 0.03794708
50.11244 | 11.7854 | 11.87976 | 9.843097 | -0.09436081 | 1.470102 | 0.5286282 | 0.03793418
50.12243 | 11.8053 | 11.87622 | 9.842969 | -0.07092186 | 1.467512 | 0.5278193 | 0.03792146
50.13243 | 11.7944 | 11.8727 | 9.84284 | -0.07829544 | 1.464934 | 0.5270128 | 0.03790891
50.14243 | 11.8003 | 11.86919 | 9.84271 | -0.06888522 | 1.462369 | 0.5262095 | 0.03789654
50.15243 | 11.8063 | 11.86569 | 9.842578 | -0.05939152 | 1.45982 | 0.52541 | 0.03788434
50.16243 | 11.7864 | 11.86221 | 9.842444 | -0.07581379 | 1.457284 | 0.5246136 | 0.03787231
50.17243 | 11.8143 | 11.85875 | 9.842309 | -0.04445218 | 1.454762 | 0.5238207 | 0.03786046
50.18242 | 11.7798 | 11.85531 | 9.842173 | -0.07550999 | 1.452257 | 0.5230318 | 0.0378488
50.19242 | 11.8115 | 11.85188 | 9.842035 | -0.04038039 | 1.449763 | 0.5222456 | 0.03783729
50.20242 | 11.7832 | 11.84847 | 9.841895 | -0.06526684 | 1.447283 | 0.5214627 | 0.03782597
50.21242 | 11.7848 | 11.84507 | 9.841754 | -0.06026921 | 1.444817 | 0.5206831 | 0.03781481
50.22242 | 11.8039 | 11.84169 | 9.841611 | -0.0377874 | 1.442366 | 0.5199068 | 0.03780384
50.23242 | 11.7785 | 11.83832 | 9.841467 | -0.05982138 | 1.439928 | 0.5191338 | 0.03779303
50.24241 | 11.7976 | 11.83497 | 9.841321 | -0.03737451 | 1.437506 | 0.5183649 | 0.03778241
50.25241 | 11.7698 | 11.83164 | 9.841174 | -0.06184003 | 1.435095 | 0.5175985 | 0.03777194
50.26241 | 11.7853 | 11.82832 | 9.841025 | -0.04302131 | 1.432699 | 0.5168353 | 0.03776166
50.27241 | 11.78 | 11.82502 | 9.840875 | -0.04501808 | 1.430316 | 0.5160754 | 0.03775155
50.28241 | 11.7811 | 11.82173 | 9.840723 | -0.04063052 | 1.427947 | 0.5153188 | 0.0377416
50.29241 | 11.7693 | 11.81846 | 9.84057 | -0.04915857 | 1.425591 | 0.5145654 | 0.03773184
50.3024 | 11.7739 | 11.81521 | 9.840415 | -0.04130509 | 1.423252 | 0.5138158 | 0.03772225
50.3124 | 11.767 | 11.81196 | 9.840259 | -0.04496401 | 1.420923 | 0.5130688 | 0.03771283
50.3224 | 11.7706 | 11.80874 | 9.840101 | -0.03813837 | 1.418609 | 0.5123251 | 0.03770357
50.3324 | 11.7714 | 11.80553 | 9.839942 | -0.03412792 | 1.416307 | 0.5115844 | 0.03769449
50.3424 | 11.7508 | 11.80233 | 9.839781 | -0.05153278 | 1.414019 | 0.510847 | 0.03768558
50.3524 | 11.778 | 11.79915 | 9.839618 | -0.02115296 | 1.411745 | 0.5101128 | 0.03767685
50.36239 | 11.7263 | 11.79599 | 9.839455 | -0.06969188 | 1.409487 | 0.5093824 | 0.03766829
50.37239 | 11.7639 | 11.79284 | 9.839289 | -0.02894241 | 1.407239 | 0.5086544 | 0.0376599
50.38239 | 11.7517 | 11.78971 | 9.839122 | -0.03800794 | 1.405005 | 0.5079296 | 0.03765168
50.39239 | 11.7319 | 11.78659 | 9.838953 | -0.05468863 | 1.402784 | 0.5072079 | 0.03764362
50.40239 | 11.7716 | 11.78348 | 9.838783 | -0.0118843 | 1.400576 | 0.5064893 | 0.03763574
50.41239 | 11.7214 | 11.78039 | 9.838612 | -0.0589949 | 1.398382 | 0.5057737 | 0.03762803
50.42238 | 11.7462 | 11.77732 | 9.838438 | -0.03112341 | 1.396202 | 0.5050621 | 0.0376205
50.43238 | 11.732 | 11.77426 | 9.838264 | -0.0422638 | 1.394034 | 0.5043528 | 0.03761313
50.44238 | 11.7204 | 11.77122 | 9.838087 | -0.05081896 | 1.391879 | 0.5036465 | 0.03760593
50.45238 | 11.7531 | 11.76819 | 9.83791 | -0.01508889 | 1.389737 | 0.5029433 | 0.03759891
50.46238 | 11.7239 | 11.76517 | 9.83773 | -0.04127362 | 1.387608 | 0.5022432 | 0.03759205
50.47237 | 11.7485 | 11.76218 | 9.83755 | -0.01367586 | 1.385494 | 0.5015467 | 0.03758537
50.48237 | 11.721 | 11.75919 | 9.837367 | -0.03818993 | 1.383391 | 0.5008527 | 0.03757885
50.49237 | 11.716 | 11.75622 | 9.837183 | -0.04021848 | 1.381301 | 0.500162 | 0.0375725
50.50237 | 11.7401 | 11.75326 | 9.836998 | -0.0131615 | 1.379223 | 0.4994739 | 0.03756632
50.51237 | 11.7275 | 11.75032 | 9.836811 | -0.02281872 | 1.377159 | 0.4987886 | 0.03756031
50.52237 | 11.7303 | 11.74739 | 9.836622 | -0.01709076 | 1.375108 | 0.4981066 | 0.03755447
50.53236 | 11.7258 | 11.74448 | 9.836432 | -0.01867996 | 1.37307 | 0.4974284 | 0.03754881
50.54236 | 11.736 | 11.74158 | 9.836241 | -0.005580424 | 1.371044 | 0.4967521 | 0.03754331
50.55236 | 11.7215 | 11.7387 | 9.836047 | -0.01719557 | 1.369031 | 0.4960793 | 0.03753797
50.56236 | 11.7345 | 11.73582 | 9.835853 | -0.001324538 | 1.36703 | 0.4954091 | 0.03753282
50.57236 | 11.7332 | 11.73297 | 9.835656 | 0.000232242 | 1.365042 | 0.4947419 | 0.03752782
50.58236 | 11.7264 | 11.73013 | 9.835459 | -0.003725131 | 1.363066 | 0.4940774 | 0.037523
50.59235 | 11.7466 | 11.7273 | 9.835259 | 0.01930066 | 1.361105 | 0.4934169 | 0.03751835
50.60235 | 11.7112 | 11.72449 | 9.835058 | -0.01328501 | 1.359154 | 0.4927585 | 0.03751386
50.61235 | 11.7444 | 11.72168 | 9.834856 | 0.02271558 | 1.357216 | 0.4921027 | 0.03750954
50.62235 | 11.7301 | 11.7189 | 9.834652 | 0.01120191 | 1.35529 | 0.4914503 | 0.03750539
50.63235 | 11.7368 | 11.71613 | 9.834447 | 0.02067468 | 1.353377 | 0.4908006 | 0.03750141
50.64235 | 11.7541 | 11.71337 | 9.834239 | 0.04073341 | 1.351476 | 0.4901537 | 0.0374976
50.65234 | 11.7261 | 11.71062 | 9.834031 | 0.01547565 | 1.349589 | 0.4895103 | 0.03749396
50.66234 | 11.75 | 11.70789 | 9.833821 | 0.04210697 | 1.347712 | 0.4888692 | 0.03749048
50.67234 | 11.7391 | 11.70518 | 9.833609 | 0.03392429 | 1.345848 | 0.4882309 | 0.03748717
50.68234 | 11.7383 | 11.70247 | 9.833396 | 0.03582817 | 1.343996 | 0.4875955 | 0.03748403
50.69234 | 11.7606 | 11.69978 | 9.833181 | 0.06081839 | 1.342157 | 0.4869629 | 0.03748107
50.70234 | 11.7345 | 11.6971 | 9.832965 | 0.03739521 | 1.340329 | 0.4863332 | 0.03747826
50.71233 | 11.7505 | 11.69445 | 9.832747 | 0.05605494 | 1.338516 | 0.4857069 | 0.03747563
50.72233 | 11.7418 | 11.6918 | 9.832528 | 0.0500048 | 1.336712 | 0.4850827 | 0.03747317
50.73233 | 11.7473 | 11.68916 | 9.832307 | 0.05814103 | 1.33492 | 0.4844614 | 0.03747086
50.74233 | 11.7568 | 11.68654 | 9.832084 | 0.07026381 | 1.333141 | 0.4838428 | 0.03746873
50.75233 | 11.7242 | 11.68393 | 9.83186 | 0.04027318 | 1.331373 | 0.4832271 | 0.03746677
50.76233 | 11.7524 | 11.68133 | 9.831634 | 0.07106958 | 1.329617 | 0.4826141 | 0.03746498
50.77232 | 11.7444 | 11.67875 | 9.831407 | 0.06565 | 1.327875 | 0.4820045 | 0.03746334
50.78232 | 11.7417 | 11.67618 | 9.831179 | 0.06551972 | 1.326143 | 0.481397 | 0.03746189
50.79232 | 11.7554 | 11.67362 | 9.830948 | 0.08177629 | 1.324423 | 0.4807923 | 0.03746059
50.80232 | 11.7203 | 11.67108 | 9.830716 | 0.04921974 | 1.322714 | 0.4801903 | 0.03745947
50.81232 | 11.7433 | 11.66855 | 9.830483 | 0.07475019 | 1.321017 | 0.4795911 | 0.03745851
50.82232 | 11.7382 | 11.66603 | 9.830248 | 0.07216754 | 1.319332 | 0.4789946 | 0.03745773
50.83231 | 11.7259 | 11.66353 | 9.830012 | 0.06236945 | 1.31766 | 0.4784014 | 0.0374571
50.84231 | 11.749 | 11.66104 | 9.829774 | 0.08796096 | 1.315998 | 0.4778103 | 0.03745665
50.85231 | 11.6985 | 11.65856 | 9.829534 | 0.03993948 | 1.314348 | 0.477222 | 0.03745637
50.86231 | 11.7221 | 11.65609 | 9.829293 | 0.06600517 | 1.312709 | 0.4766363 | 0.03745624
50.87231 | 11.7344 | 11.65364 | 9.829051 | 0.08075803 | 1.311082 | 0.4760533 | 0.03745629
50.8823 | 11.7022 | 11.6512 | 9.828807 | 0.05099576 | 1.309468 | 0.4754736 | 0.03745651
50.8923 | 11.7292 | 11.64878 | 9.828561 | 0.08042318 | 1.307863 | 0.4748959 | 0.03745689
50.9023 | 11.6982 | 11.64636 | 9.828314 | 0.05183797 | 1.30627 | 0.4743209 | 0.03745744
50.9123 | 11.6993 | 11.64396 | 9.828065 | 0.05534 | 1.304689 | 0.4737486 | 0.03745817
50.9223 | 11.7156 | 11.64157 | 9.827814 | 0.07402953 | 1.303118 | 0.473179 | 0.03745906
50.9323 | 11.6802 | 11.63919 | 9.827562 | 0.04100645 | 1.301559 | 0.4726119 | 0.0374601
50.94229 | 11.697 | 11.63683 | 9.827309 | 0.06016856 | 1.300013 | 0.4720481 | 0.03746133
50.95229 | 11.6936 | 11.63448 | 9.827054 | 0.05912054 | 1.298476 | 0.4714863 | 0.03746272
50.96229 | 11.6859 | 11.63214 | 9.826797 | 0.05376016 | 1.296951 | 0.4709271 | 0.03746427
50.97229 | 11.7022 | 11.62981 | 9.826539 | 0.07238727 | 1.295437 | 0.4703706 | 0.03746598
50.98229 | 11.6651 | 11.6275 | 9.82628 | 0.03760213 | 1.293934 | 0.4698167 | 0.03746789
50.99229 | 11.6813 | 11.6252 | 9.826018 | 0.05610461 | 1.292442 | 0.4692653 | 0.03746994
51.00228 | 11.692 | 11.62291 | 9.825756 | 0.06909265 | 1.290962 | 0.4687171 | 0.03747216
51.01228 | 11.6644 | 11.62063 | 9.825491 | 0.04377065 | 1.289492 | 0.468171 | 0.03747456
51.02228 | 11.6811 | 11.61836 | 9.825225 | 0.06273654 | 1.288034 | 0.4676273 | 0.03747712
51.03228 | 11.673 | 11.61611 | 9.824958 | 0.05689031 | 1.286586 | 0.4670863 | 0.03747984
51.04228 | 11.6813 | 11.61387 | 9.824689 | 0.06743192 | 1.285148 | 0.4665478 | 0.03748274
51.05228 | 11.6785 | 11.61164 | 9.824419 | 0.06686133 | 1.283722 | 0.4660121 | 0.03748581
51.06227 | 11.679 | 11.60942 | 9.824147 | 0.06957692 | 1.282308 | 0.4654791 | 0.03748903
51.07227 | 11.667 | 11.60722 | 9.823873 | 0.05978232 | 1.280904 | 0.4649484 | 0.03749243
51.08227 | 11.6864 | 11.60502 | 9.823598 | 0.08137598 | 1.27951 | 0.4644201 | 0.037496
51.09227 | 11.6747 | 11.60284 | 9.823321 | 0.07185788 | 1.278127 | 0.4638942 | 0.03749974
51.10227 | 11.68 | 11.60067 | 9.823043 | 0.0793278 | 1.276755 | 0.4633709 | 0.03750363
51.11227 | 11.6836 | 11.59851 | 9.822763 | 0.08508584 | 1.275393 | 0.4628502 | 0.0375077
51.12226 | 11.6901 | 11.59637 | 9.822482 | 0.09373005 | 1.274044 | 0.4623325 | 0.03751193
51.13226 | 11.6886 | 11.59424 | 9.822199 | 0.09436448 | 1.272703 | 0.4618167 | 0.03751634
51.14226 | 11.6916 | 11.59211 | 9.821915 | 0.09948739 | 1.271373 | 0.4613036 | 0.03752092
51.15226 | 11.6911 | 11.59 | 9.821629 | 0.1010985 | 1.270054 | 0.4607928 | 0.03752566
51.16226 | 11.6928 | 11.5879 | 9.821341 | 0.1048981 | 1.268746 | 0.4602844 | 0.03753056
51.17226 | 11.6959 | 11.58581 | 9.821052 | 0.110086 | 1.267448 | 0.4597787 | 0.03753564
51.18225 | 11.6911 | 11.58374 | 9.820762 | 0.1073603 | 1.266161 | 0.4592759 | 0.03754089
51.19225 | 11.7021 | 11.58167 | 9.820469 | 0.1204252 | 1.264884 | 0.4587749 | 0.0375463
51.20225 | 11.6961 | 11.57962 | 9.820176 | 0.1164786 | 1.263617 | 0.4582766 | 0.03755188
51.21225 | 11.705 | 11.57758 | 9.819881 | 0.1274205 | 1.262361 | 0.4577806 | 0.03755764
51.22225 | 11.7029 | 11.57555 | 9.819584 | 0.127351 | 1.261115 | 0.4572871 | 0.03756356
51.23225 | 11.697 | 11.57353 | 9.819285 | 0.1234703 | 1.259879 | 0.4567959 | 0.03756965
51.24224 | 11.6974 | 11.57152 | 9.818986 | 0.125876 | 1.258654 | 0.4563078 | 0.0375759
51.25224 | 11.7055 | 11.56953 | 9.818684 | 0.1359727 | 1.257439 | 0.4558215 | 0.03758232
51.26224 | 11.7054 | 11.56754 | 9.818381 | 0.1378578 | 1.256234 | 0.4553377 | 0.03758892
51.27224 | 11.6995 | 11.56557 | 9.818077 | 0.133932 | 1.255039 | 0.4548563 | 0.03759568
51.28224 | 11.7016 | 11.56361 | 9.817771 | 0.1379948 | 1.253855 | 0.4543773 | 0.03760261
51.29223 | 11.6995 | 11.56166 | 9.817464 | 0.1378445 | 1.252681 | 0.4539011 | 0.03760971
51.30223 | 11.7082 | 11.55971 | 9.817154 | 0.1484851 | 1.251517 | 0.4534269 | 0.03761698
51.31223 | 11.7031 | 11.55779 | 9.816844 | 0.1453145 | 1.250362 | 0.452955 | 0.03762442
51.32223 | 11.7001 | 11.55587 | 9.816532 | 0.1442329 | 1.249218 | 0.4524855 | 0.03763203
51.33223 | 11.7036 | 11.55396 | 9.816218 | 0.1496404 | 1.248083 | 0.4520184 | 0.03763981
51.34223 | 11.6956 | 11.55206 | 9.815903 | 0.1435368 | 1.246959 | 0.4515538 | 0.03764776
51.35222 | 11.6951 | 11.55018 | 9.815586 | 0.1449204 | 1.245846 | 0.4510918 | 0.03765586
51.36222 | 11.6919 | 11.54831 | 9.815268 | 0.1435949 | 1.244741 | 0.4506318 | 0.03766415
51.37222 | 11.6952 | 11.54644 | 9.814948 | 0.1487585 | 1.243647 | 0.4501742 | 0.03767261
51.38222 | 11.7023 | 11.54459 | 9.814626 | 0.1577112 | 1.242562 | 0.4497189 | 0.03768124
51.39222 | 11.6896 | 11.54275 | 9.814304 | 0.1468532 | 1.241487 | 0.4492659 | 0.03769003
51.40222 | 11.6864 | 11.54092 | 9.813979 | 0.1454844 | 1.240422 | 0.4488153 | 0.037699
51.41221 | 11.6892 | 11.5391 | 9.813653 | 0.1501028 | 1.239368 | 0.4483674 | 0.03770813
51.42221 | 11.6892 | 11.53729 | 9.813326 | 0.1519126 | 1.238323 | 0.4479215 | 0.03771744
51.43221 | 11.6945 | 11.53549 | 9.812997 | 0.1590116 | 1.237287 | 0.4474778 | 0.03772692
51.44221 | 11.6795 | 11.5337 | 9.812666 | 0.1457999 | 1.236261 | 0.4470365 | 0.03773657
51.45221 | 11.6881 | 11.53192 | 9.812334 | 0.1561775 | 1.235245 | 0.4465975 | 0.03774639
51.46221 | 11.6848 | 11.53016 | 9.812 | 0.1546447 | 1.234238 | 0.4461607 | 0.03775638
51.4722 | 11.6756 | 11.5284 | 9.811665 | 0.1471993 | 1.233242 | 0.4457267 | 0.03776653
51.4822 | 11.6844 | 11.52665 | 9.811329 | 0.1577451 | 1.232255 | 0.4452946 | 0.03777686
51.4922 | 11.6783 | 11.52492 | 9.81099 | 0.1533809 | 1.231277 | 0.4448648 | 0.03778737
51.5022 | 11.672 | 11.52319 | 9.810651 | 0.1488056 | 1.230308 | 0.4444372 | 0.03779804
51.5122 | 11.6745 | 11.52148 | 9.810309 | 0.1530202 | 1.22935 | 0.4440119 | 0.03780889
51.5222 | 11.6723 | 11.51978 | 9.809967 | 0.152524 | 1.228401 | 0.4435889 | 0.03781991
51.53219 | 11.6716 | 11.51808 | 9.809623 | 0.1535162 | 1.227462 | 0.4431685 | 0.03783109
51.54219 | 11.6713 | 11.5164 | 9.809277 | 0.1548995 | 1.226531 | 0.44275 | 0.03784245
51.55219 | 11.6588 | 11.51473 | 9.808929 | 0.1440725 | 1.22561 | 0.4423338 | 0.03785398
51.56219 | 11.663 | 11.51306 | 9.80858 | 0.1499352 | 1.224699 | 0.4419198 | 0.03786569
51.57219 | 11.6629 | 11.51141 | 9.80823 | 0.1514876 | 1.223797 | 0.4415081 | 0.03787757
51.58219 | 11.6568 | 11.50977 | 9.807878 | 0.1470298 | 1.222904 | 0.4410986 | 0.03788963
51.59218 | 11.6545 | 11.50814 | 9.807525 | 0.1463602 | 1.222021 | 0.4406917 | 0.03790184
51.60218 | 11.6558 | 11.50652 | 9.80717 | 0.149282 | 1.221147 | 0.4402867 | 0.03791424
51.61218 | 11.6539 | 11.50491 | 9.806813 | 0.1489936 | 1.220282 | 0.4398839 | 0.03792681
51.62218 | 11.6476 | 11.5033 | 9.806455 | 0.144295 | 1.219427 | 0.4394833 | 0.03793955
51.63218 | 11.6507 | 11.50171 | 9.806096 | 0.1489864 | 1.21858 | 0.439085 | 0.03795247
51.64218 | 11.6456 | 11.50013 | 9.805735 | 0.1454676 | 1.217743 | 0.4386888 | 0.03796556
51.65217 | 11.6493 | 11.49856 | 9.805373 | 0.1507373 | 1.216916 | 0.4382953 | 0.03797881
51.66217 | 11.6433 | 11.497 | 9.805008 | 0.1462985 | 1.216097 | 0.4379036 | 0.03799225
51.67217 | 11.6397 | 11.49545 | 9.804643 | 0.1442497 | 1.215288 | 0.437514 | 0.03800587
51.68217 | 11.6337 | 11.49391 | 9.804276 | 0.1397909 | 1.214487 | 0.4371267 | 0.03801965
51.69217 | 11.6479 | 11.49238 | 9.803907 | 0.1555221 | 1.213696 | 0.4367415 | 0.03803362
51.70216 | 11.6413 | 11.49086 | 9.803537 | 0.1504419 | 1.212914 | 0.436359 | 0.03804774
51.71216 | 11.624 | 11.48935 | 9.803166 | 0.1346534 | 1.212141 | 0.4359782 | 0.03806205
51.72216 | 11.6376 | 11.48785 | 9.802793 | 0.1497549 | 1.211376 | 0.4355996 | 0.03807653
51.73216 | 11.6326 | 11.48635 | 9.802418 | 0.1462466 | 1.210621 | 0.4352231 | 0.03809119
51.74216 | 11.629 | 11.48487 | 9.802042 | 0.1441284 | 1.209875 | 0.4348489 | 0.03810604
51.75216 | 11.6425 | 11.4834 | 9.801664 | 0.1591005 | 1.209137 | 0.4344769 | 0.03812105
51.76215 | 11.6289 | 11.48194 | 9.801285 | 0.1469614 | 1.20841 | 0.4341073 | 0.03813622
51.77215 | 11.6358 | 11.48049 | 9.800905 | 0.1553139 | 1.20769 | 0.4337395 | 0.03815158
51.78215 | 11.6445 | 11.47904 | 9.800523 | 0.1654567 | 1.20698 | 0.4333739 | 0.03816712
51.79215 | 11.6302 | 11.47761 | 9.800139 | 0.1525898 | 1.206278 | 0.4330104 | 0.03818284
51.80215 | 11.6347 | 11.47619 | 9.799754 | 0.1585132 | 1.205585 | 0.4326491 | 0.03819874
51.81215 | 11.6338 | 11.47477 | 9.799367 | 0.1590269 | 1.204901 | 0.4322899 | 0.03821481
51.82214 | 11.6344 | 11.47337 | 9.798979 | 0.1610291 | 1.204227 | 0.4319334 | 0.03823104
51.83214 | 11.6391 | 11.47198 | 9.79859 | 0.1671241 | 1.203561 | 0.4315782 | 0.03824747
51.84214 | 11.6337 | 11.47059 | 9.798199 | 0.1631086 | 1.202903 | 0.4312254 | 0.03826407
51.85214 | 11.6324 | 11.46922 | 9.797806 | 0.1631844 | 1.202254 | 0.4308747 | 0.03828085
51.86214 | 11.6464 | 11.46785 | 9.797412 | 0.1785496 | 1.201614 | 0.4305264 | 0.03829781
51.87214 | 11.6393 | 11.46649 | 9.797016 | 0.1728064 | 1.200983 | 0.4301798 | 0.03831495
51.88213 | 11.6295 | 11.46515 | 9.796619 | 0.1643512 | 1.200361 | 0.429836 | 0.03833225
51.89213 | 11.6322 | 11.46381 | 9.796221 | 0.1683884 | 1.199747 | 0.4294938 | 0.03834974
51.90213 | 11.6407 | 11.46248 | 9.795821 | 0.1782164 | 1.199142 | 0.4291535 | 0.03836742
51.91213 | 11.6365 | 11.46117 | 9.795419 | 0.1753348 | 1.198545 | 0.4288155 | 0.03838527
51.92213 | 11.6393 | 11.45986 | 9.795016 | 0.1794435 | 1.197957 | 0.4284797 | 0.0384033
51.93213 | 11.6418 | 11.45856 | 9.794612 | 0.1832431 | 1.197378 | 0.4281459 | 0.03842151
51.94212 | 11.6363 | 11.45727 | 9.794206 | 0.179032 | 1.196808 | 0.4278145 | 0.03843989
51.95212 | 11.6393 | 11.45599 | 9.793799 | 0.1833127 | 1.196245 | 0.4274849 | 0.03845845
51.96212 | 11.6429 | 11.45472 | 9.79339 | 0.1881842 | 1.195692 | 0.4271573 | 0.0384772
51.97212 | 11.6364 | 11.45345 | 9.792979 | 0.1829465 | 1.195147 | 0.4268317 | 0.03849614
51.98212 | 11.6449 | 11.4522 | 9.792567 | 0.1926991 | 1.19461 | 0.4265085 | 0.03851526
51.99212 | 11.6403 | 11.45096 | 9.792154 | 0.1893427 | 1.194082 | 0.4261871 | 0.03853455
52.00211 | 11.6287 | 11.44972 | 9.791739 | 0.1789757 | 1.193563 | 0.4258681 | 0.03855401
52.01211 | 11.6498 | 11.4485 | 9.791323 | 0.2013007 | 1.193052 | 0.425551 | 0.03857367
52.02211 | 11.6297 | 11.44728 | 9.790905 | 0.1824165 | 1.192549 | 0.4252358 | 0.0385935
52.03211 | 11.6457 | 11.44608 | 9.790486 | 0.1996232 | 1.192055 | 0.4249226 | 0.03861353
52.04211 | 11.6361 | 11.44488 | 9.790065 | 0.1912206 | 1.191569 | 0.4246115 | 0.03863373
52.0521 | 11.6325 | 11.44369 | 9.789643 | 0.1888074 | 1.191092 | 0.4243031 | 0.0386541
52.0621 | 11.6383 | 11.44251 | 9.78922 | 0.1957867 | 1.190623 | 0.4239961 | 0.03867467
52.0721 | 11.6338 | 11.44134 | 9.788794 | 0.1924564 | 1.190162 | 0.4236913 | 0.03869543
52.0821 | 11.6397 | 11.44018 | 9.788368 | 0.1995176 | 1.18971 | 0.4233884 | 0.03871637
52.0921 | 11.6422 | 11.43903 | 9.78794 | 0.2031689 | 1.189266 | 0.4230876 | 0.03873749
52.1021 | 11.6245 | 11.43789 | 9.78751 | 0.1866118 | 1.18883 | 0.4227889 | 0.03875879
52.11209 | 11.641 | 11.43676 | 9.78708 | 0.2042443 | 1.188403 | 0.4224925 | 0.03878026
52.12209 | 11.6404 | 11.43563 | 9.786647 | 0.2047686 | 1.187984 | 0.4221978 | 0.03880194
52.13209 | 11.6255 | 11.43452 | 9.786213 | 0.1909842 | 1.187574 | 0.4219051 | 0.03882379
52.14209 | 11.6471 | 11.43341 | 9.785778 | 0.2136905 | 1.187171 | 0.4216145 | 0.03884584
52.15209 | 11.622 | 11.43231 | 9.785341 | 0.189688 | 1.186777 | 0.4213258 | 0.03886807
52.16209 | 11.6362 | 11.43122 | 9.784903 | 0.2049763 | 1.186391 | 0.4210392 | 0.03889049
52.17208 | 11.6323 | 11.43015 | 9.784464 | 0.2021547 | 1.186014 | 0.4207549 | 0.03891307
52.18208 | 11.6295 | 11.42907 | 9.784022 | 0.2004252 | 1.185644 | 0.4204724 | 0.03893586
52.19208 | 11.6299 | 11.42801 | 9.78358 | 0.2018866 | 1.185283 | 0.4201918 | 0.03895883
52.20208 | 11.6278 | 11.42696 | 9.783136 | 0.2008393 | 1.18493 | 0.4199132 | 0.038982
52.21208 | 11.6185 | 11.42592 | 9.78269 | 0.192583 | 1.184585 | 0.4196366 | 0.03900535
52.22208 | 11.6361 | 11.42488 | 9.782243 | 0.2112178 | 1.184248 | 0.4193621 | 0.03902889
52.23207 | 11.6145 | 11.42386 | 9.781795 | 0.1906426 | 1.18392 | 0.4190898 | 0.03905259
52.24207 | 11.6272 | 11.42284 | 9.781345 | 0.2043596 | 1.183599 | 0.4188193 | 0.03907651
52.25207 | 11.6282 | 11.42183 | 9.780894 | 0.2063677 | 1.183287 | 0.4185507 | 0.03910061
52.26207 | 11.609 | 11.42083 | 9.780442 | 0.1881671 | 1.182982 | 0.4182841 | 0.0391249
52.27207 | 11.6339 | 11.41984 | 9.779987 | 0.2140576 | 1.182686 | 0.4180195 | 0.03914939
52.28207 | 11.6211 | 11.41886 | 9.779532 | 0.2022391 | 1.182398 | 0.4177569 | 0.03917406
52.29206 | 11.6167 | 11.41789 | 9.779075 | 0.1988111 | 1.182118 | 0.4174966 | 0.0391989
52.30206 | 11.6235 | 11.41692 | 9.778617 | 0.2065751 | 1.181846 | 0.4172379 | 0.03922395
52.31206 | 11.6103 | 11.41597 | 9.778157 | 0.1943304 | 1.181582 | 0.4169812 | 0.0392492
52.32206 | 11.6202 | 11.41502 | 9.777696 | 0.2051768 | 1.181326 | 0.4167265 | 0.03927463
52.33206 | 11.6164 | 11.41409 | 9.777233 | 0.2023145 | 1.181078 | 0.4164738 | 0.03930026
52.34206 | 11.6192 | 11.41316 | 9.776769 | 0.2060434 | 1.180838 | 0.4162231 | 0.03932608
52.35205 | 11.6156 | 11.41224 | 9.776304 | 0.2033627 | 1.180607 | 0.4159745 | 0.03935206
52.36205 | 11.6074 | 11.41133 | 9.775837 | 0.1960743 | 1.180383 | 0.4157277 | 0.03937827
52.37205 | 11.6196 | 11.41042 | 9.775369 | 0.2091771 | 1.180167 | 0.4154828 | 0.03940466
52.38205 | 11.6056 | 11.40953 | 9.774899 | 0.1960711 | 1.179959 | 0.4152399 | 0.03943126
52.39205 | 11.611 | 11.40864 | 9.774428 | 0.2023564 | 1.179759 | 0.4149991 | 0.03945804
52.40205 | 11.6203 | 11.40777 | 9.773955 | 0.2125331 | 1.179567 | 0.4147601 | 0.03948502
52.41204 | 11.6096 | 11.4069 | 9.773481 | 0.2027003 | 1.179383 | 0.4145232 | 0.03951216
52.42204 | 11.6073 | 11.40604 | 9.773006 | 0.2012596 | 1.179207 | 0.4142882 | 0.03953953
52.43204 | 11.6231 | 11.40519 | 9.772529 | 0.2179102 | 1.179038 | 0.4140551 | 0.03956709
52.44204 | 11.5974 | 11.40435 | 9.772051 | 0.1930524 | 1.178878 | 0.4138239 | 0.03959485
52.45204 | 11.6212 | 11.40351 | 9.771571 | 0.2176858 | 1.178726 | 0.4135946 | 0.0396228
52.46203 | 11.6158 | 11.40269 | 9.771091 | 0.2131097 | 1.178581 | 0.4133676 | 0.03965091
52.47203 | 11.6028 | 11.40187 | 9.770608 | 0.200926 | 1.178444 | 0.4131422 | 0.03967925
52.48203 | 11.6086 | 11.40107 | 9.770124 | 0.2075334 | 1.178316 | 0.4129188 | 0.03970779
52.49203 | 11.6045 | 11.40027 | 9.769639 | 0.2042324 | 1.178195 | 0.4126974 | 0.03973654
52.50203 | 11.613 | 11.39948 | 9.769153 | 0.2135228 | 1.178081 | 0.4124778 | 0.03976547
52.51203 | 11.6075 | 11.3987 | 9.768665 | 0.2088046 | 1.177976 | 0.4122602 | 0.03979461
52.52202 | 11.6043 | 11.39792 | 9.768176 | 0.2063771 | 1.177879 | 0.4120447 | 0.03982392
52.53202 | 11.5977 | 11.39716 | 9.767685 | 0.2005417 | 1.177789 | 0.4118311 | 0.03985345
52.54202 | 11.6007 | 11.3964 | 9.767193 | 0.2042978 | 1.177707 | 0.4116192 | 0.03988318
52.55202 | 11.599 | 11.39565 | 9.766699 | 0.2033453 | 1.177633 | 0.4114093 | 0.03991312
52.56202 | 11.609 | 11.39492 | 9.766204 | 0.2140843 | 1.177567 | 0.4112014 | 0.03994325
52.57202 | 11.587 | 11.39419 | 9.765708 | 0.1928147 | 1.177508 | 0.4109954 | 0.03997359
52.58201 | 11.6038 | 11.39346 | 9.765211 | 0.210336 | 1.177458 | 0.4107914 | 0.04000409
52.59201 | 11.5938 | 11.39275 | 9.764712 | 0.2010494 | 1.177415 | 0.4105893 | 0.04003483
52.60201 | 11.5936 | 11.39205 | 9.764211 | 0.2015543 | 1.17738 | 0.410389 | 0.04006577
52.61201 | 11.5952 | 11.39135 | 9.763709 | 0.2038508 | 1.177352 | 0.4101906 | 0.04009691
52.62201 | 11.5915 | 11.39066 | 9.763206 | 0.2008386 | 1.177333 | 0.4099941 | 0.04012825
52.63201 | 11.595 | 11.38998 | 9.762702 | 0.205018 | 1.177321 | 0.4097997 | 0.0401598
52.642 | 11.5829 | 11.38931 | 9.762196 | 0.1935882 | 1.177317 | 0.4096072 | 0.04019152
52.652 | 11.577 | 11.38865 | 9.761689 | 0.1883506 | 1.177321 | 0.4094165 | 0.04022347
52.662 | 11.6045 | 11.388 | 9.76118 | 0.2165046 | 1.177332 | 0.4092277 | 0.04025564
52.672 | 11.5807 | 11.38735 | 9.76067 | 0.19335 | 1.177351 | 0.4090408 | 0.040288
52.682 | 11.5808 | 11.38671 | 9.760159 | 0.194087 | 1.177378 | 0.4088558 | 0.04032057
52.692 | 11.5899 | 11.38608 | 9.759646 | 0.2038155 | 1.177412 | 0.4086727 | 0.04035334
52.70199 | 11.5792 | 11.38546 | 9.759133 | 0.193735 | 1.177454 | 0.4084916 | 0.04038629
52.71199 | 11.5838 | 11.38485 | 9.758617 | 0.1989465 | 1.177504 | 0.4083124 | 0.04041948
52.72199 | 11.5904 | 11.38425 | 9.7581 | 0.2061497 | 1.177562 | 0.408135 | 0.04045288
52.73199 | 11.5748 | 11.38366 | 9.757582 | 0.1911444 | 1.177627 | 0.4079595 | 0.04048648
52.74199 | 11.5873 | 11.38307 | 9.757063 | 0.2042307 | 1.1777 | 0.4077859 | 0.04052029
52.75199 | 11.5793 | 11.38249 | 9.756542 | 0.1968086 | 1.177781 | 0.4076142 | 0.04055432
52.76198 | 11.5881 | 11.38192 | 9.75602 | 0.2061774 | 1.177869 | 0.4074445 | 0.04058851
52.77198 | 11.5878 | 11.38136 | 9.755497 | 0.2064383 | 1.177965 | 0.4072766 | 0.04062295
52.78198 | 11.5694 | 11.38081 | 9.754972 | 0.1885906 | 1.178069 | 0.4071107 | 0.0406576
52.79198 | 11.5977 | 11.38027 | 9.754446 | 0.217435 | 1.17818 | 0.4069464 | 0.04069246
52.80198 | 11.5802 | 11.37973 | 9.753919 | 0.2004705 | 1.178299 | 0.4067842 | 0.04072753
52.81198 | 11.5747 | 11.3792 | 9.75339 | 0.1954979 | 1.178426 | 0.4066238 | 0.04076281
52.82197 | 11.5888 | 11.37868 | 9.75286 | 0.2101162 | 1.17856 | 0.4064656 | 0.04079827
52.83197 | 11.5741 | 11.37817 | 9.752329 | 0.1959265 | 1.178702 | 0.4063089 | 0.04083398
52.84197 | 11.5793 | 11.37767 | 9.751796 | 0.2016286 | 1.178851 | 0.4061543 | 0.0408699
52.85197 | 11.5839 | 11.37718 | 9.751262 | 0.206722 | 1.179009 | 0.4060016 | 0.04090603
52.86197 | 11.5672 | 11.37669 | 9.750726 | 0.1905075 | 1.179173 | 0.4058505 | 0.04094238
52.87196 | 11.5841 | 11.37622 | 9.75019 | 0.2078835 | 1.179346 | 0.4057017 | 0.0409789
52.88196 | 11.5781 | 11.37575 | 9.749652 | 0.2023519 | 1.179526 | 0.4055546 | 0.04101568
52.89196 | 11.5721 | 11.37529 | 9.749113 | 0.1968119 | 1.179713 | 0.4054091 | 0.04105267
52.90196 | 11.5879 | 11.37484 | 9.748572 | 0.2130635 | 1.179909 | 0.4052657 | 0.04108987
52.91196 | 11.5715 | 11.37439 | 9.74803 | 0.1971066 | 1.180111 | 0.4051243 | 0.0411273
52.92196 | 11.5746 | 11.37396 | 9.747487 | 0.2006413 | 1.180322 | 0.4049847 | 0.04116494
52.93195 | 11.5778 | 11.37353 | 9.746943 | 0.2042672 | 1.18054 | 0.404847 | 0.04120276
52.94195 | 11.5678 | 11.37311 | 9.746397 | 0.1946852 | 1.180766 | 0.4047111 | 0.04124084
52.95195 | 11.5828 | 11.37271 | 9.74585 | 0.2100948 | 1.180999 | 0.4045771 | 0.04127913
52.96195 | 11.573 | 11.3723 | 9.745302 | 0.2006958 | 1.18124 | 0.404445 | 0.04131765
52.97195 | 11.5634 | 11.37191 | 9.744752 | 0.1914885 | 1.181489 | 0.4043147 | 0.04135638
52.98195 | 11.5756 | 11.37153 | 9.744201 | 0.2040729 | 1.181745 | 0.4041863 | 0.04139533
52.99194 | 11.5737 | 11.37115 | 9.743649 | 0.2025484 | 1.182008 | 0.4040599 | 0.04143447
53.00194 | 11.5707 | 11.37078 | 9.743095 | 0.199916 | 1.182279 | 0.4039352 | 0.04147386
53.01194 | 11.559 | 11.37042 | 9.742541 | 0.1885752 | 1.182558 | 0.4038124 | 0.04151348
53.02194 | 11.5673 | 11.37007 | 9.741984 | 0.1972259 | 1.182845 | 0.4036915 | 0.04155332
53.03194 | 11.5719 | 11.36973 | 9.741427 | 0.2021681 | 1.183139 | 0.4035725 | 0.04159338
53.04194 | 11.5652 | 11.3694 | 9.740868 | 0.195802 | 1.183441 | 0.4034553 | 0.04163366
53.05193 | 11.5603 | 11.36907 | 9.740309 | 0.1912272 | 1.18375 | 0.40334 | 0.04167413
53.06193 | 11.5711 | 11.36876 | 9.739748 | 0.2023443 | 1.184067 | 0.4032266 | 0.04171487
53.07193 | 11.5518 | 11.36845 | 9.739185 | 0.1833529 | 1.184391 | 0.403115 | 0.04175583
53.08193 | 11.5664 | 11.36815 | 9.738621 | 0.1982532 | 1.184723 | 0.4030054 | 0.04179701
53.09193 | 11.5602 | 11.36786 | 9.738056 | 0.192345 | 1.185063 | 0.4028975 | 0.04183842
53.10193 | 11.5552 | 11.36757 | 9.73749 | 0.1876284 | 1.18541 | 0.4027915 | 0.04188006
53.11192 | 11.5663 | 11.3673 | 9.736923 | 0.1990033 | 1.185764 | 0.4026876 | 0.04192188
53.12192 | 11.5574 | 11.36703 | 9.736354 | 0.1903694 | 1.186127 | 0.4025853 | 0.04196397
53.13192 | 11.5459 | 11.36677 | 9.735784 | 0.1791281 | 1.186497 | 0.4024849 | 0.04200629
53.14192 | 11.5546 | 11.36652 | 9.735213 | 0.1880773 | 1.186874 | 0.4023865 | 0.04204883
53.15192 | 11.5493 | 11.36628 | 9.73464 | 0.1830189 | 1.187259 | 0.4022898 | 0.04209161
53.16192 | 11.5574 | 11.36605 | 9.734067 | 0.1913513 | 1.187652 | 0.402195 | 0.04213462
53.17191 | 11.5436 | 11.36582 | 9.733492 | 0.1777755 | 1.188052 | 0.4021023 | 0.04217782
53.18191 | 11.5443 | 11.36561 | 9.732916 | 0.1786916 | 1.18846 | 0.4020112 | 0.04222129
53.19191 | 11.5504 | 11.3654 | 9.732338 | 0.184999 | 1.188876 | 0.401922 | 0.04226499
53.20191 | 11.5418 | 11.3652 | 9.73176 | 0.1765981 | 1.189299 | 0.4018347 | 0.04230893
53.21191 | 11.5437 | 11.36501 | 9.73118 | 0.1786884 | 1.18973 | 0.4017493 | 0.0423531
53.22191 | 11.5415 | 11.36483 | 9.730598 | 0.1766706 | 1.190168 | 0.4016657 | 0.0423975
53.2319 | 11.543 | 11.36466 | 9.730017 | 0.1783439 | 1.190613 | 0.4015841 | 0.0424421
53.2419 | 11.5575 | 11.36449 | 9.729433 | 0.1930089 | 1.191067 | 0.4015042 | 0.04248697
53.2519 | 11.5394 | 11.36433 | 9.728848 | 0.1750656 | 1.191528 | 0.4014263 | 0.04253208
53.2619 | 11.544 | 11.36419 | 9.728262 | 0.1798138 | 1.191997 | 0.4013501 | 0.04257742
53.2719 | 11.5515 | 11.36405 | 9.727675 | 0.1874534 | 1.192473 | 0.4012759 | 0.042623
53.28189 | 11.548 | 11.36392 | 9.727087 | 0.1840844 | 1.192956 | 0.4012036 | 0.04266877
53.29189 | 11.538 | 11.36379 | 9.726497 | 0.174207 | 1.193448 | 0.4011331 | 0.04271483
53.30189 | 11.5457 | 11.36368 | 9.725906 | 0.1820211 | 1.193947 | 0.4010644 | 0.04276113
53.31189 | 11.5514 | 11.36357 | 9.725314 | 0.1878267 | 1.194454 | 0.4009976 | 0.04280766
53.32189 | 11.5544 | 11.36348 | 9.724721 | 0.1909238 | 1.194968 | 0.4009327 | 0.04285443
53.33189 | 11.5459 | 11.36339 | 9.724126 | 0.1825124 | 1.19549 | 0.4008697 | 0.04290145
53.34188 | 11.5465 | 11.36331 | 9.723531 | 0.1831923 | 1.19602 | 0.4008085 | 0.04294866
53.35188 | 11.5564 | 11.36324 | 9.722934 | 0.1931638 | 1.196557 | 0.4007492 | 0.04299616
53.36188 | 11.5458 | 11.36317 | 9.722336 | 0.1826267 | 1.197102 | 0.4006917 | 0.0430439
53.37188 | 11.5605 | 11.36312 | 9.721737 | 0.1973811 | 1.197654 | 0.4006361 | 0.04309189
53.38188 | 11.5612 | 11.36307 | 9.721136 | 0.1981268 | 1.198214 | 0.4005825 | 0.04314011
53.39188 | 11.552 | 11.36304 | 9.720535 | 0.1889641 | 1.198782 | 0.4005306 | 0.04318859
53.40187 | 11.5618 | 11.36301 | 9.719932 | 0.1987926 | 1.199357 | 0.4004807 | 0.04323726
53.41187 | 11.5622 | 11.36299 | 9.719328 | 0.1992127 | 1.19994 | 0.4004326 | 0.04328622
53.42187 | 11.5673 | 11.36298 | 9.718723 | 0.2043243 | 1.200531 | 0.4003863 | 0.04333544
53.43187 | 11.5612 | 11.36297 | 9.718117 | 0.198227 | 1.201129 | 0.400342 | 0.04338488
53.44187 | 11.5705 | 11.36298 | 9.717509 | 0.2075213 | 1.201735 | 0.4002994 | 0.04343459
53.45187 | 11.5669 | 11.36299 | 9.716901 | 0.203907 | 1.202349 | 0.4002588 | 0.04348454
53.46186 | 11.5657 | 11.36302 | 9.716291 | 0.2026839 | 1.20297 | 0.4002201 | 0.0435347
53.47186 | 11.5578 | 11.36305 | 9.71568 | 0.1947523 | 1.203599 | 0.4001832 | 0.04358515
53.48186 | 11.5733 | 11.36309 | 9.715068 | 0.2102121 | 1.204236 | 0.4001482 | 0.04363586
53.49186 | 11.5711 | 11.36314 | 9.714455 | 0.2079631 | 1.20488 | 0.4001151 | 0.0436868
53.50186 | 11.5621 | 11.36319 | 9.713841 | 0.1989055 | 1.205532 | 0.4000838 | 0.04373802
53.51186 | 11.564 | 11.36326 | 9.713225 | 0.2007393 | 1.206192 | 0.4000544 | 0.04378946
53.52185 | 11.5684 | 11.36334 | 9.712609 | 0.2050643 | 1.206859 | 0.4000269 | 0.04384112
53.53185 | 11.563 | 11.36342 | 9.711991 | 0.1995806 | 1.207534 | 0.4000013 | 0.04389309
53.54185 | 11.5614 | 11.36351 | 9.711372 | 0.1978883 | 1.208217 | 0.3999775 | 0.04394531
53.55185 | 11.5593 | 11.36361 | 9.710752 | 0.1956872 | 1.208908 | 0.3999556 | 0.04399779
53.56185 | 11.569 | 11.36372 | 9.710131 | 0.2052774 | 1.209606 | 0.3999356 | 0.04405052
53.57185 | 11.5623 | 11.36384 | 9.709508 | 0.1984589 | 1.210312 | 0.3999175 | 0.04410351
53.58184 | 11.5551 | 11.36397 | 9.708885 | 0.1911317 | 1.211025 | 0.3999013 | 0.04415671
53.59184 | 11.559 | 11.3641 | 9.708261 | 0.1948958 | 1.211746 | 0.3998869 | 0.04421021
53.60184 | 11.5516 | 11.36425 | 9.707635 | 0.1873509 | 1.212476 | 0.3998744 | 0.04426398
53.61184 | 11.5519 | 11.3644 | 9.707008 | 0.1874974 | 1.213213 | 0.3998638 | 0.044318
53.62184 | 11.5555 | 11.36457 | 9.70638 | 0.1909348 | 1.213958 | 0.3998551 | 0.04437229
53.63184 | 11.5431 | 11.36474 | 9.705751 | 0.1783639 | 1.21471 | 0.3998483 | 0.04442683
53.64183 | 11.5471 | 11.36492 | 9.705121 | 0.1821841 | 1.21547 | 0.3998433 | 0.04448159
53.65183 | 11.5476 | 11.3651 | 9.70449 | 0.1824951 | 1.216238 | 0.3998402 | 0.04453666
53.66183 | 11.5384 | 11.3653 | 9.703858 | 0.1730977 | 1.217014 | 0.3998391 | 0.044592
53.67183 | 11.5394 | 11.36551 | 9.703224 | 0.173891 | 1.217798 | 0.3998398 | 0.0446476
53.68183 | 11.5426 | 11.36572 | 9.702589 | 0.1768758 | 1.218589 | 0.3998424 | 0.04470346
53.69182 | 11.5369 | 11.36595 | 9.701954 | 0.1709518 | 1.219387 | 0.3998469 | 0.04475954
53.70182 | 11.5375 | 11.36618 | 9.701318 | 0.1713187 | 1.220195 | 0.3998532 | 0.04481593
53.71182 | 11.5319 | 11.36642 | 9.70068 | 0.1654767 | 1.221009 | 0.3998616 | 0.04487259
53.72182 | 11.5429 | 11.36667 | 9.700041 | 0.1762258 | 1.221832 | 0.3998717 | 0.04492952
53.73182 | 11.5419 | 11.36693 | 9.699401 | 0.1749659 | 1.222663 | 0.3998838 | 0.04498673
53.74182 | 11.5326 | 11.3672 | 9.69876 | 0.1653972 | 1.223501 | 0.3998978 | 0.0450442
53.75181 | 11.5386 | 11.36748 | 9.698118 | 0.1711199 | 1.224347 | 0.3999135 | 0.04510188
53.76181 | 11.5347 | 11.36777 | 9.697475 | 0.1669331 | 1.225201 | 0.3999314 | 0.04515989
53.77181 | 11.53 | 11.36806 | 9.696831 | 0.1619375 | 1.226063 | 0.399951 | 0.04521818
53.78181 | 11.535 | 11.36837 | 9.696185 | 0.1666328 | 1.226933 | 0.3999726 | 0.04527673
53.79181 | 11.5295 | 11.36868 | 9.695539 | 0.1608192 | 1.22781 | 0.399996 | 0.04533556
53.80181 | 11.5415 | 11.369 | 9.694891 | 0.1724965 | 1.228696 | 0.4000215 | 0.04539466
53.8118 | 11.5308 | 11.36933 | 9.694243 | 0.1614651 | 1.229589 | 0.4000488 | 0.04545399
53.8218 | 11.5263 | 11.36968 | 9.693594 | 0.1566245 | 1.23049 | 0.4000778 | 0.04551364
53.8318 | 11.5349 | 11.37003 | 9.692943 | 0.1648746 | 1.2314 | 0.400109 | 0.04557357
53.8418 | 11.5397 | 11.37038 | 9.692292 | 0.1693159 | 1.232317 | 0.400142 | 0.04563378
53.8518 | 11.5276 | 11.37075 | 9.691639 | 0.1568479 | 1.233242 | 0.4001769 | 0.04569427
53.8618 | 11.5461 | 11.37113 | 9.690985 | 0.1749708 | 1.234175 | 0.4002137 | 0.04575503
53.87179 | 11.5271 | 11.37152 | 9.690331 | 0.155585 | 1.235116 | 0.4002525 | 0.04581602
53.88179 | 11.5394 | 11.37191 | 9.689675 | 0.1674895 | 1.236065 | 0.4002932 | 0.04587735
53.89179 | 11.5336 | 11.37231 | 9.689018 | 0.1612851 | 1.237022 | 0.4003358 | 0.04593895
53.90179 | 11.5411 | 11.37273 | 9.68836 | 0.1683714 | 1.237987 | 0.4003803 | 0.04600084
53.91179 | 11.5431 | 11.37315 | 9.687702 | 0.1699487 | 1.23896 | 0.4004267 | 0.04606301
53.92179 | 11.5344 | 11.37358 | 9.687042 | 0.1608166 | 1.239941 | 0.4004751 | 0.04612547
53.93178 | 11.5357 | 11.37402 | 9.686381 | 0.1616757 | 1.240929 | 0.4005253 | 0.04618815
53.94178 | 11.5365 | 11.37447 | 9.685719 | 0.1620254 | 1.241926 | 0.4005775 | 0.04625118
53.95178 | 11.5309 | 11.37493 | 9.685057 | 0.1559656 | 1.242932 | 0.4006317 | 0.04631449
53.96178 | 11.538 | 11.3754 | 9.684393 | 0.1625966 | 1.243945 | 0.4006878 | 0.04637809
53.97178 | 11.5343 | 11.37588 | 9.683728 | 0.1584184 | 1.244966 | 0.4007458 | 0.04644198
53.98178 | 11.5276 | 11.37637 | 9.683062 | 0.1512309 | 1.245996 | 0.4008057 | 0.04650616
53.99177 | 11.5412 | 11.37687 | 9.682395 | 0.1643345 | 1.247032 | 0.4008676 | 0.04657056
54.00177 | 11.521 | 11.37737 | 9.681728 | 0.1436284 | 1.248077 | 0.4009314 | 0.04663532
54.01177 | 11.5327 | 11.37789 | 9.681059 | 0.1548129 | 1.249131 | 0.4009972 | 0.04670037
54.02177 | 11.5391 | 11.37841 | 9.680389 | 0.160688 | 1.250193 | 0.4010649 | 0.04676571
54.03177 | 11.5255 | 11.37895 | 9.679718 | 0.1465537 | 1.251262 | 0.4011345 | 0.04683135
54.04176 | 11.5322 | 11.37949 | 9.679047 | 0.1527106 | 1.252339 | 0.4012061 | 0.04689721
54.05176 | 11.5405 | 11.38004 | 9.678374 | 0.1604576 | 1.253425 | 0.4012796 | 0.04696343
54.06176 | 11.5252 | 11.3806 | 9.6777 | 0.144595 | 1.25452 | 0.4013551 | 0.04702995
54.07176 | 11.5441 | 11.38118 | 9.677025 | 0.1629232 | 1.255622 | 0.4014325 | 0.04709677
54.08176 | 11.5305 | 11.38176 | 9.67635 | 0.1487417 | 1.256733 | 0.401512 | 0.04716388
54.09176 | 11.5332 | 11.38235 | 9.675673 | 0.1508509 | 1.257851 | 0.4015933 | 0.04723129
54.10175 | 11.5397 | 11.38295 | 9.674996 | 0.156751 | 1.258977 | 0.4016765 | 0.04729894
54.11175 | 11.5276 | 11.38356 | 9.674318 | 0.1440411 | 1.260113 | 0.4017618 | 0.04736695
54.12175 | 11.5341 | 11.38418 | 9.673638 | 0.1499216 | 1.261256 | 0.401849 | 0.04743526
54.13175 | 11.5482 | 11.38481 | 9.672958 | 0.1633926 | 1.262408 | 0.4019383 | 0.04750387
54.14175 | 11.5261 | 11.38545 | 9.672276 | 0.140654 | 1.263568 | 0.4020294 | 0.04757279
54.15175 | 11.5483 | 11.38609 | 9.671594 | 0.1622058 | 1.264736 | 0.4021227 | 0.04764201
54.16174 | 11.5378 | 11.38675 | 9.670911 | 0.1510487 | 1.265911 | 0.4022176 | 0.04771147
54.17174 | 11.5385 | 11.38742 | 9.670227 | 0.1510813 | 1.267096 | 0.4023147 | 0.04778129
54.18174 | 11.5583 | 11.3881 | 9.669542 | 0.1702041 | 1.268289 | 0.4024138 | 0.04785142
54.19174 | 11.5386 | 11.38878 | 9.668856 | 0.1498173 | 1.26949 | 0.4025149 | 0.04792187
54.20174 | 11.5544 | 11.38948 | 9.668169 | 0.1649208 | 1.2707 | 0.4026179 | 0.04799262
54.21174 | 11.5633 | 11.39019 | 9.667481 | 0.1731147 | 1.271918 | 0.4027229 | 0.04806368
54.22173 | 11.5362 | 11.3909 | 9.666793 | 0.1452992 | 1.273143 | 0.4028298 | 0.04813498
54.23173 | 11.5675 | 11.39163 | 9.666103 | 0.1758737 | 1.274378 | 0.4029388 | 0.04820667
54.24173 | 11.5565 | 11.39236 | 9.665413 | 0.1641382 | 1.275621 | 0.4030498 | 0.04827866
54.25173 | 11.5559 | 11.39311 | 9.664721 | 0.1627931 | 1.276872 | 0.4031628 | 0.04835097
54.26173 | 11.5645 | 11.39386 | 9.664029 | 0.1706378 | 1.278132 | 0.4032778 | 0.04842359
54.27173 | 11.5466 | 11.39463 | 9.663335 | 0.1519731 | 1.2794 | 0.4033948 | 0.04849652
54.28172 | 11.5641 | 11.3954 | 9.662642 | 0.168699 | 1.280676 | 0.4035136 | 0.04856971
54.29172 | 11.563 | 11.39619 | 9.661947 | 0.1668143 | 1.281961 | 0.4036346 | 0.04864327
54.30172 | 11.5498 | 11.39698 | 9.661251 | 0.1528198 | 1.283254 | 0.4037576 | 0.04871715
54.31172 | 11.5689 | 11.39778 | 9.660554 | 0.1711153 | 1.284557 | 0.4038826 | 0.04879136
54.32172 | 11.5603 | 11.3986 | 9.659856 | 0.1617009 | 1.285867 | 0.4040096 | 0.04886588
54.33172 | 11.5532 | 11.39942 | 9.659158 | 0.1537766 | 1.287186 | 0.4041387 | 0.04894072
54.34171 | 11.5727 | 11.40026 | 9.658459 | 0.172443 | 1.288512 | 0.4042696 | 0.04901581
54.35171 | 11.551 | 11.4011 | 9.657759 | 0.1498988 | 1.289849 | 0.4044027 | 0.0490913
54.36171 | 11.5715 | 11.40196 | 9.657058 | 0.1695443 | 1.291193 | 0.4045379 | 0.0491671
54.37171 | 11.5639 | 11.40282 | 9.656356 | 0.16108 | 1.292546 | 0.4046749 | 0.04924324
54.38171 | 11.5532 | 11.40369 | 9.655653 | 0.1495055 | 1.293908 | 0.404814 | 0.04931969
54.39171 | 11.5712 | 11.40458 | 9.654949 | 0.1666209 | 1.295278 | 0.4049552 | 0.04939648
54.4017 | 11.5639 | 11.40547 | 9.654245 | 0.1584269 | 1.296656 | 0.4050984 | 0.04947351
54.4117 | 11.5564 | 11.40638 | 9.65354 | 0.1500222 | 1.298044 | 0.4052436 | 0.04955096
54.4217 | 11.5592 | 11.40729 | 9.652833 | 0.1519072 | 1.29944 | 0.4053909 | 0.04962872
54.4317 | 11.5586 | 11.40822 | 9.652126 | 0.150382 | 1.300845 | 0.4055403 | 0.04970682
54.4417 | 11.5645 | 11.40915 | 9.651418 | 0.1553466 | 1.302258 | 0.4056917 | 0.04978524
54.45169 | 11.5527 | 11.4101 | 9.65071 | 0.1426019 | 1.303679 | 0.405845 | 0.04986393
54.46169 | 11.5532 | 11.41105 | 9.650001 | 0.1421466 | 1.305109 | 0.4060005 | 0.04994302
54.47169 | 11.5649 | 11.41202 | 9.64929 | 0.15288 | 1.306549 | 0.406158 | 0.05002244
54.48169 | 11.5643 | 11.413 | 9.648579 | 0.1513041 | 1.307997 | 0.4063175 | 0.0501022
54.49169 | 11.5576 | 11.41398 | 9.647867 | 0.1436168 | 1.309455 | 0.4064793 | 0.05018229
54.50169 | 11.569 | 11.41498 | 9.647154 | 0.1540202 | 1.31092 | 0.406643 | 0.05026272
54.51168 | 11.5602 | 11.41599 | 9.646441 | 0.1442139 | 1.312393 | 0.4068087 | 0.05034341
54.52168 | 11.5622 | 11.417 | 9.645727 | 0.1451961 | 1.313876 | 0.4069765 | 0.05042452
54.53168 | 11.5673 | 11.41803 | 9.645012 | 0.1492678 | 1.315368 | 0.4071465 | 0.05050597
54.54168 | 11.5578 | 11.41907 | 9.644296 | 0.1387293 | 1.316869 | 0.4073185 | 0.05058776
54.55168 | 11.5772 | 11.42012 | 9.643579 | 0.1570799 | 1.318379 | 0.4074926 | 0.05066989
54.56168 | 11.5619 | 11.42118 | 9.642861 | 0.1407204 | 1.319897 | 0.4076688 | 0.05075235
54.57167 | 11.5604 | 11.42225 | 9.642144 | 0.1381514 | 1.321423 | 0.4078469 | 0.05083509
54.58167 | 11.5739 | 11.42333 | 9.641424 | 0.1505707 | 1.322959 | 0.4080273 | 0.05091825
54.59167 | 11.5585 | 11.42442 | 9.640704 | 0.1340796 | 1.324504 | 0.4082098 | 0.05100175
54.60167 | 11.565 | 11.42552 | 9.639984 | 0.1394778 | 1.326059 | 0.4083943 | 0.0510856
54.61167 | 11.5682 | 11.42663 | 9.639262 | 0.1415653 | 1.327622 | 0.408581 | 0.0511698
54.62167 | 11.5626 | 11.42776 | 9.63854 | 0.1348423 | 1.329193 | 0.4087698 | 0.05125435
54.63166 | 11.5724 | 11.42889 | 9.637818 | 0.1435098 | 1.330773 | 0.4089605 | 0.05133916
54.64166 | 11.5678 | 11.43003 | 9.637094 | 0.1377654 | 1.332363 | 0.4091535 | 0.0514244
54.65166 | 11.5715 | 11.43119 | 9.63637 | 0.1403103 | 1.333961 | 0.4093486 | 0.05151
54.66166 | 11.5691 | 11.43236 | 9.635644 | 0.1367446 | 1.335569 | 0.4095458 | 0.05159595
54.67166 | 11.5702 | 11.43353 | 9.634918 | 0.136668 | 1.337186 | 0.4097451 | 0.05168225
54.68166 | 11.5654 | 11.43472 | 9.634192 | 0.1306807 | 1.338812 | 0.4099466 | 0.05176891
54.69165 | 11.5774 | 11.43592 | 9.633465 | 0.1414837 | 1.340445 | 0.41015 | 0.05185584
54.70165 | 11.5725 | 11.43713 | 9.632737 | 0.1353749 | 1.342089 | 0.4103557 | 0.05194321
54.71165 | 11.5776 | 11.43834 | 9.632008 | 0.139255 | 1.343742 | 0.4105636 | 0.05203094
54.72165 | 11.5767 | 11.43958 | 9.631278 | 0.1371245 | 1.345405 | 0.4107736 | 0.05211902
54.73165 | 11.5711 | 11.44082 | 9.630548 | 0.1302828 | 1.347076 | 0.4109858 | 0.05220747
54.74165 | 11.5846 | 11.44207 | 9.629817 | 0.1425302 | 1.348756 | 0.4112001 | 0.05229627
54.75164 | 11.566 | 11.44333 | 9.629086 | 0.1226683 | 1.350444 | 0.4114163 | 0.05238536
54.76164 | 11.5723 | 11.44461 | 9.628353 | 0.1276938 | 1.352143 | 0.4116349 | 0.05247488
54.77164 | 11.58 | 11.44589 | 9.62762 | 0.1341084 | 1.353851 | 0.4118557 | 0.05256477
54.78164 | 11.5716 | 11.44719 | 9.626886 | 0.124412 | 1.355568 | 0.4120786 | 0.05265503
54.79164 | 11.5774 | 11.4485 | 9.626152 | 0.1289044 | 1.357294 | 0.4123037 | 0.05274566
54.80164 | 11.5831 | 11.44981 | 9.625417 | 0.1332858 | 1.35903 | 0.412531 | 0.05283665
54.81163 | 11.5761 | 11.45114 | 9.624682 | 0.1249573 | 1.360773 | 0.4127602 | 0.05292788
54.82163 | 11.5922 | 11.45248 | 9.623945 | 0.1397164 | 1.362527 | 0.4129918 | 0.05301965
54.83163 | 11.5712 | 11.45384 | 9.623208 | 0.1173644 | 1.364291 | 0.4132256 | 0.05311174
54.84163 | 11.5828 | 11.4552 | 9.62247 | 0.1276012 | 1.366063 | 0.4134615 | 0.05320421
54.85163 | 11.5967 | 11.45657 | 9.621731 | 0.1401267 | 1.367845 | 0.4136997 | 0.05329704
54.86162 | 11.5816 | 11.45796 | 9.620993 | 0.1236426 | 1.369635 | 0.4139397 | 0.05339013
54.87162 | 11.5881 | 11.45935 | 9.620253 | 0.1287456 | 1.371436 | 0.4141823 | 0.05348372
54.88162 | 11.5867 | 11.46076 | 9.619512 | 0.1259374 | 1.373246 | 0.414427 | 0.05357768
54.89162 | 11.5896 | 11.46218 | 9.618771 | 0.1274177 | 1.375066 | 0.414674 | 0.05367201
54.90162 | 11.5886 | 11.46361 | 9.618029 | 0.1249869 | 1.376894 | 0.4149232 | 0.05376672
54.91162 | 11.5846 | 11.46506 | 9.617286 | 0.1195445 | 1.378733 | 0.4151746 | 0.05386181
54.92161 | 11.5882 | 11.46651 | 9.616544 | 0.1216922 | 1.380579 | 0.4154279 | 0.05395719
54.93161 | 11.5859 | 11.46797 | 9.6158 | 0.1179271 | 1.382436 | 0.4156837 | 0.05405304
54.94161 | 11.5792 | 11.46945 | 9.615056 | 0.1097505 | 1.384303 | 0.4159418 | 0.05414927
54.95161 | 11.5886 | 11.47094 | 9.61431 | 0.1176625 | 1.386179 | 0.4162021 | 0.05424588
54.96161 | 11.5922 | 11.47244 | 9.613565 | 0.1197628 | 1.388065 | 0.4164646 | 0.05434287
54.97161 | 11.5885 | 11.47395 | 9.612818 | 0.1145517 | 1.38996 | 0.4167294 | 0.05444025
54.9816 | 11.5927 | 11.47547 | 9.612072 | 0.1172305 | 1.391863 | 0.4169961 | 0.05453792
54.9916 | 11.5938 | 11.477 | 9.611325 | 0.1167962 | 1.393778 | 0.4172654 | 0.05463607
55.0016 | 11.5927 | 11.47855 | 9.610577 | 0.1141503 | 1.395702 | 0.4175368 | 0.05473461
55.0116 | 11.5999 | 11.48011 | 9.609828 | 0.1197927 | 1.397635 | 0.4178106 | 0.05483354
55.0216 | 11.6014 | 11.48168 | 9.609079 | 0.1197236 | 1.399578 | 0.4180867 | 0.05493285
55.0316 | 11.5972 | 11.48326 | 9.608329 | 0.1139426 | 1.401531 | 0.4183649 | 0.05503256
55.04159 | 11.6086 | 11.48485 | 9.607579 | 0.1237515 | 1.403492 | 0.4186452 | 0.05513256
55.05159 | 11.5975 | 11.48645 | 9.606828 | 0.1110471 | 1.405464 | 0.418928 | 0.05523304
55.06159 | 11.603 | 11.48807 | 9.606076 | 0.1149309 | 1.407446 | 0.4192131 | 0.05533393
55.07159 | 11.6077 | 11.4897 | 9.605324 | 0.1180029 | 1.409438 | 0.4195005 | 0.0554352
55.08159 | 11.6081 | 11.49134 | 9.604571 | 0.1167631 | 1.411439 | 0.4197902 | 0.05553687
55.09159 | 11.6108 | 11.49299 | 9.603817 | 0.1178113 | 1.41345 | 0.4200821 | 0.05563894
55.10158 | 11.6062 | 11.49465 | 9.603064 | 0.1115494 | 1.415469 | 0.4203761 | 0.05574131
55.11158 | 11.6095 | 11.49633 | 9.60231 | 0.1131739 | 1.4175 | 0.4206726 | 0.05584417
55.12158 | 11.6241 | 11.49801 | 9.601555 | 0.1260864 | 1.41954 | 0.4209715 | 0.05594743
55.13158 | 11.6166 | 11.49971 | 9.600799 | 0.116887 | 1.42159 | 0.4212726 | 0.05605109
55.14158 | 11.6145 | 11.50142 | 9.600043 | 0.1130756 | 1.42365 | 0.4215761 | 0.05615516
55.15158 | 11.6204 | 11.50315 | 9.599286 | 0.1172521 | 1.42572 | 0.4218819 | 0.05625963
55.16157 | 11.6303 | 11.50488 | 9.59853 | 0.1254182 | 1.427798 | 0.4221897 | 0.0563644
55.17157 | 11.621 | 11.50663 | 9.597772 | 0.1143706 | 1.429888 | 0.4225001 | 0.05646967
55.18157 | 11.6209 | 11.50839 | 9.597013 | 0.1125109 | 1.431987 | 0.4228129 | 0.05657535
55.19157 | 11.6212 | 11.51016 | 9.596255 | 0.111039 | 1.434097 | 0.423128 | 0.05668144
55.20157 | 11.6337 | 11.51195 | 9.595495 | 0.121755 | 1.436216 | 0.4234454 | 0.05678793
55.21157 | 11.6299 | 11.51374 | 9.594735 | 0.1161588 | 1.438346 | 0.4237652 | 0.05689484
55.22156 | 11.623 | 11.51555 | 9.593976 | 0.107452 | 1.440483 | 0.4240871 | 0.05700204
55.23156 | 11.6181 | 11.51737 | 9.593215 | 0.1007314 | 1.442632 | 0.4244116 | 0.05710977
55.24156 | 11.6344 | 11.5192 | 9.592453 | 0.1151984 | 1.444792 | 0.4247384 | 0.0572179
55.25156 | 11.6235 | 11.52105 | 9.591692 | 0.1024531 | 1.446961 | 0.4250676 | 0.05732645
55.26156 | 11.6293 | 11.5229 | 9.590929 | 0.1063955 | 1.449141 | 0.4253992 | 0.0574354
55.27155 | 11.6253 | 11.52477 | 9.590167 | 0.1005273 | 1.451328 | 0.4257329 | 0.05754467
55.28155 | 11.6241 | 11.52666 | 9.589404 | 0.09744497 | 1.453528 | 0.4260692 | 0.05765446
55.29155 | 11.6368 | 11.52855 | 9.58864 | 0.1082501 | 1.455737 | 0.426408 | 0.05776467
55.30155 | 11.6247 | 11.53046 | 9.587875 | 0.09424283 | 1.457957 | 0.4267491 | 0.05787529
55.31155 | 11.6267 | 11.53238 | 9.587111 | 0.09432316 | 1.460187 | 0.4270926 | 0.05798633
55.32155 | 11.6405 | 11.53431 | 9.586345 | 0.1061911 | 1.462427 | 0.4274385 | 0.05809779
55.33154 | 11.6349 | 11.53625 | 9.58558 | 0.09864807 | 1.464675 | 0.4277865 | 0.05820956
55.34154 | 11.6307 | 11.53821 | 9.584814 | 0.09249082 | 1.466936 | 0.4281372 | 0.05832187
55.35154 | 11.6408 | 11.54018 | 9.584048 | 0.1006209 | 1.469206 | 0.4284904 | 0.05843459
55.36154 | 11.6305 | 11.54216 | 9.583281 | 0.0883385 | 1.471487 | 0.4288459 | 0.05854774
55.37154 | 11.6472 | 11.54416 | 9.582513 | 0.1030433 | 1.473778 | 0.4292039 | 0.05866131
55.38154 | 11.6342 | 11.54616 | 9.581745 | 0.08803566 | 1.47608 | 0.4295642 | 0.0587753
55.39153 | 11.6385 | 11.54818 | 9.580977 | 0.09031713 | 1.478389 | 0.4299267 | 0.05888961
55.40153 | 11.6475 | 11.55022 | 9.580209 | 0.09728398 | 1.480711 | 0.430292 | 0.05900446
55.41153 | 11.6372 | 11.55226 | 9.579439 | 0.08493805 | 1.483043 | 0.4306596 | 0.05911974
55.42153 | 11.6493 | 11.55432 | 9.57867 | 0.09497939 | 1.485386 | 0.4310299 | 0.05923544
55.43153 | 11.6581 | 11.55639 | 9.577899 | 0.1017079 | 1.487739 | 0.4314025 | 0.05935158
55.44153 | 11.6487 | 11.55848 | 9.577129 | 0.09022371 | 1.490102 | 0.4317775 | 0.05946814
55.45152 | 11.6568 | 11.56057 | 9.576359 | 0.09622854 | 1.492473 | 0.4321547 | 0.05958502
55.46152 | 11.6621 | 11.56268 | 9.575587 | 0.09941862 | 1.494857 | 0.4325346 | 0.05970245
55.47152 | 11.6563 | 11.5648 | 9.574816 | 0.09149552 | 1.497251 | 0.4329172 | 0.05982031
55.48152 | 11.6703 | 11.56694 | 9.574044 | 0.1033598 | 1.499656 | 0.433302 | 0.05993861
55.49152 | 11.6648 | 11.56909 | 9.573271 | 0.09571099 | 1.502071 | 0.4336895 | 0.06005734
55.50152 | 11.666 | 11.57125 | 9.572498 | 0.09474926 | 1.504497 | 0.4340794 | 0.06017651
55.51151 | 11.6776 | 11.57342 | 9.571726 | 0.1041765 | 1.506931 | 0.4344714 | 0.06029599
55.52151 | 11.6676 | 11.57561 | 9.570952 | 0.09198873 | 1.509377 | 0.4348663 | 0.06041602
55.53151 | 11.6792 | 11.57781 | 9.570178 | 0.1013879 | 1.511834 | 0.4352637 | 0.06053651
55.54151 | 11.673 | 11.58003 | 9.569404 | 0.0929738 | 1.514302 | 0.4356637 | 0.06065741
55.55151 | 11.675 | 11.58225 | 9.568629 | 0.09274688 | 1.51678 | 0.4360661 | 0.06077879
55.56151 | 11.6752 | 11.58449 | 9.567854 | 0.09070657 | 1.519268 | 0.436471 | 0.06090057
55.5715 | 11.6738 | 11.58674 | 9.567079 | 0.08705542 | 1.521765 | 0.4368781 | 0.06102269
55.5815 | 11.6759 | 11.58901 | 9.566303 | 0.08688882 | 1.524275 | 0.4372881 | 0.06114538
55.5915 | 11.6842 | 11.59129 | 9.565527 | 0.09290907 | 1.526795 | 0.4377007 | 0.0612685
55.6015 | 11.6719 | 11.59358 | 9.56475 | 0.0783161 | 1.529326 | 0.4381157 | 0.06139207
55.6115 | 11.6807 | 11.59589 | 9.563974 | 0.08480983 | 1.531867 | 0.4385334 | 0.06151609
55.62149 | 11.6884 | 11.59821 | 9.563197 | 0.09019332 | 1.534416 | 0.4389532 | 0.06164043
55.63149 | 11.6705 | 11.60054 | 9.56242 | 0.0699607 | 1.536978 | 0.4393759 | 0.06176534
55.64149 | 11.689 | 11.60289 | 9.561642 | 0.08611431 | 1.539552 | 0.4398012 | 0.0618907
55.65149 | 11.6795 | 11.60525 | 9.560864 | 0.07425477 | 1.542136 | 0.440229 | 0.0620165
55.66149 | 11.6733 | 11.60762 | 9.560085 | 0.06568175 | 1.544731 | 0.4406595 | 0.06214275
55.67149 | 11.692 | 11.61 | 9.559306 | 0.08199549 | 1.547336 | 0.4410925 | 0.06226946
55.68148 | 11.6756 | 11.6124 | 9.558528 | 0.06319806 | 1.54995 | 0.4415277 | 0.06239649
55.69148 | 11.6741 | 11.61482 | 9.557749 | 0.05928485 | 1.552576 | 0.4419659 | 0.06252409
55.70148 | 11.6799 | 11.61724 | 9.556969 | 0.06265803 | 1.555214 | 0.4424066 | 0.06265215
55.71148 | 11.6697 | 11.61968 | 9.556189 | 0.0500179 | 1.557862 | 0.44285 | 0.06278066
55.72148 | 11.6801 | 11.62214 | 9.555409 | 0.05796412 | 1.560521 | 0.443296 | 0.06290962
55.73148 | 11.6737 | 11.6246 | 9.554628 | 0.04909679 | 1.563191 | 0.4437446 | 0.06303904
55.74147 | 11.667 | 11.62708 | 9.553848 | 0.03991835 | 1.565869 | 0.4441954 | 0.06316879
55.75147 | 11.6806 | 11.62958 | 9.553067 | 0.05102388 | 1.568561 | 0.4446492 | 0.06329911
55.76147 | 11.6771 | 11.63208 | 9.552286 | 0.04501578 | 1.571263 | 0.4451057 | 0.06342989
55.77147 | 11.6752 | 11.63461 | 9.551504 | 0.04059413 | 1.573976 | 0.4455647 | 0.06356113
55.78147 | 11.6832 | 11.63714 | 9.550722 | 0.04605872 | 1.5767 | 0.4460265 | 0.06369283
55.79147 | 11.6736 | 11.63969 | 9.54994 | 0.03390973 | 1.579434 | 0.4464908 | 0.06382499
55.80146 | 11.6812 | 11.64225 | 9.549159 | 0.03894938 | 1.582177 | 0.4469574 | 0.06395747
55.81146 | 11.6859 | 11.64483 | 9.548376 | 0.04107299 | 1.584933 | 0.447427 | 0.06409054
55.82146 | 11.6737 | 11.64742 | 9.547593 | 0.02628277 | 1.5877 | 0.4478994 | 0.06422408
55.83146 | 11.6927 | 11.65002 | 9.54681 | 0.0426788 | 1.590478 | 0.4483743 | 0.06435807
55.84146 | 11.6827 | 11.65264 | 9.546027 | 0.03006098 | 1.593267 | 0.448852 | 0.06449253
55.85146 | 11.6849 | 11.65527 | 9.545244 | 0.02962939 | 1.596067 | 0.4493323 | 0.06462744
55.86145 | 11.694 | 11.65791 | 9.544461 | 0.03608665 | 1.598875 | 0.4498149 | 0.06476269
55.87145 | 11.6814 | 11.66057 | 9.543677 | 0.02082736 | 1.601697 | 0.4503006 | 0.06489853
55.88145 | 11.6845 | 11.66325 | 9.542892 | 0.02125417 | 1.60453 | 0.450789 | 0.06503483
55.89145 | 11.6974 | 11.66593 | 9.542108 | 0.03146718 | 1.607373 | 0.45128 | 0.0651716
55.90145 | 11.6871 | 11.66863 | 9.541324 | 0.01846618 | 1.610228 | 0.4517738 | 0.06530884
55.91145 | 11.6996 | 11.67135 | 9.540539 | 0.02825133 | 1.613093 | 0.4522703 | 0.06544653
55.92144 | 11.7046 | 11.67407 | 9.539755 | 0.03052526 | 1.615967 | 0.452769 | 0.06558456
55.93144 | 11.6941 | 11.67682 | 9.53897 | 0.01728254 | 1.618854 | 0.4532709 | 0.06572319
55.94144 | 11.7053 | 11.67957 | 9.538184 | 0.02572583 | 1.621752 | 0.4537756 | 0.06586228
55.95144 | 11.7105 | 11.68234 | 9.537399 | 0.028155 | 1.624661 | 0.454283 | 0.06600184
55.96144 | 11.6989 | 11.68513 | 9.536613 | 0.01377037 | 1.627582 | 0.454793 | 0.06614186
55.97144 | 11.72 | 11.68793 | 9.535827 | 0.03207158 | 1.630513 | 0.4553059 | 0.06628236
55.98143 | 11.7106 | 11.69074 | 9.535042 | 0.01986158 | 1.633452 | 0.455821 | 0.06642313
55.99143 | 11.705 | 11.69357 | 9.534256 | 0.01143476 | 1.636405 | 0.4563393 | 0.06656456
56.00143 | 11.7173 | 11.69641 | 9.53347 | 0.02089376 | 1.63937 | 0.4568604 | 0.06670646
56.01143 | 11.7139 | 11.69926 | 9.532683 | 0.01463868 | 1.642345 | 0.4573843 | 0.06684883
56.02143 | 11.7178 | 11.70213 | 9.531897 | 0.01566956 | 1.645331 | 0.4579109 | 0.06699167
56.03142 | 11.7133 | 11.70501 | 9.531111 | 0.008289474 | 1.648325 | 0.4584398 | 0.06713483
56.04142 | 11.71 | 11.70791 | 9.530324 | 0.002092083 | 1.651334 | 0.4589719 | 0.0672786
56.05142 | 11.7209 | 11.71082 | 9.529537 | 0.01008061 | 1.654353 | 0.4595069 | 0.06742284
56.06142 | 11.7249 | 11.71375 | 9.52875 | 0.0111549 | 1.657383 | 0.4600446 | 0.06756756
56.07142 | 11.7143 | 11.71669 | 9.527963 | -0.002385099 | 1.660425 | 0.4605851 | 0.06771274
56.08142 | 11.7286 | 11.71964 | 9.527175 | 0.008960905 | 1.663477 | 0.4611284 | 0.0678584
56.09141 | 11.7242 | 11.7226 | 9.526389 | 0.001595386 | 1.666538 | 0.461674 | 0.06800438
56.10141 | 11.7262 | 11.72559 | 9.525601 | 0.0006129484 | 1.669612 | 0.462223 | 0.06815097
56.11141 | 11.7282 | 11.72858 | 9.524813 | -0.0003837294 | 1.672698 | 0.4627747 | 0.06829804
56.12141 | 11.7317 | 11.73159 | 9.524026 | 0.000105158 | 1.675794 | 0.4633293 | 0.06844558
56.13141 | 11.7293 | 11.73462 | 9.523238 | -0.005319976 | 1.678902 | 0.4638867 | 0.06859359
56.14141 | 11.7331 | 11.73766 | 9.52245 | -0.004559482 | 1.68202 | 0.4644469 | 0.06874207
56.1514 | 11.7276 | 11.74071 | 9.521663 | -0.0131101 | 1.685147 | 0.4650092 | 0.06889088
56.1614 | 11.7334 | 11.74378 | 9.520875 | -0.01037834 | 1.688288 | 0.4655753 | 0.06904031
56.1714 | 11.7333 | 11.74686 | 9.520087 | -0.01356043 | 1.69144 | 0.4661438 | 0.0691902
56.1814 | 11.7283 | 11.74996 | 9.519299 | -0.02165723 | 1.694603 | 0.4667156 | 0.06934056
56.1914 | 11.7328 | 11.75307 | 9.51851 | -0.02026803 | 1.697777 | 0.4672898 | 0.0694914
56.2014 | 11.7286 | 11.75619 | 9.517722 | -0.02759351 | 1.700961 | 0.4678674 | 0.06964271
56.21139 | 11.7421 | 11.75933 | 9.516934 | -0.0172298 | 1.704154 | 0.4684468 | 0.06979435
56.22139 | 11.7437 | 11.76248 | 9.516146 | -0.01878373 | 1.707361 | 0.4690298 | 0.0699466
56.23139 | 11.7342 | 11.76565 | 9.515358 | -0.03145213 | 1.710579 | 0.469616 | 0.07009932
56.24139 | 11.7497 | 11.76883 | 9.514569 | -0.01913449 | 1.713808 | 0.4702046 | 0.07025252
56.25139 | 11.7485 | 11.77203 | 9.513781 | -0.02353137 | 1.717048 | 0.4707962 | 0.07040618
56.26139 | 11.7462 | 11.77524 | 9.512992 | -0.02904262 | 1.720299 | 0.4713908 | 0.07056032
56.27138 | 11.7551 | 11.77847 | 9.512204 | -0.02336525 | 1.723558 | 0.4719877 | 0.07071477
56.28138 | 11.7525 | 11.78171 | 9.511416 | -0.02920514 | 1.726831 | 0.4725881 | 0.07086985
56.29138 | 11.7487 | 11.78496 | 9.510627 | -0.03625957 | 1.730115 | 0.4731914 | 0.0710254
56.30138 | 11.7657 | 11.78823 | 9.509839 | -0.0225282 | 1.73341 | 0.4737976 | 0.07118141
56.31138 | 11.7574 | 11.79151 | 9.50905 | -0.03411129 | 1.736716 | 0.4744067 | 0.0713379
56.32138 | 11.7637 | 11.79481 | 9.508262 | -0.03110882 | 1.740034 | 0.4750187 | 0.07149486
56.33137 | 11.7652 | 11.79812 | 9.507474 | -0.03291737 | 1.743358 | 0.4756331 | 0.07165213
56.34137 | 11.763 | 11.80144 | 9.506685 | -0.03844353 | 1.746697 | 0.476251 | 0.07181002
56.35137 | 11.7666 | 11.80478 | 9.505897 | -0.03818397 | 1.750047 | 0.4768718 | 0.07196838
56.36137 | 11.7735 | 11.80814 | 9.505108 | -0.03463907 | 1.753408 | 0.4774956 | 0.07212721
56.37137 | 11.7787 | 11.81151 | 9.50432 | -0.03280834 | 1.756779 | 0.4781223 | 0.0722865
56.38137 | 11.777 | 11.81489 | 9.503532 | -0.03789193 | 1.760162 | 0.478752 | 0.07244627
56.39136 | 11.7828 | 11.81829 | 9.502744 | -0.03548669 | 1.763552 | 0.479384 | 0.07260634
56.40136 | 11.789 | 11.8217 | 9.501956 | -0.03269911 | 1.766957 | 0.4800195 | 0.07276703
56.41136 | 11.7945 | 11.82513 | 9.501167 | -0.03062574 | 1.770372 | 0.480658 | 0.07292819
56.42136 | 11.7904 | 11.82857 | 9.500379 | -0.03816693 | 1.773798 | 0.4812996 | 0.07308982
56.43136 | 11.7985 | 11.83202 | 9.499591 | -0.0335222 | 1.777235 | 0.481944 | 0.0732519
56.44135 | 11.8092 | 11.83549 | 9.498804 | -0.02628873 | 1.78068 | 0.4825909 | 0.0734143
56.45135 | 11.7955 | 11.83897 | 9.498016 | -0.04347283 | 1.784138 | 0.4832413 | 0.0735773
56.46135 | 11.8113 | 11.84247 | 9.497228 | -0.03117115 | 1.787608 | 0.4838947 | 0.07374078
56.47135 | 11.8148 | 11.84598 | 9.49644 | -0.03118396 | 1.791088 | 0.4845511 | 0.07390471
56.48135 | 11.8156 | 11.84951 | 9.495652 | -0.0339111 | 1.794579 | 0.4852106 | 0.07406911
56.49135 | 11.8107 | 11.85305 | 9.494865 | -0.04235228 | 1.798081 | 0.4858729 | 0.07423396
56.50134 | 11.8121 | 11.8566 | 9.494078 | -0.04450449 | 1.80159 | 0.4865377 | 0.07439911
56.51134 | 11.8239 | 11.86017 | 9.49329 | -0.03627426 | 1.805113 | 0.487206 | 0.07456488
56.52134 | 11.8227 | 11.86376 | 9.492503 | -0.04105858 | 1.808647 | 0.4878775 | 0.07473111
56.53134 | 11.8268 | 11.86736 | 9.491716 | -0.04055686 | 1.812191 | 0.4885519 | 0.07489778
56.54134 | 11.8252 | 11.87097 | 9.490929 | -0.04576968 | 1.815747 | 0.4892294 | 0.07506493
56.55134 | 11.839 | 11.8746 | 9.490142 | -0.03559651 | 1.819313 | 0.4899099 | 0.07523251
56.56133 | 11.8349 | 11.87823 | 9.489355 | -0.04333395 | 1.822885 | 0.4905927 | 0.07540039
56.57133 | 11.8366 | 11.88189 | 9.488569 | -0.04528936 | 1.826472 | 0.4912793 | 0.07556888
56.58133 | 11.8387 | 11.88556 | 9.487782 | -0.04685868 | 1.83007 | 0.4919688 | 0.07573784
56.59133 | 11.8483 | 11.88924 | 9.486996 | -0.04094257 | 1.833678 | 0.4926615 | 0.07590722
56.60133 | 11.8349 | 11.89294 | 9.486209 | -0.05804028 | 1.837297 | 0.4933571 | 0.07607706
56.61133 | 11.8453 | 11.89665 | 9.485423 | -0.05135228 | 1.840926 | 0.4940559 | 0.07624735
56.62132 | 11.8521 | 11.90037 | 9.484638 | -0.0482745 | 1.844562 | 0.4947568 | 0.07641792
56.63132 | 11.848 | 11.90411 | 9.483852 | -0.05611464 | 1.848212 | 0.4954617 | 0.0765891
56.64132 | 11.8511 | 11.90787 | 9.483066 | -0.05676888 | 1.851872 | 0.4961696 | 0.07676072
56.65132 | 11.843 | 11.91164 | 9.482281 | -0.06863702 | 1.855543 | 0.4968805 | 0.07693278
56.66132 | 11.8437 | 11.91542 | 9.481495 | -0.07171927 | 1.859224 | 0.4975944 | 0.07710525
56.67132 | 11.8541 | 11.91922 | 9.48071 | -0.06511546 | 1.862916 | 0.4983115 | 0.07727819
56.68131 | 11.8537 | 11.92302 | 9.479926 | -0.06932199 | 1.866614 | 0.499031 | 0.0774514
56.69131 | 11.8545 | 11.92685 | 9.479141 | -0.07234607 | 1.870325 | 0.4997541 | 0.0776252
56.70131 | 11.8615 | 11.93068 | 9.478357 | -0.06918418 | 1.874048 | 0.5004804 | 0.07779945
56.71131 | 11.8653 | 11.93454 | 9.477572 | -0.06923627 | 1.87778 | 0.5012098 | 0.07797413
56.72131 | 11.8602 | 11.9384 | 9.476788 | -0.07820194 | 1.881522 | 0.5019422 | 0.07814924
56.73131 | 11.8702 | 11.94228 | 9.476004 | -0.07208171 | 1.885275 | 0.5026778 | 0.07832477
56.7413 | 11.8668 | 11.94617 | 9.475221 | -0.07937146 | 1.889034 | 0.5034157 | 0.07850057
56.7513 | 11.8747 | 11.95008 | 9.474438 | -0.07537864 | 1.892807 | 0.5041574 | 0.07867695
56.7613 | 11.8776 | 11.954 | 9.473654 | -0.0763996 | 1.896589 | 0.5049022 | 0.07885376
56.7713 | 11.8716 | 11.95793 | 9.472871 | -0.08633425 | 1.900382 | 0.5056501 | 0.079031
56.7813 | 11.8854 | 11.96188 | 9.472089 | -0.07648273 | 1.904184 | 0.5064012 | 0.07920864
56.7913 | 11.8816 | 11.96584 | 9.471306 | -0.08424475 | 1.907997 | 0.5071552 | 0.07938671
56.80129 | 11.8858 | 11.96982 | 9.470525 | -0.08401657 | 1.911815 | 0.5079117 | 0.07956503
56.81129 | 11.8885 | 11.97381 | 9.469743 | -0.08530575 | 1.915647 | 0.5086721 | 0.07974392
56.82129 | 11.8826 | 11.97781 | 9.468961 | -0.09520839 | 1.919489 | 0.5094354 | 0.07992323
56.83129 | 11.8925 | 11.98182 | 9.468179 | -0.08932459 | 1.92334 | 0.510202 | 0.08010295
56.84129 | 11.9053 | 11.98585 | 9.467398 | -0.08055416 | 1.927201 | 0.5109717 | 0.08028307
56.85128 | 11.902 | 11.98989 | 9.466618 | -0.08789338 | 1.931069 | 0.5117437 | 0.08046342
56.86128 | 11.906 | 11.99395 | 9.465837 | -0.08794971 | 1.934949 | 0.5125196 | 0.08064435
56.87128 | 11.911 | 11.99802 | 9.465057 | -0.08701956 | 1.938839 | 0.5132986 | 0.08082568
56.88128 | 11.9125 | 12.0021 | 9.464277 | -0.08960251 | 1.942738 | 0.5140808 | 0.0810074
56.89128 | 11.9205 | 12.0062 | 9.463497 | -0.08569879 | 1.946647 | 0.514866 | 0.08118953
56.90128 | 11.9223 | 12.01031 | 9.462717 | -0.08800807 | 1.950565 | 0.5156543 | 0.08137204
56.91127 | 11.922 | 12.01443 | 9.461939 | -0.0924256 | 1.954487 | 0.5164451 | 0.08155477
56.92127 | 11.929 | 12.01856 | 9.46116 | -0.08956106 | 1.958423 | 0.5172397 | 0.08173806
56.93127 | 11.9292 | 12.02271 | 9.460381 | -0.09350997 | 1.962369 | 0.5180375 | 0.08192172
56.94127 | 11.9374 | 12.02687 | 9.459603 | -0.08947146 | 1.966324 | 0.5188384 | 0.08210578
56.95127 | 11.932 | 12.03105 | 9.458825 | -0.09904636 | 1.970289 | 0.5196424 | 0.08229022
56.96127 | 11.9337 | 12.03523 | 9.458047 | -0.1015337 | 1.974262 | 0.5204495 | 0.08247503
56.97126 | 11.9274 | 12.03943 | 9.457271 | -0.1120299 | 1.97824 | 0.5212591 | 0.08266004
56.98126 | 11.9366 | 12.04364 | 9.456494 | -0.1070431 | 1.982231 | 0.5220725 | 0.08284559
56.99126 | 11.9428 | 12.04787 | 9.455717 | -0.1050687 | 1.986231 | 0.522889 | 0.08303151
57.00126 | 11.9428 | 12.05211 | 9.454941 | -0.1093074 | 1.99024 | 0.5237087 | 0.08321779
57.01126 | 11.9439 | 12.05636 | 9.454165 | -0.1124583 | 1.994257 | 0.5245315 | 0.08340444
57.02126 | 11.9395 | 12.06062 | 9.45339 | -0.1211222 | 1.998283 | 0.5253575 | 0.08359144
57.03125 | 11.9529 | 12.06489 | 9.452616 | -0.1119938 | 2.002314 | 0.5261858 | 0.08377862
57.04125 | 11.9502 | 12.06918 | 9.451841 | -0.1189822 | 2.006357 | 0.527018 | 0.08396633
57.05125 | 11.953 | 12.07348 | 9.451066 | -0.120483 | 2.010409 | 0.5278533 | 0.08415438
57.06125 | 11.9593 | 12.0778 | 9.450293 | -0.1184961 | 2.014469 | 0.5286918 | 0.08434279
57.07125 | 11.9512 | 12.08212 | 9.449519 | -0.1309215 | 2.018538 | 0.5295335 | 0.08453153
57.08125 | 11.9581 | 12.08646 | 9.448746 | -0.1283589 | 2.022614 | 0.5303782 | 0.08472061
57.09124 | 11.9659 | 12.0908 | 9.447974 | -0.1249042 | 2.026695 | 0.5312253 | 0.08490984
57.10124 | 11.9544 | 12.09517 | 9.447201 | -0.1407657 | 2.030789 | 0.5320763 | 0.08509958
57.11124 | 11.9753 | 12.09954 | 9.446429 | -0.1242393 | 2.03489 | 0.5329305 | 0.08528965
57.12124 | 11.9612 | 12.10392 | 9.445658 | -0.1427245 | 2.038999 | 0.5337878 | 0.08548004
57.13124 | 11.9544 | 12.10832 | 9.444887 | -0.1539218 | 2.043116 | 0.5346482 | 0.08567077
57.14124 | 11.9729 | 12.11273 | 9.444116 | -0.1398304 | 2.047241 | 0.5355117 | 0.08586179
57.15123 | 11.9812 | 12.11715 | 9.443347 | -0.1359466 | 2.05137 | 0.5363775 | 0.08605295
57.16123 | 11.9743 | 12.12158 | 9.442577 | -0.1472788 | 2.05551 | 0.5372474 | 0.08624459
57.17123 | 11.988 | 12.12602 | 9.441807 | -0.138022 | 2.059658 | 0.5381203 | 0.08643655
57.18123 | 11.9901 | 12.13048 | 9.441038 | -0.1403772 | 2.063814 | 0.5389964 | 0.0866288
57.19123 | 11.9828 | 12.13494 | 9.44027 | -0.1521432 | 2.067976 | 0.5398755 | 0.08682135
57.20123 | 12.0015 | 12.13942 | 9.439502 | -0.1379208 | 2.072147 | 0.5407578 | 0.08701418
57.21122 | 11.9892 | 12.1439 | 9.438735 | -0.1547044 | 2.07632 | 0.5416423 | 0.08720712
57.22122 | 12.0079 | 12.1484 | 9.437968 | -0.1405039 | 2.080505 | 0.5425308 | 0.08740052
57.23122 | 12.0068 | 12.15291 | 9.437201 | -0.1461145 | 2.084696 | 0.5434225 | 0.08759421
57.24122 | 12.0024 | 12.15744 | 9.436435 | -0.1550359 | 2.088895 | 0.5443172 | 0.08778816
57.25122 | 12.0204 | 12.16197 | 9.43567 | -0.1415682 | 2.093101 | 0.5452151 | 0.08798239
57.26121 | 12.0163 | 12.16651 | 9.434905 | -0.1502067 | 2.09731 | 0.5461151 | 0.08817662
57.27121 | 12.0032 | 12.17106 | 9.434141 | -0.1678602 | 2.101529 | 0.5470192 | 0.08837137
57.28121 | 12.0162 | 12.17562 | 9.433376 | -0.1594241 | 2.105755 | 0.5479263 | 0.08856638
57.29121 | 12.0192 | 12.1802 | 9.432613 | -0.1609985 | 2.109987 | 0.5488366 | 0.08876162
57.30121 | 12.0157 | 12.18478 | 9.43185 | -0.1690833 | 2.114227 | 0.5497499 | 0.08895712
57.31121 | 12.0312 | 12.18938 | 9.431087 | -0.1581783 | 2.118472 | 0.5506663 | 0.08915287
57.3212 | 12.0314 | 12.19398 | 9.430326 | -0.1625786 | 2.12272 | 0.5515845 | 0.08934864
57.3312 | 12.0318 | 12.19859 | 9.429564 | -0.166794 | 2.126977 | 0.5525075 | 0.08954485
57.3412 | 12.034 | 12.20322 | 9.428803 | -0.1692185 | 2.131241 | 0.5534327 | 0.08974127
57.3512 | 12.0354 | 12.20785 | 9.428043 | -0.1724533 | 2.135511 | 0.5543614 | 0.08993792
57.3612 | 12.0405 | 12.2125 | 9.427283 | -0.1719977 | 2.139787 | 0.5552933 | 0.09013478
57.3712 | 12.0457 | 12.21715 | 9.426523 | -0.1714518 | 2.144069 | 0.5562281 | 0.09033185
57.38119 | 12.044 | 12.22181 | 9.425765 | -0.1778106 | 2.148351 | 0.557165 | 0.09052893
57.39119 | 12.0479 | 12.22648 | 9.425007 | -0.1785835 | 2.152644 | 0.558106 | 0.09072641
57.40119 | 12.0584 | 12.23117 | 9.424249 | -0.1727656 | 2.156942 | 0.5590499 | 0.09092406
57.41119 | 12.0438 | 12.23586 | 9.423492 | -0.1920568 | 2.161246 | 0.5599969 | 0.09112191
57.42119 | 12.067 | 12.24056 | 9.422736 | -0.173557 | 2.165554 | 0.560947 | 0.09131995
57.43119 | 12.0501 | 12.24527 | 9.42198 | -0.1951661 | 2.169868 | 0.5619001 | 0.09151814
57.44118 | 12.0557 | 12.24998 | 9.421225 | -0.1942795 | 2.174183 | 0.5628552 | 0.09171633
57.45118 | 12.0658 | 12.25471 | 9.42047 | -0.188906 | 2.178507 | 0.5638143 | 0.09191487
57.46118 | 12.0599 | 12.25944 | 9.419716 | -0.199541 | 2.182835 | 0.5647764 | 0.09211356
57.47118 | 12.0762 | 12.26418 | 9.418962 | -0.1879846 | 2.187168 | 0.5657415 | 0.09231241
57.48118 | 12.0808 | 12.26894 | 9.418209 | -0.1881363 | 2.191506 | 0.5667096 | 0.0925114
57.49118 | 12.0727 | 12.2737 | 9.417457 | -0.2009963 | 2.195848 | 0.5676807 | 0.09271053
57.50117 | 12.086 | 12.27846 | 9.416706 | -0.1924595 | 2.20019 | 0.5686537 | 0.09290961
57.51117 | 12.0886 | 12.28324 | 9.415955 | -0.1946354 | 2.204541 | 0.5696308 | 0.09310899
57.52117 | 12.089 | 12.28802 | 9.415204 | -0.199019 | 2.208895 | 0.5706108 | 0.09330849
57.53117 | 12.0983 | 12.29281 | 9.414455 | -0.1945104 | 2.213254 | 0.5715937 | 0.09350811
57.54117 | 12.0977 | 12.29761 | 9.413705 | -0.1999092 | 2.217616 | 0.5725796 | 0.09370784
57.55117 | 12.1031 | 12.30242 | 9.412957 | -0.1993152 | 2.221982 | 0.5735684 | 0.09390767
57.56116 | 12.1081 | 12.30722 | 9.41221 | -0.1991239 | 2.226348 | 0.5745591 | 0.0941074
57.57116 | 12.1027 | 12.31204 | 9.411462 | -0.2093443 | 2.230721 | 0.5755538 | 0.0943074
57.58116 | 12.1079 | 12.31687 | 9.410716 | -0.2089717 | 2.235097 | 0.5765514 | 0.09450749
57.59116 | 12.1113 | 12.32171 | 9.40997 | -0.2104059 | 2.239477 | 0.5775518 | 0.09470764
57.60116 | 12.1042 | 12.32655 | 9.409224 | -0.2223467 | 2.243859 | 0.5785552 | 0.09490788
57.61115 | 12.1163 | 12.33139 | 9.408481 | -0.2150894 | 2.24824 | 0.5795604 | 0.09510796
57.62115 | 12.1231 | 12.33624 | 9.407737 | -0.2131433 | 2.252629 | 0.5805695 | 0.09530829
57.63115 | 12.1246 | 12.3411 | 9.406994 | -0.2165031 | 2.257019 | 0.5815814 | 0.09550868
57.64115 | 12.1234 | 12.34597 | 9.406251 | -0.2225691 | 2.261413 | 0.5825962 | 0.09570909
57.65115 | 12.1349 | 12.35084 | 9.405509 | -0.2159412 | 2.265809 | 0.5836139 | 0.09590954
57.66115 | 12.13 | 12.35572 | 9.404768 | -0.2257189 | 2.270206 | 0.5846344 | 0.09611
57.67114 | 12.1347 | 12.3606 | 9.404028 | -0.2258975 | 2.274602 | 0.5856567 | 0.09631028
57.68114 | 12.1383 | 12.36549 | 9.403289 | -0.2271863 | 2.279004 | 0.5866827 | 0.09651078
57.69114 | 12.1373 | 12.37038 | 9.40255 | -0.2330802 | 2.283408 | 0.5877116 | 0.09671126
57.70114 | 12.1489 | 12.37528 | 9.401812 | -0.2263796 | 2.287813 | 0.5887432 | 0.09691173
57.71114 | 12.1406 | 12.38018 | 9.401074 | -0.2395838 | 2.29222 | 0.5897776 | 0.09711219
57.72114 | 12.1492 | 12.38509 | 9.400337 | -0.2358928 | 2.296628 | 0.5908148 | 0.09731263
57.73113 | 12.1543 | 12.39 | 9.399602 | -0.2357015 | 2.301033 | 0.5918537 | 0.09751284
57.74113 | 12.1459 | 12.39492 | 9.398867 | -0.24902 | 2.305444 | 0.5928963 | 0.0977132
57.75113 | 12.1497 | 12.39984 | 9.398132 | -0.2501422 | 2.309855 | 0.5939416 | 0.09791352
57.76113 | 12.1526 | 12.40477 | 9.397398 | -0.2521688 | 2.314267 | 0.5949895 | 0.09811377
57.77113 | 12.1543 | 12.4097 | 9.396665 | -0.2553995 | 2.31868 | 0.5960403 | 0.09831396
57.78113 | 12.1573 | 12.41463 | 9.395933 | -0.257334 | 2.323093 | 0.5970937 | 0.09851408
57.79112 | 12.1692 | 12.41957 | 9.395203 | -0.250367 | 2.327502 | 0.5981486 | 0.09871392
57.80112 | 12.1713 | 12.42451 | 9.394472 | -0.2532085 | 2.331916 | 0.5992072 | 0.09891387
57.81112 | 12.1628 | 12.42945 | 9.393742 | -0.2666533 | 2.336329 | 0.6002686 | 0.09911371
57.82112 | 12.1782 | 12.4344 | 9.393013 | -0.2562012 | 2.340742 | 0.6013324 | 0.09931344
57.83112 | 12.1804 | 12.43935 | 9.392285 | -0.2589519 | 2.345155 | 0.6023989 | 0.09951307
57.84112 | 12.1838 | 12.44431 | 9.391557 | -0.2605055 | 2.349568 | 0.6034679 | 0.09971257
57.85111 | 12.1936 | 12.44926 | 9.390831 | -0.2556568 | 2.353975 | 0.6045385 | 0.09991174
57.86111 | 12.1962 | 12.45422 | 9.390105 | -0.2580152 | 2.358386 | 0.6056126 | 0.100111
57.87111 | 12.1909 | 12.45918 | 9.38938 | -0.268276 | 2.362796 | 0.6066893 | 0.10031
57.88111 | 12.2035 | 12.46414 | 9.388656 | -0.2606388 | 2.367205 | 0.6077685 | 0.1005089
57.89111 | 12.2076 | 12.4691 | 9.387933 | -0.2615033 | 2.371613 | 0.6088501 | 0.1007077
57.90111 | 12.1993 | 12.47407 | 9.38721 | -0.2747695 | 2.376019 | 0.6099342 | 0.1009062
57.9111 | 12.2178 | 12.47903 | 9.386489 | -0.2612322 | 2.380419 | 0.6110196 | 0.1011044
57.9211 | 12.2183 | 12.484 | 9.385768 | -0.2657008 | 2.384821 | 0.6121085 | 0.1013026
57.9311 | 12.2208 | 12.48897 | 9.385048 | -0.2681707 | 2.389222 | 0.6131999 | 0.1015005
57.9411 | 12.231 | 12.49394 | 9.384329 | -0.2629416 | 2.393621 | 0.6142938 | 0.1016982
57.9511 | 12.2354 | 12.49891 | 9.383611 | -0.263513 | 2.398017 | 0.6153899 | 0.1018958
57.9611 | 12.2413 | 12.50389 | 9.382893 | -0.262585 | 2.40241 | 0.6164885 | 0.1020931
57.97109 | 12.2517 | 12.50885 | 9.382177 | -0.2571522 | 2.406797 | 0.6175882 | 0.1022899
57.98109 | 12.248 | 12.51382 | 9.381462 | -0.2658245 | 2.411185 | 0.6186914 | 0.1024867
57.99109 | 12.2586 | 12.5188 | 9.380747 | -0.2601966 | 2.41557 | 0.6197969 | 0.1026832
58.00109 | 12.2636 | 12.52377 | 9.380033 | -0.2601687 | 2.419952 | 0.6209046 | 0.1028794
58.01109 | 12.2614 | 12.52874 | 9.37932 | -0.2673399 | 2.42433 | 0.6220145 | 0.1030754
58.02108 | 12.2695 | 12.53371 | 9.378609 | -0.2642056 | 2.4287 | 0.6231256 | 0.1032709
58.03108 | 12.2774 | 12.53868 | 9.377897 | -0.2612752 | 2.433072 | 0.62424 | 0.1034662
58.04108 | 12.2757 | 12.54364 | 9.377187 | -0.2679435 | 2.437439 | 0.6253566 | 0.1036613
58.05108 | 12.2754 | 12.54861 | 9.376478 | -0.2732106 | 2.441802 | 0.6264753 | 0.103856
58.06108 | 12.2798 | 12.55358 | 9.375769 | -0.2737762 | 2.446161 | 0.6275961 | 0.1040504
58.07108 | 12.2814 | 12.55854 | 9.375062 | -0.2771399 | 2.450515 | 0.6287191 | 0.1042444
58.08107 | 12.2919 | 12.5635 | 9.374356 | -0.2715954 | 2.454859 | 0.629843 | 0.1044379
58.09107 | 12.2911 | 12.56846 | 9.37365 | -0.277355 | 2.459204 | 0.6309701 | 0.1046312
58.10107 | 12.2926 | 12.57341 | 9.372945 | -0.2808121 | 2.463543 | 0.6320992 | 0.1048241
58.11107 | 12.3051 | 12.57837 | 9.372242 | -0.2732666 | 2.467878 | 0.6332303 | 0.1050167
58.12107 | 12.3033 | 12.58332 | 9.371539 | -0.2800181 | 2.472207 | 0.6343634 | 0.1052088
58.13107 | 12.3 | 12.58827 | 9.370837 | -0.2882665 | 2.476531 | 0.6354984 | 0.1054006
58.14106 | 12.3125 | 12.59321 | 9.370137 | -0.2807071 | 2.480844 | 0.6366343 | 0.1055917
58.15106 | 12.3049 | 12.59815 | 9.369437 | -0.2932488 | 2.485156 | 0.6377732 | 0.1057826
58.16106 | 12.3129 | 12.60309 | 9.368738 | -0.2901868 | 2.489462 | 0.6389139 | 0.105973
58.17106 | 12.3187 | 12.60802 | 9.36804 | -0.2893208 | 2.493761 | 0.6400565 | 0.106163
58.18106 | 12.3081 | 12.61295 | 9.367343 | -0.3048507 | 2.498054 | 0.6412009 | 0.1063526
58.19106 | 12.323 | 12.61788 | 9.366647 | -0.2948762 | 2.50234 | 0.6423471 | 0.1065416
58.20105 | 12.3196 | 12.62279 | 9.365953 | -0.3031922 | 2.506616 | 0.643494 | 0.10673
58.21105 | 12.3138 | 12.62771 | 9.365259 | -0.3139083 | 2.510888 | 0.6446436 | 0.1069181
58.22105 | 12.3253 | 12.63262 | 9.364566 | -0.3073191 | 2.515153 | 0.645795 | 0.1071057
58.23105 | 12.3272 | 12.63752 | 9.363874 | -0.3103246 | 2.51941 | 0.646948 | 0.1072927
58.24105 | 12.3203 | 12.64242 | 9.363183 | -0.3221249 | 2.52366 | 0.6481026 | 0.1074793
58.25105 | 12.3368 | 12.64732 | 9.362493 | -0.3105191 | 2.527902 | 0.649259 | 0.1076653
58.26104 | 12.3343 | 12.6522 | 9.361805 | -0.3179025 | 2.532132 | 0.6504157 | 0.1078505
58.27104 | 12.3325 | 12.65708 | 9.361117 | -0.3245849 | 2.536358 | 0.6515751 | 0.1080354
58.28104 | 12.3494 | 12.66196 | 9.36043 | -0.3125602 | 2.540575 | 0.6527359 | 0.1082197
58.29104 | 12.3458 | 12.66683 | 9.359744 | -0.3210294 | 2.544783 | 0.6538984 | 0.1084034
58.30104 | 12.343 | 12.67169 | 9.35906 | -0.3286915 | 2.548983 | 0.6550621 | 0.1085865
58.31104 | 12.3561 | 12.67655 | 9.358376 | -0.3204462 | 2.553174 | 0.6562274 | 0.108769
58.32103 | 12.3508 | 12.68139 | 9.357694 | -0.3305891 | 2.557351 | 0.6573929 | 0.1089507
58.33103 | 12.3538 | 12.68623 | 9.357012 | -0.332429 | 2.561524 | 0.6585607 | 0.109132
58.34103 | 12.3641 | 12.69106 | 9.356332 | -0.3269612 | 2.565687 | 0.6597301 | 0.1093126
58.35103 | 12.3609 | 12.69589 | 9.355653 | -0.334985 | 2.569839 | 0.6609006 | 0.1094926
58.36103 | 12.36 | 12.7007 | 9.354974 | -0.3407008 | 2.573982 | 0.6620724 | 0.1096719
58.37103 | 12.3638 | 12.70551 | 9.354297 | -0.341708 | 2.578115 | 0.6632454 | 0.1098505
58.38102 | 12.363 | 12.7103 | 9.353622 | -0.3473015 | 2.582233 | 0.6644183 | 0.1100283
58.39102 | 12.3747 | 12.71509 | 9.352947 | -0.3403908 | 2.586345 | 0.6655935 | 0.1102055
58.40102 | 12.3745 | 12.71987 | 9.352273 | -0.3453709 | 2.590446 | 0.6667699 | 0.110382
58.41102 | 12.3705 | 12.72464 | 9.3516 | -0.3541413 | 2.594536 | 0.6679473 | 0.1105578
58.42102 | 12.3887 | 12.7294 | 9.350928 | -0.3407021 | 2.598615 | 0.6691257 | 0.1107329
58.43101 | 12.3846 | 12.73415 | 9.350259 | -0.3495477 | 2.602678 | 0.6703039 | 0.110907
58.44101 | 12.3774 | 12.73889 | 9.349589 | -0.3614884 | 2.606735 | 0.6714842 | 0.1110805
58.45101 | 12.3908 | 12.74362 | 9.348921 | -0.3528185 | 2.610779 | 0.6726655 | 0.1112533
58.46101 | 12.3872 | 12.74834 | 9.348254 | -0.361138 | 2.614811 | 0.6738475 | 0.1114253
58.47101 | 12.378 | 12.75305 | 9.347588 | -0.3750463 | 2.618832 | 0.6750304 | 0.1115965
58.48101 | 12.3937 | 12.75774 | 9.346923 | -0.3640437 | 2.62284 | 0.676214 | 0.1117669
58.491 | 12.3898 | 12.76242 | 9.34626 | -0.372625 | 2.626832 | 0.6773973 | 0.1119363
58.501 | 12.3866 | 12.7671 | 9.345597 | -0.3804992 | 2.630815 | 0.6785824 | 0.1121051
58.511 | 12.3868 | 12.77176 | 9.344936 | -0.3849616 | 2.634785 | 0.6797681 | 0.112273
58.521 | 12.3875 | 12.77641 | 9.344276 | -0.3889118 | 2.638742 | 0.6809544 | 0.1124401
58.531 | 12.3845 | 12.78105 | 9.343617 | -0.3965495 | 2.642685 | 0.6821413 | 0.1126062
58.541 | 12.3912 | 12.78568 | 9.342959 | -0.3944751 | 2.646616 | 0.6833288 | 0.1127716
58.55099 | 12.3883 | 12.79028 | 9.342303 | -0.4019829 | 2.650529 | 0.6845155 | 0.1129358
58.56099 | 12.3894 | 12.79488 | 9.341647 | -0.405482 | 2.654431 | 0.6857038 | 0.1130994
58.57099 | 12.3915 | 12.79947 | 9.340993 | -0.4079681 | 2.65832 | 0.6868926 | 0.113262
58.58099 | 12.3928 | 12.80404 | 9.34034 | -0.4112402 | 2.662195 | 0.6880815 | 0.1134237
58.59099 | 12.3936 | 12.8086 | 9.339688 | -0.4149991 | 2.666056 | 0.6892709 | 0.1135845
58.60099 | 12.3965 | 12.81314 | 9.339038 | -0.4166436 | 2.669901 | 0.6904605 | 0.1137443
58.61098 | 12.3931 | 12.81767 | 9.338389 | -0.4245692 | 2.673729 | 0.6916487 | 0.113903
58.62098 | 12.399 | 12.82218 | 9.337741 | -0.4231849 | 2.677545 | 0.6928387 | 0.1140609
58.63098 | 12.3982 | 12.82669 | 9.337094 | -0.428486 | 2.681346 | 0.6940288 | 0.1142178
58.64098 | 12.3975 | 12.83117 | 9.336448 | -0.4336718 | 2.685131 | 0.6952189 | 0.1143737
58.65098 | 12.4055 | 12.83564 | 9.335803 | -0.4301426 | 2.688902 | 0.696409 | 0.1145286
58.66098 | 12.4002 | 12.8401 | 9.33516 | -0.4398979 | 2.692656 | 0.6975991 | 0.1146825
58.67097 | 12.3934 | 12.84453 | 9.334519 | -0.4511335 | 2.696391 | 0.698788 | 0.1148352
58.68097 | 12.4015 | 12.84896 | 9.333878 | -0.4474572 | 2.700114 | 0.6999779 | 0.114987
58.69097 | 12.4049 | 12.85336 | 9.333239 | -0.4484646 | 2.703821 | 0.7011676 | 0.1151378
58.70097 | 12.4043 | 12.85776 | 9.3326 | -0.4534557 | 2.707511 | 0.7023571 | 0.1152875
58.71097 | 12.4145 | 12.86213 | 9.331964 | -0.4476304 | 2.711184 | 0.7035462 | 0.1154362
58.72097 | 12.4098 | 12.86649 | 9.331328 | -0.456688 | 2.714841 | 0.704735 | 0.1155837
58.73096 | 12.4133 | 12.87082 | 9.330694 | -0.4575244 | 2.718478 | 0.7059224 | 0.11573
58.74096 | 12.4213 | 12.87515 | 9.330061 | -0.4538477 | 2.722101 | 0.7071104 | 0.1158754
58.75096 | 12.4181 | 12.87945 | 9.329429 | -0.4613534 | 2.725706 | 0.7082979 | 0.1160196
58.76096 | 12.422 | 12.88374 | 9.328799 | -0.4617412 | 2.729295 | 0.7094848 | 0.1161627
58.77096 | 12.4285 | 12.88801 | 9.32817 | -0.4595111 | 2.732866 | 0.7106712 | 0.1163046
58.78096 | 12.4309 | 12.89226 | 9.327542 | -0.4613628 | 2.736419 | 0.7118569 | 0.1164454
58.79095 | 12.4293 | 12.89649 | 9.326916 | -0.4671919 | 2.73995 | 0.7130407 | 0.116585
58.80095 | 12.4367 | 12.90071 | 9.326291 | -0.4640065 | 2.743467 | 0.7142249 | 0.1167234
58.81095 | 12.4344 | 12.9049 | 9.325667 | -0.470502 | 2.746966 | 0.7154083 | 0.1168607
58.82095 | 12.4338 | 12.90908 | 9.325044 | -0.4752786 | 2.750447 | 0.7165909 | 0.1169968
58.83095 | 12.4395 | 12.91324 | 9.324423 | -0.4737358 | 2.753908 | 0.7177725 | 0.1171317
58.84094 | 12.4427 | 12.91737 | 9.323804 | -0.4746693 | 2.757348 | 0.7189519 | 0.1172652
58.85094 | 12.4383 | 12.92149 | 9.323185 | -0.4831872 | 2.760773 | 0.7201315 | 0.1173976
58.86094 | 12.451 | 12.92559 | 9.322568 | -0.4745851 | 2.764178 | 0.72131 | 0.1175288
58.87094 | 12.451 | 12.92966 | 9.321952 | -0.4786628 | 2.767564 | 0.7224873 | 0.1176587
58.88094 | 12.449 | 12.93372 | 9.321338 | -0.4847198 | 2.770931 | 0.7236633 | 0.1177874
58.89094 | 12.4579 | 12.93776 | 9.320725 | -0.4798564 | 2.774278 | 0.7248382 | 0.1179148
58.90093 | 12.4589 | 12.94177 | 9.320114 | -0.4828682 | 2.777603 | 0.7260105 | 0.1180408
58.91093 | 12.4584 | 12.94576 | 9.319504 | -0.4873627 | 2.780911 | 0.7271826 | 0.1181657
58.92093 | 12.4654 | 12.94974 | 9.318895 | -0.484336 | 2.784199 | 0.7283531 | 0.1182892
58.93093 | 12.462 | 12.95369 | 9.318287 | -0.4916879 | 2.787467 | 0.7295223 | 0.1184115
58.94093 | 12.4617 | 12.95762 | 9.317681 | -0.4959181 | 2.790715 | 0.7306898 | 0.1185324
58.95093 | 12.4647 | 12.96153 | 9.317076 | -0.4968263 | 2.793943 | 0.7318557 | 0.1186519
58.96092 | 12.4645 | 12.96541 | 9.316473 | -0.5009086 | 2.797146 | 0.7330187 | 0.11877
58.97092 | 12.4661 | 12.96927 | 9.315872 | -0.5031726 | 2.800333 | 0.7341812 | 0.1188869
58.98092 | 12.4679 | 12.97311 | 9.315271 | -0.505214 | 2.803499 | 0.7353418 | 0.1190024
58.99092 | 12.4612 | 12.97693 | 9.314672 | -0.5157328 | 2.806644 | 0.7365005 | 0.1191166
59.00092 | 12.4692 | 12.98073 | 9.314074 | -0.5115285 | 2.809767 | 0.7376573 | 0.1192294
59.01092 | 12.4684 | 12.9845 | 9.313478 | -0.5161011 | 2.81287 | 0.7388121 | 0.1193407
59.02091 | 12.4699 | 12.98825 | 9.312884 | -0.518347 | 2.815949 | 0.7399637 | 0.1194506
59.03091 | 12.4729 | 12.99197 | 9.312291 | -0.5190726 | 2.819009 | 0.741114 | 0.1195592
59.04091 | 12.472 | 12.99567 | 9.311699 | -0.523675 | 2.822047 | 0.7422624 | 0.1196663
59.05091 | 12.4722 | 12.99935 | 9.311108 | -0.5271534 | 2.825064 | 0.7434085 | 0.1197721
59.06091 | 12.4767 | 13.00301 | 9.31052 | -0.5263078 | 2.82806 | 0.7445522 | 0.1198764
59.07091 | 12.4781 | 13.00664 | 9.309932 | -0.5285379 | 2.831033 | 0.7456936 | 0.1199792
59.0809 | 12.4733 | 13.01024 | 9.309347 | -0.5369404 | 2.833982 | 0.7468314 | 0.1200805
59.0909 | 12.4811 | 13.01382 | 9.308762 | -0.5327215 | 2.836911 | 0.7479678 | 0.1201805
59.1009 | 12.4782 | 13.01738 | 9.308179 | -0.5391779 | 2.839818 | 0.7491015 | 0.1202789
59.1109 | 12.4769 | 13.02091 | 9.307598 | -0.5440096 | 2.842703 | 0.7502327 | 0.1203759
59.1209 | 12.4723 | 13.02442 | 9.307018 | -0.5521162 | 2.845566 | 0.7513611 | 0.1204715
59.1309 | 12.4824 | 13.0279 | 9.306439 | -0.5454972 | 2.848406 | 0.7524867 | 0.1205655
59.14089 | 12.4756 | 13.03135 | 9.305862 | -0.5557497 | 2.851221 | 0.7536083 | 0.1206579
59.15089 | 12.476 | 13.03478 | 9.305287 | -0.5587798 | 2.854016 | 0.7547282 | 0.1207489
59.16089 | 12.4774 | 13.03818 | 9.304713 | -0.5607842 | 2.856788 | 0.755845 | 0.1208384
59.17089 | 12.4804 | 13.04156 | 9.30414 | -0.5611627 | 2.859537 | 0.7569588 | 0.1209264
59.18089 | 12.4841 | 13.04492 | 9.303569 | -0.5608151 | 2.862263 | 0.7580695 | 0.1210128
59.19089 | 12.4893 | 13.04824 | 9.303 | -0.5589414 | 2.864967 | 0.759177 | 0.1210977
59.20088 | 12.4813 | 13.05154 | 9.302433 | -0.5702376 | 2.867644 | 0.76028 | 0.121181
59.21088 | 12.4888 | 13.05481 | 9.301866 | -0.5660108 | 2.870301 | 0.7613808 | 0.1212628
59.22088 | 12.491 | 13.05806 | 9.301301 | -0.5670575 | 2.872935 | 0.7624783 | 0.1213431
59.23088 | 12.4882 | 13.06128 | 9.300738 | -0.5730771 | 2.875545 | 0.7635722 | 0.1214217
59.24088 | 12.4934 | 13.06447 | 9.300176 | -0.5710698 | 2.878132 | 0.7646626 | 0.1214988
59.25087 | 12.4939 | 13.06763 | 9.299617 | -0.5737323 | 2.880693 | 0.7657485 | 0.1215743
59.26087 | 12.4894 | 13.07077 | 9.299058 | -0.5813704 | 2.883232 | 0.7668315 | 0.1216483
59.27087 | 12.4943 | 13.07388 | 9.298501 | -0.5795812 | 2.885748 | 0.7679109 | 0.1217206
59.28087 | 12.4946 | 13.07696 | 9.297946 | -0.5823645 | 2.888241 | 0.7689864 | 0.1217914
59.29087 | 12.4939 | 13.08002 | 9.297392 | -0.5861201 | 2.89071 | 0.770058 | 0.1218605
59.30087 | 12.5042 | 13.08305 | 9.29684 | -0.5788478 | 2.893154 | 0.7711257 | 0.1219281
59.31086 | 12.5033 | 13.08604 | 9.29629 | -0.5827448 | 2.895573 | 0.7721883 | 0.1219939
59.32086 | 12.5023 | 13.08902 | 9.295741 | -0.5867165 | 2.89797 | 0.7732478 | 0.1220582
59.33086 | 12.5108 | 13.09196 | 9.295193 | -0.5811601 | 2.900343 | 0.7743032 | 0.1221209
59.34086 | 12.5139 | 13.09488 | 9.294647 | -0.5809755 | 2.902692 | 0.7753542 | 0.122182
59.35086 | 12.5135 | 13.09776 | 9.294103 | -0.5842621 | 2.905017 | 0.776401 | 0.1222414
59.36086 | 12.5214 | 13.10062 | 9.293561 | -0.5792206 | 2.907318 | 0.7774433 | 0.1222992
59.37085 | 12.5184 | 13.10345 | 9.29302 | -0.585047 | 2.909591 | 0.7784803 | 0.1223553
59.38085 | 12.5205 | 13.10625 | 9.292481 | -0.5857478 | 2.911844 | 0.7795136 | 0.1224098
59.39085 | 12.5325 | 13.10902 | 9.291943 | -0.57652 | 2.914072 | 0.7805424 | 0.1224626
59.40085 | 12.5239 | 13.11176 | 9.291407 | -0.5878629 | 2.916276 | 0.7815665 | 0.1225138
59.41085 | 12.5279 | 13.11448 | 9.290873 | -0.5865767 | 2.918455 | 0.7825858 | 0.1225633
59.42085 | 12.5303 | 13.11716 | 9.29034 | -0.5868617 | 2.92061 | 0.7836002 | 0.1226112
59.43084 | 12.5297 | 13.11981 | 9.289809 | -0.5901147 | 2.922739 | 0.7846089 | 0.1226573
59.44084 | 12.5327 | 13.12244 | 9.28928 | -0.5897409 | 2.924846 | 0.7856135 | 0.1227019
59.45084 | 12.5356 | 13.12504 | 9.288752 | -0.5894376 | 2.926928 | 0.7866131 | 0.1227447
59.46084 | 12.5345 | 13.1276 | 9.288226 | -0.5931047 | 2.928985 | 0.7876076 | 0.1227859
59.47084 | 12.5386 | 13.13014 | 9.287702 | -0.5915422 | 2.931018 | 0.7885969 | 0.1228254
59.48084 | 12.5463 | 13.13265 | 9.287179 | -0.5863501 | 2.933027 | 0.7895808 | 0.1228632
59.49083 | 12.5383 | 13.13513 | 9.286658 | -0.5968257 | 2.93501 | 0.7905586 | 0.1228992
59.50083 | 12.5485 | 13.13757 | 9.286139 | -0.5890739 | 2.936969 | 0.791532 | 0.1229337
59.51083 | 12.5487 | 13.13999 | 9.285621 | -0.5912921 | 2.938905 | 0.7924997 | 0.1229664
59.52083 | 12.5416 | 13.14238 | 9.285105 | -0.6007803 | 2.940816 | 0.7934619 | 0.1229975
59.53083 | 12.5525 | 13.14474 | 9.284591 | -0.5922385 | 2.942702 | 0.7944186 | 0.1230268
59.54083 | 12.553 | 13.14707 | 9.284079 | -0.5940665 | 2.944564 | 0.7953696 | 0.1230545
59.55082 | 12.5401 | 13.14936 | 9.283568 | -0.6092617 | 2.946399 | 0.7963137 | 0.1230804
59.56082 | 12.5578 | 13.15163 | 9.283059 | -0.5938293 | 2.948212 | 0.7972531 | 0.1231047
59.57082 | 12.5515 | 13.15387 | 9.282552 | -0.6023665 | 2.950001 | 0.7981865 | 0.1231272
59.58082 | 12.5425 | 13.15607 | 9.282046 | -0.6135734 | 2.951765 | 0.799114 | 0.1231481
59.59082 | 12.5573 | 13.15825 | 9.281543 | -0.6009497 | 2.953504 | 0.8000355 | 0.1231672
59.60081 | 12.5523 | 13.16039 | 9.281041 | -0.6080936 | 2.955218 | 0.8009498 | 0.1231847
59.61081 | 12.5496 | 13.16251 | 9.280541 | -0.612909 | 2.956909 | 0.801859 | 0.1232004
59.62081 | 12.5609 | 13.16459 | 9.280042 | -0.6036938 | 2.958576 | 0.8027617 | 0.1232144
59.63081 | 12.5572 | 13.16665 | 9.279545 | -0.6094482 | 2.960218 | 0.8036582 | 0.1232268
59.64081 | 12.5538 | 13.16867 | 9.27905 | -0.6148717 | 2.961836 | 0.8045483 | 0.1232374
59.65081 | 12.5675 | 13.17066 | 9.278557 | -0.6031646 | 2.96343 | 0.8054319 | 0.1232464
59.6608 | 12.5615 | 13.17262 | 9.278066 | -0.6111249 | 2.964997 | 0.8063082 | 0.1232536
59.6708 | 12.5576 | 13.17456 | 9.277576 | -0.6169563 | 2.966543 | 0.8071785 | 0.1232591
59.6808 | 12.5635 | 13.17646 | 9.277088 | -0.6129569 | 2.968064 | 0.8080423 | 0.1232629
59.6908 | 12.5651 | 13.17833 | 9.276602 | -0.613227 | 2.969561 | 0.8088994 | 0.1232651
59.7008 | 12.5621 | 13.18017 | 9.276118 | -0.6180661 | 2.971033 | 0.8097495 | 0.1232655
59.7108 | 12.5672 | 13.18197 | 9.275635 | -0.6147743 | 2.972482 | 0.8105928 | 0.1232642
59.72079 | 12.5623 | 13.18375 | 9.275155 | -0.6214498 | 2.973905 | 0.8114283 | 0.1232612
59.73079 | 12.5598 | 13.1855 | 9.274676 | -0.6256964 | 2.975306 | 0.8122576 | 0.1232566
59.74079 | 12.5635 | 13.18721 | 9.274199 | -0.623712 | 2.976683 | 0.8130798 | 0.1232502
59.75079 | 12.5654 | 13.1889 | 9.273724 | -0.6234967 | 2.978036 | 0.8138948 | 0.1232421
59.76079 | 12.5619 | 13.19055 | 9.27325 | -0.6286508 | 2.979366 | 0.8147025 | 0.1232324
59.77079 | 12.5729 | 13.19217 | 9.272779 | -0.6192737 | 2.980671 | 0.8155031 | 0.123221
59.78078 | 12.5627 | 13.19376 | 9.272309 | -0.6310639 | 2.981952 | 0.8162951 | 0.1232079
59.79078 | 12.5682 | 13.19533 | 9.271841 | -0.6271253 | 2.98321 | 0.8170808 | 0.1231931
59.80078 | 12.5736 | 13.19686 | 9.271375 | -0.6232556 | 2.984445 | 0.817859 | 0.1231766
59.81078 | 12.5628 | 13.19836 | 9.270911 | -0.6355551 | 2.985656 | 0.8186296 | 0.1231584
59.82078 | 12.5703 | 13.19982 | 9.270449 | -0.6295237 | 2.986844 | 0.8193925 | 0.1231386
59.83078 | 12.5707 | 13.20126 | 9.269988 | -0.6305615 | 2.988008 | 0.8201478 | 0.1231171
59.84077 | 12.5671 | 13.20267 | 9.26953 | -0.6355669 | 2.989148 | 0.8208945 | 0.1230939
59.85077 | 12.5728 | 13.20404 | 9.269073 | -0.6312432 | 2.990266 | 0.8216343 | 0.1230691
59.86077 | 12.5752 | 13.20539 | 9.268618 | -0.6301887 | 2.991361 | 0.8223661 | 0.1230426
59.87077 | 12.5705 | 13.2067 | 9.268165 | -0.6362031 | 2.992433 | 0.8230899 | 0.1230145
59.88077 | 12.5684 | 13.20799 | 9.267714 | -0.6395869 | 2.993482 | 0.8238057 | 0.1229847
59.89077 | 12.5771 | 13.20924 | 9.267265 | -0.6321399 | 2.994508 | 0.8245135 | 0.1229532
59.90076 | 12.5763 | 13.21046 | 9.266818 | -0.6341612 | 2.99551 | 0.8252124 | 0.1229202
59.91076 | 12.5713 | 13.21165 | 9.266373 | -0.6403532 | 2.996491 | 0.8259038 | 0.1228855
59.92076 | 12.583 | 13.21281 | 9.26593 | -0.6298143 | 2.997449 | 0.8265869 | 0.1228491
59.93076 | 12.5835 | 13.21394 | 9.265488 | -0.6304448 | 2.998384 | 0.8272618 | 0.1228111
59.94076 | 12.5811 | 13.21504 | 9.265048 | -0.6339448 | 2.999297 | 0.8279282 | 0.1227715
59.95076 | 12.5874 | 13.21611 | 9.264611 | -0.6287145 | 3.000187 | 0.8285862 | 0.1227303
59.96075 | 12.5882 | 13.21715 | 9.264175 | -0.6289528 | 3.001055 | 0.8292352 | 0.1226875
59.97075 | 12.5893 | 13.21816 | 9.263742 | -0.6288614 | 3.001901 | 0.829876 | 0.122643
59.98075 | 12.5937 | 13.21914 | 9.26331 | -0.6254398 | 3.002725 | 0.8305084 | 0.122597
59.99075 | 12.5945 | 13.22009 | 9.26288 | -0.6255879 | 3.003527 | 0.831132 | 0.1225493
60.00075 | 12.5973 | 13.22101 | 9.262452 | -0.6237054 | 3.004307 | 0.8317469 | 0.1225001
60.01074 | 12.5986 | 13.22189 | 9.262026 | -0.6232923 | 3.005064 | 0.8323525 | 0.1224493
60.02074 | 12.6037 | 13.22275 | 9.261602 | -0.61905 | 3.005801 | 0.8329499 | 0.1223969
60.03074 | 12.5961 | 13.22358 | 9.26118 | -0.6274774 | 3.006516 | 0.8335383 | 0.122343
60.04074 | 12.6098 | 13.22437 | 9.26076 | -0.6145748 | 3.00721 | 0.8341178 | 0.1222874
60.05074 | 12.6111 | 13.22514 | 9.260342 | -0.6140424 | 3.007882 | 0.8346883 | 0.1222304
60.06074 | 12.6056 | 13.22588 | 9.259926 | -0.62028 | 3.008533 | 0.8352497 | 0.1221717
60.07073 | 12.6204 | 13.22659 | 9.259512 | -0.6061869 | 3.009162 | 0.8358015 | 0.1221116
60.08073 | 12.615 | 13.22727 | 9.2591 | -0.612265 | 3.009771 | 0.8363447 | 0.1220499
60.09073 | 12.6209 | 13.22791 | 9.25869 | -0.6070134 | 3.010358 | 0.8368787 | 0.1219867
60.10073 | 12.6233 | 13.22853 | 9.258281 | -0.6052322 | 3.010925 | 0.8374034 | 0.1219219
60.11073 | 12.6297 | 13.22912 | 9.257875 | -0.5994215 | 3.011472 | 0.8379189 | 0.1218556
60.12073 | 12.6215 | 13.22968 | 9.257471 | -0.6081816 | 3.011998 | 0.838425 | 0.1217878
60.13072 | 12.6353 | 13.23021 | 9.257069 | -0.5949115 | 3.012502 | 0.8389212 | 0.1217186
60.14072 | 12.6391 | 13.23071 | 9.256669 | -0.5916128 | 3.012987 | 0.8394085 | 0.1216479
60.15072 | 12.6316 | 13.23118 | 9.256271 | -0.5995847 | 3.013452 | 0.8398863 | 0.1215756
60.16072 | 12.6436 | 13.23163 | 9.255875 | -0.5880278 | 3.013896 | 0.8403546 | 0.1215019
60.17072 | 12.6411 | 13.23204 | 9.255481 | -0.5909418 | 3.014321 | 0.8408133 | 0.1214267
60.18072 | 12.6429 | 13.23243 | 9.255089 | -0.5895267 | 3.014725 | 0.8412624 | 0.12135
60.19071 | 12.6488 | 13.23278 | 9.2547 | -0.5839827 | 3.01511 | 0.8417014 | 0.121272
60.20071 | 12.6493 | 13.23311 | 9.254312 | -0.58381 | 3.015475 | 0.842131 | 0.1211925
60.21071 | 12.6444 | 13.23341 | 9.253926 | -0.5890089 | 3.01582 | 0.842551 | 0.1211115
60.22071 | 12.6594 | 13.23368 | 9.253542 | -0.5742791 | 3.016146 | 0.8429613 | 0.1210291
60.23071 | 12.6591 | 13.23392 | 9.253161 | -0.5748212 | 3.016454 | 0.8433617 | 0.1209453
60.24071 | 12.6529 | 13.23413 | 9.252781 | -0.5812344 | 3.016741 | 0.8437522 | 0.1208601
60.2507 | 12.6687 | 13.23432 | 9.252404 | -0.5656193 | 3.017009 | 0.8441325 | 0.1207736
60.2607 | 12.6692 | 13.23448 | 9.252028 | -0.5652765 | 3.017259 | 0.8445033 | 0.1206856
60.2707 | 12.6596 | 13.23461 | 9.251655 | -0.5750054 | 3.01749 | 0.844864 | 0.1205963
60.2807 | 12.675 | 13.23471 | 9.251284 | -0.5597065 | 3.017702 | 0.8452148 | 0.1205056
60.2907 | 12.6682 | 13.23478 | 9.250915 | -0.5665799 | 3.017896 | 0.8455555 | 0.1204135
60.3007 | 12.6692 | 13.23483 | 9.250548 | -0.5656253 | 3.018071 | 0.8458863 | 0.12032
60.31069 | 12.6763 | 13.23484 | 9.250183 | -0.5585432 | 3.018228 | 0.8462065 | 0.1202254
60.32069 | 12.6756 | 13.23483 | 9.24982 | -0.5592336 | 3.018367 | 0.846517 | 0.1201293
60.33069 | 12.6711 | 13.2348 | 9.249459 | -0.5636965 | 3.018488 | 0.8468173 | 0.1200319
60.34069 | 12.6793 | 13.23473 | 9.249101 | -0.5554323 | 3.018591 | 0.8471075 | 0.1199332
60.35069 | 12.6795 | 13.23464 | 9.248744 | -0.5551408 | 3.018676 | 0.8473874 | 0.1198332
60.36069 | 12.675 | 13.23452 | 9.24839 | -0.5595222 | 3.018743 | 0.8476571 | 0.1197318
60.37068 | 12.6835 | 13.23438 | 9.248038 | -0.5508767 | 3.018793 | 0.8479164 | 0.1196294
60.38068 | 12.6863 | 13.2342 | 9.247688 | -0.5479044 | 3.018825 | 0.8481655 | 0.1195256
60.39068 | 12.6832 | 13.23401 | 9.24734 | -0.5508054 | 3.01884 | 0.8484044 | 0.1194205
60.40068 | 12.69 | 13.23378 | 9.246994 | -0.5437799 | 3.018838 | 0.8486329 | 0.1193141
60.41068 | 12.6994 | 13.23353 | 9.246651 | -0.5341278 | 3.018819 | 0.8488511 | 0.1192065
60.42067 | 12.688 | 13.23325 | 9.24631 | -0.5452498 | 3.018784 | 0.8490587 | 0.1190979
60.43067 | 12.7008 | 13.23295 | 9.24597 | -0.5321451 | 3.018731 | 0.8492561 | 0.1189879
60.44067 | 12.6999 | 13.23261 | 9.245633 | -0.5327144 | 3.018661 | 0.8494431 | 0.1188766
60.45067 | 12.6957 | 13.23226 | 9.245298 | -0.5365576 | 3.018575 | 0.8496197 | 0.1187642
60.46067 | 12.7116 | 13.23188 | 9.244966 | -0.5202751 | 3.018473 | 0.8497858 | 0.1186507
60.47067 | 12.7054 | 13.23147 | 9.244635 | -0.526067 | 3.018354 | 0.8499415 | 0.1185359
60.48066 | 12.7066 | 13.23103 | 9.244307 | -0.5244335 | 3.01822 | 0.8500866 | 0.1184201
60.49066 | 12.7205 | 13.23057 | 9.243981 | -0.510074 | 3.018069 | 0.8502213 | 0.1183031
60.50066 | 12.7247 | 13.23009 | 9.243657 | -0.5053894 | 3.017902 | 0.8503455 | 0.1181849
60.51066 | 12.713 | 13.22958 | 9.243335 | -0.5165795 | 3.01772 | 0.8504592 | 0.1180656
60.52066 | 12.7338 | 13.22904 | 9.243015 | -0.4952444 | 3.017521 | 0.8505623 | 0.1179452
60.53066 | 12.7377 | 13.22848 | 9.242698 | -0.4907846 | 3.017308 | 0.850655 | 0.1178236
60.54065 | 12.7325 | 13.2279 | 9.242383 | -0.4954007 | 3.017079 | 0.850737 | 0.1177011
60.55065 | 12.749 | 13.22729 | 9.24207 | -0.4782914 | 3.016835 | 0.8508086 | 0.1175775
60.56065 | 12.7537 | 13.22666 | 9.24176 | -0.4729574 | 3.016575 | 0.8508696 | 0.1174527
60.57065 | 12.7492 | 13.226 | 9.241451 | -0.476799 | 3.016301 | 0.85092 | 0.1173269
60.58065 | 12.7563 | 13.22532 | 9.241145 | -0.469016 | 3.016011 | 0.8509599 | 0.1172
60.59065 | 12.7633 | 13.22461 | 9.240841 | -0.4613092 | 3.015707 | 0.8509892 | 0.1170721
60.60064 | 12.7581 | 13.22388 | 9.24054 | -0.4657791 | 3.015388 | 0.8510078 | 0.1169434
60.61064 | 12.7742 | 13.22312 | 9.24024 | -0.4489243 | 3.015055 | 0.851016 | 0.1168135
60.62064 | 12.7722 | 13.22235 | 9.239943 | -0.4501458 | 3.014706 | 0.8510137 | 0.1166826
60.63064 | 12.7717 | 13.22154 | 9.239648 | -0.4498437 | 3.014344 | 0.8510007 | 0.1165507
60.64064 | 12.78 | 13.22072 | 9.239355 | -0.4407179 | 3.013968 | 0.8509771 | 0.1164178
60.65064 | 12.7831 | 13.21987 | 9.239065 | -0.4367686 | 3.013577 | 0.8509429 | 0.116284
60.66063 | 12.7813 | 13.219 | 9.238777 | -0.4376974 | 3.013173 | 0.8508983 | 0.1161493
60.67063 | 12.795 | 13.2181 | 9.238491 | -0.423102 | 3.012754 | 0.8508431 | 0.1160136
60.68063 | 12.7909 | 13.21718 | 9.238208 | -0.4262837 | 3.012322 | 0.8507774 | 0.115877
60.69063 | 12.7904 | 13.21624 | 9.237927 | -0.4258427 | 3.011876 | 0.8507011 | 0.1157394
60.70063 | 12.801 | 13.21528 | 9.237648 | -0.4142788 | 3.011416 | 0.8506143 | 0.115601
60.71063 | 12.7977 | 13.21429 | 9.237371 | -0.4165926 | 3.010943 | 0.8505169 | 0.1154616
60.72062 | 12.7963 | 13.21328 | 9.237097 | -0.4169846 | 3.010457 | 0.8504091 | 0.1153215
60.73062 | 12.8059 | 13.21225 | 9.236825 | -0.4063536 | 3.009958 | 0.8502907 | 0.1151804
60.74062 | 12.8095 | 13.2112 | 9.236555 | -0.4017004 | 3.009445 | 0.8501618 | 0.1150385
60.75062 | 12.8042 | 13.21013 | 9.236288 | -0.4059252 | 3.008919 | 0.8500225 | 0.1148957
60.76062 | 12.8146 | 13.20903 | 9.236022 | -0.3944283 | 3.008381 | 0.8498727 | 0.1147521
60.77062 | 12.8065 | 13.20791 | 9.23576 | -0.4014097 | 3.00783 | 0.8497125 | 0.1146077
60.78061 | 12.808 | 13.20677 | 9.235499 | -0.3987705 | 3.007267 | 0.8495419 | 0.1144626
60.79061 | 12.8164 | 13.20561 | 9.235241 | -0.3892088 | 3.00669 | 0.8493608 | 0.1143165
60.80061 | 12.8206 | 13.20443 | 9.234986 | -0.3838257 | 3.006101 | 0.8491694 | 0.1141697
60.81061 | 12.8243 | 13.20322 | 9.234732 | -0.3789214 | 3.0055 | 0.8489675 | 0.1140221
60.82061 | 12.8252 | 13.202 | 9.234481 | -0.3767962 | 3.004886 | 0.8487553 | 0.1138738
60.8306 | 12.8228 | 13.20075 | 9.234233 | -0.3779514 | 3.004261 | 0.848533 | 0.1137248
60.8406 | 12.8279 | 13.19948 | 9.233986 | -0.3715845 | 3.003623 | 0.8483002 | 0.113575
60.8506 | 12.836 | 13.1982 | 9.233742 | -0.362197 | 3.002973 | 0.8480571 | 0.1134244
60.8606 | 12.8406 | 13.19689 | 9.233501 | -0.3562889 | 3.002311 | 0.8478037 | 0.1132732
60.8706 | 12.8496 | 13.19556 | 9.233261 | -0.3459604 | 3.001638 | 0.84754 | 0.1131212
60.8806 | 12.8461 | 13.19421 | 9.233025 | -0.348112 | 3.000952 | 0.8472663 | 0.1129686
60.89059 | 12.8532 | 13.19285 | 9.23279 | -0.3396451 | 3.000257 | 0.8469825 | 0.1128155
60.90059 | 12.8591 | 13.19146 | 9.232558 | -0.3323565 | 2.999548 | 0.8466884 | 0.1126615
60.91059 | 12.862 | 13.19005 | 9.232329 | -0.3280481 | 2.998828 | 0.8463842 | 0.1125068
60.92059 | 12.8645 | 13.18862 | 9.232101 | -0.3241198 | 2.998097 | 0.8460698 | 0.1123516
60.93059 | 12.8746 | 13.18717 | 9.231876 | -0.3125721 | 2.997355 | 0.8457454 | 0.1121956
60.94059 | 12.8709 | 13.18571 | 9.231654 | -0.314805 | 2.996601 | 0.8454111 | 0.1120391
60.95058 | 12.8826 | 13.18422 | 9.231434 | -0.30162 | 2.995837 | 0.845067 | 0.1118821
60.96058 | 12.8884 | 13.18271 | 9.231216 | -0.2943145 | 2.995061 | 0.8447125 | 0.1117244
60.97058 | 12.8923 | 13.18119 | 9.231001 | -0.2888899 | 2.994274 | 0.8443482 | 0.1115661
60.98058 | 12.9014 | 13.17965 | 9.230788 | -0.2782463 | 2.993477 | 0.8439741 | 0.1114072
60.99058 | 12.9009 | 13.17808 | 9.230578 | -0.2771841 | 2.992668 | 0.8435901 | 0.1112478
61.00058 | 12.9034 | 13.1765 | 9.23037 | -0.2731032 | 2.991849 | 0.8431962 | 0.1110878
61.01057 | 12.917 | 13.17491 | 9.230165 | -0.2579056 | 2.99102 | 0.8427931 | 0.1109275
61.02057 | 12.9256 | 13.17329 | 9.229962 | -0.2476878 | 2.99018 | 0.8423797 | 0.1107664
61.03057 | 12.9211 | 13.17165 | 9.229761 | -0.2505519 | 2.989329 | 0.8419567 | 0.1106049
61.04057 | 12.9332 | 13.17 | 9.229563 | -0.2367976 | 2.988468 | 0.841524 | 0.1104428
61.05057 | 12.9292 | 13.16833 | 9.229367 | -0.2391256 | 2.987597 | 0.8410816 | 0.1102803
61.06057 | 12.9342 | 13.16664 | 9.229174 | -0.2324356 | 2.986715 | 0.8406298 | 0.1101172
61.07056 | 12.9403 | 13.16493 | 9.228983 | -0.2246296 | 2.985824 | 0.8401689 | 0.1099539
61.08056 | 12.9477 | 13.1632 | 9.228795 | -0.2155044 | 2.984922 | 0.839698 | 0.10979
61.09056 | 12.9506 | 13.16146 | 9.228609 | -0.2108617 | 2.984009 | 0.8392177 | 0.1096256
61.10056 | 12.9515 | 13.1597 | 9.228426 | -0.2082015 | 2.983087 | 0.838728 | 0.1094607
61.11056 | 12.9618 | 13.15792 | 9.228245 | -0.1961242 | 2.982155 | 0.8382289 | 0.1092955
61.12056 | 12.9573 | 13.15613 | 9.228066 | -0.1988296 | 2.981213 | 0.8377206 | 0.1091298
61.13055 | 12.9739 | 13.15432 | 9.227891 | -0.1804198 | 2.980262 | 0.8372035 | 0.1089639
61.14055 | 12.9728 | 13.15249 | 9.227717 | -0.1796915 | 2.9793 | 0.8366767 | 0.1087975
61.15055 | 12.9714 | 13.15065 | 9.227546 | -0.1792466 | 2.978329 | 0.8361408 | 0.1086306
61.16055 | 12.9745 | 13.14878 | 9.227378 | -0.174285 | 2.977348 | 0.8355958 | 0.1084634
61.17055 | 12.9871 | 13.14691 | 9.227212 | -0.1598066 | 2.976357 | 0.8350417 | 0.1082959
61.18055 | 12.981 | 13.14501 | 9.227049 | -0.1640119 | 2.975357 | 0.8344786 | 0.108128
61.19054 | 12.998 | 13.1431 | 9.226888 | -0.145103 | 2.974348 | 0.8339072 | 0.1079599
61.20054 | 12.9909 | 13.14118 | 9.22673 | -0.1502762 | 2.973329 | 0.8333264 | 0.1077913
61.21054 | 12.9976 | 13.13923 | 9.226574 | -0.1416331 | 2.9723 | 0.8327366 | 0.1076224
61.22054 | 12.997 | 13.13727 | 9.226421 | -0.1402741 | 2.971262 | 0.8321381 | 0.1074532
61.23054 | 13.0119 | 13.1353 | 9.22627 | -0.1233995 | 2.970215 | 0.8315309 | 0.1072837
61.24053 | 13.0017 | 13.13331 | 9.226122 | -0.1316109 | 2.969159 | 0.8309157 | 0.1071141
61.25053 | 13.014 | 13.1313 | 9.225976 | -0.1173048 | 2.968093 | 0.8302912 | 0.1069441
61.26053 | 13.0192 | 13.12928 | 9.225833 | -0.1100834 | 2.967019 | 0.8296581 | 0.1067738
61.27053 | 13.0209 | 13.12725 | 9.225692 | -0.1063467 | 2.965935 | 0.8290165 | 0.1066032
61.28053 | 13.0254 | 13.12519 | 9.225554 | -0.09979471 | 2.964841 | 0.8283666 | 0.1064324
61.29053 | 13.0302 | 13.12313 | 9.225419 | -0.09292767 | 2.963739 | 0.8277082 | 0.1062614
61.30052 | 13.0279 | 13.12105 | 9.225286 | -0.09314762 | 2.962629 | 0.8270422 | 0.1060903
61.31052 | 13.0354 | 13.11895 | 9.225156 | -0.08355072 | 2.961509 | 0.8263674 | 0.1059188
61.32052 | 13.0424 | 13.11684 | 9.225028 | -0.07443891 | 2.960379 | 0.8256842 | 0.1057471
61.33052 | 13.0438 | 13.11471 | 9.224903 | -0.0709122 | 2.959241 | 0.8249929 | 0.1055753
61.34052 | 13.0398 | 13.11257 | 9.224781 | -0.07277138 | 2.958094 | 0.8242936 | 0.1054032
61.35052 | 13.0521 | 13.11042 | 9.224661 | -0.05831589 | 2.956938 | 0.8235863 | 0.105231
61.36051 | 13.0483 | 13.10825 | 9.224543 | -0.05994812 | 2.955774 | 0.8228717 | 0.1050587
61.37051 | 13.0541 | 13.10606 | 9.224429 | -0.05196408 | 2.954601 | 0.8221485 | 0.1048862
61.38051 | 13.0536 | 13.10387 | 9.224316 | -0.05026577 | 2.953418 | 0.8214175 | 0.1047135
61.39051 | 13.0567 | 13.10165 | 9.224207 | -0.04495349 | 2.952227 | 0.8206788 | 0.1045406
61.40051 | 13.0598 | 13.09943 | 9.2241 | -0.03962728 | 2.951028 | 0.8199323 | 0.1043677
61.41051 | 13.0712 | 13.09719 | 9.223995 | -0.02598733 | 2.949819 | 0.8191783 | 0.1041946
61.4205 | 13.0624 | 13.09494 | 9.223894 | -0.03253561 | 2.948603 | 0.8184174 | 0.1040216
61.4305 | 13.0626 | 13.09267 | 9.223795 | -0.03006819 | 2.947377 | 0.8176482 | 0.1038483
61.4405 | 13.077 | 13.09039 | 9.223698 | -0.01338741 | 2.946143 | 0.8168717 | 0.1036749
61.4505 | 13.0728 | 13.08809 | 9.223604 | -0.01529309 | 2.9449 | 0.8160878 | 0.1035014
61.4605 | 13.0746 | 13.08579 | 9.223513 | -0.01118524 | 2.943648 | 0.8152966 | 0.1033279
61.4705 | 13.0776 | 13.08346 | 9.223424 | -0.005864175 | 2.942387 | 0.8144981 | 0.1031543
61.48049 | 13.0826 | 13.08113 | 9.223339 | 0.001467405 | 2.94112 | 0.8136934 | 0.1029808
61.49049 | 13.081 | 13.07879 | 9.223255 | 0.002214577 | 2.939842 | 0.8128807 | 0.1028071
61.50049 | 13.093 | 13.07643 | 9.223175 | 0.01657456 | 2.938556 | 0.812061 | 0.1026334
61.51049 | 13.0781 | 13.07405 | 9.223097 | 0.00404754 | 2.937262 | 0.8112343 | 0.1024596
61.52049 | 13.0833 | 13.07167 | 9.223021 | 0.01163319 | 2.935959 | 0.8104008 | 0.1022858
61.53049 | 13.1004 | 13.06927 | 9.222949 | 0.03113162 | 2.934647 | 0.8095603 | 0.102112
61.54048 | 13.1017 | 13.06686 | 9.222879 | 0.03484033 | 2.933329 | 0.808714 | 0.1019384
61.55048 | 13.0927 | 13.06444 | 9.222811 | 0.02826366 | 2.932 | 0.8078602 | 0.1017646
61.56048 | 13.1115 | 13.062 | 9.222747 | 0.04949945 | 2.930663 | 0.8069998 | 0.1015908
61.57048 | 13.1124 | 13.05955 | 9.222685 | 0.05284754 | 2.929318 | 0.8061328 | 0.101417
61.58048 | 13.1166 | 13.05709 | 9.222626 | 0.05950793 | 2.927964 | 0.8052594 | 0.1012433
61.59047 | 13.1185 | 13.05462 | 9.222569 | 0.06387787 | 2.926603 | 0.8043805 | 0.1010697
61.60047 | 13.132 | 13.05214 | 9.222515 | 0.07986243 | 2.925232 | 0.8034943 | 0.1008961
61.61047 | 13.1303 | 13.04964 | 9.222464 | 0.08065882 | 2.923853 | 0.8026018 | 0.1007225
61.62047 | 13.1427 | 13.04713 | 9.222415 | 0.09556724 | 2.922465 | 0.8017032 | 0.1005489
61.63047 | 13.1394 | 13.04461 | 9.22237 | 0.09478737 | 2.921069 | 0.8007985 | 0.1003754
61.64047 | 13.1503 | 13.04208 | 9.222326 | 0.1082192 | 2.919665 | 0.7998878 | 0.100202
61.65046 | 13.1569 | 13.03954 | 9.222286 | 0.11736 | 2.918253 | 0.7989719 | 0.1000289
61.66046 | 13.1647 | 13.03699 | 9.222248 | 0.1277147 | 2.916832 | 0.7980493 | 0.09985561
61.67046 | 13.1536 | 13.03442 | 9.222213 | 0.1191811 | 2.915402 | 0.7971208 | 0.09968247
61.68046 | 13.1741 | 13.03184 | 9.222181 | 0.1422588 | 2.913964 | 0.7961867 | 0.09950943
61.69046 | 13.1896 | 13.02925 | 9.222152 | 0.1603478 | 2.912517 | 0.7952467 | 0.0993365
61.70046 | 13.1869 | 13.02665 | 9.222125 | 0.1602481 | 2.911062 | 0.7943012 | 0.09916369
61.71045 | 13.19 | 13.02404 | 9.222101 | 0.1659568 | 2.9096 | 0.7933512 | 0.09899118
61.72045 | 13.2027 | 13.02142 | 9.22208 | 0.181279 | 2.908128 | 0.7923946 | 0.09881863
61.73045 | 13.2087 | 13.01879 | 9.222061 | 0.1899122 | 2.906648 | 0.7914326 | 0.09864622
61.74045 | 13.2142 | 13.01614 | 9.222045 | 0.1980561 | 2.905159 | 0.7904655 | 0.09847396
61.75045 | 13.2196 | 13.01349 | 9.222032 | 0.2061112 | 2.903662 | 0.789493 | 0.09830185
61.76045 | 13.2237 | 13.01082 | 9.222022 | 0.2128766 | 2.902156 | 0.7885153 | 0.09812988
61.77044 | 13.2279 | 13.00815 | 9.222015 | 0.2197495 | 2.900644 | 0.7875335 | 0.09795828
61.78044 | 13.2386 | 13.00546 | 9.22201 | 0.2331364 | 2.899121 | 0.7865457 | 0.09778667
61.79044 | 13.2428 | 13.00277 | 9.222008 | 0.2400335 | 2.897591 | 0.7855529 | 0.09761523
61.80044 | 13.2448 | 13.00006 | 9.222009 | 0.2447423 | 2.89605 | 0.7845553 | 0.09744399
61.81044 | 13.256 | 12.99734 | 9.222012 | 0.2586602 | 2.894502 | 0.783553 | 0.09727294
61.82044 | 13.2517 | 12.99461 | 9.222018 | 0.2570886 | 2.892945 | 0.7825457 | 0.09710208
61.83043 | 13.2569 | 12.99188 | 9.222028 | 0.2650233 | 2.891383 | 0.7815348 | 0.0969316
61.84043 | 13.2698 | 12.98913 | 9.222039 | 0.2806717 | 2.889809 | 0.7805183 | 0.09676116
61.85043 | 13.2768 | 12.98637 | 9.222054 | 0.2904304 | 2.888227 | 0.7794973 | 0.09659094
61.86043 | 13.2695 | 12.9836 | 9.222072 | 0.2858989 | 2.886637 | 0.7784719 | 0.09642094
61.87043 | 13.2763 | 12.98082 | 9.222092 | 0.2954774 | 2.885037 | 0.7774419 | 0.09625117
61.88043 | 13.287 | 12.97803 | 9.222115 | 0.3089656 | 2.88343 | 0.7764079 | 0.09608164
61.89042 | 13.2838 | 12.97524 | 9.222141 | 0.308561 | 2.881815 | 0.7753704 | 0.0959125
61.90042 | 13.2892 | 12.97243 | 9.22217 | 0.3167684 | 2.880191 | 0.7743279 | 0.09574345
61.91042 | 13.2936 | 12.96961 | 9.222201 | 0.3239856 | 2.878557 | 0.7732812 | 0.09557467
61.92042 | 13.3034 | 12.96679 | 9.222236 | 0.3366124 | 2.876915 | 0.7722305 | 0.09540612
61.93042 | 13.2936 | 12.96395 | 9.222273 | 0.3296486 | 2.875265 | 0.7711759 | 0.09523785
61.94042 | 13.31 | 12.96111 | 9.222313 | 0.3488942 | 2.873606 | 0.7701174 | 0.09506984
61.95041 | 13.3125 | 12.95825 | 9.222356 | 0.3542463 | 2.87194 | 0.7690561 | 0.09490228
61.96041 | 13.3037 | 12.95539 | 9.222401 | 0.3483106 | 2.870263 | 0.76799 | 0.09473482
61.97041 | 13.3158 | 12.95252 | 9.22245 | 0.363284 | 2.868578 | 0.7669203 | 0.09456765
61.98041 | 13.3259 | 12.94963 | 9.222501 | 0.3762663 | 2.866885 | 0.7658469 | 0.09440076
61.99041 | 13.33 | 12.94674 | 9.222555 | 0.3832579 | 2.865183 | 0.76477 | 0.09423418
62.0004 | 13.328 | 12.94384 | 9.222612 | 0.3841555 | 2.863473 | 0.7636908 | 0.09406806
62.0104 | 13.335 | 12.94094 | 9.222672 | 0.3940649 | 2.861754 | 0.762607 | 0.09390207
62.0204 | 13.3453 | 12.93802 | 9.222735 | 0.4072831 | 2.860026 | 0.76152 | 0.0937364
62.0304 | 13.3353 | 12.93509 | 9.222801 | 0.40021 | 2.858289 | 0.7604297 | 0.09357104
62.0404 | 13.3502 | 12.93215 | 9.222869 | 0.4180457 | 2.856543 | 0.7593362 | 0.09340601
62.0504 | 13.3557 | 12.92921 | 9.22294 | 0.42649 | 2.854789 | 0.7582396 | 0.09324129
62.06039 | 13.3498 | 12.92626 | 9.223015 | 0.4235393 | 2.853028 | 0.757141 | 0.09307706
62.07039 | 13.3616 | 12.9233 | 9.223092 | 0.4383008 | 2.851256 | 0.7560384 | 0.09291301
62.08039 | 13.374 | 12.92033 | 9.223172 | 0.4536705 | 2.849476 | 0.7549328 | 0.09274929
62.09039 | 13.3734 | 12.91735 | 9.223254 | 0.4560489 | 2.847686 | 0.7538244 | 0.09258592
62.10039 | 13.3606 | 12.91436 | 9.22334 | 0.4462351 | 2.845888 | 0.7527133 | 0.09242289
62.11039 | 13.3845 | 12.91137 | 9.223429 | 0.4731298 | 2.844082 | 0.7515993 | 0.09226021
62.12038 | 13.3856 | 12.90837 | 9.22352 | 0.4772297 | 2.842268 | 0.7504839 | 0.09209811
62.13038 | 13.3841 | 12.90536 | 9.223615 | 0.4787408 | 2.840444 | 0.7493648 | 0.09193614
62.14038 | 13.3984 | 12.90234 | 9.223712 | 0.4960596 | 2.838611 | 0.7482432 | 0.09177453
62.15038 | 13.3988 | 12.89931 | 9.223812 | 0.4994867 | 2.836769 | 0.7471191 | 0.0916133
62.16038 | 13.3971 | 12.89628 | 9.223915 | 0.5008216 | 2.834918 | 0.7459927 | 0.09145245
62.17038 | 13.4076 | 12.89324 | 9.224021 | 0.5143643 | 2.833058 | 0.744864 | 0.0912919
62.18037 | 13.4105 | 12.89019 | 9.22413 | 0.5203117 | 2.831192 | 0.7437341 | 0.091132
62.19037 | 13.4138 | 12.88713 | 9.224242 | 0.52667 | 2.829315 | 0.7426009 | 0.09097229
62.20037 | 13.4181 | 12.88406 | 9.224357 | 0.5340354 | 2.827429 | 0.741466 | 0.09081294
62.21037 | 13.4245 | 12.88099 | 9.224475 | 0.5435092 | 2.825534 | 0.7403283 | 0.09065399
62.22037 | 13.4229 | 12.87791 | 9.224595 | 0.5449901 | 2.82363 | 0.739189 | 0.09049543
62.23037 | 13.4287 | 12.87482 | 9.224719 | 0.5538785 | 2.821718 | 0.7380477 | 0.09033728
62.24036 | 13.4337 | 12.87173 | 9.224845 | 0.561971 | 2.819798 | 0.7369061 | 0.09017969
62.25036 | 13.4286 | 12.86863 | 9.224975 | 0.5599739 | 2.817868 | 0.7357611 | 0.09002232
62.26036 | 13.4365 | 12.86552 | 9.225107 | 0.5709844 | 2.815929 | 0.7346143 | 0.08986539
62.27036 | 13.4398 | 12.8624 | 9.225243 | 0.5774017 | 2.813981 | 0.7334661 | 0.08970887
62.28036 | 13.4419 | 12.85927 | 9.225381 | 0.5826263 | 2.812024 | 0.732316 | 0.08955276
62.29036 | 13.4429 | 12.85614 | 9.225522 | 0.586758 | 2.810058 | 0.7311646 | 0.08939704
62.30035 | 13.448 | 12.85301 | 9.225666 | 0.5949937 | 2.808085 | 0.7300126 | 0.08924193
62.31035 | 13.4525 | 12.84986 | 9.225813 | 0.6026394 | 2.806102 | 0.7288582 | 0.08908708
62.32035 | 13.4418 | 12.84671 | 9.225964 | 0.5950919 | 2.804109 | 0.7277024 | 0.08893264
62.33035 | 13.4578 | 12.84355 | 9.226117 | 0.614251 | 2.802108 | 0.7265452 | 0.08877867
62.34035 | 13.4536 | 12.84038 | 9.226273 | 0.6132169 | 2.800098 | 0.7253868 | 0.08862511
62.35035 | 13.4557 | 12.83721 | 9.226432 | 0.6184896 | 2.798079 | 0.7242271 | 0.08847197
62.36034 | 13.4656 | 12.83403 | 9.226594 | 0.6315657 | 2.796054 | 0.7230675 | 0.08831945
62.37034 | 13.4591 | 12.83085 | 9.226759 | 0.6282515 | 2.794017 | 0.7219057 | 0.0881672
62.38034 | 13.464 | 12.82766 | 9.226927 | 0.6363439 | 2.791971 | 0.7207428 | 0.0880154
62.39034 | 13.4714 | 12.82446 | 9.227098 | 0.6469423 | 2.789917 | 0.719579 | 0.08786407
62.40034 | 13.466 | 12.82125 | 9.227272 | 0.6447472 | 2.787854 | 0.7184142 | 0.08771317
62.41033 | 13.4643 | 12.81804 | 9.227449 | 0.6462552 | 2.785784 | 0.7172498 | 0.08756287
62.42033 | 13.4797 | 12.81483 | 9.227629 | 0.6648726 | 2.783702 | 0.7160834 | 0.08741289
62.43033 | 13.4784 | 12.8116 | 9.227812 | 0.6667961 | 2.781613 | 0.7149162 | 0.08726336
62.44033 | 13.4771 | 12.80837 | 9.227998 | 0.6687255 | 2.779514 | 0.7137484 | 0.08711429
62.45033 | 13.4954 | 12.80514 | 9.228187 | 0.6902611 | 2.777407 | 0.71258 | 0.08696569
62.46033 | 13.487 | 12.8019 | 9.228379 | 0.6851025 | 2.77529 | 0.7114109 | 0.08681755
62.47032 | 13.4898 | 12.79865 | 9.228573 | 0.6911468 | 2.773167 | 0.7102425 | 0.08667003
62.48032 | 13.5071 | 12.7954 | 9.228772 | 0.7116997 | 2.771034 | 0.7090725 | 0.08652283
62.49032 | 13.4982 | 12.79214 | 9.228973 | 0.7060586 | 2.768891 | 0.707902 | 0.08637611
62.50032 | 13.5051 | 12.78888 | 9.229177 | 0.7162231 | 2.766739 | 0.7067311 | 0.08622986
62.51032 | 13.5172 | 12.78561 | 9.229384 | 0.731593 | 2.764579 | 0.7055601 | 0.08608408
62.52032 | 13.5135 | 12.78233 | 9.229594 | 0.7311685 | 2.76241 | 0.7043886 | 0.08593879
62.53031 | 13.5168 | 12.77905 | 9.229807 | 0.7377463 | 2.760234 | 0.7032182 | 0.08579411
62.54031 | 13.5283 | 12.77577 | 9.230023 | 0.7525324 | 2.758048 | 0.7020464 | 0.08564979
62.55031 | 13.5247 | 12.77248 | 9.230242 | 0.7522243 | 2.755853 | 0.7008745 | 0.08550595
62.56031 | 13.5356 | 12.76918 | 9.230465 | 0.7664211 | 2.753649 | 0.6997026 | 0.08536259
62.57031 | 13.5416 | 12.76588 | 9.23069 | 0.7757229 | 2.751437 | 0.6985306 | 0.08521973
62.58031 | 13.5395 | 12.76257 | 9.230919 | 0.7769297 | 2.749216 | 0.6973587 | 0.08507735
62.5903 | 13.5532 | 12.75926 | 9.23115 | 0.7939387 | 2.746988 | 0.696188 | 0.08493561
62.6003 | 13.5552 | 12.75594 | 9.231384 | 0.7992557 | 2.74475 | 0.6950163 | 0.08479422
62.6103 | 13.5605 | 12.75262 | 9.231622 | 0.8078775 | 2.742503 | 0.6938448 | 0.08465333
62.6203 | 13.5648 | 12.7493 | 9.231863 | 0.8155041 | 2.740247 | 0.6926735 | 0.08451294
62.6303 | 13.5602 | 12.74596 | 9.232106 | 0.8142354 | 2.737983 | 0.6915024 | 0.08437305
62.6403 | 13.578 | 12.74263 | 9.232353 | 0.8353717 | 2.73571 | 0.6903318 | 0.08423366
62.65029 | 13.5876 | 12.73929 | 9.232603 | 0.8483089 | 2.733431 | 0.6891625 | 0.08409492
62.66029 | 13.5739 | 12.73595 | 9.232856 | 0.8379538 | 2.731141 | 0.6879927 | 0.08395653
62.67029 | 13.5906 | 12.7326 | 9.233112 | 0.8580033 | 2.728843 | 0.6868232 | 0.08381865
62.68029 | 13.5851 | 12.72924 | 9.233371 | 0.8558572 | 2.726537 | 0.6856542 | 0.08368129
62.69029 | 13.5884 | 12.72588 | 9.233633 | 0.8625153 | 2.724221 | 0.6844859 | 0.08354444
62.70029 | 13.5994 | 12.72252 | 9.233898 | 0.8768774 | 2.721898 | 0.6833181 | 0.08340809
62.71028 | 13.596 | 12.71916 | 9.234166 | 0.8768403 | 2.719569 | 0.6821522 | 0.08327239
62.72028 | 13.6081 | 12.71579 | 9.234438 | 0.8923112 | 2.717228 | 0.6809855 | 0.08313707
62.73028 | 13.6128 | 12.71241 | 9.234712 | 0.9003854 | 2.71488 | 0.6798197 | 0.08300226
62.74028 | 13.6024 | 12.70904 | 9.23499 | 0.8933637 | 2.712524 | 0.6786547 | 0.08286798
62.75028 | 13.6183 | 12.70565 | 9.235271 | 0.9126459 | 2.710159 | 0.6774905 | 0.08273421
62.76028 | 13.6143 | 12.70227 | 9.235555 | 0.9120317 | 2.707786 | 0.6763271 | 0.08260095
62.77027 | 13.6185 | 12.69888 | 9.235841 | 0.9196178 | 2.705407 | 0.675166 | 0.08246835
62.78027 | 13.6283 | 12.69549 | 9.236131 | 0.9328109 | 2.703017 | 0.6740044 | 0.08233614
62.79027 | 13.6191 | 12.69209 | 9.236425 | 0.9270074 | 2.70062 | 0.6728438 | 0.08220445
62.80027 | 13.6282 | 12.68869 | 9.236721 | 0.9395073 | 2.698214 | 0.6716842 | 0.08207329
62.81027 | 13.6308 | 12.68529 | 9.23702 | 0.9455108 | 2.695801 | 0.6705256 | 0.08194264
62.82026 | 13.6337 | 12.68189 | 9.237323 | 0.9518141 | 2.693381 | 0.6693694 | 0.08181268
62.83026 | 13.6303 | 12.67848 | 9.237628 | 0.9518239 | 2.690952 | 0.668213 | 0.08168309
62.84026 | 13.6274 | 12.67506 | 9.237937 | 0.9523368 | 2.688514 | 0.6670578 | 0.08155402
62.85026 | 13.6441 | 12.67165 | 9.238249 | 0.9724527 | 2.686069 | 0.6659038 | 0.08142549
62.86026 | 13.6338 | 12.66823 | 9.238564 | 0.9655715 | 2.683616 | 0.6647511 | 0.08129748
62.87026 | 13.642 | 12.66481 | 9.238883 | 0.9771934 | 2.681155 | 0.6635995 | 0.08117001
62.88025 | 13.649 | 12.66139 | 9.239204 | 0.9876145 | 2.678688 | 0.6624504 | 0.08104319
62.89025 | 13.6344 | 12.65796 | 9.239528 | 0.9764417 | 2.676212 | 0.6613016 | 0.08091678
62.90025 | 13.6546 | 12.65453 | 9.239856 | 1.000071 | 2.673728 | 0.6601541 | 0.08079089
62.91025 | 13.6412 | 12.6511 | 9.240187 | 0.9901037 | 2.671236 | 0.6590081 | 0.08066554
62.92025 | 13.6475 | 12.64766 | 9.240521 | 0.9998386 | 2.668736 | 0.6578634 | 0.08054073
62.93025 | 13.6537 | 12.64422 | 9.240858 | 1.009476 | 2.66623 | 0.6567203 | 0.08041645
62.94024 | 13.6433 | 12.64079 | 9.241198 | 1.002511 | 2.663719 | 0.6555797 | 0.08029282
62.95024 | 13.6514 | 12.63735 | 9.241541 | 1.014053 | 2.661197 | 0.6544396 | 0.08016962
62.96024 | 13.649 | 12.6339 | 9.241888 | 1.015096 | 2.658668 | 0.6533011 | 0.08004695
62.97024 | 13.6499 | 12.63046 | 9.242238 | 1.019442 | 2.656131 | 0.6521642 | 0.07992481
62.98024 | 13.6539 | 12.62701 | 9.242591 | 1.02689 | 2.653587 | 0.6510289 | 0.07980321
62.99024 | 13.6415 | 12.62356 | 9.242947 | 1.017939 | 2.651036 | 0.6498953 | 0.07968215
63.00023 | 13.66 | 12.62011 | 9.243306 | 1.039887 | 2.648481 | 0.6487645 | 0.07956174
63.01023 | 13.6467 | 12.61666 | 9.243668 | 1.03004 | 2.645916 | 0.6476343 | 0.07944176
63.02023 | 13.6525 | 12.61321 | 9.244034 | 1.039295 | 2.643343 | 0.6465059 | 0.07932232
63.03023 | 13.655 | 12.60975 | 9.244403 | 1.045251 | 2.640764 | 0.6453792 | 0.07920342
63.04023 | 13.6491 | 12.60629 | 9.244775 | 1.042808 | 2.638177 | 0.6442545 | 0.07908506
63.05023 | 13.6577 | 12.60283 | 9.24515 | 1.054867 | 2.635584 | 0.6431315 | 0.07896724
63.06022 | 13.6501 | 12.59938 | 9.245528 | 1.050724 | 2.632986 | 0.6420115 | 0.07885007
63.07022 | 13.6599 | 12.59591 | 9.24591 | 1.063985 | 2.630379 | 0.6408923 | 0.07873333
63.08022 | 13.6433 | 12.59245 | 9.246295 | 1.050848 | 2.627765 | 0.6397751 | 0.07861714
63.09022 | 13.6619 | 12.58899 | 9.246683 | 1.072911 | 2.625145 | 0.6386599 | 0.07850148
63.10022 | 13.6585 | 12.58552 | 9.247074 | 1.072975 | 2.622518 | 0.6375466 | 0.07838637
63.11022 | 13.6518 | 12.58206 | 9.247469 | 1.06974 | 2.619884 | 0.6364354 | 0.0782718
63.12021 | 13.657 | 12.5786 | 9.247866 | 1.078402 | 2.617247 | 0.6353272 | 0.07815788
63.13021 | 13.6469 | 12.57513 | 9.248267 | 1.071769 | 2.6146 | 0.6342201 | 0.07804441
63.14021 | 13.663 | 12.57166 | 9.248671 | 1.091336 | 2.611947 | 0.633115 | 0.07793147
63.15021 | 13.6524 | 12.5682 | 9.249078 | 1.084203 | 2.609288 | 0.6320121 | 0.07781907
63.16021 | 13.6629 | 12.56473 | 9.249489 | 1.098171 | 2.606622 | 0.6309112 | 0.07770722
63.1702 | 13.655 | 12.56126 | 9.249902 | 1.093735 | 2.603953 | 0.6298136 | 0.07759602
63.1802 | 13.661 | 12.5578 | 9.250319 | 1.103203 | 2.601275 | 0.6287173 | 0.07748526
63.1902 | 13.6634 | 12.55433 | 9.250739 | 1.109071 | 2.598591 | 0.627623 | 0.07737504
63.2002 | 13.6607 | 12.55086 | 9.251163 | 1.10984 | 2.595901 | 0.626531 | 0.07726537
63.2102 | 13.6629 | 12.54739 | 9.251589 | 1.115508 | 2.593206 | 0.6254413 | 0.07715624
63.2202 | 13.6551 | 12.54392 | 9.252019 | 1.111176 | 2.590504 | 0.6243539 | 0.07704765
63.23019 | 13.6686 | 12.54046 | 9.252452 | 1.12814 | 2.587799 | 0.6232698 | 0.07693972
63.24019 | 13.6584 | 12.53699 | 9.252888 | 1.121407 | 2.585086 | 0.622187 | 0.07683222
63.25019 | 13.6629 | 12.53353 | 9.253328 | 1.129374 | 2.582367 | 0.6211065 | 0.07672527
63.26019 | 13.6607 | 12.53006 | 9.253771 | 1.13064 | 2.579642 | 0.6200285 | 0.07661887
63.27019 | 13.6596 | 12.52659 | 9.254217 | 1.133005 | 2.576912 | 0.6189528 | 0.076513
63.28019 | 13.6537 | 12.52313 | 9.254666 | 1.13057 | 2.574177 | 0.6178794 | 0.07640768
63.29018 | 13.6694 | 12.51967 | 9.255118 | 1.14973 | 2.571438 | 0.6168097 | 0.07630306
63.30018 | 13.6629 | 12.51621 | 9.255574 | 1.146693 | 2.568692 | 0.6157413 | 0.07619883
63.31018 | 13.6602 | 12.51274 | 9.256033 | 1.147455 | 2.565941 | 0.6146753 | 0.07609514
63.32018 | 13.6705 | 12.50928 | 9.256496 | 1.161216 | 2.563184 | 0.613612 | 0.075992
63.33018 | 13.6575 | 12.50582 | 9.256961 | 1.151676 | 2.560423 | 0.612551 | 0.0758894
63.34018 | 13.6661 | 12.50237 | 9.25743 | 1.163734 | 2.557656 | 0.6114926 | 0.07578735
63.35017 | 13.6549 | 12.49891 | 9.257902 | 1.155987 | 2.554887 | 0.6104378 | 0.07568594
63.36017 | 13.6651 | 12.49546 | 9.258377 | 1.169642 | 2.552111 | 0.6093845 | 0.07558498
63.37017 | 13.6589 | 12.492 | 9.258856 | 1.166896 | 2.54933 | 0.6083338 | 0.07548454
63.38017 | 13.66 | 12.48855 | 9.259338 | 1.171448 | 2.546544 | 0.6072857 | 0.07538467
63.39017 | 13.66 | 12.4851 | 9.259823 | 1.174898 | 2.543753 | 0.6062402 | 0.07528533
63.40017 | 13.6612 | 12.48165 | 9.260312 | 1.179547 | 2.540958 | 0.6051974 | 0.07518654
63.41016 | 13.6438 | 12.47821 | 9.260803 | 1.165589 | 2.538161 | 0.6041581 | 0.07508838
63.42016 | 13.6665 | 12.47477 | 9.261298 | 1.191733 | 2.535357 | 0.6031206 | 0.07499067
63.43016 | 13.654 | 12.47132 | 9.261797 | 1.182676 | 2.532548 | 0.6020858 | 0.07489351
63.44016 | 13.6507 | 12.46788 | 9.262298 | 1.182815 | 2.529736 | 0.6010536 | 0.07479688
63.45016 | 13.6622 | 12.46445 | 9.262803 | 1.197753 | 2.526919 | 0.6000242 | 0.0747008
63.46016 | 13.6597 | 12.46101 | 9.263312 | 1.198687 | 2.524098 | 0.5989974 | 0.07460526
63.47015 | 13.6563 | 12.45758 | 9.263823 | 1.198716 | 2.521276 | 0.5979749 | 0.07451036
63.48015 | 13.6499 | 12.45415 | 9.264338 | 1.195746 | 2.518447 | 0.5969536 | 0.07441589
63.49015 | 13.6564 | 12.45073 | 9.264856 | 1.205673 | 2.515614 | 0.5959352 | 0.07432197
63.50015 | 13.6558 | 12.4473 | 9.265377 | 1.208497 | 2.512778 | 0.5949195 | 0.0742286
63.51015 | 13.6478 | 12.44388 | 9.265902 | 1.203918 | 2.509938 | 0.5939066 | 0.07413576
63.52015 | 13.6552 | 12.44046 | 9.26643 | 1.214736 | 2.507094 | 0.5928965 | 0.07404345
63.53014 | 13.655 | 12.43705 | 9.266961 | 1.217948 | 2.504249 | 0.5918903 | 0.07395178
63.54014 | 13.6431 | 12.43364 | 9.267496 | 1.209459 | 2.501399 | 0.5908859 | 0.07386056
63.55014 | 13.648 | 12.43023 | 9.268034 | 1.217768 | 2.498544 | 0.5898843 | 0.07376988
63.56014 | 13.6464 | 12.42683 | 9.268575 | 1.219573 | 2.495687 | 0.5888856 | 0.07367973
63.57014 | 13.6418 | 12.42343 | 9.269119 | 1.218374 | 2.492826 | 0.5878898 | 0.07359012
63.58013 | 13.6483 | 12.42003 | 9.269667 | 1.228269 | 2.489966 | 0.5868978 | 0.07350113
63.59013 | 13.6434 | 12.41664 | 9.270218 | 1.226763 | 2.487099 | 0.5859078 | 0.0734126
63.60013 | 13.6475 | 12.41325 | 9.270773 | 1.234253 | 2.484229 | 0.5849207 | 0.0733246
63.61013 | 13.6334 | 12.40986 | 9.271331 | 1.223539 | 2.481357 | 0.5839364 | 0.07323713
63.62013 | 13.6495 | 12.40648 | 9.271892 | 1.243022 | 2.478481 | 0.5829551 | 0.07315021
63.63013 | 13.6352 | 12.4031 | 9.272456 | 1.2321 | 2.475603 | 0.5819768 | 0.07306381
63.64012 | 13.6324 | 12.39973 | 9.273024 | 1.23267 | 2.472726 | 0.5810023 | 0.07297802
63.65012 | 13.6446 | 12.39636 | 9.273595 | 1.24824 | 2.469842 | 0.5800298 | 0.07289271
63.66012 | 13.6309 | 12.39299 | 9.27417 | 1.237905 | 2.466957 | 0.5790603 | 0.07280792
63.67012 | 13.6277 | 12.38963 | 9.274747 | 1.238066 | 2.464069 | 0.5780938 | 0.07272365
63.68012 | 13.6335 | 12.38628 | 9.275329 | 1.247222 | 2.461179 | 0.5771303 | 0.07263993
63.69012 | 13.6179 | 12.38293 | 9.275913 | 1.234974 | 2.458286 | 0.5761698 | 0.07255673
63.70011 | 13.623 | 12.37958 | 9.276501 | 1.243417 | 2.455395 | 0.5752132 | 0.07247415
63.71011 | 13.6107 | 12.37624 | 9.277092 | 1.234459 | 2.452498 | 0.5742586 | 0.07239202
63.72011 | 13.625 | 12.3729 | 9.277686 | 1.252096 | 2.4496 | 0.5733072 | 0.07231041
63.73011 | 13.6126 | 12.36957 | 9.278284 | 1.243028 | 2.4467 | 0.5723587 | 0.07222934
63.74011 | 13.6116 | 12.36625 | 9.278886 | 1.245355 | 2.443798 | 0.5714132 | 0.0721488
63.75011 | 13.6117 | 12.36292 | 9.27949 | 1.248776 | 2.440894 | 0.5704708 | 0.07206879
63.7601 | 13.6114 | 12.35961 | 9.280098 | 1.251789 | 2.437992 | 0.5695324 | 0.07198938
63.7701 | 13.6008 | 12.3563 | 9.280709 | 1.2445 | 2.435085 | 0.5685961 | 0.07191043
63.7801 | 13.6032 | 12.353 | 9.281324 | 1.250205 | 2.432177 | 0.5676629 | 0.071832
63.7901 | 13.5986 | 12.3497 | 9.281942 | 1.248904 | 2.429267 | 0.5667328 | 0.07175409
63.8001 | 13.5943 | 12.3464 | 9.282563 | 1.247898 | 2.426357 | 0.5658057 | 0.07167672
63.8101 | 13.59 | 12.34311 | 9.283188 | 1.246885 | 2.423445 | 0.5648817 | 0.07159987
63.82009 | 13.5917 | 12.33984 | 9.283816 | 1.251864 | 2.420535 | 0.5639617 | 0.07152362
63.83009 | 13.5808 | 12.33656 | 9.284447 | 1.24424 | 2.417621 | 0.5630439 | 0.07144781
63.84009 | 13.5772 | 12.33329 | 9.285082 | 1.24391 | 2.414706 | 0.5621292 | 0.07137254
63.85009 | 13.5712 | 12.33003 | 9.285721 | 1.241173 | 2.411791 | 0.5612176 | 0.07129779
63.86009 | 13.5786 | 12.32677 | 9.286362 | 1.251831 | 2.408874 | 0.5603091 | 0.07122355
63.87009 | 13.5591 | 12.32352 | 9.287007 | 1.235581 | 2.405958 | 0.5594037 | 0.07114985
63.88008 | 13.5687 | 12.32028 | 9.287655 | 1.248423 | 2.403043 | 0.5585024 | 0.07107673
63.89008 | 13.5558 | 12.31704 | 9.288307 | 1.238761 | 2.400125 | 0.5576033 | 0.07100406
63.90008 | 13.556 | 12.31381 | 9.288962 | 1.242192 | 2.397207 | 0.5567072 | 0.07093192
63.91008 | 13.5467 | 12.31058 | 9.28962 | 1.236116 | 2.394289 | 0.5558144 | 0.07086029
63.92008 | 13.5474 | 12.30737 | 9.290282 | 1.240033 | 2.39137 | 0.5549247 | 0.07078919
63.93008 | 13.542 | 12.30416 | 9.290948 | 1.237844 | 2.388452 | 0.5540382 | 0.0707186
63.94007 | 13.5257 | 12.30096 | 9.291616 | 1.224744 | 2.385536 | 0.5531558 | 0.07064862
63.95007 | 13.5361 | 12.29776 | 9.292288 | 1.23834 | 2.382617 | 0.5522755 | 0.07057904
63.96007 | 13.519 | 12.29457 | 9.292963 | 1.22443 | 2.379699 | 0.5513984 | 0.07051003
63.97007 | 13.5214 | 12.29139 | 9.293642 | 1.230011 | 2.376781 | 0.5505244 | 0.07044149
63.98007 | 13.507 | 12.28821 | 9.294324 | 1.218786 | 2.373863 | 0.5496536 | 0.0703735
63.99006 | 13.5112 | 12.28505 | 9.295009 | 1.226149 | 2.370948 | 0.5487868 | 0.07030607
64.00006 | 13.499 | 12.28189 | 9.295698 | 1.217109 | 2.368031 | 0.5479224 | 0.0702391
64.01006 | 13.4988 | 12.27874 | 9.296391 | 1.22006 | 2.365115 | 0.5470611 | 0.07017263
64.02006 | 13.496 | 12.2756 | 9.297087 | 1.220404 | 2.362199 | 0.546203 | 0.07010669
64.03006 | 13.4923 | 12.27246 | 9.297786 | 1.21984 | 2.359285 | 0.5453481 | 0.07004125
64.04006 | 13.4829 | 12.26933 | 9.298489 | 1.213568 | 2.356371 | 0.5444963 | 0.06997632
64.05005 | 13.4889 | 12.26622 | 9.299194 | 1.222685 | 2.35346 | 0.5436486 | 0.06991197
64.06005 | 13.4841 | 12.2631 | 9.299903 | 1.220997 | 2.350549 | 0.5428032 | 0.06984807
64.07005 | 13.4704 | 12.26 | 9.300616 | 1.210401 | 2.347638 | 0.541961 | 0.06978467
64.08005 | 13.477 | 12.2569 | 9.301333 | 1.220096 | 2.344728 | 0.541122 | 0.06972178
64.09005 | 13.4697 | 12.25382 | 9.302052 | 1.215883 | 2.34182 | 0.5402861 | 0.06965941
64.10005 | 13.4686 | 12.25074 | 9.302775 | 1.217861 | 2.338913 | 0.5394535 | 0.06959754
64.11004 | 13.4598 | 12.24767 | 9.303501 | 1.212128 | 2.33601 | 0.5386249 | 0.06953624
64.12004 | 13.4616 | 12.24461 | 9.304231 | 1.216989 | 2.333106 | 0.5377986 | 0.06947539
64.13004 | 13.4532 | 12.24156 | 9.304964 | 1.211642 | 2.330204 | 0.5369756 | 0.06941504
64.14004 | 13.4475 | 12.23851 | 9.305701 | 1.208985 | 2.327303 | 0.5361556 | 0.06935519
64.15004 | 13.4518 | 12.23548 | 9.306441 | 1.21632 | 2.324404 | 0.535339 | 0.06929585
64.16004 | 13.4499 | 12.23245 | 9.307185 | 1.217446 | 2.321507 | 0.5345255 | 0.06923701
64.17003 | 13.4415 | 12.22944 | 9.307931 | 1.212059 | 2.318615 | 0.5337159 | 0.06917874
64.18003 | 13.4391 | 12.22643 | 9.308681 | 1.212667 | 2.315722 | 0.5329089 | 0.06912091
64.19003 | 13.4397 | 12.22344 | 9.309435 | 1.216265 | 2.312831 | 0.5321051 | 0.06906358
64.20003 | 13.4333 | 12.22045 | 9.310193 | 1.212854 | 2.309943 | 0.5313043 | 0.06900675
64.21003 | 13.4263 | 12.21747 | 9.310953 | 1.208833 | 2.307056 | 0.5305067 | 0.06895042
64.22003 | 13.4323 | 12.2145 | 9.311717 | 1.217803 | 2.304173 | 0.5297125 | 0.0688946
64.23002 | 13.4208 | 12.21154 | 9.312484 | 1.20926 | 2.301294 | 0.5289221 | 0.06883932
64.24002 | 13.416 | 12.20859 | 9.313255 | 1.20741 | 2.298416 | 0.5281342 | 0.06878449
64.25002 | 13.4132 | 12.20565 | 9.31403 | 1.207551 | 2.295539 | 0.5273495 | 0.06873016
64.26002 | 13.412 | 12.20272 | 9.314807 | 1.209282 | 2.292666 | 0.526568 | 0.06867633
64.27002 | 13.402 | 12.1998 | 9.315589 | 1.202203 | 2.289796 | 0.5257897 | 0.06862299
64.28002 | 13.4013 | 12.19689 | 9.316373 | 1.204414 | 2.286928 | 0.5250145 | 0.06857015
64.29001 | 13.4017 | 12.19399 | 9.317161 | 1.207712 | 2.284066 | 0.5242433 | 0.06851785
64.30001 | 13.398 | 12.1911 | 9.317952 | 1.206903 | 2.281204 | 0.5234745 | 0.068466
64.31001 | 13.3801 | 12.18822 | 9.318747 | 1.191884 | 2.278345 | 0.522709 | 0.06841465
64.32001 | 13.399 | 12.18535 | 9.319546 | 1.213654 | 2.27549 | 0.5219466 | 0.06836378
64.33001 | 13.3817 | 12.18249 | 9.320348 | 1.199214 | 2.272637 | 0.5211875 | 0.06831341
64.34001 | 13.3825 | 12.17964 | 9.321153 | 1.202863 | 2.269789 | 0.5204315 | 0.06826353
64.35 | 13.3729 | 12.1768 | 9.321961 | 1.196099 | 2.266946 | 0.5196794 | 0.06821419
64.36 | 13.3792 | 12.17397 | 9.322773 | 1.205228 | 2.264104 | 0.5189298 | 0.06816528
64.37 | 13.3637 | 12.17115 | 9.323589 | 1.192545 | 2.261266 | 0.5181833 | 0.06811688
64.38 | 13.362 | 12.16835 | 9.324408 | 1.193652 | 2.258431 | 0.5174401 | 0.06806896
64.39 | 13.3622 | 12.16555 | 9.325231 | 1.196648 | 2.2556 | 0.5167 | 0.06802153
64.39999 | 13.3547 | 12.16277 | 9.326056 | 1.19193 | 2.252776 | 0.5159638 | 0.06797463
64.40999 | 13.3428 | 12.16 | 9.326886 | 1.182804 | 2.249953 | 0.5152301 | 0.06792818
64.41999 | 13.3518 | 12.15723 | 9.327718 | 1.194566 | 2.247133 | 0.5144995 | 0.06788221
64.42999 | 13.3411 | 12.15448 | 9.328555 | 1.186618 | 2.244318 | 0.5137721 | 0.06783673
64.43999 | 13.3412 | 12.15174 | 9.329395 | 1.189458 | 2.241507 | 0.5130479 | 0.06779173
64.44999 | 13.3299 | 12.14901 | 9.330238 | 1.180888 | 2.2387 | 0.5123269 | 0.06774721
64.45998 | 13.3355 | 12.1463 | 9.331084 | 1.189202 | 2.235901 | 0.5116098 | 0.06770323
64.46998 | 13.3239 | 12.14359 | 9.331934 | 1.180308 | 2.233103 | 0.510895 | 0.06765968
64.47998 | 13.3209 | 12.1409 | 9.332788 | 1.180003 | 2.230309 | 0.5101834 | 0.06761662
64.48998 | 13.3154 | 12.13821 | 9.333645 | 1.177186 | 2.22752 | 0.509475 | 0.06757404
64.49998 | 13.3161 | 12.13554 | 9.334505 | 1.180558 | 2.224735 | 0.5087698 | 0.06753194
64.50998 | 13.3045 | 12.13288 | 9.335369 | 1.171617 | 2.221955 | 0.5080677 | 0.06749032
64.51997 | 13.3011 | 12.13024 | 9.336236 | 1.170862 | 2.219183 | 0.5073694 | 0.06744922
64.52997 | 13.2985 | 12.1276 | 9.337107 | 1.170898 | 2.216413 | 0.5066736 | 0.06740857
64.53997 | 13.2883 | 12.12498 | 9.337981 | 1.163322 | 2.213647 | 0.5059809 | 0.06736839
64.54997 | 13.282 | 12.12237 | 9.338859 | 1.159634 | 2.210886 | 0.5052914 | 0.06732869
64.55997 | 13.2805 | 12.11977 | 9.339741 | 1.160734 | 2.208131 | 0.504605 | 0.06728947
64.56997 | 13.2822 | 12.11718 | 9.340625 | 1.165022 | 2.20538 | 0.5039218 | 0.06725072
64.57996 | 13.2632 | 12.11461 | 9.341513 | 1.148595 | 2.202638 | 0.5032423 | 0.06721252
64.58996 | 13.2694 | 12.11204 | 9.342405 | 1.157357 | 2.199898 | 0.5025656 | 0.06717469
64.59996 | 13.2601 | 12.10949 | 9.3433 | 1.150608 | 2.197163 | 0.5018915 | 0.0671374
64.60996 | 13.2612 | 12.10695 | 9.344198 | 1.154247 | 2.194433 | 0.501221 | 0.06710053
64.61996 | 13.2426 | 12.10443 | 9.345101 | 1.138173 | 2.19171 | 0.5005531 | 0.06706419
64.62996 | 13.244 | 12.10191 | 9.346006 | 1.142086 | 2.188991 | 0.4998888 | 0.06702826
64.63995 | 13.2424 | 12.09942 | 9.346914 | 1.142984 | 2.186281 | 0.4992281 | 0.0669929
64.64995 | 13.2302 | 12.09693 | 9.347827 | 1.133272 | 2.183574 | 0.4985697 | 0.06695795
64.65995 | 13.2298 | 12.09445 | 9.348743 | 1.135347 | 2.180872 | 0.4979145 | 0.06692346
64.66995 | 13.219 | 12.09199 | 9.349662 | 1.127009 | 2.178177 | 0.4972624 | 0.06688946
64.67995 | 13.2182 | 12.08954 | 9.350585 | 1.128659 | 2.175487 | 0.4966134 | 0.06685592
64.68995 | 13.2 | 12.0871 | 9.351512 | 1.112895 | 2.172803 | 0.4959672 | 0.06682285
64.69994 | 13.2093 | 12.08468 | 9.352441 | 1.124616 | 2.170127 | 0.4953253 | 0.06679026
64.70994 | 13.1921 | 12.08227 | 9.353374 | 1.109827 | 2.167455 | 0.4946856 | 0.06675814
64.71994 | 13.1865 | 12.07988 | 9.354311 | 1.106624 | 2.164789 | 0.4940489 | 0.06672646
64.72994 | 13.1905 | 12.07749 | 9.355252 | 1.113008 | 2.16213 | 0.4934153 | 0.06669528
64.73994 | 13.1804 | 12.07512 | 9.356195 | 1.105279 | 2.159476 | 0.4927848 | 0.06666453
64.74994 | 13.1735 | 12.07276 | 9.357143 | 1.100737 | 2.156829 | 0.4921573 | 0.06663428
64.75993 | 13.1598 | 12.07042 | 9.358092 | 1.089378 | 2.154191 | 0.4915336 | 0.06660449
64.76993 | 13.1676 | 12.06809 | 9.359047 | 1.099509 | 2.151557 | 0.4909122 | 0.06657516
64.77993 | 13.155 | 12.06577 | 9.360004 | 1.089226 | 2.148929 | 0.490294 | 0.06654628
64.78993 | 13.141 | 12.06347 | 9.360966 | 1.07753 | 2.146308 | 0.4896787 | 0.06651787
64.79993 | 13.1441 | 12.06118 | 9.36193 | 1.08292 | 2.143693 | 0.4890666 | 0.06648993
64.80992 | 13.1349 | 12.05891 | 9.362898 | 1.075995 | 2.141087 | 0.4884581 | 0.06646247
64.81992 | 13.1237 | 12.05664 | 9.363869 | 1.067057 | 2.138486 | 0.4878519 | 0.06643545
64.82992 | 13.111 | 12.05439 | 9.364844 | 1.056606 | 2.135892 | 0.4872489 | 0.06640889
64.83992 | 13.1118 | 12.05216 | 9.365823 | 1.059641 | 2.133304 | 0.4866488 | 0.0663828
64.84992 | 13.1007 | 12.04994 | 9.366805 | 1.050763 | 2.130723 | 0.4860518 | 0.06635716
64.85992 | 13.0859 | 12.04773 | 9.367791 | 1.03817 | 2.12815 | 0.4854578 | 0.06633198
64.86991 | 13.0862 | 12.04554 | 9.368779 | 1.040661 | 2.125585 | 0.4848674 | 0.06630729
64.87991 | 13.0769 | 12.04336 | 9.369771 | 1.033541 | 2.123026 | 0.4842795 | 0.06628302
64.88991 | 13.0682 | 12.04119 | 9.370767 | 1.027006 | 2.120473 | 0.4836945 | 0.06625922
64.89991 | 13.0534 | 12.03904 | 9.371767 | 1.014357 | 2.117928 | 0.4831125 | 0.06623587
64.90991 | 13.0544 | 12.03691 | 9.37277 | 1.017494 | 2.11539 | 0.4825336 | 0.06621299
64.91991 | 13.0385 | 12.03478 | 9.373776 | 1.003716 | 2.112859 | 0.4819577 | 0.06619055
64.9299 | 13.0268 | 12.03268 | 9.374785 | 0.9941226 | 2.110338 | 0.4813852 | 0.0661686
64.9399 | 13.028 | 12.03058 | 9.375799 | 0.9974169 | 2.107822 | 0.4808153 | 0.06614708
64.9499 | 13.0142 | 12.0285 | 9.376816 | 0.9856964 | 2.105314 | 0.4802482 | 0.06612601
64.9599 | 13.0004 | 12.02644 | 9.377836 | 0.9739617 | 2.102812 | 0.4796842 | 0.0661054
64.9699 | 12.9862 | 12.02439 | 9.37886 | 0.9618123 | 2.100319 | 0.4791231 | 0.06608524
64.9799 | 12.9861 | 12.02235 | 9.379888 | 0.9637483 | 2.097833 | 0.478565 | 0.06606553
64.98989 | 12.9701 | 12.02033 | 9.380918 | 0.949768 | 2.095358 | 0.4780105 | 0.06604629
64.99989 | 12.9607 | 12.01833 | 9.381952 | 0.9423749 | 2.092887 | 0.4774582 | 0.06602749
65.00989 | 12.9574 | 12.01633 | 9.38299 | 0.9410672 | 2.090425 | 0.476909 | 0.06600915
65.01989 | 12.9461 | 12.01436 | 9.384031 | 0.9317447 | 2.08797 | 0.4763627 | 0.06599124
65.02989 | 12.9391 | 12.01239 | 9.385076 | 0.9267075 | 2.085523 | 0.4758193 | 0.06597379
65.03989 | 12.9284 | 12.01044 | 9.386124 | 0.9179554 | 2.083085 | 0.4752789 | 0.06595679
65.04988 | 12.9237 | 12.00851 | 9.387175 | 0.9151867 | 2.080656 | 0.4747419 | 0.06594026
65.05988 | 12.9128 | 12.0066 | 9.38823 | 0.9062049 | 2.078233 | 0.4742074 | 0.06592416
65.06988 | 12.8993 | 12.00469 | 9.389289 | 0.8946082 | 2.075818 | 0.4736757 | 0.06590851
65.07988 | 12.8997 | 12.0028 | 9.390352 | 0.8968964 | 2.073412 | 0.473147 | 0.0658933
65.08988 | 12.8913 | 12.00093 | 9.391417 | 0.8903696 | 2.071013 | 0.4726212 | 0.06587855
65.09988 | 12.8723 | 11.99907 | 9.392487 | 0.8732278 | 2.068623 | 0.4720982 | 0.06586423
65.10987 | 12.8669 | 11.99723 | 9.393558 | 0.869669 | 2.066243 | 0.4715788 | 0.06585038
65.11987 | 12.8629 | 11.9954 | 9.394635 | 0.867497 | 2.06387 | 0.4710616 | 0.06583696
65.12987 | 12.8536 | 11.99359 | 9.395714 | 0.8600096 | 2.061505 | 0.4705474 | 0.06582399
65.13987 | 12.842 | 11.99179 | 9.396798 | 0.8502071 | 2.059148 | 0.470036 | 0.06581146
65.14987 | 12.8428 | 11.99001 | 9.397884 | 0.8527892 | 2.0568 | 0.4695276 | 0.06579938
65.15986 | 12.8348 | 11.98825 | 9.398973 | 0.8465547 | 2.054462 | 0.4690225 | 0.06578775
65.16986 | 12.8209 | 11.98649 | 9.400067 | 0.834406 | 2.052131 | 0.4685197 | 0.06577656
65.17986 | 12.8195 | 11.98476 | 9.401164 | 0.8347422 | 2.049808 | 0.46802 | 0.06576581
65.18986 | 12.8129 | 11.98304 | 9.402265 | 0.8298632 | 2.047493 | 0.4675228 | 0.06575549
65.19986 | 12.8046 | 11.98133 | 9.403369 | 0.8232684 | 2.045188 | 0.4670287 | 0.06574562
65.20986 | 12.7916 | 11.97964 | 9.404477 | 0.8119581 | 2.042891 | 0.4665375 | 0.0657362
65.21985 | 12.7934 | 11.97797 | 9.405587 | 0.8154306 | 2.040606 | 0.4660495 | 0.06572722
65.22985 | 12.7841 | 11.97631 | 9.406702 | 0.8077894 | 2.038326 | 0.4655639 | 0.06571867
65.23985 | 12.7677 | 11.97467 | 9.40782 | 0.7930323 | 2.036056 | 0.4650811 | 0.06571057
65.24985 | 12.7613 | 11.97304 | 9.408941 | 0.7882598 | 2.033795 | 0.4646012 | 0.0657029
65.25985 | 12.7567 | 11.97143 | 9.410066 | 0.7852716 | 2.031542 | 0.464124 | 0.06569567
65.26985 | 12.7498 | 11.96983 | 9.411195 | 0.7799675 | 2.029299 | 0.4636497 | 0.06568889
65.27984 | 12.7388 | 11.96825 | 9.412326 | 0.7705463 | 2.027067 | 0.4631787 | 0.06568254
65.28984 | 12.7399 | 11.96669 | 9.413462 | 0.7732105 | 2.024841 | 0.4627099 | 0.06567665
65.29984 | 12.7302 | 11.96514 | 9.414601 | 0.7650596 | 2.022625 | 0.4622441 | 0.06567117
65.30984 | 12.7172 | 11.96361 | 9.415743 | 0.7535921 | 2.020418 | 0.461781 | 0.06566613
65.31984 | 12.718 | 11.96209 | 9.416889 | 0.7559095 | 2.018219 | 0.4613206 | 0.06566152
65.32984 | 12.7076 | 11.96059 | 9.418039 | 0.7470106 | 2.01603 | 0.4608631 | 0.06565736
65.33983 | 12.7002 | 11.95911 | 9.419191 | 0.7410939 | 2.013853 | 0.4604088 | 0.06565364
65.34983 | 12.6842 | 11.95764 | 9.420347 | 0.7265635 | 2.011682 | 0.4599569 | 0.06565036
65.35983 | 12.6879 | 11.95618 | 9.421507 | 0.7317164 | 2.009521 | 0.4595077 | 0.06564749
65.36983 | 12.6822 | 11.95475 | 9.422671 | 0.7274541 | 2.007369 | 0.4590612 | 0.06564508
65.37983 | 12.6659 | 11.95333 | 9.423838 | 0.712575 | 2.005227 | 0.4586176 | 0.06564308
65.38983 | 12.6564 | 11.95192 | 9.425008 | 0.7044802 | 2.003094 | 0.4581767 | 0.06564153
65.39982 | 12.6577 | 11.95053 | 9.426181 | 0.7071671 | 2.000973 | 0.4577389 | 0.0656404
65.40982 | 12.6481 | 11.94916 | 9.427358 | 0.6989401 | 1.998858 | 0.4573035 | 0.06563971
65.41982 | 12.6347 | 11.9478 | 9.428539 | 0.6868967 | 1.996754 | 0.4568708 | 0.06563945
65.42982 | 12.6406 | 11.94646 | 9.429724 | 0.6941373 | 1.994659 | 0.4564409 | 0.06563963
65.43982 | 12.6341 | 11.94514 | 9.430911 | 0.6889617 | 1.992573 | 0.4560137 | 0.06564023
65.44982 | 12.6238 | 11.94383 | 9.432103 | 0.6799697 | 1.990497 | 0.4555892 | 0.06564128
65.45981 | 12.6108 | 11.94254 | 9.433296 | 0.6682603 | 1.988433 | 0.4551678 | 0.06564274
65.46981 | 12.6123 | 11.94126 | 9.434495 | 0.671036 | 1.986376 | 0.4547487 | 0.06564464
65.47981 | 12.6069 | 11.94 | 9.435697 | 0.6668952 | 1.984329 | 0.4543324 | 0.06564697
65.48981 | 12.5906 | 11.93876 | 9.436902 | 0.6518381 | 1.982292 | 0.4539187 | 0.06564973
65.49981 | 12.5925 | 11.93754 | 9.438111 | 0.6549647 | 1.980264 | 0.4535078 | 0.06565291
65.50981 | 12.5856 | 11.93632 | 9.439323 | 0.649275 | 1.978246 | 0.4530995 | 0.06565654
65.5198 | 12.573 | 11.93513 | 9.440537 | 0.6378677 | 1.97624 | 0.4526944 | 0.06566058
65.5298 | 12.5567 | 11.93396 | 9.441757 | 0.622745 | 1.974242 | 0.4522915 | 0.06566505
65.5398 | 12.5644 | 11.93279 | 9.442979 | 0.631606 | 1.972253 | 0.4518913 | 0.06566995
65.5498 | 12.5562 | 11.93165 | 9.444206 | 0.6245505 | 1.970275 | 0.4514937 | 0.06567528
65.5598 | 12.5412 | 11.93052 | 9.445435 | 0.6106785 | 1.968306 | 0.4510989 | 0.06568104
65.56979 | 12.5387 | 11.92941 | 9.446667 | 0.6092887 | 1.96635 | 0.4507071 | 0.06568722
65.57979 | 12.5395 | 11.92832 | 9.447904 | 0.6111837 | 1.964401 | 0.4503175 | 0.06569382
65.58979 | 12.5266 | 11.92724 | 9.449144 | 0.5993622 | 1.962463 | 0.4499306 | 0.06570086
65.59979 | 12.5132 | 11.92618 | 9.450387 | 0.587024 | 1.960534 | 0.4495464 | 0.06570832
65.60979 | 12.5144 | 11.92513 | 9.451634 | 0.5892694 | 1.958615 | 0.4491648 | 0.06571621
65.61979 | 12.5071 | 11.9241 | 9.452885 | 0.5829981 | 1.956707 | 0.4487858 | 0.06572452
65.62978 | 12.4951 | 11.92309 | 9.454138 | 0.5720092 | 1.95481 | 0.4484098 | 0.06573327
65.63978 | 12.4897 | 11.9221 | 9.455395 | 0.5676047 | 1.952922 | 0.4480362 | 0.06574241
65.64978 | 12.4866 | 11.92112 | 9.456656 | 0.5654835 | 1.951043 | 0.447665 | 0.06575202
65.65978 | 12.4696 | 11.92015 | 9.45792 | 0.5494457 | 1.949175 | 0.4472966 | 0.065762
65.66978 | 12.4594 | 11.91921 | 9.459188 | 0.5401912 | 1.947317 | 0.4469307 | 0.06577245
65.67978 | 12.4599 | 11.91828 | 9.46046 | 0.5416199 | 1.94547 | 0.4465675 | 0.06578329
65.68977 | 12.4571 | 11.91737 | 9.461733 | 0.5397312 | 1.943634 | 0.4462071 | 0.06579455
65.69977 | 12.4405 | 11.91647 | 9.463011 | 0.5240264 | 1.941807 | 0.4458491 | 0.06580627
65.70977 | 12.435 | 11.91559 | 9.464293 | 0.519405 | 1.93999 | 0.4454937 | 0.06581837
65.71977 | 12.4344 | 11.91473 | 9.465578 | 0.5196671 | 1.938183 | 0.4451407 | 0.06583093
65.72977 | 12.4214 | 11.91389 | 9.466867 | 0.5075122 | 1.936387 | 0.4447904 | 0.06584387
65.73977 | 12.4113 | 11.91306 | 9.468159 | 0.4982402 | 1.934601 | 0.4444428 | 0.06585728
65.74976 | 12.4105 | 11.91225 | 9.469453 | 0.4982511 | 1.932827 | 0.4440979 | 0.06587107
65.75976 | 12.4009 | 11.91145 | 9.470753 | 0.4894458 | 1.931061 | 0.4437553 | 0.06588529
65.76976 | 12.3935 | 11.91068 | 9.472055 | 0.4828235 | 1.929306 | 0.4434154 | 0.06589994
65.77976 | 12.381 | 11.90992 | 9.473361 | 0.4710846 | 1.927561 | 0.4430778 | 0.065915
65.78976 | 12.383 | 11.90917 | 9.474671 | 0.4738288 | 1.925827 | 0.4427429 | 0.06593049
65.79976 | 12.3653 | 11.90844 | 9.475983 | 0.4568561 | 1.924104 | 0.4424106 | 0.06594639
65.80975 | 12.3566 | 11.90773 | 9.477299 | 0.4488659 | 1.922392 | 0.4420811 | 0.06596269
65.81975 | 12.3512 | 11.90704 | 9.478618 | 0.4441593 | 1.920689 | 0.4417538 | 0.06597943
65.82975 | 12.3474 | 11.90636 | 9.479942 | 0.4410362 | 1.918997 | 0.441429 | 0.06599659
65.83975 | 12.3384 | 11.9057 | 9.481268 | 0.4326957 | 1.917315 | 0.4411069 | 0.06601417
65.84975 | 12.3268 | 11.90506 | 9.482599 | 0.4217388 | 1.915643 | 0.4407871 | 0.06603216
65.85975 | 12.3282 | 11.90444 | 9.483932 | 0.4237644 | 1.913983 | 0.44047 | 0.06605057
65.86974 | 12.3176 | 11.90383 | 9.485268 | 0.4137729 | 1.912334 | 0.4401556 | 0.06606938
65.87974 | 12.3122 | 11.90324 | 9.486609 | 0.4089649 | 1.910694 | 0.4398435 | 0.06608862
65.88974 | 12.3005 | 11.90266 | 9.487953 | 0.3978402 | 1.909065 | 0.4395338 | 0.06610828
65.89974 | 12.2958 | 11.9021 | 9.4893 | 0.3936984 | 1.907446 | 0.4392267 | 0.06612836
65.90974 | 12.2934 | 11.90156 | 9.490651 | 0.3918396 | 1.905839 | 0.438922 | 0.06614885
65.91974 | 12.2795 | 11.90104 | 9.492005 | 0.3784636 | 1.904241 | 0.4386199 | 0.06616976
65.92973 | 12.2721 | 11.90053 | 9.493362 | 0.3715706 | 1.902656 | 0.4383205 | 0.06619106
65.93973 | 12.2656 | 11.90004 | 9.494723 | 0.3655609 | 1.90108 | 0.4380233 | 0.0662128
65.94973 | 12.2584 | 11.89957 | 9.496088 | 0.3588342 | 1.899515 | 0.4377286 | 0.06623495
65.95973 | 12.2454 | 11.89911 | 9.497456 | 0.3462903 | 1.89796 | 0.4374365 | 0.06625751
65.96973 | 12.2487 | 11.89867 | 9.498827 | 0.3500297 | 1.896416 | 0.4371466 | 0.06628049
65.97972 | 12.2392 | 11.89825 | 9.500201 | 0.3409516 | 1.894884 | 0.4368597 | 0.06630386
65.98972 | 12.229 | 11.89784 | 9.50158 | 0.3311569 | 1.893361 | 0.4365749 | 0.06632767
65.99972 | 12.2202 | 11.89745 | 9.502961 | 0.3227452 | 1.891849 | 0.4362925 | 0.06635188
66.00972 | 12.2158 | 11.89708 | 9.504347 | 0.3187166 | 1.890348 | 0.4360125 | 0.06637652
66.01972 | 12.2084 | 11.89673 | 9.505736 | 0.3116706 | 1.888857 | 0.4357351 | 0.06640157
66.02972 | 12.1966 | 11.89639 | 9.507128 | 0.3002079 | 1.887377 | 0.43546 | 0.06642703
66.03971 | 12.1948 | 11.89607 | 9.508522 | 0.2987281 | 1.88591 | 0.4351876 | 0.06645284
66.04971 | 12.1886 | 11.89577 | 9.509921 | 0.2928309 | 1.884451 | 0.4349174 | 0.06647915
66.05971 | 12.1759 | 11.89548 | 9.511324 | 0.2804173 | 1.883004 | 0.4346497 | 0.06650585
66.06971 | 12.1671 | 11.89521 | 9.512729 | 0.2718863 | 1.881567 | 0.4343843 | 0.06653294
66.07971 | 12.1552 | 11.89496 | 9.514139 | 0.2602383 | 1.880141 | 0.4341214 | 0.06656047
66.08971 | 12.1524 | 11.89473 | 9.515552 | 0.2576732 | 1.878726 | 0.4338609 | 0.06658839
66.0997 | 12.1388 | 11.89451 | 9.516966 | 0.2442911 | 1.877323 | 0.433603 | 0.0666167
66.1097 | 12.1307 | 11.89431 | 9.518386 | 0.2363919 | 1.875929 | 0.4333473 | 0.06664542
66.1197 | 12.1262 | 11.89412 | 9.519809 | 0.2320757 | 1.874547 | 0.4330941 | 0.0666746
66.1297 | 12.1154 | 11.89396 | 9.521236 | 0.2214426 | 1.873174 | 0.4328432 | 0.06670415
66.1397 | 12.1052 | 11.89381 | 9.522665 | 0.2113924 | 1.871813 | 0.4325947 | 0.06673412
66.1497 | 12.0997 | 11.89367 | 9.524099 | 0.2060251 | 1.870463 | 0.4323485 | 0.06676451
66.15969 | 12.0923 | 11.89356 | 9.525534 | 0.1987408 | 1.869125 | 0.432105 | 0.06679527
66.16969 | 12.0848 | 11.89346 | 9.526974 | 0.1913394 | 1.867796 | 0.4318637 | 0.06682647
66.17969 | 12.0712 | 11.89338 | 9.528418 | 0.1778209 | 1.866479 | 0.4316247 | 0.06685808
66.18969 | 12.0695 | 11.89331 | 9.529865 | 0.1761854 | 1.865172 | 0.4313881 | 0.0668901
66.19969 | 12.0591 | 11.89327 | 9.531315 | 0.1658329 | 1.863876 | 0.4311539 | 0.06692253
66.20969 | 12.0472 | 11.89324 | 9.532769 | 0.1539634 | 1.86259 | 0.430922 | 0.06695537
66.21968 | 12.0383 | 11.89322 | 9.534225 | 0.1450769 | 1.861317 | 0.4306927 | 0.06698857
66.22968 | 12.0319 | 11.89323 | 9.535685 | 0.1386736 | 1.860053 | 0.4304656 | 0.06702223
66.23968 | 12.0272 | 11.89325 | 9.537149 | 0.1339525 | 1.858801 | 0.4302408 | 0.06705628
66.24968 | 12.0188 | 11.89328 | 9.538617 | 0.1255152 | 1.857559 | 0.4300183 | 0.06709074
66.25968 | 12.0128 | 11.89334 | 9.540087 | 0.1194601 | 1.856329 | 0.4297982 | 0.06712561
66.26968 | 12.0073 | 11.89341 | 9.541562 | 0.1138887 | 1.855108 | 0.4295804 | 0.06716089
66.27967 | 11.9967 | 11.8935 | 9.543038 | 0.1031999 | 1.853901 | 0.4293653 | 0.06719653
66.28967 | 11.9907 | 11.89361 | 9.544519 | 0.09709415 | 1.852702 | 0.4291521 | 0.06723262
66.29967 | 11.9865 | 11.89373 | 9.546003 | 0.09277121 | 1.851515 | 0.4289414 | 0.06726912
66.30967 | 11.981 | 11.89387 | 9.547491 | 0.08713114 | 1.850339 | 0.4287328 | 0.06730601
66.31967 | 11.968 | 11.89403 | 9.548982 | 0.07397452 | 1.849173 | 0.4285268 | 0.06734331
66.32967 | 11.9653 | 11.8942 | 9.550477 | 0.07110044 | 1.848019 | 0.4283229 | 0.06738102
66.33966 | 11.9628 | 11.89439 | 9.551973 | 0.06841002 | 1.846876 | 0.4281217 | 0.06741909
66.34966 | 11.9479 | 11.8946 | 9.553474 | 0.05330217 | 1.845743 | 0.4279225 | 0.0674576
66.35966 | 11.9435 | 11.89482 | 9.554979 | 0.04867728 | 1.844621 | 0.4277256 | 0.06749653
66.36966 | 11.9419 | 11.89506 | 9.556487 | 0.04683555 | 1.84351 | 0.4275309 | 0.06753585
66.37966 | 11.9388 | 11.89532 | 9.557999 | 0.04347668 | 1.84241 | 0.4273387 | 0.06757558
66.38965 | 11.9253 | 11.8956 | 9.559512 | 0.02970114 | 1.841322 | 0.4271489 | 0.06761567
66.39965 | 11.9233 | 11.89589 | 9.56103 | 0.02740836 | 1.840244 | 0.4269611 | 0.0676562
66.40965 | 11.923 | 11.8962 | 9.562552 | 0.02679864 | 1.839177 | 0.4267757 | 0.06769714
66.41965 | 11.9135 | 11.89653 | 9.564077 | 0.01697198 | 1.83812 | 0.4265925 | 0.06773847
66.42965 | 11.9108 | 11.89687 | 9.565605 | 0.01392835 | 1.837075 | 0.4264116 | 0.06778021385
66.43965 | 11.9031 | 11.89723 | 9.567137 | 0.005867697 | 1.83604 | 0.4262331 | 0.06782235
66.44964 | 11.9015 | 11.89761 | 9.56867 | 0.003890671 | 1.835017 | 0.4260569 | 0.06786484
66.45964 | 11.8935 | 11.898 | 9.570209 | -0.004503783 | 1.834004 | 0.4258829 | 0.06790779
66.46964 | 11.8855 | 11.89842 | 9.571751 | -0.01291515 | 1.833002 | 0.4257111 | 0.06795112
66.47964 | 11.8856 | 11.89884 | 9.573296 | -0.01324348 | 1.832011 | 0.4255416 | 0.06799487
66.48964 | 11.8755 | 11.89929 | 9.574844 | -0.02378855 | 1.831031 | 0.4253743 | 0.06803902
66.49964 | 11.8708 | 11.89975 | 9.576396 | -0.02895063 | 1.830062 | 0.4252093 | 0.06808356
66.50963 | 11.8674 | 11.90023 | 9.57795 | -0.03282902 | 1.829104 | 0.4250466 | 0.06812846
66.51963 | 11.8664 | 11.90072 | 9.579508 | -0.03432492 | 1.828156 | 0.4248861 | 0.06817381
66.52963 | 11.8546 | 11.90124 | 9.58107 | -0.04663754 | 1.82722 | 0.4247278 | 0.06821956
66.53963 | 11.853 | 11.90177 | 9.582636 | -0.04876707 | 1.826294 | 0.4245718 | 0.0682657
66.54963 | 11.8502 | 11.90231 | 9.584204 | -0.05211356 | 1.825379 | 0.424418 | 0.06831224
66.55963 | 11.8421 | 11.90288 | 9.585776 | -0.06077677 | 1.824475 | 0.4242664 | 0.06835918
66.56962 | 11.8377 | 11.90346 | 9.58735 | -0.0657562 | 1.823582 | 0.4241172 | 0.06840648
66.57962 | 11.832 | 11.90405 | 9.588929 | -0.07205315 | 1.8227 | 0.4239701 | 0.06845422
66.58962 | 11.829 | 11.90467 | 9.590511 | -0.07566675 | 1.821829 | 0.4238252 | 0.06850235
66.59962 | 11.8221 | 11.9053 | 9.592096 | -0.08319727 | 1.820968 | 0.4236825 | 0.06855088
66.60962 | 11.8173 | 11.90594 | 9.593685 | -0.08864458 | 1.820118 | 0.4235421 | 0.06859982
66.61962 | 11.8099 | 11.90661 | 9.595277 | -0.09670862 | 1.819279 | 0.4234039 | 0.06864914
66.62961 | 11.8031 | 11.90729 | 9.59687 | -0.1041887 | 1.818452 | 0.4232679 | 0.06869882
66.63961 | 11.7964 | 11.90799 | 9.598469 | -0.1115863 | 1.817634 | 0.4231341 | 0.06874894
66.64961 | 11.794 | 11.9087 | 9.600071 | -0.1147004 | 1.816828 | 0.4230024 | 0.06879946
66.65961 | 11.7867 | 11.90943 | 9.601676 | -0.1227316 | 1.816032 | 0.422873 | 0.06885037
66.66961 | 11.7851 | 11.91018 | 9.603285 | -0.1250793 | 1.815247 | 0.4227458 | 0.06890168
66.67961 | 11.7789 | 11.91094 | 9.604897 | -0.1320439 | 1.814473 | 0.4226208 | 0.06895338
66.6896 | 11.7724 | 11.91172 | 9.60651 | -0.1393244 | 1.81371 | 0.4224981 | 0.06900543
66.6996 | 11.7672 | 11.91252 | 9.608129 | -0.1453222 | 1.812958 | 0.4223774 | 0.06905793
66.7096 | 11.7624 | 11.91334 | 9.609751 | -0.1509368 | 1.812216 | 0.4222588 | 0.06911081
66.7196 | 11.7573 | 11.91417 | 9.611376 | -0.1568678 | 1.811485 | 0.4221425 | 0.06916409
66.7296 | 11.7491 | 11.91502 | 9.613005 | -0.1659161 | 1.810765 | 0.4220286 | 0.06921777
66.7396 | 11.7482 | 11.91588 | 9.614636 | -0.1676799 | 1.810055 | 0.4219167 | 0.06927184
66.74959 | 11.7425 | 11.91676 | 9.61627 | -0.1742604 | 1.809358 | 0.4218069 | 0.06932625
66.75959 | 11.7337 | 11.91766 | 9.617908 | -0.1839583 | 1.80867 | 0.4216995 | 0.06938111
66.76959 | 11.7256 | 11.91857 | 9.61955 | -0.1929724 | 1.807992 | 0.4215939 | 0.06943636
66.77959 | 11.7295 | 11.9195 | 9.621195 | -0.1900032 | 1.807326 | 0.4214906 | 0.06949199
66.78959 | 11.7168 | 11.92045 | 9.622843 | -0.2036506 | 1.80667 | 0.4213896 | 0.06954802
66.79958 | 11.7112 | 11.92141 | 9.624493 | -0.2102134 | 1.806025 | 0.4212907 | 0.06960439
66.80958 | 11.7045 | 11.92239 | 9.626148 | -0.2178939 | 1.805391 | 0.421194 | 0.06966121
66.81958 | 11.7041 | 11.92339 | 9.627806 | -0.2192908 | 1.804767 | 0.4210994 | 0.06971841
66.82958 | 11.696 | 11.9244 | 9.629467 | -0.2284043 | 1.804154 | 0.421007 | 0.06977601
66.83958 | 11.6878 | 11.92543 | 9.631132 | -0.2376342 | 1.803552 | 0.4209166 | 0.069834
66.84958 | 11.6835 | 11.92648 | 9.6328 | -0.2429806 | 1.80296 | 0.4208284 | 0.06989237
66.85957 | 11.6784 | 11.92754 | 9.63447 | -0.2491424 | 1.802379 | 0.4207425 | 0.06995109
66.86957 | 11.6734 | 11.92862 | 9.636144 | -0.2552219 | 1.801809 | 0.4206586 | 0.07001024
66.87957 | 11.6657 | 11.92972 | 9.637822 | -0.2640174 | 1.801249 | 0.4205769 | 0.07006978
66.88957 | 11.6606 | 11.93083 | 9.639503 | -0.2702299 | 1.8007 | 0.4204973 | 0.07012972
66.89957 | 11.6493 | 11.93196 | 9.641187 | -0.282658 | 1.800161 | 0.4204198 | 0.07019004
66.90957 | 11.6497 | 11.9331 | 9.642875 | -0.2834031 | 1.799633 | 0.4203444 | 0.07025075
66.91956 | 11.6347 | 11.93426 | 9.644564 | -0.2995632 | 1.799116 | 0.4202713 | 0.07031178
66.92956 | 11.6365 | 11.93544 | 9.646258 | -0.2989407 | 1.798609 | 0.4202002 | 0.07037327
66.93956 | 11.6281 | 11.93663 | 9.647955 | -0.3085347 | 1.798113 | 0.4201312 | 0.07043514
66.94956 | 11.621 | 11.93784 | 9.649656 | -0.316845 | 1.797627 | 0.4200644 | 0.0704974
66.95956 | 11.6157 | 11.93907 | 9.65136 | -0.3233714 | 1.797152 | 0.4199997 | 0.07056004
66.96956 | 11.6135 | 11.94031 | 9.653067 | -0.3268142 | 1.796687 | 0.4199371 | 0.07062307
66.97955 | 11.6067 | 11.94157 | 9.654775 | -0.3348719 | 1.796234 | 0.4198766 | 0.07068642
66.98955 | 11.6026 | 11.94285 | 9.656489 | -0.3402472 | 1.79579 | 0.4198184 | 0.07075021
66.99955 | 11.5959 | 11.94414 | 9.658206 | -0.3482386 | 1.795357 | 0.419762 | 0.07081441
67.00955 | 11.592 | 11.94545 | 9.659926 | -0.3534463 | 1.794934 | 0.4197079 | 0.07087897
67.01955 | 11.5886 | 11.94677 | 9.661649 | -0.3581701 | 1.794522 | 0.4196557 | 0.07094392
67.02955 | 11.58 | 11.94811 | 9.663375 | -0.3681101 | 1.79412 | 0.4196059 | 0.07100926
67.03954 | 11.5762 | 11.94946 | 9.665103 | -0.3732649 | 1.793729 | 0.4195581 | 0.07107492
67.04954 | 11.5735 | 11.95084 | 9.666836 | -0.3773372 | 1.793348 | 0.4195123 | 0.07114101
67.05954 | 11.5718 | 11.95223 | 9.668572 | -0.3804255 | 1.792977 | 0.4194686 | 0.07120749
67.06954 | 11.5666 | 11.95363 | 9.670312 | -0.3870299 | 1.792617 | 0.419427 | 0.07127434
67.07954 | 11.5653 | 11.95505 | 9.672054 | -0.3897504 | 1.792267 | 0.4193875 | 0.0713416
67.08954 | 11.5639 | 11.95649 | 9.6738 | -0.3925869 | 1.791928 | 0.41935 | 0.07140922
67.09953 | 11.5593 | 11.95794 | 9.675547 | -0.3986382 | 1.791599 | 0.4193148 | 0.07147715
67.10953 | 11.5567 | 11.95941 | 9.677299 | -0.4027067 | 1.79128 | 0.4192816 | 0.07154555
67.11953 | 11.5576 | 11.96089 | 9.679055 | -0.4032912 | 1.790972 | 0.4192504 | 0.0716143
67.12953 | 11.5499 | 11.96239 | 9.680813 | -0.4124918 | 1.790674 | 0.4192214 | 0.07168345
67.13953 | 11.5475 | 11.96391 | 9.682575 | -0.4164082 | 1.790386 | 0.4191944 | 0.07175297
67.14952 | 11.546 | 11.96544 | 9.684338 | -0.419439 | 1.790109 | 0.4191695 | 0.0718228
67.15952 | 11.5422 | 11.96699 | 9.686106 | -0.4247872 | 1.789841 | 0.4191467 | 0.07189308
67.16952 | 11.5355 | 11.96855 | 9.687878 | -0.4330514 | 1.789584 | 0.4191259 | 0.07196373
67.17952 | 11.5345 | 11.97013 | 9.689652 | -0.4356314 | 1.789337 | 0.4191072 | 0.07203472
67.18952 | 11.5282 | 11.97173 | 9.69143 | -0.4435272 | 1.789101 | 0.4190906 | 0.07210616
67.19952 | 11.5329 | 11.97334 | 9.693211 | -0.4404388 | 1.788874 | 0.419076 | 0.07217791
67.20951 | 11.5267 | 11.97496 | 9.694993 | -0.4482646 | 1.788658 | 0.4190635 | 0.07224999
67.21951 | 11.5234 | 11.97661 | 9.69678 | -0.4532077 | 1.788452 | 0.4190531 | 0.07232252
67.22951 | 11.5177 | 11.97827 | 9.69857 | -0.4605668 | 1.788256 | 0.4190448 | 0.07239542
67.23951 | 11.5161 | 11.97994 | 9.700364 | -0.4638413 | 1.78807 | 0.4190384 | 0.07246869
67.24951 | 11.5121 | 11.98163 | 9.702161 | -0.4695318 | 1.787895 | 0.4190342 | 0.07254235
67.25951 | 11.5084 | 11.98334 | 9.703961 | -0.4749378 | 1.787729 | 0.419032 | 0.07261636
67.2695 | 11.5032 | 11.98506 | 9.705762 | -0.4818578 | 1.787574 | 0.4190318 | 0.07269068
67.2795 | 11.4982 | 11.9868 | 9.707568 | -0.4885951 | 1.787428 | 0.4190338 | 0.07276544
67.2895 | 11.4925 | 11.98855 | 9.709377 | -0.496048 | 1.787293 | 0.4190377 | 0.07284058
67.2995 | 11.486 | 11.99032 | 9.71119 | -0.5043165 | 1.787167 | 0.4190438 | 0.07291608
67.3095 | 11.48 | 11.9921 | 9.713005 | -0.5121005 | 1.787052 | 0.4190518 | 0.07299195
67.3195 | 11.4756 | 11.9939 | 9.714824 | -0.5183002 | 1.786946 | 0.4190619 | 0.07306819
67.32949 | 11.4765 | 11.99571 | 9.716644 | -0.5192134 | 1.786851 | 0.419074 | 0.07314472
67.33949 | 11.4655 | 11.99754 | 9.718469 | -0.532044 | 1.786765 | 0.4190882 | 0.0732217
67.34949 | 11.4688 | 11.99939 | 9.720297 | -0.5305901 | 1.78669 | 0.4191045 | 0.07329904
67.35949 | 11.4578 | 12.00125 | 9.722128 | -0.5434516 | 1.786624 | 0.4191228 | 0.07337675
67.36949 | 11.4566 | 12.00313 | 9.723963 | -0.5465285 | 1.786568 | 0.4191431 | 0.07345482
67.37949 | 11.4467 | 12.00502 | 9.7258 | -0.5583208 | 1.786522 | 0.4191655 | 0.07353326
67.38948 | 11.4485 | 12.00693 | 9.727639 | -0.5584264 | 1.786486 | 0.4191898 | 0.073612
67.39948 | 11.445 | 12.00885 | 9.729482 | -0.5638492 | 1.786459 | 0.4192162 | 0.07369116
67.40948 | 11.4387 | 12.01079 | 9.731329 | -0.5720876 | 1.786443 | 0.4192447 | 0.07377069
67.41948 | 11.433 | 12.01274 | 9.733179 | -0.5797412 | 1.786436 | 0.4192752 | 0.07385058
67.42948 | 11.4327 | 12.01471 | 9.735032 | -0.5820099 | 1.786439 | 0.4193077 | 0.07393083
67.43948 | 11.425 | 12.01669 | 9.736888 | -0.5916941 | 1.786452 | 0.4193423 | 0.07401145
67.44947 | 11.4239 | 12.01869 | 9.738746 | -0.5947915 | 1.786475 | 0.4193788 | 0.07409235
67.45947 | 11.4188 | 12.02071 | 9.740608 | -0.6019059 | 1.786507 | 0.4194174 | 0.07417367
67.46947 | 11.4208 | 12.02274 | 9.742473 | -0.6019356 | 1.786549 | 0.419458 | 0.07425537
67.47947 | 11.417 | 12.02478 | 9.744342 | -0.6077802 | 1.7866 | 0.4195007 | 0.07433741
67.48947 | 11.4175 | 12.02684 | 9.746213 | -0.6093401 | 1.786662 | 0.4195454 | 0.07441983
67.49947 | 11.4111 | 12.02891 | 9.748088 | -0.6178149 | 1.786732 | 0.419592 | 0.07450259
67.50946 | 11.4132 | 12.031 | 9.749964 | -0.6178027 | 1.786813 | 0.4196407 | 0.07458563
67.51946 | 11.4063 | 12.03311 | 9.751844 | -0.6268077 | 1.786903 | 0.4196915 | 0.0746691
67.52946 | 11.4067 | 12.03523 | 9.753728 | -0.6285276 | 1.787002 | 0.4197442 | 0.07475293
67.53946 | 11.4049 | 12.03736 | 9.755615 | -0.6324625 | 1.787111 | 0.419799 | 0.07483711
67.54946 | 11.4056 | 12.03951 | 9.757505 | -0.6339123 | 1.78723 | 0.4198558 | 0.07492165
67.55945 | 11.3991 | 12.04167 | 9.759396 | -0.6425743 | 1.787357 | 0.4199145 | 0.07500645
67.56945 | 11.3946 | 12.04385 | 9.761292 | -0.649254 | 1.787495 | 0.4199753 | 0.07509169
67.57945 | 11.3904 | 12.04605 | 9.763191 | -0.6556483 | 1.787642 | 0.4200382 | 0.07517727
67.58945 | 11.3921 | 12.04826 | 9.765093 | -0.6561575 | 1.787798 | 0.420103 | 0.0752632
67.59945 | 11.3906 | 12.05048 | 9.766998 | -0.6598816 | 1.787964 | 0.4201699 | 0.07534949
67.60945 | 11.3832 | 12.05272 | 9.768906 | -0.6695203 | 1.788139 | 0.4202388 | 0.07543612
67.61944 | 11.3847 | 12.05497 | 9.770816 | -0.6702716 | 1.788323 | 0.4203096 | 0.07552302
67.62944 | 11.3834 | 12.05724 | 9.77273 | -0.6738399 | 1.788517 | 0.4203825 | 0.07561034
67.63944 | 11.3811 | 12.05952 | 9.774647 | -0.6784225 | 1.78872 | 0.4204573 | 0.07569801
67.64944 | 11.37 | 12.06182 | 9.776567 | -0.6918201 | 1.788933 | 0.4205342 | 0.07578601
67.65944 | 11.3706 | 12.06413 | 9.778491 | -0.693532 | 1.789154 | 0.4206131 | 0.07587437
67.66944 | 11.3662 | 12.06646 | 9.780417 | -0.7002587 | 1.789385 | 0.4206941 | 0.07596307
67.67943 | 11.3638 | 12.0688 | 9.782344 | -0.7049978 | 1.789625 | 0.420777 | 0.07605202
67.68943 | 11.3541 | 12.07115 | 9.784276 | -0.7170532 | 1.789873 | 0.4208619 | 0.07614139579
67.69943 | 11.3548 | 12.07352 | 9.786212 | -0.7187234 | 1.790132 | 0.4209488 | 0.07623112
67.70943 | 11.3432 | 12.07591 | 9.78815 | -0.732708 | 1.790399 | 0.4210377 | 0.07632117
67.71943 | 11.3399 | 12.07831 | 9.790091 | -0.7384071 | 1.790676 | 0.4211286 | 0.07641156
67.72943 | 11.3343 | 12.08072 | 9.792036 | -0.7464203 | 1.790961 | 0.4212215 | 0.07650229
67.73942 | 11.3363 | 12.08315 | 9.793981 | -0.7468458 | 1.791255 | 0.4213164 | 0.07659325
67.74942 | 11.3306 | 12.08559 | 9.795931 | -0.7549877 | 1.791559 | 0.4214133 | 0.07668464
67.75942 | 11.3281 | 12.08804 | 9.797884 | -0.7599443 | 1.791871 | 0.4215122 | 0.07677638
67.76942 | 11.3155 | 12.09051 | 9.79984 | -0.7750143 | 1.792192 | 0.4216132 | 0.07686844
67.77942 | 11.317 | 12.093 | 9.8018 | -0.7759994 | 1.792523 | 0.4217161 | 0.07696082
67.78942 | 11.3149 | 12.0955 | 9.803762 | -0.7805983 | 1.792862 | 0.421821 | 0.07705355
67.79941 | 11.3071 | 12.09801 | 9.805725 | -0.7909088 | 1.79321 | 0.4219278 | 0.07714651
67.80941 | 11.3017 | 12.10054 | 9.807693 | -0.7988363 | 1.793567 | 0.4220367 | 0.07723988
67.81941 | 11.2949 | 12.10308 | 9.809664 | -0.8081772 | 1.793932 | 0.4221476 | 0.07733359
67.82941 | 11.2936 | 12.10563 | 9.811638 | -0.8120327 | 1.794307 | 0.4222605 | 0.07742762
67.83941 | 11.288 | 12.1082 | 9.813614 | -0.8202016 | 1.79469 | 0.4223754 | 0.07752197
67.84941 | 11.2804 | 12.11079 | 9.815594 | -0.8303853 | 1.795082 | 0.4224923 | 0.07761665
67.8594 | 11.2774 | 12.11338 | 9.817575 | -0.8359798 | 1.795482 | 0.4226111 | 0.07771156
67.8694 | 11.276 | 12.11599 | 9.819561 | -0.839991 | 1.795892 | 0.4227319 | 0.07780688
67.8794 | 11.277 | 12.11862 | 9.821549 | -0.8416159 | 1.796309 | 0.4228548 | 0.07790251
67.8894 | 11.2685 | 12.12125 | 9.823541 | -0.8527547 | 1.796736 | 0.4229797 | 0.07799846
67.8994 | 11.2692 | 12.12391 | 9.825535 | -0.8547074 | 1.797171 | 0.4231065 | 0.07809474
67.9094 | 11.2592 | 12.12657 | 9.827532 | -0.8673736 | 1.797615 | 0.4232354 | 0.07819133
67.91939 | 11.262 | 12.12925 | 9.829531 | -0.867251 | 1.798066 | 0.4233661 | 0.07828814
67.92939 | 11.2536 | 12.13194 | 9.831534 | -0.8783447 | 1.798527 | 0.4234989 | 0.07838535
67.93939 | 11.2564 | 12.13465 | 9.83354 | -0.8782522 | 1.798996 | 0.4236337 | 0.07848288
67.94939 | 11.244 | 12.13737 | 9.835549 | -0.8933731 | 1.799473 | 0.4237706 | 0.07858072
67.95939 | 11.2471 | 12.14011 | 9.83756 | -0.8930078 | 1.799959 | 0.4239094 | 0.07867887
67.96938 | 11.2411 | 12.14285 | 9.839573 | -0.9017529 | 1.800453 | 0.4240499 | 0.07877723
67.97938 | 11.2368 | 12.14561 | 9.841591 | -0.9088146 | 1.800955 | 0.4241928 | 0.07887598
67.98938 | 11.2331 | 12.14839 | 9.843611 | -0.9152895 | 1.801466 | 0.4243376 | 0.07897504
67.99938 | 11.2307 | 12.15118 | 9.845634 | -0.920478 | 1.801985 | 0.4244844 | 0.07907442
68.00938 | 11.2298 | 12.15398 | 9.847661 | -0.9241797 | 1.802512 | 0.424633 | 0.07917409
68.01938 | 11.2271 | 12.15679 | 9.84969 | -0.9296949 | 1.803047 | 0.4247839 | 0.07927406
68.02937 | 11.2195 | 12.15962 | 9.85172 | -0.9401205 | 1.80359 | 0.4249364 | 0.07937423
68.03937 | 11.2229 | 12.16246 | 9.853754 | -0.939562 | 1.804142 | 0.425091 | 0.07947481
68.04937 | 11.22 | 12.16532 | 9.855792 | -0.9453171 | 1.804702 | 0.4252479 | 0.07957567
68.05937 | 11.2191 | 12.16819 | 9.857832 | -0.9490852 | 1.805269 | 0.4254067 | 0.07967684
68.06937 | 11.2126 | 12.17107 | 9.859876 | -0.9584665 | 1.805845 | 0.4255674 | 0.07977829
68.07937 | 11.2147 | 12.17396 | 9.861922 | -0.9592604 | 1.806429 | 0.4257298 | 0.07988003
68.08936 | 11.2086 | 12.17687 | 9.863969 | -0.9682652 | 1.80702 | 0.4258946 | 0.07998198
68.09936 | 11.21 | 12.17979 | 9.86602 | -0.9697853 | 1.80762 | 0.426061 | 0.08008429
68.10936 | 11.2017 | 12.18272 | 9.868075 | -0.9810185 | 1.808227 | 0.4262297 | 0.0801869
68.11936 | 11.2039 | 12.18567 | 9.870133 | -0.981765 | 1.808842 | 0.4264006 | 0.0802898
68.12936 | 11.1994 | 12.18862 | 9.872193 | -0.9892242 | 1.809465 | 0.4265732 | 0.08039299
68.13936 | 11.2048 | 12.1916 | 9.874256 | -0.986796 | 1.810096 | 0.4267476 | 0.08049644
68.14935 | 11.198 | 12.19458 | 9.87632 | -0.996578 | 1.810734 | 0.4269244 | 0.0806001
68.15935 | 11.2012 | 12.19758 | 9.878388 | -0.9963752 | 1.81138 | 0.4271027 | 0.08070411
68.16935 | 11.1959 | 12.20059 | 9.88046 | -1.004686 | 1.812034 | 0.4272833 | 0.08080841
68.17935 | 11.1993 | 12.20361 | 9.882534 | -1.004308 | 1.812695 | 0.4274659 | 0.08091298
68.18935 | 11.1952 | 12.20664 | 9.884611 | -1.011444 | 1.813365 | 0.4276506 | 0.08101784
68.19935 | 11.1995 | 12.20969 | 9.886691 | -1.010192 | 1.814041 | 0.4278371 | 0.08112297
68.20934 | 11.1933 | 12.21275 | 9.888771 | -1.01945 | 1.814724 | 0.4280256 | 0.08122826
68.21934 | 11.1949 | 12.21582 | 9.890857 | -1.020923 | 1.815416 | 0.4282161 | 0.08133391
68.22934 | 11.1959 | 12.21891 | 9.892945 | -1.023008 | 1.816115 | 0.4284087 | 0.08143984
68.23934 | 11.1911 | 12.22201 | 9.895036 | -1.030906 | 1.816821 | 0.4286033 | 0.08154604
68.24934 | 11.1864 | 12.22512 | 9.897129 | -1.038717 | 1.817535 | 0.4287998 | 0.08165249
68.25934 | 11.1893 | 12.22824 | 9.899226 | -1.038939 | 1.818256 | 0.4289984 | 0.0817592
68.26933 | 11.1894 | 12.23137 | 9.901323 | -1.041971 | 1.818983 | 0.4291988 | 0.08186608
68.27933 | 11.1916 | 12.23452 | 9.903425 | -1.042918 | 1.819719 | 0.4294013 | 0.08197332
68.28933 | 11.1827 | 12.23768 | 9.905529 | -1.054978 | 1.820462 | 0.4296059 | 0.08208081
68.29933 | 11.1899 | 12.24085 | 9.907637 | -1.050949 | 1.821211 | 0.4298124 | 0.08218855
68.30933 | 11.1866 | 12.24403 | 9.909747 | -1.057433 | 1.821968 | 0.430021 | 0.08229655
68.31933 | 11.1855 | 12.24723 | 9.91186 | -1.061728 | 1.822732 | 0.4302315 | 0.08240479
68.32932 | 11.1814 | 12.25043 | 9.913973 | -1.069032 | 1.823502 | 0.4304438 | 0.08251317
68.33932 | 11.1815 | 12.25365 | 9.916091 | -1.072152 | 1.82428 | 0.4306584 | 0.08262191
68.34932 | 11.1834 | 12.25688 | 9.918212 | -1.073483 | 1.825065 | 0.4308749 | 0.0827309
68.35932 | 11.1854 | 12.26013 | 9.920336 | -1.074726 | 1.825857 | 0.4310935 | 0.08284012
68.36932 | 11.1799 | 12.26338 | 9.922462 | -1.083481 | 1.826655 | 0.431314 | 0.08294959
68.37931 | 11.1769 | 12.26664 | 9.924589 | -1.089745 | 1.82746 | 0.4315364 | 0.08305918
68.38931 | 11.178 | 12.26992 | 9.926721 | -1.091923 | 1.828272 | 0.4317609 | 0.08316913
68.39931 | 11.1811 | 12.27321 | 9.928855 | -1.092113 | 1.829091 | 0.4319875 | 0.0832793
68.40931 | 11.1794 | 12.27651 | 9.930992 | -1.097114 | 1.829917 | 0.432216 | 0.08338969
68.41931 | 11.178 | 12.27983 | 9.933132 | -1.101828 | 1.830749 | 0.4324466 | 0.08350033
68.42931 | 11.1815 | 12.28315 | 9.935274 | -1.101652 | 1.831588 | 0.4326791 | 0.08361118
68.4393 | 11.1819 | 12.28649 | 9.937417 | -1.104585 | 1.832432 | 0.4329136 | 0.08372216
68.4493 | 11.1819 | 12.28983 | 9.939565 | -1.107932 | 1.833284 | 0.4331501 | 0.08383347
68.4593 | 11.1807 | 12.29319 | 9.941715 | -1.112491 | 1.834142 | 0.4333886 | 0.083945
68.4693 | 11.1827 | 12.29656 | 9.943868 | -1.113861 | 1.835007 | 0.4336293 | 0.08405674
68.4793 | 11.1823 | 12.29994 | 9.946024 | -1.117643 | 1.835878 | 0.4338719 | 0.08416869
68.4893 | 11.1828 | 12.30333 | 9.948182 | -1.120535 | 1.836755 | 0.4341165 | 0.08428087
68.49929 | 11.1844 | 12.30673 | 9.950341 | -1.122335 | 1.837638 | 0.4343629 | 0.08439311
68.50929 | 11.1781 | 12.31015 | 9.952505 | -1.132049 | 1.838527 | 0.4346115 | 0.08450571
68.51929 | 11.1781 | 12.31357 | 9.954671 | -1.135475 | 1.839423 | 0.4348622 | 0.08461851
68.52929 | 11.1797 | 12.31701 | 9.95684 | -1.137312 | 1.840325 | 0.4351148 | 0.08473152
68.53929 | 11.1776 | 12.32046 | 9.959011 | -1.142859 | 1.841234 | 0.4353695 | 0.08484471
68.54929 | 11.1823 | 12.32392 | 9.961185 | -1.141617 | 1.842148 | 0.4356262 | 0.08495812
68.55928 | 11.1814 | 12.32738 | 9.96336 | -1.145983 | 1.843067 | 0.4358847 | 0.08507162
68.56928 | 11.1781 | 12.33086 | 9.965539 | -1.152763 | 1.843993 | 0.4361454 | 0.08518541
68.57928 | 11.1809 | 12.33435 | 9.967721 | -1.153454 | 1.844925 | 0.4364081 | 0.0852994
68.58928 | 11.1813 | 12.33785 | 9.969905 | -1.156555 | 1.845863 | 0.4366729 | 0.08541357
68.59928 | 11.1779 | 12.34137 | 9.972092 | -1.163467 | 1.846807 | 0.4369397 | 0.08552793
68.60928 | 11.1805 | 12.34489 | 9.974282 | -1.164389 | 1.847756 | 0.4372085 | 0.08564249
68.61927 | 11.1769 | 12.34842 | 9.976471 | -1.171518 | 1.848711 | 0.4374791 | 0.08575711
68.62927 | 11.1774 | 12.35196 | 9.978666 | -1.174561 | 1.849671 | 0.4377519 | 0.08587201
68.63927 | 11.17 | 12.35551 | 9.980863 | -1.185515 | 1.850638 | 0.4380268 | 0.0859871
68.64927 | 11.1745 | 12.35908 | 9.983063 | -1.184579 | 1.85161 | 0.4383038 | 0.08610235
68.65927 | 11.1751 | 12.36265 | 9.985265 | -1.187553 | 1.852587 | 0.4385827 | 0.08621778
68.66927 | 11.176 | 12.36624 | 9.98747 | -1.190237 | 1.85357 | 0.4388637 | 0.08633338
68.67926 | 11.177 | 12.36983 | 9.989675 | -1.192828 | 1.854557 | 0.4391463 | 0.08644904
68.68926 | 11.1787 | 12.37343 | 9.991885 | -1.194732 | 1.855551 | 0.4394314 | 0.08656496
68.69926 | 11.1763 | 12.37705 | 9.994098 | -1.200747 | 1.856549 | 0.4397185 | 0.08668104
68.70926 | 11.1766 | 12.38067 | 9.996313 | -1.204071 | 1.857554 | 0.4400076 | 0.08679728
68.71926 | 11.1811 | 12.38431 | 9.99853 | -1.203205 | 1.858563 | 0.4402988 | 0.08691368
68.72926 | 11.1833 | 12.38795 | 10.00075 | -1.204649 | 1.859577 | 0.4405919 | 0.08703023
68.73925 | 11.1825 | 12.3916 | 10.00297 | -1.209099 | 1.860595 | 0.4408868 | 0.08714682
68.74925 | 11.1828 | 12.39526 | 10.0052 | -1.212463 | 1.86162 | 0.4411841 | 0.08726366
68.75925 | 11.1879 | 12.39894 | 10.00742 | -1.211036 | 1.862649 | 0.4414833 | 0.08738065
68.76925 | 11.1863 | 12.40262 | 10.00965 | -1.216318 | 1.863683 | 0.4417847 | 0.08749778
68.77925 | 11.1849 | 12.40631 | 10.01188 | -1.221411 | 1.864723 | 0.4420881 | 0.08761504
68.78924 | 11.1892 | 12.41001 | 10.01412 | -1.220809 | 1.865766 | 0.4423932 | 0.08773232
68.79924 | 11.1911 | 12.41372 | 10.01635 | -1.22262 | 1.866814 | 0.4427006 | 0.08784986
68.80924 | 11.1943 | 12.41744 | 10.01859 | -1.22314 | 1.867868 | 0.4430102 | 0.08796751
68.81924 | 11.197 | 12.42117 | 10.02084 | -1.22417 | 1.868926 | 0.4433217 | 0.08808529
68.82924 | 11.1983 | 12.42491 | 10.02308 | -1.226609 | 1.869989 | 0.4436353 | 0.0882032
68.83924 | 11.1972 | 12.42866 | 10.02533 | -1.231457 | 1.871056 | 0.443951 | 0.08832123
68.84923 | 11.1995 | 12.43241 | 10.02758 | -1.23291 | 1.872126 | 0.4442684 | 0.08843923
68.85923 | 11.2046 | 12.43618 | 10.02983 | -1.231577 | 1.873203 | 0.4445882 | 0.08855748
68.86923 | 11.2034 | 12.43995 | 10.03208 | -1.236552 | 1.874283 | 0.44491 | 0.08867585
68.87923 | 11.2046 | 12.44374 | 10.03434 | -1.239136 | 1.875368 | 0.4452339 | 0.08879433
68.88923 | 11.2069 | 12.44753 | 10.0366 | -1.240628 | 1.876457 | 0.4455598 | 0.0889129
68.89923 | 11.2084 | 12.45133 | 10.03886 | -1.24293 | 1.87755 | 0.4458878 | 0.08903157
68.90922 | 11.2018 | 12.45514 | 10.04112 | -1.253336 | 1.878646 | 0.4462175 | 0.0891502
68.91922 | 11.2058 | 12.45896 | 10.04339 | -1.253155 | 1.879748 | 0.4465497 | 0.08926907
68.92922 | 11.2084 | 12.46278 | 10.04566 | -1.254383 | 1.880853 | 0.4468839 | 0.08938802
68.93922 | 11.2121 | 12.46662 | 10.04793 | -1.254519 | 1.881963 | 0.4472202 | 0.08950705
68.94922 | 11.2119 | 12.47046 | 10.0502 | -1.258563 | 1.883076 | 0.4475586 | 0.08962618
68.95922 | 11.2103 | 12.47432 | 10.05248 | -1.264016 | 1.884193 | 0.4478989 | 0.08974538
68.96921 | 11.2117 | 12.47817 | 10.05475 | -1.266473 | 1.885313 | 0.4482411 | 0.08986454
68.97921 | 11.2118 | 12.48204 | 10.05704 | -1.270242 | 1.886438 | 0.4485856 | 0.08998388
68.98921 | 11.2139 | 12.48592 | 10.05932 | -1.27202 | 1.887566 | 0.4489323 | 0.09010331
68.99921 | 11.2108 | 12.48981 | 10.0616 | -1.279005 | 1.888698 | 0.449281 | 0.0902228
69.00921 | 11.2102 | 12.4937 | 10.06389 | -1.283499 | 1.889833 | 0.4496318 | 0.09034235
69.01921 | 11.2133 | 12.4976 | 10.06618 | -1.284301 | 1.890972 | 0.4499846 | 0.09046196
69.0292 | 11.2124 | 12.50151 | 10.06847 | -1.289106 | 1.892113 | 0.4503392 | 0.09058151
69.0392 | 11.2068 | 12.50542 | 10.07077 | -1.298623 | 1.893259 | 0.4506962 | 0.09070123
69.0492 | 11.2124 | 12.50935 | 10.07306 | -1.296948 | 1.894408 | 0.4510554 | 0.090821
69.0592 | 11.212 | 12.51328 | 10.07536 | -1.301281 | 1.895561 | 0.4514166 | 0.09094081
69.0692 | 11.2134 | 12.51722 | 10.07766 | -1.303821 | 1.896716 | 0.4517799 | 0.09106066
69.0792 | 11.208 | 12.52117 | 10.07997 | -1.313169 | 1.897874 | 0.4521453 | 0.09118056
69.08919 | 11.2145 | 12.52512 | 10.08227 | -1.31062 | 1.899035 | 0.4525124 | 0.09130037
69.09919 | 11.2147 | 12.52908 | 10.08458 | -1.314383 | 1.9002 | 0.452882 | 0.09142033
69.10919 | 11.2151 | 12.53305 | 10.08689 | -1.317953 | 1.901367 | 0.4532537 | 0.09154031
69.11919 | 11.214 | 12.53703 | 10.08921 | -1.323031 | 1.902538 | 0.4536275 | 0.09166032
69.12919 | 11.2126 | 12.54102 | 10.09152 | -1.328415 | 1.903711 | 0.4540034 | 0.09178035
69.13918 | 11.2187 | 12.545 | 10.09384 | -1.326302 | 1.904885 | 0.4543807 | 0.09190028
69.14918 | 11.2178 | 12.549 | 10.09616 | -1.331202 | 1.906064 | 0.454761 | 0.09202033
69.15918 | 11.2158 | 12.55301 | 10.09848 | -1.337207 | 1.907245 | 0.455143 | 0.0921404
69.16918 | 11.215 | 12.55702 | 10.1008 | -1.34202 | 1.908429 | 0.4555276 | 0.09226047
69.17918 | 11.218 | 12.56104 | 10.10313 | -1.343039 | 1.909615 | 0.4559137 | 0.09238053
69.18918 | 11.2218 | 12.56507 | 10.10546 | -1.343265 | 1.910804 | 0.4563025 | 0.0925006
69.19917 | 11.2256 | 12.56909 | 10.10779 | -1.343494 | 1.911994 | 0.4566926 | 0.09262054
69.20917 | 11.2211 | 12.57313 | 10.11012 | -1.352033 | 1.913187 | 0.4570852 | 0.09274059
69.21917 | 11.228 | 12.57718 | 10.11246 | -1.34918 | 1.914383 | 0.4574802 | 0.09286063
69.22917 | 11.231 | 12.58123 | 10.11479 | -1.350231 | 1.91558 | 0.4578772 | 0.09298064
69.23917 | 11.2311 | 12.58529 | 10.11713 | -1.354191 | 1.91678 | 0.4582763 | 0.09310062
69.24917 | 11.2321 | 12.58936 | 10.11948 | -1.357256 | 1.917982 | 0.4586775 | 0.09322059
69.25916 | 11.2371 | 12.59342 | 10.12182 | -1.356323 | 1.919185 | 0.4590806 | 0.0933404
69.26916 | 11.2405 | 12.5975 | 10.12416 | -1.357001 | 1.92039 | 0.4594861 | 0.09346031
69.27916 | 11.2408 | 12.60158 | 10.12651 | -1.360784 | 1.921598 | 0.4598937 | 0.09358017
69.28916 | 11.242 | 12.60567 | 10.12886 | -1.363674 | 1.922807 | 0.4603035 | 0.09369997
69.29916 | 11.2426 | 12.60977 | 10.13122 | -1.36717 | 1.924018 | 0.4607154 | 0.09381975
69.30916 | 11.2477 | 12.61387 | 10.13357 | -1.366171 | 1.925231 | 0.4611295 | 0.09393947
69.31915 | 11.2478 | 12.61797 | 10.13593 | -1.370175 | 1.926444 | 0.4615452 | 0.09405901
69.32915 | 11.2535 | 12.62209 | 10.13829 | -1.368588 | 1.92766 | 0.4619636 | 0.09417861
69.33915 | 11.2518 | 12.62621 | 10.14065 | -1.374407 | 1.928877 | 0.4623841 | 0.09429815
69.34915 | 11.2559 | 12.63033 | 10.14301 | -1.374431 | 1.930095 | 0.4628067 | 0.09441762
69.35915 | 11.2633 | 12.63446 | 10.14538 | -1.371161 | 1.931315 | 0.4632315 | 0.09453701
69.36915 | 11.2611 | 12.6386 | 10.14775 | -1.377496 | 1.932536 | 0.4636584 | 0.09465635
69.37914 | 11.2643 | 12.64273 | 10.15011 | -1.378432 | 1.933757 | 0.4640871 | 0.09477546
69.38914 | 11.2677 | 12.64688 | 10.15249 | -1.379178 | 1.93498 | 0.4645184 | 0.09489463
69.39914 | 11.2698 | 12.65103 | 10.15486 | -1.381229 | 1.936204 | 0.4649518 | 0.09501369
69.40914 | 11.2685 | 12.65519 | 10.15724 | -1.386685 | 1.93743 | 0.4653873 | 0.09513267
69.41914 | 11.2695 | 12.65935 | 10.15961 | -1.389847 | 1.938656 | 0.4658251 | 0.09525154
69.42914 | 11.2688 | 12.66351 | 10.16199 | -1.394713 | 1.939883 | 0.4662649 | 0.09537031
69.43913 | 11.2729 | 12.66768 | 10.16437 | -1.39478 | 1.941109 | 0.4667066 | 0.09548887
69.44913 | 11.2758 | 12.67186 | 10.16676 | -1.396055 | 1.942338 | 0.4671508 | 0.09560743
69.45913 | 11.2803 | 12.67604 | 10.16915 | -1.395736 | 1.943567 | 0.4675973 | 0.09572586
69.46913 | 11.2768 | 12.68022 | 10.17153 | -1.403421 | 1.944797 | 0.4680459 | 0.09584419
69.47913 | 11.2832 | 12.68441 | 10.17393 | -1.401211 | 1.946027 | 0.4684966 | 0.09596238
69.48913 | 11.2835 | 12.68861 | 10.17632 | -1.405105 | 1.947257 | 0.4689495 | 0.09608045
69.49912 | 11.2889 | 12.6928 | 10.17871 | -1.4039 | 1.948487 | 0.4694043 | 0.09619827
69.50912 | 11.2872 | 12.697 | 10.18111 | -1.409803 | 1.949718 | 0.4698615 | 0.09631606
69.51912 | 11.2937 | 12.70121 | 10.18351 | -1.40751 | 1.950949 | 0.470321 | 0.09643373
69.52912 | 11.2952 | 12.70542 | 10.18591 | -1.410222 | 1.952181 | 0.4707827 | 0.09655124
69.53912 | 11.2935 | 12.70964 | 10.18831 | -1.416137 | 1.953412 | 0.4712466 | 0.09666859
69.54911 | 11.2985 | 12.71385 | 10.19071 | -1.415353 | 1.954643 | 0.4717122 | 0.09678568
69.55911 | 11.2953 | 12.71808 | 10.19312 | -1.422777 | 1.955874 | 0.4721805 | 0.09690273
69.56911 | 11.3061 | 12.7223 | 10.19553 | -1.416204 | 1.957105 | 0.472651 | 0.0970196
69.57911 | 11.3082 | 12.72654 | 10.19794 | -1.418335 | 1.958336 | 0.4731236 | 0.09713632
69.58911 | 11.3132 | 12.73077 | 10.20035 | -1.41757 | 1.959567 | 0.4735985 | 0.09725286
69.59911 | 11.3147 | 12.73501 | 10.20277 | -1.420309 | 1.960798 | 0.4740756 | 0.09736922
69.6091 | 11.3221 | 12.73925 | 10.20518 | -1.417147 | 1.962027 | 0.4745544 | 0.09748528
69.6191 | 11.3274 | 12.74349 | 10.2076 | -1.416093 | 1.963256 | 0.4750359 | 0.09760127
69.6291 | 11.3301 | 12.74774 | 10.21002 | -1.417642 | 1.964485 | 0.4755196 | 0.09771706
69.6391 | 11.3333 | 12.75199 | 10.21244 | -1.418694 | 1.965714 | 0.4760055 | 0.09783265
69.6491 | 11.3403 | 12.75625 | 10.21487 | -1.41595 | 1.966941 | 0.4764937 | 0.09794806
69.6591 | 11.3451 | 12.76051 | 10.21729 | -1.415408 | 1.968168 | 0.4769841 | 0.09806325
69.66909 | 11.3455 | 12.76477 | 10.21972 | -1.419266 | 1.969393 | 0.4774762 | 0.09817808
69.67909 | 11.3486 | 12.76903 | 10.22215 | -1.420431 | 1.970618 | 0.477971 | 0.09829284
69.68909 | 11.3499 | 12.7733 | 10.22458 | -1.423399 | 1.971843 | 0.478468 | 0.09840739
69.69909 | 11.3612 | 12.77757 | 10.22701 | -1.416369 | 1.973066 | 0.4789674 | 0.09852171
69.70909 | 11.3647 | 12.78184 | 10.22945 | -1.417143 | 1.974288 | 0.4794689 | 0.0986358
69.71909 | 11.3651 | 12.78612 | 10.23189 | -1.421019 | 1.975509 | 0.4799726 | 0.09874967
69.72908 | 11.3732 | 12.79039 | 10.23433 | -1.417194 | 1.976727 | 0.4804781 | 0.09886317
69.73908 | 11.3785 | 12.79467 | 10.23677 | -1.416175 | 1.977945 | 0.4809864 | 0.09897654
69.74908 | 11.3819 | 12.79896 | 10.23921 | -1.417058 | 1.979162 | 0.4814969 | 0.09908967
69.75908 | 11.3874 | 12.80324 | 10.24165 | -1.415845 | 1.980378 | 0.4820096 | 0.09920255
69.76908 | 11.391 | 12.80753 | 10.2441 | -1.416533 | 1.981591 | 0.4825246 | 0.09931516
69.77908 | 11.3949 | 12.81182 | 10.24655 | -1.416924 | 1.982804 | 0.4830418 | 0.09942751
69.78907 | 11.4024 | 12.81611 | 10.249 | -1.413712 | 1.984013 | 0.4835608 | 0.09953948
69.79907 | 11.4034 | 12.82041 | 10.25145 | -1.417007 | 1.985222 | 0.4840826 | 0.0996513
69.80907 | 11.4043 | 12.8247 | 10.25391 | -1.420403 | 1.986429 | 0.4846066 | 0.09976283
69.81907 | 11.4068 | 12.829 | 10.25636 | -1.422202 | 1.987634 | 0.4851329 | 0.09987408
69.82907 | 11.4191 | 12.8333 | 10.25882 | -1.414203 | 1.988837 | 0.4856614 | 0.09998505
69.83907 | 11.4175 | 12.8376 | 10.26128 | -1.420105 | 1.990038 | 0.4861922 | 0.1000957
69.84906 | 11.4258 | 12.8419 | 10.26374 | -1.416105 | 1.991237 | 0.4867248 | 0.100206
69.85906 | 11.4295 | 12.84621 | 10.2662 | -1.41671 | 1.992433 | 0.4872601 | 0.1003161
69.86906 | 11.4335 | 12.85052 | 10.26867 | -1.417017 | 1.993628 | 0.4877977 | 0.1004258
69.87906 | 11.4443 | 12.85483 | 10.27113 | -1.410526 | 1.994821 | 0.4883376 | 0.1005353
69.88906 | 11.4466 | 12.85914 | 10.2736 | -1.412536 | 1.996011 | 0.4888799 | 0.1006445
69.89906 | 11.4551 | 12.86345 | 10.27607 | -1.408347 | 1.997198 | 0.4894244 | 0.1007533
69.90905 | 11.4549 | 12.86775 | 10.27854 | -1.412855 | 1.998383 | 0.4899706 | 0.1008617
69.91905 | 11.4617 | 12.87207 | 10.28101 | -1.410368 | 1.999565 | 0.4905197 | 0.1009698
69.92905 | 11.4714 | 12.87638 | 10.28349 | -1.404983 | 2.000745 | 0.491071 | 0.1010777
69.93905 | 11.4706 | 12.8807 | 10.28597 | -1.410098 | 2.001922 | 0.4916246 | 0.1011852
69.94905 | 11.4779 | 12.88501 | 10.28844 | -1.407115 | 2.003097 | 0.4921806 | 0.1012923
69.95904 | 11.4804 | 12.88933 | 10.29092 | -1.408927 | 2.004267 | 0.4927383 | 0.101399
69.96904 | 11.489 | 12.89365 | 10.2934 | -1.404645 | 2.005436 | 0.4932989 | 0.1015055
69.97904 | 11.4936 | 12.89796 | 10.29589 | -1.404364 | 2.006602 | 0.4938618 | 0.1016116
69.98904 | 11.5009 | 12.90228 | 10.29837 | -1.401383 | 2.007765 | 0.494427 | 0.1017173
69.99904 | 11.5025 | 12.9066 | 10.30086 | -1.404103 | 2.008924 | 0.4949944 | 0.1018226
70.00904 | 11.5122 | 12.91092 | 10.30335 | -1.398723 | 2.010081 | 0.4955642 | 0.1019276
70.01903 | 11.5117 | 12.91524 | 10.30584 | -1.403539 | 2.011233 | 0.4961357 | 0.1020321
70.02903 | 11.5215 | 12.91956 | 10.30833 | -1.39806 | 2.012383 | 0.4967103 | 0.1021363
70.03903 | 11.5187 | 12.92388 | 10.31082 | -1.405181 | 2.01353 | 0.497287 | 0.1022402
70.04903 | 11.5236 | 12.9282 | 10.31332 | -1.404602 | 2.014673 | 0.4978661 | 0.1023436
70.05903 | 11.5302 | 12.93252 | 10.31582 | -1.402323 | 2.015813 | 0.4984476 | 0.1024467
70.06903 | 11.536 | 12.93684 | 10.31831 | -1.400844 | 2.016949 | 0.4990313 | 0.1025493
70.07902 | 11.5355 | 12.94116 | 10.32081 | -1.405661 | 2.01808 | 0.4996168 | 0.1026514
70.08902 | 11.5342 | 12.94548 | 10.32331 | -1.411282 | 2.019209 | 0.5002052 | 0.1027532
70.09902 | 11.5446 | 12.9498 | 10.32582 | -1.405203 | 2.020334 | 0.5007961 | 0.1028547
70.10902 | 11.5489 | 12.95412 | 10.32832 | -1.405223 | 2.021455 | 0.5013891 | 0.1029556
70.11902 | 11.5526 | 12.95844 | 10.33083 | -1.405843 | 2.022573 | 0.5019846 | 0.1030562
70.12902 | 11.5506 | 12.96276 | 10.33334 | -1.412162 | 2.023686 | 0.5025824 | 0.1031563
70.13901 | 11.5598 | 12.96708 | 10.33584 | -1.407277 | 2.024795 | 0.503182 | 0.1032559
70.14901 | 11.5635 | 12.9714 | 10.33836 | -1.407895 | 2.0259 | 0.5037845 | 0.1033552
70.15901 | 11.5687 | 12.97571 | 10.34087 | -1.407013 | 2.027001 | 0.5043894 | 0.103454
70.16901 | 11.5734 | 12.98003 | 10.34338 | -1.40663 | 2.028098 | 0.5049966 | 0.1035523
70.17901 | 11.5746 | 12.98435 | 10.3459 | -1.409746 | 2.029191 | 0.5056062 | 0.1036502
70.18901 | 11.5876 | 12.98866 | 10.34842 | -1.401061 | 2.03028 | 0.5062181 | 0.1037477
70.199 | 11.5855 | 12.99297 | 10.35093 | -1.407472 | 2.031363 | 0.5068319 | 0.1038445
70.209 | 11.5974 | 12.99728 | 10.35345 | -1.399885 | 2.032442 | 0.5074486 | 0.103941
70.219 | 11.5977 | 13.0016 | 10.35597 | -1.403897 | 2.033517 | 0.5080677 | 0.1040371
70.229 | 11.6119 | 13.00591 | 10.3585 | -1.394008 | 2.034588 | 0.5086891 | 0.1041326
70.239 | 11.6187 | 13.01022 | 10.36102 | -1.391518 | 2.035654 | 0.5093129 | 0.1042277
70.249 | 11.6265 | 13.01453 | 10.36355 | -1.388026 | 2.036715 | 0.5099392 | 0.1043223
70.25899 | 11.6361 | 13.01883 | 10.36607 | -1.382729 | 2.037771 | 0.5105671 | 0.1044163
70.26899 | 11.6424 | 13.02313 | 10.3686 | -1.380734 | 2.038823 | 0.5111981 | 0.1045099
70.27899 | 11.6568 | 13.02744 | 10.37113 | -1.370638 | 2.039869 | 0.5118316 | 0.104603
70.28899 | 11.6642 | 13.03174 | 10.37367 | -1.367541 | 2.040912 | 0.5124673 | 0.1046956
70.29899 | 11.6747 | 13.03604 | 10.3762 | -1.361342 | 2.041949 | 0.5131055 | 0.1047877
70.30899 | 11.6872 | 13.04034 | 10.37874 | -1.353141 | 2.042981 | 0.513746 | 0.1048793
70.31898 | 11.6968 | 13.04463 | 10.38127 | -1.347834 | 2.044007 | 0.5143884 | 0.1049702
70.32898 | 11.7035 | 13.04893 | 10.38381 | -1.34543 | 2.045029 | 0.5150338 | 0.1050608
70.33898 | 11.7147 | 13.05322 | 10.38635 | -1.338523 | 2.046045 | 0.5156815 | 0.1051508
70.34898 | 11.7262 | 13.05752 | 10.38889 | -1.331315 | 2.047056 | 0.5163317 | 0.1052402
70.35898 | 11.7433 | 13.0618 | 10.39143 | -1.318505 | 2.048063 | 0.5169843 | 0.1053292
70.36897 | 11.747 | 13.06609 | 10.39397 | -1.319088 | 2.049062 | 0.5176387 | 0.1054175
70.37897 | 11.7601 | 13.07037 | 10.39651 | -1.310274 | 2.050058 | 0.5182961 | 0.1055053
70.38897 | 11.7704 | 13.07466 | 10.39906 | -1.304257 | 2.051048 | 0.518956 | 0.1055926
70.39897 | 11.7817 | 13.07894 | 10.40161 | -1.297237 | 2.052032 | 0.5196183 | 0.1056794
70.40897 | 11.7899 | 13.08322 | 10.40416 | -1.293316 | 2.053011 | 0.520283 | 0.1057655
70.41897 | 11.8005 | 13.08749 | 10.40671 | -1.286992 | 2.053984 | 0.5209501 | 0.1058512
70.42896 | 11.8089 | 13.09176 | 10.40926 | -1.282861 | 2.05495 | 0.521619 | 0.1059361
70.43896 | 11.8206 | 13.09603 | 10.41181 | -1.275432 | 2.055912 | 0.5222911 | 0.1060206
70.44896 | 11.8271 | 13.1003 | 10.41436 | -1.273201 | 2.056868 | 0.5229655 | 0.1061045
70.45896 | 11.8343 | 13.10457 | 10.41692 | -1.270266 | 2.057818 | 0.5236423 | 0.1061879
70.46896 | 11.844 | 13.10883 | 10.41947 | -1.26483 | 2.058762 | 0.5243217 | 0.1062706
70.47896 | 11.8499 | 13.11309 | 10.42203 | -1.26319 | 2.059701 | 0.5250035 | 0.1063528
70.48895 | 11.8609 | 13.11734 | 10.42459 | -1.256443 | 2.060632 | 0.5256871 | 0.1064342
70.49895 | 11.8626 | 13.1216 | 10.42715 | -1.258998 | 2.061558 | 0.5263737 | 0.1065152
70.50895 | 11.87 | 13.12585 | 10.42971 | -1.255849 | 2.062479 | 0.5270626 | 0.1065956
70.51895 | 11.8816 | 13.1301 | 10.43228 | -1.248498 | 2.063393 | 0.5277544 | 0.1066754
70.52895 | 11.8888 | 13.13434 | 10.43484 | -1.245543 | 2.064301 | 0.5284482 | 0.1067545
70.53895 | 11.8926 | 13.13859 | 10.4374 | -1.245986 | 2.065203 | 0.529145 | 0.1068331
70.54894 | 11.8998 | 13.14282 | 10.43997 | -1.24302 | 2.066097 | 0.5298428 | 0.1069109
70.55894 | 11.9051 | 13.14706 | 10.44254 | -1.241956 | 2.066986 | 0.5305443 | 0.1069882
70.56894 | 11.9122 | 13.15129 | 10.44511 | -1.239089 | 2.067869 | 0.5312482 | 0.1070649
70.57894 | 11.9212 | 13.15552 | 10.44768 | -1.234318 | 2.068746 | 0.5319545 | 0.107141
70.58894 | 11.922 | 13.15974 | 10.45025 | -1.237744 | 2.069616 | 0.5326634 | 0.1072164
70.59894 | 11.9252 | 13.16397 | 10.45282 | -1.238766 | 2.070479 | 0.5333747 | 0.1072912
70.60893 | 11.9415 | 13.16818 | 10.45539 | -1.226681 | 2.071336 | 0.5340878 | 0.1073653
70.61893 | 11.9445 | 13.1724 | 10.45797 | -1.227897 | 2.072186 | 0.5348041 | 0.1074388
70.62893 | 11.951 | 13.17661 | 10.46054 | -1.225608 | 2.07303 | 0.5355229 | 0.1075117
70.63893 | 11.9595 | 13.18082 | 10.46312 | -1.221317 | 2.073867 | 0.5362441 | 0.1075839
70.64893 | 11.9614 | 13.18502 | 10.4657 | -1.223621 | 2.074698 | 0.5369679 | 0.1076555
70.65893 | 11.972 | 13.18922 | 10.46828 | -1.217222 | 2.075522 | 0.5376941 | 0.1077264
70.66892 | 11.9822 | 13.19341 | 10.47086 | -1.211215 | 2.076338 | 0.5384222 | 0.1077965
70.67892 | 11.986 | 13.19761 | 10.47344 | -1.211608 | 2.077148 | 0.5391534 | 0.1078661
70.68892 | 11.9906 | 13.2018 | 10.47602 | -1.211197 | 2.077952 | 0.5398871 | 0.107935
70.69892 | 12.0047 | 13.20598 | 10.47861 | -1.201282 | 2.078748 | 0.5406233 | 0.1080033
70.70892 | 12.0061 | 13.21016 | 10.48119 | -1.204064 | 2.079538 | 0.5413621 | 0.1080709
70.71891 | 12.0118 | 13.21434 | 10.48378 | -1.202537 | 2.08032 | 0.5421026 | 0.1081377
70.72891 | 12.021 | 13.21851 | 10.48636 | -1.19751 | 2.081096 | 0.5428464 | 0.1082039
70.73891 | 12.0325 | 13.22268 | 10.48895 | -1.190179 | 2.081864 | 0.5435927 | 0.1082694
70.74891 | 12.0396 | 13.22684 | 10.49154 | -1.187244 | 2.082626 | 0.5443414 | 0.1083343
70.75891 | 12.045 | 13.231 | 10.49413 | -1.186005 | 2.083381 | 0.5450927 | 0.1083984
70.76891 | 12.0527 | 13.23516 | 10.49672 | -1.182461 | 2.084128 | 0.5458465 | 0.1084619
70.7789 | 12.0596 | 13.23931 | 10.49931 | -1.179709 | 2.084868 | 0.5466021 | 0.1085246
70.7889 | 12.0677 | 13.24346 | 10.50191 | -1.175757 | 2.085601 | 0.547361 | 0.1085867
70.7989 | 12.0756 | 13.2476 | 10.5045 | -1.172 | 2.086327 | 0.5481223 | 0.108648
70.8089 | 12.0849 | 13.25174 | 10.5071 | -1.16684 | 2.087046 | 0.5488863 | 0.1087087
70.8189 | 12.0871 | 13.25587 | 10.5097 | -1.168774 | 2.087757 | 0.5496527 | 0.1087686
70.8289 | 12.0935 | 13.26 | 10.51229 | -1.166504 | 2.088461 | 0.5504216 | 0.1088279
70.83889 | 12.1009 | 13.26413 | 10.51489 | -1.163226 | 2.089157 | 0.5511924 | 0.1088863
70.84889 | 12.1109 | 13.26825 | 10.51749 | -1.157347 | 2.089847 | 0.5519665 | 0.1089441
70.85889 | 12.1163 | 13.27236 | 10.52009 | -1.156063 | 2.090529 | 0.552743 | 0.1090012
70.86889 | 12.1249 | 13.27648 | 10.52269 | -1.151575 | 2.091204 | 0.5535222 | 0.1090576
70.87889 | 12.1369 | 13.28058 | 10.52529 | -1.143682 | 2.091871 | 0.5543039 | 0.1091132
70.88889 | 12.1381 | 13.28468 | 10.5279 | -1.146585 | 2.092531 | 0.5550881 | 0.1091681
70.89888 | 12.1492 | 13.28878 | 10.5305 | -1.139578 | 2.093182 | 0.555874 | 0.1092222
70.90888 | 12.1595 | 13.29287 | 10.53311 | -1.133371 | 2.093827 | 0.5566634 | 0.1092757
70.91888 | 12.1707 | 13.29696 | 10.53571 | -1.126259 | 2.094464 | 0.5574553 | 0.1093284
70.92888 | 12.1734 | 13.30104 | 10.53832 | -1.127642 | 2.095094 | 0.5582497 | 0.1093804
70.93888 | 12.1856 | 13.30512 | 10.54093 | -1.119521 | 2.095716 | 0.5590466 | 0.1094316
70.94888 | 12.1949 | 13.30919 | 10.54354 | -1.114294 | 2.096331 | 0.5598461 | 0.1094821
70.95887 | 12.2043 | 13.31326 | 10.54614 | -1.108959 | 2.096937 | 0.5606474 | 0.1095318
70.96887 | 12.2184 | 13.31732 | 10.54875 | -1.098923 | 2.097536 | 0.561452 | 0.1095808
70.97887 | 12.2185 | 13.32138 | 10.55137 | -1.102881 | 2.098128 | 0.5622593 | 0.109629
70.98887 | 12.2369 | 13.32544 | 10.55398 | -1.088535 | 2.098712 | 0.5630691 | 0.1096765
70.99887 | 12.2485 | 13.32948 | 10.55659 | -1.080983 | 2.099288 | 0.5638814 | 0.1097233
71.00887 | 12.2612 | 13.33353 | 10.5592 | -1.072327 | 2.099857 | 0.5646963 | 0.1097693
71.01886 | 12.2664 | 13.33756 | 10.56182 | -1.071162 | 2.100417 | 0.565513 | 0.1098144
71.02886 | 12.2738 | 13.34159 | 10.56443 | -1.067795 | 2.10097 | 0.5663331 | 0.1098589
71.03886 | 12.2926 | 13.34562 | 10.56705 | -1.053023 | 2.101515 | 0.5671557 | 0.1099026
71.04886 | 12.304 | 13.34965 | 10.56967 | -1.045646 | 2.102053 | 0.5679809 | 0.1099456
71.05886 | 12.3148 | 13.35366 | 10.57228 | -1.038864 | 2.102583 | 0.5688087 | 0.1099877
71.06886 | 12.3233 | 13.35768 | 10.5749 | -1.034377 | 2.103105 | 0.5696391 | 0.1100291
71.07885 | 12.3355 | 13.36168 | 10.57752 | -1.02618 | 2.103618 | 0.5704712 | 0.1100697
71.08885 | 12.3468 | 13.36568 | 10.58014 | -1.018882 | 2.104125 | 0.5713068 | 0.1101096
71.09885 | 12.3619 | 13.36968 | 10.58276 | -1.007779 | 2.104623 | 0.5721449 | 0.1101487
71.10885 | 12.3712 | 13.37367 | 10.58538 | -1.00247 | 2.105114 | 0.5729855 | 0.110187
71.11885 | 12.3774 | 13.37766 | 10.58801 | -1.000257 | 2.105596 | 0.5738288 | 0.1102246
71.12884 | 12.3938 | 13.38163 | 10.59063 | -0.9878337 | 2.106071 | 0.5746738 | 0.1102613
71.13884 | 12.4084 | 13.38561 | 10.59325 | -0.9772092 | 2.106538 | 0.5755223 | 0.1102973
71.14884 | 12.4193 | 13.38958 | 10.59588 | -0.9702795 | 2.106997 | 0.5763734 | 0.1103326
71.15884 | 12.4281 | 13.39354 | 10.5985 | -0.9654443 | 2.107448 | 0.577227 | 0.110367
71.16884 | 12.4393 | 13.3975 | 10.60113 | -0.9582036 | 2.107892 | 0.5780832 | 0.1104007
71.17884 | 12.4524 | 13.40146 | 10.60375 | -0.9490576 | 2.108327 | 0.578942 | 0.1104335
71.18883 | 12.4695 | 13.4054 | 10.60638 | -0.9359023 | 2.108754 | 0.5798026 | 0.1104656
71.19883 | 12.482 | 13.40935 | 10.60901 | -0.9273455 | 2.109174 | 0.5806667 | 0.1104969
71.20883 | 12.4873 | 13.41328 | 10.61164 | -0.9259832 | 2.109586 | 0.5815333 | 0.1105274
71.21883 | 12.5009 | 13.41722 | 10.61427 | -0.9163152 | 2.109989 | 0.5824025 | 0.1105571
71.22883 | 12.5175 | 13.42114 | 10.6169 | -0.903642 | 2.110385 | 0.5832743 | 0.1105861
71.23883 | 12.5284 | 13.42506 | 10.61953 | -0.8966631 | 2.110773 | 0.5841487 | 0.1106142
71.24882 | 12.5436 | 13.42897 | 10.62216 | -0.8853749 | 2.111153 | 0.5850248 | 0.1106416
71.25882 | 12.5504 | 13.43289 | 10.62479 | -0.8824851 | 2.111525 | 0.5859045 | 0.1106681
71.26882 | 12.5639 | 13.43679 | 10.62742 | -0.8728899 | 2.111889 | 0.5867867 | 0.1106939
71.27882 | 12.5784 | 13.44069 | 10.63005 | -0.8622889 | 2.112245 | 0.5876716 | 0.1107189
71.28882 | 12.5946 | 13.44458 | 10.63269 | -0.8499825 | 2.112593 | 0.588559 | 0.1107431
71.29882 | 12.6032 | 13.44847 | 10.63532 | -0.8452706 | 2.112934 | 0.5894491 | 0.1107665
71.30881 | 12.6159 | 13.45235 | 10.63795 | -0.8364492 | 2.113266 | 0.5903409 | 0.1107891
71.31881 | 12.6277 | 13.45623 | 10.64059 | -0.8285261 | 2.11359 | 0.5912362 | 0.1108109
71.32881 | 12.6438 | 13.4601 | 10.64322 | -0.8162974 | 2.113907 | 0.592134 | 0.1108319
71.33881 | 12.649 | 13.46396 | 10.64586 | -0.8149632 | 2.114216 | 0.5930345 | 0.1108521
71.34881 | 12.6668 | 13.46782 | 10.6485 | -0.8010234 | 2.114516 | 0.5939376 | 0.1108716
71.35881 | 12.6773 | 13.47168 | 10.65114 | -0.794378 | 2.114809 | 0.5948433 | 0.1108902
71.3688 | 12.684 | 13.47552 | 10.65377 | -0.7915231 | 2.115094 | 0.5957507 | 0.110908
71.3788 | 12.6974 | 13.47937 | 10.65641 | -0.7819665 | 2.115371 | 0.5966617 | 0.1109251
71.3888 | 12.7101 | 13.4832 | 10.65905 | -0.7731044 | 2.11564 | 0.5975753 | 0.1109413
71.3988 | 12.7207 | 13.48704 | 10.66169 | -0.7663367 | 2.115901 | 0.5984915 | 0.1109568
71.4088 | 12.7308 | 13.49086 | 10.66433 | -0.7600632 | 2.116154 | 0.5994103 | 0.1109714
71.4188 | 12.7402 | 13.49468 | 10.66697 | -0.7544843 | 2.1164 | 0.6003316 | 0.1109853
71.42879 | 12.7528 | 13.4985 | 10.66961 | -0.7456959 | 2.116637 | 0.6012547 | 0.1109983
71.43879 | 12.7646 | 13.50231 | 10.67225 | -0.7377056 | 2.116867 | 0.6021814 | 0.1110106
71.44879 | 12.7759 | 13.50611 | 10.67489 | -0.7302099 | 2.117089 | 0.6031107 | 0.111022
71.45879 | 12.7859 | 13.50991 | 10.67753 | -0.7240085 | 2.117303 | 0.6040425 | 0.1110327
71.46879 | 12.7914 | 13.5137 | 10.68017 | -0.7223015 | 2.117509 | 0.6049769 | 0.1110426
71.47879 | 12.8044 | 13.51749 | 10.68282 | -0.713089 | 2.117708 | 0.605914 | 0.1110517
71.48878 | 12.817 | 13.52127 | 10.68546 | -0.7042672 | 2.117898 | 0.6068529 | 0.1110599
71.49878 | 12.8259 | 13.52504 | 10.6881 | -0.6991434 | 2.118081 | 0.6077952 | 0.1110674
71.50878 | 12.8376 | 13.52881 | 10.69074 | -0.6912142 | 2.118256 | 0.6087401 | 0.1110741
71.51878 | 12.8452 | 13.53258 | 10.69339 | -0.6873792 | 2.118423 | 0.6096876 | 0.1110801
71.52878 | 12.8566 | 13.53634 | 10.69603 | -0.6797387 | 2.118583 | 0.6106378 | 0.1110852
71.53877 | 12.8697 | 13.54009 | 10.69868 | -0.6703891 | 2.118735 | 0.6115897 | 0.1110895
71.54877 | 12.8804 | 13.54384 | 10.70132 | -0.6634373 | 2.118879 | 0.612545 | 0.111093
71.55877 | 12.891 | 13.54758 | 10.70397 | -0.6565802 | 2.119015 | 0.6135031 | 0.1110958
71.56877 | 12.9038 | 13.55132 | 10.70661 | -0.6475174 | 2.119144 | 0.6144637 | 0.1110977
71.57877 | 12.9164 | 13.55505 | 10.70926 | -0.6386493 | 2.119265 | 0.6154269 | 0.1110989
71.58877 | 12.9252 | 13.55878 | 10.7119 | -0.6335754 | 2.119378 | 0.6163928 | 0.1110993
71.59876 | 12.942 | 13.56249 | 10.71455 | -0.6204917 | 2.119484 | 0.6173598 | 0.1110988
71.60876 | 12.9541 | 13.56621 | 10.7172 | -0.6121075 | 2.119582 | 0.6183314 | 0.1110977
71.61876 | 12.9649 | 13.56992 | 10.71984 | -0.6050168 | 2.119673 | 0.6193047 | 0.1110957
71.62876 | 12.9763 | 13.57362 | 10.72249 | -0.5973211 | 2.119756 | 0.6202813 | 0.1110929
71.63876 | 12.9926 | 13.57732 | 10.72514 | -0.5847196 | 2.119831 | 0.6212599 | 0.1110894
71.64876 | 13.0071 | 13.58101 | 10.72779 | -0.5739131 | 2.119899 | 0.6222418 | 0.111085
71.65875 | 13.0182 | 13.5847 | 10.73043 | -0.5664966 | 2.119959 | 0.6232245 | 0.1110799
71.66875 | 13.0312 | 13.58838 | 10.73308 | -0.557179 | 2.120013 | 0.6242111 | 0.1110741
71.67875 | 13.0427 | 13.59206 | 10.73573 | -0.5493558 | 2.120058 | 0.6252005 | 0.1110674
71.68875 | 13.0655 | 13.59573 | 10.73838 | -0.5302272 | 2.120096 | 0.6261923 | 0.11106
71.69875 | 13.077 | 13.59939 | 10.74103 | -0.5223933 | 2.120126 | 0.627187 | 0.1110518
71.70875 | 13.0862 | 13.60305 | 10.74368 | -0.5168537 | 2.12015 | 0.628184 | 0.1110428
71.71874 | 13.1027 | 13.60671 | 10.74632 | -0.5040051 | 2.120165 | 0.6291827 | 0.111033
71.72874 | 13.1151 | 13.61035 | 10.74897 | -0.4952549 | 2.120174 | 0.630185 | 0.1110225
71.73874 | 13.1375 | 13.614 | 10.75162 | -0.4764993 | 2.120175 | 0.6311899 | 0.1110112
71.74874 | 13.1506 | 13.61764 | 10.75427 | -0.4670384 | 2.120168 | 0.6321975 | 0.1109992
71.75874 | 13.1611 | 13.62127 | 10.75692 | -0.4601721 | 2.120155 | 0.6332076 | 0.1109864
71.76874 | 13.1745 | 13.6249 | 10.75957 | -0.4504004 | 2.120134 | 0.6342202 | 0.1109728
71.77873 | 13.1866 | 13.62852 | 10.76222 | -0.44192 | 2.120106 | 0.6352346 | 0.1109584
71.78873 | 13.2093 | 13.63214 | 10.76487 | -0.422838 | 2.120071 | 0.6362525 | 0.1109433
71.79873 | 13.2221 | 13.63575 | 10.76752 | -0.4136504 | 2.120028 | 0.6372729 | 0.1109275
71.80873 | 13.2318 | 13.63936 | 10.77017 | -0.4075577 | 2.119978 | 0.638296 | 0.1109109
71.81873 | 13.2438 | 13.64296 | 10.77282 | -0.3991598 | 2.119922 | 0.6393217 | 0.1108935
71.82873 | 13.261 | 13.64656 | 10.77547 | -0.3855565 | 2.119858 | 0.6403499 | 0.1108754
71.83872 | 13.2744 | 13.65014 | 10.77812 | -0.3757445 | 2.119787 | 0.6413796 | 0.1108565
71.84872 | 13.2886 | 13.65373 | 10.78077 | -0.3651309 | 2.119709 | 0.642413 | 0.1108369
71.85872 | 13.302 | 13.65731 | 10.78342 | -0.355312 | 2.119624 | 0.6434489 | 0.1108165
71.86872 | 13.3135 | 13.66089 | 10.78607 | -0.347388 | 2.119532 | 0.6444874 | 0.1107954
71.87872 | 13.3264 | 13.66446 | 10.78872 | -0.3380589 | 2.119432 | 0.6455285 | 0.1107736
71.88872 | 13.3437 | 13.66802 | 10.79138 | -0.3243248 | 2.119327 | 0.6465722 | 0.110751
71.89871 | 13.3539 | 13.67158 | 10.79402 | -0.3176817 | 2.119213 | 0.6476173 | 0.1107277
71.90871 | 13.3666 | 13.67514 | 10.79667 | -0.3085372 | 2.119094 | 0.648666 | 0.1107037
71.91871 | 13.3772 | 13.67869 | 10.79932 | -0.3014878 | 2.118967 | 0.6497174 | 0.1106789
71.92871 | 13.3894 | 13.68223 | 10.80198 | -0.2928332 | 2.118833 | 0.6507713 | 0.1106534
71.93871 | 13.3979 | 13.68577 | 10.80463 | -0.2878736 | 2.118693 | 0.6518276 | 0.1106271
71.9487 | 13.4155 | 13.68931 | 10.80727 | -0.2738054 | 2.118546 | 0.6528856 | 0.1106002
71.9587 | 13.4241 | 13.69284 | 10.80992 | -0.2687358 | 2.118392 | 0.6539471 | 0.1105725
71.9687 | 13.4392 | 13.69636 | 10.81257 | -0.2571612 | 2.118232 | 0.6550112 | 0.1105441
71.9787 | 13.4496 | 13.69988 | 10.81522 | -0.2502816 | 2.118064 | 0.6560777 | 0.110515
71.9887 | 13.4567 | 13.7034 | 10.81787 | -0.2466972 | 2.11789 | 0.6571469 | 0.1104852
71.9987 | 13.4746 | 13.70691 | 10.82052 | -0.2323077 | 2.11771 | 0.6582185 | 0.1104546
72.00869 | 13.4862 | 13.71041 | 10.82317 | -0.2242099 | 2.117523 | 0.6592917 | 0.1104234
72.01869 | 13.4989 | 13.71391 | 10.82582 | -0.2150107 | 2.117329 | 0.6603684 | 0.1103914
72.02869 | 13.5113 | 13.71741 | 10.82847 | -0.2061067 | 2.117129 | 0.6614476 | 0.1103588
72.03869 | 13.5167 | 13.7209 | 10.83112 | -0.2041979 | 2.116922 | 0.6625294 | 0.1103254
72.04869 | 13.5382 | 13.72438 | 10.83377 | -0.1861841 | 2.116709 | 0.6636136 | 0.1102913
72.05869 | 13.5488 | 13.72787 | 10.83642 | -0.1790656 | 2.116489 | 0.6647004 | 0.1102566
72.06868 | 13.5669 | 13.73134 | 10.83907 | -0.1644389 | 2.116263 | 0.6657886 | 0.1102212
72.07868 | 13.5745 | 13.73481 | 10.84171 | -0.1603108 | 2.116031 | 0.6668804 | 0.1101851
72.08868 | 13.586 | 13.73828 | 10.84436 | -0.152278 | 2.115792 | 0.6679747 | 0.1101482
72.09868 | 13.6007 | 13.74174 | 10.84701 | -0.1410405 | 2.115547 | 0.6690714 | 0.1101107
72.10868 | 13.6188 | 13.7452 | 10.84966 | -0.1263984 | 2.115296 | 0.6701706 | 0.1100726
72.11868 | 13.6377 | 13.74865 | 10.85231 | -0.1109516 | 2.115038 | 0.6712724 | 0.1100337
72.12867 | 13.6486 | 13.7521 | 10.85495 | -0.1034966 | 2.114775 | 0.6723755 | 0.1099942
72.13867 | 13.6611 | 13.75554 | 10.8576 | -0.09444044 | 2.114505 | 0.6734822 | 0.109954
72.14867 | 13.6729 | 13.75898 | 10.86025 | -0.08607965 | 2.114229 | 0.6745913 | 0.1099131
72.15867 | 13.6946 | 13.76241 | 10.86289 | -0.06781439 | 2.113946 | 0.6757029 | 0.1098716
72.16867 | 13.7131 | 13.76584 | 10.86554 | -0.05274439 | 2.113658 | 0.6768169 | 0.1098294
72.17867 | 13.7238 | 13.76927 | 10.86819 | -0.0454699 | 2.113364 | 0.6779334 | 0.1097866
72.18866 | 13.7395 | 13.77269 | 10.87083 | -0.03318763 | 2.113064 | 0.6790513 | 0.1097431
72.19866 | 13.7495 | 13.7761 | 10.87347 | -0.02660415 | 2.112758 | 0.6801727 | 0.1096989
72.20866 | 13.766 | 13.77952 | 10.87612 | -0.01351603 | 2.112445 | 0.6812965 | 0.1096541
72.21866 | 13.7861 | 13.78292 | 10.87877 | 0.003176466 | 2.112127 | 0.6824227 | 0.1096087
72.22866 | 13.7986 | 13.78633 | 10.88141 | 0.01227335 | 2.111803 | 0.6835514 | 0.1095626
72.23866 | 13.8142 | 13.78973 | 10.88405 | 0.02447454 | 2.111473 | 0.6846826 | 0.1095159
72.24865 | 13.8263 | 13.79312 | 10.8867 | 0.03318366 | 2.111138 | 0.685815 | 0.1094685
72.25865 | 13.8419 | 13.79651 | 10.88934 | 0.0453939 | 2.110796 | 0.6869509 | 0.1094205
72.26865 | 13.8618 | 13.79989 | 10.89198 | 0.0619083 | 2.110449 | 0.6880892 | 0.1093719
72.27865 | 13.8703 | 13.80327 | 10.89462 | 0.06702718 | 2.110096 | 0.6892299 | 0.1093226
72.28865 | 13.8863 | 13.80665 | 10.89727 | 0.07965016 | 2.109737 | 0.690373 | 0.1092728
72.29865 | 13.8986 | 13.81002 | 10.89991 | 0.08857779 | 2.109373 | 0.6915184 | 0.1092223
72.30864 | 13.9131 | 13.81339 | 10.90255 | 0.09971288 | 2.109003 | 0.6926652 | 0.1091712
72.31864 | 13.932 | 13.81675 | 10.90519 | 0.1152489 | 2.108628 | 0.6938154 | 0.1091195
72.32864 | 13.9382 | 13.82011 | 10.90783 | 0.1180892 | 2.108247 | 0.694968 | 0.1090672
72.33864 | 13.9555 | 13.82347 | 10.91047 | 0.1320338 | 2.10786 | 0.6961229 | 0.1090142
72.34864 | 13.9744 | 13.82682 | 10.91311 | 0.1475825 | 2.107468 | 0.6972802 | 0.1089607
72.35863 | 13.9845 | 13.83016 | 10.91574 | 0.1543388 | 2.107071 | 0.6984386 | 0.1089066
72.36863 | 14.0014 | 13.8335 | 10.91838 | 0.1678959 | 2.106668 | 0.6996006 | 0.1088519
72.37863 | 14.0159 | 13.83684 | 10.92102 | 0.1790571 | 2.10626 | 0.7007649 | 0.1087966
72.38863 | 14.0317 | 13.84018 | 10.92366 | 0.1915225 | 2.105846 | 0.7019315 | 0.1087407
72.39863 | 14.0486 | 13.84351 | 10.9263 | 0.205092 | 2.105427 | 0.7031004 | 0.1086842
72.40863 | 14.0598 | 13.84683 | 10.92893 | 0.2129656 | 2.105003 | 0.7042716 | 0.1086271
72.41862 | 14.0739 | 13.85015 | 10.93157 | 0.2237461 | 2.104574 | 0.7054439 | 0.1085696
72.42862 | 14.0911 | 13.85347 | 10.9342 | 0.2376278 | 2.10414 | 0.7066197 | 0.1085113
72.43862 | 14.1025 | 13.85679 | 10.93684 | 0.2457138 | 2.1037 | 0.7077977 | 0.1084526
72.44862 | 14.1151 | 13.8601 | 10.93947 | 0.2550036 | 2.103255 | 0.708978 | 0.1083932
72.45862 | 14.1306 | 13.8634 | 10.9421 | 0.2671975 | 2.102804 | 0.7101606 | 0.1083333
72.46862 | 14.1407 | 13.8667 | 10.94474 | 0.2739953 | 2.102349 | 0.7113454 | 0.1082728
72.47861 | 14.1535 | 13.87 | 10.94737 | 0.2835004 | 2.101889 | 0.7125313 | 0.1082119
72.48861 | 14.1669 | 13.87329 | 10.95 | 0.2936063 | 2.101424 | 0.7137206 | 0.1081503
72.49861 | 14.1792 | 13.87658 | 10.95263 | 0.3026161 | 2.100954 | 0.714912 | 0.1080882
72.50861 | 14.1967 | 13.87987 | 10.95526 | 0.3168298 | 2.100478 | 0.7161058 | 0.1080255
72.51861 | 14.2011 | 13.88315 | 10.95789 | 0.3179473 | 2.099998 | 0.7173018 | 0.1079623
72.52861 | 14.2127 | 13.88643 | 10.96052 | 0.3262689 | 2.099513 | 0.7184999 | 0.1078986
72.5386 | 14.2238 | 13.8897 | 10.96315 | 0.3340975 | 2.099023 | 0.7196991 | 0.1078344
72.5486 | 14.2352 | 13.89297 | 10.96577 | 0.3422268 | 2.098528 | 0.7209016 | 0.1077696
72.5586 | 14.2481 | 13.89624 | 10.9684 | 0.3518601 | 2.098028 | 0.7221062 | 0.1077043
72.5686 | 14.2499 | 13.8995 | 10.97103 | 0.3503971 | 2.097524 | 0.7233131 | 0.1076385
72.5786 | 14.2594 | 13.90276 | 10.97365 | 0.3566379 | 2.097015 | 0.724522 | 0.1075721
72.5886 | 14.2747 | 13.90602 | 10.97628 | 0.3686826 | 2.096501 | 0.7257331 | 0.1075052
72.59859 | 14.2861 | 13.90927 | 10.9789 | 0.3768343 | 2.095983 | 0.7269452 | 0.1074379
72.60859 | 14.2975 | 13.91251 | 10.98152 | 0.3849866 | 2.095459 | 0.7281605 | 0.1073701
72.61859 | 14.3071 | 13.91576 | 10.98415 | 0.3913427 | 2.094932 | 0.729378 | 0.1073017
72.62859 | 14.3181 | 13.919 | 10.98677 | 0.3991025 | 2.094399 | 0.7305976 | 0.1072328
72.63859 | 14.3312 | 13.92223 | 10.98939 | 0.4089661 | 2.093862 | 0.7318192 | 0.1071634
72.64859 | 14.3433 | 13.92547 | 10.99201 | 0.4178334 | 2.09332 | 0.733043 | 0.1070935
72.65858 | 14.3558 | 13.92869 | 10.99463 | 0.4271079 | 2.092774 | 0.7342675 | 0.1070232
72.66858 | 14.3657 | 13.93192 | 10.99725 | 0.4337827 | 2.092224 | 0.7354953 | 0.1069524
72.67858 | 14.3753 | 13.93514 | 10.99986 | 0.4401613 | 2.091669 | 0.7367251 | 0.1068811
72.68858 | 14.3902 | 13.93836 | 11.00248 | 0.4518438 | 2.091109 | 0.737957 | 0.1068093
72.69858 | 14.4026 | 13.94157 | 11.0051 | 0.4610297 | 2.090545 | 0.7391909 | 0.106737
72.70857 | 14.4175 | 13.94478 | 11.00771 | 0.4727227 | 2.089977 | 0.7404256 | 0.1066643
72.71857 | 14.4303 | 13.94798 | 11.01032 | 0.4823161 | 2.089404 | 0.7416635 | 0.1065911
72.72857 | 14.4481 | 13.95119 | 11.01294 | 0.4969132 | 2.088828 | 0.7429034 | 0.1065175
72.73857 | 14.4598 | 13.95439 | 11.01555 | 0.5054141 | 2.088246 | 0.7441452 | 0.1064433
72.74857 | 14.4772 | 13.95758 | 11.01816 | 0.5196187 | 2.08766 | 0.745389 | 0.1063688
72.75857 | 14.4883 | 13.96077 | 11.02077 | 0.5275268 | 2.08707 | 0.7466347 | 0.1062937
72.76856 | 14.5067 | 13.96396 | 11.02338 | 0.5427417 | 2.086477 | 0.7478812 | 0.1062183
72.77856 | 14.5167 | 13.96714 | 11.02599 | 0.5495572 | 2.085879 | 0.7491308 | 0.1061424
72.78856 | 14.5288 | 13.97032 | 11.0286 | 0.5584761 | 2.085276 | 0.7503822 | 0.1060661
72.79856 | 14.5455 | 13.9735 | 11.03121 | 0.5719989 | 2.08467 | 0.7516356 | 0.1059893
72.80856 | 14.5576 | 13.97667 | 11.03381 | 0.5809254 | 2.084059 | 0.7528908 | 0.105912
72.81856 | 14.5691 | 13.97984 | 11.03642 | 0.5892554 | 2.083444 | 0.7541479 | 0.1058344
72.82855 | 14.5835 | 13.98301 | 11.03902 | 0.6004921 | 2.082826 | 0.7554056 | 0.1057564
72.83855 | 14.5967 | 13.98617 | 11.04162 | 0.6105294 | 2.082203 | 0.7566664 | 0.1056779
72.84855 | 14.6097 | 13.98933 | 11.04423 | 0.6203704 | 2.081576 | 0.757929 | 0.105599
72.85855 | 14.6212 | 13.99249 | 11.04683 | 0.6287148 | 2.080945 | 0.7591934 | 0.1055196
72.86855 | 14.6323 | 13.99564 | 11.04943 | 0.636663 | 2.08031 | 0.7604595 | 0.1054399
72.87855 | 14.6464 | 13.99879 | 11.05203 | 0.6476146 | 2.079671 | 0.7617276 | 0.1053597
72.88854 | 14.6568 | 14.00193 | 11.05462 | 0.6548732 | 2.079029 | 0.7629961 | 0.1052793
72.89854 | 14.6666 | 14.00507 | 11.05722 | 0.6615324 | 2.078382 | 0.7642675 | 0.1051983
72.90854 | 14.677 | 14.00821 | 11.05982 | 0.6687949 | 2.077732 | 0.7655407 | 0.105117
72.91854 | 14.6858 | 14.01134 | 11.06241 | 0.6744618 | 2.077077 | 0.7668151 | 0.1050352
72.92854 | 14.6976 | 14.01447 | 11.065 | 0.6831314 | 2.076419 | 0.7680918 | 0.1049531
72.93854 | 14.7054 | 14.01759 | 11.0676 | 0.687805 | 2.075757 | 0.7693701 | 0.1048706
72.94853 | 14.714 | 14.02071 | 11.07019 | 0.6932855 | 2.075092 | 0.7706486 | 0.1047878
72.95853 | 14.7247 | 14.02383 | 11.07278 | 0.7008663 | 2.074422 | 0.7719302 | 0.1047045
72.96853 | 14.7367 | 14.02695 | 11.07537 | 0.7097506 | 2.073749 | 0.7732135 | 0.1046209
72.97853 | 14.7422 | 14.03006 | 11.07795 | 0.7121387 | 2.073072 | 0.7744984 | 0.1045368
72.98853 | 14.7557 | 14.03317 | 11.08054 | 0.7225304 | 2.072391 | 0.7757849 | 0.1044525
72.99853 | 14.7676 | 14.03627 | 11.08313 | 0.7313259 | 2.071706 | 0.7770729 | 0.1043677
73.00852 | 14.7727 | 14.03937 | 11.08571 | 0.7333281 | 2.071018 | 0.7783612 | 0.1042827
73.01852 | 14.7839 | 14.04247 | 11.08829 | 0.7414307 | 2.070326 | 0.7796524 | 0.1041972
73.02852 | 14.7917 | 14.04556 | 11.09088 | 0.7461371 | 2.069631 | 0.7809452 | 0.1041114
73.03852 | 14.8009 | 14.04865 | 11.09346 | 0.7522471 | 2.068931 | 0.7822394 | 0.1040252
73.04852 | 14.8171 | 14.05174 | 11.09604 | 0.7653608 | 2.068229 | 0.7835351 | 0.1039387
73.05852 | 14.823 | 14.05482 | 11.09862 | 0.7681784 | 2.067522 | 0.7848323 | 0.1038518
73.06851 | 14.8338 | 14.0579 | 11.10119 | 0.7759025 | 2.066813 | 0.7861297 | 0.1037647
73.07851 | 14.8426 | 14.06097 | 11.10377 | 0.7816274 | 2.066099 | 0.7874299 | 0.1036771
73.08851 | 14.855 | 14.06404 | 11.10634 | 0.7909558 | 2.065382 | 0.7887315 | 0.1035893
73.09851 | 14.8653 | 14.06711 | 11.10892 | 0.7981882 | 2.064661 | 0.7900344 | 0.103501
73.10851 | 14.8802 | 14.07018 | 11.11149 | 0.8100242 | 2.063937 | 0.7913388 | 0.1034125
73.1185 | 14.8888 | 14.07323 | 11.11406 | 0.8155671 | 2.06321 | 0.7926432 | 0.1033237
73.1285 | 14.8972 | 14.07629 | 11.11663 | 0.8209107 | 2.062479 | 0.7939503 | 0.1032345
73.1385 | 14.908 | 14.07934 | 11.11919 | 0.8286579 | 2.061744 | 0.7952587 | 0.1031451
73.1485 | 14.9187 | 14.08239 | 11.12176 | 0.8363091 | 2.061006 | 0.7965684 | 0.1030552
73.1585 | 14.9296 | 14.08544 | 11.12433 | 0.8441641 | 2.060265 | 0.7978795 | 0.1029651
73.1685 | 14.9437 | 14.08848 | 11.12689 | 0.855223 | 2.05952 | 0.7991917 | 0.1028747
73.17849 | 14.948 | 14.09151 | 11.12945 | 0.8564885 | 2.058772 | 0.800504 | 0.102784
73.18849 | 14.9565 | 14.09455 | 11.13201 | 0.861955 | 2.05802 | 0.8018187 | 0.102693
73.19849 | 14.9678 | 14.09757 | 11.13457 | 0.8702254 | 2.057265 | 0.8031347 | 0.1026016
73.20849 | 14.9866 | 14.1006 | 11.13713 | 0.8859996 | 2.056506 | 0.8044519 | 0.10251
73.21849 | 14.994 | 14.10362 | 11.13969 | 0.8903776 | 2.055744 | 0.8057703 | 0.1024181
73.22849 | 15.0026 | 14.10664 | 11.14225 | 0.8959596 | 2.054979 | 0.8070897 | 0.1023259
73.23848 | 15.013 | 14.10965 | 11.1448 | 0.9033488 | 2.054211 | 0.8084091 | 0.1022334
73.24848 | 15.0237 | 14.11266 | 11.14735 | 0.9110386 | 2.053439 | 0.8097308 | 0.1021406
73.25848 | 15.0339 | 14.11567 | 11.1499 | 0.9182326 | 2.052664 | 0.8110537 | 0.1020476
73.26848 | 15.0486 | 14.11867 | 11.15245 | 0.9299306 | 2.051885 | 0.8123775 | 0.1019542
73.27848 | 15.0572 | 14.12167 | 11.155 | 0.9355325 | 2.051103 | 0.8137025 | 0.1018606
73.28848 | 15.0648 | 14.12466 | 11.15755 | 0.9401384 | 2.050318 | 0.8150285 | 0.1017667
73.29847 | 15.0738 | 14.12765 | 11.16009 | 0.9461514 | 2.04953 | 0.8163541 | 0.1016726
73.30847 | 15.0822 | 14.13063 | 11.16264 | 0.9515654 | 2.048739 | 0.8176821 | 0.1015782
73.31847 | 15.0976 | 14.13362 | 11.16518 | 0.9639837 | 2.047943 | 0.8190109 | 0.1014835
73.32847 | 15.1126 | 14.13659 | 11.16772 | 0.9760061 | 2.047145 | 0.8203408 | 0.1013886
73.33847 | 15.1185 | 14.13957 | 11.17026 | 0.9789326 | 2.046344 | 0.8216715 | 0.1012934
73.34847 | 15.1285 | 14.14254 | 11.1728 | 0.9859633 | 2.045539 | 0.823003 | 0.1011979
73.35846 | 15.1416 | 14.1455 | 11.17533 | 0.9961011 | 2.044731 | 0.8243342 | 0.1011023
73.36846 | 15.1505 | 14.14846 | 11.17787 | 1.00204 | 2.04392 | 0.8256675 | 0.1010063
73.37846 | 15.1649 | 14.15142 | 11.1804 | 1.013484 | 2.043106 | 0.8270016 | 0.1009101
73.38846 | 15.1702 | 14.15437 | 11.18293 | 1.015831 | 2.042288 | 0.8283366 | 0.1008137
73.39846 | 15.1751 | 14.15732 | 11.18546 | 1.017783 | 2.041467 | 0.8296722 | 0.100717
73.40846 | 15.1909 | 14.16026 | 11.18799 | 1.030639 | 2.040643 | 0.8310086 | 0.10062
73.41845 | 15.196 | 14.1632 | 11.19051 | 1.032803 | 2.039817 | 0.8323445 | 0.100523
73.42845 | 15.2099 | 14.16613 | 11.19304 | 1.043768 | 2.038986 | 0.8336823 | 0.1004256
73.43845 | 15.2176 | 14.16906 | 11.19556 | 1.048537 | 2.038152 | 0.8350207 | 0.1003279
73.44845 | 15.2246 | 14.17199 | 11.19808 | 1.052611 | 2.037315 | 0.8363597 | 0.1002301
73.45845 | 15.233 | 14.17491 | 11.2006 | 1.058089 | 2.036475 | 0.8376995 | 0.100132
73.46845 | 15.2468 | 14.17783 | 11.20312 | 1.068972 | 2.035632 | 0.8390399 | 0.1000337
73.47844 | 15.2573 | 14.18074 | 11.20564 | 1.076562 | 2.034786 | 0.8403794 | 0.09993524
73.48844 | 15.2647 | 14.18365 | 11.20815 | 1.081054 | 2.033937 | 0.8417208 | 0.0998365
73.49844 | 15.2652 | 14.18655 | 11.21067 | 1.078651 | 2.033084 | 0.8430627 | 0.09973753
73.50844 | 15.2739 | 14.18945 | 11.21318 | 1.084452 | 2.032228 | 0.8444051 | 0.09963836
73.51844 | 15.2777 | 14.19234 | 11.21569 | 1.085358 | 2.031368 | 0.845748 | 0.09953897
73.52843 | 15.2957 | 14.19523 | 11.21819 | 1.100472 | 2.030507 | 0.84709 | 0.09943949
73.53843 | 15.2976 | 14.19811 | 11.2207 | 1.099487 | 2.029642 | 0.8484337 | 0.09933968
73.54843 | 15.3045 | 14.20099 | 11.2232 | 1.103507 | 2.028773 | 0.8497776 | 0.09923969
73.55843 | 15.3082 | 14.20387 | 11.22571 | 1.104332 | 2.027901 | 0.8511221 | 0.09913948
73.56843 | 15.3169 | 14.20674 | 11.22821 | 1.110162 | 2.027026 | 0.8524667 | 0.09903908
73.57843 | 15.3197 | 14.2096 | 11.23071 | 1.110096 | 2.026148 | 0.8538119 | 0.09893849
73.58842 | 15.3345 | 14.21246 | 11.2332 | 1.122038 | 2.025268 | 0.8551558 | 0.0988378
73.59842 | 15.3431 | 14.21532 | 11.2357 | 1.127783 | 2.024383 | 0.8565013 | 0.09873682
73.60842 | 15.3439 | 14.21817 | 11.23819 | 1.125732 | 2.023496 | 0.857847 | 0.09863565
73.61842 | 15.3504 | 14.22101 | 11.24068 | 1.129387 | 2.022605 | 0.859193 | 0.09853429
73.62842 | 15.3509 | 14.22385 | 11.24317 | 1.127047 | 2.021711 | 0.860539 | 0.09843276
73.63842 | 15.3583 | 14.22669 | 11.24566 | 1.131611 | 2.020814 | 0.8618852 | 0.09833103
73.64841 | 15.3756 | 14.22952 | 11.24814 | 1.146084 | 2.019915 | 0.86323 | 0.09822922
73.65841 | 15.3727 | 14.23234 | 11.25063 | 1.140359 | 2.019011 | 0.8645763 | 0.09812715
73.66841 | 15.3768 | 14.23516 | 11.25311 | 1.141639 | 2.018104 | 0.8659227 | 0.09802488
73.67841 | 15.3843 | 14.23797 | 11.25559 | 1.146325 | 2.017195 | 0.867269 | 0.09792245
73.68841 | 15.3927 | 14.24078 | 11.25807 | 1.151916 | 2.016282 | 0.8686154 | 0.09781985
73.69841 | 15.3973 | 14.24359 | 11.26054 | 1.153712 | 2.015366 | 0.8699615 | 0.09771708
73.7084 | 15.407 | 14.24638 | 11.26302 | 1.160617 | 2.014447 | 0.8713063 | 0.09761423
73.7184 | 15.4095 | 14.24918 | 11.26549 | 1.160324 | 2.013525 | 0.8726525 | 0.09751113
73.7284 | 15.4155 | 14.25196 | 11.26796 | 1.163537 | 2.012599 | 0.8739983 | 0.09740785
73.7384 | 15.4199 | 14.25475 | 11.27043 | 1.165155 | 2.01167 | 0.875344 | 0.09730441
73.7484 | 15.4284 | 14.25752 | 11.27289 | 1.170879 | 2.010738 | 0.8766894 | 0.09720083
73.7584 | 15.4361 | 14.26029 | 11.27536 | 1.175808 | 2.009802 | 0.8780346 | 0.09709707
73.76839 | 15.4395 | 14.26305 | 11.27782 | 1.176446 | 2.008865 | 0.8793784 | 0.09699326
73.77839 | 15.4457 | 14.26581 | 11.28028 | 1.179887 | 2.007923 | 0.8807229 | 0.09688923
73.78839 | 15.45 | 14.26857 | 11.28274 | 1.181433 | 2.006978 | 0.8820673 | 0.09678501
73.79839 | 15.459 | 14.27131 | 11.28519 | 1.187686 | 2.00603 | 0.883411 | 0.09668064
73.80839 | 15.4662 | 14.27406 | 11.28765 | 1.192144 | 2.005079 | 0.8847545 | 0.09657612
73.81839 | 15.4736 | 14.27679 | 11.2901 | 1.196808 | 2.004124 | 0.8860975 | 0.09647146
73.82838 | 15.4788 | 14.27952 | 11.29255 | 1.199281 | 2.003167 | 0.8874388 | 0.09636676
73.83838 | 15.4895 | 14.28224 | 11.29499 | 1.207257 | 2.002206 | 0.8887809 | 0.0962618
73.84838 | 15.4967 | 14.28496 | 11.29744 | 1.211739 | 2.001242 | 0.8901224 | 0.09615671
73.85838 | 15.4999 | 14.28767 | 11.29988 | 1.212227 | 2.000274 | 0.8914634 | 0.09605147
73.86838 | 15.5132 | 14.29038 | 11.30233 | 1.222822 | 1.999303 | 0.8928037 | 0.0959461
73.87838 | 15.5173 | 14.29308 | 11.30476 | 1.224223 | 1.998329 | 0.8941434 | 0.09584059
73.88837 | 15.5165 | 14.29577 | 11.3072 | 1.220732 | 1.997353 | 0.895481 | 0.09573505
73.89837 | 15.5236 | 14.29845 | 11.30963 | 1.225145 | 1.996372 | 0.8968193 | 0.09562928
73.90837 | 15.5305 | 14.30113 | 11.31207 | 1.229365 | 1.995388 | 0.8981568 | 0.09552337
73.91837 | 15.5392 | 14.30381 | 11.3145 | 1.235391 | 1.994401 | 0.8994937 | 0.09541733
73.92837 | 15.5504 | 14.30648 | 11.31693 | 1.243924 | 1.99341 | 0.9008295 | 0.09531116
73.93836 | 15.5517 | 14.30913 | 11.31935 | 1.242565 | 1.992417 | 0.9021633 | 0.09520497
73.94836 | 15.5618 | 14.31179 | 11.32177 | 1.250011 | 1.99142 | 0.9034976 | 0.09509855
73.95836 | 15.5622 | 14.31444 | 11.3242 | 1.247763 | 1.990419 | 0.9048309 | 0.09499201
73.96836 | 15.5692 | 14.31708 | 11.32661 | 1.252122 | 1.989415 | 0.9061631 | 0.09488533
73.97836 | 15.5733 | 14.31971 | 11.32903 | 1.253588 | 1.988408 | 0.9074944 | 0.09477855
73.98836 | 15.577 | 14.32234 | 11.33145 | 1.25466 | 1.987397 | 0.9088247 | 0.09467165
73.99835 | 15.5817 | 14.32496 | 11.33386 | 1.256742 | 1.986384 | 0.9101526 | 0.09456472
74.00835 | 15.5811 | 14.32757 | 11.33627 | 1.253528 | 1.985367 | 0.9114806 | 0.09445758
74.01835 | 15.5793 | 14.33018 | 11.33867 | 1.249122 | 1.984346 | 0.9128075 | 0.09435032
74.02835 | 15.5884 | 14.33278 | 11.34108 | 1.255622 | 1.983322 | 0.9141333 | 0.09424295
74.03835 | 15.5972 | 14.33537 | 11.34348 | 1.261829 | 1.982294 | 0.9154579 | 0.09413546
74.04835 | 15.5992 | 14.33796 | 11.34588 | 1.261243 | 1.981263 | 0.9167812 | 0.09402787
74.05834 | 15.6013 | 14.34053 | 11.34828 | 1.260767 | 1.98023 | 0.9181019 | 0.09392027
74.06834 | 15.6144 | 14.3431 | 11.35068 | 1.271296 | 1.979192 | 0.9194226 | 0.09381246
74.07834 | 15.6055 | 14.34567 | 11.35307 | 1.259832 | 1.978151 | 0.9207419 | 0.09370454
74.08834 | 15.6062 | 14.34822 | 11.35546 | 1.257976 | 1.977106 | 0.9220592 | 0.09359651
74.09834 | 15.6156 | 14.35077 | 11.35785 | 1.264827 | 1.976058 | 0.9233757 | 0.09348838
74.10834 | 15.611 | 14.35331 | 11.36024 | 1.257686 | 1.975006 | 0.9246907 | 0.09338014
74.11833 | 15.6163 | 14.35585 | 11.36262 | 1.260454 | 1.973952 | 0.9260026 | 0.09327191
74.12833 | 15.6203 | 14.35837 | 11.365 | 1.261928 | 1.972893 | 0.9273145 | 0.09316348
74.13833 | 15.6222 | 14.36089 | 11.36738 | 1.261309 | 1.971831 | 0.9286248 | 0.09305494
74.14833 | 15.6337 | 14.3634 | 11.36976 | 1.270298 | 1.970765 | 0.9299334 | 0.0929463
74.15833 | 15.6373 | 14.36591 | 11.37213 | 1.271395 | 1.969696 | 0.9312404 | 0.09283757
74.16833 | 15.6336 | 14.3684 | 11.3745 | 1.265199 | 1.968623 | 0.9325456 | 0.09272874
74.17832 | 15.6354 | 14.37089 | 11.37687 | 1.264514 | 1.967548 | 0.9338478 | 0.09261992
74.18832 | 15.64 | 14.37337 | 11.37924 | 1.266635 | 1.966468 | 0.9351495 | 0.09251091
74.19832 | 15.6431 | 14.37584 | 11.3816 | 1.267263 | 1.965385 | 0.9364494 | 0.0924018
74.20832 | 15.6495 | 14.3783 | 11.38396 | 1.271199 | 1.964298 | 0.9377474 | 0.0922926
74.21832 | 15.6477 | 14.38076 | 11.38632 | 1.266944 | 1.963207 | 0.9390435 | 0.09218331
74.22832 | 15.6492 | 14.3832 | 11.38868 | 1.265997 | 1.962113 | 0.9403375 | 0.09207393
74.23831 | 15.6508 | 14.38564 | 11.39103 | 1.26516 | 1.961017 | 0.9416283 | 0.09196458
74.24831 | 15.6472 | 14.38807 | 11.39338 | 1.25913 | 1.959915 | 0.9429184 | 0.09185501
74.25831 | 15.6527 | 14.39049 | 11.39573 | 1.262208 | 1.95881 | 0.9442064 | 0.09174537
74.26831 | 15.6601 | 14.39291 | 11.39808 | 1.267194 | 1.957701 | 0.9454922 | 0.09163564
74.27831 | 15.6534 | 14.39531 | 11.40042 | 1.258089 | 1.956589 | 0.9467759 | 0.09152583
74.28831 | 15.654 | 14.39771 | 11.40276 | 1.256292 | 1.955473 | 0.9480574 | 0.09141594
74.2983 | 15.6527 | 14.40009 | 11.4051 | 1.252607 | 1.954354 | 0.9493354 | 0.09130608
74.3083 | 15.6557 | 14.40247 | 11.40743 | 1.253227 | 1.953231 | 0.9506124 | 0.09119602
74.3183 | 15.6565 | 14.40484 | 11.40977 | 1.251657 | 1.952104 | 0.9518871 | 0.09108588
74.3283 | 15.6613 | 14.4072 | 11.4121 | 1.254095 | 1.950973 | 0.9531593 | 0.09097566
74.3383 | 15.6559 | 14.40956 | 11.41442 | 1.246343 | 1.949838 | 0.9544291 | 0.09086536
74.34829 | 15.6571 | 14.4119 | 11.41675 | 1.245201 | 1.948701 | 0.9556953 | 0.0907551
74.35829 | 15.6543 | 14.41423 | 11.41907 | 1.240067 | 1.947559 | 0.9569602 | 0.09064465
74.36829 | 15.6553 | 14.41656 | 11.42139 | 1.238741 | 1.946413 | 0.9582225 | 0.09053412
74.37829 | 15.6553 | 14.41888 | 11.42371 | 1.236425 | 1.945263 | 0.9594823 | 0.09042353
74.38829 | 15.6563 | 14.42118 | 11.42602 | 1.235117 | 1.94411 | 0.9607394 | 0.09031285
74.39829 | 15.6563 | 14.42348 | 11.42833 | 1.23282 | 1.942953 | 0.9619938 | 0.09020212
74.40828 | 15.6535 | 14.42577 | 11.43064 | 1.227733 | 1.941793 | 0.9632445 | 0.09009141
74.41828 | 15.6529 | 14.42805 | 11.43294 | 1.224854 | 1.940628 | 0.9644935 | 0.08998051894
74.42828 | 15.6548 | 14.43032 | 11.43525 | 1.224484 | 1.939459 | 0.9657397 | 0.08986956
74.43828 | 15.6588 | 14.43258 | 11.43755 | 1.226224 | 1.938287 | 0.966983 | 0.08975854
74.44828 | 15.6628 | 14.43483 | 11.43984 | 1.227974 | 1.937111 | 0.9682236 | 0.08964744
74.45828 | 15.6628 | 14.43707 | 11.44214 | 1.225733 | 1.93593 | 0.969461 | 0.08953628
74.46827 | 15.6593 | 14.4393 | 11.44443 | 1.220004 | 1.934747 | 0.9706944 | 0.08942516
74.47827 | 15.6553 | 14.44152 | 11.44672 | 1.213783 | 1.933559 | 0.971926 | 0.08931386
74.48827 | 15.6592 | 14.44373 | 11.449 | 1.215472 | 1.932367 | 0.9731544 | 0.0892025
74.49827 | 15.6619 | 14.44593 | 11.45129 | 1.21597 | 1.931172 | 0.9743799 | 0.08909108
74.50827 | 15.6708 | 14.44812 | 11.45357 | 1.222679 | 1.929972 | 0.9756021 | 0.08897959
74.51827 | 15.6661 | 14.4503 | 11.45585 | 1.215797 | 1.928768 | 0.9768212 | 0.08886804
74.52826 | 15.6686 | 14.45247 | 11.45812 | 1.216128 | 1.927562 | 0.9780358 | 0.08875658
74.53826 | 15.6705 | 14.45463 | 11.46039 | 1.215867 | 1.92635 | 0.9792483 | 0.0886449
74.54826 | 15.6716 | 14.45678 | 11.46266 | 1.214817 | 1.925135 | 0.9804575 | 0.08853317
74.55826 | 15.6723 | 14.45892 | 11.46492 | 1.213376 | 1.923915 | 0.9816634 | 0.08842137
74.56826 | 15.6705 | 14.46105 | 11.46719 | 1.209446 | 1.922692 | 0.9828658 | 0.08830952
74.57826 | 15.6737 | 14.46317 | 11.46945 | 1.210527 | 1.921464 | 0.9840647 | 0.08819761
74.58825 | 15.6726 | 14.46528 | 11.4717 | 1.20732 | 1.920234 | 0.9852591 | 0.08808575
74.59825 | 15.6708 | 14.46738 | 11.47395 | 1.203422 | 1.918999 | 0.986451 | 0.08797373
74.60825 | 15.6744 | 14.46947 | 11.47621 | 1.204934 | 1.917759 | 0.9876394 | 0.08786164
74.61825 | 15.6771 | 14.47154 | 11.47845 | 1.205557 | 1.916516 | 0.9888241 | 0.08774951
74.62825 | 15.6759 | 14.47361 | 11.4807 | 1.202291 | 1.915268 | 0.990005 | 0.08763731
74.63825 | 15.6741 | 14.47566 | 11.48294 | 1.198436 | 1.914016 | 0.9911822 | 0.08752507
74.64824 | 15.6742 | 14.47771 | 11.48518 | 1.196493 | 1.912762 | 0.9923547 | 0.08741288
74.65824 | 15.6745 | 14.47974 | 11.48741 | 1.19476 | 1.911502 | 0.9935244 | 0.08730053
74.66824 | 15.6763 | 14.48176 | 11.48965 | 1.194538 | 1.910238 | 0.9946902 | 0.08718812
74.67824 | 15.6762 | 14.48377 | 11.49188 | 1.192426 | 1.908971 | 0.9958522 | 0.08707566
74.68824 | 15.6736 | 14.48577 | 11.4941 | 1.187826 | 1.907698 | 0.9970101 | 0.08696317
74.69823 | 15.6719 | 14.48776 | 11.49632 | 1.18414 | 1.906423 | 0.9981629 | 0.08685072
74.70823 | 15.6711 | 14.48974 | 11.49854 | 1.181362 | 1.905143 | 0.9993129 | 0.08673811
74.71823 | 15.6686 | 14.4917 | 11.50076 | 1.176896 | 1.903859 | 1.000459 | 0.08662546
74.72823 | 15.6697 | 14.49366 | 11.50298 | 1.176041 | 1.90257 | 1.0016 | 0.08651276
74.73823 | 15.6635 | 14.4956 | 11.50519 | 1.167898 | 1.901278 | 1.002738 | 0.08640001
74.74823 | 15.6612 | 14.49753 | 11.50739 | 1.163667 | 1.899981 | 1.003871 | 0.08628722
74.75822 | 15.6577 | 14.49945 | 11.5096 | 1.158249 | 1.898681 | 1.004999 | 0.08617449
74.76822 | 15.6533 | 14.50136 | 11.5118 | 1.151941 | 1.897376 | 1.006124 | 0.0860616
74.77822 | 15.6474 | 14.50326 | 11.514 | 1.144145 | 1.896066 | 1.007244 | 0.08594868
74.78822 | 15.6538 | 14.50514 | 11.51619 | 1.14866 | 1.894753 | 1.00836 | 0.0858357
74.79822 | 15.6452 | 14.50701 | 11.51838 | 1.138188 | 1.893435 | 1.009471 | 0.08572268
74.80822 | 15.6385 | 14.50887 | 11.52057 | 1.129627 | 1.892113 | 1.010578 | 0.08560962
74.81821 | 15.6339 | 14.51072 | 11.52276 | 1.12318 | 1.890788 | 1.01168 | 0.08549663
74.82821 | 15.6202 | 14.51256 | 11.52494 | 1.107643 | 1.889458 | 1.012778 | 0.08538349
74.83821 | 15.6151 | 14.51438 | 11.52712 | 1.100719 | 1.888124 | 1.013871 | 0.08527031
74.84821 | 15.6112 | 14.51619 | 11.52929 | 1.095007 | 1.886785 | 1.014959 | 0.08515708
74.85821 | 15.6073 | 14.51799 | 11.53146 | 1.089307 | 1.885442 | 1.016043 | 0.08504382
74.86821 | 15.6059 | 14.51978 | 11.53363 | 1.086119 | 1.884094 | 1.017122 | 0.08493052
74.8782 | 15.599 | 14.52155 | 11.5358 | 1.077446 | 1.882745 | 1.018195 | 0.08481728
74.8882 | 15.5932 | 14.52332 | 11.53796 | 1.069883 | 1.881389 | 1.019265 | 0.0847039
74.8982 | 15.5885 | 14.52507 | 11.54012 | 1.063433 | 1.880029 | 1.020329 | 0.08459049
74.9082 | 15.5882 | 14.5268 | 11.54227 | 1.061395 | 1.878665 | 1.021389 | 0.08447704
74.9182 | 15.5835 | 14.52853 | 11.54443 | 1.05497 | 1.877296 | 1.022443 | 0.08436355
74.9282 | 15.5798 | 14.53024 | 11.54658 | 1.049558 | 1.875923 | 1.023492 | 0.08425003
74.93819 | 15.5773 | 14.53194 | 11.54872 | 1.04536 | 1.874548 | 1.024536 | 0.08413658
74.94819 | 15.5694 | 14.53363 | 11.55086 | 1.035774 | 1.873166 | 1.025575 | 0.08402298
74.95819 | 15.5744 | 14.5353 | 11.553 | 1.0391 | 1.871781 | 1.026609 | 0.08390936
74.96819 | 15.5719 | 14.53696 | 11.55514 | 1.034939 | 1.870391 | 1.027638 | 0.0837957
74.97819 | 15.5697 | 14.53861 | 11.55727 | 1.031091 | 1.868997 | 1.028661 | 0.08368201
74.98819 | 15.569 | 14.54024 | 11.5594 | 1.028757 | 1.867598 | 1.029679 | 0.08356829
74.99818 | 15.5662 | 14.54186 | 11.56152 | 1.024337 | 1.866197 | 1.030691 | 0.08345464
75.00818 | 15.5708 | 14.54347 | 11.56364 | 1.027328 | 1.86479 | 1.031699 | 0.08334087
75.01818 | 15.5672 | 14.54507 | 11.56576 | 1.022133 | 1.863378 | 1.032701 | 0.08322705
75.02818 | 15.571 | 14.54665 | 11.56788 | 1.024351 | 1.861963 | 1.033697 | 0.08311321
75.03818 | 15.5679 | 14.54822 | 11.56999 | 1.019683 | 1.860543 | 1.034688 | 0.08299934
75.04818 | 15.5706 | 14.54977 | 11.5721 | 1.020828 | 1.859118 | 1.035673 | 0.08288544
75.05817 | 15.567 | 14.55131 | 11.5742 | 1.015688 | 1.857691 | 1.036652 | 0.08277164
75.06817 | 15.5571 | 14.55284 | 11.5763 | 1.00426 | 1.856258 | 1.037626 | 0.08265769
75.07817 | 15.5559 | 14.55435 | 11.5784 | 1.001545 | 1.854821 | 1.038594 | 0.08254371
75.08817 | 15.5562 | 14.55586 | 11.58049 | 1.000344 | 1.85338 | 1.039557 | 0.08242971
75.09817 | 15.5562 | 14.55734 | 11.58258 | 0.9988571 | 1.851934 | 1.040514 | 0.08231568
75.10816 | 15.5533 | 14.55881 | 11.58466 | 0.9944851 | 1.850485 | 1.041464 | 0.08220174
75.11816 | 15.5529 | 14.56027 | 11.58675 | 0.9926257 | 1.849031 | 1.042409 | 0.08208766
75.12816 | 15.5485 | 14.56172 | 11.58883 | 0.9867799 | 1.847572 | 1.043348 | 0.08197357
75.13816 | 15.5403 | 14.56315 | 11.5909 | 0.977148 | 1.846109 | 1.044281 | 0.08185945
75.14816 | 15.5381 | 14.56457 | 11.59298 | 0.97353 | 1.844641 | 1.045208 | 0.0817453
75.15816 | 15.5363 | 14.56597 | 11.59504 | 0.9703264 | 1.84317 | 1.046129 | 0.08163114
75.16815 | 15.5317 | 14.56736 | 11.59711 | 0.9643381 | 1.841695 | 1.047043 | 0.08151707
75.17815 | 15.5234 | 14.56874 | 11.59917 | 0.9546624 | 1.840215 | 1.047952 | 0.08140286
75.18815 | 15.5197 | 14.5701 | 11.60123 | 0.949601 | 1.83873 | 1.048854 | 0.08128864
75.19815 | 15.5115 | 14.57145 | 11.60328 | 0.9400538 | 1.837241 | 1.049751 | 0.0811744
75.20815 | 15.5078 | 14.57278 | 11.60533 | 0.9350207 | 1.835748 | 1.050641 | 0.08106014
75.21815 | 15.5028 | 14.5741 | 11.60738 | 0.9287023 | 1.83425 | 1.051524 | 0.08094586
75.22814 | 15.4986 | 14.5754 | 11.60942 | 0.9231993 | 1.83275 | 1.052401 | 0.08083169
75.23814 | 15.4982 | 14.57669 | 11.61146 | 0.9215096 | 1.831244 | 1.053272 | 0.08071738
75.24814 | 15.4953 | 14.57797 | 11.61349 | 0.9173343 | 1.829733 | 1.054136 | 0.08060305
75.25814 | 15.4931 | 14.57923 | 11.61552 | 0.9138735 | 1.828218 | 1.054994 | 0.08048871
75.26814 | 15.4907 | 14.58047 | 11.61755 | 0.9102273 | 1.826699 | 1.055846 | 0.08037436
75.27814 | 15.4848 | 14.5817 | 11.61958 | 0.9030957 | 1.825176 | 1.056691 | 0.08025999
75.28813 | 15.485 | 14.58292 | 11.6216 | 0.9020798 | 1.82365 | 1.057528 | 0.08014573
75.29813 | 15.4772 | 14.58412 | 11.62361 | 0.8930776 | 1.822118 | 1.05836 | 0.08003134
75.30813 | 15.4775 | 14.58531 | 11.62563 | 0.8921903 | 1.820582 | 1.059185 | 0.07991694
75.31813 | 15.4753 | 14.58648 | 11.62764 | 0.8888176 | 1.819042 | 1.060003 | 0.07980253
75.32813 | 15.4795 | 14.58764 | 11.62964 | 0.8918598 | 1.817497 | 1.060814 | 0.07968811
75.33813 | 15.483 | 14.58878 | 11.63164 | 0.8942169 | 1.815948 | 1.061619 | 0.07957368
75.34812 | 15.4792 | 14.58991 | 11.63364 | 0.8892906 | 1.814397 | 1.062415 | 0.07945935
75.35812 | 15.4798 | 14.59102 | 11.63563 | 0.8887775 | 1.81284 | 1.063206 | 0.0793449
75.36812 | 15.4797 | 14.59212 | 11.63762 | 0.8875796 | 1.811278 | 1.06399 | 0.07923045
75.37812 | 15.4803 | 14.5932 | 11.63961 | 0.8870969 | 1.809712 | 1.064767 | 0.07911599
75.38812 | 15.4793 | 14.59427 | 11.64159 | 0.8850289 | 1.808142 | 1.065537 | 0.07900152
75.39812 | 15.4791 | 14.59532 | 11.64357 | 0.8837764 | 1.806568 | 1.0663 | 0.07888705
75.40811 | 15.4793 | 14.59636 | 11.64554 | 0.8829401 | 1.804991 | 1.067055 | 0.07877269
75.41811 | 15.4772 | 14.59738 | 11.64751 | 0.8798181 | 1.803409 | 1.067804 | 0.0786582
75.42811 | 15.4785 | 14.59839 | 11.64948 | 0.8801112 | 1.801822 | 1.068545 | 0.07854373
75.43811 | 15.4782 | 14.59938 | 11.65144 | 0.8788196 | 1.800231 | 1.06928 | 0.07842924
75.44811 | 15.4811 | 14.60036 | 11.6534 | 0.8807434 | 1.798636 | 1.070007 | 0.07831475
75.45811 | 15.4728 | 14.60132 | 11.65535 | 0.8714826 | 1.797036 | 1.070726 | 0.07820027
75.4681 | 15.4721 | 14.60226 | 11.6573 | 0.8698382 | 1.795434 | 1.071438 | 0.07808589
75.4781 | 15.4723 | 14.60319 | 11.65925 | 0.8691083 | 1.793827 | 1.072143 | 0.0779714
75.4881 | 15.4697 | 14.60411 | 11.66119 | 0.865594 | 1.792215 | 1.072841 | 0.07785691
75.4981 | 15.4706 | 14.605 | 11.66313 | 0.8655952 | 1.790599 | 1.073531 | 0.07774244
75.5081 | 15.4699 | 14.60589 | 11.66507 | 0.864012 | 1.788979 | 1.074214 | 0.07762795
75.51809 | 15.4601 | 14.60675 | 11.667 | 0.8533451 | 1.787357 | 1.074889 | 0.07751359
75.52809 | 15.454 | 14.60761 | 11.66892 | 0.846393 | 1.785729 | 1.075557 | 0.07739912
75.53809 | 15.4489 | 14.60844 | 11.67084 | 0.8404567 | 1.784097 | 1.076217 | 0.07728466
75.54809 | 15.4475 | 14.60926 | 11.67276 | 0.838236 | 1.782461 | 1.07687 | 0.07717019
75.55809 | 15.441 | 14.61007 | 11.67468 | 0.8309312 | 1.78082 | 1.077515 | 0.07705574
75.56809 | 15.4391 | 14.61086 | 11.67659 | 0.8282421 | 1.779176 | 1.078152 | 0.07694129
75.57808 | 15.4321 | 14.61163 | 11.67849 | 0.8204696 | 1.777529 | 1.078781 | 0.07682696
75.58808 | 15.4305 | 14.61239 | 11.6804 | 0.8181122 | 1.775877 | 1.079403 | 0.07671252
75.59808 | 15.4206 | 14.61313 | 11.68229 | 0.8074706 | 1.77422 | 1.080017 | 0.0765981
75.60808 | 15.4166 | 14.61386 | 11.68419 | 0.8027449 | 1.77256 | 1.080624 | 0.07648369
75.61808 | 15.4137 | 14.61456 | 11.68608 | 0.7991351 | 1.770896 | 1.081222 | 0.07636929
75.62808 | 15.4049 | 14.61526 | 11.68796 | 0.7896412 | 1.769228 | 1.081813 | 0.0762549
75.63807 | 15.4002 | 14.61594 | 11.68984 | 0.7842642 | 1.767557 | 1.082395 | 0.07614064
75.64807 | 15.3934 | 14.6166 | 11.69172 | 0.7768024 | 1.765881 | 1.08297 | 0.07602628
75.65807 | 15.3894 | 14.61724 | 11.69359 | 0.7721567 | 1.764201 | 1.083537 | 0.07591193
75.66807 | 15.3849 | 14.61787 | 11.69546 | 0.7670269 | 1.762517 | 1.084096 | 0.07579759
75.67807 | 15.3797 | 14.61849 | 11.69733 | 0.7612133 | 1.760829 | 1.084647 | 0.07568328
75.68807 | 15.3758 | 14.61908 | 11.69919 | 0.7567157 | 1.759138 | 1.08519 | 0.07556898
75.69806 | 15.3715 | 14.61967 | 11.70104 | 0.7518349 | 1.757444 | 1.085724 | 0.07545481
75.70806 | 15.3637 | 14.62023 | 11.70289 | 0.7434696 | 1.755745 | 1.08625 | 0.07534054
75.71806 | 15.3609 | 14.62078 | 11.70474 | 0.7401205 | 1.754041 | 1.086769 | 0.07522629
75.72806 | 15.3573 | 14.62131 | 11.70659 | 0.7359877 | 1.752335 | 1.087279 | 0.07511207
75.73806 | 15.3551 | 14.62183 | 11.70843 | 0.733271 | 1.750624 | 1.087781 | 0.07499786
75.74806 | 15.3445 | 14.62233 | 11.71026 | 0.7221706 | 1.748909 | 1.088275 | 0.07488368
75.75805 | 15.3375 | 14.62281 | 11.71209 | 0.714687 | 1.747193 | 1.088761 | 0.07476963
75.76805 | 15.3351 | 14.62328 | 11.71392 | 0.711819 | 1.745471 | 1.089238 | 0.07465549
75.77805 | 15.3363 | 14.62373 | 11.71574 | 0.7125672 | 1.743745 | 1.089707 | 0.07454137
75.78805 | 15.3368 | 14.62417 | 11.71756 | 0.7126322 | 1.742016 | 1.090168 | 0.07442728
75.79805 | 15.3276 | 14.62459 | 11.71937 | 0.7030131 | 1.740283 | 1.09062 | 0.07431322
75.80805 | 15.3226 | 14.62499 | 11.72118 | 0.6976106 | 1.738546 | 1.091065 | 0.07419918
75.81804 | 15.3192 | 14.62538 | 11.72298 | 0.6938247 | 1.736808 | 1.0915 | 0.07408528
75.82804 | 15.3137 | 14.62575 | 11.72478 | 0.6879548 | 1.735064 | 1.091927 | 0.07397133
75.83804 | 15.3133 | 14.6261 | 11.72658 | 0.6872013 | 1.733317 | 1.092346 | 0.07385734
75.84804 | 15.3131 | 14.62644 | 11.72837 | 0.6866643 | 1.731566 | 1.092756 | 0.07374345
75.85804 | 15.3071 | 14.62676 | 11.73016 | 0.6803435 | 1.729811 | 1.093158 | 0.07362952
75.86804 | 15.2986 | 14.62706 | 11.73194 | 0.6715393 | 1.728053 | 1.093552 | 0.07351568
75.87803 | 15.298 | 14.62735 | 11.73372 | 0.6706519 | 1.726293 | 1.093936 | 0.07340198
75.88803 | 15.2929 | 14.62762 | 11.73549 | 0.6652805 | 1.724528 | 1.094312 | 0.07328818
75.89803 | 15.2901 | 14.62787 | 11.73726 | 0.6622256 | 1.722759 | 1.09468 | 0.07317442
75.90803 | 15.2894 | 14.62811 | 11.73903 | 0.6612872 | 1.720987 | 1.095039 | 0.07306069
75.91803 | 15.2829 | 14.62833 | 11.74079 | 0.6545653 | 1.719212 | 1.095389 | 0.07294699
75.92802 | 15.2768 | 14.62854 | 11.74254 | 0.6482598 | 1.717435 | 1.095731 | 0.07283345
75.93802 | 15.2734 | 14.62873 | 11.74429 | 0.6446713 | 1.715653 | 1.096064 | 0.07271982
75.94802 | 15.2665 | 14.6289 | 11.74604 | 0.6375988 | 1.713867 | 1.096388 | 0.07260624
75.95802 | 15.2622 | 14.62906 | 11.74778 | 0.6331429 | 1.712078 | 1.096704 | 0.0724927
75.96802 | 15.2591 | 14.6292 | 11.74952 | 0.6299034 | 1.710286 | 1.097011 | 0.0723792
75.97802 | 15.2568 | 14.62932 | 11.75125 | 0.6274805 | 1.708491 | 1.097309 | 0.07226574
75.98801 | 15.251 | 14.62943 | 11.75298 | 0.6215742 | 1.706694 | 1.097598 | 0.07215244
75.99801 | 15.2479 | 14.62952 | 11.75471 | 0.6183841 | 1.704892 | 1.097879 | 0.07203906
76.00801 | 15.2452 | 14.62959 | 11.75643 | 0.615611 | 1.703086 | 1.098151 | 0.07192572
76.01801 | 15.2401 | 14.62965 | 11.75814 | 0.610454 | 1.701278 | 1.098414 | 0.07181243
76.02801 | 15.23 | 14.62969 | 11.75985 | 0.600314 | 1.699466 | 1.098668 | 0.07169919
76.03801 | 15.2265 | 14.62971 | 11.76156 | 0.5967899 | 1.697652 | 1.098914 | 0.07158599
76.048 | 15.2251 | 14.62972 | 11.76326 | 0.5953827 | 1.695836 | 1.09915 | 0.07147296
76.058 | 15.2218 | 14.62971 | 11.76496 | 0.592092 | 1.694015 | 1.099378 | 0.07135986
76.068 | 15.2194 | 14.62968 | 11.76665 | 0.589718 | 1.692191 | 1.099597 | 0.0712468
76.078 | 15.2153 | 14.62964 | 11.76834 | 0.5856603 | 1.690364 | 1.099807 | 0.0711338
76.088 | 15.211 | 14.62958 | 11.77002 | 0.5814192 | 1.688534 | 1.100008 | 0.07102084
76.098 | 15.2081 | 14.62951 | 11.7717 | 0.5785946 | 1.686701 | 1.1002 | 0.07090795
76.10799 | 15.2042 | 14.62941 | 11.77337 | 0.5747863 | 1.684867 | 1.100383 | 0.07079521
76.11799 | 15.2009 | 14.62931 | 11.77504 | 0.5715949 | 1.683029 | 1.100557 | 0.07068241
76.12799 | 15.1996 | 14.62918 | 11.7767 | 0.5704197 | 1.681187 | 1.100722 | 0.07056967
76.13799 | 15.1927 | 14.62904 | 11.77836 | 0.5636611 | 1.679342 | 1.100878 | 0.07045698
76.14799 | 15.1959 | 14.62888 | 11.78002 | 0.5670191 | 1.677495 | 1.101026 | 0.07034435
76.15799 | 15.1908 | 14.62871 | 11.78167 | 0.5620935 | 1.675644 | 1.101164 | 0.07023178
76.16798 | 15.1874 | 14.62852 | 11.78331 | 0.5588842 | 1.673793 | 1.101293 | 0.07011939
76.17798 | 15.1792 | 14.62831 | 11.78495 | 0.5508916 | 1.671937 | 1.101414 | 0.07000691
76.18798 | 15.1754 | 14.62808 | 11.78659 | 0.5473153 | 1.670079 | 1.101525 | 0.06989453
76.19798 | 15.1701 | 14.62784 | 11.78822 | 0.5422556 | 1.668217 | 1.101627 | 0.06978218
76.20798 | 15.1697 | 14.62759 | 11.78984 | 0.5421121 | 1.666353 | 1.10172 | 0.06966991
76.21798 | 15.1724 | 14.62731 | 11.79147 | 0.5450853 | 1.664487 | 1.101805 | 0.0695577
76.22797 | 15.1683 | 14.62703 | 11.79308 | 0.5412746 | 1.662619 | 1.10188 | 0.06944566
76.23797 | 15.1602 | 14.62672 | 11.79469 | 0.5334804 | 1.660747 | 1.101946 | 0.06933358
76.24797 | 15.1543 | 14.6264 | 11.7963 | 0.5279028 | 1.658873 | 1.102003 | 0.06922155
76.25797 | 15.1533 | 14.62606 | 11.7979 | 0.5272413 | 1.656996 | 1.102051 | 0.06910961
76.26797 | 15.15 | 14.6257 | 11.7995 | 0.5242965 | 1.655116 | 1.10209 | 0.06899772
76.27797 | 15.1446 | 14.62533 | 11.80109 | 0.5192676 | 1.653234 | 1.10212 | 0.0688859
76.28796 | 15.1421 | 14.62495 | 11.80268 | 0.5171548 | 1.651352 | 1.102141 | 0.06877426
76.29796 | 15.141 | 14.62454 | 11.80426 | 0.5164589 | 1.649465 | 1.102152 | 0.06866258
76.30796 | 15.1341 | 14.62412 | 11.80584 | 0.5099792 | 1.647575 | 1.102155 | 0.06855097
76.31796 | 15.1359 | 14.62368 | 11.80741 | 0.5122156 | 1.645684 | 1.102148 | 0.06843942
76.32796 | 15.1263 | 14.62323 | 11.80898 | 0.5030683 | 1.64379 | 1.102133 | 0.06832796
76.33795 | 15.1246 | 14.62276 | 11.81054 | 0.5018369 | 1.641895 | 1.102108 | 0.06821668
76.34795 | 15.1188 | 14.62228 | 11.8121 | 0.4965221 | 1.639997 | 1.102075 | 0.06810535
76.35795 | 15.1201 | 14.62178 | 11.81365 | 0.4983236 | 1.638096 | 1.102032 | 0.06799411
76.36795 | 15.1123 | 14.62126 | 11.8152 | 0.4910409 | 1.636193 | 1.10198 | 0.06788294
76.37795 | 15.1091 | 14.62073 | 11.81675 | 0.4883747 | 1.634288 | 1.101919 | 0.06777185
76.38795 | 15.0991 | 14.62018 | 11.81829 | 0.4789245 | 1.63238 | 1.101849 | 0.06766083
76.39794 | 15.0994 | 14.61961 | 11.81982 | 0.4797897 | 1.630473 | 1.10177 | 0.06755
76.40794 | 15.0932 | 14.61903 | 11.82135 | 0.4741717 | 1.628561 | 1.101682 | 0.06743915
76.41794 | 15.0908 | 14.61843 | 11.82287 | 0.4723698 | 1.626648 | 1.101585 | 0.06732837
76.42794 | 15.0872 | 14.61782 | 11.82439 | 0.469384 | 1.624732 | 1.101479 | 0.06721768
76.43794 | 15.0801 | 14.61719 | 11.8259 | 0.4629137 | 1.622814 | 1.101363 | 0.06710706
76.44794 | 15.0808 | 14.61654 | 11.82741 | 0.4642597 | 1.620895 | 1.101239 | 0.06699654
76.45793 | 15.0691 | 14.61588 | 11.82891 | 0.4532211 | 1.618975 | 1.101106 | 0.0668862
76.46793 | 15.063 | 14.6152 | 11.83041 | 0.4477989 | 1.617052 | 1.100963 | 0.06677584
76.47793 | 15.0587 | 14.61451 | 11.8319 | 0.4441927 | 1.615126 | 1.100812 | 0.06666556
76.48793 | 15.0514 | 14.6138 | 11.83339 | 0.4376025 | 1.613199 | 1.100651 | 0.06655537
76.49793 | 15.0457 | 14.61307 | 11.83488 | 0.4326279 | 1.61127 | 1.100481 | 0.06644527
76.50793 | 15.0422 | 14.61233 | 11.83635 | 0.4298691 | 1.609339 | 1.100303 | 0.06633526
76.51792 | 15.042 | 14.61157 | 11.83782 | 0.4304254 | 1.607409 | 1.100115 | 0.06622544
76.52792 | 15.0357 | 14.6108 | 11.83929 | 0.4248981 | 1.605475 | 1.099919 | 0.06611561
76.53792 | 15.0251 | 14.61001 | 11.84076 | 0.4150868 | 1.603539 | 1.099713 | 0.06600587
76.54792 | 15.0274 | 14.60921 | 11.84221 | 0.4181909 | 1.601601 | 1.099499 | 0.06589622
76.55792 | 15.0176 | 14.60839 | 11.84367 | 0.4092107 | 1.599662 | 1.099275 | 0.06578666
76.56792 | 15.0106 | 14.60755 | 11.84511 | 0.4030462 | 1.597721 | 1.099042 | 0.0656772
76.57791 | 15.0084 | 14.6067 | 11.84655 | 0.4016962 | 1.595781 | 1.098801 | 0.06556793
76.58791 | 15.0008 | 14.60584 | 11.84799 | 0.3949627 | 1.593837 | 1.098551 | 0.06545866
76.59791 | 15.003 | 14.60496 | 11.84942 | 0.3980447 | 1.591892 | 1.098291 | 0.06534949
76.60791 | 14.995 | 14.60406 | 11.85085 | 0.3909422 | 1.589945 | 1.098023 | 0.0652404
76.61791 | 14.9849 | 14.60314 | 11.85227 | 0.3817553 | 1.587997 | 1.097745 | 0.06513142
76.62791 | 14.9826 | 14.60222 | 11.85369 | 0.3803836 | 1.586047 | 1.097459 | 0.06502254
76.6379 | 14.9761 | 14.60127 | 11.8551 | 0.3748264 | 1.584098 | 1.097165 | 0.06491386
76.6479 | 14.972 | 14.60031 | 11.8565 | 0.3716853 | 1.582146 | 1.096861 | 0.06480518
76.6579 | 14.9661 | 14.59934 | 11.8579 | 0.3667598 | 1.580192 | 1.096548 | 0.0646966
76.6679 | 14.9654 | 14.59835 | 11.8593 | 0.3670493 | 1.578238 | 1.096226 | 0.06458812
76.6779 | 14.9633 | 14.59735 | 11.86069 | 0.3659541 | 1.576282 | 1.095896 | 0.06447974
76.68789 | 14.9543 | 14.59633 | 11.86207 | 0.3579732 | 1.574326 | 1.095557 | 0.06437158
76.69789 | 14.9472 | 14.59529 | 11.86345 | 0.3519083 | 1.572368 | 1.095209 | 0.06426341
76.70789 | 14.9408 | 14.59424 | 11.86483 | 0.3465583 | 1.570408 | 1.094852 | 0.06415535
76.71789 | 14.938 | 14.59318 | 11.86619 | 0.3448237 | 1.568448 | 1.094487 | 0.0640474
76.72789 | 14.9275 | 14.5921 | 11.86756 | 0.335404 | 1.566486 | 1.094112 | 0.06393955
76.73789 | 14.9233 | 14.591 | 11.86892 | 0.3322993 | 1.564523 | 1.093729 | 0.06383181
76.74788 | 14.9208 | 14.58989 | 11.87027 | 0.3309083 | 1.562562 | 1.093338 | 0.06372429
76.75788 | 14.9169 | 14.58877 | 11.87162 | 0.3281334 | 1.560597 | 1.092938 | 0.06361677
76.76788 | 14.9099 | 14.58763 | 11.87296 | 0.3222732 | 1.558631 | 1.092528 | 0.06350936
76.77788 | 14.9068 | 14.58647 | 11.87429 | 0.3203279 | 1.556665 | 1.092111 | 0.06340206
76.78788 | 14.9032 | 14.5853 | 11.87563 | 0.3178973 | 1.554698 | 1.091684 | 0.06329488
76.79788 | 14.8989 | 14.58412 | 11.87695 | 0.3147814 | 1.552729 | 1.091249 | 0.06318781
76.80787 | 14.8974 | 14.58292 | 11.87827 | 0.3144791 | 1.550762 | 1.090806 | 0.06308095
76.81787 | 14.8896 | 14.58171 | 11.87959 | 0.3078924 | 1.548793 | 1.090354 | 0.06297411
76.82787 | 14.8865 | 14.58048 | 11.8809 | 0.3060204 | 1.546822 | 1.089893 | 0.06286738
76.83787 | 14.8828 | 14.57924 | 11.8822 | 0.303563 | 1.544851 | 1.089424 | 0.06276077
76.84787 | 14.8836 | 14.57798 | 11.8835 | 0.3056199 | 1.542879 | 1.088947 | 0.06265427
76.85787 | 14.8762 | 14.57671 | 11.88479 | 0.2994913 | 1.540907 | 1.08846 | 0.0625479
76.86786 | 14.8741 | 14.57542 | 11.88608 | 0.298676 | 1.538935 | 1.087966 | 0.06244174
76.87786 | 14.8697 | 14.57412 | 11.88736 | 0.295576 | 1.536962 | 1.087463 | 0.06233563
76.88786 | 14.8713 | 14.57281 | 11.88864 | 0.2984904 | 1.534988 | 1.086952 | 0.06222959
76.89786 | 14.8647 | 14.57148 | 11.88991 | 0.2932191 | 1.533013 | 1.086432 | 0.06212372
76.90786 | 14.8623 | 14.57014 | 11.89118 | 0.2921619 | 1.531038 | 1.085904 | 0.06201792
76.91786 | 14.8608 | 14.56878 | 11.89244 | 0.2920189 | 1.529062 | 1.085367 | 0.06191229
76.92785 | 14.8603 | 14.56741 | 11.89369 | 0.2928887 | 1.527088 | 1.084823 | 0.06180686
76.93785 | 14.852 | 14.56603 | 11.89494 | 0.2859738 | 1.525112 | 1.08427 | 0.06170144
76.94785 | 14.8455 | 14.56463 | 11.89619 | 0.2808729 | 1.523135 | 1.083709 | 0.06159618
76.95785 | 14.8407 | 14.56321 | 11.89743 | 0.2774859 | 1.521158 | 1.083139 | 0.061491
76.96785 | 14.8392 | 14.56179 | 11.89866 | 0.2774129 | 1.519181 | 1.082561 | 0.061386
76.97785 | 14.8272 | 14.56035 | 11.89989 | 0.2668538 | 1.517203 | 1.081975 | 0.06128107
76.98784 | 14.8206 | 14.55889 | 11.90111 | 0.2617069 | 1.515227 | 1.081382 | 0.06117643
76.99784 | 14.8198 | 14.55742 | 11.90232 | 0.2623751 | 1.51325 | 1.08078 | 0.06107178
77.00784 | 14.8198 | 14.55594 | 11.90353 | 0.2638571 | 1.511271 | 1.080169 | 0.06096726
77.01784 | 14.8085 | 14.55445 | 11.90474 | 0.2540528 | 1.509293 | 1.079551 | 0.06086288
77.02784 | 14.7989 | 14.55294 | 11.90594 | 0.2459619 | 1.507315 | 1.078925 | 0.06075862
77.03784 | 14.7915 | 14.55142 | 11.90713 | 0.2400846 | 1.505337 | 1.078291 | 0.0606545
77.04783 | 14.786 | 14.54988 | 11.90832 | 0.2361194 | 1.50336 | 1.077649 | 0.06055061
77.05783 | 14.7759 | 14.54833 | 11.9095 | 0.2275688 | 1.501382 | 1.076999 | 0.06044675
77.06783 | 14.7715 | 14.54677 | 11.91068 | 0.2247318 | 1.499404 | 1.076341 | 0.06034303
77.07783 | 14.7683 | 14.54519 | 11.91185 | 0.2231081 | 1.497426 | 1.075675 | 0.06023944
77.08783 | 14.756 | 14.5436 | 11.91302 | 0.2123976 | 1.495448 | 1.075001 | 0.06013598
77.09782 | 14.7525 | 14.542 | 11.91418 | 0.2104987 | 1.493472 | 1.07432 | 0.06003277
77.10782 | 14.7434 | 14.54039 | 11.91533 | 0.2030146 | 1.491494 | 1.07363 | 0.05992959
77.11782 | 14.7433 | 14.53876 | 11.91648 | 0.2045435 | 1.489516 | 1.072933 | 0.05982654
77.12782 | 14.7312 | 14.53711 | 11.91762 | 0.1940854 | 1.487539 | 1.072229 | 0.05972363
77.13782 | 14.7218 | 14.53546 | 11.91876 | 0.1863403 | 1.485562 | 1.071516 | 0.05962086
77.14782 | 14.7179 | 14.53379 | 11.91989 | 0.1841083 | 1.483585 | 1.070796 | 0.05951823
77.15781 | 14.7157 | 14.53211 | 11.92102 | 0.1835871 | 1.481611 | 1.070069 | 0.05941584
77.16781 | 14.7064 | 14.53042 | 11.92214 | 0.1759807 | 1.479634 | 1.069334 | 0.05931349
77.17781 | 14.705 | 14.52871 | 11.92325 | 0.1762871 | 1.477659 | 1.068591 | 0.05921127
77.18781 | 14.7027 | 14.52699 | 11.92436 | 0.1757059 | 1.475684 | 1.06784 | 0.05910921
77.19781 | 14.6933 | 14.52526 | 11.92546 | 0.1680375 | 1.473709 | 1.067083 | 0.05900728
77.20781 | 14.687 | 14.52352 | 11.92656 | 0.1634817 | 1.471734 | 1.066317 | 0.05890549
77.2178 | 14.6835 | 14.52176 | 11.92765 | 0.1617369 | 1.469762 | 1.065545 | 0.05880396
77.2278 | 14.6858 | 14.51999 | 11.92874 | 0.165806 | 1.467789 | 1.064766 | 0.05870246
77.2378 | 14.6772 | 14.51821 | 11.92982 | 0.1589875 | 1.465816 | 1.063978 | 0.05860111
77.2478 | 14.6744 | 14.51642 | 11.93089 | 0.1579816 | 1.463844 | 1.063184 | 0.0584999
77.2578 | 14.6725 | 14.51461 | 11.93196 | 0.1578876 | 1.461873 | 1.062382 | 0.05839884
77.2678 | 14.6707 | 14.51279 | 11.93302 | 0.1579062 | 1.459902 | 1.061573 | 0.05829793
77.27779 | 14.6674 | 14.51097 | 11.93408 | 0.156435 | 1.457934 | 1.060757 | 0.05819726
77.28779 | 14.6631 | 14.50912 | 11.93513 | 0.1539776 | 1.455964 | 1.059934 | 0.05809664
77.29779 | 14.6598 | 14.50727 | 11.93617 | 0.1525325 | 1.453996 | 1.059103 | 0.05799617
77.30779 | 14.6553 | 14.5054 | 11.93721 | 0.1498993 | 1.452028 | 1.058266 | 0.05789585
77.31779 | 14.6565 | 14.50352 | 11.93824 | 0.1529777 | 1.450061 | 1.057421 | 0.05779568
77.32779 | 14.6522 | 14.50163 | 11.93927 | 0.1505686 | 1.448094 | 1.05657 | 0.05769566
77.33778 | 14.6573 | 14.49973 | 11.94029 | 0.1575689 | 1.446131 | 1.055712 | 0.05759588
77.34778 | 14.6534 | 14.49782 | 11.94131 | 0.155583 | 1.444166 | 1.054847 | 0.05749617
77.35778 | 14.6503 | 14.49589 | 11.94232 | 0.1544092 | 1.442203 | 1.053974 | 0.0573966
77.36778 | 14.6477 | 14.49395 | 11.94332 | 0.1537464 | 1.44024 | 1.053095 | 0.05729718
77.37778 | 14.6456 | 14.492 | 11.94432 | 0.1535957 | 1.438278 | 1.052209 | 0.05719791
77.38778 | 14.6414 | 14.49004 | 11.94531 | 0.1513561 | 1.436318 | 1.051317 | 0.0570988
77.39777 | 14.6394 | 14.48807 | 11.9463 | 0.1513262 | 1.43436 | 1.050418 | 0.05699994
77.40777 | 14.6315 | 14.48609 | 11.94728 | 0.1454097 | 1.432402 | 1.049512 | 0.05690115
77.41777 | 14.6196 | 14.4841 | 11.94825 | 0.1355045 | 1.430444 | 1.0486 | 0.0568025
77.42777 | 14.6249 | 14.48209 | 11.94922 | 0.1428105 | 1.428488 | 1.047681 | 0.05670401
77.43777 | 14.6175 | 14.48007 | 11.95018 | 0.137428 | 1.426533 | 1.046755 | 0.05660567
77.44777 | 14.6177 | 14.47804 | 11.95114 | 0.1396563 | 1.424579 | 1.045823 | 0.05650749
77.45776 | 14.6184 | 14.47601 | 11.95208 | 0.142394 | 1.422628 | 1.044885 | 0.05640957
77.46776 | 14.6022 | 14.47396 | 11.95303 | 0.1282446 | 1.420676 | 1.04394 | 0.05631171
77.47776 | 14.5943 | 14.47189 | 11.95397 | 0.1224062 | 1.418726 | 1.042988 | 0.056214
77.48776 | 14.5912 | 14.46982 | 11.9549 | 0.1213787 | 1.416777 | 1.04203 | 0.05611645
77.49776 | 14.5845 | 14.46774 | 11.95582 | 0.1167622 | 1.414829 | 1.041066 | 0.05601907
77.50775 | 14.5798 | 14.46565 | 11.95674 | 0.1141544 | 1.412884 | 1.040096 | 0.05592193
77.51775 | 14.5642 | 14.46354 | 11.95766 | 0.1006592 | 1.410939 | 1.03912 | 0.05582487
77.52775 | 14.5579 | 14.46143 | 11.95856 | 0.09647482 | 1.408995 | 1.038137 | 0.05572796
77.53775 | 14.5526 | 14.4593 | 11.95947 | 0.09330099 | 1.407053 | 1.037148 | 0.05563122
77.54775 | 14.5493 | 14.45716 | 11.96036 | 0.09213773 | 1.405112 | 1.036153 | 0.05553463
77.55775 | 14.5429 | 14.45502 | 11.96125 | 0.08788496 | 1.403173 | 1.035152 | 0.05543821
77.56774 | 14.5394 | 14.45286 | 11.96213 | 0.08654043 | 1.401237 | 1.034146 | 0.05534204
77.57774 | 14.5298 | 14.45069 | 11.96301 | 0.07910843 | 1.399301 | 1.033133 | 0.05524594
77.58774 | 14.5216 | 14.44851 | 11.96388 | 0.0730871 | 1.397366 | 1.032114 | 0.05515
77.59774 | 14.5162 | 14.44632 | 11.96475 | 0.06987565 | 1.395432 | 1.031089 | 0.05505423
77.60774 | 14.5128 | 14.44413 | 11.96561 | 0.0686745 | 1.393501 | 1.030058 | 0.05495862
77.61774 | 14.5059 | 14.44192 | 11.96646 | 0.06398347 | 1.391571 | 1.029022 | 0.05486317
77.62773 | 14.4957 | 14.4397 | 11.96731 | 0.05600027 | 1.389644 | 1.027981 | 0.05476799
77.63773 | 14.4899 | 14.43747 | 11.96815 | 0.05242931 | 1.387717 | 1.026933 | 0.05467287
77.64773 | 14.4881 | 14.43523 | 11.96898 | 0.05286825 | 1.385792 | 1.025879 | 0.05457793
77.65773 | 14.4783 | 14.43298 | 11.96981 | 0.04531719 | 1.383869 | 1.02482 | 0.05448314
77.66773 | 14.4719 | 14.43072 | 11.97063 | 0.04117592 | 1.381947 | 1.023756 | 0.05438853
77.67773 | 14.4676 | 14.42846 | 11.97145 | 0.0391445 | 1.380027 | 1.022685 | 0.05429408
77.68772 | 14.4621 | 14.42618 | 11.97226 | 0.03592066 | 1.378111 | 1.021611 | 0.05419989
77.69772 | 14.4571 | 14.42389 | 11.97306 | 0.03320848 | 1.376195 | 1.02053 | 0.05410577
77.70772 | 14.4488 | 14.42159 | 11.97386 | 0.02720601 | 1.37428 | 1.019443 | 0.05401182
77.71772 | 14.4449 | 14.41929 | 11.97465 | 0.02561308 | 1.372367 | 1.018351 | 0.05391805
77.72772 | 14.4396 | 14.41697 | 11.97544 | 0.02262969 | 1.370456 | 1.017254 | 0.05382443
77.73772 | 14.4377 | 14.41464 | 11.97621 | 0.02305554 | 1.368548 | 1.016152 | 0.05373099
77.74771 | 14.424 | 14.41231 | 11.97699 | 0.0116886 | 1.366642 | 1.015045 | 0.05363781
77.75771 | 14.4216 | 14.40997 | 11.97775 | 0.01163325 | 1.364737 | 1.013932 | 0.05354471
77.76771 | 14.4172 | 14.40761 | 11.97851 | 0.009587095 | 1.362834 | 1.012814 | 0.05345177
77.77771 | 14.4097 | 14.40525 | 11.97927 | 0.004450211 | 1.360933 | 1.011691 | 0.05335902
77.78771 | 14.4091 | 14.40288 | 11.98001 | 0.006222323 | 1.359034 | 1.010564 | 0.05326642
77.79771 | 14.4034 | 14.4005 | 11.98076 | 0.002903551 | 1.357137 | 1.009431 | 0.053174
77.8077 | 14.3942 | 14.39811 | 11.98149 | -0.003909166 | 1.355244 | 1.008294 | 0.05308184
77.8177 | 14.3945 | 14.39571 | 11.98222 | -0.001209945 | 1.35335 | 1.007151 | 0.05298977
77.8277 | 14.3922 | 14.3933 | 11.98294 | -0.001101725 | 1.351459 | 1.006004 | 0.05289786
77.8377 | 14.3946 | 14.39088 | 11.98366 | 0.003715219 | 1.349571 | 1.004851 | 0.05280613
77.8477 | 14.3827 | 14.38846 | 11.98437 | -0.005759173 | 1.347684 | 1.003694 | 0.05271457
77.8577 | 14.3761 | 14.38602 | 11.98507 | -0.009924677 | 1.345799 | 1.002532 | 0.05262317
77.86769 | 14.3743 | 14.38358 | 11.98577 | -0.009284155 | 1.343919 | 1.001367 | 0.05253205
77.87769 | 14.375 | 14.38113 | 11.98646 | -0.006132522 | 1.342039 | 1.000195 | 0.05244101
77.88769 | 14.3678 | 14.37867 | 11.98714 | -0.01087209 | 1.340161 | 0.9990194 | 0.05235014
77.89769 | 14.3673 | 14.3762 | 11.98782 | -0.00890345 | 1.338285 | 0.997839 | 0.05225944
77.90769 | 14.3664 | 14.37373 | 11.98849 | -0.007326257 | 1.336411 | 0.9966542 | 0.05216892
77.91768 | 14.3622 | 14.37124 | 11.98916 | -0.009043169 | 1.334542 | 0.995466 | 0.05207866
77.92768 | 14.36 | 14.36875 | 11.98982 | -0.008749301 | 1.332673 | 0.9942723 | 0.05198849
77.93768 | 14.3615 | 14.36625 | 11.99047 | -0.004747129 | 1.330806 | 0.9930741 | 0.0518985
77.94768 | 14.3556 | 14.36374 | 11.99111 | -0.008136829 | 1.328942 | 0.9918718 | 0.05180868
77.95768 | 14.3476 | 14.36122 | 11.99175 | -0.01361831 | 1.327079 | 0.9906652 | 0.05171903
77.96768 | 14.3458 | 14.35869 | 11.99239 | -0.01289177 | 1.32522 | 0.9894543 | 0.05162956
77.97767 | 14.3398 | 14.35616 | 11.99301 | -0.01635965 | 1.323364 | 0.9882405 | 0.05154035
77.98767 | 14.3339 | 14.35362 | 11.99364 | -0.01971698 | 1.321509 | 0.9870212 | 0.05145123
77.99767 | 14.3331 | 14.35107 | 11.99425 | -0.01796653 | 1.319657 | 0.985798 | 0.05136229
78.00767 | 14.3324 | 14.34851 | 11.99486 | -0.01610813 | 1.317807 | 0.9845707 | 0.05127352
78.01767 | 14.3289 | 14.34594 | 11.99546 | -0.01704192 | 1.315959 | 0.9833394 | 0.05118493
78.02767 | 14.3214 | 14.34337 | 11.99605 | -0.02196792 | 1.314114 | 0.9821041 | 0.05109652
78.03766 | 14.3179 | 14.34079 | 11.99664 | -0.02288865 | 1.312273 | 0.9808661 | 0.05100837
78.04766 | 14.3126 | 14.3382 | 11.99722 | -0.02559935 | 1.310432 | 0.9796231 | 0.05092032
78.05766 | 14.3039 | 14.3356 | 11.9978 | -0.03170229 | 1.308595 | 0.9783762 | 0.05083243
78.06766 | 14.2991 | 14.333 | 11.99837 | -0.0338979 | 1.306759 | 0.9771257 | 0.05074473
78.07766 | 14.2931 | 14.33039 | 11.99893 | -0.03728598 | 1.304927 | 0.9758713 | 0.0506572
78.08766 | 14.288 | 14.32777 | 11.99949 | -0.03976648 | 1.303097 | 0.9746133 | 0.05056986
78.09765 | 14.286 | 14.32514 | 12.00004 | -0.03914218 | 1.301271 | 0.9733528 | 0.05048278
78.10765 | 14.2832 | 14.32251 | 12.00058 | -0.03930794 | 1.299446 | 0.9720875 | 0.05039579
78.11765 | 14.2794 | 14.31987 | 12.00112 | -0.0404665 | 1.297624 | 0.9708187 | 0.05030898
78.12765 | 14.275 | 14.31722 | 12.00165 | -0.04221773 | 1.295804 | 0.9695463 | 0.05022234
78.13765 | 14.2686 | 14.31456 | 12.00217 | -0.04596197 | 1.293987 | 0.9682705 | 0.05013589
78.14765 | 14.2652 | 14.3119 | 12.00269 | -0.04669904 | 1.292172 | 0.9669913 | 0.05004961
78.15764 | 14.2617 | 14.30923 | 12.0032 | -0.0475314 | 1.290362 | 0.9657099 | 0.04996361
78.16764 | 14.2535 | 14.30655 | 12.0037 | -0.05305431 | 1.288553 | 0.964424 | 0.04987769
78.17764 | 14.2501 | 14.30387 | 12.0042 | -0.0537703 | 1.286747 | 0.9631348 | 0.04979196
78.18764 | 14.2414 | 14.30118 | 12.00469 | -0.05977922 | 1.284943 | 0.9618423 | 0.04970639
78.19764 | 14.2363 | 14.29848 | 12.00517 | -0.06218158 | 1.283142 | 0.9605467 | 0.04962102
78.20764 | 14.232 | 14.29578 | 12.00565 | -0.06377661 | 1.281343 | 0.9592478 | 0.04953582
78.21763 | 14.2302 | 14.29307 | 12.00612 | -0.06286804 | 1.27955 | 0.9579472 | 0.04945089
78.22763 | 14.2259 | 14.29035 | 12.00658 | -0.06444982 | 1.277757 | 0.9566421 | 0.04936605
78.23763 | 14.2202 | 14.28762 | 12.00704 | -0.06742489 | 1.275967 | 0.9553341 | 0.0492814
78.24763 | 14.2153 | 14.28489 | 12.00749 | -0.06959339 | 1.27418 | 0.954023 | 0.04919692
78.25763 | 14.2172 | 14.28216 | 12.00794 | -0.06495528 | 1.272395 | 0.952709 | 0.04911262
78.26762 | 14.2067 | 14.27941 | 12.00838 | -0.07271341 | 1.270615 | 0.9513935 | 0.0490286
78.27762 | 14.1924 | 14.27666 | 12.00881 | -0.08426218 | 1.268836 | 0.9500736 | 0.04894465
78.28762 | 14.1969 | 14.2739 | 12.00923 | -0.07700482 | 1.26706 | 0.9487512 | 0.04886091
78.29762 | 14.1885 | 14.27114 | 12.00965 | -0.08264088 | 1.265287 | 0.9474259 | 0.04877732
78.30762 | 14.1873 | 14.26837 | 12.01006 | -0.08107057 | 1.263517 | 0.9460977 | 0.04869394
78.31762 | 14.1817 | 14.26559 | 12.01047 | -0.08389408 | 1.26175 | 0.944767 | 0.04861072
78.32761 | 14.1754 | 14.26281 | 12.01086 | -0.08741386 | 1.259987 | 0.9434349 | 0.04852778
78.33761 | 14.1758 | 14.26003 | 12.01126 | -0.084225 | 1.258225 | 0.9420989 | 0.04844494
78.34761 | 14.1715 | 14.25723 | 12.01164 | -0.08573011 | 1.256466 | 0.9407604 | 0.04836227
78.35761 | 14.1657 | 14.25443 | 12.01202 | -0.08872857 | 1.25471 | 0.9394192 | 0.04827978
78.36761 | 14.1643 | 14.25162 | 12.01239 | -0.08732138 | 1.252957 | 0.9380757 | 0.04819748
78.37761 | 14.1604 | 14.24881 | 12.01276 | -0.08840795 | 1.251207 | 0.9367296 | 0.04811535
78.3876 | 14.1467 | 14.24599 | 12.01311 | -0.09929139 | 1.249462 | 0.9353826 | 0.04803349
78.3976 | 14.149 | 14.24317 | 12.01346 | -0.09416643 | 1.247718 | 0.9340319 | 0.04795172
78.4076 | 14.1471 | 14.24034 | 12.01381 | -0.09323515 | 1.245977 | 0.9326788 | 0.04787014
78.4176 | 14.1412 | 14.2375 | 12.01415 | -0.09629842 | 1.244239 | 0.9313234 | 0.04778874
78.4276 | 14.1362 | 14.23466 | 12.01448 | -0.09845556 | 1.242503 | 0.9299659 | 0.04770752
78.4376 | 14.1334 | 14.23181 | 12.0148 | -0.09840726 | 1.240771 | 0.9286061 | 0.04762649
78.44759 | 14.1348 | 14.22896 | 12.01512 | -0.09415595 | 1.239044 | 0.9272456 | 0.04754571
78.45759 | 14.1314 | 14.2261 | 12.01543 | -0.09469613 | 1.237317 | 0.9258816 | 0.04746503
78.46759 | 14.13 | 14.22323 | 12.01574 | -0.09323061 | 1.235594 | 0.9245154 | 0.04738454
78.47759 | 14.121 | 14.22036 | 12.01603 | -0.09935951 | 1.233874 | 0.9231472 | 0.04730423
78.48759 | 14.1217 | 14.21748 | 12.01633 | -0.09578303 | 1.232157 | 0.9217771 | 0.0472241
78.49759 | 14.1136 | 14.2146 | 12.01661 | -0.101001 | 1.230442 | 0.9204051 | 0.04714415
78.50758 | 14.1136 | 14.21172 | 12.01689 | -0.09811629 | 1.228733 | 0.9190324 | 0.04706446
78.51758 | 14.1108 | 14.20882 | 12.01716 | -0.09802334 | 1.227025 | 0.9176565 | 0.04698488
78.52758 | 14.1099 | 14.20593 | 12.01742 | -0.09602503 | 1.22532 | 0.9162787 | 0.04690547
78.53758 | 14.1049 | 14.20302 | 12.01768 | -0.09812153 | 1.223618 | 0.9148993 | 0.04682625
78.54758 | 14.1002 | 14.20011 | 12.01793 | -0.09991249 | 1.221919 | 0.913518 | 0.04674721
78.55758 | 14.0975 | 14.1972 | 12.01817 | -0.09969839 | 1.220224 | 0.912135 | 0.04666835
78.56757 | 14.0948 | 14.19428 | 12.01841 | -0.09948192 | 1.218533 | 0.9107518 | 0.04658976
78.57757 | 14.0888 | 14.19136 | 12.01864 | -0.1025574 | 1.216843 | 0.9093655 | 0.04651126
78.58757 | 14.086 | 14.18843 | 12.01886 | -0.1024277 | 1.215157 | 0.9079775 | 0.04643295
78.59757 | 14.0847 | 14.18549 | 12.01908 | -0.1007929 | 1.213473 | 0.906588 | 0.04635481
78.60757 | 14.0814 | 14.18255 | 12.01929 | -0.1011531 | 1.211793 | 0.905197 | 0.04627687
78.61757 | 14.0785 | 14.17961 | 12.01949 | -0.1011082 | 1.210116 | 0.9038045 | 0.04619909
78.62756 | 14.0704 | 14.17666 | 12.01968 | -0.1062613 | 1.208444 | 0.902412 | 0.04612158
78.63756 | 14.0645 | 14.17371 | 12.01987 | -0.1092065 | 1.206773 | 0.9010165 | 0.04604418
78.64756 | 14.0575 | 14.17075 | 12.02006 | -0.1132469 | 1.205105 | 0.8996198 | 0.04596694
78.65756 | 14.0541 | 14.16778 | 12.02023 | -0.1136824 | 1.203441 | 0.8982217 | 0.04588991
78.66756 | 14.0505 | 14.16481 | 12.0204 | -0.1143129 | 1.201779 | 0.8968223 | 0.04581303
78.67755 | 14.0474 | 14.16184 | 12.02056 | -0.1144417 | 1.200122 | 0.895423 | 0.04573644
78.68755 | 14.0422 | 14.15886 | 12.02071 | -0.1166626 | 1.198467 | 0.8940211 | 0.04565993
78.69755 | 14.0379 | 14.15588 | 12.02086 | -0.117979 | 1.196815 | 0.892618 | 0.04558361
78.70755 | 14.0254 | 14.15289 | 12.021 | -0.1274907 | 1.195167 | 0.8912138 | 0.04550747
78.71755 | 14.0163 | 14.1499 | 12.02114 | -0.1335976 | 1.193521 | 0.8898084 | 0.04543151
78.72755 | 14.0102 | 14.1469 | 12.02126 | -0.1367001 | 1.191879 | 0.8884019 | 0.04535574
78.73754 | 14.0035 | 14.1439 | 12.02138 | -0.1404008 | 1.190241 | 0.8869958 | 0.04528021
78.74754 | 13.9966 | 14.14089 | 12.0215 | -0.1442939 | 1.188605 | 0.8855872 | 0.0452048
78.75754 | 13.9907 | 14.13788 | 12.0216 | -0.1471827 | 1.186972 | 0.8841778 | 0.04512956
78.76754 | 13.9859 | 14.13487 | 12.0217 | -0.1489669 | 1.185342 | 0.8827672 | 0.0450545
78.77754 | 13.984 | 14.13185 | 12.0218 | -0.1478467 | 1.183716 | 0.8813559 | 0.04497963
78.78754 | 13.9708 | 14.12882 | 12.02188 | -0.1580219 | 1.182093 | 0.8799435 | 0.04490493
78.79753 | 13.9621 | 14.1258 | 12.02196 | -0.1636959 | 1.180474 | 0.8785319 | 0.04483049
78.80753 | 13.9511 | 14.12276 | 12.02203 | -0.1716625 | 1.178857 | 0.8771179 | 0.04475615
78.81753 | 13.9449 | 14.11972 | 12.0221 | -0.1748248 | 1.177244 | 0.8757032 | 0.044682
78.82753 | 13.9428 | 14.11668 | 12.02215 | -0.1738828 | 1.175633 | 0.8742878 | 0.04460803
78.83753 | 13.9382 | 14.11364 | 12.0222 | -0.1754364 | 1.174026 | 0.8728716 | 0.04453423
78.84753 | 13.9366 | 14.11059 | 12.02225 | -0.1739858 | 1.172422 | 0.8714547 | 0.04446062
78.85752 | 13.9306 | 14.10753 | 12.02229 | -0.1769342 | 1.170823 | 0.8700387 | 0.04438725
78.86752 | 13.9258 | 14.10448 | 12.02232 | -0.1786754 | 1.169225 | 0.8686205 | 0.044314
78.87752 | 13.9206 | 14.10141 | 12.02234 | -0.1808126 | 1.167631 | 0.8672018 | 0.04424092
78.88752 | 13.9177 | 14.09835 | 12.02235 | -0.1806454 | 1.16604 | 0.8657826 | 0.04416802
78.89752 | 13.9124 | 14.09527 | 12.02236 | -0.182874 | 1.164452 | 0.8643628 | 0.04409531
78.90752 | 13.9131 | 14.0922 | 12.02237 | -0.1790988 | 1.162867 | 0.8629427 | 0.04402276
78.91751 | 13.9064 | 14.08912 | 12.02236 | -0.1827229 | 1.161287 | 0.8615238 | 0.04395047
78.92751 | 13.9091 | 14.08604 | 12.02235 | -0.1769395 | 1.159709 | 0.8601027 | 0.04387829
78.93751 | 13.9109 | 14.08295 | 12.02233 | -0.1720523 | 1.158134 | 0.8586812 | 0.04380629
78.94751 | 13.91 | 14.07986 | 12.0223 | -0.169861 | 1.156562 | 0.8572594 | 0.04373446
78.95751 | 13.9056 | 14.07677 | 12.02227 | -0.1711656 | 1.154994 | 0.8558372 | 0.04366282
78.96751 | 13.9013 | 14.07367 | 12.02223 | -0.1723665 | 1.153428 | 0.8544147 | 0.04359135
78.9775 | 13.902 | 14.07057 | 12.02219 | -0.1685665 | 1.151868 | 0.8529933 | 0.04352013
78.9875 | 13.9033 | 14.06746 | 12.02213 | -0.1641598 | 1.150309 | 0.8515704 | 0.04344901
78.9975 | 13.9064 | 14.06435 | 12.02207 | -0.1579492 | 1.148753 | 0.8501472 | 0.04337808
79.0075 | 13.8972 | 14.06123 | 12.022 | -0.1640349 | 1.147201 | 0.8487239 | 0.04330732
79.0175 | 13.8936 | 14.05812 | 12.02193 | -0.1645168 | 1.145652 | 0.8473006 | 0.04323675
79.0275 | 13.8937 | 14.05499 | 12.02185 | -0.1612949 | 1.144106 | 0.8458771 | 0.04316635
79.03749 | 13.888 | 14.05187 | 12.02176 | -0.1638723 | 1.142565 | 0.8444547 | 0.04309619
79.04749 | 13.8899 | 14.04874 | 12.02166 | -0.1588428 | 1.141025 | 0.8430308 | 0.04302615
79.05749 | 13.8863 | 14.04561 | 12.02156 | -0.1593099 | 1.139489 | 0.8416071 | 0.04295627
79.06749 | 13.8794 | 14.04247 | 12.02145 | -0.1630732 | 1.137956 | 0.8401833 | 0.04288658
79.07749 | 13.8777 | 14.03933 | 12.02133 | -0.161633 | 1.136426 | 0.8387596 | 0.04281707
79.08748 | 13.8725 | 14.03619 | 12.02121 | -0.1636921 | 1.134901 | 0.8373373 | 0.04274779
79.09748 | 13.871 | 14.03304 | 12.02107 | -0.1620447 | 1.133378 | 0.8359138 | 0.04267863
79.10748 | 13.8695 | 14.02989 | 12.02094 | -0.1603937 | 1.131858 | 0.8344902 | 0.04260964
79.11748 | 13.8616 | 14.02674 | 12.02079 | -0.1651392 | 1.130341 | 0.8330669 | 0.04254083
79.12748 | 13.863 | 14.02358 | 12.02064 | -0.1605811 | 1.128827 | 0.8316437 | 0.04247219
79.13748 | 13.862 | 14.02042 | 12.02048 | -0.1584195 | 1.127316 | 0.8302206 | 0.04240373
79.14747 | 13.8559 | 14.01726 | 12.02031 | -0.1613577 | 1.125811 | 0.8287994 | 0.04233552
79.15747 | 13.8499 | 14.01409 | 12.02014 | -0.164189 | 1.124306 | 0.8273768 | 0.04226741
79.16747 | 13.846 | 14.01092 | 12.01996 | -0.1649172 | 1.122806 | 0.8259546 | 0.04219947
79.17747 | 13.8429 | 14.00774 | 12.01977 | -0.1648419 | 1.121308 | 0.8245326 | 0.04213171
79.18747 | 13.8438 | 14.00456 | 12.01957 | -0.1607632 | 1.119814 | 0.823111 | 0.04206413
79.19747 | 13.8348 | 14.00138 | 12.01937 | -0.1665811 | 1.118322 | 0.8216898 | 0.04199672
79.20746 | 13.8377 | 13.9982 | 12.01916 | -0.1604989 | 1.116836 | 0.8202703 | 0.04192955
79.21746 | 13.832 | 13.99501 | 12.01895 | -0.1630101 | 1.115351 | 0.8188498 | 0.04186249
79.22746 | 13.8342 | 13.99182 | 12.01872 | -0.1576181 | 1.113869 | 0.8174299 | 0.0417956
79.23746 | 13.8278 | 13.98862 | 12.01849 | -0.1608227 | 1.112391 | 0.8160103 | 0.04172889
79.24746 | 13.8241 | 13.98542 | 12.01826 | -0.1613242 | 1.110916 | 0.8145912 | 0.04166235
79.25746 | 13.8199 | 13.98222 | 12.01801 | -0.1623222 | 1.109443 | 0.8131726 | 0.04159598
79.26745 | 13.8165 | 13.97902 | 12.01776 | -0.1625203 | 1.107976 | 0.811756 | 0.04152987
79.27745 | 13.8133 | 13.97581 | 12.0175 | -0.1625119 | 1.10651 | 0.8103384 | 0.04146383
79.28745 | 13.81 | 13.9726 | 12.01723 | -0.1626003 | 1.105048 | 0.8089216 | 0.04139799
79.29745 | 13.8036 | 13.96939 | 12.01696 | -0.1657856 | 1.103588 | 0.8075052 | 0.04133231
79.30745 | 13.7988 | 13.96617 | 12.01668 | -0.1673678 | 1.102132 | 0.8060896 | 0.04126682
79.31745 | 13.7955 | 13.96295 | 12.01639 | -0.1674467 | 1.100679 | 0.8046746 | 0.04120148
79.32744 | 13.7868 | 13.95973 | 12.0161 | -0.1729256 | 1.09923 | 0.8032615 | 0.04113639
79.33744 | 13.7842 | 13.9565 | 12.0158 | -0.1722985 | 1.097784 | 0.801848 | 0.04107142
79.34744 | 13.7789 | 13.95327 | 12.01549 | -0.1743679 | 1.09634 | 0.800435 | 0.04100659
79.35744 | 13.7775 | 13.95003 | 12.01517 | -0.1725344 | 1.0949 | 0.7990228 | 0.04094195
79.36744 | 13.7696 | 13.9468 | 12.01485 | -0.1771979 | 1.093462 | 0.7976114 | 0.04087748
79.37744 | 13.7648 | 13.94356 | 12.01452 | -0.1787581 | 1.092028 | 0.7962007 | 0.04081319
79.38743 | 13.7631 | 13.94032 | 12.01418 | -0.1772187 | 1.090599 | 0.7947924 | 0.04074912
79.39743 | 13.7574 | 13.93707 | 12.01383 | -0.179673 | 1.089171 | 0.7933835 | 0.04068517
79.40743 | 13.7541 | 13.93382 | 12.01348 | -0.1797243 | 1.087746 | 0.7919753 | 0.04062138
79.41743 | 13.7528 | 13.93057 | 12.01312 | -0.1777724 | 1.086324 | 0.7905681 | 0.04055776
79.42743 | 13.7474 | 13.92732 | 12.01276 | -0.1799176 | 1.084906 | 0.7891617 | 0.0404943
79.43743 | 13.7462 | 13.92406 | 12.01238 | -0.17786 | 1.08349 | 0.7877564 | 0.04043103
79.44742 | 13.7402 | 13.9208 | 12.012 | -0.1806024 | 1.082079 | 0.7863532 | 0.040368
79.45742 | 13.7403 | 13.91754 | 12.01161 | -0.1772388 | 1.08067 | 0.7849498 | 0.04030505
79.46742 | 13.7419 | 13.91427 | 12.01122 | -0.1723722 | 1.079264 | 0.7835472 | 0.04024229
79.47742 | 13.7375 | 13.911 | 12.01082 | -0.1735027 | 1.077861 | 0.7821457 | 0.04017968
79.48742 | 13.7327 | 13.90773 | 12.01041 | -0.1750303 | 1.076461 | 0.7807452 | 0.04011726
79.49741 | 13.7284 | 13.90446 | 12.00999 | -0.1760581 | 1.075065 | 0.7793471 | 0.04005505
79.50741 | 13.7273 | 13.90118 | 12.00957 | -0.1738798 | 1.073671 | 0.7779487 | 0.03999295764
79.51741 | 13.7225 | 13.8979 | 12.00914 | -0.1753988 | 1.07228 | 0.7765514 | 0.03993103
79.52741 | 13.7232 | 13.89461 | 12.0087 | -0.1714147 | 1.070892 | 0.7751552 | 0.03986927
79.53741 | 13.7201 | 13.89133 | 12.00825 | -0.1712279 | 1.069508 | 0.7737602 | 0.03980768
79.54741 | 13.7159 | 13.88804 | 12.0078 | -0.1721381 | 1.068126 | 0.7723662 | 0.03974625
79.5574 | 13.714 | 13.88475 | 12.00734 | -0.1707488 | 1.066749 | 0.7709748 | 0.03968505
79.5674 | 13.7114 | 13.88145 | 12.00687 | -0.1700534 | 1.065373 | 0.7695832 | 0.03962396
79.5774 | 13.7097 | 13.87816 | 12.0064 | -0.1684552 | 1.064001 | 0.7681928 | 0.03956304
79.5874 | 13.7054 | 13.87485 | 12.00592 | -0.1694542 | 1.062631 | 0.7668037 | 0.03950228
79.5974 | 13.7034 | 13.87155 | 12.00543 | -0.1681503 | 1.061264 | 0.7654157 | 0.03944169
79.6074 | 13.6978 | 13.86824 | 12.00493 | -0.1704437 | 1.059901 | 0.764029 | 0.03938126
79.61739 | 13.6913 | 13.86494 | 12.00443 | -0.1736375 | 1.058542 | 0.7626449 | 0.03932106
79.62739 | 13.6887 | 13.86163 | 12.00392 | -0.1729253 | 1.057184 | 0.7612609 | 0.03926097
79.63739 | 13.6889 | 13.85831 | 12.0034 | -0.1694104 | 1.05583 | 0.759878 | 0.03920104
79.64739 | 13.6855 | 13.85499 | 12.00288 | -0.1694926 | 1.054478 | 0.7584965 | 0.03914127
79.65739 | 13.6849 | 13.85167 | 12.00234 | -0.1667723 | 1.053129 | 0.7571165 | 0.03908167
79.66739 | 13.6811 | 13.84835 | 12.00181 | -0.167249 | 1.051783 | 0.7557376 | 0.03902224
79.67738 | 13.6811 | 13.84503 | 12.00126 | -0.1639263 | 1.050442 | 0.7543615 | 0.03896302
79.68738 | 13.6807 | 13.8417 | 12.00071 | -0.1609976 | 1.049102 | 0.7529855 | 0.03890391
79.69738 | 13.6763 | 13.83837 | 12.00014 | -0.1620661 | 1.047765 | 0.7516109 | 0.03884497
79.70738 | 13.6757 | 13.83503 | 11.99958 | -0.1593321 | 1.046432 | 0.7502377 | 0.03878619
79.71738 | 13.6739 | 13.8317 | 11.999 | -0.1577952 | 1.0451 | 0.748866 | 0.03872758
79.72738 | 13.6749 | 13.82836 | 11.99842 | -0.1534555 | 1.043772 | 0.7474956 | 0.03866912
79.73737 | 13.6702 | 13.82502 | 11.99783 | -0.1548168 | 1.042449 | 0.7461282 | 0.03861089
79.74737 | 13.669 | 13.82167 | 11.99723 | -0.1526717 | 1.041126 | 0.7447608 | 0.03855276
79.75737 | 13.6647 | 13.81832 | 11.99663 | -0.153624 | 1.039807 | 0.743395 | 0.03849479
79.76737 | 13.6639 | 13.81497 | 11.99602 | -0.1510739 | 1.03849 | 0.7420306 | 0.03843699
79.77737 | 13.6589 | 13.81162 | 11.9954 | -0.1527209 | 1.037177 | 0.7406679 | 0.03837935
79.78737 | 13.6572 | 13.80827 | 11.99477 | -0.1510651 | 1.035866 | 0.7393067 | 0.03832187
79.79736 | 13.6521 | 13.80491 | 11.99414 | -0.1528103 | 1.034559 | 0.7379483 | 0.03826461
79.80736 | 13.6404 | 13.80155 | 11.9935 | -0.1611493 | 1.033254 | 0.7365902 | 0.03820745
79.81736 | 13.6336 | 13.79819 | 11.99285 | -0.1645855 | 1.031952 | 0.7352337 | 0.03815046
79.82736 | 13.6282 | 13.79482 | 11.99219 | -0.1666192 | 1.030652 | 0.7338788 | 0.03809362
79.83736 | 13.6188 | 13.79145 | 11.99153 | -0.1726504 | 1.029356 | 0.7325256 | 0.03803694
79.84736 | 13.6162 | 13.78808 | 11.99086 | -0.1718788 | 1.028062 | 0.7311739 | 0.03798042
79.85735 | 13.6063 | 13.78471 | 11.99019 | -0.1784079 | 1.026773 | 0.7298252 | 0.03792412
79.86735 | 13.6039 | 13.78133 | 11.9895 | -0.1774311 | 1.025484 | 0.7284769 | 0.03786793
79.87735 | 13.593 | 13.77795 | 11.98881 | -0.1849516 | 1.024199 | 0.7271302 | 0.03781189
79.88735 | 13.5871 | 13.77457 | 11.98811 | -0.1874695 | 1.022917 | 0.7257852 | 0.03775601
79.89735 | 13.5808 | 13.77118 | 11.98741 | -0.1903848 | 1.021637 | 0.724442 | 0.03770029
79.90734 | 13.57 | 13.7678 | 11.98669 | -0.1978007 | 1.020361 | 0.7231017 | 0.03764479
79.91734 | 13.5643 | 13.76441 | 11.98597 | -0.2001108 | 1.019087 | 0.7217619 | 0.03758938
79.92734 | 13.5626 | 13.76102 | 11.98525 | -0.1984182 | 1.017815 | 0.7204238 | 0.03753415
79.93734 | 13.5447 | 13.75762 | 11.98451 | -0.212923 | 1.016546 | 0.7190875 | 0.03747905
79.94734 | 13.5444 | 13.75423 | 11.98377 | -0.2098252 | 1.01528 | 0.7177529 | 0.03742413
79.95734 | 13.5413 | 13.75082 | 11.98302 | -0.2095248 | 1.014017 | 0.7164201 | 0.03736936
79.96733 | 13.5416 | 13.74743 | 11.98226 | -0.2058252 | 1.012758 | 0.7150904 | 0.03731479
79.97733 | 13.5371 | 13.74402 | 11.9815 | -0.2069197 | 1.0115 | 0.7137612 | 0.03726033
79.98733 | 13.5311 | 13.74061 | 11.98073 | -0.2095114 | 1.010244 | 0.7124338 | 0.03720604
79.99733 | 13.5295 | 13.7372 | 11.97995 | -0.2077007 | 1.008992 | 0.7111082 | 0.03715189
80.00733 | 13.5254 | 13.73379 | 11.97916 | -0.2083871 | 1.007742 | 0.7097844 | 0.03709791
80.01733 | 13.5221 | 13.73037 | 11.97837 | -0.2082712 | 1.006495 | 0.7084626 | 0.03704407
80.02732 | 13.5238 | 13.72696 | 11.97757 | -0.2031561 | 1.005252 | 0.7071438 | 0.03699045
80.03732 | 13.5064 | 13.72353 | 11.97676 | -0.2171346 | 1.004009 | 0.7058256 | 0.03693692
80.04732 | 13.5065 | 13.72011 | 11.97595 | -0.2136111 | 1.00277 | 0.7045094 | 0.03688355
80.05732 | 13.5096 | 13.71668 | 11.97513 | -0.2070845 | 1.001534 | 0.703195 | 0.03683035
80.06732 | 13.5058 | 13.71326 | 11.9743 | -0.2074557 | 1.0003 | 0.7018824 | 0.03677729
80.07732 | 13.5025 | 13.70982 | 11.97346 | -0.2073239 | 0.999068 | 0.7005718 | 0.03672438
80.08731 | 13.4976 | 13.70639 | 11.97262 | -0.2087933 | 0.9978407 | 0.6992644 | 0.03667168
80.09731 | 13.4943 | 13.70296 | 11.97177 | -0.2086564 | 0.9966144 | 0.6979576 | 0.03661909
80.10731 | 13.4906 | 13.69952 | 11.97091 | -0.2089172 | 0.9953907 | 0.6966529 | 0.03656665
80.11731 | 13.4867 | 13.69608 | 11.97004 | -0.2093752 | 0.9941696 | 0.69535 | 0.03651435
80.12731 | 13.4864 | 13.69263 | 11.96917 | -0.2062307 | 0.9929511 | 0.6940492 | 0.03646222
80.13731 | 13.4751 | 13.68918 | 11.96829 | -0.2140835 | 0.9917351 | 0.6927502 | 0.03641023
80.1473 | 13.4713 | 13.68574 | 11.9674 | -0.2144373 | 0.9905228 | 0.6914546 | 0.03635845
80.1573 | 13.4661 | 13.68228 | 11.96651 | -0.2161849 | 0.9893119 | 0.6901595 | 0.03630677
80.1673 | 13.464 | 13.67883 | 11.9656 | -0.2148301 | 0.9881035 | 0.6888666 | 0.03625525
80.1773 | 13.4602 | 13.67537 | 11.9647 | -0.2151725 | 0.9868976 | 0.6875756 | 0.03620387
80.1873 | 13.4579 | 13.67191 | 11.96378 | -0.2140125 | 0.9856942 | 0.6862867 | 0.03615265
80.1973 | 13.4496 | 13.66845 | 11.96286 | -0.2188497 | 0.9844933 | 0.6849998 | 0.03610157
80.20729 | 13.4463 | 13.66499 | 11.96193 | -0.2186879 | 0.983296 | 0.6837161 | 0.0360507
80.21729 | 13.4408 | 13.66152 | 11.96099 | -0.22072 | 0.9821001 | 0.6824332 | 0.03599993
80.22729 | 13.4338 | 13.65805 | 11.96004 | -0.2242495 | 0.9809066 | 0.6811524 | 0.03594931
80.23729 | 13.4235 | 13.65458 | 11.95909 | -0.2310765 | 0.9797156 | 0.6798737 | 0.03589884
80.24729 | 13.415 | 13.6511 | 11.95813 | -0.2361008 | 0.978527 | 0.6785971 | 0.03584851
80.25728 | 13.4115 | 13.64763 | 11.95716 | -0.2361267 | 0.977342 | 0.6773244 | 0.03579839
80.26728 | 13.41 | 13.64415 | 11.95619 | -0.2341457 | 0.9761582 | 0.6760518 | 0.03574837
80.27728 | 13.4023 | 13.64066 | 11.95521 | -0.2383623 | 0.9749769 | 0.6747814 | 0.03569849
80.28728 | 13.3936 | 13.63718 | 11.95422 | -0.2435762 | 0.9737979 | 0.6735131 | 0.03564877
80.29728 | 13.3887 | 13.63369 | 11.95322 | -0.2449875 | 0.9726214 | 0.6722468 | 0.03559919
80.30728 | 13.3799 | 13.6302 | 11.95222 | -0.2502961 | 0.9714472 | 0.6709827 | 0.03554976
80.31727 | 13.3767 | 13.62671 | 11.95121 | -0.2500057 | 0.9702766 | 0.6697219 | 0.03550053
80.32727 | 13.371 | 13.62321 | 11.95019 | -0.2522092 | 0.9691071 | 0.668462 | 0.0354514
80.33727 | 13.365 | 13.61971 | 11.94916 | -0.25471 | 0.96794 | 0.6672042 | 0.03540241
80.34727 | 13.3522 | 13.61621 | 11.94813 | -0.2640082 | 0.9667752 | 0.6659486 | 0.03535358
80.35727 | 13.3503 | 13.6127 | 11.94709 | -0.2624039 | 0.9656129 | 0.6646952 | 0.03530488
80.36727 | 13.3455 | 13.6092 | 11.94604 | -0.2636968 | 0.9644527 | 0.6634438 | 0.03525634
80.37726 | 13.3391 | 13.60569 | 11.94499 | -0.2665907 | 0.9632961 | 0.6621959 | 0.03520799
80.38726 | 13.3336 | 13.60218 | 11.94393 | -0.2685784 | 0.9621406 | 0.6609489 | 0.03515974
80.39726 | 13.3287 | 13.59866 | 11.94286 | -0.2699635 | 0.9609874 | 0.6597041 | 0.03511163
80.40726 | 13.324 | 13.59515 | 11.94178 | -0.271146 | 0.9598364 | 0.6584614 | 0.03506368
80.41726 | 13.3185 | 13.59163 | 11.9407 | -0.2731258 | 0.9586878 | 0.6572209 | 0.03501586
80.42726 | 13.3095 | 13.5881 | 11.93961 | -0.2786031 | 0.9575414 | 0.6559827 | 0.03496819
80.43725 | 13.2984 | 13.58458 | 11.93851 | -0.286181 | 0.9563983 | 0.6547478 | 0.03492071
80.44725 | 13.2895 | 13.58105 | 11.93741 | -0.291553 | 0.9552564 | 0.653514 | 0.03487334
80.45725 | 13.2873 | 13.57752 | 11.9363 | -0.2902222 | 0.9541167 | 0.6522823 | 0.0348261
80.46725 | 13.2845 | 13.57399 | 11.93518 | -0.2894887 | 0.9529792 | 0.6510527 | 0.03477901
80.47725 | 13.2724 | 13.57045 | 11.93405 | -0.2980527 | 0.9518439 | 0.6498255 | 0.03473206
80.48725 | 13.2698 | 13.56691 | 11.93292 | -0.297114 | 0.9507109 | 0.6486005 | 0.03468526
80.49724 | 13.2628 | 13.56338 | 11.93178 | -0.3005761 | 0.9495811 | 0.6473789 | 0.03463864
80.50724 | 13.2612 | 13.55983 | 11.93063 | -0.2986321 | 0.9484523 | 0.6461583 | 0.03459213
80.51724 | 13.2509 | 13.55629 | 11.92947 | -0.3053853 | 0.9473258 | 0.64494 | 0.03454575
80.52724 | 13.2436 | 13.55274 | 11.92831 | -0.3091361 | 0.9462014 | 0.6437239 | 0.03449952
80.53724 | 13.2289 | 13.54918 | 11.92714 | -0.3202839 | 0.9450791 | 0.6425101 | 0.03445343
80.54724 | 13.2269 | 13.54563 | 11.92596 | -0.3187292 | 0.943959 | 0.6412984 | 0.03440748
80.55723 | 13.2218 | 13.54208 | 11.92478 | -0.3202753 | 0.9428421 | 0.6400903 | 0.03436173
80.56723 | 13.2193 | 13.53852 | 11.92359 | -0.3192152 | 0.9417263 | 0.6388832 | 0.03431606
80.57723 | 13.2063 | 13.53495 | 11.92239 | -0.3286524 | 0.9406124 | 0.6376785 | 0.03427054
80.58723 | 13.2031 | 13.53139 | 11.92119 | -0.3282869 | 0.9395007 | 0.6364759 | 0.03422516
80.59723 | 13.1976 | 13.52782 | 11.91997 | -0.3302188 | 0.9383911 | 0.6352756 | 0.03417992
80.60723 | 13.1921 | 13.52425 | 11.91875 | -0.3321479 | 0.9372837 | 0.6340776 | 0.03413482
80.61722 | 13.1815 | 13.52068 | 11.91753 | -0.3391778 | 0.9361792 | 0.632883 | 0.03408991
80.62722 | 13.1797 | 13.5171 | 11.91629 | -0.3374016 | 0.9350759 | 0.6316896 | 0.03404508
80.63722 | 13.1721 | 13.51352 | 11.91505 | -0.3414226 | 0.9339745 | 0.6304984 | 0.03400041
80.64722 | 13.1677 | 13.50994 | 11.9138 | -0.3422408 | 0.9328751 | 0.6293096 | 0.03395586
80.65722 | 13.1601 | 13.50636 | 11.91254 | -0.3462564 | 0.9317778 | 0.628123 | 0.03391147
80.66721 | 13.1577 | 13.50277 | 11.91128 | -0.3450729 | 0.9306836 | 0.62694 | 0.03386725
80.67721 | 13.1521 | 13.49918 | 11.91001 | -0.3470829 | 0.9295903 | 0.625758 | 0.03382313
80.68721 | 13.1469 | 13.49559 | 11.90873 | -0.3486904 | 0.928499 | 0.6245784 | 0.03377915
80.69721 | 13.1452 | 13.492 | 11.90745 | -0.346795 | 0.9274097 | 0.623401 | 0.0337353
80.70721 | 13.139 | 13.4884 | 11.90616 | -0.349397 | 0.9263223 | 0.622226 | 0.0336916
80.71721 | 13.1288 | 13.4848 | 11.90486 | -0.3559961 | 0.9252369 | 0.6210533 | 0.03364802
80.7272 | 13.1289 | 13.4812 | 11.90355 | -0.3522962 | 0.9241546 | 0.6198841 | 0.03360464
80.7372 | 13.1242 | 13.47759 | 11.90224 | -0.3533899 | 0.9230731 | 0.6187159 | 0.03356135
80.7472 | 13.1189 | 13.47398 | 11.90092 | -0.3550807 | 0.9219935 | 0.6175501 | 0.03351818
80.7572 | 13.1166 | 13.47037 | 11.89959 | -0.353769 | 0.9209159 | 0.6163868 | 0.03347516
80.7672 | 13.1151 | 13.46675 | 11.89826 | -0.3516544 | 0.9198401 | 0.6152257 | 0.03343228
80.7772 | 13.1122 | 13.46314 | 11.89691 | -0.350937 | 0.9187663 | 0.6140669 | 0.03338954
80.78719 | 13.1107 | 13.45952 | 11.89557 | -0.3488206 | 0.9176955 | 0.6129116 | 0.03334697
80.79719 | 13.1083 | 13.4559 | 11.89421 | -0.3475976 | 0.9166254 | 0.6117575 | 0.0333045
80.80719 | 13.1068 | 13.45227 | 11.89285 | -0.3454719 | 0.9155572 | 0.6106058 | 0.03326215
80.81719 | 13.104 | 13.44864 | 11.89148 | -0.3446435 | 0.9144909 | 0.6094563 | 0.03321994
80.82719 | 13.1071 | 13.44501 | 11.8901 | -0.3379123 | 0.9134265 | 0.6083092 | 0.03317787
80.83719 | 13.1003 | 13.44138 | 11.88871 | -0.3410782 | 0.9123638 | 0.6071645 | 0.03313595
80.84718 | 13.1055 | 13.43775 | 11.88732 | -0.332245 | 0.9113042 | 0.6060232 | 0.03309419
80.85718 | 13.1021 | 13.43411 | 11.88592 | -0.3320055 | 0.9102452 | 0.6048832 | 0.03305252
80.86718 | 13.1041 | 13.43046 | 11.88452 | -0.326363 | 0.909188 | 0.6037456 | 0.03301099
80.87718 | 13.1057 | 13.42682 | 11.88311 | -0.3211177 | 0.9081326 | 0.6026101 | 0.03296959
80.88718 | 13.1093 | 13.42317 | 11.88169 | -0.3138698 | 0.9070792 | 0.6014771 | 0.03292833
80.89718 | 13.1079 | 13.41952 | 11.88026 | -0.311619 | 0.9060275 | 0.6003465 | 0.0328872
80.90717 | 13.1079 | 13.41587 | 11.87882 | -0.3079689 | 0.9049785 | 0.5992194 | 0.03284624
80.91717 | 13.107 | 13.41221 | 11.87738 | -0.3052125 | 0.9039304 | 0.5980935 | 0.03280538
80.92717 | 13.1083 | 13.40855 | 11.87593 | -0.3002532 | 0.902884 | 0.5969699 | 0.03276465
80.93717 | 13.0985 | 13.40489 | 11.87448 | -0.3063911 | 0.9018393 | 0.5958487 | 0.03272405
80.94717 | 13.0974 | 13.40123 | 11.87302 | -0.3038262 | 0.9007963 | 0.5947299 | 0.03268358
80.95717 | 13.092 | 13.39756 | 11.87155 | -0.3055583 | 0.8997551 | 0.5936134 | 0.03264325
80.96716 | 13.0976 | 13.39389 | 11.87007 | -0.2962913 | 0.8987166 | 0.5925004 | 0.03260308
80.97716 | 13.0923 | 13.39022 | 11.86859 | -0.2979179 | 0.8976788 | 0.5913887 | 0.03256302
80.98716 | 13.0934 | 13.38654 | 11.8671 | -0.2931415 | 0.8966427 | 0.5902793 | 0.03252307
80.99716 | 13.088 | 13.38286 | 11.8656 | -0.2948623 | 0.8956084 | 0.5891722 | 0.03248326
81.00716 | 13.0838 | 13.37918 | 11.86409 | -0.2953804 | 0.8945756 | 0.5880676 | 0.03244358
81.01716 | 13.0747 | 13.3755 | 11.86258 | -0.3007955 | 0.8935446 | 0.5869654 | 0.03240404
81.02715 | 13.0672 | 13.37181 | 11.86106 | -0.3046114 | 0.8925163 | 0.5858665 | 0.03236466
81.03715 | 13.0586 | 13.36812 | 11.85954 | -0.3095209 | 0.8914886 | 0.584769 | 0.03232537
81.04715 | 13.0542 | 13.36443 | 11.858 | -0.3102274 | 0.8904626 | 0.5836738 | 0.03228622
81.05715 | 13.0523 | 13.36073 | 11.85646 | -0.308431 | 0.8894382 | 0.582581 | 0.03224719
81.06715 | 13.0477 | 13.35703 | 11.85492 | -0.3093319 | 0.8884154 | 0.5814906 | 0.03220829
81.07714 | 13.0451 | 13.35333 | 11.85337 | -0.3082335 | 0.8873953 | 0.5804036 | 0.03216956
81.08714 | 13.0405 | 13.34963 | 11.8518 | -0.3091285 | 0.8863758 | 0.5793179 | 0.03213092
81.09714 | 13.0362 | 13.34592 | 11.85024 | -0.3097207 | 0.8853578 | 0.5782346 | 0.03209241
81.10714 | 13.0303 | 13.34221 | 11.84866 | -0.3119099 | 0.8843415 | 0.5771537 | 0.03205403
81.11714 | 13.024 | 13.3385 | 11.84708 | -0.3144964 | 0.8833268 | 0.5760751 | 0.03201577
81.12714 | 13.0165 | 13.33478 | 11.84549 | -0.3182798 | 0.8823136 | 0.5749989 | 0.03197765
81.13713 | 13.0105 | 13.33106 | 11.8439 | -0.3205642 | 0.881303 | 0.5739262 | 0.03193969
81.14713 | 13.0034 | 13.32734 | 11.84229 | -0.3239418 | 0.880293 | 0.5728547 | 0.03190182
81.15713 | 13.0041 | 13.32362 | 11.84068 | -0.3195167 | 0.8792845 | 0.5717856 | 0.03186407
81.16713 | 13.0002 | 13.31989 | 11.83907 | -0.3196886 | 0.8782776 | 0.5707189 | 0.03182646
81.17713 | 13.0011 | 13.31616 | 11.83744 | -0.3150575 | 0.8772722 | 0.5696546 | 0.03178897
81.18713 | 12.9953 | 13.31242 | 11.83581 | -0.3171236 | 0.8762683 | 0.5685925 | 0.03175161
81.19712 | 12.9896 | 13.30869 | 11.83418 | -0.3190905 | 0.875267 | 0.5675341 | 0.03171441
81.20712 | 12.9854 | 13.30495 | 11.83253 | -0.3195508 | 0.8742662 | 0.5664768 | 0.0316773
81.21712 | 12.9782 | 13.30121 | 11.83088 | -0.3230081 | 0.8732668 | 0.5654219 | 0.03164031
81.22712 | 12.9704 | 13.29746 | 11.82922 | -0.3270625 | 0.8722691 | 0.5643695 | 0.03160346
81.23712 | 12.968 | 13.29371 | 11.82756 | -0.325714 | 0.8712727 | 0.5633193 | 0.03156673
81.24712 | 12.9625 | 13.28996 | 11.82588 | -0.3274626 | 0.8702779 | 0.5622716 | 0.03153012
81.25711 | 12.9561 | 13.28621 | 11.82421 | -0.330112 | 0.8692855 | 0.5612273 | 0.03149367
81.26711 | 12.95 | 13.28245 | 11.82252 | -0.3324548 | 0.8682936 | 0.5601843 | 0.03145731
81.27711 | 12.94 | 13.27869 | 11.82083 | -0.3386945 | 0.8673031 | 0.5591436 | 0.03142109
81.28711 | 12.9357 | 13.27493 | 11.81913 | -0.3392314 | 0.8663141 | 0.5581053 | 0.03138498
81.29711 | 12.9257 | 13.27117 | 11.81742 | -0.3454653 | 0.8653266 | 0.5570694 | 0.03134899
81.30711 | 12.9214 | 13.2674 | 11.81571 | -0.3459963 | 0.8643405 | 0.5560359 | 0.03131313
81.3171 | 12.9115 | 13.26363 | 11.81399 | -0.3521281 | 0.8633568 | 0.5550057 | 0.03127743
81.3271 | 12.9025 | 13.25985 | 11.81226 | -0.3573533 | 0.8623736 | 0.5539768 | 0.03124182
81.3371 | 12.8926 | 13.25608 | 11.81053 | -0.3634753 | 0.8613916 | 0.5529504 | 0.03120634
81.3471 | 12.8834 | 13.25229 | 11.80879 | -0.3688946 | 0.8604113 | 0.5519262 | 0.03117097
81.3571 | 12.8739 | 13.24851 | 11.80704 | -0.3746109 | 0.8594323 | 0.5509045 | 0.03113573
81.3671 | 12.8627 | 13.24472 | 11.80528 | -0.3820243 | 0.8584547 | 0.5498851 | 0.03110061
81.37709 | 12.8577 | 13.24094 | 11.80352 | -0.3832386 | 0.8574794 | 0.5488691 | 0.03106565
81.38709 | 12.8476 | 13.23715 | 11.80176 | -0.3895465 | 0.8565045 | 0.5478549 | 0.03103077
81.39709 | 12.8408 | 13.23335 | 11.79998 | -0.3925508 | 0.8555309 | 0.5468425 | 0.03099602
81.40709 | 12.8331 | 13.22955 | 11.7982 | -0.3964525 | 0.8545589 | 0.5458326 | 0.03096139
81.41709 | 12.8232 | 13.22575 | 11.79641 | -0.402551 | 0.853588 | 0.5448248 | 0.03092688
81.42709 | 12.8121 | 13.22195 | 11.79462 | -0.4098468 | 0.8526186 | 0.5438197 | 0.0308925
81.43708 | 12.8062 | 13.21814 | 11.79282 | -0.4119431 | 0.8516514 | 0.5428177 | 0.03085827
81.44708 | 12.7986 | 13.21433 | 11.79101 | -0.4157328 | 0.8506845 | 0.5418171 | 0.03082412
81.45708 | 12.7933 | 13.21052 | 11.78919 | -0.4172195 | 0.8497191 | 0.5408189 | 0.0307901
81.46708 | 12.7831 | 13.2067 | 11.78737 | -0.4236032 | 0.848755 | 0.5398228 | 0.03075619
81.47708 | 12.7772 | 13.20288 | 11.78554 | -0.4256843 | 0.8477922 | 0.5388295 | 0.03072241
81.48707 | 12.7743 | 13.19907 | 11.78371 | -0.4247659 | 0.8468317 | 0.5378392 | 0.03068878
81.49707 | 12.7684 | 13.19524 | 11.78186 | -0.4268408 | 0.8458714 | 0.5368503 | 0.03065524
81.50707 | 12.7658 | 13.19141 | 11.78001 | -0.4256128 | 0.8449125 | 0.5358637 | 0.03062182
81.51707 | 12.762 | 13.18758 | 11.77816 | -0.4255817 | 0.8439548 | 0.5348796 | 0.03058852
81.52707 | 12.7549 | 13.18375 | 11.7763 | -0.4288478 | 0.8429985 | 0.5338977 | 0.03055534
81.53707 | 12.7485 | 13.17991 | 11.77443 | -0.4314109 | 0.8420435 | 0.5329181 | 0.03052227
81.54706 | 12.7416 | 13.17607 | 11.77255 | -0.4344748 | 0.8410906 | 0.5319419 | 0.03048936
81.55706 | 12.7391 | 13.17223 | 11.77067 | -0.433132 | 0.8401381 | 0.530967 | 0.03045654
81.56706 | 12.7374 | 13.16839 | 11.76878 | -0.4309862 | 0.8391868 | 0.5299944 | 0.03042383
81.57706 | 12.7332 | 13.16454 | 11.76689 | -0.4313374 | 0.8382367 | 0.5290242 | 0.03039124
81.58706 | 12.7305 | 13.16069 | 11.76498 | -0.4301856 | 0.8372879 | 0.5280562 | 0.03035877
81.59706 | 12.7301 | 13.15683 | 11.76307 | -0.4267309 | 0.8363404 | 0.5270906 | 0.03032642
81.60705 | 12.7287 | 13.15298 | 11.76116 | -0.4242771 | 0.8353951 | 0.5261283 | 0.03029422
81.61705 | 12.7202 | 13.14912 | 11.75924 | -0.4289166 | 0.83445 | 0.5251673 | 0.0302621
81.62705 | 12.7202 | 13.14525 | 11.75731 | -0.425053 | 0.8335061 | 0.5242086 | 0.0302301
81.63705 | 12.7172 | 13.14139 | 11.75537 | -0.4241865 | 0.8325635 | 0.5232523 | 0.03019822
81.64705 | 12.7152 | 13.13752 | 11.75343 | -0.422317 | 0.831622 | 0.5222982 | 0.03016646
81.65705 | 12.7136 | 13.13364 | 11.75148 | -0.4200446 | 0.8306818 | 0.5213465 | 0.03013481
81.66704 | 12.711 | 13.12977 | 11.74953 | -0.418773 | 0.8297437 | 0.520398 | 0.03010331
81.67704 | 12.7113 | 13.12589 | 11.74757 | -0.4145947 | 0.8288059 | 0.5194508 | 0.0300719
81.68704 | 12.711 | 13.12201 | 11.7456 | -0.4110135 | 0.8278693 | 0.5185061 | 0.03004061
81.69704 | 12.7115 | 13.11813 | 11.74362 | -0.4066292 | 0.8269338 | 0.5175634 | 0.03000943
81.70704 | 12.7086 | 13.11424 | 11.74164 | -0.405642 | 0.8259996 | 0.5166232 | 0.02997835
81.71704 | 12.7063 | 13.11035 | 11.73965 | -0.4040518 | 0.8250664 | 0.5156852 | 0.0299474
81.72703 | 12.7028 | 13.10646 | 11.73766 | -0.4036626 | 0.8241355 | 0.5147505 | 0.02991661
81.73703 | 12.7 | 13.10257 | 11.73566 | -0.4025667 | 0.8232047 | 0.5138171 | 0.02988588
81.74703 | 12.6988 | 13.09867 | 11.73365 | -0.3998677 | 0.8222751 | 0.512886 | 0.02985528
81.75703 | 12.6929 | 13.09477 | 11.73164 | -0.4018658 | 0.8213467 | 0.5119572 | 0.0298248
81.76703 | 12.6867 | 13.09086 | 11.72962 | -0.404161 | 0.8204194 | 0.5110306 | 0.02979442
81.77703 | 12.686 | 13.08695 | 11.72759 | -0.4009532 | 0.8194932 | 0.5101064 | 0.02976416
81.78702 | 12.6793 | 13.08305 | 11.72556 | -0.4037464 | 0.8185691 | 0.5091853 | 0.02973405
81.79702 | 12.6778 | 13.07913 | 11.72352 | -0.4013327 | 0.8176452 | 0.5082655 | 0.02970402
81.80702 | 12.6746 | 13.07522 | 11.72147 | -0.4006163 | 0.8167225 | 0.5073481 | 0.0296741
81.81702 | 12.6705 | 13.0713 | 11.71942 | -0.4007968 | 0.8158009 | 0.5064329 | 0.0296443
81.82702 | 12.668 | 13.06737 | 11.71736 | -0.3993744 | 0.8148804 | 0.50552 | 0.02961461
81.83702 | 12.66 | 13.06345 | 11.71529 | -0.4034492 | 0.813961 | 0.5046094 | 0.02958504
81.84701 | 12.6516 | 13.05952 | 11.71322 | -0.4079248 | 0.8130437 | 0.5037018 | 0.02955561
81.85701 | 12.6474 | 13.05559 | 11.71115 | -0.4081937 | 0.8121266 | 0.5027956 | 0.02952626
81.86701 | 12.6448 | 13.05166 | 11.70906 | -0.4068596 | 0.8112105 | 0.5018917 | 0.02949703
81.87701 | 12.644 | 13.04772 | 11.70697 | -0.4037227 | 0.8102956 | 0.5009901 | 0.0294679
81.88701 | 12.6394 | 13.04378 | 11.70487 | -0.4043828 | 0.8093817 | 0.5000906 | 0.02943889
81.897 | 12.6391 | 13.03984 | 11.70277 | -0.4007441 | 0.8084699 | 0.4991944 | 0.02941002
81.907 | 12.6316 | 13.0359 | 11.70066 | -0.4042984 | 0.8075582 | 0.4982994 | 0.02938124
81.917 | 12.6282 | 13.03195 | 11.69854 | -0.4037499 | 0.8066476 | 0.4974067 | 0.02935256
81.927 | 12.6139 | 13.028 | 11.69642 | -0.4140987 | 0.8057384 | 0.4965162 | 0.029324
81.937 | 12.6111 | 13.02404 | 11.69429 | -0.4129445 | 0.8048301 | 0.495628 | 0.02929555
81.947 | 12.6116 | 13.02009 | 11.69216 | -0.4084872 | 0.8039227 | 0.4947419 | 0.02926721
81.95699 | 12.6095 | 13.01613 | 11.69002 | -0.4066309 | 0.8030171 | 0.493859 | 0.02923901
81.96699 | 12.6049 | 13.01217 | 11.68787 | -0.4072679 | 0.8021118 | 0.4929775 | 0.0292109
81.97699 | 12.5977 | 13.0082 | 11.68571 | -0.4105022 | 0.8012078 | 0.4920981 | 0.02918289
81.98699 | 12.5947 | 13.00423 | 11.68355 | -0.4095335 | 0.8003046 | 0.491221 | 0.029155
81.99699 | 12.594 | 13.00026 | 11.68139 | -0.4062621 | 0.7994027 | 0.4903461 | 0.02912722
82.00699 | 12.5787 | 12.99629 | 11.67921 | -0.4175877 | 0.7985015 | 0.4894734 | 0.02909955
82.01698 | 12.577 | 12.99231 | 11.67704 | -0.4153148 | 0.7976029 | 0.4886037 | 0.02907201
82.02698 | 12.5756 | 12.98833 | 11.67485 | -0.4127348 | 0.7967041 | 0.4877354 | 0.02904456
82.03698 | 12.5718 | 12.98435 | 11.67266 | -0.4125519 | 0.7958063 | 0.4868693 | 0.02901722
82.04698 | 12.5633 | 12.98037 | 11.67046 | -0.4170663 | 0.7949095 | 0.4860054 | 0.02898999
82.05698 | 12.5631 | 12.97638 | 11.66826 | -0.4132778 | 0.7940138 | 0.4851437 | 0.02896286
82.06698 | 12.5615 | 12.97239 | 11.66605 | -0.4108865 | 0.7931192 | 0.4842841 | 0.02893585
82.07697 | 12.5574 | 12.9684 | 11.66383 | -0.4109962 | 0.7922262 | 0.4834276 | 0.02890897
82.08697 | 12.5546 | 12.9644 | 11.66161 | -0.4097993 | 0.7913337 | 0.4825724 | 0.02888218
82.09697 | 12.5498 | 12.9604 | 11.65938 | -0.4105996 | 0.7904421 | 0.4817195 | 0.02885549
82.10697 | 12.5395 | 12.9564 | 11.65715 | -0.416897 | 0.7895515 | 0.4808687 | 0.02882892
82.11697 | 12.5371 | 12.95239 | 11.65491 | -0.4152917 | 0.7886619 | 0.4800201 | 0.02880245
82.12697 | 12.5389 | 12.94838 | 11.65266 | -0.4094836 | 0.7877734 | 0.4791736 | 0.02877609
82.13696 | 12.5343 | 12.94438 | 11.65041 | -0.4100768 | 0.7868869 | 0.4783301 | 0.02874987
82.14696 | 12.5298 | 12.94036 | 11.64815 | -0.4105631 | 0.7860003 | 0.477488 | 0.02872373
82.15696 | 12.53 | 12.93635 | 11.64589 | -0.4063468 | 0.7851149 | 0.476648 | 0.02869769
82.16696 | 12.5302 | 12.93233 | 11.64362 | -0.4021276 | 0.7842304 | 0.4758102 | 0.02867176
82.17696 | 12.5274 | 12.92831 | 11.64134 | -0.4009057 | 0.7833469 | 0.4749745 | 0.02864595
82.18696 | 12.521 | 12.92428 | 11.63906 | -0.403281 | 0.7824645 | 0.474141 | 0.02862024
82.19695 | 12.5168 | 12.92026 | 11.63677 | -0.4034576 | 0.7815839 | 0.4733105 | 0.02859465
82.20695 | 12.5097 | 12.91623 | 11.63447 | -0.4065275 | 0.7807034 | 0.4724812 | 0.02856916
82.21695 | 12.5091 | 12.91219 | 11.63217 | -0.4030947 | 0.779824 | 0.4716541 | 0.02854377
82.22695 | 12.5068 | 12.90816 | 11.62987 | -0.4013592 | 0.7789456 | 0.4708292 | 0.02851849
82.23695 | 12.5043 | 12.90412 | 11.62755 | -0.3998209 | 0.7780681 | 0.4700063 | 0.02849331
82.24694 | 12.5051 | 12.90008 | 11.62524 | -0.394984 | 0.7771925 | 0.4691865 | 0.02846827
82.25694 | 12.5002 | 12.89604 | 11.62291 | -0.3958404 | 0.7763171 | 0.4683679 | 0.02844331
82.26694 | 12.4961 | 12.89199 | 11.62058 | -0.395894 | 0.7754426 | 0.4675514 | 0.02841845
82.27694 | 12.4899 | 12.88795 | 11.61825 | -0.3980451 | 0.7745691 | 0.4667372 | 0.0283937
82.28694 | 12.4817 | 12.88389 | 11.6159 | -0.4021934 | 0.7736966 | 0.4659248 | 0.02836906
82.29694 | 12.4749 | 12.87984 | 11.61355 | -0.4049392 | 0.7728252 | 0.4651148 | 0.02834452
82.30693 | 12.4699 | 12.87579 | 11.6112 | -0.4058862 | 0.7719555 | 0.4643076 | 0.02832011
82.31693 | 12.4732 | 12.87173 | 11.60884 | -0.3985266 | 0.7710859 | 0.4635017 | 0.02829578
82.32693 | 12.4663 | 12.86766 | 11.60648 | -0.4013644 | 0.7702174 | 0.4626979 | 0.02827156
82.33693 | 12.4619 | 12.8636 | 11.60411 | -0.4016996 | 0.7693498 | 0.4618962 | 0.02824745
82.34693 | 12.4558 | 12.85953 | 11.60173 | -0.4037322 | 0.7684833 | 0.4610966 | 0.02822343
82.35693 | 12.448 | 12.85546 | 11.59935 | -0.4074621 | 0.7676177 | 0.4602991 | 0.02819953
82.36692 | 12.4416 | 12.85139 | 11.59696 | -0.4097936 | 0.766754 | 0.4595044 | 0.02817575
82.37692 | 12.4365 | 12.84732 | 11.59456 | -0.4108183 | 0.7658902 | 0.458711 | 0.02815206
82.38692 | 12.429 | 12.84324 | 11.59216 | -0.4142405 | 0.7650276 | 0.4579197 | 0.02812846
82.39692 | 12.4299 | 12.83916 | 11.58976 | -0.4092602 | 0.7641659 | 0.4571305 | 0.02810498
82.40692 | 12.4213 | 12.83508 | 11.58735 | -0.4137773 | 0.7633052 | 0.4563434 | 0.02808159
82.41692 | 12.4207 | 12.83099 | 11.58493 | -0.4102918 | 0.7624454 | 0.4555584 | 0.02805831
82.42691 | 12.4126 | 12.82691 | 11.58251 | -0.4143078 | 0.7615875 | 0.4547761 | 0.02803516
82.43691 | 12.4124 | 12.82282 | 11.58008 | -0.4104172 | 0.7607296 | 0.4539952 | 0.02801209
82.44691 | 12.4055 | 12.81872 | 11.57765 | -0.4132242 | 0.7598728 | 0.4532163 | 0.02798912
82.45691 | 12.4016 | 12.81463 | 11.57521 | -0.4130287 | 0.7590169 | 0.4524395 | 0.02796626
82.46691 | 12.3986 | 12.81053 | 11.57276 | -0.4119306 | 0.758162 | 0.4516647 | 0.02794349
82.47691 | 12.3925 | 12.80643 | 11.57031 | -0.4139301 | 0.7573081 | 0.4508919 | 0.02792084
82.4869 | 12.3885 | 12.80233 | 11.56785 | -0.4138314 | 0.7564562 | 0.450122 | 0.0278983
82.4969 | 12.3809 | 12.79823 | 11.56539 | -0.4173258 | 0.7556041 | 0.4493533 | 0.02787585
82.5069 | 12.3806 | 12.79412 | 11.56292 | -0.4135179 | 0.754753 | 0.4485866 | 0.02785351
82.5169 | 12.3738 | 12.79001 | 11.56045 | -0.4162075 | 0.7539029 | 0.4478221 | 0.02783126
82.5269 | 12.3719 | 12.78589 | 11.55797 | -0.4139948 | 0.753054 | 0.4470595 | 0.02780912
82.5369 | 12.3703 | 12.78178 | 11.55549 | -0.4114795 | 0.7522057 | 0.4462989 | 0.02778707
82.54689 | 12.3624 | 12.77767 | 11.553 | -0.4152659 | 0.7513593 | 0.4455411 | 0.02776515
82.55689 | 12.3604 | 12.77355 | 11.5505 | -0.4131459 | 0.7505132 | 0.4447846 | 0.02774332
82.56689 | 12.3527 | 12.76942 | 11.548 | -0.4167235 | 0.7496679 | 0.4440301 | 0.02772159
82.57689 | 12.3407 | 12.7653 | 11.5455 | -0.4245987 | 0.7488236 | 0.4432776 | 0.02769995
82.58689 | 12.3402 | 12.76117 | 11.54299 | -0.4209716 | 0.7479804 | 0.4425271 | 0.02767842
82.59689 | 12.3397 | 12.75704 | 11.54047 | -0.4173422 | 0.747138 | 0.4417786 | 0.02765699
82.60688 | 12.3297 | 12.75291 | 11.53795 | -0.4232145 | 0.7462975 | 0.4410328 | 0.02763568
82.61688 | 12.3255 | 12.74878 | 11.53542 | -0.4232805 | 0.7454573 | 0.4402883 | 0.02761446
82.62688 | 12.3196 | 12.74464 | 11.53289 | -0.4250441 | 0.7446179 | 0.4395458 | 0.02759333
82.63688 | 12.312 | 12.74051 | 11.53035 | -0.4285052 | 0.7437792 | 0.4388052 | 0.02757231
82.64688 | 12.3043 | 12.73636 | 11.5278 | -0.4320642 | 0.7429418 | 0.4380666 | 0.02755138
82.65687 | 12.2975 | 12.73222 | 11.52526 | -0.4347249 | 0.742106 | 0.4373308 | 0.02753058
82.66687 | 12.2937 | 12.72808 | 11.5227 | -0.4343794 | 0.7412705 | 0.4365962 | 0.02750985
82.67687 | 12.2819 | 12.72393 | 11.52014 | -0.4420316 | 0.7404359 | 0.4358635 | 0.02748923
82.68687 | 12.2825 | 12.71978 | 11.51758 | -0.4372815 | 0.7396022 | 0.4351328 | 0.02746871
82.69687 | 12.2789 | 12.71563 | 11.51501 | -0.4367292 | 0.7387695 | 0.4344041 | 0.02744829
82.70687 | 12.2696 | 12.71147 | 11.51243 | -0.4418748 | 0.7379378 | 0.4336773 | 0.02742797
82.71686 | 12.2656 | 12.70732 | 11.50985 | -0.4417224 | 0.7371081 | 0.4329532 | 0.02740777
82.72686 | 12.2623 | 12.70316 | 11.50727 | -0.4408635 | 0.7362783 | 0.4322304 | 0.02738765
82.73686 | 12.2586 | 12.699 | 11.50468 | -0.4404025 | 0.7354495 | 0.4315094 | 0.02736763
82.74686 | 12.2501 | 12.69484 | 11.50208 | -0.4447394 | 0.7346217 | 0.4307905 | 0.02734771
82.75686 | 12.2452 | 12.69067 | 11.49948 | -0.4454741 | 0.7337949 | 0.4300734 | 0.02732788
82.76686 | 12.2409 | 12.68651 | 11.49687 | -0.4456065 | 0.7329689 | 0.4293582 | 0.02730816
82.77685 | 12.2359 | 12.68234 | 11.49426 | -0.4464411 | 0.7321448 | 0.4286458 | 0.02728856
82.78685 | 12.2367 | 12.67817 | 11.49164 | -0.4414694 | 0.7313208 | 0.4279346 | 0.02726903
82.79685 | 12.2362 | 12.674 | 11.48902 | -0.4377957 | 0.7304979 | 0.4272252 | 0.0272496
82.80685 | 12.2306 | 12.66982 | 11.4864 | -0.4392199 | 0.7296759 | 0.4265179 | 0.02723028
82.81685 | 12.2256 | 12.66564 | 11.48376 | -0.4400421 | 0.7288549 | 0.4258124 | 0.02721105
82.82685 | 12.2187 | 12.66146 | 11.48113 | -0.4427622 | 0.7280348 | 0.4251088 | 0.02719192
82.83684 | 12.2217 | 12.65728 | 11.47849 | -0.4355845 | 0.7272167 | 0.4244078 | 0.02717292
82.84684 | 12.2189 | 12.6531 | 11.47584 | -0.4342006 | 0.7263986 | 0.423708 | 0.02715398
82.85684 | 12.2118 | 12.64891 | 11.47319 | -0.4371146 | 0.7255815 | 0.4230101 | 0.02713515
82.86684 | 12.2088 | 12.64473 | 11.47053 | -0.4359266 | 0.7247653 | 0.4223141 | 0.0271164
82.87684 | 12.2109 | 12.64054 | 11.46787 | -0.4296369 | 0.7239503 | 0.42162 | 0.02709778
82.88684 | 12.2052 | 12.63635 | 11.4652 | -0.4311451 | 0.7231361 | 0.4209279 | 0.02707924
82.89683 | 12.2044 | 12.63216 | 11.46253 | -0.4277555 | 0.7223237 | 0.4202382 | 0.02706081
82.90683 | 12.2009 | 12.62796 | 11.45986 | -0.4270597 | 0.7215114 | 0.4195498 | 0.02704246
82.91683 | 12.1973 | 12.62376 | 11.45717 | -0.426462 | 0.7207001 | 0.4188631 | 0.02702421
82.92683 | 12.1911 | 12.61956 | 11.45449 | -0.4284628 | 0.7198901 | 0.4181785 | 0.02700606
82.93683 | 12.1909 | 12.61536 | 11.4518 | -0.4244614 | 0.7190809 | 0.4174956 | 0.02698801
82.94683 | 12.1813 | 12.61116 | 11.4491 | -0.4298581 | 0.7182725 | 0.4168147 | 0.02697006
82.95682 | 12.1834 | 12.60696 | 11.4464 | -0.4235573 | 0.7174661 | 0.4161362 | 0.02695222
82.96682 | 12.1793 | 12.60275 | 11.4437 | -0.4234504 | 0.7166598 | 0.4154589 | 0.02693446
82.97682 | 12.1807 | 12.59854 | 11.44099 | -0.4178418 | 0.7158546 | 0.4147836 | 0.0269168
82.98682 | 12.1754 | 12.59433 | 11.43827 | -0.4189314 | 0.7150503 | 0.41411 | 0.02689923
82.99682 | 12.1742 | 12.59012 | 11.43555 | -0.4159192 | 0.714247 | 0.4134383 | 0.02688176
83.00682 | 12.1733 | 12.58591 | 11.43283 | -0.4126052 | 0.7134448 | 0.4127685 | 0.02686439
83.01681 | 12.1727 | 12.58169 | 11.4301 | -0.4089937 | 0.7126442 | 0.4121011 | 0.02684712
83.02681 | 12.1741 | 12.57748 | 11.42737 | -0.4033764 | 0.711844 | 0.4114349 | 0.02682994
83.03681 | 12.1689 | 12.57326 | 11.42463 | -0.4043573 | 0.7110447 | 0.4107706 | 0.02681285
83.04681 | 12.1645 | 12.56904 | 11.42189 | -0.4045364 | 0.7102465 | 0.410108 | 0.02679587
83.05681 | 12.1638 | 12.56481 | 11.41914 | -0.4010138 | 0.7094491 | 0.4094472 | 0.02677897
83.0668 | 12.1637 | 12.56059 | 11.41639 | -0.396894 | 0.7086538 | 0.408789 | 0.0267622
83.0768 | 12.1612 | 12.55637 | 11.41363 | -0.3951683 | 0.7078585 | 0.4081319 | 0.02674549
83.0868 | 12.1607 | 12.55214 | 11.41087 | -0.3914409 | 0.7070643 | 0.4074766 | 0.02672889
83.0968 | 12.161 | 12.54791 | 11.40811 | -0.3869119 | 0.706271 | 0.4068231 | 0.02671238
83.1068 | 12.1601 | 12.54368 | 11.40534 | -0.3835814 | 0.7054788 | 0.4061715 | 0.02669596
83.1168 | 12.1546 | 12.53945 | 11.40256 | -0.3848492 | 0.7046876 | 0.4055216 | 0.02667964
83.12679 | 12.1548 | 12.53522 | 11.39978 | -0.3804197 | 0.7038981 | 0.4048741 | 0.02666344
83.13679 | 12.1491 | 12.53098 | 11.397 | -0.3818845 | 0.703109 | 0.4042278 | 0.0266473
83.14679 | 12.1482 | 12.52675 | 11.39421 | -0.3785478 | 0.7023208 | 0.4035833 | 0.02663127
83.15679 | 12.1466 | 12.52251 | 11.39142 | -0.3759096 | 0.7015337 | 0.4029406 | 0.02661533
83.16679 | 12.1436 | 12.51827 | 11.38862 | -0.37467 | 0.7007476 | 0.4022997 | 0.02659949
83.17679 | 12.1407 | 12.51403 | 11.38582 | -0.3733289 | 0.6999625 | 0.4016605 | 0.02658373
83.18678 | 12.1372 | 12.50979 | 11.38302 | -0.3725909 | 0.6991791 | 0.4010242 | 0.0265681
83.19678 | 12.1313 | 12.50555 | 11.38021 | -0.3742472 | 0.6983961 | 0.4003888 | 0.02655254
83.20678 | 12.1219 | 12.5013 | 11.3774 | -0.3794017 | 0.6976141 | 0.3997547 | 0.02653707
83.21678 | 12.1215 | 12.49706 | 11.37458 | -0.3755551 | 0.6968331 | 0.3991227 | 0.0265217
83.22678 | 12.1168 | 12.49281 | 11.37176 | -0.3760069 | 0.6960531 | 0.3984924 | 0.02650642
83.23678 | 12.1079 | 12.48856 | 11.36893 | -0.3806575 | 0.6952742 | 0.3978638 | 0.02649124
83.24677 | 12.1042 | 12.48431 | 11.3661 | -0.3801103 | 0.6944971 | 0.3972369 | 0.02647616
83.25677 | 12.0987 | 12.48006 | 11.36327 | -0.3813583 | 0.6937203 | 0.3966118 | 0.02646117
83.26677 | 12.0916 | 12.4758 | 11.36043 | -0.3842049 | 0.6929445 | 0.3959883 | 0.02644627
83.27677 | 12.088 | 12.47155 | 11.35758 | -0.3835503 | 0.6921698 | 0.3953667 | 0.02643146
83.28677 | 12.0805 | 12.46729 | 11.35473 | -0.3867945 | 0.691396 | 0.3947468 | 0.02641674
83.29677 | 12.0772 | 12.46304 | 11.35188 | -0.3858374 | 0.6906234 | 0.3941286 | 0.02640212
83.30676 | 12.0737 | 12.45878 | 11.34903 | -0.3850841 | 0.6898525 | 0.3935134 | 0.0263876
83.31676 | 12.0636 | 12.45452 | 11.34617 | -0.3909247 | 0.689082 | 0.3928987 | 0.02637316
83.32676 | 12.0579 | 12.45026 | 11.34331 | -0.392364 | 0.6883124 | 0.3922856 | 0.02635882
83.33676 | 12.0555 | 12.446 | 11.34044 | -0.3905023 | 0.687544 | 0.3916743 | 0.02634457
83.34676 | 12.0478 | 12.44174 | 11.33757 | -0.3939394 | 0.6867766 | 0.3910647 | 0.02633042
83.35676 | 12.0541 | 12.43748 | 11.33469 | -0.3833755 | 0.6860103 | 0.3904568 | 0.02631635
83.36675 | 12.0485 | 12.43321 | 11.33182 | -0.3847147 | 0.6852457 | 0.3898512 | 0.0263024
83.37675 | 12.0503 | 12.42895 | 11.32893 | -0.3786485 | 0.6844815 | 0.3892467 | 0.02628853
83.38675 | 12.0466 | 12.42468 | 11.32604 | -0.3780814 | 0.6837183 | 0.3886439 | 0.02627474
83.39675 | 12.0445 | 12.42041 | 11.32315 | -0.3759133 | 0.6829563 | 0.3880428 | 0.02626105
83.40675 | 12.0298 | 12.41614 | 11.32026 | -0.3863441 | 0.6821952 | 0.3874434 | 0.02624745
83.41675 | 12.0271 | 12.41187 | 11.31736 | -0.384774 | 0.6814352 | 0.3868456 | 0.02623394
83.42674 | 12.0278 | 12.40761 | 11.31446 | -0.3798072 | 0.6806772 | 0.3862501 | 0.02622054
83.43674 | 12.0245 | 12.40334 | 11.31155 | -0.3788352 | 0.6799193 | 0.3856557 | 0.02620721
83.44674 | 12.0238 | 12.39906 | 11.30864 | -0.3752623 | 0.6791626 | 0.385063 | 0.02619398
83.45674 | 12.0246 | 12.39479 | 11.30573 | -0.3701885 | 0.678407 | 0.3844719 | 0.02618084
83.46674 | 12.0234 | 12.39051 | 11.30281 | -0.3671138 | 0.6776524 | 0.3838825 | 0.02616779
83.47673 | 12.0124 | 12.38624 | 11.29989 | -0.3738425 | 0.6768996 | 0.3832954 | 0.02615484
83.48673 | 12.0116 | 12.38197 | 11.29697 | -0.3703662 | 0.6761472 | 0.3827093 | 0.02614198
83.49673 | 12.0006 | 12.37769 | 11.29404 | -0.3770891 | 0.6753959 | 0.3821248 | 0.02612921
83.50673 | 11.9947 | 12.37341 | 11.29111 | -0.3787112 | 0.6746457 | 0.3815421 | 0.02611653
83.51673 | 11.992 | 12.36913 | 11.28817 | -0.3771325 | 0.6738965 | 0.380961 | 0.02610393
83.52673 | 11.9907 | 12.36485 | 11.28523 | -0.3741532 | 0.6731485 | 0.3803814 | 0.02609143
83.53672 | 11.9954 | 12.36058 | 11.28229 | -0.3651773 | 0.6724023 | 0.3798041 | 0.02607905
83.54672 | 11.9992 | 12.3563 | 11.27935 | -0.3570965 | 0.6716564 | 0.3792279 | 0.02606673
83.55672 | 11.9924 | 12.35202 | 11.2764 | -0.3596151 | 0.6709117 | 0.3786533 | 0.02605451
83.56672 | 11.9905 | 12.34773 | 11.27344 | -0.357233 | 0.670168 | 0.3780804 | 0.02604236
83.57672 | 11.9879 | 12.34345 | 11.27049 | -0.3555503 | 0.6694255 | 0.377509 | 0.02603032
83.58672 | 11.9844 | 12.33917 | 11.26753 | -0.354767 | 0.668684 | 0.3769393 | 0.02601837
83.59671 | 11.9839 | 12.33489 | 11.26456 | -0.3509873 | 0.6679444 | 0.3763717 | 0.02600651
83.60671 | 11.9867 | 12.3306 | 11.2616 | -0.3439029 | 0.6672052 | 0.3758052 | 0.02599474
83.61671 | 11.9876 | 12.32632 | 11.25863 | -0.3387179 | 0.6664671 | 0.3752403 | 0.02598306
83.62671 | 11.9903 | 12.32203 | 11.25565 | -0.3317325 | 0.6657301 | 0.374677 | 0.02597146
83.63671 | 11.9939 | 12.31775 | 11.25268 | -0.3238465 | 0.6649942 | 0.3741153 | 0.02595996
83.64671 | 11.9946 | 12.31346 | 11.2497 | -0.3188601 | 0.6642594 | 0.3735552 | 0.02594855
83.6567 | 11.9888 | 12.30918 | 11.24672 | -0.3203776 | 0.6635265 | 0.3729972 | 0.02593725
83.6667 | 11.988 | 12.30489 | 11.24373 | -0.3168903 | 0.662794 | 0.3724403 | 0.02592602
83.6767 | 11.9859 | 12.3006 | 11.24074 | -0.3147026 | 0.6620626 | 0.3718849 | 0.02591488
83.6867 | 11.9812 | 12.29631 | 11.23775 | -0.3151147 | 0.6613323 | 0.3713312 | 0.02590383
83.6967 | 11.9796 | 12.29203 | 11.23475 | -0.3124264 | 0.6606032 | 0.370779 | 0.02589287
83.7067 | 11.9792 | 12.28774 | 11.23175 | -0.3085377 | 0.6598752 | 0.3702284 | 0.02588199
83.71669 | 11.983 | 12.28345 | 11.22875 | -0.300453 | 0.659149 | 0.3696799 | 0.02587121
83.72669 | 11.9755 | 12.27916 | 11.22575 | -0.3036638 | 0.6584233 | 0.3691324 | 0.02586052
83.73669 | 11.9731 | 12.27487 | 11.22274 | -0.3017744 | 0.6576987 | 0.3685865 | 0.02584992
83.74669 | 11.9713 | 12.27058 | 11.21973 | -0.2992848 | 0.6569752 | 0.3680421 | 0.02583941
83.75669 | 11.9666 | 12.26629 | 11.21671 | -0.2996949 | 0.6562529 | 0.3674993 | 0.02582897
83.76669 | 11.9609 | 12.262 | 11.2137 | -0.3011049 | 0.6555317 | 0.3669581 | 0.02581864
83.77668 | 11.9616 | 12.25772 | 11.21068 | -0.296119 | 0.6548124 | 0.3664189 | 0.02580841
83.78668 | 11.9575 | 12.25343 | 11.20766 | -0.2959287 | 0.6540935 | 0.3658807 | 0.02579825
83.79668 | 11.9513 | 12.24914 | 11.20463 | -0.2978384 | 0.6533758 | 0.3653441 | 0.02578818
83.80668 | 11.9534 | 12.24485 | 11.2016 | -0.291448 | 0.6526592 | 0.3648091 | 0.0257782
83.81668 | 11.9499 | 12.24056 | 11.19857 | -0.2906575 | 0.6519437 | 0.3642755 | 0.02576831
83.82668 | 11.9464 | 12.23627 | 11.19554 | -0.289867 | 0.6512295 | 0.3637435 | 0.0257585
83.83667 | 11.945 | 12.23198 | 11.1925 | -0.2869808 | 0.6505171 | 0.3632135 | 0.02574879
83.84667 | 11.94 | 12.22769 | 11.18946 | -0.2876904 | 0.6498051 | 0.3626845 | 0.02573917
83.85667 | 11.9418 | 12.2234 | 11.18642 | -0.2816 | 0.6490943 | 0.3621571 | 0.02572964
83.86667 | 11.9365 | 12.21911 | 11.18337 | -0.2826097 | 0.6483847 | 0.3616311 | 0.02572019
83.87667 | 11.9374 | 12.21482 | 11.18033 | -0.2774195 | 0.6476762 | 0.3611067 | 0.02571082
83.88666 | 11.932 | 12.21053 | 11.17728 | -0.2785338 | 0.6469696 | 0.3605843 | 0.02570156
83.89666 | 11.9287 | 12.20624 | 11.17423 | -0.2775439 | 0.6462634 | 0.3600629 | 0.02569237
83.90666 | 11.9301 | 12.20195 | 11.17117 | -0.2718542 | 0.6455585 | 0.359543 | 0.02568327
83.91666 | 11.9238 | 12.19766 | 11.16811 | -0.2738648 | 0.6448547 | 0.3590246 | 0.02567426
83.92666 | 11.9194 | 12.19338 | 11.16505 | -0.2739756 | 0.6441521 | 0.3585077 | 0.02566534
83.93666 | 11.9175 | 12.18909 | 11.16199 | -0.2715866 | 0.6434507 | 0.3579923 | 0.02565651
83.94665 | 11.9098 | 12.1848 | 11.15892 | -0.2750023 | 0.6427512 | 0.3574788 | 0.02564777
83.95665 | 11.9002 | 12.18051 | 11.15586 | -0.2803139 | 0.6420521 | 0.3569664 | 0.02563911
83.96665 | 11.8965 | 12.17623 | 11.15279 | -0.279726 | 0.6413542 | 0.3564554 | 0.02563053
83.97665 | 11.8849 | 12.17194 | 11.14971 | -0.2870384 | 0.6406575 | 0.3559459 | 0.02562204
83.98665 | 11.8847 | 12.16765 | 11.14664 | -0.2829512 | 0.639962 | 0.3554378 | 0.02561365
83.99665 | 11.8807 | 12.16336 | 11.14356 | -0.2826644 | 0.6392677 | 0.3549313 | 0.02560534
84.00664 | 11.8689 | 12.15908 | 11.14048 | -0.2901823 | 0.6385752 | 0.3544267 | 0.02559712
84.01664 | 11.8661 | 12.1548 | 11.1374 | -0.2886965 | 0.6378832 | 0.3539231 | 0.02558899
84.02664 | 11.8618 | 12.15051 | 11.13432 | -0.2887112 | 0.6371925 | 0.3534209 | 0.02558094
84.03664 | 11.8516 | 12.14623 | 11.13123 | -0.2946265 | 0.636503 | 0.3529202 | 0.02557297
84.04664 | 11.8485 | 12.14194 | 11.12814 | -0.2934423 | 0.6358146 | 0.3524209 | 0.0255651
84.05664 | 11.843 | 12.13766 | 11.12505 | -0.2946587 | 0.6351275 | 0.3519231 | 0.02555731
84.06663 | 11.8399 | 12.13338 | 11.12196 | -0.29348 | 0.6344422 | 0.3514272 | 0.02554961
84.07663 | 11.8367 | 12.1291 | 11.11887 | -0.2923976 | 0.6337575 | 0.3509322 | 0.02554199
84.08663 | 11.8322 | 12.12482 | 11.11577 | -0.292616 | 0.633074 | 0.3504388 | 0.02553446
84.09663 | 11.8294 | 12.12054 | 11.11267 | -0.291135 | 0.6323916 | 0.3499467 | 0.02552702
84.10663 | 11.8262 | 12.11625 | 11.10957 | -0.2900549 | 0.6317105 | 0.3494561 | 0.02551966
84.11663 | 11.8264 | 12.11198 | 11.10647 | -0.2855754 | 0.6310306 | 0.3489668 | 0.02551239
84.12662 | 11.8169 | 12.1077 | 11.10336 | -0.290801 | 0.6303525 | 0.3484795 | 0.02550521
84.13662 | 11.8154 | 12.10342 | 11.10026 | -0.2880232 | 0.6296751 | 0.3479932 | 0.02549811
84.14662 | 11.8089 | 12.09915 | 11.09715 | -0.2902462 | 0.6289988 | 0.3475083 | 0.02549109
84.15662 | 11.8078 | 12.09487 | 11.09404 | -0.2870701 | 0.6283238 | 0.3470247 | 0.02548417
84.16662 | 11.7987 | 12.09059 | 11.09093 | -0.2918949 | 0.6276499 | 0.3465426 | 0.02547732
84.17662 | 11.7965 | 12.08632 | 11.08781 | -0.2898206 | 0.6269773 | 0.3460619 | 0.02547057
84.18661 | 11.7963 | 12.08205 | 11.0847 | -0.2857516 | 0.6263067 | 0.345583 | 0.02546391
84.19661 | 11.797 | 12.07778 | 11.08158 | -0.2807793 | 0.6256365 | 0.3451051 | 0.02545732
84.20661 | 11.7911 | 12.07351 | 11.07846 | -0.2824081 | 0.6249677 | 0.3446286 | 0.02545082
84.21661 | 11.786 | 12.06924 | 11.07534 | -0.2832379 | 0.6243 | 0.3441535 | 0.02544441
84.22661 | 11.7862 | 12.06497 | 11.07222 | -0.2787686 | 0.6236334 | 0.3436798 | 0.02543808
84.2366 | 11.7778 | 12.0607 | 11.0691 | -0.2829047 | 0.6229688 | 0.3432079 | 0.02543184
84.2466 | 11.7731 | 12.05644 | 11.06597 | -0.2833378 | 0.6223047 | 0.3427369 | 0.02542568
84.2566 | 11.7767 | 12.05217 | 11.06284 | -0.2754721 | 0.621642 | 0.3422673 | 0.0254196
84.2666 | 11.7786 | 12.04791 | 11.05971 | -0.2693075 | 0.6209804 | 0.3417991 | 0.02541361
84.2766 | 11.7826 | 12.04364 | 11.05658 | -0.2610442 | 0.6203201 | 0.3413323 | 0.02540771
84.2866 | 11.7788 | 12.03938 | 11.05345 | -0.2605822 | 0.6196611 | 0.3408668 | 0.02540189
84.29659 | 11.7808 | 12.03513 | 11.05032 | -0.2543258 | 0.619004 | 0.3404032 | 0.02539616
84.30659 | 11.775 | 12.03087 | 11.04719 | -0.2558665 | 0.6183476 | 0.3399404 | 0.02539052
84.31659 | 11.7762 | 12.02661 | 11.04405 | -0.2504084 | 0.6176923 | 0.339479 | 0.02538494
84.32659 | 11.7851 | 12.02235 | 11.04091 | -0.2372517 | 0.6170382 | 0.339019 | 0.02537947
84.33659 | 11.7894 | 12.0181 | 11.03778 | -0.2286962 | 0.6163852 | 0.3385603 | 0.02537407
84.34659 | 11.7877 | 12.01384 | 11.03464 | -0.2261425 | 0.6157337 | 0.338103 | 0.02536876
84.35658 | 11.7968 | 12.00959 | 11.0315 | -0.2127941 | 0.6150838 | 0.3376475 | 0.02536353
84.36658 | 11.7905 | 12.00534 | 11.02836 | -0.2148432 | 0.6144348 | 0.3371928 | 0.02535839
84.37658 | 11.7994 | 12.00109 | 11.02521 | -0.2016937 | 0.6137868 | 0.3367396 | 0.02535333
84.38658 | 11.7981 | 11.99685 | 11.02207 | -0.1987459 | 0.6131402 | 0.3362877 | 0.02534835
84.39658 | 11.7985 | 11.9926 | 11.01892 | -0.1940998 | 0.6124949 | 0.335837 | 0.02534346
84.40658 | 11.7977 | 11.98836 | 11.01578 | -0.1906553 | 0.611851 | 0.3353877 | 0.02533865
84.41657 | 11.7959 | 11.98412 | 11.01263 | -0.1882167 | 0.6112089 | 0.3349402 | 0.02533393
84.42657 | 11.795 | 11.97988 | 11.00949 | -0.1848754 | 0.6105673 | 0.3344935 | 0.02532929
84.43657 | 11.7924 | 11.97564 | 11.00634 | -0.1832359 | 0.609927 | 0.3340482 | 0.02532473
84.44657 | 11.7902 | 11.9714 | 11.00319 | -0.1811981 | 0.6092879 | 0.3336042 | 0.02532026
84.45657 | 11.7842 | 11.96716 | 11.00003 | -0.1829621 | 0.6086502 | 0.3331615 | 0.02531586
84.46657 | 11.7809 | 11.96293 | 10.99688 | -0.1820279 | 0.6080137 | 0.3327201 | 0.02531155
84.47656 | 11.776 | 11.9587 | 10.99373 | -0.1826997 | 0.6073789 | 0.3322805 | 0.02530733
84.48656 | 11.7712 | 11.95447 | 10.99058 | -0.1832691 | 0.6067448 | 0.3318417 | 0.02530319
84.49656 | 11.7673 | 11.95024 | 10.98743 | -0.1829407 | 0.6061122 | 0.3314043 | 0.02529913
84.50656 | 11.7645 | 11.94601 | 10.98427 | -0.181514 | 0.6054808 | 0.3309681 | 0.02529516
84.51656 | 11.7577 | 11.94179 | 10.98111 | -0.1840894 | 0.6048506 | 0.3305332 | 0.02529127
84.52656 | 11.755 | 11.93757 | 10.97796 | -0.1825666 | 0.6042215 | 0.3300996 | 0.02528746
84.53655 | 11.7496 | 11.93335 | 10.9748 | -0.1837504 | 0.6035947 | 0.3296677 | 0.02528373
84.54655 | 11.7498 | 11.92913 | 10.97165 | -0.1793318 | 0.6029683 | 0.3292367 | 0.02528009
84.55655 | 11.7509 | 11.92492 | 10.96849 | -0.1740154 | 0.6023432 | 0.328807 | 0.02527653
84.56655 | 11.7477 | 11.9207 | 10.96533 | -0.1730011 | 0.6017194 | 0.3283786 | 0.02527305
84.57655 | 11.7378 | 11.91649 | 10.96217 | -0.178689 | 0.6010968 | 0.3279514 | 0.02526965
84.58655 | 11.7458 | 11.91228 | 10.95901 | -0.166479 | 0.6004756 | 0.3275255 | 0.02526633
84.59654 | 11.7513 | 11.90808 | 10.95585 | -0.1567754 | 0.5998561 | 0.3271012 | 0.0252631
84.60654 | 11.7405 | 11.90387 | 10.95269 | -0.16337 | 0.5992374 | 0.3266779 | 0.02525995
84.61654 | 11.7417 | 11.89967 | 10.94953 | -0.1579668 | 0.5986199 | 0.3262557 | 0.02525688
84.62654 | 11.75 | 11.89547 | 10.94637 | -0.145466 | 0.5980038 | 0.3258349 | 0.02525389
84.63654 | 11.7514 | 11.89127 | 10.94321 | -0.1398676 | 0.5973889 | 0.3254153 | 0.02525099
84.64653 | 11.7561 | 11.88708 | 10.94005 | -0.1309758 | 0.5967759 | 0.3249974 | 0.02524817
84.65653 | 11.7572 | 11.88288 | 10.93689 | -0.1256822 | 0.5961636 | 0.3245803 | 0.02524543
84.66653 | 11.7564 | 11.87869 | 10.93373 | -0.122291 | 0.5955526 | 0.3241644 | 0.02524277
84.67653 | 11.7577 | 11.8745 | 10.93057 | -0.1168024 | 0.5949428 | 0.3237498 | 0.02524019
84.68653 | 11.7537 | 11.87032 | 10.92741 | -0.1166162 | 0.5943344 | 0.3233364 | 0.02523769
84.69653 | 11.7536 | 11.86613 | 10.92425 | -0.1125327 | 0.5937272 | 0.3229243 | 0.02523527
84.70652 | 11.7613 | 11.86196 | 10.92109 | -0.1006559 | 0.5931219 | 0.3225138 | 0.02523294
84.71652 | 11.7609 | 11.85778 | 10.91793 | -0.09687761 | 0.5925173 | 0.3221042 | 0.02523068
84.72652 | 11.7646 | 11.8536 | 10.91476 | -0.08900196 | 0.591914 | 0.3216957 | 0.02522851
84.73652 | 11.7594 | 11.84943 | 10.9116 | -0.09002902 | 0.5913119 | 0.3212885 | 0.02522642
84.74652 | 11.7572 | 11.84526 | 10.90844 | -0.08805881 | 0.5907112 | 0.3208825 | 0.02522441
84.75652 | 11.7557 | 11.84109 | 10.90528 | -0.08539141 | 0.5901118 | 0.3204778 | 0.02522248
84.76651 | 11.7536 | 11.83693 | 10.90212 | -0.083331 | 0.5895142 | 0.3200746 | 0.02522063
84.77651 | 11.748 | 11.83277 | 10.89896 | -0.08476926 | 0.5889174 | 0.3196723 | 0.02521886
84.78651 | 11.7494 | 11.82861 | 10.8958 | -0.07921033 | 0.5883218 | 0.3192711 | 0.02521717
84.79651 | 11.7483 | 11.82445 | 10.89264 | -0.07615436 | 0.5877275 | 0.3188712 | 0.02521556
84.80651 | 11.7477 | 11.8203 | 10.88948 | -0.07260133 | 0.5871345 | 0.3184725 | 0.02521404
84.81651 | 11.7453 | 11.81615 | 10.88632 | -0.07085133 | 0.5865429 | 0.318075 | 0.02521259
84.8265 | 11.7391 | 11.81201 | 10.88317 | -0.07290836 | 0.585953 | 0.317679 | 0.02521122
84.8365 | 11.7379 | 11.80786 | 10.88001 | -0.06996445 | 0.5853639 | 0.317284 | 0.02520993
84.8465 | 11.7368 | 11.80372 | 10.87685 | -0.06692352 | 0.5847761 | 0.31689 | 0.02520873
84.8565 | 11.7339 | 11.79959 | 10.87369 | -0.06568575 | 0.5841896 | 0.3164972 | 0.0252076
84.8665 | 11.7361 | 11.79545 | 10.87053 | -0.05935116 | 0.5836044 | 0.3161057 | 0.02520655
84.8765 | 11.7316 | 11.79132 | 10.86738 | -0.0597198 | 0.5830205 | 0.3157153 | 0.02520558
84.88649 | 11.731 | 11.7872 | 10.86423 | -0.05619575 | 0.5824385 | 0.3153265 | 0.02520469
84.89649 | 11.7288 | 11.78307 | 10.86107 | -0.0542709 | 0.5818572 | 0.3149385 | 0.02520388
84.90649 | 11.7277 | 11.77895 | 10.85792 | -0.05124931 | 0.5812772 | 0.3145516 | 0.02520315
84.91649 | 11.7295 | 11.77483 | 10.85476 | -0.04533108 | 0.5806985 | 0.314166 | 0.0252025
84.92649 | 11.7243 | 11.77072 | 10.85161 | -0.04641617 | 0.5801211 | 0.3137814 | 0.02520192
84.93649 | 11.7286 | 11.7666 | 10.84846 | -0.03800467 | 0.5795449 | 0.3133981 | 0.02520143
84.94648 | 11.7303 | 11.7625 | 10.84531 | -0.0322007 | 0.5789706 | 0.3130163 | 0.02520102
84.95648 | 11.7253 | 11.7584 | 10.84216 | -0.03309622 | 0.5783971 | 0.3126353 | 0.02520068
84.96648 | 11.7237 | 11.7543 | 10.83901 | -0.03059517 | 0.5778248 | 0.3122554 | 0.02520042
84.97648 | 11.7233 | 11.7502 | 10.83587 | -0.02689778 | 0.577254 | 0.3118767 | 0.02520024
84.98648 | 11.7239 | 11.7461 | 10.83272 | -0.02220396 | 0.5766843 | 0.3114992 | 0.02520014
84.99648 | 11.7204 | 11.74201 | 10.82957 | -0.02161373 | 0.576116 | 0.3111227 | 0.02520012
85.00647 | 11.721 | 11.73793 | 10.82643 | -0.01693137 | 0.5755496 | 0.3107478 | 0.02520018
85.01647 | 11.7193 | 11.73385 | 10.82329 | -0.01454849 | 0.5749839 | 0.3103737 | 0.02520031
85.02647 | 11.7142 | 11.72977 | 10.82015 | -0.0155694 | 0.5744195 | 0.3100007 | 0.02520053
85.03647 | 11.7077 | 11.72569 | 10.81701 | -0.01799422 | 0.5738564 | 0.3096288 | 0.02520082
85.04647 | 11.7056 | 11.72162 | 10.81387 | -0.01602275 | 0.5732946 | 0.3092581 | 0.02520119
85.05646 | 11.7078 | 11.71756 | 10.81073 | -0.009759011 | 0.5727345 | 0.3088889 | 0.02520163
85.06646 | 11.7019 | 11.7135 | 10.8076 | -0.01159532 | 0.5721753 | 0.3085204 | 0.02520216
85.07646 | 11.6937 | 11.70944 | 10.80446 | -0.01573548 | 0.5716174 | 0.308153 | 0.02520276
85.08646 | 11.6916 | 11.70538 | 10.80133 | -0.01377974 | 0.5710609 | 0.3077868 | 0.02520344
85.09646 | 11.6792 | 11.70133 | 10.7982 | -0.02212792 | 0.5705055 | 0.3074217 | 0.02520419
85.10646 | 11.6759 | 11.69728 | 10.79507 | -0.02138015 | 0.5699515 | 0.3070577 | 0.02520503
85.11645 | 11.6741 | 11.69324 | 10.79194 | -0.01914067 | 0.5693996 | 0.3066952 | 0.02520594
85.12645 | 11.6758 | 11.6892 | 10.78881 | -0.01340118 | 0.5688482 | 0.3063334 | 0.02520692
85.13645 | 11.6688 | 11.68517 | 10.78569 | -0.01636576 | 0.5682981 | 0.3059727 | 0.02520799
85.14645 | 11.6629 | 11.68113 | 10.78256 | -0.01823463 | 0.5677493 | 0.3056132 | 0.02520913
85.15645 | 11.655 | 11.67711 | 10.77944 | -0.02210772 | 0.5672019 | 0.3052547 | 0.02521035
85.16645 | 11.6575 | 11.67309 | 10.77632 | -0.01558505 | 0.5666557 | 0.3048974 | 0.02521165
85.17644 | 11.6491 | 11.66907 | 10.7732 | -0.01997064 | 0.5661112 | 0.3045415 | 0.02521301
85.18644 | 11.641 | 11.66506 | 10.77009 | -0.02405668 | 0.5655676 | 0.3041863 | 0.02521446
85.19644 | 11.6574 | 11.66105 | 10.76697 | -0.003647111 | 0.5650254 | 0.3038322 | 0.02521599
85.20644 | 11.6426 | 11.65704 | 10.76386 | -0.01444192 | 0.5644844 | 0.3034792 | 0.02521759
85.21644 | 11.6386 | 11.65304 | 10.76075 | -0.01444131 | 0.5639447 | 0.3031273 | 0.02521926
85.22644 | 11.6384 | 11.64905 | 10.75764 | -0.0106452 | 0.5634063 | 0.3027765 | 0.02522101
85.23643 | 11.6413 | 11.64506 | 10.75454 | -0.003757631 | 0.5628699 | 0.3024271 | 0.02522284
85.24643 | 11.6373 | 11.64107 | 10.75143 | -0.003770594 | 0.5623341 | 0.3020784 | 0.02522475
85.25643 | 11.6395 | 11.63709 | 10.74833 | 0.002411747 | 0.5617996 | 0.3017308 | 0.02522672
85.26643 | 11.6328 | 11.63311 | 10.74523 | -0.0003105277 | 0.5612664 | 0.3013842 | 0.02522878
85.27643 | 11.6397 | 11.62914 | 10.74213 | 0.0105624 | 0.5607345 | 0.3010388 | 0.0252309
85.28643 | 11.6394 | 11.62517 | 10.73904 | 0.01423062 | 0.5602039 | 0.3006944 | 0.02523311
85.29642 | 11.6435 | 11.62121 | 10.73595 | 0.02229009 | 0.5596751 | 0.3003514 | 0.02523539
85.30642 | 11.6427 | 11.61725 | 10.73286 | 0.02544859 | 0.5591472 | 0.3000091 | 0.02523774
85.31642 | 11.6483 | 11.6133 | 10.72977 | 0.03500233 | 0.5586206 | 0.2996678 | 0.02524017
85.32642 | 11.6526 | 11.60935 | 10.72668 | 0.04325115 | 0.5580951 | 0.2993277 | 0.02524267
85.33642 | 11.6568 | 11.60541 | 10.7236 | 0.05139498 | 0.557571 | 0.2989886 | 0.02524525
85.34642 | 11.6622 | 11.60147 | 10.72052 | 0.06073369 | 0.5570483 | 0.2986505 | 0.0252479
85.35641 | 11.6631 | 11.59754 | 10.71744 | 0.0655638 | 0.5565272 | 0.2983137 | 0.02525063
85.36641 | 11.668 | 11.59361 | 10.71437 | 0.07439245 | 0.556007 | 0.2979778 | 0.02525343
85.37641 | 11.6727 | 11.58968 | 10.7113 | 0.08301606 | 0.5554881 | 0.2976428 | 0.0252563
85.38641 | 11.6788 | 11.58577 | 10.70823 | 0.09303446 | 0.5549705 | 0.2973089 | 0.02525925
85.39641 | 11.6827 | 11.58185 | 10.70516 | 0.1008477 | 0.5544542 | 0.296976 | 0.02526227
85.40641 | 11.688 | 11.57794 | 10.7021 | 0.1100557 | 0.5539392 | 0.2966442 | 0.02526537
85.4164 | 11.6982 | 11.57405 | 10.69904 | 0.1241543 | 0.553426 | 0.2963137 | 0.02526854
85.4264 | 11.6931 | 11.57015 | 10.69598 | 0.1229517 | 0.5529135 | 0.2959839 | 0.02527178
85.4364 | 11.6996 | 11.56626 | 10.69292 | 0.1333436 | 0.5524024 | 0.2956552 | 0.0252751
85.4464 | 11.6972 | 11.56237 | 10.68987 | 0.1348302 | 0.5518926 | 0.2953274 | 0.02527849
85.4564 | 11.6927 | 11.55849 | 10.68682 | 0.1342114 | 0.551384 | 0.2950006 | 0.02528194
85.46639 | 11.6941 | 11.55462 | 10.68378 | 0.139483 | 0.5508773 | 0.2946752 | 0.02528548
85.47639 | 11.6987 | 11.55075 | 10.68074 | 0.1479531 | 0.5503713 | 0.2943505 | 0.02528909
85.48639 | 11.6898 | 11.54688 | 10.6777 | 0.1429176 | 0.5498667 | 0.2940269 | 0.02529277
85.49639 | 11.6928 | 11.54302 | 10.67466 | 0.1497764 | 0.5493632 | 0.2937042 | 0.02529652
85.50639 | 11.6817 | 11.53917 | 10.67163 | 0.1425296 | 0.5488611 | 0.2933825 | 0.02530034
85.51639 | 11.6741 | 11.53532 | 10.6686 | 0.138777 | 0.5483603 | 0.2930618 | 0.02530424
85.52638 | 11.6696 | 11.53149 | 10.66557 | 0.138115 | 0.5478612 | 0.2927425 | 0.02530821
85.53638 | 11.6697 | 11.52765 | 10.66255 | 0.1420509 | 0.547363 | 0.2924237 | 0.02531225
85.54638 | 11.6705 | 11.52382 | 10.65953 | 0.146681 | 0.546866 | 0.2921061 | 0.02531636
85.55638 | 11.6567 | 11.51999 | 10.65651 | 0.1367052 | 0.5463703 | 0.2917894 | 0.02532054
85.56638 | 11.6532 | 11.51618 | 10.6535 | 0.1370234 | 0.5458759 | 0.2914737 | 0.0253248
85.57638 | 11.6466 | 11.51236 | 10.65049 | 0.1342358 | 0.5453828 | 0.2911589 | 0.02532913
85.58637 | 11.6388 | 11.50856 | 10.64749 | 0.1302379 | 0.5448914 | 0.2908459 | 0.02533352
85.59637 | 11.6277 | 11.50476 | 10.64449 | 0.1229381 | 0.5444008 | 0.2905332 | 0.02533799
85.60637 | 11.6279 | 11.50097 | 10.64149 | 0.1269326 | 0.5439116 | 0.290221 | 0.02534253
85.61637 | 11.6244 | 11.49718 | 10.6385 | 0.1272205 | 0.5434236 | 0.2899102 | 0.02534714
85.62637 | 11.6215 | 11.4934 | 10.63551 | 0.128102 | 0.5429368 | 0.2896008 | 0.02535182
85.63637 | 11.6244 | 11.48962 | 10.63252 | 0.1347775 | 0.5424514 | 0.2892919 | 0.02535657
85.64636 | 11.6178 | 11.48586 | 10.62954 | 0.1319434 | 0.5419677 | 0.2889839 | 0.02536138
85.65636 | 11.606 | 11.48209 | 10.62657 | 0.1239064 | 0.5414848 | 0.2886769 | 0.02536628
85.66636 | 11.6079 | 11.47834 | 10.62359 | 0.129563 | 0.5410032 | 0.288371 | 0.02537124
85.67636 | 11.609 | 11.47459 | 10.62062 | 0.1344132 | 0.5405228 | 0.288066 | 0.02537627
85.68636 | 11.6121 | 11.47084 | 10.61766 | 0.1412566 | 0.5400437 | 0.2877622 | 0.02538137
85.69636 | 11.6049 | 11.46711 | 10.61469 | 0.1377941 | 0.5395659 | 0.2874588 | 0.02538654
85.70635 | 11.6065 | 11.46338 | 10.61174 | 0.1431208 | 0.5390898 | 0.2871572 | 0.02539177
85.71635 | 11.6062 | 11.45966 | 10.60879 | 0.1465447 | 0.5386145 | 0.2868562 | 0.02539708
85.72635 | 11.6043 | 11.45594 | 10.60584 | 0.1483622 | 0.5381405 | 0.2865559 | 0.02540245
85.73635 | 11.6043 | 11.45223 | 10.60289 | 0.152073 | 0.5376677 | 0.2862566 | 0.0254079
85.74635 | 11.6051 | 11.44852 | 10.59996 | 0.1565771 | 0.5371962 | 0.2859581 | 0.02541341
85.75635 | 11.6066 | 11.44483 | 10.59702 | 0.1617743 | 0.536726 | 0.2856608 | 0.02541899
85.76634 | 11.602 | 11.44114 | 10.59409 | 0.1608615 | 0.5362575 | 0.2853642 | 0.02542464
85.77634 | 11.6027 | 11.43746 | 10.59117 | 0.1652447 | 0.5357898 | 0.2850691 | 0.02543035
85.78634 | 11.5905 | 11.43378 | 10.58824 | 0.1567213 | 0.5353234 | 0.2847744 | 0.02543614
85.79634 | 11.5944 | 11.43011 | 10.58533 | 0.1642914 | 0.5348582 | 0.2844804 | 0.025442
85.80634 | 11.5992 | 11.42645 | 10.58242 | 0.1727541 | 0.5343943 | 0.2841876 | 0.02544792
85.81633 | 11.5932 | 11.42279 | 10.57951 | 0.1704057 | 0.5339321 | 0.2838964 | 0.02545389
85.82633 | 11.5859 | 11.41915 | 10.57661 | 0.1667543 | 0.5334706 | 0.2836055 | 0.02545994
85.83633 | 11.5953 | 11.4155 | 10.57371 | 0.1797957 | 0.5330105 | 0.2833155 | 0.02546606
85.84633 | 11.5903 | 11.41187 | 10.57082 | 0.17843 | 0.5325516 | 0.2830264 | 0.02547226
85.85633 | 11.5847 | 11.40824 | 10.56793 | 0.176457 | 0.5320939 | 0.2827382 | 0.02547851
85.86633 | 11.5729 | 11.40462 | 10.56505 | 0.1682767 | 0.5316375 | 0.2824509 | 0.02548483
85.87632 | 11.5758 | 11.40101 | 10.56218 | 0.1747855 | 0.5311828 | 0.2821648 | 0.02549121
85.88632 | 11.5861 | 11.39741 | 10.5593 | 0.1886905 | 0.5307288 | 0.2818794 | 0.02549767
85.89632 | 11.5788 | 11.39381 | 10.55644 | 0.1849882 | 0.5302762 | 0.2815947 | 0.02550419
85.90632 | 11.5794 | 11.39022 | 10.55358 | 0.1891782 | 0.5298248 | 0.2813112 | 0.02551077
85.91632 | 11.5816 | 11.38664 | 10.55072 | 0.1949608 | 0.5293746 | 0.2810285 | 0.02551743
85.92632 | 11.5754 | 11.38306 | 10.54787 | 0.1923359 | 0.5289256 | 0.2807466 | 0.02552414
85.93631 | 11.5766 | 11.3795 | 10.54503 | 0.1970996 | 0.5284784 | 0.2804659 | 0.02553092
85.94631 | 11.5791 | 11.37594 | 10.54219 | 0.2031594 | 0.5280319 | 0.2801858 | 0.02553777
85.95631 | 11.5759 | 11.37239 | 10.53935 | 0.2035115 | 0.5275867 | 0.2799066 | 0.02554468
85.96631 | 11.5781 | 11.36884 | 10.53652 | 0.2092557 | 0.5271427 | 0.2796283 | 0.02555165
85.97631 | 11.5794 | 11.36531 | 10.5337 | 0.2140922 | 0.5267 | 0.2793509 | 0.02555869
85.98631 | 11.5864 | 11.36178 | 10.53088 | 0.2246209 | 0.5262584 | 0.2790744 | 0.02556579
85.9963 | 11.5823 | 11.35826 | 10.52807 | 0.224038 | 0.5258186 | 0.278799 | 0.02557295
86.0063 | 11.5956 | 11.35475 | 10.52527 | 0.2408508 | 0.5253795 | 0.2785242 | 0.02558018
86.0163 | 11.5904 | 11.35124 | 10.52247 | 0.2391556 | 0.5249417 | 0.2782502 | 0.02558748
86.0263 | 11.5901 | 11.34775 | 10.51967 | 0.2423523 | 0.524505 | 0.2779772 | 0.02559484
86.0363 | 11.5821 | 11.34426 | 10.51688 | 0.2378409 | 0.5240697 | 0.277705 | 0.02560226
86.0463 | 11.5903 | 11.34078 | 10.5141 | 0.2495214 | 0.5236355 | 0.2774337 | 0.02560974
86.05629 | 11.6017 | 11.33731 | 10.51133 | 0.2643901 | 0.5232029 | 0.2771636 | 0.02561729
86.06629 | 11.6031 | 11.33385 | 10.50856 | 0.2692541 | 0.5227712 | 0.276894 | 0.0256249
86.07629 | 11.6032 | 11.33039 | 10.50579 | 0.2728099 | 0.5223407 | 0.2766253 | 0.02563257
86.08629 | 11.6104 | 11.32694 | 10.50303 | 0.2834572 | 0.5219114 | 0.2763574 | 0.0256403
86.09629 | 11.6122 | 11.3235 | 10.50028 | 0.2886962 | 0.5214833 | 0.2760904 | 0.0256481
86.10629 | 11.609 | 11.32007 | 10.49754 | 0.2889267 | 0.5210565 | 0.2758242 | 0.02565596
86.11628 | 11.6004 | 11.31665 | 10.4948 | 0.2837454 | 0.5206312 | 0.2755591 | 0.02566386
86.12628 | 11.6055 | 11.31324 | 10.49207 | 0.2922589 | 0.5202068 | 0.2752947 | 0.02567184
86.13628 | 11.6164 | 11.30984 | 10.48934 | 0.3065638 | 0.5197835 | 0.275031 | 0.02567987
86.14628 | 11.6169 | 11.30644 | 10.48662 | 0.31046 | 0.5193615 | 0.2747682 | 0.02568798
86.15628 | 11.6146 | 11.30305 | 10.48391 | 0.3115476 | 0.5189407 | 0.2745063 | 0.02569614
86.16628 | 11.615 | 11.29967 | 10.4812 | 0.3153263 | 0.518521 | 0.2742452 | 0.02570436
86.17627 | 11.6138 | 11.29631 | 10.47851 | 0.317493 | 0.518103 | 0.2739851 | 0.02571264
86.18627 | 11.6154 | 11.29295 | 10.47581 | 0.3224541 | 0.5176858 | 0.2737257 | 0.02572098
86.19627 | 11.6162 | 11.28959 | 10.47313 | 0.3266064 | 0.5172698 | 0.2734671 | 0.02572938
86.20627 | 11.6089 | 11.28625 | 10.47045 | 0.3226497 | 0.5168549 | 0.2732093 | 0.02573784
86.21627 | 11.6106 | 11.28292 | 10.46778 | 0.327684 | 0.5164413 | 0.2729523 | 0.02574636
86.22626 | 11.6112 | 11.27959 | 10.46511 | 0.3316059 | 0.5160292 | 0.2726964 | 0.02575493
86.23626 | 11.6165 | 11.27628 | 10.46246 | 0.340222 | 0.5156179 | 0.272441 | 0.02576357
86.24626 | 11.6167 | 11.27297 | 10.4598 | 0.343729 | 0.5152079 | 0.2721865 | 0.02577226
86.25626 | 11.6063 | 11.26967 | 10.45716 | 0.3366268 | 0.514799 | 0.2719328 | 0.02578101
86.26626 | 11.6041 | 11.26638 | 10.45452 | 0.3377153 | 0.5143912 | 0.2716799 | 0.02578982
86.27626 | 11.6068 | 11.26311 | 10.45189 | 0.3436945 | 0.5139847 | 0.2714278 | 0.02579869
86.28625 | 11.604 | 11.25984 | 10.44927 | 0.344161 | 0.5135797 | 0.2711768 | 0.0258076
86.29625 | 11.5954 | 11.25658 | 10.44666 | 0.3388214 | 0.5131756 | 0.2709263 | 0.02581659
86.30625 | 11.5903 | 11.25333 | 10.44405 | 0.3369724 | 0.5127725 | 0.2706766 | 0.02582563
86.31625 | 11.5908 | 11.25009 | 10.44145 | 0.3407138 | 0.5123707 | 0.2704278 | 0.02583472
86.32625 | 11.5868 | 11.24685 | 10.43886 | 0.3399456 | 0.51197 | 0.2701797 | 0.02584387
86.33625 | 11.5861 | 11.24363 | 10.43628 | 0.3424678 | 0.5115706 | 0.2699324 | 0.02585309
86.34624 | 11.5722 | 11.24042 | 10.4337 | 0.3317771 | 0.5111726 | 0.2696862 | 0.02586234
86.35624 | 11.578 | 11.23722 | 10.43113 | 0.3407799 | 0.5107755 | 0.2694404 | 0.02587166
86.36624 | 11.5717 | 11.23403 | 10.42857 | 0.3376729 | 0.5103795 | 0.2691955 | 0.02588104
86.37624 | 11.5608 | 11.23084 | 10.42602 | 0.329956 | 0.5099846 | 0.2689514 | 0.02589047
86.38624 | 11.5616 | 11.22767 | 10.42347 | 0.3339293 | 0.509591 | 0.268708 | 0.02589995
86.39624 | 11.554 | 11.22451 | 10.42093 | 0.3294926 | 0.5091984 | 0.2684655 | 0.02590948
86.40623 | 11.5618 | 11.22136 | 10.41841 | 0.3404428 | 0.5088074 | 0.2682239 | 0.02591907
86.41623 | 11.5505 | 11.21821 | 10.41589 | 0.332286 | 0.5084172 | 0.2679829 | 0.02592872
86.42623 | 11.5555 | 11.21508 | 10.41337 | 0.3404191 | 0.5080281 | 0.2677426 | 0.02593842
86.43623 | 11.5553 | 11.21196 | 10.41087 | 0.3433421 | 0.5076402 | 0.2675032 | 0.02594818
86.44623 | 11.5427 | 11.20885 | 10.40837 | 0.3338549 | 0.5072534 | 0.2672644 | 0.02595798
86.45623 | 11.5445 | 11.20574 | 10.40588 | 0.3387573 | 0.5068678 | 0.2670265 | 0.02596784
86.46622 | 11.5437 | 11.20265 | 10.4034 | 0.3410464 | 0.5064837 | 0.2667896 | 0.02597775
86.47622 | 11.5473 | 11.19957 | 10.40093 | 0.3477282 | 0.5061003 | 0.2665531 | 0.02598771
86.48622 | 11.5509 | 11.1965 | 10.39847 | 0.3543994 | 0.5057181 | 0.2663175 | 0.02599773
86.49622 | 11.5452 | 11.19344 | 10.39601 | 0.3517603 | 0.505337 | 0.2660826 | 0.0260078
86.50622 | 11.5465 | 11.19039 | 10.39357 | 0.3561106 | 0.5049571 | 0.2658484 | 0.02601792
86.51622 | 11.5491 | 11.18735 | 10.39113 | 0.3617502 | 0.5045783 | 0.265615 | 0.02602809
86.52621 | 11.5448 | 11.18432 | 10.3887 | 0.3604763 | 0.5042009 | 0.2653826 | 0.0260383
86.53621 | 11.5433 | 11.18131 | 10.38628 | 0.3619946 | 0.5038243 | 0.2651507 | 0.02604857
86.54621 | 11.5417 | 11.1783 | 10.38387 | 0.3634021 | 0.5034489 | 0.2649195 | 0.0260589
86.55621 | 11.5528 | 11.1753 | 10.38147 | 0.3774988 | 0.5030745 | 0.2646891 | 0.02606927
86.56621 | 11.5502 | 11.17232 | 10.37907 | 0.3778846 | 0.5027013 | 0.2644594 | 0.02607969
86.57621 | 11.5419 | 11.16934 | 10.37669 | 0.3725596 | 0.5023292 | 0.2642304 | 0.02609017
86.5862 | 11.543 | 11.16638 | 10.37432 | 0.3766204 | 0.5019586 | 0.2640025 | 0.02610068
86.5962 | 11.5436 | 11.16343 | 10.37195 | 0.3801732 | 0.5015889 | 0.263775 | 0.02611125
86.6062 | 11.5507 | 11.16049 | 10.36959 | 0.390215 | 0.5012201 | 0.2635482 | 0.02612186
86.6162 | 11.5435 | 11.15755 | 10.36725 | 0.3859456 | 0.5008523 | 0.2633222 | 0.02613253
86.6262 | 11.5463 | 11.15464 | 10.36491 | 0.3916649 | 0.5004858 | 0.2630969 | 0.02614325
86.63619 | 11.5497 | 11.15173 | 10.36258 | 0.3979702 | 0.5001206 | 0.2628725 | 0.02615399
86.64619 | 11.5505 | 11.14883 | 10.36026 | 0.4016669 | 0.4997562 | 0.2626487 | 0.0261648
86.65619 | 11.556 | 11.14595 | 10.35795 | 0.4100523 | 0.499393 | 0.2624255 | 0.02617566
86.66619 | 11.5532 | 11.14307 | 10.35565 | 0.4101262 | 0.4990308 | 0.2622031 | 0.02618656
86.67619 | 11.55 | 11.14021 | 10.35336 | 0.4097886 | 0.4986697 | 0.2619814 | 0.02619751
86.68619 | 11.5591 | 11.13736 | 10.35108 | 0.4217394 | 0.4983097 | 0.2617603 | 0.0262085
86.69618 | 11.5574 | 11.13452 | 10.34881 | 0.4228756 | 0.4979513 | 0.2615403 | 0.02621953
86.70618 | 11.5561 | 11.1317 | 10.34655 | 0.4244031 | 0.4975935 | 0.2613207 | 0.02623062
86.71618 | 11.5596 | 11.12888 | 10.3443 | 0.430719 | 0.4972367 | 0.2611018 | 0.02624175
86.72618 | 11.5597 | 11.12608 | 10.34206 | 0.4336229 | 0.4968811 | 0.2608836 | 0.02625292
86.73618 | 11.556 | 11.12328 | 10.33983 | 0.4327151 | 0.4965265 | 0.2606661 | 0.02626414
86.74618 | 11.5506 | 11.1205 | 10.33761 | 0.4300953 | 0.496173 | 0.2604493 | 0.0262754
86.75617 | 11.551 | 11.11774 | 10.3354 | 0.4332609 | 0.4958207 | 0.2602334 | 0.0262867
86.76617 | 11.5609 | 11.11498 | 10.3332 | 0.4459172 | 0.4954693 | 0.260018 | 0.02629805
86.77617 | 11.5531 | 11.11224 | 10.33101 | 0.4408613 | 0.495119 | 0.2598032 | 0.02630945
86.78617 | 11.5418 | 11.10951 | 10.32883 | 0.4322933 | 0.4947697 | 0.2595892 | 0.02632088
86.79617 | 11.5429 | 11.10679 | 10.32666 | 0.4361131 | 0.4944215 | 0.2593759 | 0.02633236
86.80617 | 11.5479 | 11.10408 | 10.3245 | 0.4438207 | 0.4940743 | 0.2591632 | 0.02634388
86.81616 | 11.5311 | 11.10139 | 10.32235 | 0.429713 | 0.4937288 | 0.2589514 | 0.02635543
86.82616 | 11.5363 | 11.0987 | 10.32021 | 0.4375958 | 0.4933837 | 0.2587401 | 0.02636703
86.83616 | 11.5508 | 11.09603 | 10.31809 | 0.4547661 | 0.4930398 | 0.2585294 | 0.02637868
86.84616 | 11.5457 | 11.09338 | 10.31597 | 0.452324 | 0.4926968 | 0.2583195 | 0.02639036
86.85616 | 11.5211 | 11.09073 | 10.31386 | 0.4303693 | 0.4923549 | 0.2581102 | 0.02640208
86.86616 | 11.5258 | 11.0881 | 10.31177 | 0.437702 | 0.492014 | 0.2579015 | 0.02641385
86.87615 | 11.5364 | 11.08548 | 10.30969 | 0.4509194 | 0.4916744 | 0.2576938 | 0.02642564
86.88615 | 11.5353 | 11.08287 | 10.30761 | 0.4524268 | 0.4913355 | 0.2574865 | 0.02643748
86.89615 | 11.5233 | 11.08028 | 10.30555 | 0.4430212 | 0.4909978 | 0.2572798 | 0.02644936
86.90615 | 11.5326 | 11.0777 | 10.3035 | 0.4549028 | 0.4906611 | 0.2570738 | 0.02646128
86.91615 | 11.5346 | 11.07513 | 10.30146 | 0.4594714 | 0.4903254 | 0.2568685 | 0.02647324
86.92615 | 11.5386 | 11.07257 | 10.29943 | 0.4660271 | 0.4899906 | 0.2566638 | 0.02648523
86.93614 | 11.5309 | 11.07003 | 10.29742 | 0.460867 | 0.4896575 | 0.25646 | 0.02649725
86.94614 | 11.53 | 11.0675 | 10.29541 | 0.4624965 | 0.4893249 | 0.2562566 | 0.02650932
86.95614 | 11.5257 | 11.06499 | 10.29342 | 0.4607128 | 0.4889932 | 0.2560539 | 0.02652143
86.96614 | 11.5425 | 11.06248 | 10.29144 | 0.4800159 | 0.4886626 | 0.2558518 | 0.02653357
86.97614 | 11.5419 | 11.05999 | 10.28947 | 0.4819057 | 0.488333 | 0.2556503 | 0.02654575
86.98614 | 11.5467 | 11.05752 | 10.28751 | 0.4891822 | 0.4880044 | 0.2554495 | 0.02655796
86.99613 | 11.5406 | 11.05506 | 10.28556 | 0.4855428 | 0.487677 | 0.2552495 | 0.02657019
87.00613 | 11.5545 | 11.05261 | 10.28362 | 0.5018923 | 0.4873505 | 0.25505 | 0.02658247
87.01613 | 11.5569 | 11.05017 | 10.2817 | 0.5067284 | 0.4870248 | 0.2548511 | 0.02659479
87.02613 | 11.5379 | 11.04775 | 10.27979 | 0.4901508 | 0.4867002 | 0.2546528 | 0.02660714
87.03613 | 11.5434 | 11.04534 | 10.27789 | 0.4980595 | 0.4863766 | 0.2544552 | 0.02661952
87.04612 | 11.561 | 11.04295 | 10.276 | 0.5180521 | 0.4860543 | 0.2542583 | 0.02663192
87.05612 | 11.5673 | 11.04057 | 10.27413 | 0.5267332 | 0.4857327 | 0.2540619 | 0.02664437
87.06612 | 11.5652 | 11.0382 | 10.27226 | 0.5270006 | 0.485412 | 0.2538661 | 0.02665686
87.07612 | 11.5535 | 11.03585 | 10.27041 | 0.517654 | 0.4850923 | 0.2536709 | 0.02666937
87.08612 | 11.5602 | 11.03351 | 10.26857 | 0.5266935 | 0.4847736 | 0.2534764 | 0.02668191
87.09612 | 11.5677 | 11.03118 | 10.26675 | 0.5365189 | 0.4844559 | 0.2532825 | 0.02669449
87.10611 | 11.531 | 11.02887 | 10.26494 | 0.5021279 | 0.4841394 | 0.2530893 | 0.02670708
87.11611 | 11.5486 | 11.02657 | 10.26314 | 0.5220251 | 0.4838236 | 0.2528966 | 0.02671971
87.12611 | 11.5479 | 11.02429 | 10.26135 | 0.5236079 | 0.4835087 | 0.2527045 | 0.02673238
87.13611 | 11.5664 | 11.02202 | 10.25957 | 0.5443765 | 0.4831948 | 0.252513 | 0.02674507
87.14611 | 11.5454 | 11.01977 | 10.25781 | 0.5256307 | 0.4828819 | 0.252322 | 0.02675779
87.15611 | 11.5284 | 11.01753 | 10.25606 | 0.5108706 | 0.4825699 | 0.2521317 | 0.02677055
87.1661 | 11.5343 | 11.01531 | 10.25432 | 0.5189936 | 0.4822592 | 0.2519422 | 0.02678332
87.1761 | 11.5322 | 11.0131 | 10.2526 | 0.5191043 | 0.4819492 | 0.251753 | 0.02679612
87.1861 | 11.507 | 11.0109 | 10.25089 | 0.4961005 | 0.4816401 | 0.2515645 | 0.02680896
87.1961 | 11.5125 | 11.00872 | 10.24919 | 0.5037819 | 0.4813319 | 0.2513766 | 0.02682182
87.2061 | 11.5096 | 11.00655 | 10.2475 | 0.5030485 | 0.4810246 | 0.2511892 | 0.02683471
87.2161 | 11.5149 | 11.0044 | 10.24583 | 0.5105004 | 0.4807184 | 0.2510024 | 0.02684762
87.22609 | 11.5015 | 11.00226 | 10.24417 | 0.4992353 | 0.4804132 | 0.2508164 | 0.02686054
87.23609 | 11.4895 | 11.00014 | 10.24253 | 0.4893573 | 0.4801088 | 0.2506308 | 0.02687351
87.24609 | 11.4911 | 10.99804 | 10.2409 | 0.4930643 | 0.4798053 | 0.2504458 | 0.0268865
87.25609 | 11.4819 | 10.99594 | 10.23928 | 0.4859563 | 0.4795027 | 0.2502613 | 0.02689951
87.26609 | 11.4596 | 10.99387 | 10.23768 | 0.465733 | 0.479201 | 0.2500774 | 0.02691255
87.27609 | 11.4643 | 10.99181 | 10.23609 | 0.4724946 | 0.4789002 | 0.2498941 | 0.02692561
87.28608 | 11.4582 | 10.98976 | 10.23451 | 0.4684388 | 0.4786007 | 0.2497115 | 0.02693868
87.29608 | 11.4729 | 10.98773 | 10.23295 | 0.4851698 | 0.4783018 | 0.2495293 | 0.02695178
87.30608 | 11.4519 | 10.98571 | 10.2314 | 0.4661853 | 0.4780037 | 0.2493477 | 0.02696491
87.31608 | 11.4435 | 10.98371 | 10.22986 | 0.4597854 | 0.4777065 | 0.2491666 | 0.02697806
87.32608 | 11.4393 | 10.98173 | 10.22834 | 0.4575699 | 0.4774103 | 0.2489861 | 0.02699123
87.33608 | 11.4348 | 10.97976 | 10.22684 | 0.4550388 | 0.477115 | 0.2488062 | 0.02700442
87.34607 | 11.4212 | 10.97781 | 10.22534 | 0.4433901 | 0.4768208 | 0.2486269 | 0.02701761
87.35607 | 11.4067 | 10.97587 | 10.22387 | 0.4308276 | 0.4765272 | 0.2484481 | 0.02703084
87.36607 | 11.4178 | 10.97395 | 10.2224 | 0.4438493 | 0.4762346 | 0.2482698 | 0.02704409
87.37607 | 11.4246 | 10.97204 | 10.22095 | 0.452555 | 0.4759428 | 0.248092 | 0.02705736
87.38607 | 11.4091 | 10.97016 | 10.21952 | 0.4389449 | 0.4756518 | 0.2479148 | 0.02707064
87.39607 | 11.3998 | 10.96828 | 10.2181 | 0.4315187 | 0.4753618 | 0.2477381 | 0.02708395
87.40606 | 11.3914 | 10.96643 | 10.21669 | 0.4249745 | 0.475073 | 0.2475622 | 0.02709726
87.41606 | 11.3949 | 10.96458 | 10.2153 | 0.4303161 | 0.4747847 | 0.2473866 | 0.02711059
87.42606 | 11.371 | 10.96276 | 10.21393 | 0.4082415 | 0.4744973 | 0.2472115 | 0.02712395
87.43606 | 11.3744 | 10.96095 | 10.21256 | 0.4134505 | 0.4742107 | 0.247037 | 0.02713732
87.44606 | 11.3835 | 10.95916 | 10.21122 | 0.4243432 | 0.473925 | 0.246863 | 0.0271507
87.45605 | 11.3734 | 10.95738 | 10.20989 | 0.4160178 | 0.4736404 | 0.2466897 | 0.02716409
87.46605 | 11.3709 | 10.95562 | 10.20857 | 0.4152776 | 0.4733564 | 0.2465167 | 0.0271775
87.47605 | 11.3714 | 10.95388 | 10.20727 | 0.4175208 | 0.4730732 | 0.2463443 | 0.02719093
87.48605 | 11.3658 | 10.95215 | 10.20598 | 0.4136475 | 0.4727909 | 0.2461724 | 0.02720437
87.49605 | 11.3445 | 10.95044 | 10.20471 | 0.3940573 | 0.4725094 | 0.246001 | 0.02721783
87.50605 | 11.3557 | 10.94875 | 10.20346 | 0.4069504 | 0.4722288 | 0.2458301 | 0.02723129
87.51604 | 11.3551 | 10.94708 | 10.20222 | 0.4080249 | 0.4719494 | 0.2456599 | 0.02724476
87.52604 | 11.3633 | 10.94542 | 10.201 | 0.4178843 | 0.4716704 | 0.24549 | 0.02725825
87.53604 | 11.3577 | 10.94377 | 10.19979 | 0.4139267 | 0.4713922 | 0.2453207 | 0.02727176
87.54604 | 11.352 | 10.94215 | 10.1986 | 0.409852 | 0.4711149 | 0.2451518 | 0.02728527
87.55604 | 11.3556 | 10.94054 | 10.19742 | 0.4150601 | 0.4708385 | 0.2449835 | 0.02729879
87.56604 | 11.3586 | 10.93895 | 10.19626 | 0.4196511 | 0.4705628 | 0.2448156 | 0.02731233
87.57603 | 11.3475 | 10.93738 | 10.19511 | 0.4101234 | 0.4702881 | 0.2446485 | 0.02732585
87.58603 | 11.3541 | 10.93582 | 10.19399 | 0.4182798 | 0.470014 | 0.2444816 | 0.0273394
87.59603 | 11.3516 | 10.93428 | 10.19287 | 0.4173188 | 0.4697408 | 0.2443152 | 0.02735296
87.60603 | 11.3567 | 10.93276 | 10.19178 | 0.4239403 | 0.4694684 | 0.2441494 | 0.02736652
87.61603 | 11.349 | 10.93126 | 10.19069 | 0.4177443 | 0.4691967 | 0.243984 | 0.0273801
87.62603 | 11.3519 | 10.92977 | 10.18963 | 0.4221307 | 0.4689258 | 0.2438191 | 0.02739367
87.63602 | 11.3457 | 10.9283 | 10.18858 | 0.4173977 | 0.4686562 | 0.2436549 | 0.02740725
87.64602 | 11.349 | 10.92685 | 10.18755 | 0.4221486 | 0.4683869 | 0.2434909 | 0.02742084
87.65602 | 11.3445 | 10.92542 | 10.18654 | 0.4190816 | 0.4681184 | 0.2433275 | 0.02743443
87.66602 | 11.337 | 10.924 | 10.18554 | 0.4129968 | 0.4678507 | 0.2431645 | 0.02744803
87.67602 | 11.3394 | 10.92261 | 10.18456 | 0.416794 | 0.4675837 | 0.243002 | 0.02746163
87.68602 | 11.3338 | 10.92123 | 10.18359 | 0.412573 | 0.4673176 | 0.2428399 | 0.02747524
87.69601 | 11.3295 | 10.91987 | 10.18265 | 0.4096327 | 0.4670524 | 0.2426786 | 0.02748884
87.70601 | 11.3274 | 10.91852 | 10.18172 | 0.4088755 | 0.4667877 | 0.2425175 | 0.02750245
87.71601 | 11.3282 | 10.9172 | 10.1808 | 0.411 | 0.4665239 | 0.2423568 | 0.02751606
87.72601 | 11.3281 | 10.91589 | 10.17991 | 0.4122062 | 0.4662607 | 0.2421966 | 0.02752968
87.73601 | 11.3193 | 10.91461 | 10.17903 | 0.404694 | 0.4659984 | 0.2420369 | 0.02754329
87.74601 | 11.3108 | 10.91334 | 10.17817 | 0.3974632 | 0.4657368 | 0.2418777 | 0.02755691
87.756 | 11.3224 | 10.91209 | 10.17732 | 0.4103127 | 0.4654762 | 0.241719 | 0.02757051
87.766 | 11.3117 | 10.91086 | 10.17649 | 0.4008448 | 0.465216 | 0.2415606 | 0.02758412
87.776 | 11.306 | 10.90964 | 10.17568 | 0.3963581 | 0.4649567 | 0.2414027 | 0.02759774
87.786 | 11.3075 | 10.90845 | 10.17489 | 0.3990527 | 0.464698 | 0.2412453 | 0.02761135
87.796 | 11.3006 | 10.90727 | 10.17412 | 0.3933285 | 0.46444 | 0.2410882 | 0.02762495
87.80599 | 11.2994 | 10.90612 | 10.17336 | 0.393284 | 0.4641831 | 0.2409319 | 0.02763855
87.81599 | 11.2916 | 10.90498 | 10.17262 | 0.3866218 | 0.4639267 | 0.2407757 | 0.02765215
87.82599 | 11.2873 | 10.90386 | 10.1719 | 0.3834405 | 0.4636709 | 0.24062 | 0.02766574
87.83599 | 11.2908 | 10.90276 | 10.1712 | 0.38804 | 0.4634158 | 0.2404648 | 0.02767934
87.84599 | 11.2825 | 10.90168 | 10.17052 | 0.3808203 | 0.4631615 | 0.2403099 | 0.02769293
87.85599 | 11.2735 | 10.90062 | 10.16985 | 0.3728813 | 0.4629079 | 0.2401555 | 0.02770651
87.86598 | 11.2738 | 10.89958 | 10.1692 | 0.3742219 | 0.4626553 | 0.2400016 | 0.02772007
87.87598 | 11.2615 | 10.89856 | 10.16857 | 0.3629438 | 0.462403 | 0.2398484 | 0.02773363
87.88598 | 11.2586 | 10.89755 | 10.16796 | 0.3610466 | 0.4621516 | 0.239695 | 0.0277472
87.89598 | 11.2458 | 10.89657 | 10.16737 | 0.3492296 | 0.4619008 | 0.2395423 | 0.02776075
87.90598 | 11.249 | 10.89561 | 10.16679 | 0.3533929 | 0.4616506 | 0.23939 | 0.0277743
87.91598 | 11.2317 | 10.89466 | 10.16624 | 0.3370363 | 0.4614011 | 0.2392383 | 0.02778783
87.92597 | 11.239 | 10.89374 | 10.1657 | 0.3452593 | 0.4611525 | 0.2390868 | 0.02780135
87.93597 | 11.2224 | 10.89284 | 10.16518 | 0.329563 | 0.4609045 | 0.2389358 | 0.02781486
87.94597 | 11.206 | 10.89195 | 10.16468 | 0.3140469 | 0.460657 | 0.2387851 | 0.02782837
87.95597 | 11.2082 | 10.89109 | 10.1642 | 0.3171106 | 0.4604103 | 0.2386349 | 0.02784186
87.96597 | 11.2038 | 10.89025 | 10.16374 | 0.3135541 | 0.4601642 | 0.238485 | 0.02785534
87.97597 | 11.1955 | 10.88942 | 10.1633 | 0.3060775 | 0.4599188 | 0.2383356 | 0.02786881
87.98596 | 11.1786 | 10.88862 | 10.16288 | 0.2899796 | 0.4596744 | 0.2381867 | 0.02788226
87.99596 | 11.1928 | 10.88784 | 10.16247 | 0.3049623 | 0.4594303 | 0.238038 | 0.0278957
88.00596 | 11.1836 | 10.88708 | 10.16209 | 0.2965243 | 0.4591867 | 0.2378901 | 0.02790913
88.01596 | 11.1708 | 10.88633 | 10.16173 | 0.284466 | 0.4589439 | 0.2377422 | 0.02792254
88.02596 | 11.1674 | 10.88561 | 10.16138 | 0.2817871 | 0.4587018 | 0.2375946 | 0.02793594
88.03596 | 11.1682 | 10.88491 | 10.16106 | 0.2832876 | 0.4584602 | 0.2374474 | 0.02794932
88.04595 | 11.1629 | 10.88423 | 10.16075 | 0.2786666 | 0.4582196 | 0.2373008 | 0.02796268
88.05595 | 11.1504 | 10.88357 | 10.16046 | 0.2668253 | 0.4579793 | 0.2371545 | 0.02797603
88.06595 | 11.1578 | 10.88294 | 10.1602 | 0.2748631 | 0.4577396 | 0.2370085 | 0.02798936
88.07595 | 11.1647 | 10.88232 | 10.15995 | 0.28238 | 0.4575006 | 0.236863 | 0.02800267
88.08595 | 11.1496 | 10.88172 | 10.15973 | 0.2678757 | 0.4572622 | 0.2367177 | 0.02801597
88.09595 | 11.1594 | 10.88115 | 10.15952 | 0.2782503 | 0.4570244 | 0.2365729 | 0.02802924
88.10594 | 11.1607 | 10.8806 | 10.15934 | 0.2801028 | 0.4567873 | 0.2364289 | 0.02804248
88.11594 | 11.15 | 10.88007 | 10.15917 | 0.2699349 | 0.4565508 | 0.2362848 | 0.02805572
88.12594 | 11.1407 | 10.87955 | 10.15903 | 0.2611455 | 0.4563147 | 0.236141 | 0.02806893
88.13594 | 11.1701 | 10.87907 | 10.15891 | 0.2910346 | 0.4560793 | 0.2359976 | 0.02808212
88.14594 | 11.1367 | 10.8786 | 10.1588 | 0.2581022 | 0.4558445 | 0.2358546 | 0.02809529
88.15594 | 11.1575 | 10.87815 | 10.15872 | 0.2793481 | 0.4556103 | 0.235712 | 0.02810844
88.16593 | 11.1577 | 10.87773 | 10.15866 | 0.2799721 | 0.4553769 | 0.2355695 | 0.02812155
88.17593 | 11.1475 | 10.87733 | 10.15862 | 0.2701745 | 0.4551439 | 0.2354276 | 0.02813465
88.18593 | 11.1452 | 10.87694 | 10.1586 | 0.268255 | 0.4549114 | 0.235286 | 0.02814773
88.19593 | 11.1502 | 10.87659 | 10.1586 | 0.2736136 | 0.4546795 | 0.2351447 | 0.02816078
88.20593 | 11.1359 | 10.87625 | 10.15862 | 0.2596501 | 0.4544481 | 0.2350038 | 0.0281738
88.21592 | 11.1332 | 10.87594 | 10.15867 | 0.2572639 | 0.4542175 | 0.2348636 | 0.02818678
88.22592 | 11.1343 | 10.87564 | 10.15873 | 0.2586561 | 0.4539873 | 0.2347234 | 0.02819975
88.23592 | 11.1362 | 10.87537 | 10.15882 | 0.260826 | 0.4537577 | 0.2345834 | 0.02821269
88.24592 | 11.1219 | 10.87513 | 10.15893 | 0.2467735 | 0.4535285 | 0.2344439 | 0.02822561
88.25592 | 11.1224 | 10.8749 | 10.15906 | 0.2474986 | 0.4532999 | 0.2343046 | 0.02823849
88.26592 | 11.1252 | 10.8747 | 10.15921 | 0.2505011 | 0.4530719 | 0.2341657 | 0.02825135
88.27591 | 11.1015 | 10.87452 | 10.15938 | 0.2269808 | 0.4528446 | 0.2340273 | 0.02826416
88.28591 | 11.1005 | 10.87436 | 10.15958 | 0.226138 | 0.4526177 | 0.233889 | 0.02827696
88.29591 | 11.0974 | 10.87423 | 10.1598 | 0.2231725 | 0.4523912 | 0.233751 | 0.02828973
88.30591 | 11.0837 | 10.87412 | 10.16003 | 0.2095842 | 0.4521654 | 0.2336132 | 0.02830246
88.31591 | 11.0907 | 10.87403 | 10.1603 | 0.2166727 | 0.4519399 | 0.233476 | 0.02831516
88.32591 | 11.0891 | 10.87396 | 10.16058 | 0.2151381 | 0.451715 | 0.2333391 | 0.02832783
88.3359 | 11.0729 | 10.87392 | 10.16089 | 0.1989805 | 0.4514909 | 0.2332026 | 0.02834046
88.3459 | 11.0758 | 10.8739 | 10.16121 | 0.2018998 | 0.451267 | 0.2330662 | 0.02835305
88.3559 | 11.0548 | 10.8739 | 10.16156 | 0.1808958 | 0.4510437 | 0.2329301 | 0.02836562
88.3659 | 11.0747 | 10.87393 | 10.16194 | 0.2007683 | 0.4508208 | 0.2327943 | 0.02837815
88.3759 | 11.0502 | 10.87398 | 10.16233 | 0.1762175 | 0.4505985 | 0.2326589 | 0.02839064
88.3859 | 11.0575 | 10.87406 | 10.16275 | 0.1834431 | 0.4503766 | 0.2325237 | 0.0284031
88.39589 | 11.0745 | 10.87415 | 10.16319 | 0.2003452 | 0.4501554 | 0.2323889 | 0.02841551
88.40589 | 11.0669 | 10.87428 | 10.16366 | 0.1926235 | 0.4499345 | 0.2322544 | 0.02842789
88.41589 | 11.0496 | 10.87442 | 10.16415 | 0.175178 | 0.4497141 | 0.2321201 | 0.02844024
88.42589 | 11.0664 | 10.87459 | 10.16466 | 0.1918086 | 0.4494942 | 0.231986 | 0.02845254
88.43589 | 11.0504 | 10.87478 | 10.16519 | 0.1756153 | 0.4492747 | 0.2318523 | 0.02846481
88.44589 | 11.0413 | 10.875 | 10.16575 | 0.1662978 | 0.4490557 | 0.2317189 | 0.02847704
88.45588 | 11.0685 | 10.87524 | 10.16633 | 0.1932565 | 0.4488373 | 0.2315859 | 0.02848922
88.46588 | 11.0617 | 10.87551 | 10.16694 | 0.1861908 | 0.4486192 | 0.231453 | 0.02850136
88.47588 | 11.0525 | 10.8758 | 10.16756 | 0.1767008 | 0.4484016 | 0.2313204 | 0.02851346
88.48588 | 11.0609 | 10.87611 | 10.16822 | 0.1847863 | 0.4481844 | 0.2311881 | 0.02852552
88.49588 | 11.0519 | 10.87645 | 10.16889 | 0.1754474 | 0.4479676 | 0.231056 | 0.02853753
88.50588 | 11.0473 | 10.87682 | 10.16959 | 0.1704839 | 0.4477513 | 0.2309242 | 0.02854951
88.51587 | 11.0344 | 10.8772 | 10.17031 | 0.1571962 | 0.4475356 | 0.2307928 | 0.02856142
88.52587 | 11.0648 | 10.87762 | 10.17106 | 0.1871833 | 0.4473202 | 0.2306615 | 0.02857331
88.53587 | 11.0442 | 10.87805 | 10.17183 | 0.1661456 | 0.4471051 | 0.2305305 | 0.02858515
88.54587 | 11.0395 | 10.87852 | 10.17263 | 0.160983 | 0.4468905 | 0.2303998 | 0.02859694
88.55587 | 11.0548 | 10.879 | 10.17345 | 0.1757954 | 0.4466763 | 0.2302693 | 0.02860868
88.56587 | 11.0265 | 10.87952 | 10.1743 | 0.1469827 | 0.4464626 | 0.2301391 | 0.02862038
88.57586 | 11.0434 | 10.88005 | 10.17516 | 0.1633454 | 0.4462494 | 0.2300092 | 0.02863202
88.58586 | 11.0261 | 10.88062 | 10.17606 | 0.1454823 | 0.4460364 | 0.2298795 | 0.02864363
88.59586 | 11.0301 | 10.88121 | 10.17698 | 0.1488938 | 0.4458238 | 0.22975 | 0.02865518
88.60586 | 11.0344 | 10.88182 | 10.17792 | 0.1525799 | 0.4456117 | 0.2296207 | 0.02866668
88.61586 | 11.0297 | 10.88246 | 10.17889 | 0.1472405 | 0.4453999 | 0.2294917 | 0.02867813
88.62585 | 11.0172 | 10.88312 | 10.17988 | 0.1340761 | 0.4451887 | 0.2293631 | 0.02868953
88.63585 | 11.0123 | 10.88381 | 10.1809 | 0.1284854 | 0.4449777 | 0.2292345 | 0.02870088
88.64585 | 11.0174 | 10.88453 | 10.18195 | 0.1328688 | 0.444767 | 0.2291062 | 0.02871217
88.65585 | 11.0126 | 10.88527 | 10.18302 | 0.1273264 | 0.4445567 | 0.2289782 | 0.02872341
88.66585 | 11.0095 | 10.88604 | 10.18411 | 0.123458 | 0.4443469 | 0.2288503 | 0.02873461
88.67585 | 11.0124 | 10.88684 | 10.18523 | 0.1255635 | 0.4441373 | 0.2287227 | 0.02874574
88.68584 | 10.9921 | 10.88766 | 10.18638 | 0.1044437 | 0.4439284 | 0.2285954 | 0.02875682
88.69584 | 11.002 | 10.8885 | 10.18755 | 0.1134968 | 0.4437195 | 0.2284683 | 0.02876785
88.70584 | 10.998 | 10.88938 | 10.18875 | 0.1086236 | 0.4435111 | 0.2283413 | 0.02877882
88.71584 | 10.9907 | 10.89028 | 10.18997 | 0.100424 | 0.4433029 | 0.2282146 | 0.02878974
88.72584 | 10.9802 | 10.8912 | 10.19122 | 0.08899787 | 0.4430951 | 0.228088 | 0.02880059
88.73584 | 10.9788 | 10.89215 | 10.19249 | 0.0866451 | 0.4428877 | 0.2279617 | 0.0288114
88.74583 | 10.9726 | 10.89313 | 10.19379 | 0.07946664 | 0.4426808 | 0.2278357 | 0.02882213
88.75583 | 10.9687 | 10.89414 | 10.19512 | 0.07456045 | 0.442474 | 0.2277098 | 0.02883282
88.76583 | 10.972 | 10.89517 | 10.19648 | 0.07682734 | 0.4422675 | 0.2275841 | 0.02884345
88.77583 | 10.961 | 10.89623 | 10.19786 | 0.06476725 | 0.4420614 | 0.2274587 | 0.02885401
88.78583 | 10.9436 | 10.89732 | 10.19927 | 0.04628005 | 0.4418556 | 0.2273334 | 0.02886452
88.79583 | 10.9588 | 10.89843 | 10.2007 | 0.06036576 | 0.4416501 | 0.2272082 | 0.02887496
88.80582 | 10.9301 | 10.89957 | 10.20216 | 0.03052538 | 0.441445 | 0.2270834 | 0.02888533
88.81582 | 10.9273 | 10.90074 | 10.20365 | 0.02655651 | 0.4412401 | 0.2269587 | 0.02889565
88.82582 | 10.9383 | 10.90194 | 10.20516 | 0.03636015 | 0.4410355 | 0.2268342 | 0.02890591
88.83582 | 10.9229 | 10.90316 | 10.20671 | 0.01973633 | 0.4408312 | 0.2267098 | 0.0289161
88.84582 | 10.9186 | 10.90442 | 10.20828 | 0.01418485 | 0.4406272 | 0.2265857 | 0.02892624
88.85582 | 10.9177 | 10.90569 | 10.20987 | 0.01200565 | 0.4404234 | 0.2264617 | 0.0289363
88.86581 | 10.9125 | 10.907 | 10.2115 | 0.005499961 | 0.4402202 | 0.226338 | 0.02894629
88.87581 | 10.9069 | 10.90833 | 10.21315 | -0.001434909 | 0.440017 | 0.2262144 | 0.02895622
88.88581 | 10.9012 | 10.9097 | 10.21483 | -0.008497757 | 0.439814 | 0.2260909 | 0.0289661
88.89581 | 10.8856 | 10.91109 | 10.21653 | -0.02548877 | 0.4396114 | 0.2259677 | 0.0289759
88.90581 | 10.889 | 10.91251 | 10.21827 | -0.02350793 | 0.439409 | 0.2258445 | 0.02898563
88.91581 | 10.895 | 10.91396 | 10.22003 | -0.01895535 | 0.4392069 | 0.2257216 | 0.0289953
88.9258 | 10.8715 | 10.91543 | 10.22182 | -0.04392966 | 0.4390052 | 0.2255989 | 0.02900489
88.9358 | 10.8867 | 10.91693 | 10.22364 | -0.03023393 | 0.4388035 | 0.2254763 | 0.02901442
88.9458 | 10.8752 | 10.91847 | 10.22549 | -0.04326674 | 0.4386021 | 0.2253538 | 0.02902388
88.9558 | 10.8487 | 10.92003 | 10.22736 | -0.07132824 | 0.438401 | 0.2252315 | 0.02903327
88.9658 | 10.8612 | 10.92162 | 10.22927 | -0.06041846 | 0.4382 | 0.2251093 | 0.02904259
88.9758 | 10.8505 | 10.92324 | 10.2312 | -0.07273756 | 0.4379994 | 0.2249873 | 0.02905183
88.98579 | 10.8448 | 10.92488 | 10.23316 | -0.08008396 | 0.4377991 | 0.2248656 | 0.029061
88.99579 | 10.8549 | 10.92656 | 10.23515 | -0.07166101 | 0.4375989 | 0.2247439 | 0.0290701
89.00579 | 10.8357 | 10.92827 | 10.23717 | -0.09256725 | 0.4373989 | 0.2246223 | 0.02907913
89.01579 | 10.8286 | 10.93 | 10.23921 | -0.1014027 | 0.4371991 | 0.2245009 | 0.02908809
89.02579 | 10.8389 | 10.93177 | 10.24129 | -0.09286744 | 0.4369994 | 0.2243796 | 0.02909697
89.03578 | 10.8247 | 10.93356 | 10.2434 | -0.1088598 | 0.4368002 | 0.2242586 | 0.02910576
89.04578 | 10.8159 | 10.93538 | 10.24553 | -0.1194835 | 0.436601 | 0.2241376 | 0.0291145
89.05578 | 10.8371 | 10.93724 | 10.2477 | -0.1001369 | 0.436402 | 0.2240167 | 0.02912315
89.06578 | 10.8179 | 10.93912 | 10.24989 | -0.1212199 | 0.4362031 | 0.2238959 | 0.02913173
89.07578 | 10.8366 | 10.94103 | 10.25211 | -0.1044328 | 0.4360045 | 0.2237753 | 0.02914023
89.08578 | 10.829 | 10.94298 | 10.25437 | -0.1139756 | 0.4358061 | 0.2236548 | 0.02914866
89.09577 | 10.8439 | 10.94495 | 10.25665 | -0.1010465 | 0.435608 | 0.2235346 | 0.029157
89.10577 | 10.828 | 10.94695 | 10.25896 | -0.1189495 | 0.43541 | 0.2234143 | 0.02916526
89.11577 | 10.8376 | 10.94898 | 10.2613 | -0.1113826 | 0.4352121 | 0.2232941 | 0.02917345
89.12577 | 10.8428 | 10.95105 | 10.26368 | -0.108246 | 0.4350143 | 0.2231741 | 0.02918156
89.13577 | 10.8505 | 10.95314 | 10.26608 | -0.1026398 | 0.4348166 | 0.2230542 | 0.02918959
89.14577 | 10.8461 | 10.95526 | 10.26851 | -0.1091643 | 0.4346192 | 0.2229344 | 0.02919754
89.15576 | 10.8617 | 10.95742 | 10.27097 | -0.09571695 | 0.434422 | 0.2228148 | 0.0292054
89.16576 | 10.8494 | 10.9596 | 10.27347 | -0.1102026 | 0.4342248 | 0.2226952 | 0.02921318
89.17576 | 10.8525 | 10.96182 | 10.27599 | -0.1093191 | 0.4340278 | 0.2225757 | 0.02922088
89.18576 | 10.8498 | 10.96407 | 10.27855 | -0.1142665 | 0.4338309 | 0.2224563 | 0.0292285
89.19576 | 10.8426 | 10.96634 | 10.28114 | -0.1237449 | 0.4336342 | 0.222337 | 0.02923604
89.20576 | 10.8531 | 10.96865 | 10.28376 | -0.1155544 | 0.4334376 | 0.2222179 | 0.02924349
89.21575 | 10.8354 | 10.97099 | 10.2864 | -0.1355929 | 0.4332414 | 0.2220988 | 0.02925085
89.22575 | 10.8319 | 10.97336 | 10.28908 | -0.1414649 | 0.433045 | 0.2219798 | 0.02925813
89.23575 | 10.8252 | 10.97577 | 10.29179 | -0.1505683 | 0.4328488 | 0.2218609 | 0.02926533
89.24575 | 10.8218 | 10.9782 | 10.29454 | -0.1564033 | 0.4326526 | 0.2217421 | 0.02927244
89.25575 | 10.8079 | 10.98067 | 10.29731 | -0.1727699 | 0.4324566 | 0.2216233 | 0.02927947
89.26575 | 10.8111 | 10.98317 | 10.30012 | -0.1720682 | 0.4322606 | 0.2215046 | 0.02928641
89.27574 | 10.7841 | 10.9857 | 10.30295 | -0.2015956 | 0.4320649 | 0.2213862 | 0.02929325
89.28574 | 10.785 | 10.98826 | 10.30582 | -0.2032576 | 0.4318691 | 0.2212677 | 0.02930002
89.29574 | 10.7766 | 10.99085 | 10.30872 | -0.2142517 | 0.4316734 | 0.2211492 | 0.02930669
89.30574 | 10.7759 | 10.99348 | 10.31166 | -0.2175779 | 0.4314778 | 0.2210309 | 0.02931328
89.31574 | 10.7558 | 10.99614 | 10.31462 | -0.2403363 | 0.4312824 | 0.2209125 | 0.02931977
89.32574 | 10.7643 | 10.99883 | 10.31762 | -0.234527 | 0.4310869 | 0.2207943 | 0.02932618
89.33573 | 10.7498 | 11.00155 | 10.32065 | -0.2517476 | 0.4308919 | 0.2206763 | 0.02933248
89.34573 | 10.7644 | 11.0043 | 10.32371 | -0.2399033 | 0.4306966 | 0.2205581 | 0.02933871
89.35573 | 10.7328 | 11.00709 | 10.32681 | -0.2742917 | 0.4305014 | 0.2204401 | 0.02934484
89.36573 | 10.7469 | 11.00991 | 10.32993 | -0.2630128 | 0.4303062 | 0.2203221 | 0.02935088
89.37573 | 10.7584 | 11.01277 | 10.33309 | -0.2543668 | 0.4301111 | 0.2202042 | 0.02935683
89.38573 | 10.7377 | 11.01565 | 10.33629 | -0.2779537 | 0.4299161 | 0.2200863 | 0.02936269
89.39572 | 10.7527 | 11.01857 | 10.33951 | -0.2658707 | 0.4297212 | 0.2199686 | 0.02936844
89.40572 | 10.7537 | 11.02152 | 10.34277 | -0.2678238 | 0.4295262 | 0.2198508 | 0.02937411
89.41572 | 10.7595 | 11.02451 | 10.34607 | -0.2650103 | 0.4293313 | 0.2197331 | 0.02937968
89.42572 | 10.7505 | 11.02753 | 10.34939 | -0.2770301 | 0.4291363 | 0.2196154 | 0.02938516
89.43572 | 10.7662 | 11.03058 | 10.35275 | -0.2643834 | 0.4289414 | 0.2194978 | 0.02939055
89.44571 | 10.7672 | 11.03367 | 10.35614 | -0.2664672 | 0.4287469 | 0.2193803 | 0.02939583
89.45571 | 10.7682 | 11.03679 | 10.35957 | -0.2685878 | 0.4285521 | 0.2192627 | 0.02940103
89.46571 | 10.7686 | 11.03994 | 10.36303 | -0.2713422 | 0.4283572 | 0.2191452 | 0.02940612
89.47571 | 10.7749 | 11.04313 | 10.36653 | -0.2682305 | 0.4281624 | 0.2190277 | 0.02941112
89.48571 | 10.7713 | 11.04635 | 10.37006 | -0.2750528 | 0.4279676 | 0.2189102 | 0.02941602
89.49571 | 10.7749 | 11.04961 | 10.37362 | -0.2747092 | 0.4277728 | 0.2187928 | 0.02942082
89.5057 | 10.7701 | 11.0529 | 10.37722 | -0.2827966 | 0.4275782 | 0.2186755 | 0.02942552
89.5157 | 10.779 | 11.05622 | 10.38085 | -0.2772215 | 0.4273834 | 0.2185581 | 0.02943013
89.5257 | 10.7582 | 11.05958 | 10.38452 | -0.301381 | 0.4271886 | 0.2184407 | 0.02943464
89.5357 | 10.7752 | 11.06298 | 10.38822 | -0.287775 | 0.4269938 | 0.2183234 | 0.02943904
89.5457 | 10.752 | 11.0664 | 10.39196 | -0.3144037 | 0.4267989 | 0.218206 | 0.02944335
89.5557 | 10.7587 | 11.06987 | 10.39573 | -0.3111671 | 0.4266041 | 0.2180887 | 0.02944756
89.56569 | 10.7433 | 11.07336 | 10.39953 | -0.330062 | 0.4264094 | 0.2179715 | 0.02945166
89.57569 | 10.7516 | 11.0769 | 10.40337 | -0.3252952 | 0.4262144 | 0.2178543 | 0.02945567
89.58569 | 10.7312 | 11.08046 | 10.40725 | -0.3492636 | 0.4260195 | 0.217737 | 0.02945957
89.59569 | 10.741 | 11.08407 | 10.41116 | -0.3430673 | 0.4258245 | 0.2176197 | 0.02946337
89.60569 | 10.7197 | 11.08771 | 10.41511 | -0.3680062 | 0.4256295 | 0.2175024 | 0.02946707
89.61569 | 10.7139 | 11.09138 | 10.41909 | -0.3774806 | 0.4254344 | 0.2173852 | 0.02947066
89.62568 | 10.7081 | 11.09509 | 10.42311 | -0.3869867 | 0.4252394 | 0.217268 | 0.02947415
89.63568 | 10.6929 | 11.09883 | 10.42716 | -0.4059323 | 0.4250442 | 0.2171508 | 0.02947754
89.64568 | 10.7059 | 11.10261 | 10.43125 | -0.3967136 | 0.424849 | 0.2170335 | 0.02948082
89.65568 | 10.6985 | 11.10643 | 10.43538 | -0.4079308 | 0.4246537 | 0.2169162 | 0.029484
89.66568 | 10.6897 | 11.11028 | 10.43954 | -0.420584 | 0.4244583 | 0.2167989 | 0.02948707
89.67568 | 10.6879 | 11.11417 | 10.44374 | -0.4262732 | 0.4242628 | 0.2166816 | 0.02949004
89.68567 | 10.6614 | 11.11809 | 10.44797 | -0.4566948 | 0.4240675 | 0.2165644 | 0.0294929
89.69567 | 10.6921 | 11.12206 | 10.45224 | -0.4299565 | 0.4238719 | 0.2164471 | 0.02949566
89.70567 | 10.6631 | 11.12605 | 10.45655 | -0.4629547 | 0.4236762 | 0.2163297 | 0.02949831
89.71567 | 10.6767 | 11.13009 | 10.4609 | -0.4533895 | 0.4234804 | 0.2162124 | 0.02950085
89.72567 | 10.6803 | 11.13416 | 10.46528 | -0.4538609 | 0.4232846 | 0.216095 | 0.02950329
89.73567 | 10.6511 | 11.13827 | 10.4697 | -0.4871691 | 0.4230886 | 0.2159776 | 0.02950562
89.74566 | 10.6682 | 11.14241 | 10.47415 | -0.4742099 | 0.4228927 | 0.2158603 | 0.02950784
89.75566 | 10.6512 | 11.14659 | 10.47864 | -0.495392 | 0.4226966 | 0.2157428 | 0.02950995
89.76566 | 10.6504 | 11.15081 | 10.48317 | -0.5004111 | 0.4225003 | 0.2156253 | 0.02951196
89.77566 | 10.6665 | 11.15507 | 10.48774 | -0.4885675 | 0.4223039 | 0.2155078 | 0.02951386
89.78566 | 10.6552 | 11.15936 | 10.49235 | -0.5041612 | 0.4221074 | 0.2153903 | 0.02951564
89.79565 | 10.6564 | 11.16369 | 10.49699 | -0.507288 | 0.421911 | 0.2152728 | 0.02951732
89.80565 | 10.6433 | 11.16806 | 10.50167 | -0.5247568 | 0.4217143 | 0.2151552 | 0.02951888
89.81565 | 10.6543 | 11.17246 | 10.50639 | -0.5181632 | 0.4215175 | 0.2150375 | 0.02952034
89.82565 | 10.6329 | 11.17691 | 10.51115 | -0.5440073 | 0.4213205 | 0.2149198 | 0.02952169
89.83565 | 10.6675 | 11.18139 | 10.51594 | -0.5138895 | 0.4211234 | 0.214802 | 0.02952292
89.84565 | 10.645 | 11.18591 | 10.52078 | -0.5409096 | 0.4209261 | 0.2146842 | 0.02952405
89.85564 | 10.6502 | 11.19046 | 10.52564 | -0.5402633 | 0.4207289 | 0.2145665 | 0.02952506
89.86564 | 10.6393 | 11.19506 | 10.53055 | -0.5557598 | 0.4205313 | 0.2144486 | 0.02952596
89.87564 | 10.6582 | 11.19969 | 10.5355 | -0.5414946 | 0.4203336 | 0.2143307 | 0.02952675
89.88564 | 10.6451 | 11.20437 | 10.54049 | -0.559268 | 0.4201357 | 0.2142127 | 0.02952743
89.89564 | 10.6449 | 11.20908 | 10.54552 | -0.56418 | 0.4199377 | 0.2140947 | 0.02952799
89.90564 | 10.6533 | 11.21383 | 10.55059 | -0.5605307 | 0.4197396 | 0.2139765 | 0.02952844
89.91563 | 10.6449 | 11.21862 | 10.55569 | -0.5737155 | 0.4195415 | 0.2138585 | 0.02952877
89.92563 | 10.6384 | 11.22344 | 10.56083 | -0.5850441 | 0.4193431 | 0.2137403 | 0.029529
89.93563 | 10.6481 | 11.22831 | 10.56602 | -0.5802116 | 0.4191444 | 0.213622 | 0.02952911
89.94563 | 10.6562 | 11.23322 | 10.57124 | -0.5770184 | 0.4189455 | 0.2135036 | 0.02952911
89.95563 | 10.6417 | 11.23816 | 10.5765 | -0.5964644 | 0.4187464 | 0.2133852 | 0.02952899
89.96563 | 10.6465 | 11.24315 | 10.58181 | -0.59665 | 0.4185473 | 0.2132667 | 0.02952876
89.97562 | 10.635 | 11.24817 | 10.58715 | -0.61317 | 0.418348 | 0.2131483 | 0.02952841
89.98562 | 10.6419 | 11.25323 | 10.59253 | -0.6113348 | 0.4181485 | 0.2130296 | 0.02952794
89.99562 | 10.6395 | 11.25834 | 10.59795 | -0.6188393 | 0.4179487 | 0.2129109 | 0.02952737