## Summary
Parameter | W2C P-3m1 | W Im-3m | WC Fm-3m | W2C Pbcn
Sample | W2.csv | W2.csv | W2.csv | W2.csv
Method | GSAS-II | GSAS-II | GSAS-II | GSAS-II
Phase name | W2C P-3m1 | W Im-3m | WC Fm-3m | W2C Pbcn
COD / MP ID | mp-1008625 | mp-91 | mp-13136 | mp-2034
Formula | W2C | W | WC | W2C
Space group | P-3m1 | Im-3m | Fm-3m | Pbcn
Space group # | 164 | 229 | 225 | 60
Crystal system | trigonal | cubic | cubic | orthorhombic
a (Å) | 3.05934 | 3.35207 | 4.38537 | 4.71726
b (Å) | 3.05934 | 3.35207 | 4.38537 | 6.12279
c (Å) | 4.7059 | 3.35207 | 4.38537 | 5.15226
α (°) | 90 | 90 | 90 | 90
β (°) | 90 | 90 | 90 | 90
γ (°) | 120 | 90 | 90 | 90
Volume (A^3) | 38.14412 | 37.66497 | 84.33711 | 148.81149
da/a0 (%) | -0.349 | 5.733 | 0 | -0.821
db/b0 (%) | -0.349 | 5.733 | 0 | 0.192
dc/c0 (%) | 0.587 | 5.733 | 0 | -1.623
dV/V0 (%) | -0.113 | 18.203 | 0 | -2.243
Weight fraction (%) | 23.1 | 28.1 | 0 | 48.8
Weight fraction ± (%) | 2.33 | 5.91 | 1 | 4.03
Weight fraction error source | full_covariance | full_covariance | full_covariance+systematic_floor | full_covariance
Weight fraction method | integrated_phase_pattern | integrated_phase_pattern | integrated_phase_pattern | integrated_phase_pattern
Crystallite size (nm) | 1000 | 1000 | 1000 | 1000
Crystallite size source | gsas_hap_size | gsas_hap_size | gsas_hap_size | gsas_hap_size
Scale factor | 0.05623 | 0.06465 | 0 | 0.03022
U (Caglioti) | 0.00016 | 0.00016 | 0.00016 | 0.00016
V (Caglioti) | -0.00021 | -0.00021 | -0.00021 | -0.00021
W (Caglioti) | 0.00047 | 0.00047 | 0.00047 | 0.00047
X (Lorentzian) | 0 | 0 | 0 | 0
Y (Lorentzian) | 13.34076 | 13.34076 | 13.34076 | 13.34076
η at strongest | 1 | 1 | 1 | 1
FWHM (°) | 14.1465 | 14.1083 | 14.1456 | 14.1596
FWHM reference 2theta (deg) | 38.8544 | 37.9645 | 38.8344 | 39.1543
FWHM reference hkl | [1, 0, 1] | [1, 1, 0] | [1, 1, 1] | [1, 2, 1]
N reflections | 6 | 3 | 3 | 10
Seeded by | gsas2 | gsas2 | gsas2 | gsas2
Zero shift (°) | 0 | 0 | 0 | 0
Rwp (%) | 2.38 | 2.38 | 2.38 | 2.38
Rp (%) | 1.84 | 1.84 | 1.84 | 1.84
χ² | 0.029 | 0.029 | 0.029 | 0.029
GoF | 0.17 | 0.17 | 0.17 | 0.17

## Plot Data
2theta | Y_obs | Y_calc | Background | Residual | W2C P-3m1 | W Im-3m | WC Fm-3m | W2C Pbcn | W2C P-3m1 peak 2θ | W2C P-3m1 [hkl] | W Im-3m peak 2θ | W Im-3m [hkl] | WC Fm-3m peak 2θ | WC Fm-3m [hkl] | W2C Pbcn peak 2θ | W2C Pbcn [hkl]
10.00929 | 32.2696 | 34.16508 | 34.099 | -1.895481 | 0.01529886 | 0.01880707 | 2.171971e-12 | 0.03197435 | 33.803 | [100] | 37.928 | [110] | 35.424 | [111] | 34.036 | [021]
10.01929 | 32.243 | 34.14505 | 34.07893 | -1.902052 | 0.01530916 | 0.01881929 | 2.171991e-12 | 0.03199575 | 38.218 | [002] | 54.721 | [200] | 41.133 | [200] | 34.796 | [002]
10.02929 | 32.2832 | 34.12507 | 34.0589 | -1.841873 | 0.01531948 | 0.01883153 | 2.172012e-12 | 0.03201718 | 38.98 | [101] | 68.51 | [211] | 59.578 | [220] | 38.123 | [200]
10.03928 | 32.276 | 34.10516 | 34.03895 | -1.829161 | 0.01532979 | 0.01884376 | 2.172033e-12 | 0.03203861 | 51.931 | [102] |  |  |  |  | 39.163 | [121]
10.04928 | 32.2846 | 34.08528 | 34.01902 | -1.800679 | 0.01534013 | 0.01885602 | 2.178949e-12 | 0.03206008 | 60.472 | [210] |  |  |  |  | 39.838 | [102]
10.05928 | 32.2461 | 34.06545 | 33.99914 | -1.819345 | 0.01535047 | 0.01886829 | 2.17897e-12 | 0.03208157 | 69.593 | [103] |  |  |  |  | 52.021 | [221]
10.06928 | 32.2514 | 34.04566 | 33.97932 | -1.79426 | 0.01536083 | 0.01888057 | 2.178991e-12 | 0.03210309 | [6 empty] | 52.563 | [202]
10.07928 | 32.2649 | 34.02592 | 33.95953 | -1.761023 | 0.0153712 | 0.01889287 | 2.179012e-12 | 0.03212463 | [6 empty] | 60.427 | [040]
10.08928 | 32.2533 | 34.00623 | 33.9398 | -1.752934 | 0.01538158 | 0.01890518 | 2.179032e-12 | 0.03214619 | [6 empty] | 61.897 | [023]
10.09927 | 32.2652 | 33.98661 | 33.92014 | -1.721413 | 0.01539196 | 0.01891749 | 2.185949e-12 | 0.03216775 | [6 empty] | 69.59 | [321]
10.10927 | 32.2249 | 33.96702 | 33.9005 | -1.742121 | 0.01540236 | 0.01892982 | 2.18597e-12 | 0.03218935
10.11927 | 32.2553 | 33.94748 | 33.88091 | -1.692176 | 0.01541278 | 0.01894217 | 2.185991e-12 | 0.03221098
10.12927 | 32.2297 | 33.92798 | 33.86137 | -1.69828 | 0.0154232 | 0.01895453 | 2.186012e-12 | 0.03223263
10.13927 | 32.2266 | 33.90853 | 33.84188 | -1.681931 | 0.01543363 | 0.0189669 | 2.186033e-12 | 0.03225431
10.14927 | 32.2391 | 33.88913 | 33.82243 | -1.65003 | 0.01544408 | 0.01897928 | 2.19295e-12 | 0.032276
10.15926 | 32.2669 | 33.8698 | 33.80305 | -1.602896 | 0.01545453 | 0.01899166 | 2.192971e-12 | 0.03229769
10.16926 | 32.2388 | 33.85049 | 33.7837 | -1.611689 | 0.01546499 | 0.01900407 | 2.192992e-12 | 0.03231943
10.17926 | 32.2409 | 33.83123 | 33.7644 | -1.590331 | 0.01547547 | 0.01901649 | 2.193013e-12 | 0.03234119
10.18926 | 32.2068 | 33.81202 | 33.74514 | -1.60522 | 0.01548596 | 0.01902893 | 2.19993e-12 | 0.03236298
10.19926 | 32.2225 | 33.79286 | 33.72593 | -1.570355 | 0.01549646 | 0.01904137 | 2.199951e-12 | 0.03238479
10.20926 | 32.1875 | 33.77374 | 33.70677 | -1.586239 | 0.01550697 | 0.01905383 | 2.199972e-12 | 0.03240662
10.21925 | 32.2048 | 33.75469 | 33.68768 | -1.549888 | 0.01551748 | 0.01906629 | 2.199993e-12 | 0.03242845
10.22925 | 32.2208 | 33.73566 | 33.66861 | -1.514865 | 0.01552802 | 0.01907878 | 2.200015e-12 | 0.03245032
10.23925 | 32.2033 | 33.71669 | 33.64959 | -1.513388 | 0.01553856 | 0.01909127 | 2.206932e-12 | 0.03247222
10.24925 | 32.2023 | 33.69776 | 33.63061 | -1.495459 | 0.01554912 | 0.01910378 | 2.206954e-12 | 0.03249414
10.25925 | 32.1966 | 33.67888 | 33.61168 | -1.482276 | 0.01555969 | 0.01911631 | 2.206975e-12 | 0.03251608
10.26925 | 32.2062 | 33.66004 | 33.5928 | -1.45384 | 0.01557026 | 0.01912884 | 2.206996e-12 | 0.03253805
10.27924 | 32.2157 | 33.64127 | 33.57399 | -1.425569 | 0.01558084 | 0.01914138 | 2.207017e-12 | 0.03256002
10.28924 | 32.1945 | 33.62253 | 33.5552 | -1.428026 | 0.01559144 | 0.01915394 | 2.213935e-12 | 0.03258203
10.29924 | 32.2084 | 33.60383 | 33.53646 | -1.395428 | 0.01560205 | 0.01916651 | 2.213957e-12 | 0.03260406
10.30924 | 32.1946 | 33.58518 | 33.51776 | -1.390577 | 0.01561268 | 0.0191791 | 2.213978e-12 | 0.03262612
10.31924 | 32.1806 | 33.56657 | 33.49911 | -1.385972 | 0.01562331 | 0.0191917 | 2.213999e-12 | 0.0326482
10.32924 | 32.2004 | 33.54801 | 33.4805 | -1.347613 | 0.01563396 | 0.01920431 | 2.220918e-12 | 0.0326703
10.33923 | 32.1639 | 33.52952 | 33.46196 | -1.365619 | 0.0156446 | 0.01921692 | 2.220939e-12 | 0.03269241
10.34923 | 32.17 | 33.51105 | 33.44345 | -1.341052 | 0.01565527 | 0.01922956 | 2.220961e-12 | 0.03271456
10.35923 | 32.1615 | 33.49263 | 33.42498 | -1.33113 | 0.01566595 | 0.01924221 | 2.220982e-12 | 0.03273673
10.36923 | 32.1837 | 33.47425 | 33.40656 | -1.290554 | 0.01567664 | 0.01925488 | 2.221004e-12 | 0.03275892
10.37923 | 32.1793 | 33.45592 | 33.38819 | -1.276623 | 0.01568734 | 0.01926756 | 2.227923e-12 | 0.03278114
10.38922 | 32.1847 | 33.43766 | 33.36987 | -1.252956 | 0.01569804 | 0.01928024 | 2.227944e-12 | 0.03280336
10.39922 | 32.1733 | 33.41942 | 33.35159 | -1.246116 | 0.01570877 | 0.01929294 | 2.227965e-12 | 0.03282563
10.40922 | 32.1651 | 33.40122 | 33.33335 | -1.236122 | 0.0157195 | 0.01930565 | 2.227987e-12 | 0.03284792
10.41922 | 32.1437 | 33.38307 | 33.31515 | -1.239372 | 0.01573025 | 0.01931838 | 2.234906e-12 | 0.03287023
10.42922 | 32.1633 | 33.36497 | 33.297 | -1.201668 | 0.01574101 | 0.01933112 | 2.234928e-12 | 0.03289256
10.43922 | 32.1331 | 33.34691 | 33.2789 | -1.213808 | 0.01575178 | 0.01934388 | 2.234949e-12 | 0.03291492
10.44921 | 32.1701 | 33.32891 | 33.26085 | -1.158811 | 0.01576255 | 0.01935664 | 2.234971e-12 | 0.03293728
10.45921 | 32.1174 | 33.31094 | 33.24284 | -1.193541 | 0.01577334 | 0.01936942 | 2.234993e-12 | 0.03295969
10.46921 | 32.1519 | 33.29302 | 33.22487 | -1.141116 | 0.01578415 | 0.01938221 | 2.241912e-12 | 0.03298212
10.47921 | 32.1215 | 33.27513 | 33.20694 | -1.153635 | 0.01579497 | 0.01939502 | 2.241934e-12 | 0.03300457
10.48921 | 32.143 | 33.2573 | 33.18906 | -1.114298 | 0.01580579 | 0.01940784 | 2.241956e-12 | 0.03302704
10.49921 | 32.1285 | 33.23951 | 33.17122 | -1.111006 | 0.01581663 | 0.01942068 | 2.241977e-12 | 0.03304954
10.5092 | 32.1352 | 33.22178 | 33.15344 | -1.086576 | 0.01582747 | 0.01943351 | 2.248898e-12 | 0.03307204
10.5192 | 32.1316 | 33.20407 | 33.13569 | -1.072472 | 0.01583833 | 0.01944637 | 2.248919e-12 | 0.03309459
10.5292 | 32.1308 | 33.18641 | 33.11799 | -1.055612 | 0.01584921 | 0.01945924 | 2.248941e-12 | 0.03311716
10.5392 | 32.1238 | 33.1688 | 33.10032 | -1.044996 | 0.01586009 | 0.01947213 | 2.248963e-12 | 0.03313975
10.5492 | 32.126 | 33.15122 | 33.08271 | -1.025224 | 0.01587099 | 0.01948503 | 2.248985e-12 | 0.03316237
10.5592 | 32.1108 | 33.1337 | 33.06513 | -1.022896 | 0.0158819 | 0.01949795 | 2.255905e-12 | 0.03318501
10.56919 | 32.1158 | 33.11623 | 33.04762 | -1.000429 | 0.01589281 | 0.01951086 | 2.255927e-12 | 0.03320765
10.57919 | 32.0932 | 33.09879 | 33.03013 | -1.005588 | 0.01590374 | 0.0195238 | 2.255949e-12 | 0.03323034
10.58919 | 32.1151 | 33.08139 | 33.01269 | -0.9662902 | 0.01591468 | 0.01953675 | 2.255971e-12 | 0.03325305
10.59919 | 32.0997 | 33.06404 | 32.99528 | -0.9643361 | 0.01592564 | 0.01954972 | 2.255993e-12 | 0.03327579
10.60919 | 32.1114 | 33.04673 | 32.97793 | -0.9353252 | 0.01593661 | 0.0195627 | 2.262914e-12 | 0.03329855
10.61919 | 32.1154 | 33.02946 | 32.96061 | -0.9140575 | 0.01594758 | 0.01957569 | 2.262936e-12 | 0.03332134
10.62918 | 32.1102 | 33.01225 | 32.94336 | -0.90205 | 0.01595856 | 0.01958869 | 2.262958e-12 | 0.03334412
10.63918 | 32.0897 | 32.99507 | 32.92613 | -0.9053683 | 0.01596957 | 0.01960171 | 2.262979e-12 | 0.03336696
10.64918 | 32.1022 | 32.97793 | 32.90894 | -0.8757296 | 0.01598058 | 0.01961475 | 2.269901e-12 | 0.03338981
10.65918 | 32.0897 | 32.96083 | 32.8918 | -0.8711336 | 0.01599161 | 0.01962779 | 2.269923e-12 | 0.03341269
10.66918 | 32.085 | 32.94378 | 32.8747 | -0.8587803 | 0.01600264 | 0.01964085 | 2.269945e-12 | 0.03343559
10.67918 | 32.0978 | 32.92677 | 32.85764 | -0.8289696 | 0.01601369 | 0.01965393 | 2.269967e-12 | 0.03345852
10.68917 | 32.0778 | 32.90982 | 32.84065 | -0.8320184 | 0.01602474 | 0.019667 | 2.276889e-12 | 0.03348146
10.69917 | 32.072 | 32.89289 | 32.82367 | -0.8208925 | 0.01603582 | 0.01968011 | 2.276911e-12 | 0.03350444
10.70917 | 32.0577 | 32.87601 | 32.80674 | -0.818309 | 0.0160469 | 0.01969322 | 2.276933e-12 | 0.03352743
10.71917 | 32.0638 | 32.85917 | 32.78985 | -0.7953678 | 0.016058 | 0.01970635 | 2.276955e-12 | 0.03355046
10.72917 | 32.0658 | 32.84237 | 32.77301 | -0.7765686 | 0.01606911 | 0.01971949 | 2.276977e-12 | 0.03357351
10.73916 | 32.0801 | 32.82563 | 32.75622 | -0.7455282 | 0.01608022 | 0.01973264 | 2.283899e-12 | 0.03359656
10.74916 | 32.0451 | 32.80891 | 32.73946 | -0.7638129 | 0.01609135 | 0.01974581 | 2.283922e-12 | 0.03361966
10.75916 | 32.0459 | 32.79224 | 32.72274 | -0.7463395 | 0.0161025 | 0.01975899 | 2.283944e-12 | 0.03364279
10.76916 | 32.0314 | 32.77561 | 32.70606 | -0.7442078 | 0.01611365 | 0.01977219 | 2.283966e-12 | 0.03366593
10.77916 | 32.0206 | 32.75902 | 32.68942 | -0.7384178 | 0.01612482 | 0.0197854 | 2.290889e-12 | 0.0336891
10.78916 | 32.0178 | 32.74247 | 32.67282 | -0.7246693 | 0.016136 | 0.01979862 | 2.290911e-12 | 0.0337123
10.79915 | 32.0193 | 32.72598 | 32.65628 | -0.7066787 | 0.01614718 | 0.01981185 | 2.290933e-12 | 0.0337355
10.80915 | 31.9994 | 32.70951 | 32.63977 | -0.710113 | 0.01615839 | 0.0198251 | 2.290955e-12 | 0.03375874
10.81915 | 31.9945 | 32.69309 | 32.6233 | -0.6985885 | 0.01616961 | 0.01983837 | 2.290978e-12 | 0.03378202
10.82915 | 31.9888 | 32.67671 | 32.60687 | -0.6879051 | 0.01618083 | 0.01985165 | 2.297901e-12 | 0.03380531
10.83915 | 31.984 | 32.66036 | 32.59048 | -0.6763628 | 0.01619208 | 0.01986494 | 2.297923e-12 | 0.03382863
10.84915 | 31.975 | 32.64406 | 32.57413 | -0.6690615 | 0.01620333 | 0.01987825 | 2.297946e-12 | 0.03385198
10.85914 | 31.9596 | 32.62782 | 32.55784 | -0.6682173 | 0.01621459 | 0.01989156 | 2.297968e-12 | 0.03387532
10.86914 | 31.9504 | 32.6116 | 32.54157 | -0.6611976 | 0.01622586 | 0.01990489 | 2.304891e-12 | 0.03389872
10.87914 | 31.9612 | 32.59542 | 32.52534 | -0.6342185 | 0.01623715 | 0.01991824 | 2.304914e-12 | 0.03392214
10.88914 | 31.9481 | 32.57928 | 32.50915 | -0.63118 | 0.01624845 | 0.0199316 | 2.304936e-12 | 0.03394558
10.89914 | 31.9196 | 32.56318 | 32.49301 | -0.643582 | 0.01625977 | 0.01994498 | 2.304959e-12 | 0.03396905
10.90914 | 31.9213 | 32.54712 | 32.4769 | -0.6258244 | 0.0162711 | 0.01995837 | 2.311882e-12 | 0.03399254
10.91913 | 31.9149 | 32.53112 | 32.46085 | -0.6162231 | 0.01628243 | 0.01997176 | 2.311905e-12 | 0.03401604
10.92913 | 31.9081 | 32.51515 | 32.44483 | -0.6070459 | 0.01629378 | 0.01998518 | 2.311928e-12 | 0.03403958
10.93913 | 31.8847 | 32.49921 | 32.42884 | -0.6145089 | 0.01630514 | 0.01999862 | 2.31195e-12 | 0.03406315
10.94913 | 31.8906 | 32.48331 | 32.4129 | -0.5927118 | 0.01631652 | 0.02001206 | 2.311973e-12 | 0.03408675
10.95913 | 31.8855 | 32.46745 | 32.39699 | -0.5819546 | 0.0163279 | 0.02002552 | 2.318897e-12 | 0.03411037
10.96913 | 31.8616 | 32.45164 | 32.38112 | -0.5900372 | 0.0163393 | 0.020039 | 2.31892e-12 | 0.03413401
10.97912 | 31.8564 | 32.43588 | 32.36531 | -0.5794753 | 0.01635071 | 0.02005248 | 2.318942e-12 | 0.03415766
10.98912 | 31.8557 | 32.42014 | 32.34953 | -0.5644372 | 0.01636213 | 0.02006598 | 2.318965e-12 | 0.03418135
10.99912 | 31.8456 | 32.40444 | 32.33378 | -0.5588387 | 0.01637357 | 0.0200795 | 2.32589e-12 | 0.03420508
11.00912 | 31.8308 | 32.38878 | 32.31807 | -0.5579795 | 0.01638502 | 0.02009303 | 2.325912e-12 | 0.03422882
11.01912 | 31.8066 | 32.37316 | 32.3024 | -0.5665597 | 0.01639648 | 0.02010658 | 2.325935e-12 | 0.03425259
11.02912 | 31.8131 | 32.35758 | 32.28677 | -0.5444791 | 0.01640796 | 0.02012013 | 2.325958e-12 | 0.03427639
11.03911 | 31.8067 | 32.34205 | 32.2712 | -0.5353532 | 0.01641943 | 0.0201337 | 2.332883e-12 | 0.03430019
11.04911 | 31.7849 | 32.32655 | 32.25565 | -0.5416507 | 0.01643093 | 0.02014729 | 2.332906e-12 | 0.03432404
11.05911 | 31.7815 | 32.31109 | 32.24014 | -0.5295872 | 0.01644245 | 0.02016089 | 2.332928e-12 | 0.03434791
11.06911 | 31.7726 | 32.29566 | 32.22466 | -0.5230625 | 0.01645397 | 0.02017451 | 2.332951e-12 | 0.03437181
11.07911 | 31.7625 | 32.28028 | 32.20923 | -0.5177766 | 0.01646551 | 0.02018814 | 2.332974e-12 | 0.03439573
11.08911 | 31.7428 | 32.26493 | 32.19383 | -0.5221293 | 0.01647706 | 0.02020178 | 2.339899e-12 | 0.03441968
11.0991 | 31.7452 | 32.24964 | 32.17849 | -0.5044359 | 0.01648861 | 0.02021543 | 2.339922e-12 | 0.03444363
11.1091 | 31.7309 | 32.23437 | 32.16317 | -0.5034656 | 0.01650019 | 0.0202291 | 2.339945e-12 | 0.03446764
11.1191 | 31.7348 | 32.21913 | 32.14789 | -0.4843337 | 0.01651178 | 0.02024279 | 2.339968e-12 | 0.03449166
11.1291 | 31.7175 | 32.20394 | 32.13264 | -0.48644 | 0.01652338 | 0.0202565 | 2.346894e-12 | 0.03451572
11.1391 | 31.7118 | 32.18878 | 32.11744 | -0.4769845 | 0.01653499 | 0.02027022 | 2.346917e-12 | 0.03453979
11.14909 | 31.7042 | 32.17368 | 32.10229 | -0.4694822 | 0.01654661 | 0.02028393 | 2.34694e-12 | 0.03456387
11.15909 | 31.6895 | 32.1586 | 32.08716 | -0.4691027 | 0.01655825 | 0.02029768 | 2.346963e-12 | 0.034588
11.16909 | 31.6742 | 32.14356 | 32.07207 | -0.4693612 | 0.0165699 | 0.02031144 | 2.353889e-12 | 0.03461216
11.17909 | 31.6751 | 32.12856 | 32.05701 | -0.4534574 | 0.01658156 | 0.02032522 | 2.353912e-12 | 0.03463634
11.18909 | 31.6812 | 32.11359 | 32.042 | -0.4323913 | 0.01659324 | 0.02033901 | 2.353936e-12 | 0.03466055
11.19909 | 31.6879 | 32.09866 | 32.02702 | -0.4107628 | 0.01660493 | 0.02035281 | 2.353959e-12 | 0.03468478
11.20908 | 31.6664 | 32.08379 | 32.01209 | -0.4173867 | 0.01661662 | 0.02036662 | 2.360885e-12 | 0.03470902
11.21908 | 31.6662 | 32.06893 | 31.99719 | -0.4027331 | 0.01662834 | 0.02038045 | 2.360908e-12 | 0.03473331
11.22908 | 31.6503 | 32.05412 | 31.98232 | -0.4038167 | 0.01664007 | 0.0203943 | 2.360932e-12 | 0.03475762
11.23908 | 31.6485 | 32.03934 | 31.9675 | -0.3908377 | 0.01665181 | 0.02040816 | 2.364406e-12 | 0.03478196
11.24908 | 31.6417 | 32.0246 | 31.9527 | -0.3828957 | 0.01666356 | 0.02042204 | 2.36443e-12 | 0.03480633
11.25908 | 31.6483 | 32.00989 | 31.93795 | -0.3615907 | 0.01667533 | 0.02043594 | 2.364453e-12 | 0.03483072
11.26907 | 31.6498 | 31.99524 | 31.92325 | -0.3454374 | 0.0166871 | 0.02044983 | 2.367928e-12 | 0.03485511
11.27907 | 31.6272 | 31.98061 | 31.90856 | -0.3534062 | 0.01669889 | 0.02046375 | 2.367952e-12 | 0.03487955
11.28907 | 31.6238 | 31.96601 | 31.89392 | -0.3422117 | 0.0167107 | 0.02047769 | 2.371427e-12 | 0.03490402
11.29907 | 31.6203 | 31.95145 | 31.87931 | -0.3311539 | 0.01672252 | 0.02049164 | 2.37145e-12 | 0.03492852
11.30907 | 31.6197 | 31.93693 | 31.86474 | -0.3172326 | 0.01673435 | 0.02050561 | 2.374925e-12 | 0.03495305
11.31907 | 31.6151 | 31.92245 | 31.8502 | -0.3073478 | 0.0167462 | 0.02051959 | 2.374949e-12 | 0.0349776
11.32906 | 31.5891 | 31.90801 | 31.83572 | -0.3189137 | 0.01675805 | 0.02053357 | 2.378424e-12 | 0.03500215
11.33906 | 31.6145 | 31.8936 | 31.82126 | -0.2791015 | 0.01676992 | 0.02054758 | 2.378448e-12 | 0.03502675
11.34906 | 31.6075 | 31.87923 | 31.80683 | -0.2717254 | 0.0167818 | 0.02056161 | 2.381923e-12 | 0.03505138
11.35906 | 31.601 | 31.86489 | 31.79244 | -0.2638854 | 0.0167937 | 0.02057565 | 2.381947e-12 | 0.03507604
11.36906 | 31.5815 | 31.85058 | 31.77809 | -0.2690814 | 0.01680561 | 0.0205897 | 2.385423e-12 | 0.03510072
11.37906 | 31.5795 | 31.83631 | 31.76377 | -0.2568133 | 0.01681754 | 0.02060377 | 2.385446e-12 | 0.03512543
11.38905 | 31.5654 | 31.8221 | 31.7495 | -0.2566951 | 0.01682946 | 0.02061785 | 2.388922e-12 | 0.03515014
11.39905 | 31.5419 | 31.8079 | 31.73525 | -0.2659985 | 0.01684141 | 0.02063195 | 2.388946e-12 | 0.0351749
11.40905 | 31.5459 | 31.79374 | 31.72104 | -0.2478374 | 0.01685338 | 0.02064606 | 2.392422e-12 | 0.03519969
11.41905 | 31.5666 | 31.77961 | 31.70686 | -0.2130118 | 0.01686535 | 0.02066019 | 2.392445e-12 | 0.03522451
11.42905 | 31.5606 | 31.76552 | 31.69272 | -0.2049216 | 0.01687734 | 0.02067434 | 2.395921e-12 | 0.03524936
11.43905 | 31.5337 | 31.75147 | 31.67861 | -0.2177668 | 0.01688935 | 0.0206885 | 2.395945e-12 | 0.03527423
11.44904 | 31.528 | 31.73746 | 31.66456 | -0.2094612 | 0.01690135 | 0.02070266 | 2.399421e-12 | 0.0352991
11.45904 | 31.5298 | 31.72348 | 31.65052 | -0.1936766 | 0.01691338 | 0.02071685 | 2.399445e-12 | 0.03532403
11.46904 | 31.5117 | 31.70953 | 31.63652 | -0.1978271 | 0.01692543 | 0.02073106 | 2.402921e-12 | 0.03534898
11.47904 | 31.4883 | 31.69561 | 31.62256 | -0.2073125 | 0.01693748 | 0.02074528 | 2.402945e-12 | 0.03537396
11.48904 | 31.5004 | 31.68173 | 31.60862 | -0.1813328 | 0.01694956 | 0.02075952 | 2.406421e-12 | 0.03539896
11.49904 | 31.4981 | 31.66789 | 31.59473 | -0.1697878 | 0.01696164 | 0.02077377 | 2.406445e-12 | 0.035424
11.50903 | 31.4812 | 31.65409 | 31.58088 | -0.1728913 | 0.01697372 | 0.02078802 | 2.409922e-12 | 0.03544903
11.51903 | 31.4736 | 31.64032 | 31.56705 | -0.1667155 | 0.01698583 | 0.0208023 | 2.409946e-12 | 0.03547412
11.52903 | 31.4697 | 31.62657 | 31.55326 | -0.1568742 | 0.01699796 | 0.0208166 | 2.413422e-12 | 0.03549924
11.53903 | 31.4701 | 31.61287 | 31.5395 | -0.1427672 | 0.0170101 | 0.02083091 | 2.413446e-12 | 0.03552438
11.54903 | 31.4566 | 31.59919 | 31.52578 | -0.1425945 | 0.01702225 | 0.02084524 | 2.416923e-12 | 0.03554955
11.55902 | 31.4351 | 31.58557 | 31.5121 | -0.1504696 | 0.0170344 | 0.02085957 | 2.416947e-12 | 0.03557472
11.56902 | 31.4425 | 31.57197 | 31.49844 | -0.1294652 | 0.01704658 | 0.02087393 | 2.420424e-12 | 0.03559995
11.57902 | 31.45 | 31.55839 | 31.48482 | -0.1083948 | 0.01705877 | 0.0208883 | 2.420448e-12 | 0.0356252
11.58902 | 31.443 | 31.54486 | 31.47123 | -0.1018582 | 0.01707098 | 0.02090269 | 2.423925e-12 | 0.03565048
11.59902 | 31.4223 | 31.53136 | 31.45768 | -0.1090555 | 0.0170832 | 0.0209171 | 2.423949e-12 | 0.03567579
11.60902 | 31.4075 | 31.51789 | 31.44416 | -0.1103865 | 0.01709543 | 0.02093152 | 2.427426e-12 | 0.03570113
11.61901 | 31.412 | 31.50446 | 31.43068 | -0.09246448 | 0.01710766 | 0.02094594 | 2.42745e-12 | 0.03572647
11.62901 | 31.3934 | 31.49106 | 31.41723 | -0.09766257 | 0.01711992 | 0.02096039 | 2.430927e-12 | 0.03575186
11.63901 | 31.3834 | 31.47769 | 31.40381 | -0.0942941 | 0.0171322 | 0.02097486 | 2.430951e-12 | 0.03577728
11.64901 | 31.376 | 31.46436 | 31.39042 | -0.08835897 | 0.01714448 | 0.02098934 | 2.434429e-12 | 0.03580272
11.65901 | 31.394 | 31.45106 | 31.37707 | -0.05705709 | 0.01715679 | 0.02100384 | 2.434453e-12 | 0.0358282
11.66901 | 31.3635 | 31.43779 | 31.36375 | -0.07428836 | 0.0171691 | 0.02101835 | 2.43793e-12 | 0.0358537
11.679 | 31.3845 | 31.42457 | 31.35047 | -0.04006591 | 0.01718142 | 0.02103287 | 2.437955e-12 | 0.03587921
11.689 | 31.3821 | 31.41136 | 31.33722 | -0.02926317 | 0.01719376 | 0.02104741 | 2.441432e-12 | 0.03590476
11.699 | 31.3703 | 31.39819 | 31.32399 | -0.02789331 | 0.01720612 | 0.02106197 | 2.441456e-12 | 0.03593035
11.709 | 31.3527 | 31.38506 | 31.31081 | -0.03235622 | 0.01721849 | 0.02107655 | 2.444934e-12 | 0.03595597
11.719 | 31.3365 | 31.37195 | 31.29765 | -0.03545183 | 0.01723087 | 0.02109114 | 2.444958e-12 | 0.03598161
11.729 | 31.3345 | 31.35888 | 31.28452 | -0.02438003 | 0.01724327 | 0.02110575 | 2.448436e-12 | 0.03600728
11.73899 | 31.347 | 31.34585 | 31.27144 | 0.001146239 | 0.01725567 | 0.02112036 | 2.448461e-12 | 0.03603295
11.74899 | 31.319 | 31.33285 | 31.25839 | -0.01384684 | 0.0172681 | 0.021135 | 2.451938e-12 | 0.03605868
11.75899 | 31.3192 | 31.31987 | 31.24536 | -0.0006722344 | 0.01728054 | 0.02114965 | 2.451963e-12 | 0.03608444
11.76899 | 31.3194 | 31.30693 | 31.23236 | 0.01247015 | 0.01729299 | 0.02116432 | 2.455441e-12 | 0.03611022
11.77899 | 31.3064 | 31.29402 | 31.2194 | 0.0123804 | 0.01730546 | 0.02117901 | 2.455465e-12 | 0.03613603
11.78899 | 31.2895 | 31.28114 | 31.20647 | 0.008358617 | 0.01731794 | 0.02119371 | 2.458944e-12 | 0.03616188
11.79898 | 31.2872 | 31.26831 | 31.19358 | 0.01889205 | 0.01733042 | 0.02120841 | 2.458968e-12 | 0.03618772
11.80898 | 31.2892 | 31.25549 | 31.18071 | 0.0337065 | 0.01734293 | 0.02122315 | 2.462446e-12 | 0.03621362
11.81898 | 31.2905 | 31.24271 | 31.16788 | 0.04778919 | 0.01735546 | 0.0212379 | 2.462471e-12 | 0.03623954
11.82898 | 31.2742 | 31.22996 | 31.15507 | 0.04424021 | 0.017368 | 0.02125266 | 2.465949e-12 | 0.0362655
11.83898 | 31.2638 | 31.21724 | 31.1423 | 0.04655965 | 0.01738055 | 0.02126745 | 2.465974e-12 | 0.03629148
11.84898 | 31.2517 | 31.20455 | 31.12956 | 0.04714761 | 0.01739312 | 0.02128224 | 2.469452e-12 | 0.03631749
11.85897 | 31.2321 | 31.19191 | 31.11686 | 0.04019154 | 0.01740569 | 0.02129704 | 2.469477e-12 | 0.03634351
11.86897 | 31.2258 | 31.17928 | 31.10418 | 0.04651683 | 0.01741828 | 0.02131188 | 2.472956e-12 | 0.03636958
11.87897 | 31.2338 | 31.16669 | 31.09154 | 0.06711092 | 0.01743089 | 0.02132672 | 2.47298e-12 | 0.03639568
11.88897 | 31.2135 | 31.15413 | 31.07892 | 0.05937391 | 0.01744351 | 0.02134158 | 2.476459e-12 | 0.0364218
11.89897 | 31.2026 | 31.14159 | 31.06633 | 0.06100586 | 0.01745615 | 0.02135646 | 2.476484e-12 | 0.03644796
11.90897 | 31.2108 | 31.12909 | 31.05378 | 0.08170688 | 0.01746881 | 0.02137136 | 2.479963e-12 | 0.03647414
11.91896 | 31.2047 | 31.11664 | 31.04127 | 0.0880646 | 0.01748146 | 0.02138625 | 2.479988e-12 | 0.03650034
11.92896 | 31.2008 | 31.1042 | 31.02877 | 0.09660406 | 0.01749414 | 0.02140118 | 2.483467e-12 | 0.03652658
11.93896 | 31.1873 | 31.09179 | 31.01631 | 0.09551287 | 0.01750684 | 0.02141612 | 2.483491e-12 | 0.03655285
11.94896 | 31.1819 | 31.07941 | 31.00388 | 0.1024911 | 0.01751955 | 0.02143108 | 2.48697e-12 | 0.03657915
11.95896 | 31.16 | 31.06706 | 30.99148 | 0.09293888 | 0.01753227 | 0.02144606 | 2.486995e-12 | 0.03660548
11.96895 | 31.1461 | 31.05476 | 30.97912 | 0.09134396 | 0.017545 | 0.02146103 | 2.490475e-12 | 0.03663182
11.97895 | 31.1464 | 31.04247 | 30.96678 | 0.1039311 | 0.01755775 | 0.02147604 | 2.4905e-12 | 0.0366582
11.98895 | 31.1319 | 31.03021 | 30.95447 | 0.101688 | 0.01757052 | 0.02149107 | 2.493979e-12 | 0.03668463
11.99895 | 31.139 | 31.01799 | 30.94218 | 0.1210148 | 0.0175833 | 0.02150611 | 2.494004e-12 | 0.03671107
12.00895 | 31.1231 | 31.00579 | 30.92993 | 0.1173116 | 0.0175961 | 0.02152117 | 2.497483e-12 | 0.03673755
12.01895 | 31.1311 | 30.99362 | 30.91771 | 0.1374785 | 0.01760891 | 0.02153624 | 2.497508e-12 | 0.03676405
12.02894 | 31.1131 | 30.9815 | 30.90553 | 0.1316034 | 0.01762172 | 0.02155131 | 2.500988e-12 | 0.03679057
12.03894 | 31.1152 | 30.96939 | 30.89337 | 0.1458107 | 0.01763456 | 0.02156642 | 2.501013e-12 | 0.03681713
12.04894 | 31.1162 | 30.95731 | 30.88124 | 0.1588884 | 0.01764742 | 0.02158154 | 2.504493e-12 | 0.03684373
12.05894 | 31.0975 | 30.94526 | 30.86914 | 0.1522365 | 0.01766029 | 0.02159668 | 2.504518e-12 | 0.03687035
12.06894 | 31.0978 | 30.93324 | 30.85706 | 0.1645551 | 0.01767317 | 0.02161184 | 2.507998e-12 | 0.03689701
12.07894 | 31.0857 | 30.92126 | 30.84502 | 0.1644443 | 0.01768607 | 0.02162701 | 2.511477e-12 | 0.03692369
12.08893 | 31.0837 | 30.90931 | 30.83302 | 0.1743923 | 0.01769897 | 0.02164219 | 2.511503e-12 | 0.03695038
12.09893 | 31.0729 | 30.89738 | 30.82103 | 0.1755231 | 0.0177119 | 0.02165739 | 2.514983e-12 | 0.03697712
12.10893 | 31.0612 | 30.88548 | 30.80907 | 0.1757248 | 0.01772485 | 0.02167261 | 2.515008e-12 | 0.03700389
12.11893 | 31.0692 | 30.8736 | 30.79715 | 0.1955974 | 0.0177378 | 0.02168786 | 2.518488e-12 | 0.03703069
12.12893 | 31.0583 | 30.86176 | 30.78525 | 0.1965411 | 0.01775078 | 0.02170311 | 2.518513e-12 | 0.03705753
12.13893 | 31.0582 | 30.84994 | 30.77338 | 0.208256 | 0.01776376 | 0.02171838 | 2.521994e-12 | 0.03708439
12.14892 | 31.0573 | 30.83817 | 30.76155 | 0.2191303 | 0.01777675 | 0.02173366 | 2.522019e-12 | 0.03711126
12.15892 | 31.0562 | 30.82641 | 30.74974 | 0.2297878 | 0.01778977 | 0.02174896 | 2.525499e-12 | 0.03713818
12.16892 | 31.0537 | 30.81468 | 30.73795 | 0.2390167 | 0.0178028 | 0.02176429 | 2.525525e-12 | 0.03716513
12.17892 | 31.0407 | 30.80298 | 30.7262 | 0.2377171 | 0.01781585 | 0.02177962 | 2.529005e-12 | 0.03719212
12.18892 | 31.0246 | 30.79131 | 30.71447 | 0.2332891 | 0.01782891 | 0.02179498 | 2.529031e-12 | 0.03721913
12.19892 | 31.0195 | 30.77967 | 30.70277 | 0.2398329 | 0.01784199 | 0.02181035 | 2.532511e-12 | 0.03724618
12.20891 | 31.0166 | 30.76806 | 30.69111 | 0.2485368 | 0.01785507 | 0.02182573 | 2.532537e-12 | 0.03727322
12.21891 | 31.0063 | 30.75648 | 30.67947 | 0.2498242 | 0.01786818 | 0.02184114 | 2.536017e-12 | 0.03730033
12.22891 | 31.0009 | 30.74492 | 30.66785 | 0.2559836 | 0.0178813 | 0.02185656 | 2.536043e-12 | 0.03732746
12.23891 | 31.0169 | 30.73338 | 30.65626 | 0.283515 | 0.01789444 | 0.021872 | 2.539524e-12 | 0.03735463
12.24891 | 31.0086 | 30.72188 | 30.6447 | 0.2867186 | 0.01790759 | 0.02188746 | 2.543005e-12 | 0.03738182
12.25891 | 31.0012 | 30.71041 | 30.63317 | 0.2907944 | 0.01792076 | 0.02190294 | 2.54303e-12 | 0.03740905
12.2689 | 30.9953 | 30.69897 | 30.62168 | 0.2963311 | 0.01793393 | 0.02191841 | 2.546511e-12 | 0.03743628
12.2789 | 30.9908 | 30.68755 | 30.6102 | 0.3032517 | 0.01794713 | 0.02193392 | 2.546537e-12 | 0.03746356
12.2889 | 30.9871 | 30.67616 | 30.59875 | 0.3109447 | 0.01796034 | 0.02194945 | 2.550018e-12 | 0.03749088
12.2989 | 30.9806 | 30.66479 | 30.58733 | 0.3158104 | 0.01797357 | 0.02196499 | 2.550044e-12 | 0.03751823
12.3089 | 30.9749 | 30.65345 | 30.57594 | 0.3214487 | 0.01798681 | 0.02198055 | 2.553525e-12 | 0.03754561
12.31889 | 30.9514 | 30.64215 | 30.56458 | 0.3092485 | 0.01800006 | 0.02199611 | 2.553551e-12 | 0.03757299
12.32889 | 30.9505 | 30.63087 | 30.55324 | 0.3196325 | 0.01801333 | 0.02201171 | 2.557032e-12 | 0.03760043
12.33889 | 30.9519 | 30.61961 | 30.54193 | 0.3322894 | 0.01802662 | 0.02202732 | 2.557058e-12 | 0.03762791
12.34889 | 30.9378 | 30.60838 | 30.53064 | 0.3294193 | 0.01803993 | 0.02204295 | 2.56054e-12 | 0.03765541
12.35889 | 30.932 | 30.59718 | 30.51938 | 0.3348223 | 0.01805325 | 0.02205859 | 2.560566e-12 | 0.03768294
12.36889 | 30.9325 | 30.586 | 30.50815 | 0.3464986 | 0.01806659 | 0.02207426 | 2.564047e-12 | 0.03771051
12.37888 | 30.9322 | 30.57486 | 30.49696 | 0.357337 | 0.01807993 | 0.02208992 | 2.564073e-12 | 0.03773808
12.38888 | 30.9164 | 30.56374 | 30.48578 | 0.35266 | 0.01809329 | 0.02210562 | 2.567555e-12 | 0.0377657
12.39888 | 30.9143 | 30.55264 | 30.47462 | 0.3616564 | 0.01810668 | 0.02212134 | 2.571037e-12 | 0.03779336
12.40888 | 30.8819 | 30.54157 | 30.4635 | 0.3403264 | 0.01812007 | 0.02213707 | 2.571063e-12 | 0.03782105
12.41888 | 30.8914 | 30.53053 | 30.45239 | 0.36087 | 0.01813349 | 0.02215282 | 2.574545e-12 | 0.03784877
12.42888 | 30.8843 | 30.51951 | 30.44132 | 0.3647873 | 0.01814692 | 0.02216859 | 2.574571e-12 | 0.03787652
12.43887 | 30.8727 | 30.50853 | 30.43028 | 0.3641675 | 0.01816035 | 0.02218436 | 2.578053e-12 | 0.03790428
12.44887 | 30.8637 | 30.49757 | 30.41926 | 0.3661326 | 0.01817381 | 0.02220016 | 2.578079e-12 | 0.03793209
12.45887 | 30.8539 | 30.48663 | 30.40827 | 0.3672717 | 0.01818729 | 0.02221598 | 2.581561e-12 | 0.03795994
12.46887 | 30.8419 | 30.47572 | 30.39729 | 0.3661849 | 0.01820078 | 0.02223182 | 2.581587e-12 | 0.03798782
12.47887 | 30.8425 | 30.46483 | 30.38635 | 0.3776722 | 0.01821428 | 0.02224768 | 2.585069e-12 | 0.03801573
12.48887 | 30.8165 | 30.45397 | 30.37543 | 0.3625338 | 0.01822781 | 0.02226355 | 2.585096e-12 | 0.03804367
12.49886 | 30.8202 | 30.44314 | 30.36455 | 0.3770589 | 0.01824133 | 0.02227943 | 2.588578e-12 | 0.03807161
12.50886 | 30.83 | 30.43233 | 30.35368 | 0.3976693 | 0.01825489 | 0.02229533 | 2.592061e-12 | 0.03809961
12.51886 | 30.8132 | 30.42155 | 30.34284 | 0.3916542 | 0.01826846 | 0.02231126 | 2.592087e-12 | 0.03812765
12.52886 | 30.7911 | 30.41079 | 30.33202 | 0.3803137 | 0.01828205 | 0.0223272 | 2.595569e-12 | 0.03815572
12.53886 | 30.7866 | 30.40005 | 30.32123 | 0.3865479 | 0.01829565 | 0.02234316 | 2.595596e-12 | 0.03818382
12.54886 | 30.7705 | 30.38934 | 30.31046 | 0.3811568 | 0.01830927 | 0.02235914 | 2.599079e-12 | 0.03821195
12.55885 | 30.7589 | 30.37867 | 30.29973 | 0.38023 | 0.01832288 | 0.02237513 | 2.599105e-12 | 0.03824009
12.56885 | 30.7618 | 30.36801 | 30.28902 | 0.3937887 | 0.01833654 | 0.02239114 | 2.602588e-12 | 0.03826828
12.57885 | 30.7437 | 30.35738 | 30.27832 | 0.3863225 | 0.0183502 | 0.02240717 | 2.602614e-12 | 0.03829651
12.58885 | 30.7347 | 30.34677 | 30.26766 | 0.3879315 | 0.01836389 | 0.02242322 | 2.606097e-12 | 0.03832477
12.59885 | 30.7361 | 30.33618 | 30.25701 | 0.3999156 | 0.01837758 | 0.02243929 | 2.60958e-12 | 0.03835306
12.60885 | 30.7301 | 30.32562 | 30.2464 | 0.404475 | 0.0183913 | 0.02245538 | 2.609607e-12 | 0.03838138
12.61884 | 30.7276 | 30.3151 | 30.23581 | 0.4124993 | 0.01840501 | 0.02247147 | 2.61309e-12 | 0.03840971
12.62884 | 30.7238 | 30.30459 | 30.22525 | 0.4192095 | 0.01841876 | 0.02248759 | 2.613117e-12 | 0.0384381
12.63884 | 30.6976 | 30.2941 | 30.2147 | 0.4034954 | 0.01843252 | 0.02250373 | 2.6166e-12 | 0.03846652
12.64884 | 30.6917 | 30.28364 | 30.20418 | 0.4080568 | 0.0184463 | 0.02251989 | 2.616627e-12 | 0.03849497
12.65884 | 30.6753 | 30.27321 | 30.19369 | 0.402094 | 0.0184601 | 0.02253606 | 2.62011e-12 | 0.03852346
12.66884 | 30.6626 | 30.26279 | 30.18321 | 0.3998069 | 0.01847391 | 0.02255226 | 2.620137e-12 | 0.03855198
12.67883 | 30.6457 | 30.25241 | 30.17278 | 0.3932854 | 0.01848772 | 0.02256846 | 2.62362e-12 | 0.0385805
12.68883 | 30.6327 | 30.24205 | 30.16235 | 0.3906502 | 0.01850156 | 0.02258469 | 2.627104e-12 | 0.03860908
12.69883 | 30.6226 | 30.23171 | 30.15195 | 0.3908911 | 0.01851542 | 0.02260094 | 2.62713e-12 | 0.0386377
12.70883 | 30.6241 | 30.22139 | 30.14158 | 0.4027082 | 0.0185293 | 0.0226172 | 2.630614e-12 | 0.03866635
12.71883 | 30.6136 | 30.2111 | 30.13123 | 0.4025014 | 0.01854319 | 0.02263349 | 2.630641e-12 | 0.03869503
12.72882 | 30.6078 | 30.20084 | 30.12091 | 0.4069607 | 0.01855709 | 0.02264978 | 2.634125e-12 | 0.03872371
12.73882 | 30.5875 | 30.19059 | 30.1106 | 0.3969067 | 0.01857101 | 0.0226661 | 2.634152e-12 | 0.03875246
12.74882 | 30.5801 | 30.18037 | 30.10032 | 0.3997291 | 0.01858495 | 0.02268244 | 2.637636e-12 | 0.03878124
12.75882 | 30.5526 | 30.17017 | 30.09006 | 0.3824282 | 0.01859891 | 0.0226988 | 2.64112e-12 | 0.03881005
12.76882 | 30.5482 | 30.16 | 30.07983 | 0.3882038 | 0.01861288 | 0.02271518 | 2.641147e-12 | 0.0388389
12.77882 | 30.5192 | 30.14984 | 30.06962 | 0.3693562 | 0.01862688 | 0.02273157 | 2.644631e-12 | 0.03886778
12.78881 | 30.5271 | 30.13972 | 30.05944 | 0.3873753 | 0.01864087 | 0.02274797 | 2.644658e-12 | 0.03889666
12.79881 | 30.4823 | 30.12962 | 30.04927 | 0.3526814 | 0.0186549 | 0.0227644 | 2.648142e-12 | 0.03892561
12.80881 | 30.4941 | 30.11954 | 30.03913 | 0.3745645 | 0.01866893 | 0.02278085 | 2.648169e-12 | 0.03895458
12.81881 | 30.4842 | 30.10948 | 30.02901 | 0.3747247 | 0.01868299 | 0.02279732 | 2.651654e-12 | 0.0389836
12.82881 | 30.4768 | 30.09944 | 30.01891 | 0.377362 | 0.01869707 | 0.02281381 | 2.655138e-12 | 0.03901264
12.83881 | 30.4654 | 30.08942 | 30.00884 | 0.3759765 | 0.01871116 | 0.02283032 | 2.655165e-12 | 0.03904172
12.8488 | 30.462 | 30.07944 | 29.9988 | 0.3825584 | 0.01872525 | 0.02284683 | 2.65865e-12 | 0.0390708
12.8588 | 30.4501 | 30.06947 | 29.98877 | 0.3806277 | 0.01873938 | 0.02286337 | 2.658677e-12 | 0.03909995
12.8688 | 30.4452 | 30.05953 | 29.97876 | 0.3856744 | 0.01875352 | 0.02287993 | 2.662162e-12 | 0.03912912
12.8788 | 30.4345 | 30.0496 | 29.96878 | 0.3848987 | 0.01876767 | 0.02289651 | 2.662189e-12 | 0.03915834
12.8888 | 30.4382 | 30.0397 | 29.95882 | 0.3985007 | 0.01878185 | 0.02291311 | 2.665674e-12 | 0.03918758
12.8988 | 30.4137 | 30.02982 | 29.94888 | 0.3838804 | 0.01879604 | 0.02292973 | 2.669159e-12 | 0.03921686
12.90879 | 30.4094 | 30.01997 | 29.93897 | 0.389428 | 0.01881024 | 0.02294635 | 2.669186e-12 | 0.03924615
12.91879 | 30.4028 | 30.01014 | 29.92907 | 0.3926634 | 0.01882446 | 0.02296301 | 2.672671e-12 | 0.0392755
12.92879 | 30.3949 | 30.00032 | 29.9192 | 0.3945768 | 0.0188387 | 0.02297968 | 2.672699e-12 | 0.03930487
12.93879 | 30.4016 | 29.99053 | 29.90935 | 0.4110683 | 0.01885296 | 0.02299638 | 2.676184e-12 | 0.03933429
12.94879 | 30.3995 | 29.98076 | 29.89952 | 0.4187378 | 0.01886724 | 0.02301309 | 2.676211e-12 | 0.03936374
12.95879 | 30.4101 | 29.97101 | 29.88971 | 0.4390856 | 0.01888153 | 0.02302982 | 2.679697e-12 | 0.03939322
12.96878 | 30.3954 | 29.9613 | 29.87993 | 0.434102 | 0.01889583 | 0.02304655 | 2.683182e-12 | 0.03942271
12.97878 | 30.3951 | 29.95159 | 29.87017 | 0.4435065 | 0.01891015 | 0.02306332 | 2.683209e-12 | 0.03945226
12.98878 | 30.3918 | 29.94191 | 29.86042 | 0.4498895 | 0.0189245 | 0.02308011 | 2.686695e-12 | 0.03948184
12.99878 | 30.3901 | 29.93225 | 29.8507 | 0.457851 | 0.01893886 | 0.02309692 | 2.686723e-12 | 0.03951146
13.00878 | 30.3902 | 29.92261 | 29.841 | 0.4675912 | 0.01895324 | 0.02311374 | 2.690208e-12 | 0.03954111
13.01878 | 30.368 | 29.91299 | 29.83132 | 0.4550101 | 0.01896764 | 0.02313059 | 2.690236e-12 | 0.0395708
13.02877 | 30.3733 | 29.9034 | 29.82167 | 0.4698981 | 0.01898203 | 0.02314744 | 2.693721e-12 | 0.0396005
13.03877 | 30.3672 | 29.89383 | 29.81203 | 0.4733747 | 0.01899647 | 0.02316432 | 2.697207e-12 | 0.03963025
13.04877 | 30.3727 | 29.88427 | 29.80242 | 0.4884302 | 0.01901091 | 0.02318123 | 2.697235e-12 | 0.03966005
13.05877 | 30.3693 | 29.87474 | 29.79282 | 0.4945647 | 0.01902538 | 0.02319815 | 2.700721e-12 | 0.03968987
13.06877 | 30.3595 | 29.86522 | 29.78325 | 0.4942784 | 0.01903986 | 0.02321509 | 2.700749e-12 | 0.03971973
13.07877 | 30.3439 | 29.85573 | 29.77369 | 0.4881712 | 0.01905436 | 0.02323205 | 2.704235e-12 | 0.03974962
13.08876 | 30.3672 | 29.84627 | 29.76417 | 0.5209339 | 0.01906887 | 0.02324901 | 2.707721e-12 | 0.03977952
13.09876 | 30.3556 | 29.83681 | 29.75466 | 0.5187854 | 0.0190834 | 0.02326601 | 2.707749e-12 | 0.03980949
13.10876 | 30.3419 | 29.82738 | 29.74516 | 0.5145163 | 0.01909795 | 0.02328303 | 2.711235e-12 | 0.03983949
13.11876 | 30.3295 | 29.81797 | 29.73569 | 0.5115268 | 0.01911252 | 0.02330007 | 2.711263e-12 | 0.03986952
13.12876 | 30.3213 | 29.80858 | 29.72624 | 0.5127168 | 0.01912711 | 0.02331713 | 2.714749e-12 | 0.03989959
13.13875 | 30.3142 | 29.79922 | 29.71682 | 0.5149772 | 0.0191417 | 0.02333419 | 2.718236e-12 | 0.03992966
13.14875 | 30.3237 | 29.78987 | 29.70741 | 0.5338267 | 0.01915632 | 0.02335128 | 2.718264e-12 | 0.0399598
13.15875 | 30.3037 | 29.78054 | 29.69801 | 0.5231561 | 0.01917096 | 0.0233684 | 2.72175e-12 | 0.03998998
13.16875 | 30.2922 | 29.77123 | 29.68864 | 0.5209653 | 0.01918562 | 0.02338553 | 2.721779e-12 | 0.04002019
13.17875 | 30.3075 | 29.76195 | 29.67929 | 0.5455546 | 0.0192003 | 0.02340269 | 2.725265e-12 | 0.04005043
13.18875 | 30.2883 | 29.75268 | 29.66996 | 0.5356239 | 0.01921499 | 0.02341987 | 2.725293e-12 | 0.04008071
13.19874 | 30.2806 | 29.74344 | 29.66066 | 0.5371642 | 0.01922969 | 0.02343704 | 2.72878e-12 | 0.04011099
13.20874 | 30.2689 | 29.73421 | 29.65137 | 0.5346939 | 0.01924442 | 0.02345425 | 2.732267e-12 | 0.04014134
13.21874 | 30.2739 | 29.725 | 29.64209 | 0.5489039 | 0.01925916 | 0.02347149 | 2.732295e-12 | 0.04017173
13.22874 | 30.2668 | 29.71581 | 29.63284 | 0.5509944 | 0.01927393 | 0.02348874 | 2.735782e-12 | 0.04020215
13.23874 | 30.2407 | 29.70663 | 29.62361 | 0.5340653 | 0.01928871 | 0.02350601 | 2.735811e-12 | 0.04023261
13.24874 | 30.2328 | 29.69748 | 29.61439 | 0.5353168 | 0.01930351 | 0.02352331 | 2.739298e-12 | 0.0402631
13.25873 | 30.2226 | 29.68836 | 29.60521 | 0.5342397 | 0.01931832 | 0.0235406 | 2.742785e-12 | 0.0402936
13.26873 | 30.2398 | 29.67925 | 29.59603 | 0.5605525 | 0.01933315 | 0.02355793 | 2.742813e-12 | 0.04032416
13.27873 | 30.2334 | 29.67015 | 29.58688 | 0.5632461 | 0.01934801 | 0.02357529 | 2.746301e-12 | 0.04035476
13.28873 | 30.2218 | 29.66108 | 29.57774 | 0.5607206 | 0.01936288 | 0.02359266 | 2.746329e-12 | 0.04038539
13.29873 | 30.2084 | 29.65202 | 29.56862 | 0.556376 | 0.01937777 | 0.02361005 | 2.749817e-12 | 0.04041606
13.30873 | 30.2034 | 29.64299 | 29.55952 | 0.5604124 | 0.01939268 | 0.02362747 | 2.753304e-12 | 0.04044677
13.31872 | 30.2045 | 29.63398 | 29.55045 | 0.5705209 | 0.01940759 | 0.02364488 | 2.753333e-12 | 0.04047748
13.32872 | 30.192 | 29.62498 | 29.54139 | 0.5670196 | 0.01942254 | 0.02366233 | 2.75682e-12 | 0.04050826
13.33872 | 30.1871 | 29.616 | 29.53234 | 0.5710996 | 0.0194375 | 0.0236798 | 2.756849e-12 | 0.04053908
13.34872 | 30.1546 | 29.60704 | 29.52332 | 0.5475609 | 0.01945248 | 0.02369729 | 2.760337e-12 | 0.04056993
13.35872 | 30.1638 | 29.5981 | 29.51431 | 0.5657036 | 0.01946748 | 0.02371481 | 2.763824e-12 | 0.04060082
13.36872 | 30.1726 | 29.58917 | 29.50533 | 0.5834278 | 0.0194825 | 0.02373234 | 2.763853e-12 | 0.04063174
13.37871 | 30.1608 | 29.58028 | 29.49637 | 0.5805246 | 0.01949752 | 0.02374988 | 2.767341e-12 | 0.04066267
13.38871 | 30.1626 | 29.57139 | 29.48741 | 0.591212 | 0.01951258 | 0.02376745 | 2.770829e-12 | 0.04069367
13.39871 | 30.1599 | 29.56252 | 29.47848 | 0.5973811 | 0.01952765 | 0.02378504 | 2.770858e-12 | 0.0407247
13.40871 | 30.1432 | 29.55367 | 29.46957 | 0.589532 | 0.01954274 | 0.02380265 | 2.774346e-12 | 0.04075577
13.41871 | 30.1296 | 29.54484 | 29.46067 | 0.5847647 | 0.01955785 | 0.02382029 | 2.774375e-12 | 0.04078688
13.42871 | 30.1182 | 29.53602 | 29.45179 | 0.5821795 | 0.01957298 | 0.02383795 | 2.777863e-12 | 0.04081802
13.4387 | 30.1223 | 29.52723 | 29.44294 | 0.5950674 | 0.01958811 | 0.0238556 | 2.781352e-12 | 0.04084917
13.4487 | 30.1164 | 29.51845 | 29.4341 | 0.5979462 | 0.01960328 | 0.02387329 | 2.781381e-12 | 0.04088038
13.4587 | 30.101 | 29.50969 | 29.42527 | 0.5913072 | 0.01961846 | 0.02389101 | 2.784869e-12 | 0.04091163
13.4687 | 30.0665 | 29.50095 | 29.41646 | 0.5655505 | 0.01963367 | 0.02390875 | 2.784898e-12 | 0.04094292
13.4787 | 30.0702 | 29.49222 | 29.40767 | 0.5779761 | 0.01964889 | 0.0239265 | 2.788387e-12 | 0.04097425
13.4887 | 30.0837 | 29.48352 | 29.3989 | 0.6001841 | 0.01966413 | 0.02394428 | 2.791875e-12 | 0.04100562
13.49869 | 30.0645 | 29.47483 | 29.39016 | 0.5896659 | 0.01967937 | 0.02396206 | 2.791905e-12 | 0.04103698
13.50869 | 30.0672 | 29.46616 | 29.38142 | 0.6010389 | 0.01969465 | 0.02397988 | 2.795393e-12 | 0.04106842
13.51869 | 30.0252 | 29.45751 | 29.3727 | 0.5676945 | 0.01970995 | 0.02399772 | 2.795423e-12 | 0.0410999
13.52869 | 30.0257 | 29.44887 | 29.36399 | 0.5768329 | 0.01972527 | 0.02401558 | 2.798911e-12 | 0.04113141
13.53869 | 30.0335 | 29.44025 | 29.35531 | 0.593254 | 0.0197406 | 0.02403346 | 2.8024e-12 | 0.04116296
13.54868 | 30.0013 | 29.43165 | 29.34665 | 0.5696494 | 0.01975594 | 0.02405134 | 2.80243e-12 | 0.04119451
13.55868 | 29.9932 | 29.42306 | 29.338 | 0.5701363 | 0.01977131 | 0.02406926 | 2.805919e-12 | 0.04122614
13.56868 | 29.9695 | 29.41449 | 29.32936 | 0.5550063 | 0.0197867 | 0.0240872 | 2.809408e-12 | 0.0412578
13.57868 | 29.9483 | 29.40594 | 29.32074 | 0.5423593 | 0.01980212 | 0.02410516 | 2.809437e-12 | 0.0412895
13.58868 | 29.9248 | 29.3974 | 29.31214 | 0.5273954 | 0.01981755 | 0.02412315 | 2.812927e-12 | 0.04132123
13.59868 | 29.9333 | 29.38889 | 29.30356 | 0.5444148 | 0.01983299 | 0.02414115 | 2.812956e-12 | 0.04135301
13.60867 | 29.9332 | 29.38039 | 29.295 | 0.552809 | 0.01984845 | 0.02415916 | 2.816446e-12 | 0.04138479
13.61867 | 29.9245 | 29.3719 | 29.28645 | 0.5525951 | 0.01986393 | 0.02417721 | 2.819935e-12 | 0.04141664
13.62867 | 29.902 | 29.36344 | 29.27791 | 0.5385646 | 0.01987944 | 0.02419527 | 2.819965e-12 | 0.04144853
13.63867 | 29.8793 | 29.35498 | 29.26939 | 0.5243176 | 0.01989497 | 0.02421336 | 2.823454e-12 | 0.04148045
13.64867 | 29.8891 | 29.34655 | 29.26089 | 0.5425542 | 0.01991051 | 0.02423147 | 2.826944e-12 | 0.04151241
13.65867 | 29.8834 | 29.33813 | 29.25241 | 0.5452745 | 0.01992608 | 0.02424961 | 2.826974e-12 | 0.04154442
13.66866 | 29.8836 | 29.32973 | 29.24394 | 0.5538702 | 0.01994165 | 0.02426774 | 2.830464e-12 | 0.04157642
13.67866 | 29.8512 | 29.32134 | 29.23549 | 0.5298581 | 0.01995725 | 0.02428591 | 2.830493e-12 | 0.0416085
13.68866 | 29.8297 | 29.31297 | 29.22705 | 0.5167298 | 0.01997287 | 0.02430411 | 2.833983e-12 | 0.04164062
13.69866 | 29.8164 | 29.30461 | 29.21863 | 0.5117855 | 0.01998851 | 0.02432232 | 2.837473e-12 | 0.04167277
13.70866 | 29.8238 | 29.29627 | 29.21023 | 0.5275253 | 0.02000418 | 0.02434056 | 2.837503e-12 | 0.04170496
13.71866 | 29.8245 | 29.28795 | 29.20183 | 0.5365491 | 0.02001986 | 0.02435882 | 2.840993e-12 | 0.0417372
13.72865 | 29.815 | 29.27965 | 29.19347 | 0.5353489 | 0.02003554 | 0.02437708 | 2.844484e-12 | 0.04176943
13.73865 | 29.8177 | 29.27136 | 29.18511 | 0.5463412 | 0.02005126 | 0.02439538 | 2.844513e-12 | 0.04180174
13.74865 | 29.8077 | 29.26308 | 29.17677 | 0.5446178 | 0.020067 | 0.0244137 | 2.848004e-12 | 0.04183408
13.75865 | 29.8052 | 29.25482 | 29.16844 | 0.5503789 | 0.02008276 | 0.02443205 | 2.851494e-12 | 0.04186647
13.76865 | 29.7991 | 29.24658 | 29.16013 | 0.5525243 | 0.02009854 | 0.02445041 | 2.851524e-12 | 0.04189889
13.77865 | 29.7901 | 29.23835 | 29.15183 | 0.5517544 | 0.02011434 | 0.0244688 | 2.855015e-12 | 0.04193136
13.78864 | 29.7832 | 29.23014 | 29.14356 | 0.5530608 | 0.02013014 | 0.02448719 | 2.855045e-12 | 0.04196383
13.79864 | 29.7803 | 29.22194 | 29.13529 | 0.5583602 | 0.02014598 | 0.02450562 | 2.858536e-12 | 0.04199637
13.80864 | 29.731 | 29.21376 | 29.12704 | 0.5172443 | 0.02016184 | 0.02452407 | 2.862026e-12 | 0.04202894
13.81864 | 29.7593 | 29.20559 | 29.1188 | 0.5537132 | 0.02017772 | 0.02454254 | 2.862057e-12 | 0.04206156
13.82864 | 29.7617 | 29.19743 | 29.11058 | 0.5642671 | 0.02019362 | 0.02456104 | 2.865548e-12 | 0.04209422
13.83864 | 29.7299 | 29.18929 | 29.10238 | 0.5406059 | 0.02020954 | 0.02457955 | 2.869039e-12 | 0.04212691
13.84863 | 29.7397 | 29.18118 | 29.0942 | 0.5585216 | 0.02022546 | 0.02459807 | 2.869069e-12 | 0.04215962
13.85863 | 29.7413 | 29.17307 | 29.08602 | 0.5682306 | 0.02024142 | 0.02461663 | 2.87256e-12 | 0.04219239
13.86863 | 29.7139 | 29.16498 | 29.07786 | 0.5489247 | 0.0202574 | 0.02463521 | 2.876051e-12 | 0.0422252
13.87863 | 29.7116 | 29.1569 | 29.06971 | 0.5547041 | 0.0202734 | 0.02465382 | 2.876081e-12 | 0.04225806
13.88863 | 29.7199 | 29.14883 | 29.06158 | 0.5710689 | 0.02028942 | 0.02467244 | 2.879573e-12 | 0.04229095
13.89863 | 29.692 | 29.14078 | 29.05346 | 0.551219 | 0.02030546 | 0.02469109 | 2.883064e-12 | 0.04232388
13.90862 | 29.6593 | 29.13275 | 29.04537 | 0.5265466 | 0.0203215 | 0.02470974 | 2.883095e-12 | 0.04235682
13.91862 | 29.6688 | 29.12473 | 29.03728 | 0.5440677 | 0.02033758 | 0.02472843 | 2.886586e-12 | 0.04238984
13.92862 | 29.6486 | 29.11673 | 29.0292 | 0.5318745 | 0.02035368 | 0.02474715 | 2.886617e-12 | 0.04242289
13.93862 | 29.6443 | 29.10873 | 29.02114 | 0.5355669 | 0.0203698 | 0.02476588 | 2.890108e-12 | 0.04245598
13.94862 | 29.6308 | 29.10075 | 29.0131 | 0.5300451 | 0.02038594 | 0.02478464 | 2.8936e-12 | 0.04248911
13.95861 | 29.6323 | 29.0928 | 29.00507 | 0.5395011 | 0.02040209 | 0.0248034 | 2.893631e-12 | 0.04252225
13.96861 | 29.6084 | 29.08485 | 28.99705 | 0.523551 | 0.02041827 | 0.0248222 | 2.897123e-12 | 0.04255546
13.97861 | 29.5901 | 29.07691 | 28.98905 | 0.5131868 | 0.02043447 | 0.02484103 | 2.900615e-12 | 0.04258871
13.98861 | 29.5944 | 29.06899 | 28.98106 | 0.5254087 | 0.0204507 | 0.02485987 | 2.900645e-12 | 0.042622
13.99861 | 29.5812 | 29.06108 | 28.97308 | 0.5201166 | 0.02046694 | 0.02487874 | 2.904137e-12 | 0.04265533
14.00861 | 29.5517 | 29.05319 | 28.96512 | 0.4985108 | 0.0204832 | 0.02489763 | 2.90763e-12 | 0.0426887
14.0186 | 29.5469 | 29.04532 | 28.95718 | 0.5015832 | 0.02049948 | 0.02491652 | 2.90766e-12 | 0.04272208
14.0286 | 29.5367 | 29.03745 | 28.94924 | 0.4992499 | 0.02051578 | 0.02493546 | 2.911153e-12 | 0.04275553
14.0386 | 29.5102 | 29.0296 | 28.94132 | 0.4806029 | 0.02053211 | 0.02495442 | 2.914645e-12 | 0.04278903
14.0486 | 29.5192 | 29.02176 | 28.93341 | 0.4974424 | 0.02054846 | 0.0249734 | 2.914676e-12 | 0.04282256
14.0586 | 29.5028 | 29.01393 | 28.92552 | 0.4888684 | 0.02056482 | 0.0249924 | 2.918168e-12 | 0.04285613
14.0686 | 29.4901 | 29.00612 | 28.91764 | 0.4839809 | 0.02058121 | 0.02501142 | 2.921661e-12 | 0.04288974
14.07859 | 29.4756 | 28.99833 | 28.90978 | 0.4772723 | 0.02059761 | 0.02503045 | 2.921692e-12 | 0.04292337
14.08859 | 29.4729 | 28.99054 | 28.90192 | 0.4823582 | 0.02061404 | 0.02504952 | 2.925185e-12 | 0.04295706
14.09859 | 29.4562 | 28.98277 | 28.89408 | 0.4734309 | 0.0206305 | 0.02506862 | 2.928677e-12 | 0.0429908
14.10859 | 29.4453 | 28.97501 | 28.88625 | 0.4702904 | 0.02064697 | 0.02508774 | 2.928709e-12 | 0.04302457
14.11859 | 29.4318 | 28.96726 | 28.87843 | 0.4645369 | 0.02066346 | 0.02510687 | 2.932202e-12 | 0.04305839
14.12859 | 29.4138 | 28.95953 | 28.87063 | 0.4542703 | 0.02067998 | 0.02512603 | 2.935695e-12 | 0.04309225
14.13858 | 29.4285 | 28.95182 | 28.86285 | 0.4766831 | 0.0206965 | 0.0251452 | 2.935726e-12 | 0.04312612
14.14858 | 29.408 | 28.94411 | 28.85507 | 0.4638907 | 0.02071306 | 0.0251644 | 2.939219e-12 | 0.04316006
14.15858 | 29.3812 | 28.93641 | 28.84731 | 0.4447854 | 0.02072964 | 0.02518364 | 2.942712e-12 | 0.04319404
14.16858 | 29.3825 | 28.92873 | 28.83956 | 0.4537675 | 0.02074624 | 0.02520289 | 2.942743e-12 | 0.04322807
14.17858 | 29.3769 | 28.92106 | 28.83182 | 0.4558368 | 0.02076286 | 0.02522216 | 2.946237e-12 | 0.04326213
14.18858 | 29.376 | 28.91341 | 28.82409 | 0.4625935 | 0.0207795 | 0.02524146 | 2.94973e-12 | 0.04329624
14.19857 | 29.3462 | 28.90577 | 28.81638 | 0.4404301 | 0.02079615 | 0.02526076 | 2.949761e-12 | 0.04333035
14.20857 | 29.3491 | 28.89814 | 28.80868 | 0.4509618 | 0.02081284 | 0.02528011 | 2.953255e-12 | 0.04336455
14.21857 | 29.3364 | 28.89052 | 28.80099 | 0.445881 | 0.02082955 | 0.02529948 | 2.956749e-12 | 0.04339878
14.22857 | 29.3142 | 28.88291 | 28.79331 | 0.431288 | 0.02084628 | 0.02531887 | 2.95678e-12 | 0.04343305
14.23857 | 29.3048 | 28.87532 | 28.78565 | 0.4294826 | 0.02086303 | 0.02533828 | 2.960274e-12 | 0.04346737
14.24857 | 29.31 | 28.86773 | 28.778 | 0.442265 | 0.0208798 | 0.02535771 | 2.963768e-12 | 0.04350172
14.25856 | 29.296 | 28.86017 | 28.77036 | 0.4358277 | 0.02089658 | 0.02537716 | 2.963799e-12 | 0.04353609
14.26856 | 29.28 | 28.85261 | 28.76273 | 0.4273859 | 0.0209134 | 0.02539664 | 2.967293e-12 | 0.04357053
14.27856 | 29.2758 | 28.84507 | 28.75512 | 0.430732 | 0.02093024 | 0.02541615 | 2.970787e-12 | 0.04360501
14.28856 | 29.2715 | 28.83753 | 28.74751 | 0.4339662 | 0.0209471 | 0.02543568 | 2.970819e-12 | 0.04363954
14.29856 | 29.2591 | 28.83001 | 28.73992 | 0.4290885 | 0.02096398 | 0.02545523 | 2.974313e-12 | 0.0436741
14.30855 | 29.2468 | 28.82251 | 28.73234 | 0.4242915 | 0.02098087 | 0.02547479 | 2.977807e-12 | 0.04370868
14.31855 | 29.2579 | 28.81501 | 28.72477 | 0.4428902 | 0.0209978 | 0.02549439 | 2.977839e-12 | 0.04374333
14.32855 | 29.2392 | 28.80752 | 28.71722 | 0.4316772 | 0.02101475 | 0.02551401 | 2.981334e-12 | 0.04377803
14.33855 | 29.2099 | 28.80005 | 28.70967 | 0.4098526 | 0.02103172 | 0.02553366 | 2.984828e-12 | 0.04381276
14.34855 | 29.2146 | 28.79258 | 28.70213 | 0.4220164 | 0.02104871 | 0.02555333 | 2.988323e-12 | 0.04384755
14.35855 | 29.2188 | 28.78513 | 28.69461 | 0.4336687 | 0.02106572 | 0.02557302 | 2.988355e-12 | 0.04388236
14.36854 | 29.1931 | 28.7777 | 28.68711 | 0.4154021 | 0.02108275 | 0.02559272 | 2.991849e-12 | 0.04391719
14.37854 | 29.1713 | 28.77027 | 28.6796 | 0.4010316 | 0.02109981 | 0.02561246 | 2.995344e-12 | 0.0439521
14.38854 | 29.1761 | 28.76285 | 28.67211 | 0.4132498 | 0.02111689 | 0.02563223 | 2.995376e-12 | 0.04398705
14.39854 | 29.1673 | 28.75544 | 28.66464 | 0.4118567 | 0.02113399 | 0.02565202 | 2.998871e-12 | 0.04402205
14.40854 | 29.1545 | 28.74805 | 28.65717 | 0.4064524 | 0.02115112 | 0.02567183 | 3.002366e-12 | 0.04405709
14.41854 | 29.1451 | 28.74066 | 28.64971 | 0.404437 | 0.02116827 | 0.02569167 | 3.002398e-12 | 0.04409216
14.42853 | 29.1451 | 28.7333 | 28.64227 | 0.4118032 | 0.02118542 | 0.02571151 | 3.005893e-12 | 0.04412725
14.43853 | 29.1374 | 28.72593 | 28.63484 | 0.4114658 | 0.02120262 | 0.02573139 | 3.009388e-12 | 0.04416242
14.44853 | 29.1213 | 28.71858 | 28.62741 | 0.4027174 | 0.02121984 | 0.0257513 | 3.009421e-12 | 0.04419762
14.45853 | 29.1193 | 28.71124 | 28.62 | 0.4080581 | 0.02123708 | 0.02577123 | 3.012916e-12 | 0.04423288
14.46853 | 29.1112 | 28.70391 | 28.6126 | 0.4072881 | 0.02125434 | 0.02579119 | 3.016411e-12 | 0.04426817
14.47853 | 29.1 | 28.69659 | 28.60521 | 0.4034073 | 0.02127162 | 0.02581117 | 3.016444e-12 | 0.04430352
14.48852 | 29.0738 | 28.68929 | 28.59783 | 0.3845085 | 0.02128891 | 0.02583116 | 3.019939e-12 | 0.04433886
14.49852 | 29.0754 | 28.68199 | 28.59046 | 0.3934064 | 0.02130625 | 0.02585118 | 3.023435e-12 | 0.04437429
14.50852 | 29.0567 | 28.67471 | 28.5831 | 0.3819937 | 0.0213236 | 0.02587124 | 3.026931e-12 | 0.04440976
14.51852 | 29.0605 | 28.66743 | 28.57575 | 0.3930706 | 0.02134098 | 0.02589131 | 3.026963e-12 | 0.04444527
14.52852 | 29.0494 | 28.66016 | 28.56841 | 0.389237 | 0.02135838 | 0.02591142 | 3.030459e-12 | 0.04448083
14.53852 | 29.0427 | 28.65291 | 28.56108 | 0.389793 | 0.0213758 | 0.02593154 | 3.033955e-12 | 0.04451643
14.54851 | 29.0189 | 28.64567 | 28.55377 | 0.3732315 | 0.02139323 | 0.02595168 | 3.033987e-12 | 0.04455204
14.55851 | 29.0138 | 28.63843 | 28.54646 | 0.375367 | 0.0214107 | 0.02597185 | 3.037483e-12 | 0.04458773
14.56851 | 29.0139 | 28.63121 | 28.53916 | 0.3826923 | 0.02142819 | 0.02599205 | 3.04098e-12 | 0.04462347
14.57851 | 29.0159 | 28.62399 | 28.53188 | 0.3919074 | 0.02144571 | 0.02601227 | 3.041012e-12 | 0.04465925
14.58851 | 29.007 | 28.61679 | 28.5246 | 0.3902125 | 0.02146324 | 0.02603252 | 3.044509e-12 | 0.04469507
14.59851 | 28.9942 | 28.60959 | 28.51733 | 0.3846076 | 0.02148081 | 0.02605279 | 3.048005e-12 | 0.04473094
14.6085 | 28.9737 | 28.60241 | 28.51008 | 0.3712856 | 0.02149837 | 0.02607307 | 3.051501e-12 | 0.04476681
14.6185 | 28.9652 | 28.59524 | 28.50283 | 0.3699609 | 0.02151598 | 0.02609339 | 3.051534e-12 | 0.04480277
14.6285 | 28.9513 | 28.58807 | 28.49559 | 0.3632263 | 0.02153362 | 0.02611374 | 3.055031e-12 | 0.04483877
14.6385 | 28.9496 | 28.58092 | 28.48836 | 0.368682 | 0.02155127 | 0.02613411 | 3.058527e-12 | 0.04487481
14.6485 | 28.9359 | 28.57377 | 28.48114 | 0.362128 | 0.02156896 | 0.0261545 | 3.05856e-12 | 0.04491091
14.6585 | 28.924 | 28.56664 | 28.47393 | 0.3573643 | 0.02158666 | 0.02617492 | 3.062057e-12 | 0.04494704
14.66849 | 28.9089 | 28.55952 | 28.46673 | 0.349384 | 0.02160437 | 0.02619535 | 3.065554e-12 | 0.04498319
14.67849 | 28.9084 | 28.5524 | 28.45954 | 0.3560012 | 0.02162212 | 0.02621582 | 3.069051e-12 | 0.04501941
14.68849 | 28.9013 | 28.54529 | 28.45236 | 0.356009 | 0.0216399 | 0.02623632 | 3.069084e-12 | 0.04505568
14.69849 | 28.9114 | 28.53819 | 28.44519 | 0.3732074 | 0.02165769 | 0.02625684 | 3.072581e-12 | 0.045092
14.70849 | 28.8857 | 28.5311 | 28.43802 | 0.3545964 | 0.02167552 | 0.02627738 | 3.076078e-12 | 0.04512836
14.71848 | 28.8689 | 28.52403 | 28.43087 | 0.3448691 | 0.02169335 | 0.02629793 | 3.076111e-12 | 0.04516473
14.72848 | 28.8612 | 28.51696 | 28.42373 | 0.3442396 | 0.02171122 | 0.02631853 | 3.079609e-12 | 0.04520118
14.73848 | 28.8465 | 28.5099 | 28.41659 | 0.336601 | 0.02172911 | 0.02633915 | 3.083106e-12 | 0.04523767
14.74848 | 28.8463 | 28.50285 | 28.40947 | 0.3434532 | 0.02174703 | 0.02635979 | 3.086604e-12 | 0.04527422
14.75848 | 28.8216 | 28.4958 | 28.40235 | 0.3257964 | 0.02176498 | 0.02638047 | 3.086637e-12 | 0.04531081
14.76848 | 28.8098 | 28.48877 | 28.39524 | 0.3210307 | 0.02178295 | 0.02640116 | 3.090134e-12 | 0.04534744
14.77847 | 28.792 | 28.48175 | 28.38814 | 0.3102489 | 0.02180092 | 0.02642186 | 3.093632e-12 | 0.04538408
14.78847 | 28.8098 | 28.47473 | 28.38105 | 0.3350653 | 0.02181894 | 0.02644261 | 3.093666e-12 | 0.04542081
14.79847 | 28.777 | 28.46773 | 28.37397 | 0.3092729 | 0.02183698 | 0.02646338 | 3.097163e-12 | 0.04545758
14.80847 | 28.7944 | 28.46073 | 28.36689 | 0.3336718 | 0.02185504 | 0.02648418 | 3.100661e-12 | 0.04549439
14.81847 | 28.7599 | 28.45374 | 28.35983 | 0.3061619 | 0.02187313 | 0.026505 | 3.104159e-12 | 0.04553126
14.82847 | 28.7435 | 28.44676 | 28.35277 | 0.2967434 | 0.02189125 | 0.02652585 | 3.104193e-12 | 0.04556817
14.83846 | 28.7437 | 28.43979 | 28.34573 | 0.3039094 | 0.02190937 | 0.02654671 | 3.107691e-12 | 0.04560509
14.84846 | 28.7487 | 28.43283 | 28.33869 | 0.3158738 | 0.02192754 | 0.0265676 | 3.111189e-12 | 0.04564209
14.85846 | 28.7166 | 28.42587 | 28.33166 | 0.2907297 | 0.02194572 | 0.02658853 | 3.114687e-12 | 0.04567914
14.86846 | 28.7239 | 28.41892 | 28.32463 | 0.3049772 | 0.02196394 | 0.02660948 | 3.114721e-12 | 0.04571623
14.87846 | 28.6974 | 28.41198 | 28.31762 | 0.2854164 | 0.02198218 | 0.02663045 | 3.11822e-12 | 0.04575337
14.88846 | 28.6768 | 28.40505 | 28.31061 | 0.2717473 | 0.02200044 | 0.02665146 | 3.121718e-12 | 0.04579056
14.89845 | 28.6876 | 28.39814 | 28.30362 | 0.289463 | 0.02201871 | 0.02667247 | 3.121752e-12 | 0.04582776
14.90845 | 28.6749 | 28.39122 | 28.29663 | 0.2836774 | 0.02203703 | 0.02669352 | 3.125251e-12 | 0.04586504
14.91845 | 28.6647 | 28.38432 | 28.28964 | 0.2803837 | 0.02205537 | 0.0267146 | 3.128749e-12 | 0.04590237
14.92845 | 28.6561 | 28.37742 | 28.28267 | 0.278682 | 0.02207373 | 0.0267357 | 3.132248e-12 | 0.04593974
14.93845 | 28.6515 | 28.37053 | 28.2757 | 0.2809722 | 0.02209212 | 0.02675684 | 3.132282e-12 | 0.04597716
14.94845 | 28.6323 | 28.36365 | 28.26874 | 0.2686545 | 0.02211054 | 0.026778 | 3.135781e-12 | 0.04601464
14.95844 | 28.6325 | 28.35678 | 28.2618 | 0.275722 | 0.02212896 | 0.02679916 | 3.13928e-12 | 0.04605212
14.96844 | 28.6082 | 28.34991 | 28.25485 | 0.2582885 | 0.02214742 | 0.02682037 | 3.142779e-12 | 0.04608968
14.97844 | 28.6157 | 28.34305 | 28.24792 | 0.2726472 | 0.02216592 | 0.02684161 | 3.142813e-12 | 0.04612729
14.98844 | 28.5705 | 28.3362 | 28.24099 | 0.2342982 | 0.02218443 | 0.02686287 | 3.146312e-12 | 0.04616495
14.99844 | 28.5972 | 28.32936 | 28.23407 | 0.2678416 | 0.02220298 | 0.02688415 | 3.149812e-12 | 0.04620265
15.00844 | 28.582 | 28.32252 | 28.22716 | 0.2594773 | 0.02222155 | 0.02690547 | 3.153311e-12 | 0.04624041
15.01843 | 28.5734 | 28.3157 | 28.22026 | 0.2576985 | 0.02224012 | 0.02692679 | 3.153345e-12 | 0.04627817
15.02843 | 28.5583 | 28.30888 | 28.21336 | 0.2494192 | 0.02225874 | 0.02694816 | 3.156845e-12 | 0.04631602
15.03843 | 28.5513 | 28.30207 | 28.20647 | 0.2492323 | 0.02227739 | 0.02696956 | 3.160345e-12 | 0.04635392
15.04843 | 28.5335 | 28.29526 | 28.19958 | 0.238238 | 0.02229606 | 0.02699097 | 3.163844e-12 | 0.04639186
15.05843 | 28.5143 | 28.28846 | 28.19271 | 0.2258364 | 0.02231476 | 0.02701242 | 3.163879e-12 | 0.04642986
15.06843 | 28.512 | 28.28167 | 28.18584 | 0.2303275 | 0.02233348 | 0.02703389 | 3.167379e-12 | 0.0464679
15.07842 | 28.5012 | 28.2749 | 28.17898 | 0.2263046 | 0.02235221 | 0.02705537 | 3.170879e-12 | 0.04650595
15.08842 | 28.4783 | 28.26812 | 28.17213 | 0.2101812 | 0.02237099 | 0.0270769 | 3.174379e-12 | 0.04654409
15.09842 | 28.4615 | 28.26135 | 28.16528 | 0.2001508 | 0.02238979 | 0.02709845 | 3.174413e-12 | 0.04658228
15.10842 | 28.4529 | 28.25459 | 28.15844 | 0.1983132 | 0.02240862 | 0.02712003 | 3.177913e-12 | 0.04662051
15.11842 | 28.4489 | 28.24783 | 28.1516 | 0.2010686 | 0.02242748 | 0.02714164 | 3.181414e-12 | 0.04665879
15.12841 | 28.429 | 28.24109 | 28.14478 | 0.1879103 | 0.02244634 | 0.02716325 | 3.184914e-12 | 0.04669708
15.13841 | 28.4179 | 28.23435 | 28.13796 | 0.1835518 | 0.02246525 | 0.02718491 | 3.184949e-12 | 0.04673546
15.14841 | 28.4103 | 28.22761 | 28.13115 | 0.1826865 | 0.02248419 | 0.0272066 | 3.188449e-12 | 0.04677389
15.15841 | 28.4007 | 28.22089 | 28.12434 | 0.1798143 | 0.02250315 | 0.02722832 | 3.19195e-12 | 0.04681237
15.16841 | 28.3903 | 28.21416 | 28.11754 | 0.1761354 | 0.02252214 | 0.02725006 | 3.19545e-12 | 0.0468509
15.17841 | 28.373 | 28.20745 | 28.11075 | 0.1655498 | 0.02254115 | 0.02727183 | 3.195485e-12 | 0.04688948
15.1884 | 28.3507 | 28.20075 | 28.10397 | 0.1499508 | 0.02256018 | 0.0272936 | 3.198986e-12 | 0.04692806
15.1984 | 28.3368 | 28.19405 | 28.09719 | 0.1427519 | 0.02257925 | 0.02731542 | 3.202487e-12 | 0.04696674
15.2084 | 28.3352 | 28.18735 | 28.09041 | 0.1478465 | 0.02259834 | 0.02733727 | 3.205988e-12 | 0.04700546
15.2184 | 28.3253 | 28.18067 | 28.08364 | 0.1446346 | 0.02261747 | 0.02735915 | 3.206023e-12 | 0.04704423
15.2284 | 28.3176 | 28.17398 | 28.07688 | 0.1436162 | 0.02263662 | 0.02738106 | 3.209524e-12 | 0.04708305
15.2384 | 28.3167 | 28.16731 | 28.07013 | 0.1493914 | 0.0226558 | 0.02740299 | 3.213025e-12 | 0.04712193
15.24839 | 28.3058 | 28.16065 | 28.06339 | 0.1451536 | 0.02267498 | 0.02742492 | 3.216526e-12 | 0.04716081
15.25839 | 28.289 | 28.15398 | 28.05664 | 0.1350162 | 0.02269422 | 0.02744691 | 3.216561e-12 | 0.04719978
15.26839 | 28.2909 | 28.14733 | 28.04991 | 0.1435725 | 0.02271348 | 0.02746893 | 3.220063e-12 | 0.0472388
15.27839 | 28.2699 | 28.14068 | 28.04318 | 0.1292227 | 0.02273277 | 0.02749097 | 3.223564e-12 | 0.04727787
15.28839 | 28.2559 | 28.13403 | 28.03645 | 0.1218667 | 0.02275208 | 0.02751304 | 3.227066e-12 | 0.04731699
15.29839 | 28.2453 | 28.1274 | 28.02973 | 0.1179047 | 0.02277142 | 0.02753513 | 3.230567e-12 | 0.04735617
15.30838 | 28.2141 | 28.12077 | 28.02303 | 0.09332995 | 0.02279077 | 0.02755723 | 3.230603e-12 | 0.04739535
15.31838 | 28.2333 | 28.11414 | 28.01632 | 0.1191559 | 0.02281018 | 0.02757939 | 3.234105e-12 | 0.04743462
15.32838 | 28.2351 | 28.10752 | 28.00962 | 0.1275759 | 0.0228296 | 0.02760157 | 3.237606e-12 | 0.04747394
15.33838 | 28.2294 | 28.10091 | 28.00292 | 0.12849 | 0.02284906 | 0.02762378 | 3.241108e-12 | 0.04751331
15.34838 | 28.2324 | 28.0943 | 27.99623 | 0.1380982 | 0.02286854 | 0.02764601 | 3.241144e-12 | 0.04755273
15.35838 | 28.2116 | 28.0877 | 27.98955 | 0.1239007 | 0.02288805 | 0.02766828 | 3.244646e-12 | 0.0475922
15.36837 | 28.2108 | 28.08111 | 27.98288 | 0.1296909 | 0.02290757 | 0.02769054 | 3.248148e-12 | 0.04763169
15.37837 | 28.2051 | 28.07452 | 27.97621 | 0.130582 | 0.02292714 | 0.02771286 | 3.25165e-12 | 0.04767127
15.38837 | 28.2009 | 28.06793 | 27.96954 | 0.1329674 | 0.02294674 | 0.02773521 | 3.255153e-12 | 0.04771089
15.39837 | 28.2015 | 28.06135 | 27.96288 | 0.1401473 | 0.02296636 | 0.02775758 | 3.255189e-12 | 0.04775057
15.40837 | 28.168 | 28.05478 | 27.95622 | 0.1132216 | 0.02298602 | 0.02777999 | 3.258691e-12 | 0.0477903
15.41837 | 28.155 | 28.04821 | 27.94957 | 0.1067904 | 0.0230057 | 0.02780242 | 3.262194e-12 | 0.04783007
15.42836 | 28.1683 | 28.04165 | 27.94293 | 0.1266473 | 0.02302539 | 0.02782486 | 3.265696e-12 | 0.04786986
15.43836 | 28.1554 | 28.03509 | 27.93629 | 0.1203053 | 0.02304513 | 0.02784734 | 3.265732e-12 | 0.04790974
15.44836 | 28.1411 | 28.02854 | 27.92966 | 0.112558 | 0.02306489 | 0.02786986 | 3.269235e-12 | 0.04794968
15.45836 | 28.1612 | 28.02199 | 27.92303 | 0.1392054 | 0.02308469 | 0.02789241 | 3.272738e-12 | 0.04798966
15.46836 | 28.1241 | 28.01545 | 27.9164 | 0.1086476 | 0.02310452 | 0.02791498 | 3.276241e-12 | 0.0480297
15.47836 | 28.1392 | 28.00892 | 27.90978 | 0.1302846 | 0.02312437 | 0.02793758 | 3.279744e-12 | 0.04806978
15.48835 | 28.1389 | 28.00239 | 27.90318 | 0.1365099 | 0.02314424 | 0.02796019 | 3.27978e-12 | 0.04810988
15.49835 | 28.1361 | 27.99586 | 27.89657 | 0.1402366 | 0.02316415 | 0.02798285 | 3.283283e-12 | 0.04815007
15.50835 | 28.1323 | 27.98934 | 27.88996 | 0.1429583 | 0.0231841 | 0.02800553 | 3.286786e-12 | 0.04819031
15.51835 | 28.114 | 27.98283 | 27.88336 | 0.131175 | 0.02320407 | 0.02802825 | 3.29029e-12 | 0.04823061
15.52835 | 28.0971 | 27.97631 | 27.87677 | 0.1207867 | 0.02322407 | 0.028051 | 3.293793e-12 | 0.04827096
15.53834 | 28.0918 | 27.96981 | 27.87018 | 0.1219871 | 0.02324408 | 0.02807375 | 3.29383e-12 | 0.04831131
15.54834 | 28.1094 | 27.96331 | 27.8636 | 0.1460891 | 0.02326415 | 0.02809655 | 3.297333e-12 | 0.04835176
15.55834 | 28.0799 | 27.95681 | 27.85702 | 0.1230863 | 0.02328424 | 0.02811938 | 3.300837e-12 | 0.04839227
15.56834 | 28.0788 | 27.95032 | 27.85044 | 0.1284787 | 0.02330436 | 0.02814224 | 3.304341e-12 | 0.04843283
15.57834 | 28.0753 | 27.94383 | 27.84387 | 0.1314664 | 0.02332451 | 0.02816513 | 3.307845e-12 | 0.04847343
15.58834 | 28.0628 | 27.93735 | 27.8373 | 0.1254494 | 0.02334469 | 0.02818805 | 3.307881e-12 | 0.0485141
15.59833 | 28.0639 | 27.93088 | 27.83075 | 0.1330214 | 0.02336488 | 0.02821097 | 3.311385e-12 | 0.04855477
15.60833 | 28.0571 | 27.9244 | 27.82419 | 0.1326953 | 0.02338512 | 0.02823395 | 3.314889e-12 | 0.04859554
15.61833 | 28.0313 | 27.91794 | 27.81764 | 0.1133646 | 0.0234054 | 0.02825695 | 3.318393e-12 | 0.04863635
15.62833 | 28.0293 | 27.91147 | 27.81109 | 0.1178294 | 0.0234257 | 0.02827999 | 3.321898e-12 | 0.04867723
15.63833 | 28.0222 | 27.90501 | 27.80454 | 0.1171899 | 0.02344603 | 0.02830305 | 3.321934e-12 | 0.04871815
15.64833 | 28.0232 | 27.89855 | 27.798 | 0.1246459 | 0.0234664 | 0.02832614 | 3.325439e-12 | 0.04875914
15.65832 | 27.9913 | 27.89211 | 27.79147 | 0.09919114 | 0.02348677 | 0.02834924 | 3.328943e-12 | 0.04880013
15.66832 | 28.0003 | 27.88566 | 27.78494 | 0.1146385 | 0.0235072 | 0.0283724 | 3.332448e-12 | 0.04884121
15.67832 | 27.9969 | 27.87922 | 27.77841 | 0.1176817 | 0.02352765 | 0.02839557 | 3.335952e-12 | 0.04888236
15.68832 | 27.985 | 27.87278 | 27.77189 | 0.1122206 | 0.02354814 | 0.02841879 | 3.335989e-12 | 0.04892355
15.69832 | 27.9718 | 27.86634 | 27.76537 | 0.1054554 | 0.02356866 | 0.02844203 | 3.339494e-12 | 0.04896479
15.70832 | 27.9729 | 27.85991 | 27.75885 | 0.1129861 | 0.02358921 | 0.0284653 | 3.342999e-12 | 0.0490061
15.71831 | 27.9618 | 27.85349 | 27.75235 | 0.1083063 | 0.02360977 | 0.02848858 | 3.346504e-12 | 0.04904741
15.72831 | 27.9163 | 27.84707 | 27.74584 | 0.06922888 | 0.02363038 | 0.0285119 | 3.350009e-12 | 0.04908882
15.73831 | 27.9357 | 27.84065 | 27.73934 | 0.0950475 | 0.02365103 | 0.02853526 | 3.353514e-12 | 0.04913028
15.74831 | 27.9267 | 27.83424 | 27.73284 | 0.09246217 | 0.0236717 | 0.02855865 | 3.353552e-12 | 0.0491718
15.75831 | 27.9237 | 27.82783 | 27.72634 | 0.09587296 | 0.02369241 | 0.02858207 | 3.357057e-12 | 0.04921337
15.76831 | 27.9132 | 27.82142 | 27.71985 | 0.09177991 | 0.02371315 | 0.02860552 | 3.360562e-12 | 0.049255
15.7783 | 27.9105 | 27.81502 | 27.71336 | 0.09547665 | 0.0237339 | 0.02862898 | 3.364068e-12 | 0.04929664
15.7883 | 27.9079 | 27.80862 | 27.70688 | 0.09927605 | 0.0237547 | 0.02865249 | 3.367573e-12 | 0.04933837
15.7983 | 27.8834 | 27.80223 | 27.7004 | 0.08117173 | 0.02377553 | 0.02867603 | 3.367611e-12 | 0.04938016
15.8083 | 27.8687 | 27.79584 | 27.69392 | 0.07286375 | 0.0237964 | 0.02869959 | 3.371117e-12 | 0.049422
15.8183 | 27.8718 | 27.78945 | 27.68744 | 0.08235213 | 0.02381731 | 0.02872319 | 3.374622e-12 | 0.04946391
15.8283 | 27.8449 | 27.78306 | 27.68097 | 0.06183694 | 0.02383824 | 0.02874682 | 3.378128e-12 | 0.04950586
15.83829 | 27.8323 | 27.77669 | 27.67451 | 0.05561184 | 0.02385918 | 0.02877046 | 3.381634e-12 | 0.04954783
15.84829 | 27.8248 | 27.77031 | 27.66805 | 0.05448962 | 0.02388018 | 0.02879415 | 3.38514e-12 | 0.04958989
15.85829 | 27.8157 | 27.76394 | 27.66158 | 0.05176395 | 0.02390121 | 0.02881787 | 3.385178e-12 | 0.04963201
15.86829 | 27.8056 | 27.75757 | 27.65513 | 0.04803488 | 0.02392227 | 0.02884162 | 3.388684e-12 | 0.04967419
15.87829 | 27.8029 | 27.7512 | 27.64867 | 0.05170244 | 0.02394337 | 0.0288654 | 3.39219e-12 | 0.04971642
15.88829 | 27.8045 | 27.74483 | 27.64222 | 0.05966668 | 0.0239645 | 0.02888921 | 3.395697e-12 | 0.0497587
15.89828 | 27.7921 | 27.73848 | 27.63578 | 0.05362128 | 0.02398564 | 0.02891303 | 3.399203e-12 | 0.049801
15.90828 | 27.7898 | 27.73212 | 27.62933 | 0.05767901 | 0.02400683 | 0.0289369 | 3.40271e-12 | 0.0498434
15.91828 | 27.7766 | 27.72577 | 27.62289 | 0.05083354 | 0.02402806 | 0.02896081 | 3.402748e-12 | 0.04988586
15.92828 | 27.7647 | 27.71942 | 27.61645 | 0.04528492 | 0.02404933 | 0.02898475 | 3.406255e-12 | 0.04992837
15.93828 | 27.7411 | 27.71307 | 27.61002 | 0.02803319 | 0.02407062 | 0.02900871 | 3.409761e-12 | 0.04997093
15.94827 | 27.7372 | 27.70673 | 27.60359 | 0.03047205 | 0.02409193 | 0.02903268 | 3.413268e-12 | 0.05001351
15.95827 | 27.7137 | 27.70039 | 27.59716 | 0.01331423 | 0.0241133 | 0.02905671 | 3.416775e-12 | 0.05005619
15.96827 | 27.7276 | 27.69405 | 27.59073 | 0.03355343 | 0.02413469 | 0.02908077 | 3.420282e-12 | 0.05009892
15.97827 | 27.7106 | 27.68771 | 27.58431 | 0.02288968 | 0.02415613 | 0.02910486 | 3.42379e-12 | 0.05014172
15.98827 | 27.6836 | 27.68138 | 27.57789 | 0.002223031 | 0.02417759 | 0.02912898 | 3.423828e-12 | 0.05018456
15.99827 | 27.6979 | 27.67505 | 27.57147 | 0.02285352 | 0.0241991 | 0.02915313 | 3.427335e-12 | 0.05022747
16.00826 | 27.6794 | 27.66873 | 27.56506 | 0.01067486 | 0.02422061 | 0.02917729 | 3.430843e-12 | 0.05027039
16.01826 | 27.6809 | 27.6624 | 27.55864 | 0.01849975 | 0.02424218 | 0.02920151 | 3.43435e-12 | 0.05031341
16.02826 | 27.6716 | 27.65608 | 27.55223 | 0.01552191 | 0.02426379 | 0.02922575 | 3.437858e-12 | 0.05035648
16.03826 | 27.6427 | 27.64976 | 27.54582 | -0.007058621 | 0.02428543 | 0.02925003 | 3.441365e-12 | 0.05039961
16.04826 | 27.6387 | 27.64344 | 27.53942 | -0.004741821 | 0.0243071 | 0.02927433 | 3.441404e-12 | 0.0504428
16.05826 | 27.627 | 27.63713 | 27.53301 | -0.01012764 | 0.02432881 | 0.02929867 | 3.444912e-12 | 0.05048605
16.06825 | 27.618 | 27.63082 | 27.52662 | -0.01282234 | 0.02435053 | 0.02932302 | 3.44842e-12 | 0.05052931
16.07825 | 27.61 | 27.62451 | 27.52022 | -0.01451326 | 0.02437232 | 0.02934743 | 3.451928e-12 | 0.05057267
16.08825 | 27.5941 | 27.61821 | 27.51382 | -0.02410668 | 0.02439413 | 0.02937186 | 3.455436e-12 | 0.05061609
16.09825 | 27.5755 | 27.6119 | 27.50743 | -0.03640255 | 0.02441599 | 0.02939633 | 3.458944e-12 | 0.05065957
16.10825 | 27.5779 | 27.6056 | 27.50104 | -0.02770083 | 0.02443787 | 0.02942082 | 3.462452e-12 | 0.0507031
16.11825 | 27.5837 | 27.5993 | 27.49465 | -0.0156015 | 0.0244598 | 0.02944535 | 3.462491e-12 | 0.0507467
16.12824 | 27.5721 | 27.59301 | 27.48827 | -0.0209108 | 0.02448174 | 0.02946989 | 3.465999e-12 | 0.0507903
16.13824 | 27.5571 | 27.58672 | 27.48188 | -0.02961611 | 0.02450373 | 0.02949449 | 3.469508e-12 | 0.05083402
16.14824 | 27.5203 | 27.58042 | 27.4755 | -0.06012366 | 0.02452577 | 0.02951911 | 3.473017e-12 | 0.05087778
16.15824 | 27.5317 | 27.57413 | 27.46912 | -0.04243344 | 0.02454783 | 0.02954377 | 3.476525e-12 | 0.05092161
16.16824 | 27.5317 | 27.56785 | 27.46274 | -0.0361454 | 0.02456994 | 0.02956846 | 3.480034e-12 | 0.05096549
16.17824 | 27.5243 | 27.56156 | 27.45636 | -0.0372595 | 0.02459209 | 0.02959318 | 3.483543e-12 | 0.05100944
16.18823 | 27.5173 | 27.55528 | 27.45 | -0.03798199 | 0.02461424 | 0.02961791 | 3.487052e-12 | 0.05105339
16.19823 | 27.4981 | 27.549 | 27.44362 | -0.05090026 | 0.02463646 | 0.0296427 | 3.487091e-12 | 0.05109746
16.20823 | 27.4977 | 27.54272 | 27.43725 | -0.04502056 | 0.02465871 | 0.02966752 | 3.4906e-12 | 0.05114157
16.21823 | 27.4773 | 27.53644 | 27.43088 | -0.05914284 | 0.024681 | 0.02969237 | 3.49411e-12 | 0.05118575
16.22823 | 27.4731 | 27.53017 | 27.42452 | -0.05706707 | 0.02470333 | 0.02971725 | 3.497619e-12 | 0.05122999
16.23823 | 27.4827 | 27.52389 | 27.41815 | -0.04119322 | 0.0247257 | 0.02974217 | 3.501128e-12 | 0.05127428
16.24822 | 27.4388 | 27.51763 | 27.41179 | -0.07882752 | 0.02474808 | 0.02976709 | 3.504638e-12 | 0.0513186
16.25822 | 27.4446 | 27.51136 | 27.40543 | -0.06675738 | 0.02477053 | 0.02979207 | 3.508147e-12 | 0.05136301
16.26822 | 27.4477 | 27.50509 | 27.39907 | -0.05738904 | 0.02479301 | 0.02981709 | 3.511657e-12 | 0.05140749
16.27822 | 27.4277 | 27.49882 | 27.39271 | -0.07112247 | 0.02481553 | 0.02984214 | 3.511697e-12 | 0.05145202
16.28822 | 27.4309 | 27.49256 | 27.38636 | -0.06165761 | 0.02483808 | 0.02986721 | 3.515206e-12 | 0.05149662
16.29821 | 27.431 | 27.4863 | 27.38001 | -0.05530071 | 0.02486066 | 0.0298923 | 3.518716e-12 | 0.05154123
16.30821 | 27.4094 | 27.48004 | 27.37365 | -0.0706392 | 0.02488329 | 0.02991745 | 3.522226e-12 | 0.05158594
16.31821 | 27.4166 | 27.47378 | 27.3673 | -0.0571793 | 0.02490597 | 0.02994263 | 3.525736e-12 | 0.05163071
16.32821 | 27.389 | 27.46752 | 27.36095 | -0.07852099 | 0.02492868 | 0.02996784 | 3.529247e-12 | 0.05167555
16.33821 | 27.3963 | 27.46126 | 27.3546 | -0.06496420781 | 0.02495144 | 0.02999308 | 3.532757e-12 | 0.05172045
16.34821 | 27.3871 | 27.45501 | 27.34825 | -0.06790893 | 0.02497423 | 0.03001836 | 3.536267e-12 | 0.0517654
16.3582 | 27.3603 | 27.44876 | 27.34191 | -0.08846139 | 0.02499704 | 0.03004365 | 3.539778e-12 | 0.05181037
16.3682 | 27.3634 | 27.44251 | 27.33556 | -0.07910902 | 0.02501991 | 0.03006899 | 3.539818e-12 | 0.05185545
16.3782 | 27.3709 | 27.43626 | 27.32922 | -0.06535804 | 0.02504282 | 0.03009437 | 3.543329e-12 | 0.05190059
16.3882 | 27.3604 | 27.43001 | 27.32288 | -0.06960844 | 0.02506577 | 0.03011978 | 3.546839e-12 | 0.05194578
16.3982 | 27.3545 | 27.42376 | 27.31654 | -0.06926015 | 0.02508876 | 0.03014522 | 3.55035e-12 | 0.05199104
16.4082 | 27.351 | 27.41751 | 27.31019 | -0.06651316 | 0.0251118 | 0.0301707 | 3.553861e-12 | 0.05203637
16.41819 | 27.3322 | 27.41127 | 27.30386 | -0.07907366 | 0.02513485 | 0.03019619 | 3.557372e-12 | 0.0520817
16.42819 | 27.3255 | 27.40503 | 27.29752 | -0.07952914 | 0.02515796 | 0.03022173 | 3.560883e-12 | 0.05212715
16.43819 | 27.3326 | 27.39879 | 27.29118 | -0.0661858 | 0.02518112 | 0.03024731 | 3.564394e-12 | 0.05217265
16.44819 | 27.3136 | 27.39254 | 27.28485 | -0.07894362 | 0.02520432 | 0.03027293 | 3.567906e-12 | 0.05221822
16.45819 | 27.2951 | 27.3863 | 27.27851 | -0.09120255 | 0.02522755 | 0.03029857 | 3.571417e-12 | 0.05226385
16.46819 | 27.2954 | 27.38006 | 27.27218 | -0.08466255 | 0.02525083 | 0.03032425 | 3.571458e-12 | 0.05230953
16.47818 | 27.2904 | 27.37383 | 27.26585 | -0.08342985 | 0.02527413 | 0.03034994 | 3.574969e-12 | 0.05235524
16.48818 | 27.2698 | 27.36759 | 27.25952 | -0.09779191 | 0.02529749 | 0.03037569 | 3.578481e-12 | 0.05240105
16.49818 | 27.2649 | 27.36135 | 27.25319 | -0.09645496 | 0.0253209 | 0.03040147 | 3.581993e-12 | 0.05244693
16.50818 | 27.2656 | 27.35512 | 27.24685 | -0.08951894 | 0.02534435 | 0.03042729 | 3.585504e-12 | 0.05249287
16.51818 | 27.2444 | 27.34888 | 27.24052 | -0.1044838 | 0.02536784 | 0.03045314 | 3.589016e-12 | 0.05253887
16.52818 | 27.2347 | 27.34265 | 27.23419 | -0.1079496 | 0.02539137 | 0.03047902 | 3.592528e-12 | 0.05258493
16.53817 | 27.2293 | 27.33642 | 27.22787 | -0.1071224 | 0.02541492 | 0.03050491 | 3.59604e-12 | 0.05263101
16.54817 | 27.2174 | 27.33019 | 27.22154 | -0.1127899 | 0.02543854 | 0.03053087 | 3.599553e-12 | 0.0526772
16.55817 | 27.1855 | 27.32396 | 27.21522 | -0.138458 | 0.02546221 | 0.03055686 | 3.603065e-12 | 0.05272345
16.56817 | 27.1928 | 27.31773 | 27.20889 | -0.124927 | 0.02548591 | 0.03058288 | 3.606577e-12 | 0.05276977
16.57817 | 27.1905 | 27.3115 | 27.20256 | -0.1209966 | 0.02550967 | 0.03060894 | 3.606619e-12 | 0.05281614
16.58817 | 27.1681 | 27.30527 | 27.19624 | -0.1371669 | 0.02553346 | 0.03063503 | 3.610131e-12 | 0.05286258
16.59816 | 27.1623 | 27.29904 | 27.18992 | -0.1367441 | 0.02555727 | 0.03066113 | 3.613644e-12 | 0.05290904
16.60816 | 27.1538 | 27.29282 | 27.18359 | -0.1390157 | 0.02558116 | 0.03068729 | 3.617157e-12 | 0.05295561
16.61816 | 27.1334 | 27.28659 | 27.17727 | -0.1531878 | 0.02560508 | 0.03071349 | 3.620669e-12 | 0.05300224
16.62816 | 27.1313 | 27.28036 | 27.17094 | -0.1490605 | 0.02562906 | 0.03073972 | 3.624182e-12 | 0.05304894
16.63816 | 27.1185 | 27.27413 | 27.16462 | -0.1556337 | 0.02565308 | 0.03076599 | 3.627695e-12 | 0.05309569
16.64816 | 27.099 | 27.26791 | 27.1583 | -0.1689074 | 0.02567714 | 0.03079229 | 3.631209e-12 | 0.05314252
16.65815 | 27.1 | 27.26169 | 27.15198 | -0.1616877 | 0.02570122 | 0.03081859 | 3.634722e-12 | 0.05318935
16.66815 | 27.0658 | 27.25546 | 27.14566 | -0.1896622 | 0.02572538 | 0.03084496 | 3.638235e-12 | 0.05323631
16.67815 | 27.081 | 27.24924 | 27.13933 | -0.1682372 | 0.02574958 | 0.03087137 | 3.641749e-12 | 0.05328332
16.68815 | 27.0646 | 27.24301 | 27.13301 | -0.1784124 | 0.02577383 | 0.03089781 | 3.645262e-12 | 0.0533304
16.69815 | 27.0573 | 27.23679 | 27.12669 | -0.179488 | 0.02579812 | 0.03092429 | 3.648776e-12 | 0.05337755
16.70814 | 27.0544 | 27.23057 | 27.12037 | -0.1761701 | 0.02582244 | 0.03095077 | 3.652289e-12 | 0.0534247
16.71814 | 27.0595 | 27.22435 | 27.11405 | -0.1648463 | 0.02584682 | 0.03097732 | 3.652332e-12 | 0.05347198
16.72814 | 27.0396 | 27.21812 | 27.10773 | -0.1785226 | 0.02587126 | 0.03100391 | 3.655845e-12 | 0.05351931
16.73814 | 27.0354 | 27.2119 | 27.10141 | -0.1764992 | 0.02589574 | 0.03103052 | 3.659359e-12 | 0.05356672
16.74814 | 27.0334 | 27.20568 | 27.09508 | -0.1722759 | 0.02592027 | 0.03105718 | 3.662873e-12 | 0.05361419
16.75814 | 27.0205 | 27.19945 | 27.08876 | -0.1789528 | 0.02594484 | 0.03108387 | 3.666388e-12 | 0.05366172
16.76813 | 26.9985 | 27.19324 | 27.08245 | -0.1947359 | 0.02596945 | 0.03111057 | 3.669902e-12 | 0.05370927
16.77813 | 27.0118 | 27.18701 | 27.07612 | -0.175213 | 0.02599412 | 0.03113733 | 3.673416e-12 | 0.05375693
16.78813 | 26.9977 | 27.18079 | 27.0698 | -0.18309 | 0.02601884 | 0.03116412 | 3.676931e-12 | 0.05380467
16.79813 | 26.9946 | 27.17457 | 27.06348 | -0.1799671 | 0.02604362 | 0.03119096 | 3.680445e-12 | 0.05385246
16.80813 | 26.9837 | 27.16834 | 27.05716 | -0.1846442 | 0.02606844 | 0.03121783 | 3.68396e-12 | 0.05390032
16.81813 | 26.9826 | 27.16212 | 27.05083 | -0.1795212 | 0.02609331 | 0.03124473 | 3.687475e-12 | 0.05394825
16.82812 | 26.9795 | 27.1559 | 27.04452 | -0.1764044 | 0.0261182 | 0.03127165 | 3.69099e-12 | 0.0539962
16.83812 | 26.961 | 27.14968 | 27.0382 | -0.1886812 | 0.02614317 | 0.03129863 | 3.694505e-12 | 0.05404426
16.84812 | 26.9524 | 27.14346 | 27.03187 | -0.1910579 | 0.02616819 | 0.03132564 | 3.69802e-12 | 0.05409238
16.85812 | 26.9573 | 27.13723 | 27.02555 | -0.1799344 | 0.02619326 | 0.03135269 | 3.701535e-12 | 0.05414058
16.86812 | 26.9367 | 27.13101 | 27.01922 | -0.1943108 | 0.02621839 | 0.03137978 | 3.70505e-12 | 0.05418884
16.87812 | 26.9485 | 27.12479 | 27.0129 | -0.1762869 | 0.02624356 | 0.0314069 | 3.708566e-12 | 0.05423716
16.88811 | 26.9345 | 27.11857 | 27.00658 | -0.184069 | 0.02626875 | 0.03143404 | 3.712081e-12 | 0.05428551
16.89811 | 26.9233 | 27.11234 | 27.00026 | -0.1890445 | 0.02629403 | 0.03146124 | 3.715597e-12 | 0.05433397
16.90811 | 26.924 | 27.10612 | 26.99393 | -0.1821198 | 0.02631936 | 0.03148847 | 3.719112e-12 | 0.0543825
16.91811 | 26.9117 | 27.09989 | 26.9876 | -0.1881947 | 0.02634474 | 0.03151574 | 3.722628e-12 | 0.05443109
16.92811 | 26.907 | 27.09367 | 26.98128 | -0.1866693 | 0.02637018 | 0.03154304 | 3.722672e-12 | 0.05447976
16.93811 | 26.8963 | 27.08744 | 26.97495 | -0.1911434 | 0.02639566 | 0.03157039 | 3.726187e-12 | 0.05452849
16.9481 | 26.8677 | 27.08122 | 26.96863 | -0.2135234 | 0.02642117 | 0.03159775 | 3.729704e-12 | 0.05457724
16.9581 | 26.8859 | 27.075 | 26.9623 | -0.1890967 | 0.02644676 | 0.03162516 | 3.73322e-12 | 0.0546261
16.9681 | 26.8594 | 27.06877 | 26.95597 | -0.2093695 | 0.02647241 | 0.03165262 | 3.736736e-12 | 0.05467504
16.9781 | 26.8518 | 27.06254 | 26.94964 | -0.2107418 | 0.02649811 | 0.03168011 | 3.740252e-12 | 0.05472404
16.9881 | 26.8442 | 27.05631 | 26.94331 | -0.2121135 | 0.02652387 | 0.03170764 | 3.743769e-12 | 0.05477311
16.9981 | 26.8397 | 27.05008 | 26.93698 | -0.2103847 | 0.02654968 | 0.03173521 | 3.747285e-12 | 0.05482224
17.00809 | 26.835 | 27.04386 | 26.93065 | -0.2088615 | 0.02657551 | 0.03176279 | 3.750802e-12 | 0.0548714
17.01809 | 26.8329 | 27.03763 | 26.92432 | -0.2047315 | 0.02660143 | 0.03179043 | 3.754319e-12 | 0.05492067
17.02809 | 26.8035 | 27.0314 | 26.91799 | -0.2279009 | 0.02662741 | 0.03181811 | 3.757836e-12 | 0.05497002
17.03809 | 26.814 | 27.02517 | 26.91165 | -0.2111695 | 0.02665344 | 0.03184582 | 3.761353e-12 | 0.05501943
17.04809 | 26.777 | 27.01894 | 26.90532 | -0.2419375 | 0.02667952 | 0.03187358 | 3.76487e-12 | 0.05506891
17.05809 | 26.7872 | 27.0127 | 26.89898 | -0.2255047 | 0.02670567 | 0.03190138 | 3.768387e-12 | 0.05511846
17.06808 | 26.7724 | 27.00648 | 26.89265 | -0.2340775 | 0.02673184 | 0.03192917 | 3.771904e-12 | 0.05516804
17.07808 | 26.7452 | 27.00024 | 26.88631 | -0.2550432 | 0.0267581 | 0.03195705 | 3.775422e-12 | 0.05521773
17.08808 | 26.7507 | 26.99401 | 26.87997 | -0.2433081 | 0.02678441 | 0.03198495 | 3.778939e-12 | 0.05526748
17.09808 | 26.7411 | 26.98777 | 26.87363 | -0.2466721 | 0.02681079 | 0.03201289 | 3.782457e-12 | 0.05531731
17.10808 | 26.7281 | 26.98154 | 26.86729 | -0.2534353 | 0.02683722 | 0.03204088 | 3.785975e-12 | 0.05536722
17.11807 | 26.7248 | 26.9753 | 26.86095 | -0.2505039 | 0.02686369 | 0.03206887 | 3.789492e-12 | 0.05541713
17.12807 | 26.7147 | 26.96907 | 26.85461 | -0.2543653 | 0.02689023 | 0.03209693 | 3.79301e-12 | 0.05546717
17.13807 | 26.7174 | 26.96283 | 26.84827 | -0.2454258 | 0.02691684 | 0.03212503 | 3.796528e-12 | 0.05551728
17.14807 | 26.7119 | 26.95659 | 26.84192 | -0.2446853 | 0.0269435 | 0.03215316 | 3.800047e-12 | 0.05556746
17.15807 | 26.6804 | 26.95034 | 26.83557 | -0.2699439 | 0.02697023 | 0.03218134 | 3.803565e-12 | 0.05561771
17.16807 | 26.7005 | 26.9441 | 26.82923 | -0.2436014 | 0.02699702 | 0.03220955 | 3.807083e-12 | 0.05566803
17.17806 | 26.6628 | 26.93786 | 26.82288 | -0.2750641 | 0.02702384 | 0.03223777 | 3.810602e-12 | 0.05571837
17.18806 | 26.6692 | 26.93162 | 26.81653 | -0.2624196 | 0.02705075 | 0.03226607 | 3.81412e-12 | 0.05576883
17.19806 | 26.6718 | 26.92537 | 26.81018 | -0.2535739 | 0.02707772 | 0.03229439 | 3.817639e-12 | 0.05581936
17.20806 | 26.6484 | 26.91913 | 26.80383 | -0.2707271 | 0.02710475 | 0.03232276 | 3.821158e-12 | 0.05586997
17.21806 | 26.6478 | 26.91288 | 26.79748 | -0.2650792 | 0.02713185 | 0.03235116 | 3.824677e-12 | 0.05592064
17.22806 | 26.6341 | 26.90663 | 26.79112 | -0.2725302 | 0.027159 | 0.03237961 | 3.828196e-12 | 0.05597139
17.23805 | 26.6271 | 26.90039 | 26.78477 | -0.2732862 | 0.02718619 | 0.03240807 | 3.831715e-12 | 0.05602216
17.24805 | 26.6355 | 26.89413 | 26.77841 | -0.2586347 | 0.02721347 | 0.0324366 | 3.835234e-12 | 0.05607305
17.25805 | 26.6009 | 26.88788 | 26.77205 | -0.286982 | 0.02724082 | 0.03246516 | 3.838753e-12 | 0.05612401
17.26805 | 26.6226 | 26.88163 | 26.76569 | -0.2590281 | 0.02726823 | 0.03249376 | 3.842273e-12 | 0.05617504
17.27805 | 26.5911 | 26.87537 | 26.75933 | -0.2842728 | 0.0272957 | 0.0325224 | 3.845792e-12 | 0.05622615
17.28805 | 26.5995 | 26.86912 | 26.75296 | -0.2696163 | 0.02732324 | 0.03255108 | 3.849312e-12 | 0.05627733
17.29804 | 26.5986 | 26.86286 | 26.74661 | -0.2642647 | 0.02735082 | 0.03257977 | 3.852832e-12 | 0.05632853
17.30804 | 26.5825 | 26.85661 | 26.74024 | -0.2741055 | 0.02737848 | 0.03260854 | 3.856351e-12 | 0.05637985
17.31804 | 26.5847 | 26.85034 | 26.73387 | -0.2656449 | 0.02740622 | 0.03263734 | 3.859871e-12 | 0.05643125
17.32804 | 26.5746 | 26.84408 | 26.7275 | -0.2694829 | 0.02743402 | 0.03266618 | 3.863392e-12 | 0.05648272
17.33804 | 26.5674 | 26.83782 | 26.72113 | -0.2704195 | 0.02746188 | 0.03269505 | 3.866912e-12 | 0.05653426
17.34804 | 26.5752 | 26.83155 | 26.71475 | -0.2563547 | 0.02748982 | 0.03272397 | 3.870432e-12 | 0.05658587
17.35803 | 26.5299 | 26.82529 | 26.70839 | -0.2953946 | 0.02751779 | 0.0327529 | 3.873952e-12 | 0.05663751
17.36803 | 26.5478 | 26.81903 | 26.70201 | -0.2712268 | 0.02754586 | 0.0327819 | 3.880947e-12 | 0.05668927
17.37803 | 26.5341 | 26.81276 | 26.69563 | -0.2786575 | 0.02757399 | 0.03281094 | 3.884468e-12 | 0.05674111
17.38803 | 26.5347 | 26.80649 | 26.68925 | -0.2717866 | 0.02760219 | 0.03284002 | 3.887989e-12 | 0.05679302
17.39803 | 26.5392 | 26.80021 | 26.68287 | -0.2610142 | 0.02763047 | 0.03286914 | 3.89151e-12 | 0.056845
17.40803 | 26.5256 | 26.79394 | 26.67649 | -0.2683402 | 0.02765881 | 0.0328983 | 3.895031e-12 | 0.05689706
17.41802 | 26.5286 | 26.78767 | 26.67011 | -0.2590709 | 0.02768719 | 0.03292747 | 3.898552e-12 | 0.05694913
17.42802 | 26.5185 | 26.78139 | 26.66372 | -0.2628937 | 0.02771567 | 0.03295671 | 3.902073e-12 | 0.05700134
17.43802 | 26.514 | 26.77511 | 26.65733 | -0.2611148 | 0.02774422 | 0.03298599 | 3.905595e-12 | 0.05705362
17.44802 | 26.5189 | 26.76883 | 26.65094 | -0.2499343 | 0.02777284 | 0.03301532 | 3.909116e-12 | 0.05710598
17.45802 | 26.4988 | 26.76255 | 26.64455 | -0.263752 | 0.02780152 | 0.03304468 | 3.912638e-12 | 0.05715841
17.46802 | 26.4742 | 26.75627 | 26.63815 | -0.2820681 | 0.02783029 | 0.03307408 | 3.916159e-12 | 0.05721091
17.47801 | 26.4815 | 26.74999 | 26.63176 | -0.2684887 | 0.02785909 | 0.03310349 | 3.919681e-12 | 0.05726343
17.48801 | 26.4724 | 26.7437 | 26.62536 | -0.2713013 | 0.027888 | 0.03313298 | 3.923203e-12 | 0.05731609
17.49801 | 26.4707 | 26.73741 | 26.61896 | -0.2667121 | 0.02791697 | 0.03316251 | 3.926725e-12 | 0.05736882
17.50801 | 26.4489 | 26.73112 | 26.61256 | -0.2822211 | 0.02794602 | 0.03319208 | 3.930247e-12 | 0.05742163
17.51801 | 26.4617 | 26.72483 | 26.60616 | -0.2631283 | 0.02797514 | 0.03322169 | 3.93377e-12 | 0.05747451
17.528 | 26.4453 | 26.71854 | 26.59976 | -0.27324 | 0.02800431 | 0.0332513 | 3.937292e-12 | 0.05752741
17.538 | 26.4365 | 26.71224 | 26.59335 | -0.2757435 | 0.02803358 | 0.03328099 | 3.940814e-12 | 0.05758044
17.548 | 26.4393 | 26.70595 | 26.58694 | -0.2666451 | 0.02806292 | 0.03331073 | 3.944337e-12 | 0.05763355
17.558 | 26.4293 | 26.69964 | 26.58053 | -0.2703448 | 0.02809234 | 0.0333405 | 3.94786e-12 | 0.05768674
17.568 | 26.401 | 26.69334 | 26.57411 | -0.2923426 | 0.02812183 | 0.03337032 | 3.954858e-12 | 0.05773999
17.578 | 26.4214 | 26.68704 | 26.56769 | -0.2656385 | 0.02815139 | 0.03340018 | 3.958381e-12 | 0.05779334
17.58799 | 26.4082 | 26.68074 | 26.56128 | -0.2725387 | 0.028181 | 0.03343004 | 3.961904e-12 | 0.0578467
17.59799 | 26.4198 | 26.67443 | 26.55486 | -0.2546306 | 0.02821072 | 0.03345998 | 3.965427e-12 | 0.05790019
17.60799 | 26.4007 | 26.66812 | 26.54844 | -0.2674205 | 0.02824051 | 0.03348997 | 3.96895e-12 | 0.05795376
17.61799 | 26.4076 | 26.66181 | 26.54201 | -0.2542085 | 0.02827038 | 0.03351999 | 3.972474e-12 | 0.0580074
17.62799 | 26.3884 | 26.65549 | 26.53558 | -0.2670943 | 0.02830032 | 0.03355006 | 3.975997e-12 | 0.05806112
17.63799 | 26.3974 | 26.64918 | 26.52915 | -0.2517781 | 0.02833034 | 0.03358017 | 3.979521e-12 | 0.05811492
17.64798 | 26.386 | 26.64287 | 26.52273 | -0.2568662 | 0.0283604 | 0.03361029 | 3.983045e-12 | 0.05816875
17.65798 | 26.37 | 26.63655 | 26.51629 | -0.2665458 | 0.02839057 | 0.03364048 | 3.986569e-12 | 0.0582227
17.66798 | 26.3593 | 26.63022 | 26.50986 | -0.2709233 | 0.02842082 | 0.03367072 | 3.990093e-12 | 0.05827673
17.67798 | 26.3459 | 26.6239 | 26.50342 | -0.2779987 | 0.02845115 | 0.033701 | 3.993617e-12 | 0.05833085
17.68798 | 26.345 | 26.61757 | 26.49697 | -0.272572 | 0.02848155 | 0.03373132 | 3.997141e-12 | 0.05838504
17.69798 | 26.3632 | 26.61124 | 26.49053 | -0.248043 | 0.02851203 | 0.03376168 | 4.004141e-12 | 0.05843931
17.70797 | 26.3353 | 26.60492 | 26.48409 | -0.2696182 | 0.02854255 | 0.03379206 | 4.007666e-12 | 0.0584936
17.71797 | 26.3619 | 26.59858 | 26.47764 | -0.2366849 | 0.02857319 | 0.0338225 | 4.011191e-12 | 0.05854802
17.72797 | 26.3414 | 26.59225 | 26.47119 | -0.2508493 | 0.0286039 | 0.033853 | 4.014715e-12 | 0.05860253
17.73797 | 26.3631 | 26.58591 | 26.46474 | -0.2228115 | 0.02863469 | 0.03388354 | 4.01824e-12 | 0.05865711
17.74797 | 26.3435 | 26.57957 | 26.45828 | -0.2360714 | 0.02866556 | 0.03391411 | 4.021765e-12 | 0.05871177
17.75797 | 26.3403 | 26.57323 | 26.45182 | -0.232929 | 0.02869651 | 0.03394473 | 4.02529e-12 | 0.05876651
17.76796 | 26.3316 | 26.56689 | 26.44537 | -0.2352907 | 0.0287275 | 0.03397537 | 4.028816e-12 | 0.05882128
17.77796 | 26.3064 | 26.56054 | 26.4389 | -0.2541437 | 0.0287586 | 0.03400607 | 4.032341e-12 | 0.05887618
17.78796 | 26.3319 | 26.55419 | 26.43244 | -0.2222944 | 0.02878978 | 0.03403682 | 4.035866e-12 | 0.05893116
17.79796 | 26.3059 | 26.54784 | 26.42597 | -0.2419427 | 0.02882105 | 0.03406762 | 4.042868e-12 | 0.05898622
17.80796 | 26.3174 | 26.54149 | 26.4195 | -0.2240886 | 0.02885238 | 0.03409846 | 4.046394e-12 | 0.05904136
17.81796 | 26.2984 | 26.53513 | 26.41302 | -0.2367322 | 0.0288838 | 0.03412934 | 4.04992e-12 | 0.05909658
17.82795 | 26.2904 | 26.52878 | 26.40655 | -0.2383797 | 0.02891526 | 0.03416023 | 4.053446e-12 | 0.05915182
17.83795 | 26.289 | 26.52242 | 26.40007 | -0.2334184 | 0.02894683 | 0.0341912 | 4.056972e-12 | 0.05920721
17.84795 | 26.2783 | 26.51605 | 26.39359 | -0.2377547 | 0.02897848 | 0.03422221 | 4.060498e-12 | 0.05926267
17.85795 | 26.2759 | 26.50969 | 26.38711 | -0.2337885 | 0.02901021 | 0.03425327 | 4.064024e-12 | 0.05931821
17.86795 | 26.2675 | 26.50332 | 26.38062 | -0.2358198 | 0.02904201 | 0.03428437 | 4.067551e-12 | 0.05937383
17.87795 | 26.2186 | 26.49695 | 26.37413 | -0.2783486 | 0.02907389 | 0.03431551 | 4.074554e-12 | 0.05942954
17.88794 | 26.2567 | 26.49058 | 26.36764 | -0.2338813 | 0.02910582 | 0.03434667 | 4.07808e-12 | 0.05948526
17.89794 | 26.2306 | 26.48421 | 26.36115 | -0.2536051 | 0.02913786 | 0.0343779 | 4.081607e-12 | 0.05954113
17.90794 | 26.2416 | 26.47783 | 26.35465 | -0.2362264 | 0.02916997 | 0.03440918 | 4.085134e-12 | 0.05959708
17.91794 | 26.2273 | 26.47145 | 26.34815 | -0.244145 | 0.02920215 | 0.0344405 | 4.088661e-12 | 0.05965312
17.92794 | 26.2205 | 26.46506 | 26.34165 | -0.2445611 | 0.02923441 | 0.03447187 | 4.092188e-12 | 0.05970923
17.93793 | 26.1928 | 26.45868 | 26.33515 | -0.265881 | 0.02926672 | 0.03450325 | 4.095715e-12 | 0.05976537
17.94793 | 26.1982 | 26.45229 | 26.32864 | -0.2540919 | 0.02929913 | 0.0345347 | 4.099243e-12 | 0.05982165
17.95793 | 26.2047 | 26.4459 | 26.32212 | -0.2412002 | 0.02933162 | 0.0345662 | 4.106247e-12 | 0.059878
17.96793 | 26.1886 | 26.43951 | 26.31561 | -0.2509058 | 0.02936418 | 0.03459774 | 4.109775e-12 | 0.05993445
17.97793 | 26.1431 | 26.43311 | 26.30909 | -0.2900087 | 0.02939681 | 0.03462934 | 4.113303e-12 | 0.05999097
17.98793 | 26.1651 | 26.42671 | 26.30257 | -0.261609 | 0.02942952 | 0.03466097 | 4.11683e-12 | 0.06004758
17.99792 | 26.1599 | 26.42031 | 26.29605 | -0.260413 | 0.02946226 | 0.03469262 | 4.120358e-12 | 0.06010422
18.00792 | 26.1512 | 26.41391 | 26.28953 | -0.2627079 | 0.02949511 | 0.03472434 | 4.123886e-12 | 0.06016099
18.01792 | 26.144 | 26.4075 | 26.283 | -0.2635 | 0.02952802 | 0.03475611 | 4.127414e-12 | 0.06021784
18.02792 | 26.134 | 26.40109 | 26.27647 | -0.2670894 | 0.02956101 | 0.03478793 | 4.13442e-12 | 0.06027478
18.03792 | 26.1251 | 26.39468 | 26.26993 | -0.269576 | 0.02959406 | 0.03481979 | 4.137948e-12 | 0.06033181
18.04792 | 26.1351 | 26.38826 | 26.26339 | -0.2531599 | 0.02962719 | 0.03485169 | 4.141477e-12 | 0.06038891
18.05791 | 26.125 | 26.38185 | 26.25686 | -0.2568474 | 0.02966034 | 0.03488362 | 4.145006e-12 | 0.06044606
18.06791 | 26.1288 | 26.37543 | 26.25031 | -0.2466256 | 0.02969359 | 0.03491561 | 4.148534e-12 | 0.06050333
18.07791 | 26.0761 | 26.369 | 26.24377 | -0.2929011 | 0.02972691 | 0.03494765 | 4.152063e-12 | 0.06056069
18.08791 | 26.0982 | 26.36257 | 26.23722 | -0.2643737 | 0.0297603 | 0.03497974 | 4.155592e-12 | 0.06061813
18.09791 | 26.0942 | 26.35614 | 26.23066 | -0.2619434 | 0.02979374 | 0.03501187 | 4.162599e-12 | 0.06067566
18.10791 | 26.0936 | 26.34971 | 26.22411 | -0.2561103 | 0.02982724 | 0.03504405 | 4.166128e-12 | 0.06073328
18.1179 | 26.082 | 26.34328 | 26.21755 | -0.2612807 | 0.02986077 | 0.03507625 | 4.169657e-12 | 0.06079092
18.1279 | 26.0784 | 26.33684 | 26.21099 | -0.2584418 | 0.0298944 | 0.03510853 | 4.173186e-12 | 0.06084871
18.1379 | 26.0706 | 26.3304 | 26.20442 | -0.2598 | 0.02992807 | 0.03514084 | 4.176716e-12 | 0.06090658
18.1479 | 26.0646 | 26.32396 | 26.19786 | -0.2593553 | 0.02996181 | 0.03517321 | 4.180245e-12 | 0.06096453
18.1579 | 26.067 | 26.31751 | 26.19128 | -0.2505076 | 0.0299956 | 0.03520562 | 4.187253e-12 | 0.06102257
18.1679 | 26.0693 | 26.31106 | 26.18471 | -0.2417569 | 0.03002944 | 0.03523808 | 4.190783e-12 | 0.0610807
18.17789 | 26.0193 | 26.30461 | 26.17814 | -0.2853097 | 0.0300633 | 0.03527055 | 4.194313e-12 | 0.06113885
18.18789 | 26.0262 | 26.29815 | 26.17156 | -0.2719531 | 0.03009723 | 0.0353031 | 4.197842e-12 | 0.06119715
18.19789 | 26.064 | 26.29169 | 26.16497 | -0.2276935 | 0.03013122 | 0.0353357 | 4.201373e-12 | 0.06125554
18.20789 | 26.0255 | 26.28523 | 26.15838 | -0.2597308 | 0.03016525 | 0.03536834 | 4.208381e-12 | 0.061314
18.21789 | 26.0276 | 26.27877 | 26.15179 | -0.2511651 | 0.03019932 | 0.03540103 | 4.211911e-12 | 0.06137256
18.22789 | 26.022 | 26.2723 | 26.1452 | -0.2502964 | 0.03023344 | 0.03543377 | 4.215441e-12 | 0.0614312
18.23788 | 26.0198 | 26.26583 | 26.13861 | -0.2460311 | 0.03026756 | 0.03546652 | 4.218972e-12 | 0.06148987
18.24788 | 26.0025 | 26.25936 | 26.13201 | -0.2568562 | 0.03030175 | 0.03549935 | 4.222502e-12 | 0.06154869
18.25788 | 26.0075 | 26.25288 | 26.1254 | -0.2453782 | 0.03033598 | 0.03553223 | 4.226033e-12 | 0.0616076
18.26788 | 26.0154 | 26.2464 | 26.1188 | -0.2309971 | 0.03037024 | 0.03556516 | 4.233042e-12 | 0.06166659
18.27788 | 25.9485 | 26.23991 | 26.11218 | -0.2914129 | 0.03040452 | 0.03559813 | 4.236573e-12 | 0.06172567
18.28787 | 25.9615 | 26.23343 | 26.10558 | -0.271932 | 0.03043881 | 0.03563112 | 4.240104e-12 | 0.06178477
18.29787 | 25.9799 | 26.22694 | 26.09896 | -0.2470415 | 0.03047315 | 0.03566419 | 4.243635e-12 | 0.06184403
18.30787 | 25.9623 | 26.22045 | 26.09234 | -0.2581478 | 0.03050752 | 0.0356973 | 4.247166e-12 | 0.06190338
18.31787 | 25.9605 | 26.21395 | 26.08572 | -0.2534509 | 0.0305419 | 0.03573047 | 4.254175e-12 | 0.0619628
18.32787 | 25.9454 | 26.20745 | 26.07909 | -0.2620509 | 0.03057631 | 0.03576368 | 4.257706e-12 | 0.06202232
18.33787 | 25.944 | 26.20095 | 26.07246 | -0.2569476 | 0.03061072 | 0.03579693 | 4.261238e-12 | 0.06208193
18.34786 | 25.9446 | 26.19445 | 26.06583 | -0.2498476 | 0.03064512 | 0.03583021 | 4.264769e-12 | 0.06214156
18.35786 | 25.939 | 26.18794 | 26.05919 | -0.2489379 | 0.03067956 | 0.03586356 | 4.2683e-12 | 0.06220135
18.36786 | 25.9203 | 26.18142 | 26.05255 | -0.2611249 | 0.03071401 | 0.03589697 | 4.275311e-12 | 0.06226122
18.37786 | 25.8872 | 26.17491 | 26.04591 | -0.2877086 | 0.03074846 | 0.03593042 | 4.278842e-12 | 0.06232118
18.38786 | 25.8868 | 26.16839 | 26.03926 | -0.2815891 | 0.03078292 | 0.03596392 | 4.282374e-12 | 0.06238123
18.39786 | 25.9076 | 26.16187 | 26.03261 | -0.2542662 | 0.03081737 | 0.03599746 | 4.285906e-12 | 0.06244137
18.40785 | 25.8872 | 26.15535 | 26.02596 | -0.2681466 | 0.03085178 | 0.03603102 | 4.292916e-12 | 0.06250154
18.41785 | 25.8843 | 26.14882 | 26.0193 | -0.2645171 | 0.03088622 | 0.03606466 | 4.296448e-12 | 0.06256186
18.42785 | 25.8665 | 26.14228 | 26.01264 | -0.2757843 | 0.03092065 | 0.03609836 | 4.29998e-12 | 0.06262227
18.43785 | 25.8646 | 26.13575 | 26.00598 | -0.2711481 | 0.03095507 | 0.0361321 | 4.303512e-12 | 0.06268276
18.44785 | 25.8498 | 26.12921 | 25.99931 | -0.2794086 | 0.03098946 | 0.03616589 | 4.307044e-12 | 0.06274335
18.45785 | 25.8635 | 26.12267 | 25.99264 | -0.2591657 | 0.03102384 | 0.03619972 | 4.314055e-12 | 0.06280403
18.46784 | 25.834 | 26.11613 | 25.98597 | -0.2821259 | 0.03105816 | 0.03623358 | 4.317587e-12 | 0.06286474
18.47784 | 25.8057 | 26.10958 | 25.97929 | -0.3038762 | 0.03109248 | 0.03626751 | 4.321119e-12 | 0.0629256
18.48784 | 25.8144 | 26.10302 | 25.97261 | -0.2886231 | 0.03112678 | 0.0363015 | 4.324651e-12 | 0.06298655
18.49784 | 25.8383 | 26.09647 | 25.96592 | -0.2581665 | 0.03116105 | 0.03633554 | 4.331663e-12 | 0.06304759
18.50784 | 25.8171 | 26.08991 | 25.95923 | -0.2728065 | 0.03119528 | 0.03636962 | 4.335195e-12 | 0.06310872
18.51784 | 25.8136 | 26.08334 | 25.95254 | -0.269743 | 0.03122947 | 0.03640375 | 4.338727e-12 | 0.06316994
18.52783 | 25.8108 | 26.07678 | 25.94585 | -0.2659826 | 0.03126358 | 0.03643789 | 4.34226e-12 | 0.06323119
18.53783 | 25.7989 | 26.07021 | 25.93915 | -0.2713122 | 0.03129768 | 0.03647212 | 4.345792e-12 | 0.0632926
18.54783 | 25.8019 | 26.06364 | 25.93245 | -0.2617383 | 0.03133174 | 0.0365064 | 4.352804e-12 | 0.0633541
18.55783 | 25.7842 | 26.05706 | 25.92574 | -0.2728608 | 0.03136574 | 0.03654073 | 4.356336e-12 | 0.06341569
18.56783 | 25.7557 | 26.05048 | 25.91903 | -0.2947799 | 0.03139969 | 0.03657511 | 4.359869e-12 | 0.06347736
18.57783 | 25.7429 | 26.0439 | 25.91231 | -0.3009954 | 0.03143357 | 0.03660954 | 4.363401e-12 | 0.06353913
18.58782 | 25.7358 | 26.03731 | 25.9056 | -0.3015139 | 0.03146737 | 0.03664398 | 4.370413e-12 | 0.06360094
18.59782 | 25.7512 | 26.03072 | 25.89888 | -0.2795223 | 0.03150113 | 0.03667851 | 4.373946e-12 | 0.0636629
18.60782 | 25.7312 | 26.02413 | 25.89215 | -0.2929272 | 0.03153483 | 0.03671309 | 4.377478e-12 | 0.06372495
18.61782 | 25.7274 | 26.01753 | 25.88543 | -0.2901284 | 0.03156845 | 0.03674771 | 4.381011e-12 | 0.06378709
18.62782 | 25.7237 | 26.01093 | 25.87869 | -0.2872261 | 0.03160201 | 0.03678239 | 4.388023e-12 | 0.06384932
18.63782 | 25.7201 | 26.00432 | 25.87196 | -0.2842201 | 0.03163549 | 0.03681712 | 4.391556e-12 | 0.06391165
18.64781 | 25.7261 | 25.99772 | 25.86522 | -0.2716172 | 0.03166886 | 0.03685186 | 4.395089e-12 | 0.06397401
18.65781 | 25.7088 | 25.9911 | 25.85848 | -0.282304 | 0.03170218 | 0.03688669 | 4.398621e-12 | 0.06403652
18.66781 | 25.6645 | 25.98449 | 25.85173 | -0.3199872 | 0.03173541 | 0.03692157 | 4.405634e-12 | 0.06409914
18.67781 | 25.6551 | 25.97787 | 25.84498 | -0.3227667 | 0.03176857 | 0.0369565 | 4.409167e-12 | 0.06416184
18.68781 | 25.6449 | 25.97124 | 25.83822 | -0.3263426 | 0.03180163 | 0.03699148 | 4.412699e-12 | 0.06422463
18.6978 | 25.665 | 25.96462 | 25.83147 | -0.2996214 | 0.03183457 | 0.03702647 | 4.416232e-12 | 0.06428746
18.7078 | 25.6496 | 25.95799 | 25.82471 | -0.30839 | 0.03186745 | 0.03706155 | 4.423245e-12 | 0.06435044
18.7178 | 25.6457 | 25.95135 | 25.81794 | -0.3056548 | 0.03190024 | 0.03709668 | 4.426777e-12 | 0.06441352
18.7278 | 25.6327 | 25.94472 | 25.81117 | -0.312016 | 0.03193293 | 0.03713187 | 4.43031e-12 | 0.06447669
18.7378 | 25.6184 | 25.93807 | 25.8044 | -0.3196734 | 0.03196553 | 0.0371671 | 4.433843e-12 | 0.06453996
18.7478 | 25.638 | 25.93143 | 25.79762 | -0.2934271 | 0.03199802 | 0.03720239 | 4.440856e-12 | 0.06460332
18.75779 | 25.6118 | 25.92478 | 25.79085 | -0.3129838 | 0.03203038 | 0.03723769 | 4.444388e-12 | 0.06466672
18.76779 | 25.5746 | 25.91813 | 25.78406 | -0.3435301 | 0.03206267 | 0.03727308 | 4.447921e-12 | 0.06473027
18.77779 | 25.581 | 25.91147 | 25.77728 | -0.3304726 | 0.03209486 | 0.03730852 | 4.451454e-12 | 0.06479392
18.78779 | 25.5647 | 25.90481 | 25.77048 | -0.3401114 | 0.03212694 | 0.03734401 | 4.458467e-12 | 0.06485766
18.79779 | 25.5786 | 25.89815 | 25.76369 | -0.3195464 | 0.03215891 | 0.03737955 | 4.462e-12 | 0.06492151
18.80779 | 25.5641 | 25.89148 | 25.75689 | -0.3273777 | 0.03219078 | 0.03741515 | 4.465532e-12 | 0.06498544
18.81778 | 25.5741 | 25.88481 | 25.75009 | -0.3107118 | 0.03222251 | 0.03745075 | 4.469065e-12 | 0.06504942
18.82778 | 25.5614 | 25.87814 | 25.74328 | -0.3167356 | 0.03225417 | 0.03748645 | 4.476078e-12 | 0.06511355
18.83778 | 25.5562 | 25.87146 | 25.73647 | -0.3152555 | 0.03228571 | 0.0375222 | 4.479611e-12 | 0.06517777
18.84778 | 25.557 | 25.86477 | 25.72965 | -0.3077716 | 0.03231715 | 0.03755801 | 4.483144e-12 | 0.0652421
18.85778 | 25.5184 | 25.85808 | 25.72284 | -0.339684 | 0.03234848 | 0.03759386 | 4.490157e-12 | 0.06530652
18.86778 | 25.5093 | 25.85139 | 25.71601 | -0.3420925 | 0.0323797 | 0.03762977 | 4.49369e-12 | 0.06537104
18.87777 | 25.4784 | 25.8447 | 25.70919 | -0.3663039 | 0.03241077 | 0.03766569 | 4.497222e-12 | 0.06543559
18.88777 | 25.4947 | 25.838 | 25.70236 | -0.3433048 | 0.03244178 | 0.0377017 | 4.500755e-12 | 0.0655003
18.89777 | 25.5001 | 25.8313 | 25.69553 | -0.3312019 | 0.03247267 | 0.03773777 | 4.507769e-12 | 0.06556511
18.90777 | 25.4837 | 25.8246 | 25.68869 | -0.3408952 | 0.03250346 | 0.03777388 | 4.511301e-12 | 0.06563002
18.91777 | 25.4869 | 25.81788 | 25.68185 | -0.3309846 | 0.03253414 | 0.03781005 | 4.514834e-12 | 0.06569504
18.92777 | 25.4688 | 25.81117 | 25.675 | -0.3423702 | 0.03256472 | 0.03784628 | 4.518367e-12 | 0.06576014
18.93776 | 25.4795 | 25.80446 | 25.66816 | -0.3249587 | 0.03259516 | 0.03788252 | 4.52538e-12 | 0.06582528
18.94776 | 25.4577 | 25.79774 | 25.6613 | -0.3400366 | 0.03262553 | 0.03791885 | 4.528913e-12 | 0.06589059
18.95776 | 25.4442 | 25.79101 | 25.65444 | -0.3468107 | 0.0326558 | 0.03795523 | 4.532446e-12 | 0.065956
18.96776 | 25.4214 | 25.78428 | 25.64758 | -0.3628809 | 0.03268597 | 0.03799167 | 4.539459e-12 | 0.0660215
18.97776 | 25.4074 | 25.77755 | 25.64072 | -0.3701473 | 0.03271604 | 0.03802816 | 4.542992e-12 | 0.0660871
18.98776 | 25.4059 | 25.77081 | 25.63385 | -0.3649098 | 0.03274601 | 0.0380647 | 4.546525e-12 | 0.06615281
18.99775 | 25.4168 | 25.76408 | 25.62698 | -0.3472752 | 0.03277586 | 0.03810127 | 4.550057e-12 | 0.06621855
19.00775 | 25.4046 | 25.75733 | 25.6201 | -0.35273 | 0.03280564 | 0.03813791 | 4.557071e-12 | 0.06628445
19.01775 | 25.3885 | 25.75058 | 25.61322 | -0.3620809 | 0.03283534 | 0.03817462 | 4.560604e-12 | 0.06635046
19.02775 | 25.382 | 25.74383 | 25.60634 | -0.361828 | 0.03286494 | 0.03821138 | 4.564137e-12 | 0.06641657
19.03775 | 25.3772 | 25.73707 | 25.59945 | -0.3598712 | 0.03289446 | 0.03824819 | 4.571151e-12 | 0.06648278
19.04775 | 25.3615 | 25.73031 | 25.59255 | -0.3688105 | 0.0329239 | 0.03828506 | 4.574684e-12 | 0.06654909
19.05774 | 25.3184 | 25.72355 | 25.58566 | -0.4051527 | 0.03295323 | 0.03832196 | 4.578217e-12 | 0.06661543
19.06774 | 25.337 | 25.71678 | 25.57876 | -0.3797843 | 0.0329825 | 0.03835893 | 4.585231e-12 | 0.06668194
19.07774 | 25.3138 | 25.71001 | 25.57186 | -0.3962119 | 0.03301171 | 0.03839596 | 4.588764e-12 | 0.06674855
19.08774 | 25.3232 | 25.70324 | 25.56495 | -0.3800358 | 0.03304084 | 0.03843305 | 4.592297e-12 | 0.06681528
19.09774 | 25.3237 | 25.69646 | 25.55803 | -0.3727557 | 0.03306989 | 0.0384702 | 4.59583e-12 | 0.0668821
19.10773 | 25.3329 | 25.68968 | 25.55112 | -0.3567786 | 0.03309886 | 0.03850736 | 4.602844e-12 | 0.06694896
19.11773 | 25.3138 | 25.68289 | 25.5442 | -0.3690907 | 0.03312778 | 0.03854461 | 4.606377e-12 | 0.06701599
19.12773 | 25.3211 | 25.6761 | 25.53728 | -0.354999 | 0.03315665 | 0.03858192 | 4.60991e-12 | 0.06708311
19.13773 | 25.2939 | 25.6693 | 25.53035 | -0.3754035 | 0.03318546 | 0.03861928 | 4.616925e-12 | 0.06715035
19.14773 | 25.2744 | 25.6625 | 25.52342 | -0.388104 | 0.03321422 | 0.03865671 | 4.620458e-12 | 0.06721769
19.15773 | 25.2698 | 25.6557 | 25.51648 | -0.3859007 | 0.03324292 | 0.03869419 | 4.623991e-12 | 0.06728513
19.16772 | 25.2471 | 25.6489 | 25.50954 | -0.4018003 | 0.03327155 | 0.03873168 | 4.631006e-12 | 0.06735262
19.17772 | 25.2689 | 25.64209 | 25.5026 | -0.3731892 | 0.03330016 | 0.03876927 | 4.63454e-12 | 0.06742027
19.18772 | 25.2491 | 25.63527 | 25.49565 | -0.3861742 | 0.03332873 | 0.03880692 | 4.638073e-12 | 0.06748802
19.19772 | 25.2672 | 25.62846 | 25.4887 | -0.3612553 | 0.03335726 | 0.03884462 | 4.645088e-12 | 0.06755588
19.20772 | 25.2544 | 25.62163 | 25.48174 | -0.3672326 | 0.03338576 | 0.03888237 | 4.648622e-12 | 0.06762385
19.21772 | 25.2638 | 25.61481 | 25.47478 | -0.351006 | 0.03341423 | 0.03892019 | 4.652155e-12 | 0.06769193
19.22771 | 25.2601 | 25.60798 | 25.46782 | -0.3478824 | 0.03344263 | 0.03895803 | 4.659171e-12 | 0.06776004
19.23771 | 25.2348 | 25.60115 | 25.46085 | -0.366348 | 0.03347105 | 0.03899596 | 4.662704e-12 | 0.06782833
19.24771 | 25.2029 | 25.59431 | 25.45388 | -0.3914098 | 0.03349944 | 0.03903395 | 4.666238e-12 | 0.06789673
19.25771 | 25.2124 | 25.58747 | 25.4469 | -0.3750677 | 0.03352782 | 0.03907199 | 4.669771e-12 | 0.06796522
19.26771 | 25.2044 | 25.58062 | 25.43992 | -0.3762217 | 0.03355618 | 0.03911009 | 4.676787e-12 | 0.06803383
19.27771 | 25.1944 | 25.57377 | 25.43294 | -0.3793718 | 0.03358453 | 0.03914825 | 4.680321e-12 | 0.06810254
19.2877 | 25.1957 | 25.56692 | 25.42595 | -0.371225 | 0.03361284 | 0.03918643 | 4.683855e-12 | 0.0681713
19.2977 | 25.2018 | 25.56007 | 25.41896 | -0.3582674 | 0.03364118 | 0.0392247 | 4.690871e-12 | 0.06824023
19.3077 | 25.2251 | 25.55321 | 25.41196 | -0.328106 | 0.03366952 | 0.03926304 | 4.694405e-12 | 0.06830927
19.3177 | 25.1883 | 25.54634 | 25.40496 | -0.3580406 | 0.03369786 | 0.03930142 | 4.701422e-12 | 0.06837842
19.3277 | 25.1833 | 25.53947 | 25.39796 | -0.3561715 | 0.0337262 | 0.03933987 | 4.704956e-12 | 0.06844767
19.3377 | 25.1509 | 25.5326 | 25.39095 | -0.3816984 | 0.03375455 | 0.03937838 | 4.70849e-12 | 0.06851703
19.34769 | 25.1251 | 25.52573 | 25.38394 | -0.4006284 | 0.03378289 | 0.0394169 | 4.715507e-12 | 0.06858645
19.35769 | 25.127 | 25.51885 | 25.37692 | -0.3918476 | 0.03381127 | 0.03945553 | 4.719042e-12 | 0.06865603
19.36769 | 25.1022 | 25.51196 | 25.3699 | -0.409763 | 0.03383967 | 0.03949422 | 4.722576e-12 | 0.06872573
19.37769 | 25.1081 | 25.50507 | 25.36288 | -0.3969746 | 0.03386809 | 0.03953296 | 4.729594e-12 | 0.06879553
19.38769 | 25.1158 | 25.49818 | 25.35585 | -0.3823822 | 0.03389653 | 0.03957176 | 4.733129e-12 | 0.06886545
19.39769 | 25.0997 | 25.49129 | 25.34881 | -0.3915861 | 0.03392501 | 0.03961062 | 4.736663e-12 | 0.06893547
19.40768 | 25.1043 | 25.48439 | 25.34178 | -0.3800929 | 0.03395347 | 0.0396495 | 4.743681e-12 | 0.06900553
19.41768 | 25.0825 | 25.47749 | 25.33474 | -0.3949891 | 0.03398201 | 0.03968848 | 4.747216e-12 | 0.06907579
19.42768 | 25.0653 | 25.47058 | 25.3277 | -0.4052814 | 0.03401058 | 0.03972752 | 4.750751e-12 | 0.06914614
19.43768 | 25.0176 | 25.46367 | 25.32065 | -0.4460698 | 0.03403918 | 0.03976662 | 4.757769e-12 | 0.06921661
19.44768 | 25.0219 | 25.45675 | 25.31359 | -0.4348544 | 0.03406783 | 0.03980577 | 4.761305e-12 | 0.0692872
19.45768 | 25.0136 | 25.44984 | 25.30654 | -0.4362351 | 0.03409651 | 0.03984499 | 4.76484e-12 | 0.06935789
19.46767 | 24.9833 | 25.44292 | 25.29948 | -0.459619 | 0.03412522 | 0.03988423 | 4.771859e-12 | 0.06942862
19.47767 | 24.9718 | 25.43599 | 25.29241 | -0.4641921 | 0.034154 | 0.03992357 | 4.775394e-12 | 0.06949955
19.48767 | 25.0014 | 25.42906 | 25.28534 | -0.4276614 | 0.03418284 | 0.03996297 | 4.782413e-12 | 0.06957059
19.49767 | 24.9906 | 25.42213 | 25.27827 | -0.4315268 | 0.03421172 | 0.04000243 | 4.785949e-12 | 0.06964173
19.50767 | 24.9767 | 25.41519 | 25.27119 | -0.4384884 | 0.03424066 | 0.04004195 | 4.789485e-12 | 0.06971299
19.51766 | 24.9588 | 25.40825 | 25.26412 | -0.4494531 | 0.03426963 | 0.04008149 | 4.796505e-12 | 0.06978429
19.52766 | 24.9339 | 25.40131 | 25.25703 | -0.467407 | 0.03429868 | 0.04012114 | 4.800041e-12 | 0.06985578
19.53766 | 24.905 | 25.39436 | 25.24994 | -0.4893572 | 0.0343278 | 0.04016084 | 4.807061e-12 | 0.06992738
19.54766 | 24.9061 | 25.3874 | 25.24285 | -0.4813035 | 0.03435698 | 0.04020061 | 4.810597e-12 | 0.0699991
19.55766 | 24.8958 | 25.38045 | 25.23575 | -0.484646 | 0.03438623 | 0.04024044 | 4.814134e-12 | 0.07007093
19.56766 | 24.8966 | 25.37348 | 25.22865 | -0.4768846 | 0.03441554 | 0.04028032 | 4.821154e-12 | 0.07014288
19.57765 | 24.8745 | 25.36653 | 25.22155 | -0.4920264 | 0.03444489 | 0.04032023 | 4.824691e-12 | 0.07021487
19.58765 | 24.9033 | 25.35956 | 25.21444 | -0.4562575 | 0.03447435 | 0.04036024 | 4.828228e-12 | 0.07028705
19.59765 | 24.894 | 25.35258 | 25.20732 | -0.4585847 | 0.03450387 | 0.04040032 | 4.835248e-12 | 0.07035935
19.60765 | 24.8744 | 25.34561 | 25.2002 | -0.4712082 | 0.03453347 | 0.04044046 | 4.838786e-12 | 0.07043176
19.61765 | 24.8558 | 25.33863 | 25.19308 | -0.4828278 | 0.03456314 | 0.04048066 | 4.845807e-12 | 0.07050428
19.62765 | 24.8202 | 25.33164 | 25.18595 | -0.5114437 | 0.03459289 | 0.04052091 | 4.849344e-12 | 0.07057693
19.63764 | 24.8467 | 25.32466 | 25.17883 | -0.4779627 | 0.03462269 | 0.04056119 | 4.856365e-12 | 0.07064961
19.64764 | 24.8235 | 25.31767 | 25.17169 | -0.4941709 | 0.0346526 | 0.04060158 | 4.859903e-12 | 0.0707225
19.65764 | 24.7924 | 25.31068 | 25.16456 | -0.5182754 | 0.03468258 | 0.04064203 | 4.863441e-12 | 0.0707955
19.66764 | 24.8163 | 25.30368 | 25.15741 | -0.487376 | 0.03471266 | 0.04068254 | 4.870463e-12 | 0.07086861
19.67764 | 24.8001 | 25.29667 | 25.15027 | -0.4965729 | 0.03474281 | 0.04072312 | 4.874001e-12 | 0.07094185
19.68764 | 24.855 | 25.28967 | 25.14311 | -0.434666 | 0.03477305 | 0.04076376 | 4.881023e-12 | 0.07101519
19.69763 | 24.8194 | 25.28266 | 25.13597 | -0.4632623 | 0.03480335 | 0.04080441 | 4.884562e-12 | 0.07108859
19.70763 | 24.8067 | 25.27565 | 25.12881 | -0.4689478 | 0.03483376 | 0.04084518 | 4.8881e-12 | 0.07116218
19.71763 | 24.7714 | 25.26863 | 25.12164 | -0.4972296 | 0.03486426 | 0.040886 | 4.895123e-12 | 0.07123589
19.72763 | 24.781 | 25.26161 | 25.11448 | -0.4806076 | 0.03489485 | 0.0409269 | 4.898662e-12 | 0.07130972
19.73763 | 24.773 | 25.25458 | 25.1073 | -0.4815818 | 0.03492553 | 0.04096785 | 4.905685e-12 | 0.07138367
19.74763 | 24.7589 | 25.24755 | 25.10013 | -0.4886522 | 0.0349563 | 0.04100887 | 4.909224e-12 | 0.07145774
19.75762 | 24.7403 | 25.24053 | 25.09296 | -0.5002259 | 0.03498713 | 0.04104991 | 4.916248e-12 | 0.07153185
19.76762 | 24.7424 | 25.23349 | 25.08577 | -0.4910888 | 0.03501809 | 0.04109106 | 4.919787e-12 | 0.07160616
19.77762 | 24.7505 | 25.22645 | 25.07859 | -0.4759479 | 0.03504913 | 0.04113227 | 4.926811e-12 | 0.07168059
19.78762 | 24.748 | 25.2194 | 25.07139 | -0.4714033 | 0.03508027 | 0.04117355 | 4.930351e-12 | 0.07175514
19.79762 | 24.7348 | 25.21235 | 25.0642 | -0.477555 | 0.03511151 | 0.0412149 | 4.933891e-12 | 0.07182982
19.80762 | 24.7097 | 25.2053 | 25.057 | -0.4956029 | 0.03514284 | 0.0412563 | 4.940915e-12 | 0.07190461
19.81761 | 24.6752 | 25.19825 | 25.0498 | -0.5230541 | 0.03517424 | 0.04129773 | 4.944455e-12 | 0.07197945
19.82761 | 24.6845 | 25.19119 | 25.04259 | -0.5066945 | 0.03520576 | 0.04133927 | 4.95148e-12 | 0.07205449
19.83761 | 24.6726 | 25.18413 | 25.03538 | -0.5115311 | 0.03523738 | 0.04138087 | 4.95502e-12 | 0.07212966
19.84761 | 24.6579 | 25.17706 | 25.02817 | -0.519164 | 0.03526909 | 0.04142255 | 4.962045e-12 | 0.07220494
19.85761 | 24.6721 | 25.16999 | 25.02095 | -0.4978932 | 0.03530091 | 0.04146428 | 4.965586e-12 | 0.07228034
19.8676 | 24.667 | 25.16293 | 25.01373 | -0.4959257 | 0.03533279 | 0.04150603 | 4.972612e-12 | 0.0723558
19.8776 | 24.655 | 25.15585 | 25.0065 | -0.5008475 | 0.0353648 | 0.04154789 | 4.976153e-12 | 0.07243145
19.8876 | 24.6497 | 25.14877 | 24.99927 | -0.4990655 | 0.03539692 | 0.04158983 | 4.983179e-12 | 0.07250723
19.8976 | 24.635 | 25.14168 | 24.99204 | -0.5066798 | 0.03542913 | 0.04163182 | 4.98672e-12 | 0.07258314
19.9076 | 24.598 | 25.13459 | 24.9848 | -0.5365903 | 0.03546144 | 0.04167389 | 4.993746e-12 | 0.07265917
19.9176 | 24.5886 | 25.1275 | 24.97755 | -0.5388972 | 0.03549385 | 0.04171602 | 4.997288e-12 | 0.07273532
19.92759 | 24.5913 | 25.12041 | 24.97031 | -0.5291074 | 0.03552633 | 0.04175817 | 5.004314e-12 | 0.07281152
19.93759 | 24.5877 | 25.11331 | 24.96306 | -0.5256069 | 0.03555894 | 0.04180043 | 5.007856e-12 | 0.07288792
19.94759 | 24.5366 | 25.1062 | 24.9558 | -0.5696026 | 0.03559165 | 0.04184276 | 5.014883e-12 | 0.07296445
19.95759 | 24.5529 | 25.09909 | 24.94854 | -0.5461946 | 0.03562447 | 0.04188516 | 5.018425e-12 | 0.0730411
19.96759 | 24.5679 | 25.09198 | 24.94128 | -0.524083 | 0.03565738 | 0.04192762 | 5.025453e-12 | 0.07311789
19.97759 | 24.5616 | 25.08487 | 24.93401 | -0.5232676 | 0.0356904 | 0.04197015 | 5.028995e-12 | 0.0731948
19.98758 | 24.5445 | 25.07776 | 24.92675 | -0.5332557 | 0.03572348 | 0.04201271 | 5.036023e-12 | 0.07327175
19.99758 | 24.5408 | 25.07063 | 24.91947 | -0.529833 | 0.0357567 | 0.04205538 | 5.039566e-12 | 0.07334891
20.00758 | 24.5081 | 25.06351 | 24.91219 | -0.5554066 | 0.03579002 | 0.04209811 | 5.046594e-12 | 0.0734262
20.01758 | 24.5163 | 25.05638 | 24.90491 | -0.5400765 | 0.03582345 | 0.04214091 | 5.050137e-12 | 0.07350361
20.02758 | 24.514 | 25.04924 | 24.89762 | -0.5352428 | 0.03585697 | 0.04218378 | 5.057166e-12 | 0.07358116
20.03758 | 24.4991 | 25.04211 | 24.89033 | -0.5430054 | 0.0358906 | 0.04222672 | 5.060709e-12 | 0.07365883
20.04757 | 24.4797 | 25.03497 | 24.88304 | -0.5552715 | 0.03592429 | 0.04226969 | 5.067738e-12 | 0.07373656
20.05757 | 24.487 | 25.02783 | 24.87574 | -0.5408268 | 0.03595812 | 0.04231276 | 5.071281e-12 | 0.07381449
20.06757 | 24.4855 | 25.02068 | 24.86844 | -0.5351784 | 0.03599206 | 0.0423559 | 5.078311e-12 | 0.07389255
20.07757 | 24.4891 | 25.01353 | 24.86113 | -0.5244264 | 0.03602609 | 0.04239911 | 5.081855e-12 | 0.07397074
20.08757 | 24.4767 | 25.00637 | 24.85382 | -0.5296708 | 0.03606023 | 0.04244239 | 5.088884e-12 | 0.07404905
20.09757 | 24.4386 | 24.99921 | 24.8465 | -0.5606115 | 0.03609447 | 0.04248574 | 5.092429e-12 | 0.0741275
20.10756 | 24.4576 | 24.99206 | 24.83919 | -0.5344557 | 0.03612878 | 0.04252912 | 5.099459e-12 | 0.07420601
20.11756 | 24.4483 | 24.98489 | 24.83187 | -0.5365891 | 0.03616322 | 0.0425726 | 5.103003e-12 | 0.07428471
20.12756 | 24.4532 | 24.97772 | 24.82454 | -0.524519 | 0.03619776 | 0.04261616 | 5.110033e-12 | 0.07436355
20.13756 | 24.446 | 24.97055 | 24.81721 | -0.5245452 | 0.03623242 | 0.04265978 | 5.113578e-12 | 0.07444252
20.14756 | 24.4651 | 24.96337 | 24.80988 | -0.4982678 | 0.03626717 | 0.04270348 | 5.120609e-12 | 0.07452163
20.15756 | 24.452 | 24.95619 | 24.80254 | -0.5041868 | 0.03630202 | 0.04274725 | 5.124154e-12 | 0.07460086
20.16755 | 24.4698 | 24.94901 | 24.7952 | -0.4792093 | 0.03633694 | 0.04279104 | 5.131185e-12 | 0.07468015
20.17755 | 24.4588 | 24.94182 | 24.78785 | -0.4830211 | 0.03637199 | 0.04283495 | 5.138217e-12 | 0.07475965
20.18755 | 24.429 | 24.93463 | 24.7805 | -0.5056293 | 0.03640715 | 0.04287892 | 5.141762e-12 | 0.07483927
20.19755 | 24.43 | 24.92743 | 24.77315 | -0.4974339 | 0.0364424 | 0.04292297 | 5.148794e-12 | 0.07491904
20.20755 | 24.4319 | 24.92023 | 24.76579 | -0.4883349 | 0.03647777 | 0.04296709 | 5.15234e-12 | 0.07499894
20.21755 | 24.4332 | 24.91303 | 24.75843 | -0.4798324 | 0.03651323 | 0.04301128 | 5.159372e-12 | 0.07507898
20.22754 | 24.4037 | 24.90583 | 24.75107 | -0.5021335 | 0.03654876 | 0.0430555 | 5.162918e-12 | 0.07515906
20.23754 | 24.4266 | 24.89862 | 24.7437 | -0.4720238 | 0.03658442 | 0.04309983 | 5.169951e-12 | 0.07523936
20.24754 | 24.4143 | 24.89141 | 24.73633 | -0.4771106 | 0.03662018 | 0.04314423 | 5.176983e-12 | 0.07531979
20.25754 | 24.4077 | 24.88419 | 24.72895 | -0.4764938 | 0.03665605 | 0.0431887 | 5.18053e-12 | 0.07540036
20.26754 | 24.413 | 24.87697 | 24.72157 | -0.4639734 | 0.03669201 | 0.04323324 | 5.187563e-12 | 0.07548107
20.27753 | 24.4067 | 24.86976 | 24.71419 | -0.4630568 | 0.03672804 | 0.04327782 | 5.19111e-12 | 0.07556183
20.28753 | 24.3796 | 24.86253 | 24.7068 | -0.4829294 | 0.03676421 | 0.04332251 | 5.198143e-12 | 0.07564281
20.29753 | 24.3648 | 24.8553 | 24.69941 | -0.4904984 | 0.03680048 | 0.04336727 | 5.20169e-12 | 0.07572392
20.30753 | 24.3737 | 24.84806 | 24.69201 | -0.4743639 | 0.03683685 | 0.04341209 | 5.208724e-12 | 0.07580516
20.31753 | 24.3623 | 24.84083 | 24.68461 | -0.478526 | 0.03687331 | 0.043457 | 5.215758e-12 | 0.07588654
20.32753 | 24.3524 | 24.83358 | 24.6772 | -0.4811845 | 0.03690988 | 0.04350198 | 5.219306e-12 | 0.07596806
20.33752 | 24.3493 | 24.82635 | 24.6698 | -0.4770467 | 0.03694651 | 0.04354699 | 5.22634e-12 | 0.07604965
20.34752 | 24.3479 | 24.8191 | 24.66239 | -0.4711982 | 0.03698328 | 0.04359211 | 5.229888e-12 | 0.07613145
20.35752 | 24.3684 | 24.81185 | 24.65498 | -0.4434462 | 0.03702015 | 0.0436373 | 5.236923e-12 | 0.07621338
20.36752 | 24.3303 | 24.80459 | 24.64756 | -0.4742908 | 0.03705711 | 0.04368257 | 5.243958e-12 | 0.07629545
20.37752 | 24.3088 | 24.79733 | 24.64013 | -0.4885318 | 0.03709418 | 0.04372791 | 5.247506e-12 | 0.07637766
20.38752 | 24.3042 | 24.79007 | 24.6327 | -0.4858694 | 0.03713134 | 0.04377332 | 5.254542e-12 | 0.07646001
20.39751 | 24.298 | 24.78281 | 24.62528 | -0.4848108 | 0.03716857 | 0.04381877 | 5.25809e-12 | 0.07654242
20.40751 | 24.285 | 24.77554 | 24.61785 | -0.4905414 | 0.03720593 | 0.04386433 | 5.265126e-12 | 0.07662505
20.41751 | 24.2698 | 24.76827 | 24.61041 | -0.4984687 | 0.03724339 | 0.04390997 | 5.272162e-12 | 0.07670782
20.42751 | 24.2721 | 24.76099 | 24.60297 | -0.4888924 | 0.03728095 | 0.04395568 | 5.275711e-12 | 0.07679073
20.43751 | 24.2563 | 24.75371 | 24.59552 | -0.4974127 | 0.03731861 | 0.04400146 | 5.282747e-12 | 0.07687377
20.44751 | 24.2559 | 24.74643 | 24.58807 | -0.4905296 | 0.03735637 | 0.04404732 | 5.289784e-12 | 0.07695696
20.4575 | 24.2586 | 24.73915 | 24.58062 | -0.4805504 | 0.03739418 | 0.04409321 | 5.293333e-12 | 0.07704022
20.4675 | 24.2109 | 24.73186 | 24.57317 | -0.5209605 | 0.03743214 | 0.04413922 | 5.30037e-12 | 0.07712369
20.4775 | 24.2237 | 24.72457 | 24.5657 | -0.5008671 | 0.03747019 | 0.0441853 | 5.307407e-12 | 0.0772073
20.4875 | 24.2046 | 24.71727 | 24.55824 | -0.5126704 | 0.03750833 | 0.04423145 | 5.310957e-12 | 0.07729106
20.4975 | 24.1755 | 24.70997 | 24.55077 | -0.5344702 | 0.03754658 | 0.04427768 | 5.317994e-12 | 0.07737496
20.5075 | 24.1869 | 24.70267 | 24.5433 | -0.5157667 | 0.03758493 | 0.044324 | 5.321545e-12 | 0.07745899
20.51749 | 24.187 | 24.69537 | 24.53583 | -0.5083671 | 0.03762333 | 0.04437033 | 5.328582e-12 | 0.07754311
20.52749 | 24.1714 | 24.68806 | 24.52835 | -0.5166569 | 0.03766187 | 0.04441679 | 5.33562e-12 | 0.07762744
20.53749 | 24.1523 | 24.68074 | 24.52087 | -0.5284433 | 0.03770051 | 0.04446333 | 5.339171e-12 | 0.07771191
20.54749 | 24.1686 | 24.67343 | 24.51338 | -0.5048263 | 0.03773924 | 0.04450994 | 5.346209e-12 | 0.07779652
20.55749 | 24.1329 | 24.66611 | 24.50589 | -0.5332059 | 0.03777807 | 0.04455662 | 5.353248e-12 | 0.07788129
20.56749 | 24.1388 | 24.65878 | 24.4984 | -0.5199823 | 0.037817 | 0.04460339 | 5.356799e-12 | 0.07796619
20.57748 | 24.1269 | 24.65146 | 24.49091 | -0.5245626 | 0.03785598 | 0.04465018 | 5.363838e-12 | 0.07805116
20.58748 | 24.0991 | 24.64413 | 24.4834 | -0.5450323 | 0.03789511 | 0.0446971 | 5.370877e-12 | 0.07813636
20.59748 | 24.0965 | 24.6368 | 24.4759 | -0.5402987 | 0.03793433 | 0.04474409 | 5.374429e-12 | 0.07822171
20.60748 | 24.0926 | 24.62946 | 24.46839 | -0.5368617 | 0.03797364 | 0.04479116 | 5.381468e-12 | 0.07830719
20.61748 | 24.0859 | 24.62212 | 24.46088 | -0.5362215 | 0.03801304 | 0.04483831 | 5.388508e-12 | 0.07839283
20.62748 | 24.0712 | 24.61478 | 24.45336 | -0.5435779 | 0.03805255 | 0.04488553 | 5.395547e-12 | 0.0784786
20.63747 | 24.0785 | 24.60744 | 24.44585 | -0.5289385 | 0.03809211 | 0.04493279 | 5.3991e-12 | 0.07856445
20.64747 | 24.085 | 24.60009 | 24.43833 | -0.5150884 | 0.03813181 | 0.04498016 | 5.40614e-12 | 0.07865052
20.65747 | 24.043 | 24.59274 | 24.4308 | -0.5497351 | 0.03817161 | 0.04502763 | 5.41318e-12 | 0.07873676
20.66747 | 24.0466 | 24.58538 | 24.42327 | -0.5387785 | 0.0382115 | 0.04507516 | 5.416733e-12 | 0.07882313
20.67747 | 24.0377 | 24.57802 | 24.41573 | -0.5403186 | 0.03825148 | 0.04512277 | 5.423774e-12 | 0.07890965
20.68746 | 24.0245 | 24.57066 | 24.4082 | -0.5461629 | 0.03829153 | 0.04517041 | 5.430814e-12 | 0.07899623
20.69746 | 24.019 | 24.5633 | 24.40066 | -0.5442966 | 0.03833171 | 0.04521819 | 5.434367e-12 | 0.07908305
20.70746 | 24.0236 | 24.55593 | 24.39312 | -0.5323271 | 0.03837198 | 0.04526604 | 5.441409e-12 | 0.07917002
20.71746 | 24.0038 | 24.54855 | 24.38557 | -0.5447543 | 0.03841235 | 0.04531397 | 5.44845e-12 | 0.07925714
20.72746 | 24.0134 | 24.54118 | 24.37802 | -0.5277784 | 0.03845282 | 0.04536197 | 5.455492e-12 | 0.07934442
20.73746 | 24.0155 | 24.5338 | 24.37046 | -0.5182993 | 0.03849337 | 0.04541006 | 5.459046e-12 | 0.07943184
20.74745 | 23.9782 | 24.52642 | 24.36291 | -0.5482243 | 0.03853399 | 0.04545817 | 5.466088e-12 | 0.07951931
20.75745 | 24.0022 | 24.51904 | 24.35535 | -0.5168388 | 0.03857474 | 0.04550642 | 5.47313e-12 | 0.07960704
20.76745 | 23.9945 | 24.51165 | 24.34778 | -0.5171502 | 0.03861558 | 0.04555474 | 5.476684e-12 | 0.07969492
20.77745 | 23.9742 | 24.50426 | 24.34022 | -0.5300584 | 0.03865652 | 0.04560315 | 5.483727e-12 | 0.07978295
20.78745 | 23.9929 | 24.49686 | 24.33264 | -0.5039634 | 0.03869756 | 0.04565164 | 5.49077e-12 | 0.07987113
20.79745 | 23.9707 | 24.48947 | 24.32507 | -0.5187653 | 0.03873869 | 0.0457002 | 5.497813e-12 | 0.07995946
20.80744 | 23.9811 | 24.48207 | 24.31749 | -0.5009715 | 0.03877987 | 0.04574879 | 5.501367e-12 | 0.08004785
20.81744 | 23.9672 | 24.47467 | 24.30991 | -0.5074672 | 0.03882119 | 0.04579752 | 5.508411e-12 | 0.0801365
20.82744 | 23.9681 | 24.46726 | 24.30233 | -0.4991597 | 0.03886261 | 0.04584632 | 5.515454e-12 | 0.08022529
20.83744 | 23.9595 | 24.45985 | 24.29474 | -0.5003492 | 0.03890412 | 0.04589521 | 5.522498e-12 | 0.08031425
20.84744 | 23.9522 | 24.45244 | 24.28714 | -0.5002356 | 0.03894572 | 0.04594418 | 5.526053e-12 | 0.08040335
20.85744 | 23.9567 | 24.44502 | 24.27955 | -0.4883189 | 0.03898742 | 0.04599323 | 5.533097e-12 | 0.08049261
20.86743 | 23.955 | 24.43761 | 24.27195 | -0.4826065 | 0.03902917 | 0.04604231 | 5.540142e-12 | 0.08058192
20.87743 | 23.9452 | 24.43018 | 24.26435 | -0.4849837 | 0.03907106 | 0.04609153 | 5.547186e-12 | 0.08067149
20.88743 | 23.9576 | 24.42276 | 24.25674 | -0.4651578 | 0.03911305 | 0.04614082 | 5.550742e-12 | 0.08076122
20.89743 | 23.9363 | 24.41533 | 24.24913 | -0.4790289 | 0.03915512 | 0.0461902 | 5.557787e-12 | 0.08085111
20.90743 | 23.9366 | 24.4079 | 24.24152 | -0.4712969 | 0.0391973 | 0.04623966 | 5.564832e-12 | 0.08094115
20.91743 | 23.9341 | 24.40046 | 24.2339 | -0.466362 | 0.03923957 | 0.0462892 | 5.571877e-12 | 0.08103135
20.92742 | 23.9328 | 24.39303 | 24.22629 | -0.4602314 | 0.03928189 | 0.04633876 | 5.578923e-12 | 0.08112161
20.93742 | 23.9207 | 24.38559 | 24.21867 | -0.4648904 | 0.03932434 | 0.04638847 | 5.582479e-12 | 0.08121212
20.94742 | 23.9107 | 24.37815 | 24.21104 | -0.4674465 | 0.03936689 | 0.04643827 | 5.589525e-12 | 0.08130279
20.95742 | 23.9097 | 24.3707 | 24.20341 | -0.4609996 | 0.03940954 | 0.04648814 | 5.596571e-12 | 0.08139363
20.96742 | 23.9196 | 24.36325 | 24.19577 | -0.4436497 | 0.03945228 | 0.0465381 | 5.603617e-12 | 0.08148462
20.97742 | 23.903 | 24.3558 | 24.18814 | -0.4527968 | 0.03949511 | 0.04658814 | 5.610664e-12 | 0.08157578
20.98741 | 23.8958 | 24.34835 | 24.18051 | -0.4525485 | 0.039538 | 0.04663821 | 5.614221e-12 | 0.08166699
20.99741 | 23.9002 | 24.34089 | 24.17286 | -0.4406897 | 0.03958102 | 0.04668841 | 5.621268e-12 | 0.08175846
21.00741 | 23.8808 | 24.33343 | 24.16522 | -0.4526281 | 0.03962414 | 0.04673871 | 5.628315e-12 | 0.08185009
21.01741 | 23.8761 | 24.32596 | 24.15757 | -0.4498635 | 0.03966736 | 0.04678909 | 5.635362e-12 | 0.08194188
21.02741 | 23.8685 | 24.3185 | 24.14991 | -0.4499961 | 0.03971066 | 0.04683955 | 5.642409e-12 | 0.08203384
21.03741 | 23.8617 | 24.31103 | 24.14226 | -0.4493257 | 0.03975407 | 0.04689009 | 5.645967e-12 | 0.08212596
21.0474 | 23.8535 | 24.30356 | 24.1346 | -0.45006 | 0.03979752 | 0.04694066 | 5.653015e-12 | 0.08221815
21.0574 | 23.8486 | 24.29608 | 24.12694 | -0.4474838 | 0.03984111 | 0.04699137 | 5.660063e-12 | 0.08231059
21.0674 | 23.8459 | 24.2886 | 24.11927 | -0.4427049 | 0.0398848 | 0.04704217 | 5.667111e-12 | 0.08240319
21.0774 | 23.8268 | 24.28112 | 24.11161 | -0.4543231 | 0.03992858 | 0.04709306 | 5.674159e-12 | 0.08249596
21.0874 | 23.827 | 24.27364 | 24.10393 | -0.4466385 | 0.03997245 | 0.04714404 | 5.681208e-12 | 0.08258889
21.09739 | 23.8211 | 24.26616 | 24.09627 | -0.4450585 | 0.04001639 | 0.04719505 | 5.684767e-12 | 0.0826819
21.10739 | 23.8014 | 24.25867 | 24.08859 | -0.4572682 | 0.04006045 | 0.04724618 | 5.691815e-12 | 0.08277516
21.11739 | 23.8044 | 24.25118 | 24.0809 | -0.4467752 | 0.04010461 | 0.04729741 | 5.698864e-12 | 0.08286859
21.12739 | 23.8014 | 24.24368 | 24.07322 | -0.4422793 | 0.04014887 | 0.04734873 | 5.705914e-12 | 0.08296218
21.13739 | 23.7934 | 24.23618 | 24.06553 | -0.4427807 | 0.04019322 | 0.04740012 | 5.712963e-12 | 0.08305594
21.14739 | 23.7802 | 24.22868 | 24.05784 | -0.4484793 | 0.04023766 | 0.04745161 | 5.720013e-12 | 0.08314987
21.15738 | 23.7682 | 24.22118 | 24.05015 | -0.4529826 | 0.04028216 | 0.04750315 | 5.723573e-12 | 0.08324387
21.16738 | 23.7809 | 24.21368 | 24.04246 | -0.4327757 | 0.0403268 | 0.04755481 | 5.730622e-12 | 0.08333813
21.17738 | 23.755 | 24.20617 | 24.03476 | -0.4511661 | 0.04037152 | 0.04760655 | 5.737673e-12 | 0.08343256
21.18738 | 23.7405 | 24.19865 | 24.02705 | -0.4581538 | 0.04041635 | 0.04765839 | 5.744723e-12 | 0.08352716
21.19738 | 23.7347 | 24.19114 | 24.01935 | -0.4564387 | 0.04046127 | 0.04771031 | 5.751774e-12 | 0.08362191
21.20738 | 23.7447 | 24.18362 | 24.01164 | -0.438921 | 0.04050629 | 0.04776232 | 5.758824e-12 | 0.08371685
21.21737 | 23.7225 | 24.17611 | 24.00393 | -0.4536081 | 0.04055136 | 0.04781438 | 5.765875e-12 | 0.08381186
21.22737 | 23.7132 | 24.16858 | 23.99621 | -0.455385 | 0.04059656 | 0.04786657 | 5.772926e-12 | 0.08390713
21.23737 | 23.7189 | 24.16106 | 23.9885 | -0.4421592 | 0.04064186 | 0.04791884 | 5.776487e-12 | 0.08400258
21.24737 | 23.7057 | 24.15353 | 23.98077 | -0.4478308 | 0.04068726 | 0.04797121 | 5.783539e-12 | 0.08409819
21.25737 | 23.6978 | 24.146 | 23.97305 | -0.4481998 | 0.04073276 | 0.04802366 | 5.790591e-12 | 0.08419398
21.26737 | 23.6894 | 24.13847 | 23.96532 | -0.4490662 | 0.04077835 | 0.04807621 | 5.797643e-12 | 0.08428994
21.27736 | 23.6868 | 24.13094 | 23.9576 | -0.4441374 | 0.04082399 | 0.04812879 | 5.804695e-12 | 0.08438597
21.28736 | 23.6635 | 24.1234 | 23.94987 | -0.4598986 | 0.04086977 | 0.04818151 | 5.811747e-12 | 0.08448227
21.29736 | 23.6533 | 24.11586 | 23.94213 | -0.4625571 | 0.04091564 | 0.04823432 | 5.818799e-12 | 0.08457875
21.30736 | 23.6631 | 24.10831 | 23.93439 | -0.4452131 | 0.04096162 | 0.04828722 | 5.825852e-12 | 0.08467539
21.31736 | 23.6577 | 24.10077 | 23.92665 | -0.4430666 | 0.04100769 | 0.04834023 | 5.832905e-12 | 0.08477221
21.32736 | 23.6361 | 24.09322 | 23.9189 | -0.4571174 | 0.04105387 | 0.0483933 | 5.839958e-12 | 0.08486921
21.33735 | 23.6465 | 24.08567 | 23.91116 | -0.4391733 | 0.04110008 | 0.04844643 | 5.84352e-12 | 0.08496628
21.34735 | 23.6391 | 24.07812 | 23.90341 | -0.4390192 | 0.04114643 | 0.0484997 | 5.850574e-12 | 0.08506363
21.35735 | 23.6248 | 24.07056 | 23.89566 | -0.4457625 | 0.04119289 | 0.04855305 | 5.857628e-12 | 0.08516115
21.36735 | 23.6182 | 24.063 | 23.8879 | -0.4448033 | 0.04123944 | 0.04860649 | 5.864681e-12 | 0.08525884
21.37735 | 23.6002 | 24.05544 | 23.88014 | -0.4552417 | 0.04128609 | 0.04866003 | 5.871735e-12 | 0.08535671
21.38735 | 23.6076 | 24.04788 | 23.87238 | -0.4402775 | 0.04133284 | 0.04871366 | 5.87879e-12 | 0.08545476
21.39734 | 23.5997 | 24.04032 | 23.86462 | -0.4406185 | 0.04137964 | 0.04876734 | 5.885844e-12 | 0.08555289
21.40734 | 23.5887 | 24.03275 | 23.85685 | -0.4440495 | 0.04142657 | 0.04882115 | 5.892898e-12 | 0.0856513
21.41734 | 23.5865 | 24.02518 | 23.84908 | -0.438678 | 0.04147361 | 0.04887506 | 5.899953e-12 | 0.08574988
21.42734 | 23.5961 | 24.0176 | 23.84131 | -0.4215042 | 0.04152074 | 0.04892905 | 5.907008e-12 | 0.08584864
21.43734 | 23.5644 | 24.01003 | 23.83353 | -0.4456279 | 0.04156797 | 0.04898314 | 5.914063e-12 | 0.08594758
21.44734 | 23.5731 | 24.00245 | 23.82575 | -0.4293492 | 0.04161531 | 0.04903733 | 5.921119e-12 | 0.0860467
21.45733 | 23.562 | 23.99488 | 23.81798 | -0.4328758 | 0.04166269 | 0.04909156 | 5.928174e-12 | 0.0861459
21.46733 | 23.5603 | 23.98729 | 23.81019 | -0.4269923 | 0.04171021 | 0.04914593 | 5.93523e-12 | 0.08624537
21.47733 | 23.5562 | 23.97971 | 23.8024 | -0.4235066 | 0.04175783 | 0.0492004 | 5.942286e-12 | 0.08634504
21.48733 | 23.5342 | 23.97212 | 23.79461 | -0.4379185 | 0.04180555 | 0.04925494 | 5.949342e-12 | 0.08644488
21.49733 | 23.554 | 23.96453 | 23.78682 | -0.4105281 | 0.04185337 | 0.0493096 | 5.956399e-12 | 0.08654491
21.50732 | 23.5482 | 23.95694 | 23.77903 | -0.4087429 | 0.04190124 | 0.04936429 | 5.963455e-12 | 0.08664502
21.51732 | 23.5347 | 23.94935 | 23.77123 | -0.4146479 | 0.04194925 | 0.04941914 | 5.970512e-12 | 0.0867454
21.52732 | 23.5334 | 23.94175 | 23.76343 | -0.4083506 | 0.04199737 | 0.04947408 | 5.977569e-12 | 0.08684597
21.53732 | 23.5196 | 23.93415 | 23.75563 | -0.414551 | 0.04204557 | 0.04952911 | 5.984626e-12 | 0.08694672
21.54732 | 23.5272 | 23.92655 | 23.74782 | -0.3993492 | 0.04209389 | 0.04958423 | 5.991683e-12 | 0.08704766
21.55732 | 23.5108 | 23.91895 | 23.74001 | -0.4081451 | 0.0421423 | 0.04963945 | 5.998741e-12 | 0.08714879
21.56731 | 23.4911 | 23.91135 | 23.73221 | -0.4202464 | 0.04219077 | 0.04969471 | 6.005798e-12 | 0.08725
21.57731 | 23.4918 | 23.90374 | 23.7244 | -0.4119379 | 0.04223937 | 0.04975012 | 6.012856e-12 | 0.08735149
21.58731 | 23.5087 | 23.89613 | 23.71658 | -0.3874272 | 0.04228808 | 0.04980563 | 6.019914e-12 | 0.08745317
21.59731 | 23.4842 | 23.88851 | 23.70876 | -0.4043142 | 0.04233689 | 0.04986124 | 6.026973e-12 | 0.08755503
21.60731 | 23.4781 | 23.8809 | 23.70094 | -0.4027992 | 0.04238578 | 0.04991694 | 6.034031e-12 | 0.08765708
21.61731 | 23.4839 | 23.87328 | 23.69312 | -0.3893819 | 0.0424348 | 0.04997273 | 6.04109e-12 | 0.08775933
21.6273 | 23.4614 | 23.86567 | 23.6853 | -0.4042702 | 0.04248386 | 0.05002857 | 6.048149e-12 | 0.08786166
21.6373 | 23.4795 | 23.85805 | 23.67747 | -0.3785487 | 0.04253306 | 0.05008457 | 6.055208e-12 | 0.08796428
21.6473 | 23.4503 | 23.85043 | 23.66963 | -0.400125 | 0.04258237 | 0.05014065 | 6.062267e-12 | 0.08806708
21.6573 | 23.4328 | 23.8428 | 23.6618 | -0.4099993 | 0.04263177 | 0.05019684 | 6.069327e-12 | 0.08817008
21.6673 | 23.4394 | 23.83517 | 23.65396 | -0.3957715 | 0.04268128 | 0.05025312 | 6.076386e-12 | 0.08827326
21.6773 | 23.4467 | 23.82754 | 23.64612 | -0.3808416 | 0.04273088 | 0.05030951 | 6.083446e-12 | 0.08837663
21.68729 | 23.4198 | 23.81992 | 23.63829 | -0.4001173 | 0.04278055 | 0.05036593 | 6.090506e-12 | 0.08848011
21.69729 | 23.4331 | 23.81228 | 23.63045 | -0.3791833 | 0.04283036 | 0.05042251 | 6.097566e-12 | 0.08858386
21.70729 | 23.416 | 23.80465 | 23.6226 | -0.3886473 | 0.04288027 | 0.05047919 | 6.104627e-12 | 0.08868782
21.71729 | 23.4112 | 23.79701 | 23.61475 | -0.3858092 | 0.04293028 | 0.05053596 | 6.111688e-12 | 0.08879195
21.72729 | 23.3964 | 23.78937 | 23.6069 | -0.3929692 | 0.04298039 | 0.05059284 | 6.118748e-12 | 0.08889629
21.73729 | 23.3915 | 23.78173 | 23.59905 | -0.3902272 | 0.0430306 | 0.05064982 | 6.125809e-12 | 0.08900081
21.74728 | 23.3799 | 23.77409 | 23.5912 | -0.3941908 | 0.04308088 | 0.05070683 | 6.132871e-12 | 0.08910543
21.75728 | 23.3663 | 23.76644 | 23.58334 | -0.4001449 | 0.0431313 | 0.05076401 | 6.139932e-12 | 0.08921035
21.76728 | 23.369 | 23.7588 | 23.57548 | -0.389797 | 0.04318182 | 0.05082128 | 6.150486e-12 | 0.08931547
21.77728 | 23.3554 | 23.75115 | 23.56762 | -0.3957472 | 0.04323244 | 0.05087866 | 6.157548e-12 | 0.08942077
21.78728 | 23.3587 | 23.7435 | 23.55975 | -0.3847955 | 0.04328317 | 0.05093613 | 6.16461e-12 | 0.08952627
21.79728 | 23.3372 | 23.73584 | 23.55188 | -0.3986418 | 0.04333399 | 0.05099371 | 6.171672e-12 | 0.08963197
21.80727 | 23.3384 | 23.72819 | 23.54402 | -0.389794 | 0.04338488 | 0.05105133 | 6.178735e-12 | 0.08973775
21.81727 | 23.3367 | 23.72054 | 23.53615 | -0.3838366 | 0.04343591 | 0.05110911 | 6.185798e-12 | 0.08984385
21.82727 | 23.3085 | 23.71288 | 23.52827 | -0.4043774 | 0.04348706 | 0.05116699 | 6.19286e-12 | 0.08995014
21.83727 | 23.3131 | 23.70522 | 23.5204 | -0.3921163 | 0.0435383 | 0.05122497 | 6.199923e-12 | 0.09005664
21.84727 | 23.3029 | 23.69755 | 23.51252 | -0.3946534 | 0.04358964 | 0.05128305 | 6.206987e-12 | 0.09016332
21.85726 | 23.296 | 23.6899 | 23.50464 | -0.3938964 | 0.04364104 | 0.05134118 | 6.21405e-12 | 0.0902701
21.86726 | 23.2783 | 23.68223 | 23.49676 | -0.4039299 | 0.04369259 | 0.05139947 | 6.224607e-12 | 0.09037719
21.87726 | 23.289 | 23.67456 | 23.48888 | -0.3855616 | 0.04374425 | 0.05145786 | 6.231671e-12 | 0.09048447
21.88726 | 23.282 | 23.66689 | 23.48099 | -0.3848916 | 0.04379601 | 0.05151636 | 6.238735e-12 | 0.09059197
21.89726 | 23.2749 | 23.65922 | 23.4731 | -0.3843199 | 0.04384788 | 0.05157496 | 6.245799e-12 | 0.09069966
21.90726 | 23.2623 | 23.65155 | 23.46521 | -0.3892464 | 0.04389985 | 0.05163366 | 6.252863e-12 | 0.09080756
21.91725 | 23.267 | 23.64388 | 23.45732 | -0.3768788 | 0.04395187 | 0.05169239 | 6.259928e-12 | 0.09091553
21.92725 | 23.2497 | 23.6362 | 23.44942 | -0.3865019 | 0.04400406 | 0.05175131 | 6.266993e-12 | 0.09102383
21.93725 | 23.2497 | 23.62852 | 23.44152 | -0.3788233 | 0.04405634 | 0.05181032 | 6.274058e-12 | 0.09113234
21.94725 | 23.2319 | 23.62084 | 23.43362 | -0.388943 | 0.04410873 | 0.05186944 | 6.284616e-12 | 0.09124105
21.95725 | 23.234 | 23.61316 | 23.42572 | -0.3791611 | 0.04416124 | 0.05192866 | 6.291682e-12 | 0.09134996
21.96725 | 23.235 | 23.60548 | 23.41782 | -0.3704776 | 0.04421384 | 0.05198799 | 6.298748e-12 | 0.09145908
21.97724 | 23.2318 | 23.5978 | 23.40992 | -0.3660001 | 0.0442665 | 0.05204736 | 6.305813e-12 | 0.09156828
21.98724 | 23.2216 | 23.59011 | 23.40201 | -0.3685133 | 0.04431932 | 0.05210689 | 6.312879e-12 | 0.09167781
21.99724 | 23.2271 | 23.58242 | 23.3941 | -0.3553249 | 0.04437224 | 0.05216654 | 6.319946e-12 | 0.09178755
22.00724 | 23.2155 | 23.57473 | 23.38619 | -0.3592349 | 0.04442527 | 0.05222629 | 6.330506e-12 | 0.0918975
22.01724 | 23.2066 | 23.56704 | 23.37827 | -0.3604434 | 0.04447841 | 0.05228614 | 6.337573e-12 | 0.09200765
22.02724 | 23.1908 | 23.55935 | 23.37035 | -0.3685504 | 0.04453165 | 0.05234611 | 6.344639e-12 | 0.092118
22.03723 | 23.1918 | 23.55166 | 23.36244 | -0.3598635 | 0.04458495 | 0.05240611 | 6.351706e-12 | 0.09222846
22.04723 | 23.1892 | 23.54397 | 23.35452 | -0.3547674 | 0.04463841 | 0.05246629 | 6.358774e-12 | 0.09233923
22.05723 | 23.1736 | 23.53627 | 23.3466 | -0.3626698 | 0.04469198 | 0.05252657 | 6.369335e-12 | 0.09245022
22.06723 | 23.1824 | 23.52857 | 23.33868 | -0.3461707 | 0.04474566 | 0.05258696 | 6.376403e-12 | 0.09256143
22.07723 | 23.1854 | 23.52087 | 23.33075 | -0.3354702 | 0.04479944 | 0.05264746 | 6.383471e-12 | 0.09267285
22.08723 | 23.1693 | 23.51317 | 23.32282 | -0.3438682 | 0.04485334 | 0.05270806 | 6.390539e-12 | 0.09278447
22.09722 | 23.1518 | 23.50547 | 23.3149 | -0.3536725 | 0.04490729 | 0.05276872 | 6.397607e-12 | 0.09289618
22.10722 | 23.1498 | 23.49777 | 23.30697 | -0.3479677 | 0.0449614 | 0.05282954 | 6.40817e-12 | 0.09300823
22.11722 | 23.1511 | 23.49006 | 23.29903 | -0.3389615 | 0.04501562 | 0.05289047 | 6.415238e-12 | 0.09312048
22.12722 | 23.1192 | 23.48235 | 23.2911 | -0.3631538 | 0.04506995 | 0.05295151 | 6.422307e-12 | 0.09323296
22.13722 | 23.1283 | 23.47464 | 23.28316 | -0.3463449 | 0.04512439 | 0.05301266 | 6.429376e-12 | 0.09334567
22.14722 | 23.1211 | 23.46693 | 23.27522 | -0.3458346 | 0.04517894 | 0.05307392 | 6.43994e-12 | 0.09345857
22.15721 | 23.1298 | 23.45923 | 23.26729 | -0.3294306 | 0.04523354 | 0.05313523 | 6.44701e-12 | 0.09357158
22.16721 | 23.1082 | 23.45152 | 23.25935 | -0.3433176 | 0.04528832 | 0.05319671 | 6.454079e-12 | 0.09368491
22.17721 | 23.0887 | 23.4438 | 23.2514 | -0.3551033 | 0.0453432 | 0.0532583 | 6.461149e-12 | 0.09379847
22.18721 | 23.091 | 23.43609 | 23.24346 | -0.3450878 | 0.04539819 | 0.05332 | 6.471714e-12 | 0.09391224
22.19721 | 23.1059 | 23.42837 | 23.23551 | -0.3224709 | 0.04545329 | 0.05338181 | 6.478784e-12 | 0.09402623
22.20721 | 23.079 | 23.42065 | 23.22756 | -0.3416529 | 0.04550851 | 0.05344373 | 6.485855e-12 | 0.09414045
22.2172 | 23.0586 | 23.41294 | 23.21962 | -0.3543413 | 0.04556378 | 0.05350571 | 6.492926e-12 | 0.09425477
22.2272 | 23.0695 | 23.40522 | 23.21166 | -0.3357207 | 0.04561922 | 0.05356785 | 6.503491e-12 | 0.09436941
22.2372 | 23.0601 | 23.3975 | 23.20371 | -0.337399 | 0.04567477 | 0.0536301 | 6.510562e-12 | 0.09448428
22.2472 | 23.0639 | 23.38978 | 23.19575 | -0.325876 | 0.04573044 | 0.05369246 | 6.517634e-12 | 0.09459936
22.2572 | 23.0516 | 23.38205 | 23.1878 | -0.3304519 | 0.04578621 | 0.05375496 | 6.524705e-12 | 0.09471468
22.26719 | 23.0511 | 23.37433 | 23.17984 | -0.3232344 | 0.04584205 | 0.05381749 | 6.535272e-12 | 0.0948301
22.27719 | 23.0447 | 23.36661 | 23.17188 | -0.321908 | 0.04589805 | 0.05388019 | 6.542344e-12 | 0.09494586
22.28719 | 23.0349 | 23.35888 | 23.16392 | -0.3239805 | 0.04595416 | 0.05394302 | 6.549416e-12 | 0.09506184
22.29719 | 23.0247 | 23.35115 | 23.15596 | -0.3264519 | 0.04601039 | 0.05400596 | 6.559984e-12 | 0.09517804
22.30719 | 23.0215 | 23.34342 | 23.14799 | -0.3219222 | 0.04606674 | 0.05406899 | 6.567056e-12 | 0.09529447
22.31719 | 23.0244 | 23.33569 | 23.14002 | -0.3112915 | 0.04612319 | 0.05413215 | 6.574129e-12 | 0.09541112
22.32718 | 23.0172 | 23.32797 | 23.13206 | -0.3107674 | 0.04617971 | 0.05419537 | 6.584697e-12 | 0.09552789
22.33718 | 23.0233 | 23.32023 | 23.12409 | -0.2969345 | 0.0462364 | 0.05425876 | 6.591771e-12 | 0.095645
22.34718 | 23.0154 | 23.3125 | 23.11612 | -0.2971007 | 0.0462932 | 0.05432227 | 6.598844e-12 | 0.09576233
22.35718 | 23.01 | 23.30477 | 23.10815 | -0.2947658 | 0.04635012 | 0.0543859 | 6.609413e-12 | 0.0958799
22.36718 | 23.0031 | 23.29703 | 23.10018 | -0.29393 | 0.04640715 | 0.05444964 | 6.616487e-12 | 0.09599767
22.37718 | 22.995 | 23.28929 | 23.0922 | -0.2942931 | 0.0464643 | 0.05451348 | 6.623561e-12 | 0.09611569
22.38717 | 23.0071 | 23.28156 | 23.08423 | -0.2744631 | 0.0465215 | 0.05457739 | 6.634131e-12 | 0.09623383
22.39717 | 22.9824 | 23.27382 | 23.07625 | -0.2914244 | 0.04657888 | 0.05464148 | 6.641205e-12 | 0.09635231
22.40717 | 22.9783 | 23.26608 | 23.06827 | -0.2877848 | 0.04663638 | 0.05470567 | 6.64828e-12 | 0.09647101
22.41717 | 22.9823 | 23.25834 | 23.06029 | -0.2760443 | 0.046694 | 0.05476999 | 6.658851e-12 | 0.09658995
22.42717 | 22.9728 | 23.2506 | 23.05231 | -0.2778029 | 0.04675173 | 0.05483444 | 6.665926e-12 | 0.09670913
22.43717 | 22.9742 | 23.24286 | 23.04432 | -0.2686606 | 0.04680958 | 0.05489899 | 6.673001e-12 | 0.09682852
22.44716 | 22.978 | 23.23513 | 23.03635 | -0.2571252 | 0.04686748 | 0.0549636 | 6.683572e-12 | 0.09694804
22.45716 | 22.962 | 23.22738 | 23.02836 | -0.2653813 | 0.04692557 | 0.05502838 | 6.690648e-12 | 0.09706792
22.46716 | 22.9488 | 23.21964 | 23.02037 | -0.2708366 | 0.04698377 | 0.0550933 | 6.70122e-12 | 0.09718802
22.47716 | 22.9515 | 23.21189 | 23.01238 | -0.260391 | 0.04704209 | 0.05515832 | 6.708296e-12 | 0.09730836
22.48716 | 22.9197 | 23.20414 | 23.00439 | -0.2844447 | 0.04710053 | 0.05522347 | 6.715373e-12 | 0.09742894
22.49716 | 22.936 | 23.1964 | 22.9964 | -0.2603976 | 0.0471591 | 0.05528873 | 6.725945e-12 | 0.09754974
22.50715 | 22.9274 | 23.18866 | 22.98842 | -0.2612576 | 0.04721771 | 0.05535406 | 6.733022e-12 | 0.09767067
22.51715 | 22.9255 | 23.18091 | 22.98042 | -0.255409 | 0.04727651 | 0.05541955 | 6.740099e-12 | 0.09779196
22.52715 | 22.9051 | 23.17316 | 22.97243 | -0.2680598 | 0.04733543 | 0.05548519 | 6.750672e-12 | 0.09791348
22.53715 | 22.9278 | 23.16541 | 22.96443 | -0.2376098 | 0.04739446 | 0.05555094 | 6.75775e-12 | 0.09803524
22.54715 | 22.884 | 23.15766 | 22.95643 | -0.2736592 | 0.04745363 | 0.0556168 | 6.768324e-12 | 0.09815724
22.55715 | 22.8961 | 23.14991 | 22.94843 | -0.2538079 | 0.04751291 | 0.05568278 | 6.775402e-12 | 0.09827948
22.56714 | 22.8979 | 23.14216 | 22.94044 | -0.2442638 | 0.04757225 | 0.05574883 | 6.785976e-12 | 0.09840184
22.57714 | 22.8703 | 23.13441 | 22.93244 | -0.2641112 | 0.04763177 | 0.05581507 | 6.793054e-12 | 0.09852456
22.58714 | 22.8624 | 23.12666 | 22.92444 | -0.2642581 | 0.04769141 | 0.05588141 | 6.800133e-12 | 0.09864752
22.59714 | 22.8598 | 23.1189 | 22.91643 | -0.2591044 | 0.04775118 | 0.05594789 | 6.810708e-12 | 0.09877073
22.60714 | 22.8635 | 23.11115 | 22.90843 | -0.2476501 | 0.04781106 | 0.05601449 | 6.817787e-12 | 0.09889418
22.61714 | 22.8464 | 23.1034 | 22.90043 | -0.2569953 | 0.04787108 | 0.05608121 | 6.828363e-12 | 0.09901787
22.62713 | 22.8433 | 23.09565 | 22.89243 | -0.2523477 | 0.04793115 | 0.05614799 | 6.835442e-12 | 0.09914168
22.63713 | 22.8296 | 23.08789 | 22.88442 | -0.2582918 | 0.04799141 | 0.05621496 | 6.846018e-12 | 0.09926587
22.64713 | 22.8372 | 23.08014 | 22.87641 | -0.2429354 | 0.04805179 | 0.05628203 | 6.853098e-12 | 0.09939029
22.65713 | 22.8153 | 23.07238 | 22.8684 | -0.2570786 | 0.04811229 | 0.05634925 | 6.863675e-12 | 0.09951497
22.66713 | 22.8071 | 23.06462 | 22.86039 | -0.2575213 | 0.04817292 | 0.0564166 | 6.870755e-12 | 0.09963989
22.67712 | 22.79 | 23.05687 | 22.85239 | -0.2668713 | 0.04823361 | 0.05648399 | 6.881333e-12 | 0.09976493
22.68712 | 22.8001 | 23.04911 | 22.84438 | -0.2490131 | 0.04829449 | 0.05655158 | 6.888413e-12 | 0.09989034
22.69712 | 22.7901 | 23.04135 | 22.83636 | -0.2512545 | 0.0483555 | 0.0566193 | 6.898991e-12 | 0.100016
22.70712 | 22.7942 | 23.0336 | 22.82835 | -0.2393955 | 0.04841663 | 0.05668713 | 6.906072e-12 | 0.1001419
22.71712 | 22.7786 | 23.02584 | 22.82034 | -0.2472362 | 0.04847788 | 0.0567551 | 6.916651e-12 | 0.1002681
22.72712 | 22.772 | 23.01808 | 22.81232 | -0.2460765 | 0.04853926 | 0.05682319 | 6.923732e-12 | 0.1003945
22.73711 | 22.7774 | 23.01032 | 22.80431 | -0.2329242 | 0.0486007 | 0.05689135 | 6.934311e-12 | 0.100521
22.74711 | 22.7532 | 23.00256 | 22.79629 | -0.2493639 | 0.04866233 | 0.05695969 | 6.941393e-12 | 0.1006479
22.75711 | 22.7465 | 22.9948 | 22.78828 | -0.2483033 | 0.0487241 | 0.05702816 | 6.951972e-12 | 0.1007751
22.76711 | 22.7589 | 22.98704 | 22.78026 | -0.2281423 | 0.04878599 | 0.05709677 | 6.959055e-12 | 0.1009025
22.77711 | 22.7338 | 22.97928 | 22.77224 | -0.2454812 | 0.048848 | 0.05716549 | 6.969635e-12 | 0.1010302
22.78711 | 22.7347 | 22.97152 | 22.76422 | -0.2368197 | 0.04891014 | 0.05723435 | 6.976718e-12 | 0.1011581
22.7971 | 22.7496 | 22.96377 | 22.7562 | -0.2141659 | 0.04897235 | 0.05730327 | 6.987298e-12 | 0.1012862
22.8071 | 22.7314 | 22.956 | 22.74818 | -0.224604 | 0.04903476 | 0.05737238 | 6.994382e-12 | 0.1014146
22.8171 | 22.7178 | 22.94824 | 22.74016 | -0.2304419 | 0.04909728 | 0.05744163 | 7.004962e-12 | 0.1015433
22.8271 | 22.7226 | 22.94048 | 22.73214 | -0.2178797 | 0.04915994 | 0.05751101 | 7.012046e-12 | 0.1016723
22.8371 | 22.714 | 22.93272 | 22.72411 | -0.2187174 | 0.04922273 | 0.0575805 | 7.022628e-12 | 0.1018015
22.8471 | 22.7221 | 22.92495 | 22.71609 | -0.2028548 | 0.04928564 | 0.05765014 | 7.033209e-12 | 0.101931
22.85709 | 22.7133 | 22.9172 | 22.70807 | -0.2039 | 0.04934863 | 0.05771983 | 7.040294e-12 | 0.1020606
22.86709 | 22.706 | 22.90944 | 22.70005 | -0.2034373 | 0.04941181 | 0.05778972 | 7.050876e-12 | 0.1021905
22.87709 | 22.7044 | 22.90167 | 22.69202 | -0.1972745 | 0.04947512 | 0.05785975 | 7.057961e-12 | 0.1023208
22.88709 | 22.7051 | 22.89391 | 22.68399 | -0.1888116 | 0.04953856 | 0.05792991 | 7.068544e-12 | 0.1024513
22.89709 | 22.7041 | 22.88615 | 22.67596 | -0.1820487 | 0.04960213 | 0.0580002 | 7.079127e-12 | 0.1025821
22.90709 | 22.6979 | 22.87839 | 22.66794 | -0.1804858 | 0.04966583 | 0.05807062 | 7.086213e-12 | 0.1027131
22.91708 | 22.6913 | 22.87063 | 22.65992 | -0.1793306 | 0.04972961 | 0.05814111 | 7.096796e-12 | 0.1028442
22.92708 | 22.6898 | 22.86287 | 22.65189 | -0.1730677 | 0.04979358 | 0.05821179 | 7.103882e-12 | 0.1029758
22.93708 | 22.68 | 22.8551 | 22.64386 | -0.1751048 | 0.04985768 | 0.05828261 | 7.114466e-12 | 0.1031076
22.94708 | 22.6776 | 22.84734 | 22.63583 | -0.169742 | 0.04992192 | 0.05835356 | 7.125051e-12 | 0.1032397
22.95708 | 22.6792 | 22.83958 | 22.6278 | -0.1603792 | 0.04998629 | 0.05842465 | 7.132138e-12 | 0.1033721
22.96708 | 22.6763 | 22.83182 | 22.61977 | -0.1555165 | 0.0500508 | 0.05849587 | 7.142722e-12 | 0.1035047
22.97707 | 22.6587 | 22.82406 | 22.61174 | -0.1653617 | 0.05011537 | 0.05856716 | 7.14981e-12 | 0.1036374
22.98707 | 22.6697 | 22.8163 | 22.60371 | -0.1465992 | 0.05018014 | 0.05863864 | 7.160395e-12 | 0.1037705
22.99707 | 22.6701 | 22.80854 | 22.59568 | -0.1384369 | 0.05024506 | 0.05871027 | 7.170981e-12 | 0.103904
23.00707 | 22.6555 | 22.80077 | 22.58764 | -0.1452748 | 0.0503101 | 0.05878203 | 7.178069e-12 | 0.1040377
23.01707 | 22.6393 | 22.79301 | 22.57961 | -0.1537128 | 0.05037528 | 0.05885392 | 7.188655e-12 | 0.1041716
23.02707 | 22.6355 | 22.78525 | 22.57158 | -0.149751 | 0.05044059 | 0.05892596 | 7.199241e-12 | 0.1043058
23.03706 | 22.6408 | 22.7775 | 22.56355 | -0.1366972 | 0.05050598 | 0.05899806 | 7.20633e-12 | 0.1044402
23.04706 | 22.6301 | 22.76974 | 22.55552 | -0.1396359 | 0.05057157 | 0.05907036 | 7.216917e-12 | 0.1045749
23.05706 | 22.6307 | 22.76197 | 22.54748 | -0.1312748 | 0.05063729 | 0.0591428 | 7.227504e-12 | 0.10471
23.06706 | 22.6085 | 22.75421 | 22.53945 | -0.145714 | 0.05070317 | 0.05921539 | 7.234594e-12 | 0.1048453
23.07706 | 22.6165 | 22.74645 | 22.53142 | -0.1299535 | 0.05076916 | 0.05928811 | 7.245181e-12 | 0.1049809
23.08705 | 22.6044 | 22.7387 | 22.52339 | -0.1343011 | 0.05083524 | 0.05936089 | 7.255769e-12 | 0.1051166
23.09705 | 22.6004 | 22.73094 | 22.51535 | -0.1305412 | 0.05090152 | 0.05943389 | 7.266358e-12 | 0.1052527
23.10705 | 22.5894 | 22.72318 | 22.50732 | -0.1337817 | 0.05096794 | 0.05950702 | 7.273448e-12 | 0.1053891
23.11705 | 22.5755 | 22.71542 | 22.49928 | -0.1399225 | 0.0510345 | 0.05958029 | 7.284037e-12 | 0.1055258
23.12705 | 22.5799 | 22.70766 | 22.49125 | -0.1277638 | 0.0511012 | 0.05965371 | 7.294626e-12 | 0.1056627
23.13705 | 22.5718 | 22.69991 | 22.48321 | -0.1281054 | 0.05116803 | 0.05972726 | 7.301717e-12 | 0.1057999
23.14704 | 22.5544 | 22.69216 | 22.47518 | -0.1377552 | 0.05123495 | 0.05980088 | 7.312307e-12 | 0.1059373
23.15704 | 22.5572 | 22.6844 | 22.46715 | -0.1271977 | 0.05130207 | 0.05987472 | 7.322897e-12 | 0.1060751
23.16704 | 22.5571 | 22.67664 | 22.45911 | -0.1195407 | 0.05136933 | 0.0599487 | 7.333487e-12 | 0.1062131
23.17704 | 22.5496 | 22.66888 | 22.45107 | -0.1192841 | 0.05143674 | 0.06002281 | 7.340579e-12 | 0.1063515
23.18704 | 22.5275 | 22.66113 | 22.44304 | -0.133628 | 0.05150429 | 0.06009706 | 7.35117e-12 | 0.1064901
23.19704 | 22.5362 | 22.65337 | 22.435 | -0.1171725 | 0.05157197 | 0.06017147 | 7.361761e-12 | 0.106629
23.20703 | 22.529 | 22.64563 | 22.42697 | -0.1166252 | 0.05163974 | 0.06024594 | 7.372353e-12 | 0.106768
23.21703 | 22.5115 | 22.63787 | 22.41893 | -0.1263708 | 0.05170771 | 0.06032062 | 7.379445e-12 | 0.1069075
23.22703 | 22.5173 | 22.63012 | 22.4109 | -0.1128169 | 0.05177583 | 0.06039546 | 7.390037e-12 | 0.1070472
23.23703 | 22.5006 | 22.62236 | 22.40286 | -0.1217636 | 0.0518441 | 0.06047044 | 7.400629e-12 | 0.1071872
23.24703 | 22.4997 | 22.61461 | 22.39483 | -0.1149109 | 0.0519125 | 0.06054554 | 7.411222e-12 | 0.1073275
23.25703 | 22.5113 | 22.60686 | 22.38679 | -0.09555889 | 0.05198106 | 0.06062081 | 7.421815e-12 | 0.1074681
23.26702 | 22.4969 | 22.59912 | 22.37876 | -0.1022152 | 0.05204969 | 0.06069614 | 7.428909e-12 | 0.1076088
23.27702 | 22.5065 | 22.59136 | 22.37072 | -0.08486453 | 0.05211853 | 0.0607717 | 7.439502e-12 | 0.10775
23.28702 | 22.4831 | 22.58361 | 22.36269 | -0.1005145 | 0.05218752 | 0.0608474 | 7.450096e-12 | 0.1078914
23.29702 | 22.4871 | 22.57587 | 22.35465 | -0.08876515 | 0.05225666 | 0.06092325 | 7.460689e-12 | 0.1080332
23.30702 | 22.4821 | 22.56812 | 22.34662 | -0.08601655 | 0.05232595 | 0.06099923 | 7.471284e-12 | 0.1081752
23.31702 | 22.4787 | 22.56037 | 22.33858 | -0.08166869 | 0.05239538 | 0.06107537 | 7.478379e-12 | 0.1083175
23.32701 | 22.4829 | 22.55263 | 22.33055 | -0.06972933 | 0.05246488 | 0.06115158 | 7.488973e-12 | 0.1084599
23.33701 | 22.465 | 22.54488 | 22.32252 | -0.07988302 | 0.05253462 | 0.06122801 | 7.499568e-12 | 0.1086028
23.34701 | 22.4822 | 22.53714 | 22.31448 | -0.05493751 | 0.05260449 | 0.06130459 | 7.510164e-12 | 0.108746
23.35701 | 22.4646 | 22.52939 | 22.30645 | -0.06479282 | 0.05267452 | 0.06138132 | 7.520759e-12 | 0.1088894
23.36701 | 22.4629 | 22.52165 | 22.29841 | -0.05874897 | 0.05274469 | 0.06145819 | 7.531355e-12 | 0.1090332
23.37701 | 22.4585 | 22.51391 | 22.29038 | -0.05540598 | 0.05281502 | 0.06153521 | 7.538451e-12 | 0.1091772
23.387 | 22.4572 | 22.50617 | 22.28235 | -0.04897163 | 0.05288542 | 0.06161232 | 7.549048e-12 | 0.1093214
23.397 | 22.4506 | 22.49843 | 22.27432 | -0.04783041 | 0.05295605 | 0.06168964 | 7.559644e-12 | 0.1094661
23.407 | 22.46 | 22.49069 | 22.26629 | -0.03069013 | 0.05302683 | 0.06176712 | 7.570241e-12 | 0.109611
23.417 | 22.4386 | 22.48295 | 22.25825 | -0.04435077 | 0.05309776 | 0.06184474 | 7.580839e-12 | 0.1097562
23.427 | 22.4522 | 22.47521 | 22.25022 | -0.02301237 | 0.05316883 | 0.06192252 | 7.591436e-12 | 0.1099017
23.437 | 22.4375 | 22.46747 | 22.24219 | -0.02997494 | 0.05324007 | 0.06200044 | 7.602034e-12 | 0.1100475
23.44699 | 22.4392 | 22.45975 | 22.23416 | -0.02054624 | 0.05331138 | 0.06207844 | 7.612632e-12 | 0.1101935
23.45699 | 22.4358 | 22.45201 | 22.22613 | -0.01621084 | 0.05338292 | 0.06215667 | 7.62323e-12 | 0.1103399
23.46699 | 22.4265 | 22.44428 | 22.2181 | -0.01777645 | 0.05345461 | 0.06223506 | 7.633829e-12 | 0.1104866
23.47699 | 22.4324 | 22.43654 | 22.21007 | -0.004143128 | 0.05352646 | 0.06231359 | 7.640928e-12 | 0.1106336
23.48699 | 22.4245 | 22.42881 | 22.20204 | -0.004310858 | 0.05359847 | 0.06239228 | 7.651527e-12 | 0.1107809
23.49698 | 22.4149 | 22.42109 | 22.19402 | -0.006187446 | 0.05367055 | 0.06247106 | 7.662126e-12 | 0.1109283
23.50698 | 22.4073 | 22.41336 | 22.18599 | -0.006057384 | 0.05374286 | 0.06255004 | 7.672726e-12 | 0.1110762
23.51698 | 22.4054 | 22.40563 | 22.17796 | -0.0002284527 | 0.05381533 | 0.06262919 | 7.683326e-12 | 0.1112244
23.52698 | 22.4164 | 22.3979 | 22.16993 | 0.01849931 | 0.05388796 | 0.06270851 | 7.693926e-12 | 0.1113729
23.53698 | 22.4012 | 22.39017 | 22.1619 | 0.01102591 | 0.05396074 | 0.06278798 | 7.704527e-12 | 0.1115217
23.54698 | 22.3911 | 22.38245 | 22.15388 | 0.008651344 | 0.05403368 | 0.06286758 | 7.715128e-12 | 0.1116708
23.55697 | 22.3748 | 22.37473 | 22.14586 | 6.780452e-05 | 0.0541067 | 0.06294729 | 7.725729e-12 | 0.1118201
23.56697 | 22.3981 | 22.36701 | 22.13783 | 0.03109079 | 0.05417995 | 0.06302722 | 7.736331e-12 | 0.1119698
23.57697 | 22.3877 | 22.35929 | 22.12981 | 0.02841253 | 0.05425337 | 0.0631073 | 7.746932e-12 | 0.1121198
23.58697 | 22.3696 | 22.35157 | 22.12178 | 0.018033 | 0.05432694 | 0.06318754 | 7.757534e-12 | 0.1122702
23.59697 | 22.3599 | 22.34385 | 22.11376 | 0.01605217 | 0.05440067 | 0.06326796 | 7.768137e-12 | 0.1124208
23.60697 | 22.36 | 22.33613 | 22.10574 | 0.02387004 | 0.05447457 | 0.06334852 | 7.778739e-12 | 0.1125718
23.61696 | 22.358 | 22.32842 | 22.09772 | 0.02957888 | 0.05454854 | 0.06342915 | 7.789342e-12 | 0.1127229
23.62696 | 22.3592 | 22.32071 | 22.0897 | 0.03849409 | 0.05462276 | 0.06351002 | 7.799945e-12 | 0.1128744
23.63696 | 22.3594 | 22.31299 | 22.08168 | 0.04640793 | 0.05469713 | 0.06359106 | 7.810549e-12 | 0.1130263
23.64696 | 22.3445 | 22.30528 | 22.07366 | 0.03922038 | 0.05477167 | 0.06367226 | 7.821152e-12 | 0.1131785
23.65696 | 22.3307 | 22.29757 | 22.06564 | 0.03313144 | 0.05484636 | 0.06375361 | 7.831756e-12 | 0.113331
23.66696 | 22.3306 | 22.28986 | 22.05762 | 0.04074106 | 0.05492123 | 0.06383514 | 7.842361e-12 | 0.1134838
23.67695 | 22.3436 | 22.28216 | 22.04961 | 0.06144154 | 0.05499618 | 0.06391674 | 7.852965e-12 | 0.1136368
23.68695 | 22.3272 | 22.27445 | 22.04159 | 0.05274825 | 0.05507137 | 0.06399859 | 7.86357e-12 | 0.1137902
23.69695 | 22.3142 | 22.26675 | 22.03358 | 0.04745349 | 0.05514672 | 0.06408059 | 7.874175e-12 | 0.113944
23.70695 | 22.3216 | 22.25904 | 22.02556 | 0.06255723 | 0.05522224 | 0.06416275 | 7.884781e-12 | 0.1140981
23.71695 | 22.3216 | 22.25134 | 22.01755 | 0.07025945 | 0.05529792 | 0.06424509 | 7.895386e-12 | 0.1142524
23.72695 | 22.3155 | 22.24364 | 22.00953 | 0.07186011 | 0.05537377 | 0.06432758 | 7.909494e-12 | 0.1144072
23.73694 | 22.3055 | 22.23595 | 22.00153 | 0.06955153 | 0.05544971 | 0.06441016 | 7.9201e-12 | 0.114562
23.74694 | 22.2883 | 22.22825 | 21.99351 | 0.06004905 | 0.0555259 | 0.06449298 | 7.930706e-12 | 0.1147174
23.75694 | 22.2939 | 22.22056 | 21.9855 | 0.073345 | 0.05560224 | 0.06457595 | 7.941313e-12 | 0.1148731
23.76694 | 22.2978 | 22.21286 | 21.97749 | 0.08493929 | 0.05567876 | 0.06465911 | 7.951921e-12 | 0.1150291
23.77694 | 22.2996 | 22.20517 | 21.96948 | 0.09443196 | 0.05575544 | 0.06474243 | 7.962528e-12 | 0.1151854
23.78694 | 22.2833 | 22.19748 | 21.96148 | 0.08582296 | 0.0558323 | 0.06482592 | 7.973136e-12 | 0.115342
23.79693 | 22.2801 | 22.1898 | 21.95348 | 0.09030458 | 0.05590924 | 0.06490948 | 7.983744e-12 | 0.1154988
23.80693 | 22.2819 | 22.18211 | 21.94547 | 0.09979222 | 0.05598643 | 0.0649933 | 7.994352e-12 | 0.1156561
23.81693 | 22.2875 | 22.17442 | 21.93747 | 0.1130781 | 0.05606379 | 0.06507728 | 8.008462e-12 | 0.1158138
23.82693 | 22.2841 | 22.16674 | 21.92946 | 0.1173623 | 0.05614133 | 0.06516142 | 8.019071e-12 | 0.1159717
23.83693 | 22.2692 | 22.15906 | 21.92146 | 0.1101447 | 0.05621904 | 0.06524576 | 8.029681e-12 | 0.11613
23.84692 | 22.273 | 22.15138 | 21.91347 | 0.1216176 | 0.05629683 | 0.06533014 | 8.04029e-12 | 0.1162884
23.85692 | 22.2654 | 22.1437 | 21.90547 | 0.1216965 | 0.05637488 | 0.0654148 | 8.0509e-12 | 0.1164474
23.86692 | 22.2596 | 22.13603 | 21.89747 | 0.1235734 | 0.0564531 | 0.06549964 | 8.06151e-12 | 0.1166067
23.87692 | 22.2533 | 22.12835 | 21.88947 | 0.1249486 | 0.05653149 | 0.06558464 | 8.075622e-12 | 0.1167663
23.88692 | 22.2548 | 22.12068 | 21.88147 | 0.1341219 | 0.05661005 | 0.06566979 | 8.086233e-12 | 0.1169262
23.89692 | 22.2623 | 22.11301 | 21.87348 | 0.1492933 | 0.0566888 | 0.06575513 | 8.096844e-12 | 0.1170865
23.90691 | 22.26 | 22.10534 | 21.86549 | 0.1546552 | 0.05676763 | 0.06584056 | 8.107455e-12 | 0.117247
23.91691 | 22.255 | 22.09768 | 21.8575 | 0.1573228 | 0.05684673 | 0.06592624 | 8.118067e-12 | 0.1174079
23.92691 | 22.2449 | 22.09001 | 21.8495 | 0.1548884 | 0.05692601 | 0.06601209 | 8.132181e-12 | 0.1175692
23.93691 | 22.2298 | 22.08235 | 21.84151 | 0.1474521 | 0.05700545 | 0.06609812 | 8.142793e-12 | 0.1177308
23.94691 | 22.2471 | 22.07469 | 21.83352 | 0.1724139 | 0.05708506 | 0.06618431 | 8.153405e-12 | 0.1178928
23.95691 | 22.2463 | 22.06703 | 21.82554 | 0.1792736 | 0.05716486 | 0.06627069 | 8.164018e-12 | 0.1180551
23.9669 | 22.2262 | 22.05938 | 21.81756 | 0.1668236 | 0.05724476 | 0.06635715 | 8.178133e-12 | 0.1182176
23.9769 | 22.2201 | 22.05172 | 21.80957 | 0.1683793 | 0.05732491 | 0.06644388 | 8.188747e-12 | 0.1183807
23.9869 | 22.2134 | 22.04407 | 21.80159 | 0.1693329 | 0.05740525 | 0.06653077 | 8.19936e-12 | 0.118544
23.9969 | 22.234 | 22.03642 | 21.7936 | 0.1975844 | 0.05748576 | 0.06661785 | 8.209974e-12 | 0.1187077
24.0069 | 22.2083 | 22.02877 | 21.78562 | 0.1795338 | 0.05756646 | 0.0667051 | 8.224091e-12 | 0.1188718
24.0169 | 22.2048 | 22.02112 | 21.77764 | 0.1836811 | 0.05764732 | 0.06679252 | 8.234706e-12 | 0.1190362
24.02689 | 22.1926 | 22.01348 | 21.76967 | 0.1791186 | 0.0577283 | 0.06688004 | 8.24532e-12 | 0.1192007
24.03689 | 22.2011 | 22.00584 | 21.7617 | 0.1952615 | 0.05780954 | 0.06696782 | 8.255935e-12 | 0.1193659
24.04689 | 22.1916 | 21.9982 | 21.75372 | 0.1934023 | 0.05789096 | 0.06705578 | 8.270054e-12 | 0.1195313
24.05689 | 22.1796 | 21.99056 | 21.74575 | 0.1890409 | 0.05797255 | 0.06714392 | 8.280669e-12 | 0.1196971
24.06689 | 22.1761 | 21.98292 | 21.73777 | 0.1931773 | 0.05805434 | 0.06723223 | 8.291285e-12 | 0.1198633
24.07689 | 22.1841 | 21.97529 | 21.7298 | 0.2088114 | 0.05813631 | 0.06732073 | 8.305405e-12 | 0.1200298
24.08688 | 22.1661 | 21.96766 | 21.72184 | 0.1984357 | 0.05821837 | 0.06740932 | 8.316021e-12 | 0.1201965
24.09688 | 22.1567 | 21.96003 | 21.71387 | 0.1966653 | 0.05830072 | 0.06749818 | 8.326638e-12 | 0.1203638
24.10688 | 22.1576 | 21.95241 | 21.70591 | 0.2051925 | 0.05838325 | 0.06758721 | 8.340758e-12 | 0.1205314
24.11688 | 22.1475 | 21.94478 | 21.69794 | 0.2027175 | 0.05846595 | 0.06767643 | 8.351376e-12 | 0.1206994
24.12688 | 22.1227 | 21.93716 | 21.68998 | 0.1855401 | 0.05854885 | 0.06776583 | 8.361994e-12 | 0.1208677
24.13688 | 22.1281 | 21.92954 | 21.68202 | 0.1985603 | 0.05863194 | 0.06785542 | 8.376115e-12 | 0.1210364
24.14687 | 22.1149 | 21.92193 | 21.67406 | 0.1929706 | 0.05871512 | 0.0679451 | 8.386733e-12 | 0.1212053
24.15687 | 22.1119 | 21.91431 | 21.66611 | 0.197586 | 0.05879858 | 0.06803505 | 8.400855e-12 | 0.1213747
24.16687 | 22.1033 | 21.9067 | 21.65815 | 0.1965991 | 0.05888224 | 0.06812518 | 8.411474e-12 | 0.1215446
24.17687 | 22.0984 | 21.89909 | 21.65019 | 0.1993096 | 0.05896608 | 0.06821549 | 8.422094e-12 | 0.1217147
24.18687 | 22.0873 | 21.89148 | 21.64224 | 0.1958177 | 0.05905011 | 0.068306 | 8.436217e-12 | 0.1218853
24.19687 | 22.0743 | 21.88388 | 21.63429 | 0.1904234 | 0.05913433 | 0.06839669 | 8.446837e-12 | 0.1220562
24.20686 | 22.0818 | 21.87628 | 21.62635 | 0.2055189 | 0.05921866 | 0.06848747 | 8.460961e-12 | 0.1222273
24.21686 | 22.069 | 21.86868 | 21.6184 | 0.2003195 | 0.05930326 | 0.06857853 | 8.471581e-12 | 0.122399
24.22686 | 22.0537 | 21.86108 | 21.61045 | 0.1926175 | 0.05938806 | 0.06866978 | 8.482202e-12 | 0.1225711
24.23686 | 22.0529 | 21.85349 | 21.60251 | 0.199413 | 0.05947305 | 0.06876122 | 8.496327e-12 | 0.1227435
24.24686 | 22.046 | 21.84589 | 21.59457 | 0.2001058 | 0.05955823 | 0.06885284 | 8.506948e-12 | 0.1229163
24.25685 | 22.0488 | 21.83831 | 21.58663 | 0.2104885 | 0.05964353 | 0.06894456 | 8.521074e-12 | 0.1230893
24.26685 | 22.0115 | 21.83072 | 21.5787 | 0.1807762 | 0.0597291 | 0.06903657 | 8.531696e-12 | 0.1232629
24.27685 | 22.0036 | 21.82314 | 21.57076 | 0.1804612 | 0.05981487 | 0.06912876 | 8.545822e-12 | 0.1234369
24.28685 | 21.9957 | 21.81556 | 21.56282 | 0.1801435 | 0.05990083 | 0.06922114 | 8.556445e-12 | 0.1236112
24.29685 | 21.9897 | 21.80798 | 21.55489 | 0.1817231 | 0.05998699 | 0.06931371 | 8.570572e-12 | 0.123786
24.30685 | 21.983 | 21.8004 | 21.54696 | 0.1826 | 0.06007336 | 0.06940647 | 8.581196e-12 | 0.1239611
24.31684 | 21.9761 | 21.79283 | 21.53904 | 0.1832666 | 0.06015983 | 0.06949934 | 8.595323e-12 | 0.1241364
24.32684 | 21.9584 | 21.78526 | 21.53111 | 0.1731381 | 0.06024658 | 0.06959248 | 8.605947e-12 | 0.1243124
24.33684 | 21.9569 | 21.77769 | 21.52319 | 0.1792067 | 0.06033354 | 0.06968582 | 8.620076e-12 | 0.1244887
24.34684 | 21.9556 | 21.77013 | 21.51526 | 0.1854726 | 0.0604207 | 0.06977935 | 8.6307e-12 | 0.1246654
24.35684 | 21.9404 | 21.76256 | 21.50734 | 0.1778356 | 0.06050805 | 0.06987308 | 8.644829e-12 | 0.1248425
24.36684 | 21.9337 | 21.755 | 21.49942 | 0.1786958 | 0.06059561 | 0.06996701 | 8.655455e-12 | 0.12502
24.37683 | 21.9154 | 21.74745 | 21.49151 | 0.1679456 | 0.06068328 | 0.07006103 | 8.669584e-12 | 0.1251977
24.38683 | 21.9142 | 21.7399 | 21.4836 | 0.1743001 | 0.06077124 | 0.07015533 | 8.68021e-12 | 0.125376
24.39683 | 21.9144 | 21.73235 | 21.47568 | 0.1820517 | 0.06085941 | 0.07024985 | 8.694341e-12 | 0.1255546
24.40683 | 21.895 | 21.7248 | 21.46777 | 0.1702004 | 0.06094778 | 0.07034455 | 8.708472e-12 | 0.1257337
24.41683 | 21.8874 | 21.71725 | 21.45986 | 0.1701461 | 0.06103635 | 0.07043945 | 8.719099e-12 | 0.1259133
24.42683 | 21.8841 | 21.70971 | 21.45196 | 0.1743889 | 0.06112513 | 0.07053455 | 8.733231e-12 | 0.1260932
24.43682 | 21.8765 | 21.70218 | 21.44406 | 0.1743211 | 0.06121403 | 0.07062976 | 8.743858e-12 | 0.1262733
24.44682 | 21.8661 | 21.69464 | 21.43616 | 0.171458 | 0.06130322 | 0.07072525 | 8.75799e-12 | 0.1264541
24.45682 | 21.8632 | 21.68711 | 21.42826 | 0.1760917 | 0.06139261 | 0.07082094 | 8.772123e-12 | 0.1266352
24.46682 | 21.8471 | 21.67958 | 21.42036 | 0.1675225 | 0.06148222 | 0.07091685 | 8.782752e-12 | 0.1268167
24.47682 | 21.8468 | 21.67205 | 21.41247 | 0.1747502 | 0.06157203 | 0.07101294 | 8.796885e-12 | 0.1269987
24.48682 | 21.8576 | 21.66453 | 21.40457 | 0.1930748 | 0.06166205 | 0.07110923 | 8.811019e-12 | 0.1271811
24.49681 | 21.8391 | 21.65701 | 21.39669 | 0.1820888 | 0.06175219 | 0.07120565 | 8.821648e-12 | 0.1273637
24.50681 | 21.8513 | 21.64949 | 21.3888 | 0.2018071 | 0.06184264 | 0.07130234 | 8.835783e-12 | 0.127547
24.51681 | 21.8294 | 21.64198 | 21.38091 | 0.1874224 | 0.06193329 | 0.07139925 | 8.846413e-12 | 0.1277306
24.52681 | 21.8436 | 21.63447 | 21.37303 | 0.2091345 | 0.06202415 | 0.07149635 | 8.860549e-12 | 0.1279147
24.53681 | 21.8509 | 21.62696 | 21.36515 | 0.2239434 | 0.06211523 | 0.07159367 | 8.874684e-12 | 0.1280991
24.54681 | 21.8358 | 21.61945 | 21.35727 | 0.2163491 | 0.06220652 | 0.07169118 | 8.88882e-12 | 0.1282841
24.5568 | 21.8425 | 21.61196 | 21.3494 | 0.230544 | 0.06229794 | 0.07178881 | 8.899452e-12 | 0.1284692
24.5668 | 21.8568 | 21.60446 | 21.34153 | 0.2523433 | 0.06238965 | 0.07188673 | 8.913589e-12 | 0.128655
24.5768 | 21.8202 | 21.59696 | 21.33365 | 0.2232392 | 0.06248159 | 0.07198486 | 8.927726e-12 | 0.1288412
24.5868 | 21.8297 | 21.58947 | 21.32578 | 0.2402319 | 0.06257374 | 0.07208321 | 8.938358e-12 | 0.1290278
24.5968 | 21.8402 | 21.58198 | 21.31792 | 0.2582213 | 0.0626661 | 0.07218175 | 8.952496e-12 | 0.1292149
24.6068 | 21.8289 | 21.57449 | 21.31005 | 0.2544073 | 0.06275868 | 0.0722805 | 8.966635e-12 | 0.1294024
24.61679 | 21.8328 | 21.56702 | 21.3022 | 0.2657826 | 0.06285139 | 0.07237937 | 8.980773e-12 | 0.1295901
24.62679 | 21.8271 | 21.55954 | 21.29434 | 0.2675619 | 0.06294441 | 0.07247854 | 8.991407e-12 | 0.1297785
24.63679 | 21.8205 | 21.55206 | 21.28648 | 0.2684378 | 0.06303764 | 0.07257792 | 9.005546e-12 | 0.1299673
24.64679 | 21.8275 | 21.54459 | 21.27862 | 0.2829104 | 0.0631311 | 0.07267752 | 9.019686e-12 | 0.1301566
24.65679 | 21.823 | 21.53712 | 21.27077 | 0.2858795 | 0.06322479 | 0.07277732 | 9.033826e-12 | 0.1303463
24.66678 | 21.8157 | 21.52966 | 21.26293 | 0.2860377 | 0.06331859 | 0.07287724 | 9.047967e-12 | 0.1305362
24.67678 | 21.8178 | 21.5222 | 21.25508 | 0.2955999 | 0.06341271 | 0.07297747 | 9.058602e-12 | 0.1307268
24.68678 | 21.8076 | 21.51474 | 21.24724 | 0.2928587 | 0.06350705 | 0.07307789 | 9.072744e-12 | 0.1309178
24.69678 | 21.7979 | 21.50729 | 21.2394 | 0.2906139 | 0.06360162 | 0.07317855 | 9.086885e-12 | 0.1311093
24.70678 | 21.8062 | 21.49983 | 21.23156 | 0.3063655 | 0.06369641 | 0.07327942 | 9.101028e-12 | 0.1313012
24.71678 | 21.8086 | 21.49239 | 21.22372 | 0.3162137 | 0.06379144 | 0.0733805 | 9.11517e-12 | 0.1314936
24.72677 | 21.7951 | 21.48495 | 21.21589 | 0.3101508 | 0.06388658 | 0.0734817 | 9.129313e-12 | 0.1316863
24.73677 | 21.7937 | 21.47751 | 21.20806 | 0.3161917 | 0.06398205 | 0.07358321 | 9.13995e-12 | 0.1318796
24.74677 | 21.7768 | 21.47007 | 21.20023 | 0.3067291 | 0.06407775 | 0.07368493 | 9.154094e-12 | 0.1320733
24.75677 | 21.7671 | 21.46264 | 21.19241 | 0.3044628 | 0.06417368 | 0.07378686 | 9.168238e-12 | 0.1322675
24.76677 | 21.7656 | 21.45521 | 21.18459 | 0.3103929 | 0.06426982 | 0.07388905 | 9.182382e-12 | 0.1324622
24.77677 | 21.7444 | 21.44778 | 21.17677 | 0.2966193 | 0.06436621 | 0.07399143 | 9.196527e-12 | 0.1326573
24.78676 | 21.7577 | 21.44037 | 21.16896 | 0.3173346 | 0.06446272 | 0.07409391 | 9.210672e-12 | 0.1328527
24.79676 | 21.7557 | 21.43295 | 21.16114 | 0.3227536 | 0.06455957 | 0.07419673 | 9.224818e-12 | 0.1330487
24.80676 | 21.7191 | 21.42553 | 21.15333 | 0.2935689 | 0.06465665 | 0.0742998 | 9.238964e-12 | 0.1332453
24.81676 | 21.7301 | 21.41812 | 21.14552 | 0.3119804 | 0.06475395 | 0.07440304 | 9.25311e-12 | 0.1334423
24.82676 | 21.701 | 21.41071 | 21.13771 | 0.2902881 | 0.06485149 | 0.07450651 | 9.267257e-12 | 0.1336397
24.83676 | 21.7144 | 21.40331 | 21.12991 | 0.3110921 | 0.06494927 | 0.07461022 | 9.281404e-12 | 0.1338376
24.84675 | 21.7092 | 21.39592 | 21.12212 | 0.3132848 | 0.06504718 | 0.07471404 | 9.295551e-12 | 0.1340358
24.85675 | 21.6874 | 21.38852 | 21.11432 | 0.2988811 | 0.06514543 | 0.0748182 | 9.306193e-12 | 0.1342347
24.86675 | 21.6852 | 21.38113 | 21.10653 | 0.3040735 | 0.06524391 | 0.07492257 | 9.320341e-12 | 0.1344341
24.87675 | 21.6871 | 21.37374 | 21.09873 | 0.3133621 | 0.06534262 | 0.07502716 | 9.33449e-12 | 0.1346339
24.88675 | 21.6623 | 21.36635 | 21.09095 | 0.2959468 | 0.06544159 | 0.07513198 | 9.348639e-12 | 0.1348342
24.89675 | 21.6668 | 21.35897 | 21.08316 | 0.3078275 | 0.06554078 | 0.07523704 | 9.362788e-12 | 0.135035
24.90674 | 21.6586 | 21.3516 | 21.07538 | 0.306997 | 0.06564011 | 0.07534222 | 9.380445e-12 | 0.1352361
24.91674 | 21.6498 | 21.34423 | 21.0676 | 0.3055698 | 0.06573979 | 0.07544771 | 9.394595e-12 | 0.1354378
24.92674 | 21.6487 | 21.33686 | 21.05983 | 0.3118387 | 0.06583971 | 0.07555345 | 9.408746e-12 | 0.1356401
24.93674 | 21.6345 | 21.3295 | 21.05205 | 0.3050036 | 0.06593986 | 0.07565941 | 9.422897e-12 | 0.1358428
24.94674 | 21.631 | 21.32214 | 21.04428 | 0.3088645 | 0.06604026 | 0.0757656 | 9.437048e-12 | 0.136046
24.95674 | 21.6407 | 21.31478 | 21.03652 | 0.3259213 | 0.06614091 | 0.07587201 | 9.4512e-12 | 0.1362497
24.96673 | 21.612 | 21.30743 | 21.02876 | 0.3045667 | 0.0662417 | 0.07597856 | 9.465352e-12 | 0.1364537
24.97673 | 21.6291 | 21.30008 | 21.021 | 0.3290154 | 0.06634283 | 0.07608544 | 9.479505e-12 | 0.1366584
24.98673 | 21.6266 | 21.29274 | 21.01324 | 0.33386 | 0.06644421 | 0.07619256 | 9.493658e-12 | 0.1368636
24.99673 | 21.6122 | 21.2854 | 21.00548 | 0.3268005 | 0.06654584 | 0.0762999 | 9.507811e-12 | 0.1370693
25.00673 | 21.6099 | 21.27806 | 20.99773 | 0.3318369 | 0.06664771 | 0.07640748 | 9.521965e-12 | 0.1372755
25.01673 | 21.6231 | 21.27073 | 20.98998 | 0.352369 | 0.06674983 | 0.07651529 | 9.536119e-12 | 0.1374822
25.02672 | 21.6152 | 21.26341 | 20.98225 | 0.3517897 | 0.0668521 | 0.07662321 | 9.553781e-12 | 0.1376892
25.03672 | 21.6171 | 21.25609 | 20.9745 | 0.3610135 | 0.06695473 | 0.07673151 | 9.567936e-12 | 0.1378969
25.04672 | 21.6125 | 21.24877 | 20.96676 | 0.3637331 | 0.0670576 | 0.07684004 | 9.582091e-12 | 0.1381051
25.05672 | 21.5986 | 21.24145 | 20.95903 | 0.3571484 | 0.06716072 | 0.07694879 | 9.596247e-12 | 0.1383138
25.06672 | 21.5911 | 21.23414 | 20.9513 | 0.3569595 | 0.0672641 | 0.07705776 | 9.610403e-12 | 0.1385231
25.07671 | 21.6093 | 21.22684 | 20.94357 | 0.382459 | 0.06736762 | 0.0771669 | 9.624559e-12 | 0.1387326
25.08671 | 21.6025 | 21.21954 | 20.93585 | 0.3829615 | 0.06747151 | 0.07727635 | 9.642224e-12 | 0.1389428
25.09671 | 21.6009 | 21.21224 | 20.92812 | 0.3886597 | 0.06757565 | 0.07738606 | 9.656381e-12 | 0.1391536
25.10671 | 21.6075 | 21.20495 | 20.92041 | 0.4025535 | 0.06768005 | 0.07749601 | 9.670539e-12 | 0.1393649
25.11671 | 21.5836 | 21.19766 | 20.91269 | 0.385943 | 0.0677847 | 0.07760621 | 9.684697e-12 | 0.1395767
25.12671 | 21.6011 | 21.19037 | 20.90498 | 0.4107281 | 0.06788961 | 0.07771663 | 9.698856e-12 | 0.139789
25.1367 | 21.5761 | 21.1831 | 20.89727 | 0.3930015 | 0.06799468 | 0.07782719 | 9.716522e-12 | 0.1400017
25.1467 | 21.5797 | 21.17582 | 20.88957 | 0.4038778 | 0.0681001 | 0.0779381 | 9.730682e-12 | 0.140215
25.1567 | 21.5769 | 21.16855 | 20.88187 | 0.4083496 | 0.06820579 | 0.07804926 | 9.744841e-12 | 0.1404289
25.1667 | 21.5841 | 21.16128 | 20.87417 | 0.4228169 | 0.06831174 | 0.07816067 | 9.762509e-12 | 0.1406434
25.1767 | 21.5762 | 21.15402 | 20.86647 | 0.4221798 | 0.06841797 | 0.07827232 | 9.77667e-12 | 0.1408583
25.1867 | 21.5765 | 21.14676 | 20.85878 | 0.4297382 | 0.06852443 | 0.07838423 | 9.790831e-12 | 0.1410738
25.19669 | 21.5579 | 21.13952 | 20.8511 | 0.4183848 | 0.06863106 | 0.07849624 | 9.804992e-12 | 0.1412896
25.20669 | 21.5614 | 21.13227 | 20.84341 | 0.4291341 | 0.06873807 | 0.07860863 | 9.822662e-12 | 0.1415062
25.21669 | 21.5446 | 21.12502 | 20.83573 | 0.4195788 | 0.06884534 | 0.07872126 | 9.836824e-12 | 0.1417233
25.22669 | 21.5617 | 21.11778 | 20.82805 | 0.443919 | 0.06895288 | 0.07883415 | 9.850987e-12 | 0.1419409
25.23669 | 21.5479 | 21.11055 | 20.82038 | 0.4373545 | 0.06906069 | 0.07894728 | 9.868658e-12 | 0.1421591
25.24669 | 21.5352 | 21.10331 | 20.81271 | 0.4318855 | 0.06916876 | 0.07906067 | 9.882822e-12 | 0.1423778
25.25668 | 21.5326 | 21.0961 | 20.80505 | 0.4365045 | 0.06927698 | 0.07917419 | 9.900494e-12 | 0.1425968
25.26668 | 21.5268 | 21.08887 | 20.79738 | 0.4379262 | 0.0693856 | 0.07928808 | 9.914658e-12 | 0.1428166
25.27668 | 21.5338 | 21.08166 | 20.78972 | 0.4521431 | 0.06949449 | 0.07940222 | 9.928823e-12 | 0.143037
25.28668 | 21.5148 | 21.07444 | 20.78207 | 0.4403553 | 0.06960365 | 0.07951661 | 9.946496e-12 | 0.1432579
25.29668 | 21.5216 | 21.06724 | 20.77441 | 0.4543628 | 0.06971307 | 0.07963125 | 9.960662e-12 | 0.1434794
25.30668 | 21.4992 | 21.06003 | 20.76676 | 0.4391656 | 0.06982277 | 0.07974616 | 9.978336e-12 | 0.1437014
25.31667 | 21.508 | 21.05284 | 20.75913 | 0.4551564 | 0.06993264 | 0.0798612 | 9.992502e-12 | 0.1439238
25.32667 | 21.498 | 21.04565 | 20.75148 | 0.4523496 | 0.07004289 | 0.07997661 | 1.001018e-11 | 0.1441469
25.33667 | 21.5017 | 21.03846 | 20.74385 | 0.463238 | 0.07015343 | 0.08009228 | 1.002434e-11 | 0.1443706
25.34667 | 21.4885 | 21.03128 | 20.73621 | 0.4572216 | 0.07026425 | 0.08020821 | 1.004202e-11 | 0.1445948
25.35667 | 21.491 | 21.0241 | 20.72858 | 0.4669003 | 0.07037533 | 0.08032439 | 1.005619e-11 | 0.1448197
25.36667 | 21.4821 | 21.01693 | 20.72095 | 0.4651742 | 0.07048669 | 0.08044084 | 1.007387e-11 | 0.145045
25.37666 | 21.4765 | 21.00976 | 20.71334 | 0.466736 | 0.07059824 | 0.08055743 | 1.008804e-11 | 0.1452708
25.38666 | 21.4721 | 21.0026 | 20.70572 | 0.4695 | 0.07071017 | 0.08067439 | 1.010571e-11 | 0.1454973
25.39666 | 21.474 | 20.99544 | 20.6981 | 0.4785592 | 0.07082238 | 0.08079162 | 1.011988e-11 | 0.1457244
25.40666 | 21.4541 | 20.98829 | 20.69049 | 0.4658134 | 0.07093489 | 0.08090911 | 1.013756e-11 | 0.1459521
25.41666 | 21.4569 | 20.98114 | 20.68288 | 0.4757626 | 0.07104767 | 0.08102686 | 1.015173e-11 | 0.1461803
25.42666 | 21.4496 | 20.97399 | 20.67528 | 0.4756069 | 0.07116074 | 0.08114488 | 1.016941e-11 | 0.1464091
25.43665 | 21.4531 | 20.96686 | 20.66769 | 0.486239 | 0.07127397 | 0.08126304 | 1.018358e-11 | 0.1466383
25.44665 | 21.4308 | 20.95973 | 20.66009 | 0.4710732 | 0.07138762 | 0.08138159 | 1.020126e-11 | 0.1468683
25.45665 | 21.4426 | 20.9526 | 20.6525 | 0.4900023 | 0.07150155 | 0.0815004 | 1.021895e-11 | 0.1470989
25.46665 | 21.4283 | 20.94547 | 20.64491 | 0.4828265 | 0.07161577 | 0.08161948 | 1.023312e-11 | 0.14733
25.47665 | 21.4269 | 20.93835 | 20.63732 | 0.4885455 | 0.07173029 | 0.08173883 | 1.02508e-11 | 0.1475618
25.48664 | 21.4128 | 20.93125 | 20.62975 | 0.4815523 | 0.07184498 | 0.08185833 | 1.026497e-11 | 0.1477939
25.49664 | 21.4055 | 20.92414 | 20.62217 | 0.481361 | 0.07196008 | 0.08197821 | 1.028266e-11 | 0.1480268
25.50664 | 21.3973 | 20.91704 | 20.6146 | 0.4802647 | 0.07207547 | 0.08209837 | 1.030034e-11 | 0.1482604
25.51664 | 21.3982 | 20.90994 | 20.60703 | 0.4882631 | 0.07219115 | 0.0822188 | 1.031452e-11 | 0.1484945
25.52664 | 21.4047 | 20.90284 | 20.59947 | 0.5018564 | 0.07230714 | 0.08233949 | 1.03322e-11 | 0.1487292
25.53664 | 21.379 | 20.89576 | 20.59191 | 0.4832445 | 0.07242341 | 0.08246047 | 1.034989e-11 | 0.1489645
25.54663 | 21.3862 | 20.88868 | 20.58436 | 0.4975202 | 0.07253988 | 0.08258159 | 1.036757e-11 | 0.1492002
25.55663 | 21.3626 | 20.8816 | 20.57681 | 0.4809978 | 0.07265676 | 0.0827031 | 1.038175e-11 | 0.1494368
25.56663 | 21.3817 | 20.87453 | 20.56926 | 0.5071701 | 0.07277393 | 0.08282491 | 1.039943e-11 | 0.1496739
25.57663 | 21.3694 | 20.86746 | 20.56171 | 0.5019372 | 0.07289141 | 0.08294698 | 1.041712e-11 | 0.1499116
25.58663 | 21.3577 | 20.8604 | 20.55417 | 0.4972989 | 0.0730092 | 0.08306933 | 1.043481e-11 | 0.15015
25.59663 | 21.3465 | 20.85334 | 20.54664 | 0.4931553 | 0.07312728 | 0.08319196 | 1.044899e-11 | 0.150389
25.60662 | 21.3492 | 20.8463 | 20.53911 | 0.5028993 | 0.07324555 | 0.08331474 | 1.046668e-11 | 0.1506284
25.61662 | 21.3376 | 20.83925 | 20.53158 | 0.498345 | 0.07336425 | 0.08343792 | 1.048436e-11 | 0.1508686
25.62662 | 21.3425 | 20.83221 | 20.52406 | 0.5102853 | 0.07348325 | 0.08356138 | 1.050205e-11 | 0.1511094
25.63662 | 21.3447 | 20.82518 | 20.51654 | 0.5195202 | 0.07360256 | 0.08368514 | 1.051623e-11 | 0.1513509
25.64662 | 21.3203 | 20.81815 | 20.50903 | 0.5021497 | 0.07372218 | 0.08380916 | 1.053392e-11 | 0.151593
25.65662 | 21.3164 | 20.81113 | 20.50152 | 0.5052737 | 0.07384211 | 0.08393347 | 1.055161e-11 | 0.1518357
25.66661 | 21.3217 | 20.80411 | 20.49402 | 0.5175852 | 0.07396223 | 0.08405795 | 1.056931e-11 | 0.1520788
25.67661 | 21.3071 | 20.7971 | 20.48651 | 0.5099983 | 0.07408278 | 0.08418282 | 1.0587e-11 | 0.1523228
25.68661 | 21.3206 | 20.79009 | 20.47902 | 0.5305058 | 0.07420364 | 0.08430798 | 1.060469e-11 | 0.1525674
25.69661 | 21.2903 | 20.78309 | 20.47152 | 0.5072079 | 0.07432482 | 0.08443343 | 1.062238e-11 | 0.1528127
25.70661 | 21.3049 | 20.7761 | 20.46403 | 0.5288044 | 0.07444632 | 0.08455917 | 1.064008e-11 | 0.1530585
25.71661 | 21.2972 | 20.7691 | 20.45655 | 0.5280953 | 0.07456813 | 0.0846852 | 1.065777e-11 | 0.1533051
25.7266 | 21.2819 | 20.76213 | 20.44907 | 0.5197736 | 0.07469014 | 0.08481138 | 1.067195e-11 | 0.153552
25.7366 | 21.2815 | 20.75515 | 20.4416 | 0.5263534 | 0.07481258 | 0.08493798 | 1.068965e-11 | 0.1537998
25.7466 | 21.2685 | 20.74817 | 20.43412 | 0.5203274 | 0.07493536 | 0.08506489 | 1.070734e-11 | 0.1540483
25.7566 | 21.2672 | 20.7412 | 20.42666 | 0.5259959 | 0.07505845 | 0.08519207 | 1.072504e-11 | 0.1542975
25.7666 | 21.2537 | 20.73424 | 20.41919 | 0.5194587 | 0.07518186 | 0.08531955 | 1.074274e-11 | 0.1545472
25.7766 | 21.2623 | 20.72728 | 20.41173 | 0.5350158 | 0.0753056 | 0.08544732 | 1.076043e-11 | 0.1547977
25.78659 | 21.2373 | 20.72034 | 20.40429 | 0.5169602 | 0.07542954 | 0.08557527 | 1.077813e-11 | 0.1550485
25.79659 | 21.2352 | 20.71339 | 20.39684 | 0.5218059 | 0.07555392 | 0.08570363 | 1.079583e-11 | 0.1553003
25.80659 | 21.2367 | 20.70645 | 20.38939 | 0.5302458 | 0.07567864 | 0.08583229 | 1.081353e-11 | 0.1555527
25.81659 | 21.2207 | 20.69952 | 20.38195 | 0.5211799 | 0.07580368 | 0.08596124 | 1.083122e-11 | 0.1558058
25.82659 | 21.213 | 20.69259 | 20.37451 | 0.5204083 | 0.07592906 | 0.08609049 | 1.085243e-11 | 0.1560596
25.83658 | 21.205 | 20.68568 | 20.36709 | 0.5193239 | 0.07605463 | 0.08621992 | 1.087013e-11 | 0.1563137
25.84658 | 21.1981 | 20.67876 | 20.35966 | 0.5193406 | 0.07618067 | 0.08634978 | 1.088783e-11 | 0.1565688
25.85658 | 21.1914 | 20.67185 | 20.35224 | 0.5195515 | 0.07630704 | 0.08647992 | 1.090553e-11 | 0.1568246
25.86658 | 21.1737 | 20.66494 | 20.34482 | 0.5087565 | 0.07643375 | 0.08661038 | 1.092324e-11 | 0.1570811
25.87658 | 21.1735 | 20.65804 | 20.3374 | 0.5154557 | 0.07656078 | 0.08674114 | 1.094094e-11 | 0.1573382
25.88658 | 21.1777 | 20.65115 | 20.32999 | 0.5265489 | 0.07668816 | 0.0868722 | 1.095864e-11 | 0.1575961
25.89657 | 21.1613 | 20.64427 | 20.3226 | 0.5170293 | 0.07681575 | 0.08700343 | 1.097634e-11 | 0.1578543
25.90657 | 21.17 | 20.63739 | 20.3152 | 0.5326107 | 0.0769438 | 0.08713511 | 1.099756e-11 | 0.1581135
25.91657 | 21.1552 | 20.63051 | 20.3078 | 0.5246861 | 0.0770722 | 0.08726708 | 1.101526e-11 | 0.1583734
25.92657 | 21.1489 | 20.62364 | 20.30041 | 0.5252555 | 0.07720093 | 0.08739935 | 1.103296e-11 | 0.158634
25.93657 | 21.137 | 20.61678 | 20.29302 | 0.5202189 | 0.07733002 | 0.08753194 | 1.105067e-11 | 0.1588953
25.94657 | 21.149 | 20.60992 | 20.28564 | 0.5390763 | 0.07745943 | 0.08766486 | 1.106837e-11 | 0.1591573
25.95656 | 21.1245 | 20.60308 | 20.27827 | 0.5214208 | 0.07758907 | 0.08779791 | 1.108959e-11 | 0.1594197
25.96656 | 21.124 | 20.59623 | 20.2709 | 0.527766 | 0.0777192 | 0.08793144 | 1.11073e-11 | 0.1596831
25.97656 | 21.1164 | 20.58939 | 20.26353 | 0.5270052 | 0.07784966 | 0.0880653 | 1.1125e-11 | 0.1599472
25.98656 | 21.1276 | 20.58256 | 20.25617 | 0.5450383 | 0.07798047 | 0.08819944 | 1.114271e-11 | 0.160212
25.99656 | 21.1151 | 20.57573 | 20.24881 | 0.5393652 | 0.07811164 | 0.0883339 | 1.116393e-11 | 0.1604775
26.00656 | 21.1183 | 20.56891 | 20.24146 | 0.5493861 | 0.07824316 | 0.08846866 | 1.118164e-11 | 0.1607437
26.01655 | 21.1131 | 20.56211 | 20.23412 | 0.5509939 | 0.0783749 | 0.08860363 | 1.119935e-11 | 0.1610104
26.02655 | 21.1029 | 20.5553 | 20.22677 | 0.5476024 | 0.07850712 | 0.08873903 | 1.122057e-11 | 0.1612781
26.03655 | 21.0967 | 20.5485 | 20.21943 | 0.5482046 | 0.07863971 | 0.08887475 | 1.123828e-11 | 0.1615465
26.04655 | 21.0968 | 20.5417 | 20.2121 | 0.5551007 | 0.07877265 | 0.08901082 | 1.125599e-11 | 0.1618156
26.05655 | 21.0978 | 20.53491 | 20.20477 | 0.5628905 | 0.07890595 | 0.08914719 | 1.127721e-11 | 0.1620855
26.06655 | 21.0977 | 20.52813 | 20.19745 | 0.569574 | 0.07903961 | 0.08928386 | 1.129492e-11 | 0.1623561
26.07654 | 21.0849 | 20.52136 | 20.19013 | 0.5635445 | 0.07917349 | 0.08942073 | 1.131614e-11 | 0.1626271
26.08654 | 21.0905 | 20.51458 | 20.18282 | 0.5759154 | 0.07930787 | 0.08955807 | 1.133386e-11 | 0.1628992
26.09654 | 21.0741 | 20.50782 | 20.17551 | 0.5662801 | 0.07944262 | 0.08969573 | 1.135157e-11 | 0.163172
26.10654 | 21.0721 | 20.50106 | 20.1682 | 0.5710383 | 0.07957774 | 0.08983371 | 1.137279e-11 | 0.1634456
26.11654 | 21.0603 | 20.49431 | 20.1609 | 0.5659903 | 0.07971321 | 0.08997202 | 1.139051e-11 | 0.1637198
26.12654 | 21.0621 | 20.48756 | 20.15361 | 0.5745358 | 0.07984905 | 0.09011066 | 1.141173e-11 | 0.1639949
26.13653 | 21.0517 | 20.48083 | 20.14633 | 0.5708682 | 0.07998514 | 0.09024949 | 1.142945e-11 | 0.1642704
26.14653 | 21.0469 | 20.4741 | 20.13904 | 0.5728009 | 0.08012173 | 0.09038878 | 1.145068e-11 | 0.164547
26.15653 | 21.0475 | 20.46737 | 20.13176 | 0.5801272 | 0.08025869 | 0.0905284 | 1.146839e-11 | 0.1648243
26.16653 | 21.0454 | 20.46065 | 20.12449 | 0.5847471 | 0.08039604 | 0.09066836 | 1.148962e-11 | 0.1651023
26.17653 | 21.0213 | 20.45394 | 20.11722 | 0.5673604 | 0.08053374 | 0.09080864 | 1.151085e-11 | 0.1653812
26.18653 | 21.0176 | 20.44723 | 20.10995 | 0.5703672 | 0.08067183 | 0.09094927 | 1.152857e-11 | 0.1656608
26.19652 | 21.0179 | 20.44054 | 20.1027 | 0.5773609 | 0.08081017 | 0.09109008 | 1.15498e-11 | 0.1659408
26.20652 | 21.0068 | 20.43385 | 20.09544 | 0.5729546 | 0.08094901 | 0.09123138 | 1.156752e-11 | 0.166222
26.21652 | 20.9965 | 20.42716 | 20.08819 | 0.5693419 | 0.08108824 | 0.091373 | 1.158875e-11 | 0.1665039
26.22652 | 20.9985 | 20.42048 | 20.08095 | 0.5780225 | 0.08122785 | 0.09151497 | 1.160998e-11 | 0.1667866
26.23652 | 20.9804 | 20.4138 | 20.07371 | 0.5665966 | 0.08136785 | 0.09165727 | 1.16277e-11 | 0.1670701
26.24651 | 20.9786 | 20.40714 | 20.06648 | 0.5714573 | 0.08150808 | 0.09179978 | 1.164893e-11 | 0.1673541
26.25651 | 20.9719 | 20.40048 | 20.05925 | 0.5714181 | 0.08164883 | 0.09194276 | 1.167017e-11 | 0.1676391
26.26651 | 20.9557 | 20.39383 | 20.05203 | 0.5618723 | 0.08179 | 0.09208606 | 1.168789e-11 | 0.167925
26.27651 | 20.9574 | 20.38718 | 20.04481 | 0.5702197 | 0.08193155 | 0.09222974 | 1.170912e-11 | 0.1682116
26.28651 | 20.948 | 20.38054 | 20.03759 | 0.5674605 | 0.08207349 | 0.09237377 | 1.173036e-11 | 0.168499
26.29651 | 20.9289 | 20.37391 | 20.03038 | 0.5549945 | 0.0822158 | 0.09251813 | 1.17516e-11 | 0.1687873
26.3065 | 20.9392 | 20.36728 | 20.02319 | 0.5719152 | 0.0823584 | 0.09266266 | 1.176932e-11 | 0.169076
26.3165 | 20.9241 | 20.36066 | 20.01599 | 0.5634358 | 0.08250151 | 0.09280775 | 1.179056e-11 | 0.1693659
26.3265 | 20.9286 | 20.35405 | 20.0088 | 0.5745496 | 0.08264502 | 0.09295313 | 1.18118e-11 | 0.1696565
26.3365 | 20.9061 | 20.34744 | 20.00161 | 0.5586566 | 0.08278894 | 0.09309888 | 1.183303e-11 | 0.169948
26.3465 | 20.9137 | 20.34084 | 19.99442 | 0.5728567 | 0.08293327 | 0.09324498 | 1.185076e-11 | 0.1702403
26.3565 | 20.8925 | 20.33425 | 19.98725 | 0.55825 | 0.08307798 | 0.09339145 | 1.1872e-11 | 0.1705334
26.36649 | 20.8779 | 20.32767 | 19.98008 | 0.55023 | 0.08322295 | 0.09353809 | 1.189324e-11 | 0.170827
26.37649 | 20.8771 | 20.32109 | 19.97291 | 0.5560095 | 0.08336849 | 0.09368526 | 1.191448e-11 | 0.1711218
26.38649 | 20.8715 | 20.31452 | 19.96575 | 0.5569823 | 0.08351441 | 0.0938328 | 1.193572e-11 | 0.1714174
26.39649 | 20.8783 | 20.30795 | 19.9586 | 0.5703481 | 0.08366075 | 0.09398065 | 1.195696e-11 | 0.1717138
26.40649 | 20.8631 | 20.30139 | 19.95145 | 0.5617069 | 0.08380751 | 0.09412887 | 1.197821e-11 | 0.172011
26.41649 | 20.8545 | 20.29484 | 19.9443 | 0.5596588 | 0.08395469 | 0.09427747 | 1.199945e-11 | 0.1723091
26.42648 | 20.8499 | 20.2883 | 19.93717 | 0.5615972 | 0.0841021 | 0.09442626 | 1.202069e-11 | 0.1726078
26.43648 | 20.8321 | 20.28176 | 19.93003 | 0.5503352 | 0.0842501 | 0.09457558 | 1.204194e-11 | 0.1729076
26.44648 | 20.8386 | 20.27523 | 19.9229 | 0.5633661 | 0.08439851 | 0.09472525 | 1.206318e-11 | 0.1732082
26.45648 | 20.832 | 20.26871 | 19.91578 | 0.56329 | 0.08454733 | 0.09487528 | 1.208443e-11 | 0.1735097
26.46648 | 20.8111 | 20.26219 | 19.90866 | 0.5489069 | 0.08469658 | 0.09502569 | 1.210567e-11 | 0.173812
26.47648 | 20.8244 | 20.25568 | 19.90155 | 0.5687167 | 0.08484625 | 0.09517645 | 1.212692e-11 | 0.1741152
26.48647 | 20.8165 | 20.24919 | 19.89444 | 0.5673129 | 0.08499618 | 0.09532743 | 1.214817e-11 | 0.174419
26.49647 | 20.7964 | 20.24269 | 19.88734 | 0.5537084 | 0.08514671 | 0.09547893 | 1.216942e-11 | 0.1747239
26.50647 | 20.8076 | 20.2362 | 19.88024 | 0.5713969 | 0.08529764 | 0.09563081 | 1.219066e-11 | 0.1750297
26.51647 | 20.7899 | 20.22972 | 19.87315 | 0.5601782 | 0.08544901 | 0.09578305 | 1.221191e-11 | 0.1753364
26.52647 | 20.7898 | 20.22325 | 19.86607 | 0.5665523 | 0.08560081 | 0.09593566 | 1.223316e-11 | 0.175644
26.53647 | 20.7767 | 20.21678 | 19.85899 | 0.5599193 | 0.08575305 | 0.09608864 | 1.225441e-11 | 0.1759524
26.54646 | 20.7761 | 20.21033 | 19.85192 | 0.5657725 | 0.08590555 | 0.09624186 | 1.227918e-11 | 0.1762614
26.55646 | 20.7674 | 20.20387 | 19.84485 | 0.563525 | 0.08605865 | 0.09639559 | 1.230043e-11 | 0.1765716
26.56646 | 20.7637 | 20.19743 | 19.83779 | 0.5662703 | 0.08621218 | 0.0965497 | 1.232168e-11 | 0.1768827
26.57646 | 20.7508 | 20.19099 | 19.83073 | 0.5598083 | 0.08636616 | 0.0967042 | 1.234293e-11 | 0.1771947
26.58646 | 20.7529 | 20.18456 | 19.82367 | 0.568339 | 0.08652057 | 0.09685907 | 1.236419e-11 | 0.1775076
26.59646 | 20.7335 | 20.17814 | 19.81663 | 0.5553624 | 0.08667543 | 0.09701432 | 1.238896e-11 | 0.1778215
26.60645 | 20.7263 | 20.17173 | 19.80959 | 0.5545721 | 0.08683056 | 0.0971698 | 1.241021e-11 | 0.1781358
26.61645 | 20.729 | 20.16532 | 19.80256 | 0.5636808 | 0.08698632 | 0.09732581 | 1.243147e-11 | 0.1784515
26.62645 | 20.7198 | 20.15892 | 19.79553 | 0.5608821 | 0.08714251 | 0.0974822 | 1.245272e-11 | 0.178768
26.63645 | 20.7071 | 20.15252 | 19.7885 | 0.5545761 | 0.08729914 | 0.09763899 | 1.247749e-11 | 0.1790854
26.64645 | 20.6993 | 20.14614 | 19.78148 | 0.5531627 | 0.08745623 | 0.09779616 | 1.249875e-11 | 0.1794038
26.65644 | 20.6901 | 20.13976 | 19.77447 | 0.5503355 | 0.08761361 | 0.09795357 | 1.252001e-11 | 0.1797228
26.66644 | 20.6887 | 20.13339 | 19.76747 | 0.5553072 | 0.08777161 | 0.09811151 | 1.254478e-11 | 0.180043
26.67644 | 20.6775 | 20.12703 | 19.76046 | 0.5504714 | 0.08793007 | 0.09826985 | 1.256604e-11 | 0.1803642
26.68644 | 20.6697 | 20.12067 | 19.75347 | 0.5490282 | 0.08808898 | 0.09842858 | 1.259081e-11 | 0.1806862
26.69644 | 20.66 | 20.11432 | 19.74648 | 0.5456774 | 0.08824834 | 0.0985877 | 1.261207e-11 | 0.1810093
26.70644 | 20.6562 | 20.10798 | 19.73949 | 0.5482192 | 0.08840817 | 0.09874721 | 1.263685e-11 | 0.1813332
26.71643 | 20.6444 | 20.10165 | 19.73252 | 0.542747 | 0.08856831 | 0.09890697 | 1.265811e-11 | 0.1816579
26.72643 | 20.6316 | 20.09533 | 19.72555 | 0.5362736 | 0.08872907 | 0.09906728 | 1.268288e-11 | 0.1819837
26.73643 | 20.6199 | 20.08901 | 19.71858 | 0.5308927 | 0.0888903 | 0.09922798 | 1.270415e-11 | 0.1823106
26.74643 | 20.6255 | 20.0827 | 19.71162 | 0.5428041 | 0.08905199 | 0.09938909 | 1.272893e-11 | 0.1826383
26.75643 | 20.6193 | 20.07639 | 19.70466 | 0.5429079 | 0.08921415 | 0.0995506 | 1.275019e-11 | 0.1829671
26.76643 | 20.6138 | 20.0701 | 19.69771 | 0.5437041 | 0.0893768 | 0.09971251 | 1.277497e-11 | 0.1832968
26.77642 | 20.6079 | 20.06381 | 19.69077 | 0.5440864 | 0.08953975 | 0.09987466 | 1.279623e-11 | 0.1836272
26.78642 | 20.6024 | 20.05753 | 19.68383 | 0.5448672 | 0.08970334 | 0.1000374 | 1.282101e-11 | 0.1839589
26.79642 | 20.5787 | 20.05126 | 19.6769 | 0.5274403 | 0.08986741 | 0.1002005 | 1.284228e-11 | 0.1842915
26.80642 | 20.5845 | 20.04499 | 19.66997 | 0.5395058 | 0.09003196 | 0.100364 | 1.286706e-11 | 0.1846252
26.81642 | 20.5787 | 20.03874 | 19.66305 | 0.5399635 | 0.090197 | 0.100528 | 1.289184e-11 | 0.1849598
26.82642 | 20.5813 | 20.03249 | 19.65614 | 0.5488134 | 0.09036251 | 0.1006923 | 1.291311e-11 | 0.1852954
26.83641 | 20.5815 | 20.02625 | 19.64923 | 0.5552493 | 0.09052835 | 0.1008569 | 1.29379e-11 | 0.1856317
26.84641 | 20.5668 | 20.02002 | 19.64233 | 0.5467836 | 0.09069485 | 0.1010221 | 1.296268e-11 | 0.1859693
26.85641 | 20.5694 | 20.01379 | 19.63543 | 0.5556102 | 0.09086182 | 0.1011877 | 1.298747e-11 | 0.1863079
26.86641 | 20.5597 | 20.00757 | 19.62854 | 0.5521289 | 0.0910293 | 0.1013537 | 1.300874e-11 | 0.1866476
26.87641 | 20.547 | 20.00136 | 19.62165 | 0.5456397 | 0.09119727 | 0.1015201 | 1.303352e-11 | 0.1869882
26.88641 | 20.5552 | 19.99516 | 19.61477 | 0.5600427 | 0.09136574 | 0.101687 | 1.305831e-11 | 0.1873299
26.8964 | 20.5519 | 19.98897 | 19.60791 | 0.5629315 | 0.09153453 | 0.1018541 | 1.30831e-11 | 0.1876722
26.9064 | 20.5328 | 19.98278 | 19.60104 | 0.5500187 | 0.091704 | 0.1020217 | 1.310789e-11 | 0.1880159
26.9164 | 20.5345 | 19.9766 | 19.59418 | 0.5578979 | 0.09187397 | 0.1021898 | 1.312916e-11 | 0.1883606
26.9264 | 20.5377 | 19.97043 | 19.58732 | 0.5672692 | 0.09204444 | 0.1023584 | 1.315395e-11 | 0.1887064
26.9364 | 20.516 | 19.96427 | 19.58047 | 0.5517325 | 0.09221542 | 0.1025273 | 1.317874e-11 | 0.1890532
26.9464 | 20.5262 | 19.95811 | 19.57363 | 0.5680878 | 0.0923869 | 0.1026967 | 1.320353e-11 | 0.1894011
26.95639 | 20.5141 | 19.95197 | 19.5668 | 0.5621289 | 0.09255873 | 0.1028663 | 1.322833e-11 | 0.1897496
26.96639 | 20.5147 | 19.94583 | 19.55996 | 0.5688682 | 0.09273124 | 0.1030366 | 1.325312e-11 | 0.1900996
26.97639 | 20.5065 | 19.9397 | 19.55314 | 0.5667994 | 0.09290427 | 0.1032073 | 1.327791e-11 | 0.1904506
26.98639 | 20.4869 | 19.93358 | 19.54632 | 0.5533225 | 0.09307781 | 0.1033784 | 1.330271e-11 | 0.1908026
26.99639 | 20.474 | 19.92746 | 19.5395 | 0.5465375 | 0.09325187 | 0.1035499 | 1.33275e-11 | 0.1911558
27.00639 | 20.4751 | 19.92136 | 19.5327 | 0.5537445 | 0.09342646 | 0.1037219 | 1.33523e-11 | 0.19151
27.01638 | 20.4659 | 19.91526 | 19.5259 | 0.5506372 | 0.0936014 | 0.1038941 | 1.337709e-11 | 0.1918649
27.02638 | 20.461 | 19.90917 | 19.51911 | 0.5518278 | 0.09377703 | 0.104067 | 1.340189e-11 | 0.1922213
27.03638 | 20.4456 | 19.90309 | 19.51232 | 0.5425103 | 0.09395319 | 0.1042403 | 1.342669e-11 | 0.1925787
27.04638 | 20.4395 | 19.89702 | 19.50553 | 0.5424846 | 0.09412989 | 0.104414 | 1.345149e-11 | 0.1929372
27.05638 | 20.4233 | 19.89095 | 19.49876 | 0.5323506 | 0.09430711 | 0.1045882 | 1.34798e-11 | 0.1932968
27.06637 | 20.4134 | 19.8849 | 19.49199 | 0.5285024 | 0.0944847 | 0.1047626 | 1.35046e-11 | 0.1936572
27.07637 | 20.4074 | 19.87885 | 19.48523 | 0.528552 | 0.094663 | 0.1049377 | 1.35294e-11 | 0.194019
27.08637 | 20.3986 | 19.87281 | 19.47847 | 0.5257934 | 0.09484183 | 0.1051132 | 1.355421e-11 | 0.1943819
27.09637 | 20.3815 | 19.86677 | 19.47172 | 0.5147264 | 0.09502121 | 0.1052892 | 1.357901e-11 | 0.194746
27.10637 | 20.3698 | 19.86075 | 19.46497 | 0.5090511 | 0.09520113 | 0.1054656 | 1.360733e-11 | 0.1951111
27.11637 | 20.3678 | 19.85473 | 19.45823 | 0.5130675 | 0.0953816 | 0.1056424 | 1.363213e-11 | 0.1954774
27.12636 | 20.3444 | 19.84873 | 19.4515 | 0.4956696 | 0.09556244 | 0.1058195 | 1.365693e-11 | 0.1958444
27.13636 | 20.3534 | 19.84273 | 19.44478 | 0.5106693 | 0.095744 | 0.1059973 | 1.368526e-11 | 0.1962129
27.14636 | 20.3406 | 19.83674 | 19.43806 | 0.5038606 | 0.09592612 | 0.1061756 | 1.371006e-11 | 0.1965825
27.15636 | 20.33 | 19.83076 | 19.43134 | 0.4992434 | 0.0961088 | 0.1063543 | 1.373487e-11 | 0.1969533
27.16636 | 20.3178 | 19.82478 | 19.42463 | 0.4930179 | 0.09629204 | 0.1065334 | 1.376319e-11 | 0.1973253
27.17636 | 20.3114 | 19.81882 | 19.41793 | 0.492584 | 0.09647583 | 0.106713 | 1.3788e-11 | 0.1976983
27.18635 | 20.3004 | 19.81286 | 19.41124 | 0.4875355 | 0.09666 | 0.1068929 | 1.381632e-11 | 0.1980722
27.19635 | 20.2996 | 19.80692 | 19.40455 | 0.4926846 | 0.09684492 | 0.1070734 | 1.384113e-11 | 0.1984476
27.20635 | 20.2843 | 19.80097 | 19.39787 | 0.4833252 | 0.09703042 | 0.1072544 | 1.386594e-11 | 0.1988242
27.21635 | 20.2773 | 19.79504 | 19.39119 | 0.4822572 | 0.09721647 | 0.1074359 | 1.389427e-11 | 0.1992019
27.22635 | 20.2819 | 19.78912 | 19.38452 | 0.4927807 | 0.09740311 | 0.1076179 | 1.391908e-11 | 0.1995808
27.23635 | 20.2667 | 19.7832 | 19.37785 | 0.4834957 | 0.09759031 | 0.1078003 | 1.394741e-11 | 0.1999609
27.24634 | 20.2677 | 19.7773 | 19.3712 | 0.4903961 | 0.09777791 | 0.107983 | 1.397574e-11 | 0.2003417
27.25634 | 20.2608 | 19.77141 | 19.36455 | 0.4893939 | 0.09796627 | 0.1081663 | 1.400055e-11 | 0.2007242
27.26634 | 20.2473 | 19.76552 | 19.3579 | 0.4817831 | 0.0981552 | 0.1083502 | 1.402889e-11 | 0.2011078
27.27634 | 20.2563 | 19.75964 | 19.35126 | 0.4966635 | 0.09834475 | 0.1085345 | 1.40537e-11 | 0.2014926
27.28634 | 20.2451 | 19.75376 | 19.34463 | 0.4913353 | 0.09853484 | 0.1087193 | 1.408203e-11 | 0.2018787
27.29634 | 20.2394 | 19.7479 | 19.33801 | 0.4914985 | 0.09872555 | 0.1089046 | 1.411037e-11 | 0.2022659
27.30633 | 20.2452 | 19.74205 | 19.33139 | 0.5031471 | 0.09891666 | 0.1090901 | 1.41387e-11 | 0.202654
27.31633 | 20.2161 | 19.73621 | 19.32478 | 0.4798928 | 0.09910855 | 0.1092764 | 1.416352e-11 | 0.2030436
27.32633 | 20.2263 | 19.73037 | 19.31817 | 0.4959298 | 0.09930103 | 0.1094631 | 1.419186e-11 | 0.2034345
27.33633 | 20.2187 | 19.72454 | 19.31157 | 0.4941581 | 0.09949413 | 0.1096503 | 1.422019e-11 | 0.2038266
27.34633 | 20.2163 | 19.71872 | 19.30498 | 0.4975775 | 0.09968782 | 0.109838 | 1.424853e-11 | 0.20422
27.35633 | 20.211 | 19.71291 | 19.29839 | 0.4980882 | 0.09988211 | 0.1100262 | 1.427335e-11 | 0.2046146
27.36632 | 20.1992 | 19.70712 | 19.29181 | 0.4920842 | 0.1000768 | 0.1102147 | 1.430169e-11 | 0.20501
27.37632 | 20.1955 | 19.70132 | 19.28524 | 0.4941772 | 0.1002723 | 0.1104039 | 1.433003e-11 | 0.2054071
27.38632 | 20.2026 | 19.69554 | 19.27867 | 0.5070613 | 0.1004685 | 0.1105936 | 1.435837e-11 | 0.2058054
27.39632 | 20.1881 | 19.68976 | 19.27211 | 0.4983366 | 0.1006652 | 0.1107838 | 1.438671e-11 | 0.206205
27.40632 | 20.1746 | 19.684 | 19.26555 | 0.4906029 | 0.1008626 | 0.1109744 | 1.441505e-11 | 0.2066059
27.41631 | 20.1764 | 19.67825 | 19.25901 | 0.4981546 | 0.1010604 | 0.1111654 | 1.44434e-11 | 0.2070076
27.42631 | 20.1713 | 19.6725 | 19.25247 | 0.4988031 | 0.101259 | 0.1113571 | 1.447174e-11 | 0.207411
27.43631 | 20.1708 | 19.66676 | 19.24593 | 0.5040427 | 0.1014582 | 0.1115493 | 1.450009e-11 | 0.2078157
27.44631 | 20.1663 | 19.66103 | 19.23941 | 0.5052733 | 0.1016581 | 0.111742 | 1.452843e-11 | 0.2082216
27.45631 | 20.1299 | 19.65531 | 19.23288 | 0.4745948 | 0.1018585 | 0.1119352 | 1.455678e-11 | 0.2086289
27.46631 | 20.1608 | 19.64959 | 19.22637 | 0.5112074 | 0.1020597 | 0.1121289 | 1.458512e-11 | 0.2090374
27.4763 | 20.1341 | 19.64389 | 19.21986 | 0.4902053 | 0.1022612 | 0.1123229 | 1.461347e-11 | 0.2094468
27.4863 | 20.1291 | 19.6382 | 19.21336 | 0.4908997 | 0.1024637 | 0.1125177 | 1.464182e-11 | 0.209858
27.4963 | 20.1361 | 19.63251 | 19.20686 | 0.5035851 | 0.1026667 | 0.1127129 | 1.467369e-11 | 0.2102704
27.5063 | 20.1243 | 19.62684 | 19.20038 | 0.4974615 | 0.1028704 | 0.1129087 | 1.470204e-11 | 0.2106842
27.5163 | 20.1076 | 19.62117 | 19.19389 | 0.4864286 | 0.1030747 | 0.1131049 | 1.473039e-11 | 0.2110993
27.5263 | 20.1108 | 19.61551 | 19.18742 | 0.4952867 | 0.1032797 | 0.1133018 | 1.475874e-11 | 0.2115157
27.53629 | 20.0874 | 19.60987 | 19.18095 | 0.47753 | 0.1034852 | 0.1134989 | 1.479061e-11 | 0.211933
27.54629 | 20.0793 | 19.60423 | 19.17449 | 0.4750697 | 0.1036915 | 0.1136968 | 1.481897e-11 | 0.2123521
27.55629 | 20.092 | 19.5986 | 19.16803 | 0.4934003 | 0.1038984 | 0.1138952 | 1.484732e-11 | 0.2127726
27.56629 | 20.0657 | 19.59298 | 19.16158 | 0.4727216 | 0.1041061 | 0.114094 | 1.487919e-11 | 0.2131943
27.57629 | 20.0786 | 19.58737 | 19.15514 | 0.4912337 | 0.1043144 | 0.1142935 | 1.490755e-11 | 0.2136175
27.58629 | 20.0551 | 19.58176 | 19.1487 | 0.4733366 | 0.1045234 | 0.1144935 | 1.493591e-11 | 0.214042
27.59628 | 20.0564 | 19.57618 | 19.14228 | 0.4802246 | 0.1047328 | 0.1146938 | 1.496778e-11 | 0.2144674
27.60628 | 20.0536 | 19.57059 | 19.13586 | 0.4830089 | 0.1049431 | 0.1148948 | 1.499614e-11 | 0.2148946
27.61628 | 20.0274 | 19.56502 | 19.12944 | 0.4623839 | 0.1051541 | 0.1150964 | 1.502802e-11 | 0.2153232
27.62628 | 20.02 | 19.55945 | 19.12303 | 0.4605495 | 0.1053658 | 0.1152985 | 1.505638e-11 | 0.2157532
27.63628 | 20.0284 | 19.55389 | 19.11663 | 0.4745058 | 0.1055781 | 0.1155012 | 1.508826e-11 | 0.2161846
27.64628 | 20.0188 | 19.54835 | 19.11023 | 0.4704528 | 0.1057912 | 0.1157044 | 1.512014e-11 | 0.2166173
27.65627 | 20.0086 | 19.54282 | 19.10385 | 0.4657848 | 0.1060047 | 0.1159079 | 1.51485e-11 | 0.2170511
27.66627 | 20.0017 | 19.53729 | 19.09747 | 0.464413 | 0.1062191 | 0.1161122 | 1.518038e-11 | 0.2174866
27.67627 | 19.9809 | 19.53177 | 19.09109 | 0.4491317 | 0.1064342 | 0.1163171 | 1.520875e-11 | 0.2179236
27.68627 | 19.9927 | 19.52626 | 19.08472 | 0.466441 | 0.1066501 | 0.1165225 | 1.524063e-11 | 0.218362
27.69627 | 19.9613 | 19.52076 | 19.07836 | 0.4405408 | 0.1068666 | 0.1167285 | 1.527252e-11 | 0.2188018
27.70627 | 19.9549 | 19.51527 | 19.07201 | 0.4396311 | 0.1070838 | 0.116935 | 1.53044e-11 | 0.219243
27.71626 | 19.9673 | 19.50979 | 19.06566 | 0.4575065 | 0.1073016 | 0.1171418 | 1.533277e-11 | 0.2196852
27.72626 | 19.9555 | 19.50432 | 19.05932 | 0.4511778 | 0.1075202 | 0.1173495 | 1.536466e-11 | 0.2201293
27.73626 | 19.9492 | 19.49886 | 19.05299 | 0.4503396 | 0.1077396 | 0.1175577 | 1.539655e-11 | 0.2205748
27.74626 | 19.9441 | 19.49341 | 19.04666 | 0.4506918 | 0.1079597 | 0.1177664 | 1.542843e-11 | 0.2210218
27.75626 | 19.9378 | 19.48797 | 19.04034 | 0.4498344 | 0.1081805 | 0.1179757 | 1.546032e-11 | 0.2214702
27.76626 | 19.9257 | 19.48253 | 19.03402 | 0.4431674 | 0.108402 | 0.1181856 | 1.549222e-11 | 0.2219201
27.77625 | 19.9222 | 19.47711 | 19.02772 | 0.4450854 | 0.108624 | 0.1183958 | 1.552411e-11 | 0.222371
27.78625 | 19.9203 | 19.4717 | 19.02142 | 0.4485992 | 0.1088471 | 0.1186069 | 1.555248e-11 | 0.2228238
27.79625 | 19.917 | 19.4663 | 19.01513 | 0.4507032 | 0.1090708 | 0.1188185 | 1.558437e-11 | 0.2232781
27.80625 | 19.9039 | 19.4609 | 19.00884 | 0.4429977 | 0.1092953 | 0.1190306 | 1.561979e-11 | 0.2237338
27.81625 | 19.9039 | 19.45552 | 19.00256 | 0.4483825 | 0.1095205 | 0.1192434 | 1.565168e-11 | 0.2241911
27.82624 | 19.8953 | 19.45015 | 18.9963 | 0.445152 | 0.1097462 | 0.1194565 | 1.568358e-11 | 0.2246494
27.83624 | 19.8692 | 19.44478 | 18.99003 | 0.4244174 | 0.1099729 | 0.1196704 | 1.571548e-11 | 0.2251096
27.84624 | 19.891 | 19.43943 | 18.98377 | 0.4515729 | 0.1102004 | 0.1198849 | 1.574737e-11 | 0.2255714
27.85624 | 19.8761 | 19.43408 | 18.97752 | 0.4420186 | 0.1104286 | 0.1201 | 1.577927e-11 | 0.2260346
27.86624 | 19.8659 | 19.42875 | 18.97127 | 0.4371545 | 0.1106576 | 0.1203157 | 1.581117e-11 | 0.2264994
27.87624 | 19.8668 | 19.42342 | 18.96503 | 0.4433807 | 0.1108873 | 0.1205319 | 1.584659e-11 | 0.2269657
27.88623 | 19.8625 | 19.41811 | 18.95881 | 0.4443917 | 0.1111176 | 0.1207486 | 1.58785e-11 | 0.227433
27.89623 | 19.8516 | 19.4128 | 18.95258 | 0.4387982 | 0.1113489 | 0.120966 | 1.59104e-11 | 0.2279023
27.90623 | 19.8564 | 19.40751 | 18.94637 | 0.4488948 | 0.1115809 | 0.121184 | 1.59423e-11 | 0.2283732
27.91623 | 19.8349 | 19.40222 | 18.94016 | 0.4326815 | 0.1118138 | 0.1214027 | 1.597773e-11 | 0.2288456
27.92623 | 19.8312 | 19.39694 | 18.93395 | 0.4342582 | 0.1120474 | 0.1216219 | 1.600963e-11 | 0.2293195
27.93623 | 19.8218 | 19.39167 | 18.92776 | 0.4301251 | 0.1122818 | 0.1218418 | 1.604506e-11 | 0.229795
27.94622 | 19.823 | 19.38642 | 18.92157 | 0.4365768 | 0.1125167 | 0.122062 | 1.607696e-11 | 0.2302716
27.95622 | 19.8125 | 19.38118 | 18.91539 | 0.4313237 | 0.1127527 | 0.1222831 | 1.610887e-11 | 0.2307502
27.96622 | 19.8028 | 19.37594 | 18.90921 | 0.4268607 | 0.1129895 | 0.1225047 | 1.61443e-11 | 0.2312304
27.97622 | 19.809 | 19.37071 | 18.90305 | 0.4382877 | 0.113227 | 0.122727 | 1.617973e-11 | 0.2317122
27.98622 | 19.7913 | 19.3655 | 18.89688 | 0.4258046 | 0.1134654 | 0.1229499 | 1.621164e-11 | 0.2321955
27.99622 | 19.7865 | 19.36029 | 18.89073 | 0.4262115 | 0.1137046 | 0.1231734 | 1.624707e-11 | 0.2326804
28.00621 | 19.776 | 19.3551 | 18.88459 | 0.4209031 | 0.1139443 | 0.1233973 | 1.627898e-11 | 0.2331664
28.01621 | 19.7663 | 19.34991 | 18.87845 | 0.4163899 | 0.1141851 | 0.1236221 | 1.631442e-11 | 0.2336545
28.02621 | 19.7527 | 19.34473 | 18.87232 | 0.4079665 | 0.1144268 | 0.1238474 | 1.634985e-11 | 0.2341442
28.03621 | 19.7628 | 19.33957 | 18.86619 | 0.4232331 | 0.1146692 | 0.1240734 | 1.638177e-11 | 0.2346355
28.04621 | 19.7456 | 19.33441 | 18.86007 | 0.4111895 | 0.1149125 | 0.1243 | 1.64172e-11 | 0.2351284
28.05621 | 19.751 | 19.32926 | 18.85396 | 0.4217358 | 0.1151566 | 0.1245273 | 1.645264e-11 | 0.2356229
28.0662 | 19.7475 | 19.32413 | 18.84786 | 0.4233667 | 0.1154013 | 0.124755 | 1.648808e-11 | 0.2361186
28.0762 | 19.7252 | 19.31901 | 18.84176 | 0.4061925 | 0.115647 | 0.1249835 | 1.652352e-11 | 0.2366163
28.0862 | 19.7261 | 19.31389 | 18.83567 | 0.4122082 | 0.1158936 | 0.1252126 | 1.655896e-11 | 0.2371157
28.0962 | 19.7284 | 19.30879 | 18.82959 | 0.4196137 | 0.1161411 | 0.1254425 | 1.659088e-11 | 0.2376167
28.1062 | 19.7223 | 19.30369 | 18.82351 | 0.4186089 | 0.1163894 | 0.1256729 | 1.662632e-11 | 0.2381194
28.1162 | 19.7051 | 19.29861 | 18.81744 | 0.4064938 | 0.1166386 | 0.125904 | 1.666177e-11 | 0.2386237
28.12619 | 19.7053 | 19.29354 | 18.81138 | 0.4117633 | 0.1168883 | 0.1261355 | 1.669721e-11 | 0.2391292
28.13619 | 19.6913 | 19.28847 | 18.80533 | 0.4028277 | 0.1171392 | 0.1263678 | 1.673266e-11 | 0.2396368
28.14619 | 19.6953 | 19.28342 | 18.79928 | 0.4118817 | 0.117391 | 0.1266009 | 1.677162e-11 | 0.2401461
28.15619 | 19.6862 | 19.27837 | 18.79324 | 0.4078255 | 0.1176436 | 0.1268346 | 1.680707e-11 | 0.2406569
28.16619 | 19.6763 | 19.27334 | 18.78721 | 0.4029587 | 0.117897 | 0.1270689 | 1.684252e-11 | 0.2411696
28.17619 | 19.6774 | 19.26832 | 18.78118 | 0.4090817 | 0.1181514 | 0.1273039 | 1.687797e-11 | 0.2416839
28.18618 | 19.6577 | 19.26331 | 18.77517 | 0.3943892 | 0.1184064 | 0.1275393 | 1.691342e-11 | 0.2421993
28.19618 | 19.6637 | 19.25831 | 18.76915 | 0.4053913 | 0.1186625 | 0.1277756 | 1.694887e-11 | 0.242717
28.20618 | 19.641 | 19.25332 | 18.76315 | 0.387683 | 0.1189196 | 0.1280126 | 1.698784e-11 | 0.2432363
28.21618 | 19.6546 | 19.24834 | 18.75715 | 0.4062643 | 0.1191775 | 0.1282503 | 1.702329e-11 | 0.2437573
28.22618 | 19.639 | 19.24336 | 18.75116 | 0.3956351 | 0.1194363 | 0.1284886 | 1.705875e-11 | 0.24428
28.23617 | 19.6369 | 19.23841 | 18.74518 | 0.3984904 | 0.1196958 | 0.1287274 | 1.709772e-11 | 0.244804
28.24617 | 19.6168 | 19.23346 | 18.73921 | 0.3833402 | 0.1199564 | 0.1289671 | 1.713318e-11 | 0.2453301
28.25617 | 19.6228 | 19.22852 | 18.73324 | 0.3942795 | 0.1202179 | 0.1292074 | 1.717216e-11 | 0.2458579
28.26617 | 19.602 | 19.22359 | 18.72728 | 0.3784082 | 0.1204804 | 0.1294485 | 1.720762e-11 | 0.2463875
28.27617 | 19.5968 | 19.21867 | 18.72132 | 0.3781264 | 0.1207438 | 0.1296902 | 1.72466e-11 | 0.2469188
28.28617 | 19.5992 | 19.21377 | 18.71537 | 0.385434 | 0.1210081 | 0.1299325 | 1.728206e-11 | 0.2474518
28.29616 | 19.5801 | 19.20887 | 18.70944 | 0.3712261 | 0.121273 | 0.1301754 | 1.732104e-11 | 0.247986
28.30616 | 19.5823 | 19.20399 | 18.70351 | 0.3783125 | 0.1215392 | 0.1304192 | 1.736002e-11 | 0.2485225
28.31616 | 19.5631 | 19.19911 | 18.69758 | 0.3639883 | 0.1218063 | 0.1306636 | 1.739549e-11 | 0.2490607
28.32616 | 19.5581 | 19.19425 | 18.69166 | 0.3638534 | 0.1220744 | 0.1309089 | 1.743447e-11 | 0.2496007
28.33616 | 19.538 | 19.18939 | 18.68575 | 0.3486078 | 0.1223434 | 0.1311547 | 1.747346e-11 | 0.2501424
28.34616 | 19.5378 | 19.18455 | 18.67985 | 0.3532517 | 0.1226133 | 0.1314013 | 1.750892e-11 | 0.2506858
28.35615 | 19.5194 | 19.17972 | 18.67396 | 0.3396798 | 0.122884 | 0.1316484 | 1.754791e-11 | 0.2512305
28.36615 | 19.5159 | 19.1749 | 18.66807 | 0.3410022 | 0.1231558 | 0.1318963 | 1.75869e-11 | 0.2517775
28.37615 | 19.511 | 19.17009 | 18.66219 | 0.3409139 | 0.1234287 | 0.132145 | 1.762589e-11 | 0.2523263
28.38615 | 19.4943 | 19.16529 | 18.65631 | 0.3290147 | 0.1237025 | 0.1323944 | 1.766488e-11 | 0.2528768
28.39615 | 19.4971 | 19.1605 | 18.65044 | 0.3366048 | 0.1239773 | 0.1326446 | 1.770388e-11 | 0.253429
28.40615 | 19.4799 | 19.15572 | 18.64458 | 0.3241841 | 0.124253 | 0.1328954 | 1.774287e-11 | 0.2539831
28.41614 | 19.4787 | 19.15095 | 18.63874 | 0.3277478 | 0.1245295 | 0.1331467 | 1.778186e-11 | 0.2545384
28.42614 | 19.466 | 19.14619 | 18.63289 | 0.3198055 | 0.1248073 | 0.133399 | 1.782086e-11 | 0.255096
28.43614 | 19.4408 | 19.14145 | 18.62705 | 0.2993524 | 0.125086 | 0.1336519 | 1.785986e-11 | 0.2556554
28.44614 | 19.4443 | 19.13671 | 18.62122 | 0.3075884 | 0.1253657 | 0.1339057 | 1.789885e-11 | 0.2562166
28.45614 | 19.431 | 19.13199 | 18.6154 | 0.2990135 | 0.1256465 | 0.1341602 | 1.793785e-11 | 0.2567796
28.46614 | 19.4235 | 19.12727 | 18.60958 | 0.2962277 | 0.1259283 | 0.1344154 | 1.798038e-11 | 0.2573444
28.47613 | 19.4174 | 19.12257 | 18.60378 | 0.2948264 | 0.1262107 | 0.134671 | 1.801938e-11 | 0.2579104
28.48613 | 19.4071 | 19.11788 | 18.59798 | 0.2892188 | 0.1264945 | 0.1349277 | 1.805838e-11 | 0.2584788
28.49613 | 19.3956 | 19.1132 | 18.59219 | 0.2824002 | 0.1267793 | 0.1351851 | 1.809738e-11 | 0.2590491
28.50613 | 19.3961 | 19.10853 | 18.5864 | 0.2875708 | 0.1270652 | 0.1354433 | 1.813991e-11 | 0.2596211
28.51613 | 19.3846 | 19.10387 | 18.58062 | 0.2807303 | 0.1273521 | 0.1357022 | 1.817891e-11 | 0.2601949
28.52613 | 19.3681 | 19.09922 | 18.57485 | 0.2688788 | 0.12764 | 0.1359619 | 1.822144e-11 | 0.2607706
28.53612 | 19.3743 | 19.09459 | 18.56909 | 0.2797117 | 0.1279287 | 0.136222 | 1.826045e-11 | 0.2613475
28.54612 | 19.3539 | 19.08996 | 18.56333 | 0.2639382 | 0.1282187 | 0.1364832 | 1.830298e-11 | 0.2619268
28.55612 | 19.3597 | 19.08535 | 18.55758 | 0.2743537 | 0.1285098 | 0.1367452 | 1.834199e-11 | 0.262508
28.56612 | 19.3482 | 19.08074 | 18.55184 | 0.2674581 | 0.1288019 | 0.1370078 | 1.838452e-11 | 0.263091
28.57612 | 19.3358 | 19.07615 | 18.54611 | 0.2596515 | 0.1290951 | 0.1372713 | 1.842353e-11 | 0.2636758
28.58612 | 19.3366 | 19.07157 | 18.54038 | 0.2650337 | 0.1293894 | 0.1375355 | 1.846607e-11 | 0.2642624
28.59611 | 19.3257 | 19.067 | 18.53466 | 0.2587003 | 0.1296845 | 0.1378003 | 1.85086e-11 | 0.2648503
28.60611 | 19.3206 | 19.06244 | 18.52895 | 0.2581603 | 0.1299809 | 0.138066 | 1.855114e-11 | 0.2654407
28.61611 | 19.3157 | 19.05789 | 18.52325 | 0.2578091 | 0.1302785 | 0.1383326 | 1.859016e-11 | 0.2660329
28.62611 | 19.3016 | 19.05335 | 18.51755 | 0.2482469 | 0.1305771 | 0.1385999 | 1.86327e-11 | 0.266627
28.63611 | 19.2986 | 19.04883 | 18.51186 | 0.2497734 | 0.1308768 | 0.138868 | 1.867524e-11 | 0.2672229
28.6461 | 19.2944 | 19.04432 | 18.50618 | 0.2500842 | 0.1311773 | 0.1391367 | 1.871778e-11 | 0.2678201
28.6561 | 19.2695 | 19.03981 | 18.50051 | 0.2296884 | 0.1314793 | 0.1394063 | 1.876032e-11 | 0.2684197
28.6661 | 19.2817 | 19.03532 | 18.49484 | 0.2463813 | 0.1317823 | 0.1396768 | 1.880287e-11 | 0.2690212
28.6761 | 19.2673 | 19.03084 | 18.48918 | 0.236463 | 0.1320865 | 0.1399481 | 1.884541e-11 | 0.2696245
28.6861 | 19.2621 | 19.02637 | 18.48352 | 0.2357334 | 0.1323918 | 0.1402202 | 1.888796e-11 | 0.2702298
28.6961 | 19.2594 | 19.02191 | 18.47788 | 0.2374926 | 0.1326983 | 0.1404931 | 1.89305e-11 | 0.2708369
28.70609 | 19.2469 | 19.01746 | 18.47225 | 0.2294361 | 0.1330055 | 0.1407664 | 1.897305e-11 | 0.2714453
28.71609 | 19.241 | 19.01303 | 18.46662 | 0.2279726 | 0.1333143 | 0.141041 | 1.90156e-11 | 0.2720561
28.72609 | 19.2436 | 19.0086 | 18.46099 | 0.2349978 | 0.1336242 | 0.1413163 | 1.906167e-11 | 0.2726689
28.73609 | 19.2293 | 19.00419 | 18.45538 | 0.2251117 | 0.1339352 | 0.1415924 | 1.910423e-11 | 0.2732835
28.74609 | 19.2161 | 18.99979 | 18.44977 | 0.2163144 | 0.1342474 | 0.1418693 | 1.914678e-11 | 0.2739
28.75609 | 19.2193 | 18.99539 | 18.44417 | 0.2239055 | 0.1345607 | 0.142147 | 1.919286e-11 | 0.2745184
28.76608 | 19.2073 | 18.99102 | 18.43858 | 0.216281 | 0.1348749 | 0.1424253 | 1.923541e-11 | 0.2751381
28.77608 | 19.2067 | 18.98665 | 18.43299 | 0.2200494 | 0.1351907 | 0.1427047 | 1.927797e-11 | 0.2757603
28.78608 | 19.1893 | 18.98229 | 18.42742 | 0.2070063 | 0.1355076 | 0.142985 | 1.932405e-11 | 0.2763844
28.79608 | 19.1912 | 18.97795 | 18.42185 | 0.2132518 | 0.1358257 | 0.143266 | 1.93666e-11 | 0.2770104
28.80608 | 19.1847 | 18.97361 | 18.41628 | 0.211086 | 0.136145 | 0.1435479 | 1.941269e-11 | 0.2776384
28.81608 | 19.1792 | 18.96929 | 18.41073 | 0.2099086 | 0.1364655 | 0.1438306 | 1.945877e-11 | 0.2782682
28.82607 | 19.163 | 18.96498 | 18.40518 | 0.1980154 | 0.1367869 | 0.144114 | 1.950133e-11 | 0.2788993
28.83607 | 19.1704 | 18.96068 | 18.39964 | 0.2097151 | 0.1371098 | 0.1443984 | 1.954742e-11 | 0.2795329
28.84607 | 19.1545 | 18.9564 | 18.39411 | 0.1981032 | 0.137434 | 0.1446836 | 1.959351e-11 | 0.2801685
28.85607 | 19.1667 | 18.95212 | 18.38859 | 0.2145798 | 0.1377594 | 0.1449698 | 1.963607e-11 | 0.280806
28.86607 | 19.141 | 18.94786 | 18.38307 | 0.1931448 | 0.138086 | 0.1452568 | 1.968216e-11 | 0.2814454
28.87607 | 19.1414 | 18.9436 | 18.37756 | 0.1977984 | 0.1384139 | 0.1455446 | 1.972825e-11 | 0.2820867
28.88606 | 19.1515 | 18.93936 | 18.37206 | 0.212136 | 0.1387427 | 0.145833 | 1.977434e-11 | 0.2827293
28.89606 | 19.1332 | 18.93513 | 18.36656 | 0.1980663 | 0.139073 | 0.1461226 | 1.982044e-11 | 0.2833745
28.90606 | 19.1304 | 18.93092 | 18.36108 | 0.199485 | 0.1394047 | 0.146413 | 1.986653e-11 | 0.2840217
28.91606 | 19.1381 | 18.92671 | 18.3556 | 0.2113921 | 0.1397376 | 0.1467044 | 1.991263e-11 | 0.2846707
28.92606 | 19.1214 | 18.92251 | 18.35012 | 0.1988875 | 0.1400718 | 0.1469966 | 1.995872e-11 | 0.2853217
28.93606 | 19.1249 | 18.91833 | 18.34466 | 0.2065712 | 0.1404072 | 0.1472896 | 2.000482e-11 | 0.2859747
28.94605 | 19.1063 | 18.91416 | 18.33921 | 0.1921391 | 0.1407436 | 0.1475833 | 2.005092e-11 | 0.2866289
28.95605 | 19.111 | 18.91 | 18.33375 | 0.2009994 | 0.1410817 | 0.1478781 | 2.009702e-11 | 0.2872858
28.96605 | 19.0949 | 18.90585 | 18.32831 | 0.1890481 | 0.141421 | 0.1481739 | 2.014664e-11 | 0.2879446
28.97605 | 19.1001 | 18.90172 | 18.32288 | 0.1983849 | 0.1417617 | 0.1484705 | 2.019274e-11 | 0.2886054
28.98605 | 19.0925 | 18.89759 | 18.31745 | 0.1949101 | 0.1421036 | 0.148768 | 2.023885e-11 | 0.2892681
28.99605 | 19.0843 | 18.89348 | 18.31203 | 0.1908234 | 0.1424469 | 0.1490665 | 2.028848e-11 | 0.2899329
29.00604 | 19.0834 | 18.88938 | 18.30662 | 0.1940209 | 0.1427912 | 0.1493655 | 2.033458e-11 | 0.2905989
29.01604 | 19.0728 | 18.88529 | 18.30122 | 0.1875107 | 0.1431372 | 0.1496657 | 2.038421e-11 | 0.2912675
29.02604 | 19.0629 | 18.88121 | 18.29582 | 0.1816887 | 0.1434845 | 0.1499669 | 2.043032e-11 | 0.2919382
29.03604 | 19.063 | 18.87715 | 18.29043 | 0.1858548 | 0.1438331 | 0.150269 | 2.047996e-11 | 0.2926108
29.04604 | 19.0608 | 18.87309 | 18.28505 | 0.187709 | 0.1441832 | 0.1505719 | 2.052607e-11 | 0.2932854
29.05603 | 19.0463 | 18.86905 | 18.27968 | 0.1772473 | 0.1445342 | 0.1508756 | 2.05757e-11 | 0.2939613
29.06603 | 19.0505 | 18.86502 | 18.27431 | 0.1854778 | 0.1448869 | 0.1511804 | 2.062534e-11 | 0.29464
29.07603 | 19.0327 | 18.861 | 18.26896 | 0.1716963 | 0.1452411 | 0.1514862 | 2.067145e-11 | 0.2953206
29.08603 | 19.0349 | 18.857 | 18.2636 | 0.177903 | 0.1455966 | 0.1517929 | 2.072109e-11 | 0.2960032
29.09603 | 19.0167 | 18.853 | 18.25826 | 0.1636976 | 0.1459535 | 0.1521005 | 2.077073e-11 | 0.2966878
29.10603 | 19.0094 | 18.84902 | 18.25292 | 0.1603803 | 0.1463118 | 0.1524091 | 2.082037e-11 | 0.2973745
29.11602 | 19.0004 | 18.84505 | 18.2476 | 0.155347 | 0.1466712 | 0.1527183 | 2.087002e-11 | 0.2980624
29.12602 | 18.9936 | 18.84109 | 18.24228 | 0.1525057 | 0.1470324 | 0.1530288 | 2.091966e-11 | 0.2987531
29.13602 | 18.9866 | 18.83715 | 18.23697 | 0.1494523 | 0.1473949 | 0.1533402 | 2.096931e-11 | 0.2994459
29.14602 | 18.9887 | 18.83321 | 18.23166 | 0.1554869 | 0.1477589 | 0.1536526 | 2.101895e-11 | 0.3001407
29.15602 | 18.9681 | 18.82929 | 18.22636 | 0.1388094 | 0.1481244 | 0.153966 | 2.10686e-11 | 0.3008375
29.16602 | 18.9696 | 18.82538 | 18.22107 | 0.1442199 | 0.1484913 | 0.1542803 | 2.111825e-11 | 0.3015364
29.17601 | 18.9637 | 18.82149 | 18.21579 | 0.1422143 | 0.1488592 | 0.1545952 | 2.11679e-11 | 0.3022366
29.18601 | 18.9502 | 18.8176 | 18.21052 | 0.1326005 | 0.149229 | 0.1549115 | 2.122108e-11 | 0.3029396
29.19601 | 18.9473 | 18.81373 | 18.20525 | 0.1335744 | 0.1496004 | 0.1552287 | 2.127073e-11 | 0.3036447
29.20601 | 18.9415 | 18.80986 | 18.19999 | 0.1316363 | 0.1499731 | 0.1555469 | 2.132039e-11 | 0.3043519
29.21601 | 18.94 | 18.80601 | 18.19474 | 0.133986 | 0.1503473 | 0.1558661 | 2.137357e-11 | 0.3050611
29.22601 | 18.9215 | 18.80218 | 18.18949 | 0.1193234 | 0.1507231 | 0.1561863 | 2.142322e-11 | 0.3057725
29.236 | 18.9256 | 18.79836 | 18.18426 | 0.1272447 | 0.1511 | 0.1565072 | 2.147641e-11 | 0.3064852
29.246 | 18.9104 | 18.79454 | 18.17903 | 0.1158577 | 0.1514787 | 0.1568293 | 2.152606e-11 | 0.3072008
29.256 | 18.9072 | 18.79074 | 18.17381 | 0.1164583 | 0.151859 | 0.1571525 | 2.157925e-11 | 0.3079185
29.266 | 18.8898 | 18.78695 | 18.1686 | 0.1028466 | 0.1522408 | 0.1574767 | 2.163244e-11 | 0.3086382
29.276 | 18.8966 | 18.78318 | 18.16339 | 0.1134226 | 0.1526241 | 0.1578019 | 2.16821e-11 | 0.3093602
29.286 | 18.8865 | 18.77941 | 18.15819 | 0.1070863 | 0.153009 | 0.158128 | 2.173529e-11 | 0.3100843
29.29599 | 18.8725 | 18.77567 | 18.15301 | 0.09683371 | 0.1533951 | 0.158455 | 2.178848e-11 | 0.3108098
29.30599 | 18.8692 | 18.77193 | 18.14782 | 0.09727256 | 0.1537831 | 0.1587832 | 2.184167e-11 | 0.3115382
29.31599 | 18.8741 | 18.7682 | 18.14265 | 0.105899 | 0.1541726 | 0.1591124 | 2.189487e-11 | 0.3122688
29.32599 | 18.8637 | 18.76449 | 18.13748 | 0.099213 | 0.1545638 | 0.1594427 | 2.194806e-11 | 0.3130016
29.33599 | 18.8509 | 18.76079 | 18.13232 | 0.09011446 | 0.1549565 | 0.1597741 | 2.200126e-11 | 0.3137365
29.34599 | 18.8507 | 18.7571 | 18.12717 | 0.09360346 | 0.1553508 | 0.1601064 | 2.205445e-11 | 0.3144737
29.35598 | 18.8398 | 18.75342 | 18.12203 | 0.08637624 | 0.1557464 | 0.1604395 | 2.210765e-11 | 0.3152123
29.36598 | 18.8354 | 18.74976 | 18.11689 | 0.08564014 | 0.1561439 | 0.1607739 | 2.216085e-11 | 0.315954
29.37598 | 18.8288 | 18.74611 | 18.11176 | 0.08269146 | 0.1565431 | 0.1611094 | 2.221405e-11 | 0.3166978
29.38598 | 18.8181 | 18.74247 | 18.10664 | 0.0756302 | 0.1569439 | 0.161446 | 2.226725e-11 | 0.3174439
29.39598 | 18.8154 | 18.73884 | 18.10152 | 0.0765563 | 0.1573463 | 0.1617836 | 2.232398e-11 | 0.3181922
29.40597 | 18.8197 | 18.73523 | 18.09642 | 0.0844661 | 0.15775 | 0.162122 | 2.237719e-11 | 0.3189421
29.41597 | 18.8083 | 18.73163 | 18.09132 | 0.07666686 | 0.1581557 | 0.1624617 | 2.243392e-11 | 0.319695
29.42597 | 18.7912 | 18.72805 | 18.08623 | 0.06315488 | 0.1585631 | 0.1628025 | 2.248713e-11 | 0.3204503
29.43597 | 18.7829 | 18.72447 | 18.08115 | 0.05843016 | 0.1589722 | 0.1631444 | 2.254386e-11 | 0.3212078
29.44597 | 18.7853 | 18.72091 | 18.07607 | 0.0643927 | 0.159383 | 0.1634874 | 2.259707e-11 | 0.3219677
29.45597 | 18.7676 | 18.71736 | 18.071 | 0.0502424 | 0.1597954 | 0.1638315 | 2.265381e-11 | 0.3227298
29.46596 | 18.7894 | 18.71382 | 18.06595 | 0.0755758 | 0.1602092 | 0.1641763 | 2.271055e-11 | 0.3234936
29.47596 | 18.7642 | 18.7103 | 18.06089 | 0.05389984 | 0.160625 | 0.1645225 | 2.276376e-11 | 0.3242605
29.48596 | 18.7557 | 18.70679 | 18.05585 | 0.04891108 | 0.1610426 | 0.1648698 | 2.282051e-11 | 0.3250297
29.49596 | 18.7514 | 18.70329 | 18.05081 | 0.04810922 | 0.161462 | 0.1652184 | 2.287725e-11 | 0.3258015
29.50596 | 18.7479 | 18.69981 | 18.04578 | 0.04809454 | 0.161883 | 0.1655679 | 2.293399e-11 | 0.3265756
29.51596 | 18.7356 | 18.69633 | 18.04076 | 0.03926682 | 0.1623058 | 0.1659186 | 2.299074e-11 | 0.3273521
29.52595 | 18.7374 | 18.69288 | 18.03575 | 0.04452264 | 0.16273 | 0.16627 | 2.304749e-11 | 0.3281303
29.53595 | 18.7307 | 18.68943 | 18.03074 | 0.04126888 | 0.1631564 | 0.166623 | 2.310424e-11 | 0.3289118
29.54595 | 18.7163 | 18.686 | 18.02574 | 0.03030216 | 0.1635845 | 0.166977 | 2.316099e-11 | 0.3296957
29.55595 | 18.7195 | 18.68258 | 18.02075 | 0.03692227 | 0.1640144 | 0.1673321 | 2.322127e-11 | 0.330482
29.56595 | 18.7074 | 18.67917 | 18.01577 | 0.02822913 | 0.1644461 | 0.1676885 | 2.327802e-11 | 0.331271
29.57595 | 18.7102 | 18.67578 | 18.01079 | 0.03442286 | 0.1648797 | 0.168046 | 2.333477e-11 | 0.3320625
29.58594 | 18.6994 | 18.6724 | 18.00583 | 0.02700013 | 0.1653146 | 0.1684042 | 2.339505e-11 | 0.3328556
29.59594 | 18.6923 | 18.66903 | 18.00086 | 0.0232674 | 0.1657518 | 0.168764 | 2.345181e-11 | 0.3336522
29.60594 | 18.6873 | 18.66568 | 17.99591 | 0.02162142 | 0.1661908 | 0.1691249 | 2.35121e-11 | 0.3344513
29.61594 | 18.6905 | 18.66234 | 17.99097 | 0.0281623 | 0.1666316 | 0.1694869 | 2.356886e-11 | 0.3352531
29.62594 | 18.6923 | 18.65901 | 17.98603 | 0.03328965 | 0.1670744 | 0.1698502 | 2.362915e-11 | 0.3360574
29.63594 | 18.6754 | 18.6557 | 17.9811 | 0.01970367 | 0.167519 | 0.1702146 | 2.368591e-11 | 0.3368644
29.64593 | 18.6815 | 18.6524 | 17.97618 | 0.02910103 | 0.167965 | 0.1705798 | 2.37462e-11 | 0.3376733
29.65593 | 18.6687 | 18.64911 | 17.97127 | 0.01958819 | 0.1684134 | 0.1709466 | 2.380649e-11 | 0.3384856
29.66593 | 18.6689 | 18.64584 | 17.96636 | 0.02306187 | 0.1688637 | 0.1713145 | 2.386679e-11 | 0.3393007
29.67593 | 18.6644 | 18.64258 | 17.96146 | 0.02182205 | 0.1693159 | 0.1716837 | 2.392708e-11 | 0.3401185
29.68593 | 18.6706 | 18.63933 | 17.95657 | 0.03126874 | 0.16977 | 0.172054 | 2.398738e-11 | 0.3409389
29.69593 | 18.6557 | 18.6361 | 17.95168 | 0.01960167 | 0.1702261 | 0.1724256 | 2.404768e-11 | 0.3417622
29.70592 | 18.6555 | 18.63288 | 17.94681 | 0.02261791 | 0.1706836 | 0.1727979 | 2.410798e-11 | 0.3425874
29.71592 | 18.6546 | 18.62968 | 17.94194 | 0.02492364 | 0.1711436 | 0.1731719 | 2.416828e-11 | 0.3434163
29.72592 | 18.6454 | 18.62648 | 17.93708 | 0.01891562 | 0.1716055 | 0.1735471 | 2.423211e-11 | 0.344248
29.73592 | 18.6531 | 18.62331 | 17.93223 | 0.02979387 | 0.1720694 | 0.1739235 | 2.429241e-11 | 0.3450825
29.74592 | 18.6325 | 18.62014 | 17.92739 | 0.01235837 | 0.1725353 | 0.1743011 | 2.435272e-11 | 0.3459199
29.75592 | 18.6244 | 18.61699 | 17.92255 | 0.007409024 | 0.1730032 | 0.17468 | 2.441656e-11 | 0.3467602
29.76591 | 18.6255 | 18.61386 | 17.91772 | 0.01164267 | 0.1734727 | 0.1750597 | 2.447686e-11 | 0.3476026
29.77591 | 18.615 | 18.61073 | 17.9129 | 0.004265563 | 0.1739446 | 0.175441 | 2.45407e-11 | 0.3484488
29.78591 | 18.6088 | 18.60763 | 17.90809 | 0.00117449 | 0.1744186 | 0.1758236 | 2.460454e-11 | 0.3492979
29.79591 | 18.6219 | 18.60453 | 17.90328 | 0.0173695 | 0.1748946 | 0.1762074 | 2.466486e-11 | 0.35015
29.80591 | 18.6001 | 18.60145 | 17.89848 | -0.001349618 | 0.1753727 | 0.1765926 | 2.47287e-11 | 0.3510052
29.8159 | 18.5921 | 18.59839 | 17.89369 | -0.006285817 | 0.1758523 | 0.1769785 | 2.479255e-11 | 0.3518625
29.8259 | 18.5897 | 18.59533 | 17.88891 | -0.005633071 | 0.1763346 | 0.1773662 | 2.485639e-11 | 0.3527237
29.8359 | 18.5786 | 18.59229 | 17.88413 | -0.01369446 | 0.1768189 | 0.1777551 | 2.492024e-11 | 0.3535881
29.8459 | 18.5689 | 18.58927 | 17.87936 | -0.02037002 | 0.1773054 | 0.1781453 | 2.498409e-11 | 0.3544555
29.8559 | 18.5587 | 18.58626 | 17.8746 | -0.02755981 | 0.1777939 | 0.1785367 | 2.504794e-11 | 0.3553261
29.8659 | 18.5548 | 18.58326 | 17.86985 | -0.02846392 | 0.1782846 | 0.1789295 | 2.511179e-11 | 0.3561998
29.87589 | 18.5479 | 18.58029 | 17.86511 | -0.03238532 | 0.1787769 | 0.1793232 | 2.517918e-11 | 0.3570759
29.88589 | 18.5285 | 18.57732 | 17.86037 | -0.04881814 | 0.1792719 | 0.1797186 | 2.524303e-11 | 0.3579561
29.89589 | 18.5399 | 18.57437 | 17.85564 | -0.03446533 | 0.1797691 | 0.1801152 | 2.530689e-11 | 0.3588395
29.90589 | 18.5192 | 18.57143 | 17.85092 | -0.05222694 | 0.1802684 | 0.1805133 | 2.537428e-11 | 0.3597261
29.91589 | 18.4951 | 18.5685 | 17.8462 | -0.07340306 | 0.1807699 | 0.1809126 | 2.544167e-11 | 0.3606161
29.92589 | 18.4985 | 18.56559 | 17.8415 | -0.06709376 | 0.1812736 | 0.1813132 | 2.550553e-11 | 0.3615094
29.93588 | 18.4964 | 18.5627 | 17.8368 | -0.06630191 | 0.1817791 | 0.1817148 | 2.557292e-11 | 0.3624052
29.94588 | 18.4802 | 18.55982 | 17.83211 | -0.0796218 | 0.1822872 | 0.1821181 | 2.564032e-11 | 0.3633052
29.95588 | 18.4773 | 18.55696 | 17.82743 | -0.07965638 | 0.1827976 | 0.1825228 | 2.570771e-11 | 0.3642087
29.96588 | 18.4691 | 18.55411 | 17.82275 | -0.08500567 | 0.1833103 | 0.1829287 | 2.577511e-11 | 0.3651155
29.97588 | 18.4608 | 18.55127 | 17.81808 | -0.09046965 | 0.1838252 | 0.1833361 | 2.584251e-11 | 0.3660259
29.98588 | 18.4518 | 18.54845 | 17.81342 | -0.09664854 | 0.1843425 | 0.1837448 | 2.590991e-11 | 0.3669397
29.99587 | 18.4461 | 18.54565 | 17.80877 | -0.09954511 | 0.1848615 | 0.1841545 | 2.597731e-11 | 0.3678561
30.00587 | 18.4388 | 18.54285 | 17.80413 | -0.1040536 | 0.1853833 | 0.1845659 | 2.604472e-11 | 0.3687771
30.01587 | 18.4357 | 18.54008 | 17.79949 | -0.1043773 | 0.1859074 | 0.1849788 | 2.611212e-11 | 0.3697015
30.02587 | 18.4238 | 18.53732 | 17.79486 | -0.1135158 | 0.1864339 | 0.185393 | 2.618306e-11 | 0.3706296
30.03587 | 18.4265 | 18.53457 | 17.79024 | -0.1080695 | 0.1869627 | 0.1858086 | 2.625047e-11 | 0.3715614
30.04587 | 18.4132 | 18.53184 | 17.78562 | -0.1186381 | 0.1874939 | 0.1862256 | 2.632141e-11 | 0.3724968
30.05586 | 18.41 | 18.52912 | 17.78102 | -0.1191247 | 0.1880269 | 0.1866436 | 2.639236e-11 | 0.3734349
30.06586 | 18.3973 | 18.52642 | 17.77642 | -0.1291238 | 0.1885628 | 0.1870634 | 2.645977e-11 | 0.3743777
30.07586 | 18.3894 | 18.52374 | 17.77183 | -0.1343381 | 0.1891012 | 0.1874846 | 2.653072e-11 | 0.3753243
30.08586 | 18.4003 | 18.52107 | 17.76724 | -0.1207676 | 0.1896419 | 0.1879073 | 2.660166e-11 | 0.3762747
30.09586 | 18.3756 | 18.51841 | 17.76267 | -0.1428125 | 0.1901851 | 0.1883314 | 2.667261e-11 | 0.3772288
30.10586 | 18.388 | 18.51577 | 17.7581 | -0.1277728 | 0.1907307 | 0.1887569 | 2.674356e-11 | 0.3781869
30.11585 | 18.373 | 18.51315 | 17.75354 | -0.1401512 | 0.1912782 | 0.1891834 | 2.681452e-11 | 0.3791478
30.12585 | 18.3612 | 18.51054 | 17.74899 | -0.1493424 | 0.1918288 | 0.1896119 | 2.688547e-11 | 0.3801136
30.13585 | 18.371 | 18.50795 | 17.74444 | -0.136949 | 0.1923818 | 0.1900417 | 2.695996e-11 | 0.3810833
30.14585 | 18.3451 | 18.50537 | 17.7399 | -0.1602714 | 0.1929373 | 0.190473 | 2.703092e-11 | 0.382057
30.15585 | 18.3653 | 18.50281 | 17.73537 | -0.1375093 | 0.1934954 | 0.1909058 | 2.710541e-11 | 0.3830347
30.16585 | 18.3458 | 18.50026 | 17.73085 | -0.1544629 | 0.194056 | 0.1913401 | 2.717637e-11 | 0.3840165
30.17584 | 18.3324 | 18.49773 | 17.72634 | -0.1653347 | 0.1946185 | 0.1917754 | 2.725086e-11 | 0.3850012
30.18584 | 18.3476 | 18.49522 | 17.72183 | -0.1476199 | 0.1951842 | 0.1922126 | 2.732536e-11 | 0.3859911
30.19584 | 18.3313 | 18.49272 | 17.71733 | -0.1614207 | 0.1957524 | 0.1926513 | 2.739633e-11 | 0.3869851
30.20584 | 18.3239 | 18.49024 | 17.71284 | -0.1663376 | 0.1963233 | 0.1930916 | 2.747083e-11 | 0.3879833
30.21584 | 18.3225 | 18.48777 | 17.70835 | -0.1652704 | 0.1968967 | 0.1935333 | 2.754533e-11 | 0.3889856
30.22583 | 18.3181 | 18.48532 | 17.70388 | -0.1672215 | 0.1974721 | 0.1939761 | 2.761983e-11 | 0.3899912
30.23583 | 18.3094 | 18.48289 | 17.69941 | -0.1734863 | 0.1980508 | 0.1944208 | 2.769787e-11 | 0.391002
30.24583 | 18.3009 | 18.48047 | 17.69495 | -0.1795672 | 0.1986321 | 0.1948671 | 2.777238e-11 | 0.3920171
30.25583 | 18.2945 | 18.47806 | 17.6905 | -0.1835643 | 0.1992161 | 0.1953149 | 2.784688e-11 | 0.3930366
30.26583 | 18.2946 | 18.47568 | 17.68605 | -0.1810773 | 0.1998027 | 0.1957643 | 2.792493e-11 | 0.3940603
30.27583 | 18.2905 | 18.47331 | 17.68161 | -0.1828068 | 0.2003921 | 0.1962152 | 2.799944e-11 | 0.3950884
30.28582 | 18.2715 | 18.47095 | 17.67718 | -0.1994549 | 0.2009836 | 0.1966672 | 2.807749e-11 | 0.39612
30.29582 | 18.2743 | 18.46862 | 17.67276 | -0.194317 | 0.2015783 | 0.1971212 | 2.815553e-11 | 0.3971569
30.30582 | 18.2538 | 18.4663 | 17.66834 | -0.2124955 | 0.2021759 | 0.1975768 | 2.823005e-11 | 0.3981984
30.31582 | 18.2682 | 18.46399 | 17.66394 | -0.1957904 | 0.2027761 | 0.1980339 | 2.83081e-11 | 0.3992444
30.32582 | 18.2457 | 18.4617 | 17.65953 | -0.2160018 | 0.2033792 | 0.1984927 | 2.838616e-11 | 0.4002949
30.33582 | 18.228 | 18.45943 | 17.65514 | -0.2314297 | 0.203985 | 0.198953 | 2.846774e-11 | 0.40135
30.34581 | 18.2474 | 18.45718 | 17.65076 | -0.2097765 | 0.204593 | 0.1994145 | 2.85458e-11 | 0.4024086
30.35581 | 18.2193 | 18.45494 | 17.64638 | -0.2356378 | 0.2052044 | 0.199878 | 2.862386e-11 | 0.403473
30.36581 | 18.2187 | 18.45272 | 17.64201 | -0.2340157 | 0.2058187 | 0.2003431 | 2.870545e-11 | 0.4045419
30.37581 | 18.2124 | 18.45051 | 17.63765 | -0.2381106 | 0.2064358 | 0.2008099 | 2.878351e-11 | 0.4056158
30.38581 | 18.1885 | 18.44832 | 17.63329 | -0.2598221 | 0.2070558 | 0.2012783 | 2.886511e-11 | 0.4066941
30.39581 | 18.1897 | 18.44615 | 17.62895 | -0.2564505 | 0.2076787 | 0.2017483 | 2.894318e-11 | 0.4077774
30.4058 | 18.1736 | 18.444 | 17.62461 | -0.2703981 | 0.2083039 | 0.2022195 | 2.902478e-11 | 0.4088643
30.4158 | 18.1634 | 18.44186 | 17.62028 | -0.2784604 | 0.2089326 | 0.2026928 | 2.910638e-11 | 0.4099572
30.4258 | 18.159 | 18.43974 | 17.61595 | -0.2807398 | 0.2095642 | 0.2031678 | 2.918798e-11 | 0.4110549
30.4358 | 18.154 | 18.43764 | 17.61164 | -0.2836363 | 0.2101988 | 0.2036444 | 2.926959e-11 | 0.4121575
30.4458 | 18.142 | 18.43555 | 17.60733 | -0.2935499 | 0.2108363 | 0.2041227 | 2.93512e-11 | 0.4132651
30.4558 | 18.1383 | 18.43348 | 17.60302 | -0.2951807 | 0.2114768 | 0.2046026 | 2.943634e-11 | 0.4143776
30.46579 | 18.126 | 18.43143 | 17.59873 | -0.3054309 | 0.2121197 | 0.2050838 | 2.951795e-11 | 0.415494
30.47579 | 18.1135 | 18.4294 | 17.59445 | -0.3158962 | 0.2127662 | 0.2055671 | 2.96031e-11 | 0.4166166
30.48579 | 18.1046 | 18.42738 | 17.59017 | -0.322779 | 0.2134158 | 0.2060522 | 2.968472e-11 | 0.4177443
30.49579 | 18.1012 | 18.42538 | 17.58589 | -0.3241792 | 0.2140684 | 0.2065389 | 2.976987e-11 | 0.418877
30.50579 | 18.1029 | 18.4234 | 17.58163 | -0.3204969 | 0.2147241 | 0.2070274 | 2.985502e-11 | 0.4200149
30.51579 | 18.0801 | 18.42143 | 17.57737 | -0.3413321 | 0.2153829 | 0.2075175 | 2.994018e-11 | 0.421158
30.52578 | 18.082 | 18.41949 | 17.57313 | -0.3374869 | 0.2160441 | 0.208009 | 3.002533e-11 | 0.4223052
30.53578 | 18.0831 | 18.41756 | 17.56889 | -0.3344573 | 0.2167091 | 0.2085026 | 3.011049e-11 | 0.4234587
30.54578 | 18.0719 | 18.41565 | 17.56465 | -0.3437454 | 0.2173773 | 0.208998 | 3.019565e-11 | 0.4246175
30.55578 | 18.0633 | 18.41375 | 17.56043 | -0.3504514 | 0.2180486 | 0.2094952 | 3.028435e-11 | 0.4257816
30.56578 | 18.0542 | 18.41188 | 17.55621 | -0.3576751 | 0.218723 | 0.2099941 | 3.036951e-11 | 0.426951
30.57578 | 18.0622 | 18.41002 | 17.552 | -0.3478167 | 0.2194007 | 0.2104948 | 3.045821e-11 | 0.4281259
30.58577 | 18.0508 | 18.40818 | 17.5478 | -0.3573781 | 0.2200809 | 0.2109968 | 3.054691e-11 | 0.429305
30.59577 | 18.0429 | 18.40636 | 17.5436 | -0.3634556 | 0.220765 | 0.2115011 | 3.063209e-11 | 0.4304906
30.60577 | 18.0425 | 18.40455 | 17.53941 | -0.3620512 | 0.2214524 | 0.2120071 | 3.072079e-11 | 0.4316818
30.61577 | 18.0317 | 18.40276 | 17.53523 | -0.3710648 | 0.222143 | 0.212515 | 3.08095e-11 | 0.4328785
30.62577 | 18.0265 | 18.401 | 17.53105 | -0.3744966 | 0.2228369 | 0.2130247 | 3.090174e-11 | 0.4340807
30.63576 | 18.0306 | 18.39925 | 17.52689 | -0.3686483 | 0.2235334 | 0.2135357 | 3.099046e-11 | 0.4352873
30.64576 | 18.0165 | 18.39752 | 17.52273 | -0.3810166 | 0.2242339 | 0.214049 | 3.107917e-11 | 0.4365007
30.65576 | 18.0217 | 18.3958 | 17.51858 | -0.3741032 | 0.2249377 | 0.2145642 | 3.117142e-11 | 0.4377198
30.66576 | 18.0086 | 18.39411 | 17.51444 | -0.3855083 | 0.225645 | 0.2150812 | 3.126014e-11 | 0.4389446
30.67576 | 18.014 | 18.39243 | 17.5103 | -0.3784318 | 0.2263555 | 0.2156001 | 3.13524e-11 | 0.4401751
30.68576 | 18.0056 | 18.39077 | 17.50617 | -0.3851737 | 0.2270695 | 0.2161208 | 3.144465e-11 | 0.4414113
30.69575 | 17.995 | 18.38914 | 17.50205 | -0.394136 | 0.2277862 | 0.2166429 | 3.153691e-11 | 0.4426523
30.70575 | 18.0095 | 18.38752 | 17.49794 | -0.3780151 | 0.2285071 | 0.2171674 | 3.162917e-11 | 0.4439002
30.71575 | 17.9952 | 18.38591 | 17.49383 | -0.390713 | 0.2292313 | 0.2176938 | 3.172143e-11 | 0.4451539
30.72575 | 17.9953 | 18.38433 | 17.48973 | -0.3890295 | 0.2299591 | 0.218222 | 3.181723e-11 | 0.4464135
30.73575 | 17.9901 | 18.38276 | 17.48564 | -0.3926649 | 0.2306903 | 0.2187522 | 3.19095e-11 | 0.4476792
30.74575 | 17.9972 | 18.38122 | 17.48156 | -0.3840191 | 0.2314251 | 0.2192843 | 3.20053e-11 | 0.4489508
30.75574 | 17.9799 | 18.37969 | 17.47749 | -0.3997937 | 0.2321626 | 0.2198177 | 3.209758e-11 | 0.4502271
30.76574 | 17.9953 | 18.37819 | 17.47342 | -0.3828859 | 0.2329044 | 0.2203538 | 3.219338e-11 | 0.4515107
30.77574 | 17.9769 | 18.3767 | 17.46936 | -0.3997971 | 0.2336498 | 0.2208916 | 3.228919e-11 | 0.4528005
30.78574 | 17.9902 | 18.37523 | 17.4653 | -0.3850274 | 0.2343988 | 0.2214316 | 3.238501e-11 | 0.4540963
30.79574 | 17.9769 | 18.37378 | 17.46125 | -0.3968768 | 0.2351514 | 0.2219733 | 3.248435e-11 | 0.4553983
30.80574 | 17.9734 | 18.37235 | 17.45721 | -0.3989455 | 0.2359076 | 0.2225172 | 3.258017e-11 | 0.4567065
30.81573 | 17.9748 | 18.37093 | 17.45319 | -0.3961348 | 0.2366667 | 0.2230623 | 3.267599e-11 | 0.4580197
30.82573 | 17.9715 | 18.36954 | 17.44916 | -0.3980421 | 0.2374302 | 0.22361 | 3.277535e-11 | 0.4593403
30.83573 | 17.9783 | 18.36817 | 17.44514 | -0.3898687 | 0.2381974 | 0.2241598 | 3.28747e-11 | 0.4606673
30.84573 | 17.9683 | 18.36681 | 17.44113 | -0.3985149 | 0.2389683 | 0.2247116 | 3.297406e-11 | 0.4620006
30.85573 | 17.9489 | 18.36548 | 17.43713 | -0.4165805 | 0.2397429 | 0.2252654 | 3.307343e-11 | 0.4633403
30.86573 | 17.9745 | 18.36417 | 17.43314 | -0.3896658 | 0.2405213 | 0.2258211 | 3.317279e-11 | 0.4646865
30.87572 | 17.9492 | 18.36287 | 17.42915 | -0.413672 | 0.2413026 | 0.2263784 | 3.327216e-11 | 0.4660377
30.88572 | 17.9541 | 18.3616 | 17.42517 | -0.4074965 | 0.2420885 | 0.2269383 | 3.337153e-11 | 0.4673967
30.89572 | 17.9509 | 18.36034 | 17.4212 | -0.4094409 | 0.2428782 | 0.2275003 | 3.347443e-11 | 0.4687623
30.90572 | 17.9411 | 18.35911 | 17.41723 | -0.4180051 | 0.2436718 | 0.2280643 | 3.357734e-11 | 0.4701343
30.91572 | 17.9354 | 18.35789 | 17.41328 | -0.4224892 | 0.2444692 | 0.2286304 | 3.367671e-11 | 0.4715131
30.92572 | 17.9337 | 18.35669 | 17.40933 | -0.4229933 | 0.2452706 | 0.2291986 | 3.377963e-11 | 0.4728984
30.93571 | 17.9278 | 18.35552 | 17.40539 | -0.4277185 | 0.2460748 | 0.2297682 | 3.388254e-11 | 0.474289
30.94571 | 17.9145 | 18.35436 | 17.40145 | -0.4398626 | 0.2468839 | 0.2303406 | 3.398899e-11 | 0.4756877
30.95571 | 17.9003 | 18.35323 | 17.39752 | -0.4529269 | 0.2476969 | 0.2309151 | 3.409191e-11 | 0.4770932
30.96571 | 17.9095 | 18.35211 | 17.3936 | -0.4426114 | 0.2485139 | 0.2314917 | 3.419484e-11 | 0.4785054
30.97571 | 17.9 | 18.35102 | 17.38969 | -0.4510161 | 0.2493347 | 0.2320704 | 3.43013e-11 | 0.4799245
30.98571 | 17.8864 | 18.34994 | 17.38578 | -0.4635412 | 0.2501596 | 0.2326513 | 3.440776e-11 | 0.4813504
30.9957 | 17.8873 | 18.34889 | 17.38188 | -0.4615878 | 0.2509878 | 0.2332338 | 3.451422e-11 | 0.4827818
31.0057 | 17.8821 | 18.34785 | 17.37799 | -0.4657538 | 0.2518207 | 0.2338191 | 3.462069e-11 | 0.4842215
31.0157 | 17.8608 | 18.34684 | 17.37411 | -0.4860402 | 0.2526577 | 0.2344065 | 3.472716e-11 | 0.4856682
31.0257 | 17.8685 | 18.34585 | 17.37023 | -0.4773473 | 0.2534987 | 0.234996 | 3.483363e-11 | 0.487122
31.0357 | 17.8387 | 18.34488 | 17.36636 | -0.5061751 | 0.2543439 | 0.2355878 | 3.494364e-11 | 0.4885828
31.04569 | 17.8458 | 18.34392 | 17.3625 | -0.4981244 | 0.2551924 | 0.2361812 | 3.505011e-11 | 0.4900491
31.05569 | 17.8302 | 18.34299 | 17.35865 | -0.5127937 | 0.2560458 | 0.2367775 | 3.516013e-11 | 0.4915242
31.06569 | 17.8161 | 18.34208 | 17.3548 | -0.5259837 | 0.2569033 | 0.2373759 | 3.527014e-11 | 0.4930063
31.07569 | 17.8166 | 18.34119 | 17.35096 | -0.5245946 | 0.257765 | 0.2379765 | 3.538016e-11 | 0.4944956
31.08569 | 17.8079 | 18.34033 | 17.34712 | -0.5324265 | 0.258631 | 0.2385795 | 3.549018e-11 | 0.4959922
31.09569 | 17.7936 | 18.33948 | 17.3433 | -0.5458795 | 0.2595011 | 0.2391847 | 3.560374e-11 | 0.4974961
31.10568 | 17.8005 | 18.33865 | 17.33948 | -0.5381544 | 0.2603746 | 0.2397915 | 3.571376e-11 | 0.4990058
31.11568 | 17.7855 | 18.33785 | 17.33567 | -0.5523496 | 0.2612533 | 0.2404013 | 3.582733e-11 | 0.5005243
31.12568 | 17.78 | 18.33707 | 17.33187 | -0.557066 | 0.2621362 | 0.2410133 | 3.594089e-11 | 0.5020503
31.13568 | 17.7718 | 18.3363 | 17.32807 | -0.5645038 | 0.2630235 | 0.2416277 | 3.605446e-11 | 0.5035837
31.14568 | 17.7594 | 18.33556 | 17.32428 | -0.5761629 | 0.263915 | 0.2422443 | 3.616803e-11 | 0.5051245
31.15568 | 17.7691 | 18.33484 | 17.3205 | -0.5657434 | 0.2648109 | 0.2428633 | 3.628161e-11 | 0.5066729
31.16567 | 17.762 | 18.33415 | 17.31672 | -0.5721462 | 0.2657102 | 0.243484 | 3.639518e-11 | 0.5082273
31.17567 | 17.7558 | 18.33347 | 17.31296 | -0.5776697 | 0.2666149 | 0.2441076 | 3.65123e-11 | 0.5097908
31.18567 | 17.7361 | 18.33281 | 17.3092 | -0.596715 | 0.2675239 | 0.2447337 | 3.662941e-11 | 0.511362
31.19567 | 17.7381 | 18.33218 | 17.30544 | -0.5940817 | 0.2684374 | 0.245362 | 3.674653e-11 | 0.5129408
31.20567 | 17.7291 | 18.33157 | 17.30169 | -0.6024705 | 0.2693553 | 0.2459929 | 3.686365e-11 | 0.5145274
31.21567 | 17.7339 | 18.33098 | 17.29796 | -0.597081 | 0.2702777 | 0.2466261 | 3.698078e-11 | 0.5161217
31.22566 | 17.7296 | 18.33041 | 17.29423 | -0.6008139 | 0.2712037 | 0.247261 | 3.709791e-11 | 0.5177222
31.23566 | 17.7172 | 18.32987 | 17.2905 | -0.6126683 | 0.2721351 | 0.2478991 | 3.721857e-11 | 0.5193321
31.24566 | 17.7254 | 18.32934 | 17.28678 | -0.6039445 | 0.273071 | 0.2485395 | 3.73357e-11 | 0.5209499
31.25566 | 17.7104 | 18.32884 | 17.28307 | -0.618443 | 0.2740114 | 0.2491825 | 3.745637e-11 | 0.5225757
31.26566 | 17.7178 | 18.32836 | 17.27937 | -0.6105634 | 0.2749565 | 0.2498277 | 3.757705e-11 | 0.5242093
31.27566 | 17.7044 | 18.32791 | 17.27567 | -0.6235063 | 0.2759061 | 0.2504756 | 3.769772e-11 | 0.525851
31.28565 | 17.7117 | 18.32747 | 17.27199 | -0.6157718 | 0.2768594 | 0.2511252 | 3.782194e-11 | 0.527499
31.29565 | 17.6924 | 18.32706 | 17.26831 | -0.6346592 | 0.2778183 | 0.251778 | 3.794262e-11 | 0.5291568
31.30565 | 17.6941 | 18.32667 | 17.26463 | -0.632569 | 0.2787818 | 0.2524333 | 3.806684e-11 | 0.5308227
31.31565 | 17.6988 | 18.3263 | 17.26096 | -0.6275013 | 0.27975 | 0.2530911 | 3.819106e-11 | 0.5324968
31.32565 | 17.686 | 18.32596 | 17.2573 | -0.6399561 | 0.2807229 | 0.2537514 | 3.831528e-11 | 0.534179
31.33565 | 17.6973 | 18.32563 | 17.25365 | -0.6283336 | 0.2817005 | 0.2544143 | 3.843951e-11 | 0.5358695
31.34564 | 17.6685 | 18.32533 | 17.25001 | -0.656834 | 0.2826818 | 0.2550791 | 3.856374e-11 | 0.5375666
31.35564 | 17.6929 | 18.32506 | 17.24637 | -0.6321569 | 0.2836689 | 0.2557471 | 3.869151e-11 | 0.5392736
31.36564 | 17.6682 | 18.3248 | 17.24274 | -0.6566026 | 0.2846608 | 0.2564177 | 3.881928e-11 | 0.5409891
31.37564 | 17.6706 | 18.32457 | 17.23911 | -0.6539711 | 0.2856574 | 0.2570909 | 3.894705e-11 | 0.5427129
31.38564 | 17.6731 | 18.32436 | 17.23549 | -0.6512626 | 0.2866589 | 0.2577666 | 3.907483e-11 | 0.5444451
31.39563 | 17.664 | 18.32418 | 17.23188 | -0.6601772 | 0.2876642 | 0.2584444 | 3.920261e-11 | 0.546184
31.40563 | 17.6644 | 18.32401 | 17.22828 | -0.6596148 | 0.2886753 | 0.2591254 | 3.933039e-11 | 0.5479333
31.41563 | 17.6599 | 18.32388 | 17.22468 | -0.6639755 | 0.2896913 | 0.259809 | 3.946171e-11 | 0.5496912
31.42563 | 17.6678 | 18.32376 | 17.22109 | -0.6559595 | 0.2907122 | 0.2604954 | 3.959304e-11 | 0.5514576
31.43563 | 17.652 | 18.32367 | 17.21751 | -0.6716666 | 0.291738 | 0.2611843 | 3.972437e-11 | 0.5532327
31.44563 | 17.6604 | 18.3236 | 17.21394 | -0.6631972 | 0.2927687 | 0.261876 | 3.985569e-11 | 0.5550164
31.45562 | 17.6527 | 18.32355 | 17.21037 | -0.670851 | 0.2938032 | 0.2625697 | 3.998703e-11 | 0.5568072
31.46562 | 17.6501 | 18.32353 | 17.20681 | -0.6734284 | 0.2948438 | 0.2632668 | 4.011836e-11 | 0.5586084
31.47562 | 17.661 | 18.32353 | 17.20325 | -0.6625294 | 0.2958895 | 0.2639666 | 4.025324e-11 | 0.5604185
31.48562 | 17.639 | 18.32355 | 17.19971 | -0.6845539 | 0.2969401 | 0.2646691 | 4.038811e-11 | 0.5622374
31.49562 | 17.6476 | 18.3236 | 17.19617 | -0.6760021 | 0.2979957 | 0.2653744 | 4.052299e-11 | 0.5640652
31.50562 | 17.6385 | 18.32367 | 17.19263 | -0.685174 | 0.2990563 | 0.2660825 | 4.065788e-11 | 0.5659019
31.51561 | 17.6307 | 18.32377 | 17.18911 | -0.6930696 | 0.3001209 | 0.2667926 | 4.07963e-11 | 0.5677458
31.52561 | 17.6354 | 18.32389 | 17.18559 | -0.6884891 | 0.3011916 | 0.2675062 | 4.093119e-11 | 0.5696005
31.53561 | 17.6246 | 18.32403 | 17.18208 | -0.6994325 | 0.3022675 | 0.2682226 | 4.106961e-11 | 0.5714642
31.54561 | 17.6296 | 18.3242 | 17.17857 | -0.6946 | 0.3033484 | 0.2689419 | 4.120804e-11 | 0.5733371
31.55561 | 17.6226 | 18.32439 | 17.17507 | -0.7017914 | 0.3044345 | 0.269664 | 4.134648e-11 | 0.5752191
31.56561 | 17.6163 | 18.32461 | 17.17158 | -0.708307 | 0.3055257 | 0.2703889 | 4.148491e-11 | 0.5771102
31.5756 | 17.6105 | 18.32485 | 17.1681 | -0.7143466 | 0.3066209 | 0.271116 | 4.162689e-11 | 0.5790087
31.5856 | 17.6017 | 18.32511 | 17.16462 | -0.7234105 | 0.3077225 | 0.2718466 | 4.176887e-11 | 0.5809183
31.5956 | 17.6065 | 18.3254 | 17.16115 | -0.7188988 | 0.3088292 | 0.2725802 | 4.191085e-11 | 0.5828372
31.6056 | 17.5867 | 18.32571 | 17.15769 | -0.7390114 | 0.309941 | 0.2733167 | 4.205284e-11 | 0.5847654
31.6156 | 17.5939 | 18.32605 | 17.15423 | -0.7321484 | 0.3110581 | 0.274056 | 4.219482e-11 | 0.586703
31.6256 | 17.5913 | 18.32641 | 17.15078 | -0.73511 | 0.3121805 | 0.2747984 | 4.234035e-11 | 0.5886501
31.63559 | 17.5727 | 18.3268 | 17.14734 | -0.7540957 | 0.3133069 | 0.2755429 | 4.248234e-11 | 0.5906046
31.64559 | 17.5745 | 18.32721 | 17.1439 | -0.7527063 | 0.3144397 | 0.2762911 | 4.262788e-11 | 0.5925706
31.65559 | 17.5712 | 18.32764 | 17.14048 | -0.7564416 | 0.3155778 | 0.2770423 | 4.277341e-11 | 0.594546
31.66559 | 17.5505 | 18.3281 | 17.13705 | -0.7776016 | 0.3167211 | 0.2777966 | 4.292249e-11 | 0.596531
31.67559 | 17.5562 | 18.32859 | 17.13364 | -0.7723864 | 0.3178698 | 0.2785538 | 4.306803e-11 | 0.5985257
31.68559 | 17.5446 | 18.3291 | 17.13023 | -0.7844961 | 0.3190237 | 0.279314 | 4.321711e-11 | 0.6005301
31.69558 | 17.5499 | 18.32963 | 17.12683 | -0.77973 | 0.3201818 | 0.2800765 | 4.33662e-11 | 0.602542
31.70558 | 17.5464 | 18.33019 | 17.12343 | -0.7837895 | 0.3213464 | 0.2808429 | 4.351529e-11 | 0.6045658
31.71558 | 17.5296 | 18.33077 | 17.12005 | -0.8011739 | 0.3225164 | 0.2816122 | 4.366438e-11 | 0.6065992
31.72558 | 17.5365 | 18.33138 | 17.11666 | -0.7948834 | 0.3236917 | 0.2823848 | 4.381701e-11 | 0.6086425
31.73558 | 17.5368 | 18.33202 | 17.11329 | -0.795218 | 0.3248723 | 0.2831603 | 4.39661e-11 | 0.6106956
31.74558 | 17.5193 | 18.33268 | 17.10992 | -0.8133778 | 0.3260583 | 0.2839391 | 4.411874e-11 | 0.6127586
31.75557 | 17.5334 | 18.33336 | 17.10656 | -0.7999622 | 0.3272485 | 0.2847201 | 4.427138e-11 | 0.6148295
31.76557 | 17.5183 | 18.33407 | 17.10321 | -0.8157725 | 0.3284453 | 0.2855051 | 4.442756e-11 | 0.6169123
31.77557 | 17.5278 | 18.33481 | 17.09986 | -0.8070081 | 0.3296475 | 0.2862933 | 4.458021e-11 | 0.6190051
31.78557 | 17.5204 | 18.33557 | 17.09652 | -0.8151691 | 0.330855 | 0.2870847 | 4.473639e-11 | 0.621108
31.79557 | 17.5189 | 18.33636 | 17.09319 | -0.8174556 | 0.332068 | 0.2878792 | 4.489258e-11 | 0.6232209
31.80556 | 17.5188 | 18.33717 | 17.08986 | -0.8183667 | 0.3332853 | 0.2886762 | 4.504877e-11 | 0.6253417
31.81556 | 17.5228 | 18.338 | 17.08654 | -0.8152042 | 0.3345091 | 0.2894772 | 4.520851e-11 | 0.6274749
31.82556 | 17.5063 | 18.33887 | 17.08323 | -0.8325672 | 0.3357384 | 0.2902814 | 4.536471e-11 | 0.6296182
31.83556 | 17.5207 | 18.33976 | 17.07992 | -0.8190558 | 0.336973 | 0.291089 | 4.552444e-11 | 0.6317717
31.84556 | 17.5167 | 18.34067 | 17.07662 | -0.8239702 | 0.3382132 | 0.2918998 | 4.568419e-11 | 0.6339354
31.85556 | 17.5121 | 18.34161 | 17.07333 | -0.8295102 | 0.3394588 | 0.2927139 | 4.584393e-11 | 0.6361093
31.86555 | 17.51 | 18.34257 | 17.07004 | -0.832575 | 0.3407086 | 0.2935305 | 4.600722e-11 | 0.6382914
31.87555 | 17.5183 | 18.34357 | 17.06676 | -0.8252665 | 0.3419651 | 0.2943512 | 4.617051e-11 | 0.6404859
31.88555 | 17.5125 | 18.34458 | 17.06349 | -0.8320841 | 0.3432271 | 0.2951753 | 4.633026e-11 | 0.6426909
31.89555 | 17.5148 | 18.34563 | 17.06022 | -0.8308274 | 0.3444945 | 0.2960028 | 4.649709e-11 | 0.6449063
31.90555 | 17.5059 | 18.3467 | 17.05696 | -0.8407968 | 0.3457673 | 0.2968336 | 4.666039e-11 | 0.6471321
31.91555 | 17.5026 | 18.34779 | 17.05371 | -0.8451922 | 0.3470457 | 0.2976679 | 4.682723e-11 | 0.6493685
31.92554 | 17.4979 | 18.34891 | 17.05047 | -0.8510123 | 0.3483282 | 0.2985047 | 4.699053e-11 | 0.6516129
31.93554 | 17.504 | 18.35006 | 17.04723 | -0.8460596 | 0.3496175 | 0.2993459 | 4.715738e-11 | 0.6538701
31.94554 | 17.506 | 18.35123 | 17.04399 | -0.8452331 | 0.3509121 | 0.3001904 | 4.732776e-11 | 0.656138
31.95554 | 17.4949 | 18.35243 | 17.04077 | -0.8575326 | 0.3522123 | 0.3010385 | 4.749461e-11 | 0.6584163
31.96554 | 17.4952 | 18.35366 | 17.03755 | -0.8584585 | 0.3535179 | 0.30189 | 4.766501e-11 | 0.6607054
31.97554 | 17.4952 | 18.35491 | 17.03433 | -0.8597104 | 0.354829 | 0.3027451 | 4.78354e-11 | 0.663005
31.98553 | 17.485 | 18.35619 | 17.03113 | -0.8711872 | 0.3561442 | 0.3036026 | 4.80058e-11 | 0.665313
31.99553 | 17.4929 | 18.35749 | 17.02793 | -0.8645916 | 0.3574661 | 0.3044647 | 4.81762e-11 | 0.6676341
32.00553 | 17.4761 | 18.35882 | 17.02473 | -0.8827223 | 0.3587935 | 0.3053304 | 4.835014e-11 | 0.6699658
32.01553 | 17.4814 | 18.36018 | 17.02155 | -0.8787795 | 0.3601263 | 0.3061998 | 4.852409e-11 | 0.6723082
32.02553 | 17.4647 | 18.36156 | 17.01836 | -0.8968627 | 0.3614645 | 0.3070726 | 4.869803e-11 | 0.6746615
32.03553 | 17.4705 | 18.36297 | 17.01519 | -0.8924727 | 0.3628081 | 0.3079492 | 4.887199e-11 | 0.6770255
32.04552 | 17.4606 | 18.36441 | 17.01203 | -0.9038072 | 0.3641558 | 0.3088283 | 4.904948e-11 | 0.6793981
32.05552 | 17.4542 | 18.36587 | 17.00886 | -0.9116698 | 0.3655102 | 0.3097121 | 4.922697e-11 | 0.6817837
32.06552 | 17.461 | 18.36736 | 17.00571 | -0.9063587 | 0.3668699 | 0.3105996 | 4.940447e-11 | 0.6841803
32.07552 | 17.4427 | 18.36887 | 17.00256 | -0.9261741 | 0.368235 | 0.3114907 | 4.958198e-11 | 0.6865877
32.08552 | 17.4533 | 18.37042 | 16.99942 | -0.917116 | 0.3696055 | 0.3123856 | 4.975948e-11 | 0.6890061
32.09552 | 17.4451 | 18.37198 | 16.99628 | -0.9268844 | 0.3709813 | 0.3132842 | 4.994053e-11 | 0.6914353
32.10551 | 17.4348 | 18.37358 | 16.99316 | -0.9387775 | 0.3723609 | 0.3141857 | 5.012158e-11 | 0.6938732
32.11551 | 17.4386 | 18.3752 | 16.99004 | -0.9365988 | 0.3737473 | 0.3150918 | 5.030263e-11 | 0.6963243
32.12551 | 17.4368 | 18.37685 | 16.98692 | -0.9400467 | 0.375139 | 0.3160018 | 5.048722e-11 | 0.6987865
32.13551 | 17.4283 | 18.37852 | 16.98381 | -0.950221 | 0.376536 | 0.3169154 | 5.066828e-11 | 0.7012596
32.14551 | 17.4281 | 18.38022 | 16.98071 | -0.952122 | 0.3779382 | 0.3178331 | 5.085288e-11 | 0.7037438
32.15551 | 17.4263 | 18.38195 | 16.97761 | -0.9556494 | 0.3793456 | 0.3187545 | 5.103749e-11 | 0.7062389
32.1655 | 17.4297 | 18.3837 | 16.97452 | -0.9540016 | 0.3807569 | 0.3196789 | 5.122563e-11 | 0.7087426
32.1755 | 17.43 | 18.38548 | 16.97144 | -0.9554821 | 0.3821747 | 0.3206081 | 5.141024e-11 | 0.7112598
32.1855 | 17.4226 | 18.38729 | 16.96836 | -0.9646891 | 0.3835977 | 0.3215413 | 5.159839e-11 | 0.7137882
32.1955 | 17.4148 | 18.38912 | 16.96529 | -0.9743227 | 0.3850258 | 0.3224783 | 5.178655e-11 | 0.7163276
32.2055 | 17.421 | 18.39098 | 16.96223 | -0.9699828 | 0.386459 | 0.3234194 | 5.197824e-11 | 0.718878
32.21549 | 17.4021 | 18.39287 | 16.95917 | -0.9907676 | 0.3878959 | 0.3243635 | 5.21664e-11 | 0.7214371
32.22549 | 17.4399 | 18.39478 | 16.95612 | -0.9548807 | 0.3893392 | 0.3253125 | 5.23581e-11 | 0.7240098
32.23549 | 17.4139 | 18.39672 | 16.95307 | -0.9828203 | 0.3907875 | 0.3262655 | 5.254981e-11 | 0.7265935
32.24549 | 17.4173 | 18.39869 | 16.95003 | -0.9813863 | 0.3922409 | 0.3272226 | 5.274506e-11 | 0.7291884
32.25549 | 17.4192 | 18.40068 | 16.947 | -0.9814788 | 0.3936992 | 0.3281837 | 5.293677e-11 | 0.7317943
32.26549 | 17.4098 | 18.4027 | 16.94398 | -0.9928978 | 0.3951623 | 0.329149 | 5.313202e-11 | 0.7344114
32.27548 | 17.4269 | 18.40474 | 16.94096 | -0.9778412 | 0.396629 | 0.3301174 | 5.332728e-11 | 0.7370371
32.28548 | 17.4167 | 18.40681 | 16.93794 | -0.9901129 | 0.3981019 | 0.3310908 | 5.352608e-11 | 0.7396764
32.29548 | 17.4194 | 18.40891 | 16.93494 | -0.989511 | 0.3995797 | 0.3320685 | 5.372134e-11 | 0.7423268
32.30548 | 17.4225 | 18.41104 | 16.93193 | -0.9885354 | 0.4010622 | 0.3330502 | 5.392014e-11 | 0.7449883
32.31548 | 17.4026 | 18.41319 | 16.92894 | -1.010586 | 0.4025494 | 0.3340363 | 5.411895e-11 | 0.747661
32.32548 | 17.4225 | 18.41536 | 16.92595 | -0.9928632 | 0.4040414 | 0.3350265 | 5.431776e-11 | 0.7503448
32.33547 | 17.3986 | 18.41756 | 16.92297 | -1.018964 | 0.4055364 | 0.33602 | 5.452011e-11 | 0.7530368
32.34547 | 17.4027 | 18.41979 | 16.91999 | -1.017093 | 0.4070375 | 0.3370187 | 5.472247e-11 | 0.7557427
32.35547 | 17.4039 | 18.42205 | 16.91702 | -1.018149 | 0.4085432 | 0.3380216 | 5.492483e-11 | 0.7584597
32.36547 | 17.4041 | 18.42433 | 16.91406 | -1.02023 | 0.4100534 | 0.339029 | 5.512719e-11 | 0.7611877
32.37547 | 17.3961 | 18.42664 | 16.9111 | -1.030538 | 0.4115681 | 0.3400406 | 5.533309e-11 | 0.7639269
32.38547 | 17.3951 | 18.42897 | 16.90815 | -1.033872 | 0.4130871 | 0.3410566 | 5.5539e-11 | 0.766677
32.39546 | 17.3912 | 18.43133 | 16.90521 | -1.040129 | 0.414609 | 0.3420758 | 5.574491e-11 | 0.7694355
32.40546 | 17.3917 | 18.43371 | 16.90227 | -1.042014 | 0.4161367 | 0.3431008 | 5.595082e-11 | 0.7722077
32.41546 | 17.3731 | 18.43613 | 16.89934 | -1.063025 | 0.4176686 | 0.34413 | 5.616028e-11 | 0.7749908
32.42546 | 17.393 | 18.43856 | 16.89641 | -1.045562 | 0.4192047 | 0.3451637 | 5.636973e-11 | 0.7777849
32.43546 | 17.3806 | 18.44103 | 16.89349 | -1.060425 | 0.4207449 | 0.3462018 | 5.657919e-11 | 0.78059
32.44546 | 17.3768 | 18.44351 | 16.89057 | -1.066713 | 0.4222892 | 0.3472445 | 5.678866e-11 | 0.7834059
32.45545 | 17.3653 | 18.44602 | 16.88767 | -1.080725 | 0.423836 | 0.3482906 | 5.700166e-11 | 0.78623
32.46545 | 17.3736 | 18.44856 | 16.88477 | -1.074964 | 0.4253882 | 0.3493421 | 5.721113e-11 | 0.7890677
32.47545 | 17.3728 | 18.45113 | 16.88187 | -1.078328 | 0.4269443 | 0.3503986 | 5.742768e-11 | 0.7919163
32.48545 | 17.376 | 18.45372 | 16.87898 | -1.077718 | 0.4285041 | 0.3514593 | 5.76407e-11 | 0.7947757
32.49545 | 17.3546 | 18.45633 | 16.87609 | -1.101733 | 0.4300678 | 0.352525 | 5.785726e-11 | 0.7976458
32.50545 | 17.3598 | 18.45897 | 16.87322 | -1.099173 | 0.431635 | 0.3535949 | 5.807028e-11 | 0.8005266
32.51544 | 17.367 | 18.46164 | 16.87035 | -1.094636 | 0.4332044 | 0.3546687 | 5.829038e-11 | 0.8034154
32.52544 | 17.3676 | 18.46433 | 16.86748 | -1.096726 | 0.4347787 | 0.3557482 | 5.850694e-11 | 0.8063175
32.53544 | 17.3665 | 18.46704 | 16.86462 | -1.10054 | 0.4363565 | 0.3568325 | 5.872705e-11 | 0.8092303
32.54544 | 17.3606 | 18.46978 | 16.86177 | -1.10918 | 0.4379377 | 0.3579214 | 5.894362e-11 | 0.8121538
32.55544 | 17.3633 | 18.47254 | 16.85892 | -1.109244 | 0.4395221 | 0.3590152 | 5.916728e-11 | 0.8150877
32.56544 | 17.3599 | 18.47533 | 16.85608 | -1.115432 | 0.4411098 | 0.3601138 | 5.938739e-11 | 0.818032
32.57543 | 17.3563 | 18.47814 | 16.85324 | -1.121842 | 0.442699 | 0.3612161 | 5.961105e-11 | 0.8209837
32.58543 | 17.3595 | 18.48098 | 16.85041 | -1.121479 | 0.4442927 | 0.3623243 | 5.983117e-11 | 0.8239489
32.59543 | 17.3599 | 18.48384 | 16.84759 | -1.123941 | 0.4458895 | 0.3634374 | 6.005837e-11 | 0.8269244
32.60543 | 17.3651 | 18.48673 | 16.84477 | -1.121626 | 0.4474891 | 0.3645555 | 6.028204e-11 | 0.8299102
32.61543 | 17.357 | 18.48963 | 16.84196 | -1.132635 | 0.4490915 | 0.3656784 | 6.050925e-11 | 0.8329061
32.62542 | 17.3663 | 18.49256 | 16.83916 | -1.126265 | 0.4506949 | 0.3668052 | 6.073292e-11 | 0.8359093
32.63542 | 17.3725 | 18.49552 | 16.83635 | -1.123021 | 0.4523025 | 0.3679382 | 6.096368e-11 | 0.8389255
32.64542 | 17.3471 | 18.4985 | 16.83356 | -1.151401 | 0.4539126 | 0.369076 | 6.119089e-11 | 0.8419517
32.65542 | 17.3671 | 18.5015 | 16.83077 | -1.134404 | 0.4555251 | 0.370219 | 6.142165e-11 | 0.8449878
32.66542 | 17.3528 | 18.50453 | 16.82799 | -1.15173 | 0.4571399 | 0.371367 | 6.165242e-11 | 0.8480339
32.67542 | 17.3432 | 18.50758 | 16.82521 | -1.164379 | 0.4587568 | 0.3725201 | 6.188318e-11 | 0.8510898
32.68541 | 17.3643 | 18.51065 | 16.82244 | -1.146347 | 0.4603741 | 0.3736772 | 6.211395e-11 | 0.8541523
32.69541 | 17.3434 | 18.51374 | 16.81968 | -1.170342 | 0.4619951 | 0.3748407 | 6.234826e-11 | 0.8572275
32.70541 | 17.3552 | 18.51686 | 16.81692 | -1.161659 | 0.463618 | 0.3760093 | 6.258257e-11 | 0.8603124
32.71541 | 17.3586 | 18.52 | 16.81417 | -1.161398 | 0.4652426 | 0.377183 | 6.281689e-11 | 0.8634066
32.72541 | 17.3355 | 18.52316 | 16.81142 | -1.187659 | 0.4668689 | 0.378362 | 6.30512e-11 | 0.8665103
32.73541 | 17.3506 | 18.52634 | 16.80868 | -1.175742 | 0.4684968 | 0.3795464 | 6.328906e-11 | 0.8696232
32.7454 | 17.3484 | 18.52954 | 16.80594 | -1.181144 | 0.4701244 | 0.3807348 | 6.352693e-11 | 0.8727424
32.7554 | 17.3411 | 18.53277 | 16.80321 | -1.191671 | 0.4717551 | 0.3819297 | 6.376479e-11 | 0.8758738
32.7654 | 17.3509 | 18.53602 | 16.80049 | -1.185118 | 0.4733868 | 0.38313 | 6.400266e-11 | 0.8790142
32.7754 | 17.3324 | 18.53929 | 16.79777 | -1.206887 | 0.4750198 | 0.3843356 | 6.424407e-11 | 0.8821635
32.7854 | 17.3463 | 18.54258 | 16.79506 | -1.196277 | 0.4766536 | 0.3855467 | 6.448548e-11 | 0.8853218
32.7954 | 17.3378 | 18.54589 | 16.79235 | -1.208088 | 0.4782883 | 0.3867632 | 6.47269e-11 | 0.8884887
32.80539 | 17.3377 | 18.54922 | 16.78965 | -1.211516 | 0.479922 | 0.387984 | 6.496831e-11 | 0.8916611
32.81539 | 17.3474 | 18.55257 | 16.78695 | -1.205167 | 0.4815579 | 0.3892114 | 6.520973e-11 | 0.8948452
32.82539 | 17.3304 | 18.55594 | 16.78426 | -1.225539 | 0.4831945 | 0.3904444 | 6.545469e-11 | 0.8980377
32.83539 | 17.3457 | 18.55933 | 16.78158 | -1.21363 | 0.4848311 | 0.391683 | 6.569966e-11 | 0.9012385
32.84539 | 17.3422 | 18.56274 | 16.7789 | -1.220542 | 0.4864681 | 0.3929272 | 6.594816e-11 | 0.9044475
32.85539 | 17.3298 | 18.56617 | 16.77623 | -1.236372 | 0.4881051 | 0.394177 | 6.619313e-11 | 0.9076646
32.86538 | 17.3557 | 18.56962 | 16.77356 | -1.213918 | 0.4897404 | 0.3954313 | 6.644164e-11 | 0.9108863
32.87538 | 17.3323 | 18.57309 | 16.7709 | -1.240787 | 0.4913772 | 0.3966924 | 6.669016e-11 | 0.9141191
32.88538 | 17.3419 | 18.57657 | 16.76824 | -1.234674 | 0.4930136 | 0.3979593 | 6.693867e-11 | 0.9173595
32.89538 | 17.351 | 18.58008 | 16.76559 | -1.22908 | 0.4946495 | 0.3992319 | 6.718719e-11 | 0.9206075
32.90538 | 17.3428 | 18.5836 | 16.76295 | -1.240804 | 0.4962848 | 0.4005103 | 6.743925e-11 | 0.9238629
32.91538 | 17.3596 | 18.58715 | 16.76031 | -1.227545 | 0.4979193 | 0.4017945 | 6.769131e-11 | 0.9271257
32.92537 | 17.3412 | 18.5907 | 16.75767 | -1.249501 | 0.4995514 | 0.4030833 | 6.794337e-11 | 0.9303921
32.93537 | 17.3506 | 18.59428 | 16.75505 | -1.243678 | 0.501184 | 0.4043792 | 6.819544e-11 | 0.9336689
32.94537 | 17.3603 | 18.59787 | 16.75242 | -1.237572 | 0.5028154 | 0.4056811 | 6.845105e-11 | 0.9369526
32.95537 | 17.3553 | 18.60148 | 16.74981 | -1.246183 | 0.5044454 | 0.4069889 | 6.870666e-11 | 0.940243
32.96537 | 17.3688 | 18.60511 | 16.74719 | -1.23631 | 0.506074 | 0.4083027 | 6.896227e-11 | 0.9435399
32.97537 | 17.3533 | 18.60875 | 16.74459 | -1.255453 | 0.507701 | 0.4096225 | 6.921788e-11 | 0.9468432
32.98536 | 17.3635 | 18.61241 | 16.74199 | -1.248909 | 0.5093245 | 0.4109471 | 6.94735e-11 | 0.9501496
32.99536 | 17.3622 | 18.61608 | 16.73939 | -1.253885 | 0.5109478 | 0.412279 | 6.973266e-11 | 0.9534652
33.00536 | 17.3539 | 18.61978 | 16.7368 | -1.265875 | 0.5125689 | 0.4136171 | 6.999182e-11 | 0.9567867
33.01536 | 17.3708 | 18.62348 | 16.73422 | -1.252681 | 0.5141878 | 0.4149612 | 7.025098e-11 | 0.960114
33.02536 | 17.357 | 18.6272 | 16.73164 | -1.270202 | 0.5158043 | 0.4163117 | 7.051014e-11 | 0.9634469
33.03535 | 17.3753 | 18.63093 | 16.72907 | -1.255633 | 0.5174166 | 0.4176669 | 7.076931e-11 | 0.9667819
33.04535 | 17.3726 | 18.63468 | 16.7265 | -1.262082 | 0.5190279 | 0.4190298 | 7.103201e-11 | 0.9701254
33.05535 | 17.352 | 18.63845 | 16.72394 | -1.286445 | 0.5206362 | 0.4203989 | 7.129472e-11 | 0.9734739
33.06535 | 17.3605 | 18.64222 | 16.72138 | -1.281722 | 0.5222415 | 0.4217744 | 7.155743e-11 | 0.9768273
33.07535 | 17.3638 | 18.64601 | 16.71883 | -1.282212 | 0.5238437 | 0.4231562 | 7.182014e-11 | 0.9801854
33.08535 | 17.3514 | 18.64981 | 16.71628 | -1.298415 | 0.5254425 | 0.4245444 | 7.20864e-11 | 0.9835481
33.09534 | 17.3788 | 18.65363 | 16.71374 | -1.274827 | 0.5270363 | 0.4259377 | 7.234911e-11 | 0.9869117
33.10534 | 17.3562 | 18.65745 | 16.7112 | -1.301254 | 0.5286279 | 0.4273388 | 7.261537e-11 | 0.9902827
33.11534 | 17.3674 | 18.66129 | 16.70867 | -1.293894 | 0.5302158 | 0.4287465 | 7.288163e-11 | 0.9936577
33.12534 | 17.357 | 18.66515 | 16.70615 | -1.308145 | 0.5317996 | 0.4301606 | 7.315143e-11 | 0.9970365
33.13534 | 17.3433 | 18.66901 | 16.70363 | -1.325708 | 0.5333793 | 0.4315814 | 7.341769e-11 | 1.000419
33.14534 | 17.3625 | 18.67288 | 16.70111 | -1.310381 | 0.5349547 | 0.4330088 | 7.36875e-11 | 1.003804
33.15533 | 17.35 | 18.67676 | 16.69861 | -1.326761 | 0.5365242 | 0.4344411 | 7.395376e-11 | 1.007189
33.16533 | 17.3558 | 18.68066 | 16.6961 | -1.324855 | 0.5380905 | 0.435882 | 7.422356e-11 | 1.010581
33.17533 | 17.3554 | 18.68456 | 16.6936 | -1.329159 | 0.539652 | 0.4373292 | 7.449691e-11 | 1.013975
33.18533 | 17.3462 | 18.68847 | 16.69111 | -1.342273 | 0.5412086 | 0.4387836 | 7.476672e-11 | 1.017372
33.19533 | 17.3509 | 18.6924 | 16.68862 | -1.341496 | 0.5427601 | 0.4402444 | 7.503653e-11 | 1.020771
33.20533 | 17.3582 | 18.69633 | 16.68614 | -1.338128 | 0.5443063 | 0.4417124 | 7.530988e-11 | 1.024173
33.21532 | 17.3479 | 18.70026 | 16.68366 | -1.352365 | 0.5458455 | 0.4431857 | 7.558323e-11 | 1.027572
33.22532 | 17.3557 | 18.70421 | 16.68119 | -1.348513 | 0.5473807 | 0.444667 | 7.585659e-11 | 1.030977
33.23532 | 17.3593 | 18.70817 | 16.67872 | -1.348869 | 0.5489102 | 0.4461556 | 7.612994e-11 | 1.034383
33.24532 | 17.369 | 18.71213 | 16.67626 | -1.343133 | 0.5504337 | 0.4476512 | 7.64033e-11 | 1.037791
33.25532 | 17.3505 | 18.7161 | 16.6738 | -1.365603 | 0.5519511 | 0.4491537 | 7.668019e-11 | 1.041199
33.26532 | 17.3682 | 18.72008 | 16.67135 | -1.351881 | 0.5534624 | 0.4506634 | 7.695709e-11 | 1.044608
33.27531 | 17.3778 | 18.72406 | 16.6689 | -1.34626 | 0.5549657 | 0.4521787 | 7.723045e-11 | 1.048014
33.28531 | 17.3703 | 18.72805 | 16.66646 | -1.35775 | 0.5564641 | 0.4537027 | 7.750735e-11 | 1.051424
33.29531 | 17.3728 | 18.73205 | 16.66402 | -1.359246 | 0.5579557 | 0.4552338 | 7.778425e-11 | 1.054834
33.30531 | 17.3802 | 18.73605 | 16.66159 | -1.355846 | 0.5594404 | 0.4567722 | 7.806469e-11 | 1.058243
33.31531 | 17.3943 | 18.74005 | 16.65916 | -1.345752 | 0.5609182 | 0.4583179 | 7.834159e-11 | 1.061652
33.32531 | 17.391 | 18.74406 | 16.65674 | -1.353062 | 0.5623888 | 0.4598709 | 7.862204e-11 | 1.065061
33.3353 | 17.3897 | 18.74807 | 16.65433 | -1.358372 | 0.5638505 | 0.4614297 | 7.889894e-11 | 1.068465
33.3453 | 17.3961 | 18.75209 | 16.65191 | -1.35599 | 0.5653063 | 0.4629974 | 7.917939e-11 | 1.071871
33.3553 | 17.4024 | 18.75611 | 16.64951 | -1.353711 | 0.5667546 | 0.4645726 | 7.945983e-11 | 1.075276
33.3653 | 17.3943 | 18.76014 | 16.64711 | -1.365836 | 0.5681951 | 0.4661552 | 7.974028e-11 | 1.078679
33.3753 | 17.4179 | 18.76416 | 16.64471 | -1.346263 | 0.5696278 | 0.4677454 | 8.002072e-11 | 1.082081
33.38529 | 17.4031 | 18.76819 | 16.64232 | -1.365088 | 0.571051 | 0.4693416 | 8.030117e-11 | 1.085477
33.39529 | 17.4054 | 18.77222 | 16.63993 | -1.36682 | 0.5724674 | 0.4709469 | 8.058516e-11 | 1.088873
33.40529 | 17.4176 | 18.77625 | 16.63755 | -1.358653 | 0.5738755 | 0.4725599 | 8.08656e-11 | 1.092267
33.41529 | 17.4198 | 18.78029 | 16.63517 | -1.360487 | 0.5752753 | 0.4741807 | 8.114959e-11 | 1.095659
33.42529 | 17.4236 | 18.78432 | 16.6328 | -1.360723 | 0.5766664 | 0.4758092 | 8.143358e-11 | 1.099047
33.43529 | 17.4024 | 18.78836 | 16.63043 | -1.385959 | 0.5780488 | 0.4774455 | 8.171757e-11 | 1.102431
33.44528 | 17.4306 | 18.79239 | 16.62807 | -1.361791 | 0.5794211 | 0.4790879 | 8.199802e-11 | 1.105809
33.45528 | 17.4289 | 18.79643 | 16.62572 | -1.367527 | 0.5807857 | 0.4807399 | 8.228201e-11 | 1.109186
33.46528 | 17.4225 | 18.80046 | 16.62336 | -1.377962 | 0.5821412 | 0.4823998 | 8.256954e-11 | 1.112559
33.47528 | 17.4222 | 18.8045 | 16.62101 | -1.382297 | 0.5834875 | 0.4840677 | 8.285353e-11 | 1.115927
33.48528 | 17.4237 | 18.80853 | 16.61867 | -1.38483 | 0.5848245 | 0.4857436 | 8.313752e-11 | 1.119291
33.49528 | 17.4361 | 18.81256 | 16.61633 | -1.376462 | 0.5861521 | 0.4874275 | 8.342505e-11 | 1.122649
33.50527 | 17.4293 | 18.81659 | 16.614 | -1.387288 | 0.5874688 | 0.4891179 | 8.370904e-11 | 1.126
33.51527 | 17.4231 | 18.82062 | 16.61167 | -1.397516 | 0.5887771 | 0.4908181 | 8.399657e-11 | 1.129348
33.52527 | 17.4405 | 18.82464 | 16.60935 | -1.384142 | 0.5900756 | 0.4925265 | 8.428056e-11 | 1.13269
33.53527 | 17.4414 | 18.82866 | 16.60703 | -1.387264 | 0.5913644 | 0.4942431 | 8.456809e-11 | 1.136026
33.54527 | 17.4411 | 18.83268 | 16.60472 | -1.391583 | 0.592643 | 0.4959681 | 8.485562e-11 | 1.139357
33.55527 | 17.4451 | 18.8367 | 16.60241 | -1.391599 | 0.5939118 | 0.4977013 | 8.514316e-11 | 1.14268
33.56526 | 17.4431 | 18.84071 | 16.6001 | -1.397608 | 0.5951689 | 0.4994414 | 8.543069e-11 | 1.145994
33.57526 | 17.4435 | 18.84472 | 16.5978 | -1.401216 | 0.5964171 | 0.5011914 | 8.571822e-11 | 1.149304
33.58526 | 17.4618 | 18.84872 | 16.59551 | -1.386919 | 0.597655 | 0.50295 | 8.600575e-11 | 1.152607
33.59526 | 17.4509 | 18.85272 | 16.59322 | -1.401818 | 0.5988825 | 0.5047171 | 8.629327e-11 | 1.155902
33.60526 | 17.4686 | 18.85671 | 16.59093 | -1.388112 | 0.6000994 | 0.5064928 | 8.65808e-11 | 1.15919
33.61526 | 17.4748 | 18.8607 | 16.58865 | -1.385901 | 0.6013058 | 0.5082771 | 8.686833e-11 | 1.162469
33.62525 | 17.4807 | 18.86468 | 16.58637 | -1.38398 | 0.6025003 | 0.5100683 | 8.715586e-11 | 1.165738
33.63525 | 17.4626 | 18.86866 | 16.5841 | -1.406057 | 0.6036853 | 0.51187 | 8.744693e-11 | 1.169
33.64525 | 17.4795 | 18.87263 | 16.58183 | -1.393128 | 0.6048594 | 0.5136805 | 8.773446e-11 | 1.172255
33.65525 | 17.4882 | 18.87659 | 16.57957 | -1.388393 | 0.6060228 | 0.5154998 | 8.802553e-11 | 1.1755
33.66525 | 17.4946 | 18.88055 | 16.57731 | -1.385951 | 0.6071753 | 0.517328 | 8.831305e-11 | 1.178736
33.67525 | 17.4834 | 18.8845 | 16.57506 | -1.401102 | 0.6083168 | 0.5191651 | 8.860058e-11 | 1.181963
33.68524 | 17.4972 | 18.88844 | 16.57281 | -1.391242 | 0.6094462 | 0.5210091 | 8.889164e-11 | 1.185176
33.69524 | 17.4929 | 18.89238 | 16.57057 | -1.399479 | 0.6105656 | 0.5228645 | 8.917917e-11 | 1.188383
33.70524 | 17.5161 | 18.89631 | 16.56833 | -1.380208 | 0.6116739 | 0.5247284 | 8.947023e-11 | 1.19158
33.71524 | 17.5164 | 18.90023 | 16.56609 | -1.38383 | 0.6127713 | 0.526602 | 8.975775e-11 | 1.194767
33.72524 | 17.5139 | 18.90414 | 16.56386 | -1.390243 | 0.6138573 | 0.5284843 | 9.004882e-11 | 1.197943
33.73524 | 17.5153 | 18.90805 | 16.56163 | -1.392748 | 0.6149322 | 0.5303763 | 9.033988e-11 | 1.201108
33.74523 | 17.5145 | 18.91194 | 16.55941 | -1.39744 | 0.6159949 | 0.5322752 | 9.06274e-11 | 1.204259
33.75523 | 17.5303 | 18.91583 | 16.55719 | -1.385528 | 0.6170474 | 0.5341856 | 9.091847e-11 | 1.207402
33.76523 | 17.5312 | 18.91971 | 16.55498 | -1.388507 | 0.6180887 | 0.5361053 | 9.120598e-11 | 1.210534
33.77523 | 17.5332 | 18.92358 | 16.55277 | -1.390377 | 0.6191187 | 0.5380346 | 9.149705e-11 | 1.213654
33.78523 | 17.531 | 18.92744 | 16.55057 | -1.396438 | 0.6201375 | 0.5399732 | 9.178456e-11 | 1.216762
33.79522 | 17.5452 | 18.93129 | 16.54837 | -1.386085 | 0.621144 | 0.5419197 | 9.207562e-11 | 1.219855
33.80522 | 17.5559 | 18.93513 | 16.54617 | -1.379227 | 0.6221403 | 0.5438775 | 9.236313e-11 | 1.222938
33.81522 | 17.5391 | 18.93896 | 16.54398 | -1.399859 | 0.6231254 | 0.5458451 | 9.265419e-11 | 1.22601
33.82522 | 17.542 | 18.94278 | 16.54179 | -1.400782 | 0.6240992 | 0.5478223 | 9.294171e-11 | 1.229068
33.83522 | 17.558 | 18.94659 | 16.53961 | -1.388594 | 0.625062 | 0.5498094 | 9.323276e-11 | 1.232114
33.84522 | 17.5633 | 18.9504 | 16.53743 | -1.387096 | 0.6260135 | 0.5518063 | 9.352027e-11 | 1.235147
33.85521 | 17.5607 | 18.95418 | 16.53526 | -1.393485 | 0.6269529 | 0.5538111 | 9.381133e-11 | 1.238163
33.86521 | 17.5695 | 18.95797 | 16.53309 | -1.388467 | 0.6278821 | 0.5558278 | 9.409883e-11 | 1.241169
33.87521 | 17.5563 | 18.96174 | 16.53092 | -1.405438 | 0.6288003 | 0.5578546 | 9.438989e-11 | 1.244162
33.88521 | 17.5664 | 18.9655 | 16.52876 | -1.3991 | 0.6297074 | 0.5598913 | 9.467739e-11 | 1.24714
33.89521 | 17.5676 | 18.96925 | 16.5266 | -1.40165 | 0.6306037 | 0.5619382 | 9.49649e-11 | 1.250105
33.90521 | 17.5783 | 18.97299 | 16.52445 | -1.39469 | 0.6314888 | 0.5639952 | 9.525595e-11 | 1.253056
33.9152 | 17.5911 | 18.97672 | 16.5223 | -1.385616 | 0.6323624 | 0.5660605 | 9.554345e-11 | 1.25599
33.9252 | 17.5742 | 18.98043 | 16.52016 | -1.406235 | 0.6332259 | 0.568138 | 9.583096e-11 | 1.258912
33.9352 | 17.5809 | 18.98414 | 16.51802 | -1.403243 | 0.6340787 | 0.5702259 | 9.611846e-11 | 1.26182
33.9452 | 17.5872 | 18.98784 | 16.51588 | -1.40064 | 0.6349208 | 0.5723242 | 9.640596e-11 | 1.264713
33.9552 | 17.5957 | 18.99153 | 16.51375 | -1.395826 | 0.6357522 | 0.574433 | 9.669346e-11 | 1.267592
33.9652 | 17.595 | 18.9952 | 16.51162 | -1.400202 | 0.6365732 | 0.5765523 | 9.698096e-11 | 1.270455
33.97519 | 17.5804 | 18.99886 | 16.5095 | -1.418464 | 0.6373829 | 0.5786801 | 9.726846e-11 | 1.273301
33.98519 | 17.5952 | 19.00252 | 16.50738 | -1.407318 | 0.6381831 | 0.5808206 | 9.755596e-11 | 1.276134
33.99519 | 17.611 | 19.00616 | 16.50526 | -1.395161 | 0.6389729 | 0.5829718 | 9.784345e-11 | 1.278952
34.00519 | 17.6014 | 19.00979 | 16.50315 | -1.408394 | 0.6397524 | 0.5851338 | 9.81274e-11 | 1.281755
34.01519 | 17.615 | 19.01342 | 16.50104 | -1.398416 | 0.6405221 | 0.5873065 | 9.84149e-11 | 1.284543
34.02519 | 17.6228 | 19.01703 | 16.49894 | -1.394228 | 0.6412818 | 0.5894902 | 9.870239e-11 | 1.287314
34.03518 | 17.6325 | 19.02062 | 16.49684 | -1.388125 | 0.6420306 | 0.5916826 | 9.898634e-11 | 1.290068
34.04518 | 17.6221 | 19.02422 | 16.49475 | -1.402115 | 0.6427707 | 0.5938884 | 9.927029e-11 | 1.292808
34.05518 | 17.6205 | 19.0278 | 16.49266 | -1.407295 | 0.643501 | 0.596105 | 9.955778e-11 | 1.295533
34.06518 | 17.6416 | 19.03137 | 16.49057 | -1.389765 | 0.6442219 | 0.5983328 | 9.984172e-11 | 1.298241
34.07518 | 17.6385 | 19.03492 | 16.48849 | -1.396425 | 0.6449332 | 0.6005718 | 1.001257e-10 | 1.300934
34.08518 | 17.6532 | 19.03847 | 16.48641 | -1.385275 | 0.6456354 | 0.6028221 | 1.004096e-10 | 1.303611
34.09517 | 17.6571 | 19.04201 | 16.48433 | -1.38491 | 0.6463276 | 0.6050812 | 1.006936e-10 | 1.306269
34.10517 | 17.6467 | 19.04554 | 16.48226 | -1.39884 | 0.6470115 | 0.6073542 | 1.009775e-10 | 1.308913
34.11517 | 17.6599 | 19.04906 | 16.48019 | -1.38916 | 0.6476867 | 0.6096386 | 1.012614e-10 | 1.311542
34.12517 | 17.6674 | 19.05257 | 16.47813 | -1.385171 | 0.648353 | 0.6119347 | 1.015418e-10 | 1.314154
34.13517 | 17.6792 | 19.05607 | 16.47607 | -1.376872 | 0.6490108 | 0.6142422 | 1.018258e-10 | 1.31675
34.14517 | 17.6712 | 19.05956 | 16.47401 | -1.388364 | 0.6496601 | 0.6165613 | 1.021062e-10 | 1.319329
34.15516 | 17.6639 | 19.06304 | 16.47196 | -1.399144 | 0.6503005 | 0.6188897 | 1.023901e-10 | 1.32189
34.16516 | 17.6839 | 19.06652 | 16.46991 | -1.382618 | 0.6509335 | 0.6212322 | 1.026705e-10 | 1.324437
34.17516 | 17.6855 | 19.06998 | 16.46787 | -1.384483 | 0.6515584 | 0.6235866 | 1.029509e-10 | 1.326968
34.18516 | 17.6888 | 19.07344 | 16.46583 | -1.38464 | 0.6521755 | 0.6259529 | 1.032313e-10 | 1.329482
34.19516 | 17.697 | 19.07689 | 16.46379 | -1.379889 | 0.652785 | 0.6283312 | 1.035117e-10 | 1.331981
34.20515 | 17.7004 | 19.08033 | 16.46176 | -1.379927 | 0.6533864 | 0.6307192 | 1.037885e-10 | 1.33446
34.21515 | 17.7043 | 19.08376 | 16.45973 | -1.37946 | 0.653981 | 0.6331216 | 1.040689e-10 | 1.336926
34.22515 | 17.7105 | 19.08719 | 16.45771 | -1.376685 | 0.6545685 | 0.6355362 | 1.043493e-10 | 1.339375
34.23515 | 17.7126 | 19.0906 | 16.45568 | -1.378004 | 0.6551491 | 0.6379629 | 1.046261e-10 | 1.341808
34.24515 | 17.7123 | 19.09402 | 16.45367 | -1.381715 | 0.6557229 | 0.640402 | 1.04903e-10 | 1.344225
34.25515 | 17.7146 | 19.09742 | 16.45165 | -1.38282 | 0.65629 | 0.6428534 | 1.051798e-10 | 1.346626
34.26514 | 17.725 | 19.10082 | 16.44964 | -1.375815 | 0.6568502 | 0.6453149 | 1.054567e-10 | 1.349008
34.27514 | 17.7412 | 19.10421 | 16.44763 | -1.363007 | 0.6574046 | 0.6477913 | 1.057335e-10 | 1.351376
34.28514 | 17.725 | 19.10759 | 16.44563 | -1.382594 | 0.657953 | 0.6502802 | 1.060103e-10 | 1.353729
34.29514 | 17.7446 | 19.11097 | 16.44363 | -1.366374 | 0.6584955 | 0.6527818 | 1.062836e-10 | 1.356066
34.30514 | 17.7419 | 19.11435 | 16.44164 | -1.37245 | 0.6590324 | 0.6552961 | 1.065605e-10 | 1.358387
34.31514 | 17.7417 | 19.11772 | 16.43964 | -1.376021 | 0.6595638 | 0.6578232 | 1.068338e-10 | 1.360692
34.32513 | 17.7587 | 19.12108 | 16.43766 | -1.362384 | 0.6600893 | 0.6603607 | 1.07107e-10 | 1.362979
34.33513 | 17.7699 | 19.12445 | 16.43567 | -1.354546 | 0.6606102 | 0.6629135 | 1.073803e-10 | 1.365252
34.34513 | 17.771 | 19.1278 | 16.43369 | -1.356804 | 0.6611263 | 0.6654793 | 1.076536e-10 | 1.36751
34.35513 | 17.7743 | 19.13116 | 16.43171 | -1.356858 | 0.6616377 | 0.6680583 | 1.079234e-10 | 1.369753
34.36513 | 17.7779 | 19.13451 | 16.42973 | -1.35661 | 0.6621445 | 0.6706503 | 1.081967e-10 | 1.371981
34.37513 | 17.793 | 19.13786 | 16.42776 | -1.344858 | 0.662647 | 0.6732555 | 1.084664e-10 | 1.374193
34.38512 | 17.7915 | 19.1412 | 16.4258 | -1.349702 | 0.663145 | 0.6758714 | 1.087362e-10 | 1.376388
34.39512 | 17.8125 | 19.14455 | 16.42383 | -1.332045 | 0.6636395 | 0.6785028 | 1.090059e-10 | 1.37857
34.40512 | 17.8064 | 19.14789 | 16.42187 | -1.341488 | 0.6641304 | 0.681148 | 1.092756e-10 | 1.380738
34.41512 | 17.8156 | 19.15123 | 16.41991 | -1.335629 | 0.6646178 | 0.6838067 | 1.095418e-10 | 1.382891
34.42512 | 17.8346 | 19.15457 | 16.41796 | -1.31997 | 0.6651019 | 0.6864789 | 1.098116e-10 | 1.385029
34.43512 | 17.8372 | 19.15791 | 16.41601 | -1.32071 | 0.6655829 | 0.6891649 | 1.100778e-10 | 1.387153
34.44511 | 17.8439 | 19.16125 | 16.41406 | -1.317347 | 0.6660606 | 0.6918618 | 1.10344e-10 | 1.38926
34.45511 | 17.8515 | 19.16459 | 16.41212 | -1.313087 | 0.6665361 | 0.6945752 | 1.106102e-10 | 1.391356
34.46511 | 17.8647 | 19.16793 | 16.41018 | -1.303229 | 0.6670092 | 0.6973024 | 1.108764e-10 | 1.393437
34.47511 | 17.867 | 19.17127 | 16.40824 | -1.304271 | 0.66748 | 0.7000436 | 1.11139e-10 | 1.395505
34.48511 | 17.8774 | 19.17462 | 16.40631 | -1.297216 | 0.6679488 | 0.7027987 | 1.114017e-10 | 1.39756
34.49511 | 17.8845 | 19.17796 | 16.40438 | -1.293463 | 0.6684159 | 0.7055679 | 1.116679e-10 | 1.3996
34.5051 | 17.883 | 19.18131 | 16.40245 | -1.298308 | 0.6688808 | 0.7083486 | 1.11927e-10 | 1.401626
34.5151 | 17.8992 | 19.18466 | 16.40053 | -1.285461 | 0.6693448 | 0.7111461 | 1.121897e-10 | 1.40364
34.5251 | 17.9082 | 19.18802 | 16.39861 | -1.279816 | 0.6698077 | 0.713958 | 1.124523e-10 | 1.405642
34.5351 | 17.921 | 19.19138 | 16.39669 | -1.270376 | 0.6702696 | 0.7167842 | 1.127114e-10 | 1.407631
34.5451 | 17.9187 | 19.19474 | 16.39478 | -1.276041 | 0.6707308 | 0.7196248 | 1.129705e-10 | 1.409608
34.5551 | 17.9238 | 19.19811 | 16.39287 | -1.27431 | 0.6711914 | 0.72248 | 1.132296e-10 | 1.411572
34.56509 | 17.9271 | 19.20148 | 16.39096 | -1.274382 | 0.6716512 | 0.725347 | 1.134888e-10 | 1.413523
34.57509 | 17.9492 | 19.20486 | 16.38906 | -1.255662 | 0.6721114 | 0.7282314 | 1.137443e-10 | 1.415463
34.58509 | 17.9444 | 19.20825 | 16.38715 | -1.263849 | 0.6725717 | 0.7311306 | 1.140034e-10 | 1.417392
34.59509 | 17.9587 | 19.21164 | 16.38526 | -1.252943 | 0.6730322 | 0.7340445 | 1.14259e-10 | 1.41931
34.60509 | 17.972 | 19.21504 | 16.38336 | -1.243045 | 0.6734933 | 0.7369734 | 1.145146e-10 | 1.421216
34.61508 | 17.9758 | 19.21845 | 16.38147 | -1.242651 | 0.6739547 | 0.7399141 | 1.147666e-10 | 1.42311
34.62508 | 17.9822 | 19.22187 | 16.37958 | -1.239668 | 0.6744174 | 0.742873 | 1.150186e-10 | 1.424994
34.63508 | 17.9854 | 19.22529 | 16.3777 | -1.239895 | 0.6748813 | 0.745847 | 1.152742e-10 | 1.426869
34.64508 | 17.9992 | 19.22873 | 16.37582 | -1.229531 | 0.6753465 | 0.7488362 | 1.155262e-10 | 1.428733
34.65508 | 18.0111 | 19.23218 | 16.37394 | -1.221077 | 0.6758133 | 0.7518406 | 1.157747e-10 | 1.430587
34.66508 | 18.0116 | 19.23563 | 16.37206 | -1.224034 | 0.6762818 | 0.7548605 | 1.160267e-10 | 1.432432
34.67507 | 18.0208 | 19.2391 | 16.37019 | -1.218298 | 0.6767519 | 0.7578926 | 1.162752e-10 | 1.434265
34.68507 | 18.0381 | 19.24258 | 16.36832 | -1.204477 | 0.6772246 | 0.7609434 | 1.165237e-10 | 1.436091
34.69507 | 18.0442 | 19.24607 | 16.36645 | -1.201868 | 0.6776996 | 0.7640097 | 1.167721e-10 | 1.437908
34.70507 | 18.0545 | 19.24957 | 16.36459 | -1.195072 | 0.6781772 | 0.7670917 | 1.170171e-10 | 1.439717
34.71507 | 18.0619 | 19.25309 | 16.36272 | -1.191189 | 0.6786576 | 0.7701895 | 1.172656e-10 | 1.441517
34.72507 | 18.0688 | 19.25662 | 16.36087 | -1.18782 | 0.6791411 | 0.7733029 | 1.175105e-10 | 1.443309
34.73506 | 18.0869 | 19.26016 | 16.35901 | -1.173261 | 0.6796272 | 0.7764292 | 1.177519e-10 | 1.445092
34.74506 | 18.0834 | 19.26372 | 16.35716 | -1.18032 | 0.6801169 | 0.7795746 | 1.179968e-10 | 1.446868
34.75506 | 18.1078 | 19.2673 | 16.35531 | -1.159495 | 0.6806106 | 0.7827361 | 1.182382e-10 | 1.448638
34.76506 | 18.1053 | 19.27089 | 16.35346 | -1.165586 | 0.6811077 | 0.7859135 | 1.184796e-10 | 1.4504
34.77506 | 18.1132 | 19.27449 | 16.35162 | -1.161293 | 0.6816089 | 0.7891073 | 1.18721e-10 | 1.452156
34.78506 | 18.1366 | 19.27812 | 16.34978 | -1.141517 | 0.6821143 | 0.7923173 | 1.189589e-10 | 1.453906
34.79505 | 18.1444 | 19.28175 | 16.34794 | -1.137355 | 0.6826236 | 0.7955405 | 1.192003e-10 | 1.455647
34.80505 | 18.1466 | 19.28541 | 16.34611 | -1.138814 | 0.6831378 | 0.7987832 | 1.194381e-10 | 1.457385
34.81505 | 18.1505 | 19.28909 | 16.34428 | -1.138592 | 0.6836568 | 0.8020424 | 1.196725e-10 | 1.459117
34.82505 | 18.1915 | 19.29279 | 16.34245 | -1.101289 | 0.6841807 | 0.8053183 | 1.199103e-10 | 1.460844
34.83505 | 18.1826 | 19.29651 | 16.34062 | -1.113906 | 0.6847097 | 0.8086108 | 1.201446e-10 | 1.462566
34.84505 | 18.1938 | 19.30024 | 16.33879 | -1.106443 | 0.685244 | 0.8119201 | 1.20379e-10 | 1.464284
34.85504 | 18.22 | 19.304 | 16.33698 | -1.083997 | 0.6857832 | 0.8152429 | 1.206097e-10 | 1.465995
34.86504 | 18.2161 | 19.30778 | 16.33516 | -1.091676 | 0.6863286 | 0.8185858 | 1.20844e-10 | 1.467705
34.87504 | 18.2469 | 19.31158 | 16.33334 | -1.064677 | 0.6868798 | 0.8219457 | 1.210748e-10 | 1.469411
34.88504 | 18.2427 | 19.3154 | 16.33153 | -1.0727 | 0.687437 | 0.8253227 | 1.213056e-10 | 1.471113
34.89504 | 18.2613 | 19.31925 | 16.32972 | -1.057947 | 0.6880004 | 0.8287167 | 1.215328e-10 | 1.472813
34.90504 | 18.271 | 19.32312 | 16.32791 | -1.052117 | 0.6885702 | 0.832128 | 1.217601e-10 | 1.47451
34.91503 | 18.283 | 19.32701 | 16.32611 | -1.044007 | 0.6891459 | 0.8355532 | 1.219873e-10 | 1.476202
34.92503 | 18.2892 | 19.33093 | 16.3243 | -1.041726 | 0.6897289 | 0.838999 | 1.222145e-10 | 1.477895
34.93503 | 18.3088 | 19.33487 | 16.3225 | -1.02607 | 0.6903187 | 0.8424625 | 1.224382e-10 | 1.479586
34.94503 | 18.3239 | 19.33884 | 16.32071 | -1.01494 | 0.6909156 | 0.8459433 | 1.226619e-10 | 1.481275
34.95503 | 18.3341 | 19.34284 | 16.31891 | -1.008736 | 0.6915197 | 0.8494416 | 1.228856e-10 | 1.482963
34.96502 | 18.3414 | 19.34685 | 16.31712 | -1.005455 | 0.6921305 | 0.8529536 | 1.231058e-10 | 1.48465
34.97502 | 18.3571 | 19.35091 | 16.31533 | -0.9938051 | 0.6927495 | 0.8564875 | 1.233295e-10 | 1.486337
34.98502 | 18.3667 | 19.35498 | 16.31354 | -0.9882836 | 0.6933761 | 0.860039 | 1.235496e-10 | 1.488024
34.99502 | 18.3826 | 19.35909 | 16.31176 | -0.9764907 | 0.6940107 | 0.8636085 | 1.237663e-10 | 1.489712
35.00502 | 18.3884 | 19.36323 | 16.30998 | -0.9748266 | 0.6946532 | 0.8671959 | 1.239829e-10 | 1.4914
35.01502 | 18.4019 | 19.36739 | 16.3082 | -0.9654927 | 0.6953039 | 0.8708014 | 1.241995e-10 | 1.493089
35.02501 | 18.4155 | 19.37158 | 16.30642 | -0.9560842 | 0.6959622 | 0.8744214 | 1.244161e-10 | 1.494778
35.03501 | 18.4385 | 19.37581 | 16.30465 | -0.9373109 | 0.6966298 | 0.8780631 | 1.246292e-10 | 1.49647
35.04501 | 18.4347 | 19.38007 | 16.30288 | -0.945369 | 0.6973059 | 0.8817231 | 1.248458e-10 | 1.498164
35.05501 | 18.4526 | 19.38436 | 16.30111 | -0.9317589 | 0.6979908 | 0.8854014 | 1.250554e-10 | 1.499861
35.06501 | 18.4747 | 19.38868 | 16.29934 | -0.913981 | 0.6986846 | 0.889098 | 1.252684e-10 | 1.50156
35.07501 | 18.4887 | 19.39304 | 16.29757 | -0.9043361 | 0.6993875 | 0.8928132 | 1.25478e-10 | 1.503262
35.085 | 18.4841 | 19.39742 | 16.29581 | -0.9133203 | 0.7000987 | 0.8965433 | 1.256875e-10 | 1.504965
35.095 | 18.494 | 19.40184 | 16.29405 | -0.9078428 | 0.7008202 | 0.9002956 | 1.258935e-10 | 1.506675
35.105 | 18.5297 | 19.4063 | 16.29229 | -0.8766 | 0.7015511 | 0.9040667 | 1.261031e-10 | 1.508388
35.115 | 18.5283 | 19.41079 | 16.29054 | -0.8824921 | 0.7022917 | 0.9078564 | 1.263091e-10 | 1.510105
35.125 | 18.5439 | 19.41532 | 16.28879 | -0.87142 | 0.703042 | 0.9116651 | 1.265115e-10 | 1.511827
35.135 | 18.5666 | 19.41988 | 16.28703 | -0.8532837 | 0.7038023 | 0.9154924 | 1.267175e-10 | 1.513554
35.14499 | 18.5668 | 19.42448 | 16.28529 | -0.8576797 | 0.7045721 | 0.9193351 | 1.2692e-10 | 1.515285
35.15499 | 18.5915 | 19.42912 | 16.28354 | -0.8376174 | 0.7053525 | 0.9232005 | 1.271189e-10 | 1.517023
35.16499 | 18.5834 | 19.43379 | 16.2818 | -0.8503928 | 0.7061432 | 0.9270851 | 1.273214e-10 | 1.518767
35.17499 | 18.6228 | 19.43851 | 16.28006 | -0.8157064 | 0.7069444 | 0.9309889 | 1.275203e-10 | 1.520518
35.18499 | 18.6336 | 19.44326 | 16.27832 | -0.8096588 | 0.7077562 | 0.9349118 | 1.277192e-10 | 1.522275
35.19499 | 18.6382 | 19.44805 | 16.27658 | -0.8098505 | 0.7085786 | 0.9388542 | 1.279146e-10 | 1.52404
35.20498 | 18.6642 | 19.45288 | 16.27484 | -0.7886773 | 0.7094111 | 0.942812 | 1.2811e-10 | 1.52581
35.21498 | 18.6526 | 19.45775 | 16.27311 | -0.805149 | 0.7102552 | 0.9467931 | 1.283054e-10 | 1.52759
35.22498 | 18.692 | 19.46266 | 16.27138 | -0.7706614 | 0.7111104 | 0.9507936 | 1.285008e-10 | 1.529378
35.23498 | 18.6851 | 19.46762 | 16.26965 | -0.7825151 | 0.7119768 | 0.9548137 | 1.286926e-10 | 1.531174
35.24498 | 18.6956 | 19.47261 | 16.26792 | -0.7770108 | 0.7128545 | 0.9588535 | 1.288845e-10 | 1.532979
35.25498 | 18.7191 | 19.47765 | 16.2662 | -0.7585484 | 0.7137436 | 0.9629128 | 1.290763e-10 | 1.534793
35.26497 | 18.7259 | 19.48272 | 16.26448 | -0.7568238 | 0.7146431 | 0.966988 | 1.292646e-10 | 1.536614
35.27497 | 18.7357 | 19.48785 | 16.26276 | -0.7521478 | 0.7155554 | 0.9710871 | 1.29453e-10 | 1.538448
35.28497 | 18.7462 | 19.49302 | 16.26104 | -0.7468153 | 0.7164793 | 0.9752058 | 1.296413e-10 | 1.540291
35.29497 | 18.755 | 19.49823 | 16.25932 | -0.7432272 | 0.7174152 | 0.9793446 | 1.29826e-10 | 1.542145
35.30497 | 18.7587 | 19.50348 | 16.25761 | -0.7447836 | 0.7183629 | 0.9835033 | 1.300108e-10 | 1.544009
35.31497 | 18.7788 | 19.50879 | 16.2559 | -0.7299854 | 0.7193228 | 0.9876822 | 1.301956e-10 | 1.545885
35.32496 | 18.785 | 19.51413 | 16.25419 | -0.7291276 | 0.7202939 | 0.9918769 | 1.303804e-10 | 1.54777
35.33496 | 18.8012 | 19.51952 | 16.25248 | -0.718321 | 0.7212782 | 0.9960956 | 1.305616e-10 | 1.549669
35.34496 | 18.8039 | 19.52496 | 16.25077 | -0.7210611 | 0.7222749 | 1.000335 | 1.307428e-10 | 1.55158
35.35496 | 18.8228 | 19.53045 | 16.24907 | -0.7076482 | 0.723284 | 1.004594 | 1.309241e-10 | 1.553503
35.36496 | 18.8363 | 19.53598 | 16.24736 | -0.6996829 | 0.7243058 | 1.008874 | 1.311018e-10 | 1.555439
35.37495 | 18.8423 | 19.54156 | 16.24566 | -0.6992601 | 0.7253392 | 1.01317 | 1.312795e-10 | 1.557386
35.38495 | 18.8667 | 19.54719 | 16.24397 | -0.6804911 | 0.7263864 | 1.017491 | 1.314572e-10 | 1.559348
35.39495 | 18.8678 | 19.55287 | 16.24227 | -0.6850709 | 0.7274465 | 1.021831 | 1.316349e-10 | 1.561325
35.40495 | 18.8874 | 19.5586 | 16.24057 | -0.6712002 | 0.7285195 | 1.026193 | 1.318091e-10 | 1.563315
35.41495 | 18.8975 | 19.56438 | 16.23888 | -0.6668792 | 0.7296056 | 1.030575 | 1.319832e-10 | 1.565319
35.42495 | 18.9128 | 19.57021 | 16.23719 | -0.6574083 | 0.7307049 | 1.034978 | 1.321574e-10 | 1.567338
35.43494 | 18.9425 | 19.57608 | 16.2355 | -0.6335822 | 0.7318163 | 1.039396 | 1.323316e-10 | 1.56937
35.44494 | 18.9417 | 19.58201 | 16.23381 | -0.6403129 | 0.732942 | 1.04384 | 1.325022e-10 | 1.571419
35.45494 | 18.9716 | 19.588 | 16.23213 | -0.6163951 | 0.7340813 | 1.048305 | 1.326728e-10 | 1.573483
35.46494 | 18.9819 | 19.59403 | 16.23044 | -0.6121291 | 0.735234 | 1.05279 | 1.328434e-10 | 1.575564
35.47494 | 19.0017 | 19.60012 | 16.22876 | -0.5984154 | 0.7364003 | 1.057297 | 1.330105e-10 | 1.577661
35.48494 | 19.0208 | 19.60625 | 16.22708 | -0.5854542 | 0.7375803 | 1.061823 | 1.331776e-10 | 1.579774
35.49493 | 19.0428 | 19.61244 | 16.2254 | -0.5696399 | 0.7387729 | 1.066367 | 1.333447e-10 | 1.581901
35.50493 | 19.0572 | 19.61869 | 16.22372 | -0.5614854 | 0.7399804 | 1.070936 | 1.335118e-10 | 1.584048
35.51493 | 19.0726 | 19.62498 | 16.22205 | -0.5523847 | 0.7412019 | 1.075525 | 1.336789e-10 | 1.586212
35.52493 | 19.0998 | 19.63134 | 16.22037 | -0.5315381 | 0.7424374 | 1.080136 | 1.338425e-10 | 1.588394
35.53493 | 19.1216 | 19.63775 | 16.2187 | -0.5161462 | 0.7436869 | 1.084767 | 1.34006e-10 | 1.590594
35.54493 | 19.1227 | 19.64421 | 16.21703 | -0.5215094 | 0.7449506 | 1.08942 | 1.341696e-10 | 1.592812
35.55492 | 19.158 | 19.65072 | 16.21536 | -0.4927218 | 0.7462273 | 1.094089 | 1.343332e-10 | 1.595047
35.56492 | 19.1797 | 19.6573 | 16.21369 | -0.4775957 | 0.7475194 | 1.098784 | 1.344932e-10 | 1.597302
35.57492 | 19.1853 | 19.66393 | 16.21202 | -0.4786259 | 0.748826 | 1.103499 | 1.346532e-10 | 1.599576
35.58492 | 19.2126 | 19.67061 | 16.21036 | -0.4580122 | 0.750147 | 1.108236 | 1.348132e-10 | 1.60187
35.59492 | 19.2269 | 19.67736 | 16.2087 | -0.4504561 | 0.7514826 | 1.112994 | 1.349733e-10 | 1.604184
35.60492 | 19.2501 | 19.68416 | 16.20703 | -0.4340565 | 0.7528327 | 1.117773 | 1.351333e-10 | 1.606517
35.61491 | 19.2752 | 19.69101 | 16.20538 | -0.4158067 | 0.7541961 | 1.122567 | 1.352898e-10 | 1.608868
35.62491 | 19.2854 | 19.69792 | 16.20372 | -0.4125225 | 0.7555755 | 1.127389 | 1.354498e-10 | 1.611242
35.63491 | 19.3117 | 19.7049 | 16.20206 | -0.3931962 | 0.7569697 | 1.132231 | 1.356063e-10 | 1.613637
35.64491 | 19.3168 | 19.71193 | 16.2004 | -0.3951284 | 0.7583789 | 1.137095 | 1.357628e-10 | 1.616052
35.65491 | 19.3408 | 19.71902 | 16.19875 | -0.3782195 | 0.7598029 | 1.141979 | 1.359158e-10 | 1.618489
35.66491 | 19.37 | 19.72617 | 16.1971 | -0.3561693 | 0.7612419 | 1.146885 | 1.360723e-10 | 1.620947
35.6749 | 19.3857 | 19.73337 | 16.19545 | -0.3476711 | 0.7626944 | 1.151807 | 1.362252e-10 | 1.623424
35.6849 | 19.3942 | 19.74064 | 16.19379 | -0.3464399 | 0.7641635 | 1.156755 | 1.363817e-10 | 1.625926
35.6949 | 19.4087 | 19.74797 | 16.19215 | -0.3392687 | 0.7656478 | 1.161724 | 1.365347e-10 | 1.628451
35.7049 | 19.4508 | 19.75536 | 16.1905 | -0.3045577 | 0.7671472 | 1.166715 | 1.366877e-10 | 1.630998
35.7149 | 19.4381 | 19.76281 | 16.18885 | -0.3247072 | 0.768662 | 1.171726 | 1.368406e-10 | 1.633567
35.7249 | 19.4677 | 19.77032 | 16.18721 | -0.3026172 | 0.7701921 | 1.176759 | 1.369901e-10 | 1.63616
35.73489 | 19.4915 | 19.77788 | 16.18556 | -0.2863812 | 0.7717362 | 1.181807 | 1.37143e-10 | 1.638773
35.74489 | 19.4859 | 19.78551 | 16.18392 | -0.2996136 | 0.7732971 | 1.186882 | 1.37296e-10 | 1.641412
35.75489 | 19.5325 | 19.79321 | 16.18228 | -0.2607075 | 0.7748736 | 1.191978 | 1.374454e-10 | 1.644075
35.76489 | 19.5351 | 19.80096 | 16.18064 | -0.265863 | 0.7764655 | 1.197094 | 1.375949e-10 | 1.646762
35.77489 | 19.5566 | 19.80878 | 16.179 | -0.2521808 | 0.7780733 | 1.202232 | 1.377443e-10 | 1.649473
35.78488 | 19.5784 | 19.81665 | 16.17737 | -0.2382529 | 0.7796948 | 1.207386 | 1.378973e-10 | 1.652206
35.79488 | 19.5877 | 19.82459 | 16.17573 | -0.2368949 | 0.7813337 | 1.212565 | 1.380467e-10 | 1.654966
35.80488 | 19.615 | 19.8326 | 16.1741 | -0.2175998 | 0.7829885 | 1.217766 | 1.381962e-10 | 1.657751
35.81488 | 19.62 | 19.84067 | 16.17246 | -0.2206677 | 0.784659 | 1.222987 | 1.383456e-10 | 1.660561
35.82488 | 19.6446 | 19.8488 | 16.17083 | -0.2041983 | 0.7863453 | 1.228229 | 1.384915e-10 | 1.663396
35.83488 | 19.6766 | 19.85699 | 16.1692 | -0.1803924 | 0.7880476 | 1.233492 | 1.38641e-10 | 1.666257
35.84487 | 19.6688 | 19.86524 | 16.16757 | -0.1964413 | 0.7897641 | 1.23877 | 1.387904e-10 | 1.66914
35.85487 | 19.711 | 19.87356 | 16.16594 | -0.1625623 | 0.7914983 | 1.244074 | 1.389399e-10 | 1.672052
35.86487 | 19.719 | 19.88195 | 16.16431 | -0.1629471 | 0.7932486 | 1.249398 | 1.390858e-10 | 1.674991
35.87487 | 19.7238 | 19.8904 | 16.16268 | -0.1665956 | 0.7950149 | 1.254743 | 1.392353e-10 | 1.677955
35.88487 | 19.757 | 19.89891 | 16.16106 | -0.1419086 | 0.7967973 | 1.260109 | 1.393847e-10 | 1.680946
35.89487 | 19.7635 | 19.90749 | 16.15943 | -0.1439857 | 0.798596 | 1.265495 | 1.395307e-10 | 1.683964
35.90486 | 19.7793 | 19.91612 | 16.15781 | -0.1368186 | 0.800409 | 1.270896 | 1.396801e-10 | 1.687006
35.91486 | 19.8042 | 19.92482 | 16.15619 | -0.1206245 | 0.80224 | 1.276322 | 1.39826e-10 | 1.690077
35.92486 | 19.8134 | 19.9336 | 16.15456 | -0.1201951 | 0.8040874 | 1.281769 | 1.399755e-10 | 1.693176
35.93486 | 19.8241 | 19.94243 | 16.15294 | -0.1183304 | 0.8059511 | 1.287235 | 1.40125e-10 | 1.696302
35.94486 | 19.8456 | 19.95133 | 16.15132 | -0.1057306 | 0.8078311 | 1.292722 | 1.402709e-10 | 1.699456
35.95486 | 19.8698 | 19.9603 | 16.1497 | -0.09049573 | 0.8097274 | 1.298229 | 1.404204e-10 | 1.702638
35.96485 | 19.8675 | 19.96932 | 16.14808 | -0.1018169 | 0.811638 | 1.303749 | 1.405699e-10 | 1.705845
35.97485 | 19.8892 | 19.97841 | 16.14647 | -0.0892123 | 0.8135674 | 1.309295 | 1.407194e-10 | 1.709082
35.98485 | 19.9045 | 19.98757 | 16.14485 | -0.08307287 | 0.8155131 | 1.314861 | 1.408653e-10 | 1.712348
35.99485 | 19.9148 | 19.9968 | 16.14323 | -0.08199874 | 0.8174755 | 1.320446 | 1.410148e-10 | 1.715643
36.00485 | 19.9393 | 20.00609 | 16.14162 | -0.06678997 | 0.8194543 | 1.32605 | 1.411643e-10 | 1.718966
36.01485 | 19.9533 | 20.01545 | 16.14001 | -0.06214657 | 0.8214497 | 1.331674 | 1.413138e-10 | 1.722318
36.02484 | 19.9707 | 20.02486 | 16.13839 | -0.05415932 | 0.8234597 | 1.337311 | 1.414633e-10 | 1.725695
36.03484 | 19.9843 | 20.03435 | 16.13678 | -0.05004687 | 0.8254885 | 1.342973 | 1.416163e-10 | 1.729105
36.04484 | 20.0057 | 20.0439 | 16.13517 | -0.03819972 | 0.8275338 | 1.348653 | 1.417658e-10 | 1.732544
36.05484 | 20.0132 | 20.05352 | 16.13356 | -0.04031828 | 0.8295959 | 1.354352 | 1.419153e-10 | 1.736012
36.06484 | 20.0324 | 20.0632 | 16.13195 | -0.03080232 | 0.8316747 | 1.36007 | 1.420683e-10 | 1.73951
36.07484 | 20.0571 | 20.07295 | 16.13034 | -0.01585212 | 0.8337703 | 1.365806 | 1.422214e-10 | 1.743038
36.08483 | 20.0678 | 20.08276 | 16.12873 | -0.01495746 | 0.8358805 | 1.371555 | 1.423709e-10 | 1.746591
36.09483 | 20.0822 | 20.09264 | 16.12712 | -0.01043823 | 0.8380097 | 1.377327 | 1.425239e-10 | 1.750178
36.10483 | 20.1173 | 20.10258 | 16.12552 | 0.0147156 | 0.8401556 | 1.383118 | 1.42677e-10 | 1.753796
36.11483 | 20.123 | 20.1126 | 16.12391 | 0.01040424 | 0.8423183 | 1.388926 | 1.428301e-10 | 1.757443
36.12483 | 20.1494 | 20.12267 | 16.1223 | 0.02672744 | 0.844498 | 1.394752 | 1.429867e-10 | 1.761121
36.13483 | 20.1553 | 20.13281 | 16.1207 | 0.02248525 | 0.8466946 | 1.400595 | 1.431397e-10 | 1.764829
36.14482 | 20.1749 | 20.14301 | 16.11909 | 0.03188761 | 0.8489057 | 1.40645 | 1.432963e-10 | 1.768564
36.15482 | 20.2076 | 20.15328 | 16.11749 | 0.05431628 | 0.851136 | 1.412326 | 1.434529e-10 | 1.772333
36.16482 | 20.2166 | 20.16362 | 16.11589 | 0.05297862 | 0.8533832 | 1.41822 | 1.436095e-10 | 1.776132
36.17482 | 20.245 | 20.17402 | 16.11428 | 0.07097577 | 0.8556474 | 1.424131 | 1.437662e-10 | 1.779963
36.18482 | 20.2749 | 20.18449 | 16.11268 | 0.09040745 | 0.8579285 | 1.43006 | 1.439228e-10 | 1.783825
36.19481 | 20.2827 | 20.19501 | 16.11108 | 0.08768666 | 0.8602244 | 1.435996 | 1.440829e-10 | 1.787714
36.20481 | 20.3117 | 20.20561 | 16.10948 | 0.10609 | 0.8625394 | 1.441956 | 1.442396e-10 | 1.791637
36.21481 | 20.3304 | 20.21627 | 16.10788 | 0.1141285 | 0.8648714 | 1.447931 | 1.443997e-10 | 1.795593
36.22481 | 20.341 | 20.227 | 16.10628 | 0.1140028 | 0.8672205 | 1.453922 | 1.445634e-10 | 1.799579
36.23481 | 20.3731 | 20.23779 | 16.10468 | 0.1353131 | 0.8695866 | 1.459928 | 1.447236e-10 | 1.803597
36.24481 | 20.3922 | 20.24864 | 16.10308 | 0.143559 | 0.8719697 | 1.46595 | 1.448873e-10 | 1.807646
36.2548 | 20.4021 | 20.25955 | 16.10148 | 0.1425521 | 0.8743673 | 1.47198 | 1.45051e-10 | 1.811723
36.2648 | 20.4293 | 20.27053 | 16.09988 | 0.158771 | 0.8767844 | 1.47803 | 1.452148e-10 | 1.815835
36.2748 | 20.4552 | 20.28157 | 16.09828 | 0.1736262 | 0.8792185 | 1.484095 | 1.453785e-10 | 1.819979
36.2848 | 20.4694 | 20.29268 | 16.09668 | 0.1767182 | 0.8816696 | 1.490174 | 1.455457e-10 | 1.824155
36.2948 | 20.4947 | 20.30385 | 16.09508 | 0.1908475 | 0.8841378 | 1.496267 | 1.45713e-10 | 1.828363
36.3048 | 20.5107 | 20.31509 | 16.09349 | 0.1956138 | 0.886623 | 1.502373 | 1.458803e-10 | 1.832602
36.31479 | 20.5307 | 20.32637 | 16.09189 | 0.2043294 | 0.8891227 | 1.508487 | 1.460476e-10 | 1.836869
36.32479 | 20.5646 | 20.33773 | 16.0903 | 0.2268712 | 0.8916419 | 1.514619 | 1.462184e-10 | 1.841173
36.33479 | 20.5743 | 20.34915 | 16.0887 | 0.2251505 | 0.8941781 | 1.520764 | 1.463892e-10 | 1.845509
36.34479 | 20.5988 | 20.36063 | 16.0871 | 0.2381687 | 0.8967314 | 1.526921 | 1.4656e-10 | 1.849876
36.35479 | 20.6294 | 20.37217 | 16.08551 | 0.2572251 | 0.8993015 | 1.53309 | 1.467308e-10 | 1.854276
36.36479 | 20.6422 | 20.38378 | 16.08391 | 0.2584208 | 0.9018889 | 1.539271 | 1.469052e-10 | 1.858709
36.37478 | 20.6689 | 20.39543 | 16.08232 | 0.273467 | 0.9044906 | 1.545457 | 1.470796e-10 | 1.863169
36.38478 | 20.6891 | 20.40716 | 16.08072 | 0.2819414 | 0.9071118 | 1.55166 | 1.472575e-10 | 1.867665
36.39478 | 20.7034 | 20.41894 | 16.07913 | 0.2844556 | 0.9097499 | 1.557873 | 1.474319e-10 | 1.872194
36.40478 | 20.7324 | 20.43079 | 16.07753 | 0.3016102 | 0.912405 | 1.564097 | 1.476098e-10 | 1.876755
36.41478 | 20.7563 | 20.44269 | 16.07594 | 0.3136053 | 0.915077 | 1.570331 | 1.477913e-10 | 1.881349
36.42478 | 20.7679 | 20.45466 | 16.07434 | 0.3132417 | 0.917766 | 1.576574 | 1.479692e-10 | 1.885975
36.43477 | 20.8144 | 20.46667 | 16.07275 | 0.3477308 | 0.9204692 | 1.582821 | 1.481507e-10 | 1.890629
36.44477 | 20.8155 | 20.47875 | 16.07116 | 0.3367502 | 0.9231919 | 1.589082 | 1.483357e-10 | 1.89532
36.45477 | 20.8493 | 20.49089 | 16.06956 | 0.3584119 | 0.9259314 | 1.595352 | 1.485172e-10 | 1.900043
36.46477 | 20.864 | 20.50308 | 16.06797 | 0.3609164 | 0.9286878 | 1.601629 | 1.487022e-10 | 1.904799
36.47477 | 20.8864 | 20.51534 | 16.06637 | 0.3710639 | 0.9314609 | 1.607915 | 1.488908e-10 | 1.909587
36.48477 | 20.9263 | 20.52765 | 16.06478 | 0.3986549 | 0.9342509 | 1.614207 | 1.490758e-10 | 1.914407
36.49476 | 20.9239 | 20.54 | 16.06319 | 0.3839022 | 0.9370543 | 1.6205 | 1.492643e-10 | 1.919256
36.50476 | 20.9655 | 20.55242 | 16.06159 | 0.4130822 | 0.9398777 | 1.626806 | 1.494565e-10 | 1.924141
36.51476 | 20.987 | 20.56489 | 16.06 | 0.4221065 | 0.9427178 | 1.633118 | 1.49645e-10 | 1.929059
36.52476 | 21.0049 | 20.57742 | 16.05841 | 0.4274769 | 0.9455745 | 1.639435 | 1.498372e-10 | 1.934009
36.53476 | 21.0257 | 20.59001 | 16.05681 | 0.4356931 | 0.9484479 | 1.645756 | 1.500328e-10 | 1.938991
36.54476 | 21.0439 | 20.60264 | 16.05522 | 0.4412559 | 0.9513382 | 1.652083 | 1.502285e-10 | 1.944006
36.55475 | 21.0731 | 20.61532 | 16.05363 | 0.4577786 | 0.9542414 | 1.658407 | 1.504242e-10 | 1.949048
36.56475 | 21.082 | 20.62806 | 16.05203 | 0.4539364 | 0.9571643 | 1.664741 | 1.506198e-10 | 1.954127
36.57475 | 21.1095 | 20.64086 | 16.05044 | 0.4686424 | 0.9601037 | 1.671079 | 1.50819e-10 | 1.959238
36.58475 | 21.1273 | 20.6537 | 16.04884 | 0.4735974 | 0.9630595 | 1.677419 | 1.510183e-10 | 1.964382
36.59475 | 21.1464 | 20.6666 | 16.04725 | 0.4798018 | 0.9660316 | 1.683761 | 1.51221e-10 | 1.969558
36.60474 | 21.1716 | 20.67953 | 16.04565 | 0.4920689 | 0.9690172 | 1.690099 | 1.514238e-10 | 1.974761
36.61474 | 21.1888 | 20.69253 | 16.04406 | 0.496274 | 0.9720218 | 1.696444 | 1.516266e-10 | 1.980001
36.62474 | 21.2082 | 20.70557 | 16.04246 | 0.5026308 | 0.9750427 | 1.702789 | 1.518329e-10 | 1.985272
36.63474 | 21.22 | 20.71866 | 16.04087 | 0.5013392 | 0.9780799 | 1.709135 | 1.520392e-10 | 1.990576
36.64474 | 21.2484 | 20.7318 | 16.03927 | 0.5166009 | 0.981133 | 1.71548 | 1.52249e-10 | 1.995912
36.65474 | 21.2655 | 20.74498 | 16.03768 | 0.5205157 | 0.9842022 | 1.721824 | 1.524554e-10 | 2.001279
36.66473 | 21.2954 | 20.7582 | 16.03608 | 0.5371977 | 0.9872843 | 1.728161 | 1.526688e-10 | 2.006673
36.67473 | 21.2994 | 20.77148 | 16.03449 | 0.5279217 | 0.9903853 | 1.734501 | 1.528786e-10 | 2.012103
36.68473 | 21.3401 | 20.7848 | 16.03289 | 0.5553011 | 0.9935023 | 1.740839 | 1.53092e-10 | 2.017566
36.69473 | 21.3477 | 20.79816 | 16.0313 | 0.5495369 | 0.9966351 | 1.747174 | 1.53309e-10 | 2.023059
36.70473 | 21.3715 | 20.81157 | 16.0297 | 0.5599299 | 0.9997834 | 1.753505 | 1.535224e-10 | 2.028584
36.71473 | 21.3988 | 20.82502 | 16.0281 | 0.573781 | 1.002947 | 1.759831 | 1.537429e-10 | 2.03414
36.72472 | 21.4032 | 20.8385 | 16.0265 | 0.5647036 | 1.006124 | 1.766146 | 1.539599e-10 | 2.039722
36.73472 | 21.4389 | 20.85203 | 16.02491 | 0.5868727 | 1.009319 | 1.772461 | 1.541804e-10 | 2.04534
36.74472 | 21.4588 | 20.8656 | 16.02331 | 0.5932017 | 1.012529 | 1.778771 | 1.544009e-10 | 2.05099
36.75472 | 21.473 | 20.87921 | 16.02171 | 0.5937918 | 1.015755 | 1.785073 | 1.546249e-10 | 2.05667
36.76472 | 21.499 | 20.89286 | 16.02011 | 0.6061444 | 1.018996 | 1.791368 | 1.54849e-10 | 2.062381
36.77472 | 21.5177 | 20.90654 | 16.01851 | 0.6111594 | 1.022252 | 1.797655 | 1.55073e-10 | 2.068123
36.78471 | 21.55 | 20.92025 | 16.01691 | 0.6297519 | 1.025521 | 1.803926 | 1.553006e-10 | 2.073889
36.79471 | 21.5645 | 20.934 | 16.01531 | 0.6304957 | 1.028807 | 1.810195 | 1.555282e-10 | 2.079692
36.80471 | 21.5855 | 20.9478 | 16.01371 | 0.6377047 | 1.032108 | 1.816453 | 1.557594e-10 | 2.085524
36.81471 | 21.6188 | 20.96162 | 16.01211 | 0.6571803 | 1.035424 | 1.822701 | 1.559905e-10 | 2.091387
36.82471 | 21.6294 | 20.97548 | 16.01051 | 0.6539233 | 1.038754 | 1.828937 | 1.562217e-10 | 2.097279
36.83471 | 21.6627 | 20.98937 | 16.0089 | 0.6733346 | 1.042099 | 1.83516 | 1.564563e-10 | 2.103202
36.8447 | 21.6775 | 21.00327 | 16.0073 | 0.6742299 | 1.045456 | 1.841364 | 1.56691e-10 | 2.109148
36.8547 | 21.7066 | 21.01722 | 16.0057 | 0.6893811 | 1.048829 | 1.847562 | 1.569257e-10 | 2.115129
36.8647 | 21.7235 | 21.0312 | 16.00409 | 0.6923034 | 1.052218 | 1.853745 | 1.57164e-10 | 2.12114
36.8747 | 21.7415 | 21.0452 | 16.00249 | 0.6962981 | 1.05562 | 1.859913 | 1.574022e-10 | 2.127179
36.8847 | 21.7725 | 21.05923 | 16.00088 | 0.7132662 | 1.059036 | 1.866065 | 1.57644e-10 | 2.133248
36.8947 | 21.7833 | 21.07329 | 15.99928 | 0.7100087 | 1.062466 | 1.872201 | 1.57884e-10 | 2.139345
36.90469 | 21.8227 | 21.08736 | 15.99767 | 0.7353408 | 1.065907 | 1.878314 | 1.581276e-10 | 2.145465
36.91469 | 21.8375 | 21.10147 | 15.99607 | 0.736035 | 1.069364 | 1.884415 | 1.583711e-10 | 2.151619
36.92469 | 21.8653 | 21.11559 | 15.99446 | 0.7497072 | 1.072835 | 1.890498 | 1.586164e-10 | 2.157802
36.93469 | 21.8867 | 21.12974 | 15.99285 | 0.756958 | 1.07632 | 1.89656 | 1.588635e-10 | 2.164012
36.94469 | 21.9097 | 21.14391 | 15.99124 | 0.7657883 | 1.079818 | 1.902603 | 1.591106e-10 | 2.170251
36.95468 | 21.9405 | 21.15809 | 15.98963 | 0.7824137 | 1.083325 | 1.908619 | 1.593595e-10 | 2.176511
36.96468 | 21.9591 | 21.17229 | 15.98802 | 0.7868071 | 1.086849 | 1.914619 | 1.596084e-10 | 2.182804
36.97468 | 21.9725 | 21.18652 | 15.98641 | 0.7859842 | 1.090385 | 1.920597 | 1.598608e-10 | 2.189124
36.98468 | 21.9925 | 21.20075 | 15.9848 | 0.7917452 | 1.093935 | 1.926551 | 1.601132e-10 | 2.195472
36.99468 | 22.0152 | 21.21501 | 15.98318 | 0.8001922 | 1.097496 | 1.932481 | 1.603657e-10 | 2.201846
37.00468 | 22.0467 | 21.22927 | 15.98157 | 0.8174255 | 1.101071 | 1.938387 | 1.606199e-10 | 2.208246
37.01467 | 22.0554 | 21.24354 | 15.97996 | 0.8118615 | 1.104653 | 1.944261 | 1.608758e-10 | 2.214667
37.02467 | 22.0759 | 21.25783 | 15.97834 | 0.8180722 | 1.108252 | 1.950115 | 1.611336e-10 | 2.22112
37.03467 | 22.0955 | 21.27213 | 15.97673 | 0.8233735 | 1.111862 | 1.955941 | 1.613913e-10 | 2.227598
37.04467 | 22.1128 | 21.28643 | 15.97511 | 0.8263667 | 1.115484 | 1.961739 | 1.616508e-10 | 2.234102
37.05467 | 22.1349 | 21.30075 | 15.97349 | 0.8341525 | 1.119118 | 1.967508 | 1.619103e-10 | 2.240631
37.06467 | 22.147 | 21.31507 | 15.97187 | 0.831933 | 1.122763 | 1.973248 | 1.621716e-10 | 2.247186
37.07466 | 22.1674 | 21.32938 | 15.97025 | 0.838023 | 1.126415 | 1.978951 | 1.624329e-10 | 2.253758
37.08466 | 22.1835 | 21.3437 | 15.96863 | 0.8397956 | 1.130082 | 1.984629 | 1.626977e-10 | 2.260361
37.09466 | 22.2058 | 21.35803 | 15.96701 | 0.8477663 | 1.13376 | 1.990274 | 1.629607e-10 | 2.266989
37.10466 | 22.2129 | 21.37236 | 15.96539 | 0.8405365 | 1.137449 | 1.995887 | 1.632256e-10 | 2.27364
37.11466 | 22.2358 | 21.38669 | 15.96376 | 0.8491073 | 1.141148 | 2.001466 | 1.634922e-10 | 2.280315
37.12466 | 22.2541 | 21.40102 | 15.96214 | 0.8530805 | 1.144858 | 2.00701 | 1.637588e-10 | 2.287012
37.13465 | 22.2524 | 21.41533 | 15.96052 | 0.8370723 | 1.148573 | 2.012513 | 1.640271e-10 | 2.293727
37.14465 | 22.2811 | 21.42965 | 15.95889 | 0.8514539 | 1.152302 | 2.017985 | 1.642955e-10 | 2.30047
37.15465 | 22.295 | 21.44396 | 15.95726 | 0.8510417 | 1.156041 | 2.02342 | 1.645656e-10 | 2.307236
37.16465 | 22.3072 | 21.45826 | 15.95563 | 0.8489374 | 1.159789 | 2.028817 | 1.648358e-10 | 2.314024
37.17465 | 22.3287 | 21.47256 | 15.954 | 0.8561421 | 1.163547 | 2.034175 | 1.651077e-10 | 2.320834
37.18465 | 22.3359 | 21.48684 | 15.95237 | 0.8490571 | 1.167313 | 2.039494 | 1.653796e-10 | 2.327665
37.19464 | 22.3566 | 21.5011 | 15.95074 | 0.8554981 | 1.171085 | 2.044766 | 1.656533e-10 | 2.33451
37.20464 | 22.3714 | 21.51536 | 15.94911 | 0.8560383 | 1.174869 | 2.050002 | 1.65927e-10 | 2.341383
37.21464 | 22.3958 | 21.52961 | 15.94747 | 0.8661934 | 1.178661 | 2.055196 | 1.662006e-10 | 2.348275
37.22464 | 22.3926 | 21.54383 | 15.94584 | 0.848765 | 1.182461 | 2.060347 | 1.664761e-10 | 2.355188
37.23464 | 22.4212 | 21.55805 | 15.9442 | 0.8631539 | 1.186269 | 2.065454 | 1.667515e-10 | 2.362121
37.24464 | 22.435 | 21.57224 | 15.94256 | 0.8627623 | 1.190085 | 2.070516 | 1.670288e-10 | 2.369073
37.25463 | 22.4563 | 21.58639 | 15.94093 | 0.8699052 | 1.193905 | 2.075527 | 1.67306e-10 | 2.376036
37.26463 | 22.4705 | 21.60054 | 15.93929 | 0.8699564 | 1.197735 | 2.080497 | 1.675832e-10 | 2.383025
37.27463 | 22.4791 | 21.61467 | 15.93765 | 0.8644309 | 1.201572 | 2.085419 | 1.678604e-10 | 2.390033
37.28463 | 22.5052 | 21.62877 | 15.936 | 0.8764307 | 1.205416 | 2.090293 | 1.681394e-10 | 2.397058
37.29463 | 22.5175 | 21.64284 | 15.93436 | 0.8746571 | 1.209266 | 2.095118 | 1.684201e-10 | 2.4041
37.30463 | 22.5387 | 21.65689 | 15.93271 | 0.8818118 | 1.213122 | 2.099892 | 1.686991e-10 | 2.41116
37.31462 | 22.55 | 21.67089 | 15.93107 | 0.8791096 | 1.21698 | 2.104612 | 1.689799e-10 | 2.418229
37.32462 | 22.5669 | 21.68487 | 15.92942 | 0.8820251 | 1.220848 | 2.109284 | 1.692606e-10 | 2.425321
37.33462 | 22.5852 | 21.69883 | 15.92777 | 0.8863731 | 1.22472 | 2.113905 | 1.695414e-10 | 2.432429
37.34462 | 22.6068 | 21.71274 | 15.92612 | 0.8940556 | 1.228598 | 2.118471 | 1.698239e-10 | 2.439552
37.35462 | 22.6257 | 21.72663 | 15.92447 | 0.8990735 | 1.232481 | 2.122984 | 1.701047e-10 | 2.446691
37.36461 | 22.6525 | 21.74046 | 15.92282 | 0.9120432 | 1.236364 | 2.127437 | 1.703872e-10 | 2.453836
37.37461 | 22.6572 | 21.75426 | 15.92117 | 0.9029374 | 1.240255 | 2.131839 | 1.706697e-10 | 2.461003
37.38461 | 22.6628 | 21.76803 | 15.91951 | 0.8947724 | 1.24415 | 2.136185 | 1.709522e-10 | 2.468183
37.39461 | 22.6939 | 21.78175 | 15.91785 | 0.9121496 | 1.248048 | 2.140473 | 1.712347e-10 | 2.475377
37.40461 | 22.6966 | 21.79543 | 15.91619 | 0.9011704 | 1.25195 | 2.144703 | 1.71519e-10 | 2.482583
37.41461 | 22.7107 | 21.80906 | 15.91453 | 0.9016363 | 1.255854 | 2.148873 | 1.718015e-10 | 2.489802
37.4246 | 22.7361 | 21.82264 | 15.91287 | 0.9134628 | 1.259758 | 2.15298 | 1.720858e-10 | 2.497025
37.4346 | 22.7347 | 21.83618 | 15.91121 | 0.8985242 | 1.263667 | 2.157031 | 1.723701e-10 | 2.504267
37.4446 | 22.7691 | 21.84966 | 15.90955 | 0.9194352 | 1.267578 | 2.16102 | 1.726526e-10 | 2.51152
37.4546 | 22.7668 | 21.8631 | 15.90788 | 0.9036976 | 1.271491 | 2.164947 | 1.729368e-10 | 2.518783
37.4646 | 22.7789 | 21.87649 | 15.90621 | 0.9024131 | 1.275406 | 2.168812 | 1.732211e-10 | 2.526056
37.4746 | 22.8036 | 21.88982 | 15.90454 | 0.9137835 | 1.279321 | 2.172612 | 1.735054e-10 | 2.533339
37.48459 | 22.8078 | 21.90308 | 15.90288 | 0.9047234 | 1.283233 | 2.176345 | 1.737878e-10 | 2.540623
37.49459 | 22.8346 | 21.91629 | 15.9012 | 0.9183079 | 1.287149 | 2.180017 | 1.740721e-10 | 2.547923
37.50459 | 22.8369 | 21.92945 | 15.89953 | 0.9074519 | 1.291066 | 2.183622 | 1.743546e-10 | 2.555231
37.51459 | 22.8563 | 21.94254 | 15.89785 | 0.9137564 | 1.294982 | 2.187161 | 1.746388e-10 | 2.562546
37.52459 | 22.862 | 21.95558 | 15.89618 | 0.9064238 | 1.298897 | 2.190633 | 1.749231e-10 | 2.569869
37.53459 | 22.8811 | 21.96854 | 15.8945 | 0.9125554 | 1.302811 | 2.194037 | 1.752056e-10 | 2.577197
37.54458 | 22.8846 | 21.98143 | 15.89282 | 0.9031665 | 1.306719 | 2.197369 | 1.75488e-10 | 2.584524
37.55458 | 22.911 | 21.99427 | 15.89114 | 0.9167312 | 1.31063 | 2.200635 | 1.757705e-10 | 2.591864
37.56458 | 22.916 | 22.00703 | 15.88946 | 0.908965 | 1.314538 | 2.203832 | 1.76053e-10 | 2.599209
37.57458 | 22.9252 | 22.01973 | 15.88777 | 0.905469 | 1.318445 | 2.206957 | 1.763354e-10 | 2.606559
37.58458 | 22.9481 | 22.03235 | 15.88608 | 0.9157451 | 1.322348 | 2.210011 | 1.766161e-10 | 2.613912
37.59458 | 22.9403 | 22.04491 | 15.8844 | 0.895395 | 1.326247 | 2.212994 | 1.768968e-10 | 2.621268
37.60457 | 22.9864 | 22.05737 | 15.88271 | 0.929032 | 1.33014 | 2.215901 | 1.771775e-10 | 2.62862
37.61457 | 22.9713 | 22.06977 | 15.88101 | 0.9015337 | 1.334032 | 2.218738 | 1.774582e-10 | 2.635982
37.62457 | 22.9941 | 22.08209 | 15.87932 | 0.9120138 | 1.337919 | 2.221501 | 1.777388e-10 | 2.643344
37.63457 | 22.9964 | 22.09433 | 15.87763 | 0.9020736 | 1.341802 | 2.22419 | 1.780177e-10 | 2.650708
37.64457 | 23.002 | 22.10649 | 15.87593 | 0.8955148 | 1.345679 | 2.226805 | 1.782966e-10 | 2.658073
37.65457 | 23.023 | 22.11856 | 15.87423 | 0.9044389 | 1.349551 | 2.229343 | 1.785737e-10 | 2.665437
37.66456 | 23.0295 | 22.13054 | 15.87253 | 0.8989593 | 1.353413 | 2.231804 | 1.788508e-10 | 2.672794
37.67456 | 23.0377 | 22.14245 | 15.87083 | 0.8952538 | 1.357272 | 2.23419 | 1.79128e-10 | 2.680156
37.68456 | 23.0397 | 22.15426 | 15.86912 | 0.8854358 | 1.361124 | 2.2365 | 1.794033e-10 | 2.687517
37.69456 | 23.0662 | 22.16599 | 15.86742 | 0.9002069 | 1.36497 | 2.238732 | 1.796786e-10 | 2.694875
37.70456 | 23.0547 | 22.17763 | 15.86571 | 0.8770685 | 1.368807 | 2.240886 | 1.799539e-10 | 2.70223
37.71456 | 23.0791 | 22.18918 | 15.864 | 0.889922 | 1.372636 | 2.242962 | 1.802275e-10 | 2.709582
37.72455 | 23.0817 | 22.20062 | 15.86229 | 0.881081 | 1.376452 | 2.244957 | 1.804993e-10 | 2.716922
37.73455 | 23.0883 | 22.21198 | 15.86057 | 0.8763228 | 1.380264 | 2.246875 | 1.80771e-10 | 2.724264
37.74455 | 23.0876 | 22.22324 | 15.85886 | 0.8643612 | 1.384066 | 2.248713 | 1.810428e-10 | 2.731601
37.75455 | 23.108 | 22.2344 | 15.85714 | 0.8735974 | 1.387859 | 2.250471 | 1.813128e-10 | 2.738932
37.76455 | 23.1121 | 22.24547 | 15.85542 | 0.866633 | 1.391641 | 2.252149 | 1.81581e-10 | 2.746257
37.77454 | 23.116 | 22.25642 | 15.8537 | 0.8595798 | 1.395409 | 2.253744 | 1.818492e-10 | 2.753567
37.78454 | 23.1214 | 22.26728 | 15.85198 | 0.8541183 | 1.399169 | 2.25526 | 1.821174e-10 | 2.760876
37.79454 | 23.1337 | 22.27804 | 15.85025 | 0.8556602 | 1.402918 | 2.256695 | 1.82382e-10 | 2.768177
37.80454 | 23.1278 | 22.28869 | 15.84852 | 0.8391073 | 1.406654 | 2.258047 | 1.826467e-10 | 2.775469
37.81454 | 23.1577 | 22.29924 | 15.84679 | 0.8584608 | 1.410378 | 2.259318 | 1.829113e-10 | 2.78275
37.82454 | 23.1427 | 22.30968 | 15.84506 | 0.8330221 | 1.41409 | 2.260506 | 1.831742e-10 | 2.790022
37.83453 | 23.1739 | 22.32 | 15.84333 | 0.8539027 | 1.417784 | 2.26161 | 1.834352e-10 | 2.797275
37.84453 | 23.1748 | 22.33022 | 15.84159 | 0.8445836 | 1.421468 | 2.262633 | 1.836945e-10 | 2.804524
37.85453 | 23.1802 | 22.34032 | 15.83985 | 0.839876 | 1.425137 | 2.263572 | 1.839538e-10 | 2.81176
37.86453 | 23.1907 | 22.35032 | 15.83811 | 0.8403823 | 1.428792 | 2.264428 | 1.842096e-10 | 2.818983
37.87453 | 23.1937 | 22.3602 | 15.83637 | 0.8335025 | 1.432432 | 2.265201 | 1.844671e-10 | 2.826193
37.88453 | 23.213 | 22.36996 | 15.83463 | 0.8430387 | 1.436056 | 2.26589 | 1.847211e-10 | 2.833388
37.89452 | 23.1987 | 22.3796 | 15.83288 | 0.8191019 | 1.43966 | 2.266495 | 1.849733e-10 | 2.840561
37.90452 | 23.2184 | 22.38913 | 15.83113 | 0.829273 | 1.443251 | 2.267017 | 1.852254e-10 | 2.847726
37.91452 | 23.2208 | 22.39854 | 15.82938 | 0.8222644 | 1.446825 | 2.267454 | 1.854758e-10 | 2.854875
37.92452 | 23.2272 | 22.40782 | 15.82763 | 0.8193766 | 1.450381 | 2.267807 | 1.857245e-10 | 2.862006
37.93452 | 23.2375 | 22.41699 | 15.82587 | 0.8205112 | 1.45392 | 2.268076 | 1.859713e-10 | 2.869119
37.94452 | 23.2332 | 22.42603 | 15.82412 | 0.8071689 | 1.457439 | 2.268261 | 1.862182e-10 | 2.876215
37.95451 | 23.245 | 22.43494 | 15.82236 | 0.8100601 | 1.460937 | 2.268361 | 1.864615e-10 | 2.883284
37.96451 | 23.2587 | 22.44373 | 15.8206 | 0.814968 | 1.464418 | 2.268378 | 1.86703e-10 | 2.890341
37.97451 | 23.2451 | 22.4524 | 15.81883 | 0.7927029 | 1.467879 | 2.26831 | 1.869445e-10 | 2.897377
37.98451 | 23.2612 | 22.46093 | 15.81706 | 0.8002658 | 1.47132 | 2.268157 | 1.871824e-10 | 2.904393
37.99451 | 23.2609 | 22.46934 | 15.8153 | 0.7915579811 | 1.47474 | 2.26792 | 1.874204e-10 | 2.911386
38.00451 | 23.2608 | 22.47762 | 15.81352 | 0.7831805 | 1.478138 | 2.267599 | 1.876548e-10 | 2.918357
38.0145 | 23.2696 | 22.48576 | 15.81175 | 0.7838422 | 1.481512 | 2.267195 | 1.878892e-10 | 2.925299
38.0245 | 23.2689 | 22.49377 | 15.80998 | 0.7751287 | 1.484866 | 2.266706 | 1.8812e-10 | 2.932223
38.0345 | 23.2763 | 22.50165 | 15.8082 | 0.7746487 | 1.488197 | 2.266133 | 1.883509e-10 | 2.939123
38.0445 | 23.2816 | 22.5094 | 15.80642 | 0.7722037 | 1.491505 | 2.265476 | 1.885781e-10 | 2.945997
38.0545 | 23.2815 | 22.51701 | 15.80463 | 0.7644941 | 1.49479 | 2.264736 | 1.888036e-10 | 2.952846
38.0645 | 23.298 | 22.52448 | 15.80285 | 0.7735215 | 1.498049 | 2.263912 | 1.890291e-10 | 2.959668
38.07449 | 23.2859 | 22.53181 | 15.80106 | 0.7540943 | 1.501281 | 2.263006 | 1.892493e-10 | 2.966456
38.08449 | 23.2948 | 22.539 | 15.79927 | 0.7557979 | 1.504491 | 2.262016 | 1.894695e-10 | 2.973223
38.09449 | 23.2963 | 22.54606 | 15.79748 | 0.7502412 | 1.507675 | 2.260943 | 1.896879e-10 | 2.979961
38.10449 | 23.2986 | 22.55297 | 15.79568 | 0.7456256 | 1.510833 | 2.259787 | 1.899045e-10 | 2.98667
38.11449 | 23.3121 | 22.55975 | 15.79389 | 0.7523519 | 1.513964 | 2.258549 | 1.901175e-10 | 2.993348
38.12449 | 23.2984 | 22.56638 | 15.79209 | 0.7320205 | 1.517067 | 2.257229 | 1.903288e-10 | 2.999996
38.13448 | 23.3146 | 22.57286 | 15.79029 | 0.7417397 | 1.52014 | 2.255829 | 1.905383e-10 | 3.006605
38.14448 | 23.3058 | 22.5792 | 15.78848 | 0.7265963 | 1.523188 | 2.254346 | 1.90746e-10 | 3.013189
38.15448 | 23.3134 | 22.5854 | 15.78667 | 0.7279982 | 1.526207 | 2.252782 | 1.909502e-10 | 3.019739
38.16448 | 23.3317 | 22.59145 | 15.78486 | 0.740246 | 1.529197 | 2.251137 | 1.911544e-10 | 3.026257
38.17448 | 23.3204 | 22.59736 | 15.78305 | 0.723041 | 1.532158 | 2.249411 | 1.91355e-10 | 3.03274
38.18447 | 23.3393 | 22.60311 | 15.78124 | 0.7361896 | 1.535085 | 2.247608 | 1.91552e-10 | 3.039181
38.19447 | 23.3248 | 22.60872 | 15.77942 | 0.7160808 | 1.537985 | 2.245723 | 1.917473e-10 | 3.045593
38.20447 | 23.3451 | 22.61418 | 15.7776 | 0.7309217 | 1.540853 | 2.243758 | 1.919408e-10 | 3.051968
38.21447 | 23.3327 | 22.61949 | 15.77578 | 0.7132125 | 1.54369 | 2.241715 | 1.921325e-10 | 3.058306
38.22447 | 23.331 | 22.62465 | 15.77395 | 0.7063544 | 1.546496 | 2.239594 | 1.923207e-10 | 3.064606
38.23447 | 23.3581 | 22.62965 | 15.77212 | 0.7284476 | 1.549268 | 2.237395 | 1.925071e-10 | 3.070868
38.24446 | 23.3366 | 22.6345 | 15.77029 | 0.7020981 | 1.552005 | 2.23512 | 1.926917e-10 | 3.077084
38.25446 | 23.3564 | 22.6392 | 15.76846 | 0.7171972 | 1.554711 | 2.232767 | 1.928728e-10 | 3.083266
38.26446 | 23.3323 | 22.64375 | 15.76662 | 0.6885495 | 1.557384 | 2.230337 | 1.93052e-10 | 3.089407
38.27446 | 23.3683 | 22.64814 | 15.76478 | 0.7201568 | 1.560022 | 2.227832 | 1.932278e-10 | 3.095506
38.28446 | 23.3607 | 22.65238 | 15.76294 | 0.7083193 | 1.562625 | 2.22525 | 1.934017e-10 | 3.101563
38.29446 | 23.3604 | 22.65646 | 15.7611 | 0.7039372 | 1.565193 | 2.222595 | 1.935721e-10 | 3.107577
38.30445 | 23.3515 | 22.66039 | 15.75925 | 0.6911149 | 1.567723 | 2.219867 | 1.937407e-10 | 3.113542
38.31445 | 23.3451 | 22.66415 | 15.7574 | 0.680946 | 1.57022 | 2.217064 | 1.939057e-10 | 3.119468
38.32445 | 23.3669 | 22.66777 | 15.75555 | 0.699135 | 1.57268 | 2.214187 | 1.94069e-10 | 3.125349
38.33445 | 23.3538 | 22.67122 | 15.75369 | 0.6825813 | 1.575102 | 2.211238 | 1.942305e-10 | 3.131184
38.34445 | 23.3683 | 22.67451 | 15.75184 | 0.6937867 | 1.577488 | 2.208217 | 1.943867e-10 | 3.136972
38.35445 | 23.3553 | 22.67765 | 15.74998 | 0.6776513 | 1.579835 | 2.205125 | 1.945429e-10 | 3.142713
38.36444 | 23.3595 | 22.68062 | 15.74811 | 0.6788787 | 1.582142 | 2.201966 | 1.946937e-10 | 3.1484
38.37444 | 23.3493 | 22.68344 | 15.74625 | 0.6658631 | 1.584412 | 2.198733 | 1.948445e-10 | 3.154045
38.38444 | 23.3729 | 22.68609 | 15.74438 | 0.6868077 | 1.586643 | 2.195432 | 1.9499e-10 | 3.159639
38.39444 | 23.3493 | 22.68859 | 15.74251 | 0.6607137 | 1.588835 | 2.192061 | 1.951337e-10 | 3.165184
38.40444 | 23.3458 | 22.69092 | 15.74063 | 0.6548812 | 1.590987 | 2.188623 | 1.952757e-10 | 3.170678
38.41444 | 23.3483 | 22.69309 | 15.73875 | 0.6552105 | 1.593099 | 2.185118 | 1.954141e-10 | 3.17612
38.42443 | 23.3428 | 22.6951 | 15.73687 | 0.6477044 | 1.595167 | 2.18155 | 1.955489e-10 | 3.181505
38.43443 | 23.356 | 22.69694 | 15.73499 | 0.6590588 | 1.597197 | 2.177913 | 1.956802e-10 | 3.186842
38.44443 | 23.3235 | 22.69862 | 15.7331 | 0.6248764 | 1.599185 | 2.17421 | 1.958097e-10 | 3.192126
38.45443 | 23.3366 | 22.70014 | 15.73121 | 0.6364576 | 1.601131 | 2.170443 | 1.959356e-10 | 3.197355
38.46443 | 23.3226 | 22.7015 | 15.72932 | 0.6211025 | 1.603035 | 2.166613 | 1.960598e-10 | 3.202529
38.47443 | 23.3034 | 22.70269 | 15.72743 | 0.6007115 | 1.604896 | 2.16272 | 1.961804e-10 | 3.207647
38.48442 | 23.3153 | 22.70371 | 15.72553 | 0.611586 | 1.606712 | 2.158769 | 1.962975e-10 | 3.212704
38.49442 | 23.3028 | 22.70458 | 15.72363 | 0.5982242 | 1.608487 | 2.154753 | 1.96411e-10 | 3.217709
38.50442 | 23.313 | 22.70527 | 15.72172 | 0.6077277 | 1.610217 | 2.150676 | 1.965227e-10 | 3.222656
38.51442 | 23.2791 | 22.7058 | 15.71982 | 0.5732963 | 1.611904 | 2.14654 | 1.966309e-10 | 3.227544
38.52442 | 23.292 | 22.70617 | 15.71791 | 0.5858307 | 1.613546 | 2.142344 | 1.967355e-10 | 3.232373
38.53442 | 23.2757 | 22.70637 | 15.71599 | 0.5693305 | 1.615144 | 2.138091 | 1.968384e-10 | 3.237143
38.54441 | 23.268 | 22.7064 | 15.71408 | 0.5615961 | 1.616695 | 2.133785 | 1.969376e-10 | 3.241847
38.55441 | 23.2692 | 22.70627 | 15.71216 | 0.5629282 | 1.618201 | 2.129417 | 1.970334e-10 | 3.246495
38.56441 | 23.25 | 22.70597 | 15.71024 | 0.5440264 | 1.619663 | 2.124994 | 1.971256e-10 | 3.251081
38.57441 | 23.2445 | 22.70551 | 15.70831 | 0.538991 | 1.621078 | 2.120517 | 1.972142e-10 | 3.255605
38.58441 | 23.2438 | 22.70488 | 15.70638 | 0.5389226 | 1.622446 | 2.115985 | 1.97301e-10 | 3.260065
38.5944 | 23.2474 | 22.70408 | 15.70445 | 0.5433189 | 1.623767 | 2.111405 | 1.973843e-10 | 3.264458
38.6044 | 23.2343 | 22.70312 | 15.70252 | 0.5311839 | 1.625042 | 2.106767 | 1.974641e-10 | 3.26879
38.6144 | 23.2337 | 22.70198 | 15.70058 | 0.5317167 | 1.62627 | 2.102078 | 1.975402e-10 | 3.273058
38.6244 | 23.2176 | 22.70068 | 15.69864 | 0.5169154 | 1.627451 | 2.097338 | 1.976146e-10 | 3.277259
38.6344 | 23.2341 | 22.69922 | 15.69669 | 0.534881 | 1.628583 | 2.092549 | 1.976837e-10 | 3.281395
38.6444 | 23.2095 | 22.69759 | 15.69474 | 0.5119145 | 1.629668 | 2.087711 | 1.97751e-10 | 3.285463
38.65439 | 23.2182 | 22.69579 | 15.6928 | 0.5224132 | 1.630703 | 2.082829 | 1.978147e-10 | 3.28946
38.66439 | 23.2153 | 22.69382 | 15.69084 | 0.5214808 | 1.631691 | 2.077894 | 1.978749e-10 | 3.293392
38.67439 | 23.2159 | 22.69168 | 15.68888 | 0.5242159 | 1.63263 | 2.072914 | 1.979316e-10 | 3.297256
38.68439 | 23.2173 | 22.68938 | 15.68692 | 0.5279179 | 1.63352 | 2.067887 | 1.979846e-10 | 3.30105
38.69439 | 23.2127 | 22.68691 | 15.68496 | 0.5257876 | 1.634361 | 2.062816 | 1.980342e-10 | 3.304775
38.70439 | 23.223 | 22.68428 | 15.68299 | 0.5387238 | 1.635152 | 2.057701 | 1.980819e-10 | 3.308429
38.71438 | 23.2155 | 22.68148 | 15.68103 | 0.5340247 | 1.635894 | 2.052548 | 1.981261e-10 | 3.312008
38.72438 | 23.209 | 22.6785 | 15.67905 | 0.5304957 | 1.636586 | 2.047347 | 1.98165e-10 | 3.315518
38.73438 | 23.217 | 22.67537 | 15.67708 | 0.5416332 | 1.637228 | 2.042106 | 1.98202e-10 | 3.318957
38.74438 | 23.1992 | 22.67206 | 15.6751 | 0.5271373 | 1.637821 | 2.036823 | 1.982356e-10 | 3.322323
38.75438 | 23.2047 | 22.66859 | 15.67311 | 0.5361084 | 1.638363 | 2.031501 | 1.982655e-10 | 3.325615
38.76438 | 23.2057 | 22.66495 | 15.67113 | 0.5407462 | 1.638854 | 2.02614 | 1.98292e-10 | 3.328834
38.77437 | 23.1997 | 22.66115 | 15.66914 | 0.5385466 | 1.639294 | 2.020747 | 1.983148e-10 | 3.331974
38.78437 | 23.1986 | 22.65718 | 15.66714 | 0.5414168 | 1.639685 | 2.015311 | 1.983341e-10 | 3.335043
38.79437 | 23.1981 | 22.65305 | 15.66515 | 0.5450533 | 1.640024 | 2.009838 | 1.983499e-10 | 3.338036
38.80437 | 23.1881 | 22.64874 | 15.66315 | 0.539355 | 1.640313 | 2.004331 | 1.983639e-10 | 3.340953
38.81437 | 23.1856 | 22.64428 | 15.66115 | 0.5413229 | 1.64055 | 1.998788 | 1.983725e-10 | 3.343794
38.82437 | 23.19 | 22.63964 | 15.65914 | 0.5503561 | 1.640736 | 1.993212 | 1.983776e-10 | 3.346557
38.83436 | 23.1679 | 22.63485 | 15.65713 | 0.5330497 | 1.640872 | 1.987608 | 1.983809e-10 | 3.34924
38.84436 | 23.1718 | 22.62989 | 15.65512 | 0.5419125 | 1.640955 | 1.981967 | 1.983789e-10 | 3.351848
38.85436 | 23.1735 | 22.62476 | 15.6531 | 0.5487403 | 1.640988 | 1.976294 | 1.983751e-10 | 3.354378
38.86436 | 23.1491 | 22.61947 | 15.65108 | 0.5296324 | 1.640969 | 1.970591 | 1.98366e-10 | 3.356828
38.87436 | 23.1592 | 22.61401 | 15.64906 | 0.5451885 | 1.640899 | 1.964859 | 1.983551e-10 | 3.359199
38.88436 | 23.1483 | 22.60839 | 15.64703 | 0.5399082 | 1.640777 | 1.959097 | 1.983406e-10 | 3.361489
38.89435 | 23.1479 | 22.60261 | 15.645 | 0.5452858 | 1.640603 | 1.953314 | 1.983208e-10 | 3.363698
38.90435 | 23.1323 | 22.59667 | 15.64297 | 0.5356322 | 1.640378 | 1.947497 | 1.982993e-10 | 3.365827
38.91435 | 23.1233 | 22.59056 | 15.64093 | 0.5327405 | 1.640102 | 1.941654 | 1.982724e-10 | 3.367876
38.92435 | 23.1243 | 22.58429 | 15.63889 | 0.5400118 | 1.639774 | 1.935785 | 1.982437e-10 | 3.369842
38.93435 | 23.1051 | 22.57786 | 15.63684 | 0.5272446 | 1.639394 | 1.929892 | 1.982115e-10 | 3.371727
38.94434 | 23.0987 | 22.57127 | 15.6348 | 0.5274316 | 1.638964 | 1.923981 | 1.981757e-10 | 3.373528
38.95434 | 23.0992 | 22.56451 | 15.63274 | 0.534687 | 1.638481 | 1.91804 | 1.981346e-10 | 3.375248
38.96434 | 23.0746 | 22.5576 | 15.63069 | 0.5170027 | 1.637947 | 1.912077 | 1.980917e-10 | 3.376884
38.97434 | 23.0717 | 22.55052 | 15.62863 | 0.5211784 | 1.637362 | 1.906093 | 1.980453e-10 | 3.378437
38.98434 | 23.0582 | 22.54329 | 15.62657 | 0.5149141 | 1.636726 | 1.900087 | 1.979953e-10 | 3.379906
38.99434 | 23.05 | 22.53589 | 15.6245 | 0.5141092 | 1.636038 | 1.894061 | 1.979399e-10 | 3.381291
39.00433 | 23.0383 | 22.52834 | 15.62243 | 0.5099552 | 1.635299 | 1.888022 | 1.978828e-10 | 3.38259
39.01433 | 23.0305 | 22.52063 | 15.62036 | 0.5098664 | 1.634509 | 1.881959 | 1.978222e-10 | 3.383806
39.02433 | 22.9982 | 22.51276 | 15.61828 | 0.4854355 | 1.633668 | 1.875877 | 1.977579e-10 | 3.384936
39.03433 | 22.995 | 22.50474 | 15.6162 | 0.4902613 | 1.632776 | 1.869779 | 1.976884e-10 | 3.385982
39.04433 | 22.978 | 22.49656 | 15.61412 | 0.4814437 | 1.631834 | 1.863664 | 1.976171e-10 | 3.386941
39.05433 | 22.97 | 22.48822 | 15.61203 | 0.4817821 | 1.630841 | 1.857533 | 1.975422e-10 | 3.387814
39.06432 | 22.947 | 22.47973 | 15.60994 | 0.4672677 | 1.629798 | 1.851393 | 1.974638e-10 | 3.388601
39.07432 | 22.9471 | 22.47108 | 15.60785 | 0.4760156 | 1.628704 | 1.845234 | 1.973818e-10 | 3.389302
39.08432 | 22.9224 | 22.46228 | 15.60575 | 0.4601178 | 1.62756 | 1.83906 | 1.972962e-10 | 3.389916
39.09432 | 22.8992 | 22.45333 | 15.60364 | 0.4458737 | 1.626366 | 1.832874 | 1.972071e-10 | 3.390443
39.10432 | 22.9082 | 22.44422 | 15.60154 | 0.463982 | 1.625122 | 1.826676 | 1.971145e-10 | 3.390883
39.11432 | 22.8674 | 22.43496 | 15.59943 | 0.4324424 | 1.623828 | 1.820466 | 1.970183e-10 | 3.391236
39.12431 | 22.8829 | 22.42555 | 15.59732 | 0.457345 | 1.622487 | 1.814251 | 1.969185e-10 | 3.391501
39.13431 | 22.8459 | 22.41599 | 15.5952 | 0.4299077 | 1.621095 | 1.808021 | 1.968152e-10 | 3.391679
39.14431 | 22.8296 | 22.40628 | 15.59308 | 0.42332 | 1.619654 | 1.801781 | 1.967083e-10 | 3.391769
39.15431 | 22.8261 | 22.39642 | 15.59095 | 0.4296818 | 1.618164 | 1.795532 | 1.965979e-10 | 3.391771
39.16431 | 22.8202 | 22.38641 | 15.58882 | 0.4337923 | 1.616626 | 1.789275 | 1.96484e-10 | 3.391685
39.17431 | 22.8076 | 22.37625 | 15.58669 | 0.4313503 | 1.615039 | 1.78301 | 1.963664e-10 | 3.391511
39.1843 | 22.7844 | 22.36596 | 15.58456 | 0.418445 | 1.613406 | 1.776745 | 1.962453e-10 | 3.391248
39.1943 | 22.7963 | 22.3555 | 15.58242 | 0.4407958 | 1.611723 | 1.770467 | 1.961225e-10 | 3.390898
39.2043 | 22.7661 | 22.34491 | 15.58027 | 0.4211923 | 1.609994 | 1.764184 | 1.959943e-10 | 3.390459
39.2143 | 22.7549 | 22.33417 | 15.57812 | 0.420733 | 1.608216 | 1.757896 | 1.958625e-10 | 3.389931
39.2243 | 22.7557 | 22.32328 | 15.57597 | 0.432418 | 1.606392 | 1.751603 | 1.95729e-10 | 3.389315
39.2343 | 22.7285 | 22.31225 | 15.57382 | 0.4162455 | 1.604522 | 1.745306 | 1.955902e-10 | 3.38861
39.24429 | 22.7252 | 22.3011 | 15.57166 | 0.4241032 | 1.602606 | 1.739014 | 1.954495e-10 | 3.387818
39.25429 | 22.7212 | 22.28979 | 15.5695 | 0.431414 | 1.600643 | 1.732711 | 1.953054e-10 | 3.386936
39.26429 | 22.7021 | 22.27833 | 15.56733 | 0.423765 | 1.598635 | 1.726407 | 1.951576e-10 | 3.385965
39.27429 | 22.6934 | 22.26674 | 15.56516 | 0.4266554 | 1.59658 | 1.7201 | 1.950063e-10 | 3.384907
39.28429 | 22.6855 | 22.25502 | 15.56298 | 0.4304842 | 1.594481 | 1.713793 | 1.948515e-10 | 3.383759
39.29429 | 22.658 | 22.24315 | 15.5608 | 0.4148507 | 1.592337 | 1.707486 | 1.946931e-10 | 3.382523
39.30428 | 22.6502 | 22.23116 | 15.55862 | 0.4190421 | 1.590151 | 1.701184 | 1.945311e-10 | 3.3812
39.31428 | 22.6392 | 22.21902 | 15.55644 | 0.4201808 | 1.587919 | 1.694878 | 1.943674e-10 | 3.379787
39.32428 | 22.6283 | 22.20675 | 15.55424 | 0.4215541 | 1.585643 | 1.688572 | 1.941983e-10 | 3.378286
39.33428 | 22.6017 | 22.19434 | 15.55205 | 0.4073611 | 1.583324 | 1.682268 | 1.940275e-10 | 3.376697
39.34428 | 22.6103 | 22.1818 | 15.54985 | 0.4285012 | 1.580961 | 1.675966 | 1.938531e-10 | 3.37502
39.35427 | 22.5908 | 22.16914 | 15.54765 | 0.4216599 | 1.578559 | 1.669673 | 1.936751e-10 | 3.373257
39.36427 | 22.5719 | 22.15634 | 15.54544 | 0.415562 | 1.576112 | 1.663377 | 1.934936e-10 | 3.371405
39.37427 | 22.5619 | 22.14341 | 15.54323 | 0.418494 | 1.573624 | 1.657085 | 1.933086e-10 | 3.369464
39.38427 | 22.54 | 22.13035 | 15.54102 | 0.4096543 | 1.571094 | 1.650796 | 1.931217e-10 | 3.367437
39.39427 | 22.5425 | 22.11716 | 15.5388 | 0.4253428 | 1.568523 | 1.644512 | 1.929313e-10 | 3.365322
39.40427 | 22.5002 | 22.10384 | 15.53658 | 0.3963574 | 1.565912 | 1.638234 | 1.927356e-10 | 3.36312
39.41426 | 22.5039 | 22.09042 | 15.53435 | 0.4134844 | 1.563263 | 1.631966 | 1.925399e-10 | 3.360833
39.42426 | 22.5083 | 22.07685 | 15.53212 | 0.4314487 | 1.560572 | 1.625699 | 1.923388e-10 | 3.358458
39.43426 | 22.4723 | 22.06316 | 15.52989 | 0.4091366 | 1.557842 | 1.619438 | 1.92136e-10 | 3.355997
39.44426 | 22.4795 | 22.04935 | 15.52765 | 0.4301467 | 1.555073 | 1.613184 | 1.919296e-10 | 3.353449
39.45426 | 22.4638 | 22.03542 | 15.5254 | 0.4283776 | 1.552265 | 1.606937 | 1.917197e-10 | 3.350816
39.46426 | 22.4452 | 22.02137 | 15.52316 | 0.4238289 | 1.549419 | 1.600698 | 1.915062e-10 | 3.348097
39.47425 | 22.4346 | 22.00722 | 15.52091 | 0.427385 | 1.546539 | 1.594472 | 1.912909e-10 | 3.345295
39.48425 | 22.4095 | 21.99293 | 15.51865 | 0.4165724 | 1.543619 | 1.588249 | 1.910721e-10 | 3.342406
39.49425 | 22.4181 | 21.97852 | 15.51639 | 0.4395766 | 1.540663 | 1.582035 | 1.908497e-10 | 3.339432
39.50425 | 22.3991 | 21.964 | 15.51413 | 0.4350961 | 1.53767 | 1.57583 | 1.906256e-10 | 3.336374
39.51425 | 22.3983 | 21.94937 | 15.51186 | 0.4489299 | 1.534641 | 1.569634 | 1.903978e-10 | 3.333232
39.52425 | 22.3933 | 21.93462 | 15.50959 | 0.4586766 | 1.531578 | 1.563449 | 1.901666e-10 | 3.330007
39.53424 | 22.3578 | 21.91978 | 15.50732 | 0.4380201 | 1.528482 | 1.55728 | 1.899335e-10 | 3.326701
39.54424 | 22.3625 | 21.90481 | 15.50504 | 0.4576892 | 1.52535 | 1.551115 | 1.896969e-10 | 3.32331
39.55424 | 22.3399 | 21.88973 | 15.50275 | 0.4501678 | 1.522183 | 1.544962 | 1.894568e-10 | 3.319836
39.56424 | 22.3467 | 21.87455 | 15.50046 | 0.4721545 | 1.518984 | 1.538819 | 1.892149e-10 | 3.31628
39.57424 | 22.3166 | 21.85925 | 15.49817 | 0.4573483 | 1.515751 | 1.532688 | 1.889694e-10 | 3.312642
39.58424 | 22.3012 | 21.84385 | 15.49587 | 0.4573482 | 1.512486 | 1.52657 | 1.887221e-10 | 3.308923
39.59423 | 22.3046 | 21.82836 | 15.49357 | 0.4762367 | 1.509193 | 1.520469 | 1.884713e-10 | 3.305127
39.60423 | 22.2827 | 21.81276 | 15.49127 | 0.469944 | 1.505865 | 1.514375 | 1.882169e-10 | 3.301247
39.61423 | 22.2622 | 21.79705 | 15.48896 | 0.4651535 | 1.502506 | 1.508294 | 1.879608e-10 | 3.297287
39.62423 | 22.2637 | 21.78124 | 15.48664 | 0.4824638 | 1.499117 | 1.502226 | 1.877011e-10 | 3.293248
39.63423 | 22.2345 | 21.76533 | 15.48433 | 0.4691735 | 1.495698 | 1.496171 | 1.874396e-10 | 3.28913
39.64423 | 22.2232 | 21.74932 | 15.482 | 0.4738814 | 1.49225 | 1.490131 | 1.871746e-10 | 3.284934
39.65422 | 22.1963 | 21.73323 | 15.47968 | 0.4630702 | 1.488776 | 1.48411 | 1.869078e-10 | 3.280664
39.66422 | 22.1939 | 21.71703 | 15.47735 | 0.4768712 | 1.48527 | 1.478098 | 1.866392e-10 | 3.276313
39.67422 | 22.1902 | 21.70073 | 15.47501 | 0.4894662 | 1.481736 | 1.4721 | 1.86367e-10 | 3.271885
39.68422 | 22.1416 | 21.68435 | 15.47267 | 0.4572541 | 1.478175 | 1.466117 | 1.860913e-10 | 3.26738
39.69422 | 22.1498 | 21.66787 | 15.47033 | 0.4819344 | 1.474587 | 1.460149 | 1.858139e-10 | 3.2628
39.70422 | 22.1169 | 21.6513 | 15.46798 | 0.4656049 | 1.470973 | 1.454196 | 1.855346e-10 | 3.258145
39.71421 | 22.1152 | 21.63465 | 15.46563 | 0.4805481 | 1.467337 | 1.448265 | 1.852518e-10 | 3.25342
39.72421 | 22.0848 | 21.6179 | 15.46327 | 0.4668956 | 1.463671 | 1.442343 | 1.849672e-10 | 3.248616
39.73421 | 22.0697 | 21.60107 | 15.46091 | 0.4686296 | 1.459981 | 1.436438 | 1.846791e-10 | 3.243739
39.74421 | 22.0483 | 21.58415 | 15.45855 | 0.4641492 | 1.456266 | 1.430549 | 1.843892e-10 | 3.238789
39.75421 | 22.0244 | 21.56715 | 15.45618 | 0.4572527 | 1.452528 | 1.424676 | 1.840975e-10 | 3.233766
39.7642 | 22.0132 | 21.55008 | 15.45381 | 0.4631222 | 1.44877 | 1.418825 | 1.838022e-10 | 3.228678
39.7742 | 21.9869 | 21.53291 | 15.45143 | 0.4539898 | 1.444985 | 1.412986 | 1.835052e-10 | 3.223513
39.7842 | 21.9693 | 21.51566 | 15.44904 | 0.4536371 | 1.441178 | 1.407164 | 1.832064e-10 | 3.218278
39.7942 | 21.9701 | 21.49834 | 15.44666 | 0.4717634 | 1.437349 | 1.401359 | 1.82904e-10 | 3.212973
39.8042 | 21.9274 | 21.48093 | 15.44426 | 0.446467 | 1.433499 | 1.395571 | 1.826017e-10 | 3.207599
39.8142 | 21.9148 | 21.46345 | 15.44187 | 0.4513466 | 1.429628 | 1.389801 | 1.822958e-10 | 3.202157
39.82419 | 21.8916 | 21.44592 | 15.43947 | 0.4456825 | 1.42574 | 1.384055 | 1.819863e-10 | 3.196653
39.83419 | 21.8797 | 21.42829 | 15.43706 | 0.45141 | 1.421829 | 1.378321 | 1.816768e-10 | 3.191076
39.84419 | 21.8853 | 21.41059 | 15.43465 | 0.4747097 | 1.417898 | 1.372605 | 1.813638e-10 | 3.185433
39.85419 | 21.8392 | 21.39282 | 15.43224 | 0.44638 | 1.413949 | 1.366907 | 1.81049e-10 | 3.179725
39.86419 | 21.8386 | 21.37498 | 15.42982 | 0.4636203 | 1.409981 | 1.361227 | 1.807324e-10 | 3.17395
39.87419 | 21.8244 | 21.35707 | 15.4274 | 0.4673281 | 1.405996 | 1.355566 | 1.804141e-10 | 3.168112
39.88418 | 21.8047 | 21.33912 | 15.42497 | 0.4655846 | 1.401997 | 1.349929 | 1.800922e-10 | 3.162217
39.89418 | 21.789 | 21.32108 | 15.42254 | 0.4679242 | 1.397977 | 1.344305 | 1.797702e-10 | 3.156253
39.90418 | 21.7614 | 21.30297 | 15.4201 | 0.4584283 | 1.39394 | 1.338701 | 1.794448e-10 | 3.150226
39.91418 | 21.7536 | 21.28481 | 15.41766 | 0.468795 | 1.389888 | 1.333115 | 1.791175e-10 | 3.144139
39.92418 | 21.7418 | 21.26658 | 15.41522 | 0.4752229 | 1.38582 | 1.327549 | 1.787885e-10 | 3.13799
39.93418 | 21.7199 | 21.24829 | 15.41277 | 0.4716113 | 1.381738 | 1.322002 | 1.784577e-10 | 3.131782
39.94417 | 21.7076 | 21.22996 | 15.41032 | 0.4776397 | 1.377645 | 1.31648 | 1.781251e-10 | 3.125521
39.95417 | 21.6783 | 21.21156 | 15.40786 | 0.4667441 | 1.373533 | 1.310971 | 1.777908e-10 | 3.119195
39.96417 | 21.6737 | 21.1931 | 15.40539 | 0.4806044 | 1.369408 | 1.305483 | 1.774547e-10 | 3.112811
39.97417 | 21.6438 | 21.17458 | 15.40292 | 0.4692198 | 1.365271 | 1.300014 | 1.771167e-10 | 3.106371
39.98417 | 21.6274 | 21.15601 | 15.40045 | 0.4713884 | 1.36112 | 1.294566 | 1.767771e-10 | 3.099874
39.99417 | 21.6104 | 21.13739 | 15.39797 | 0.4730091 | 1.356957 | 1.289137 | 1.764356e-10 | 3.093322
40.00416 | 21.5872 | 21.11874 | 15.39549 | 0.4684612 | 1.352787 | 1.283734 | 1.760924e-10 | 3.086723
40.01416 | 21.5938 | 21.10002 | 15.39301 | 0.4937825 | 1.348602 | 1.278345 | 1.757473e-10 | 3.080063
40.02416 | 21.5495 | 21.08125 | 15.39052 | 0.4682517 | 1.344405 | 1.272977 | 1.754005e-10 | 3.073349
40.03416 | 21.5498 | 21.06243 | 15.38802 | 0.4873684 | 1.340198 | 1.267628 | 1.75052e-10 | 3.066583
40.04416 | 21.5179 | 21.04357 | 15.38552 | 0.4743302 | 1.335982 | 1.262301 | 1.747034e-10 | 3.059766
40.05416 | 21.4983 | 21.02466 | 15.38302 | 0.4736365 | 1.331756 | 1.256993 | 1.743513e-10 | 3.052899
40.06415 | 21.4923 | 21.00573 | 15.38051 | 0.4865674 | 1.327524 | 1.251712 | 1.739991e-10 | 3.045987
40.07415 | 21.4772 | 20.98674 | 15.37799 | 0.4904587 | 1.323281 | 1.246445 | 1.736434e-10 | 3.03902
40.08415 | 21.4463 | 20.96771 | 15.37548 | 0.4785908 | 1.319028 | 1.2412 | 1.732877e-10 | 3.032005
40.09415 | 21.4325 | 20.94864 | 15.37295 | 0.4838616 | 1.314769 | 1.235975 | 1.729303e-10 | 3.024942
40.10415 | 21.4015 | 20.92953 | 15.37042 | 0.4719707 | 1.310502 | 1.23077 | 1.72571e-10 | 3.017833
40.11415 | 21.4023 | 20.91038 | 15.36789 | 0.4919167 | 1.306227 | 1.225587 | 1.722118e-10 | 3.010677
40.12414 | 21.3797 | 20.89122 | 15.36536 | 0.4884793 | 1.301951 | 1.220429 | 1.718508e-10 | 3.003484
40.13414 | 21.3536 | 20.87201 | 15.36281 | 0.4815949 | 1.297664 | 1.215288 | 1.71488e-10 | 2.996238
40.14414 | 21.3373 | 20.85276 | 15.36027 | 0.4845435 | 1.293372 | 1.210167 | 1.711234e-10 | 2.98895
40.15414 | 21.3091 | 20.83348 | 15.35772 | 0.4756242 | 1.289074 | 1.205067 | 1.70757e-10 | 2.981619
40.16414 | 21.3092 | 20.81417 | 15.35516 | 0.4950349 | 1.284772 | 1.199988 | 1.703907e-10 | 2.974246
40.17413 | 21.2713 | 20.79484 | 15.3526 | 0.4764553 | 1.280469 | 1.194935 | 1.700225e-10 | 2.966839
40.18413 | 21.2646 | 20.77548 | 15.35004 | 0.4891242 | 1.276158 | 1.189898 | 1.696526e-10 | 2.959383
40.19413 | 21.2295 | 20.75608 | 15.34747 | 0.4734196 | 1.271843 | 1.184882 | 1.692827e-10 | 2.951889
40.20413 | 21.2156 | 20.73666 | 15.34489 | 0.4789409 | 1.267525 | 1.179887 | 1.68911e-10 | 2.944356
40.21413 | 21.1898 | 20.71721 | 15.34231 | 0.4725867 | 1.263203 | 1.174913 | 1.685376e-10 | 2.936785
40.22413 | 21.1692 | 20.69774 | 15.33973 | 0.4714559 | 1.25888 | 1.169961 | 1.681641e-10 | 2.929177
40.23412 | 21.1656 | 20.67827 | 15.33714 | 0.4873281 | 1.254558 | 1.165034 | 1.677888e-10 | 2.92154
40.24412 | 21.1186 | 20.65876 | 15.33455 | 0.4598405 | 1.25023 | 1.160123 | 1.674118e-10 | 2.913861
40.25412 | 21.1037 | 20.63923 | 15.33195 | 0.4644728 | 1.2459 | 1.155234 | 1.670348e-10 | 2.906146
40.26412 | 21.079 | 20.61968 | 15.32934 | 0.4593239 | 1.241569 | 1.150366 | 1.66656e-10 | 2.898397
40.27412 | 21.0469 | 20.60011 | 15.32674 | 0.4467925 | 1.237238 | 1.145519 | 1.662772e-10 | 2.890616
40.28412 | 21.0431 | 20.58052 | 15.32412 | 0.4625777 | 1.232906 | 1.140693 | 1.658966e-10 | 2.882802
40.29411 | 21.0035 | 20.56094 | 15.32151 | 0.4425591 | 1.228578 | 1.135893 | 1.65516e-10 | 2.874964
40.30411 | 21.0055 | 20.54133 | 15.31888 | 0.4641738 | 1.224246 | 1.131109 | 1.651337e-10 | 2.867087
40.31411 | 20.9603 | 20.5217 | 15.31626 | 0.4386017 | 1.219914 | 1.126346 | 1.647513e-10 | 2.859181
40.32411 | 20.9332 | 20.50206 | 15.31362 | 0.4311414 | 1.215584 | 1.121605 | 1.643672e-10 | 2.851246
40.33411 | 20.9261 | 20.48241 | 15.31099 | 0.4436922 | 1.211254 | 1.116885 | 1.63983e-10 | 2.843282
40.34411 | 20.8959 | 20.46275 | 15.30835 | 0.4331531 | 1.206926 | 1.112185 | 1.635971e-10 | 2.83529
40.3541 | 20.8749 | 20.4431 | 15.3057 | 0.4318027 | 1.202604 | 1.107512 | 1.632112e-10 | 2.82728
40.3641 | 20.8661 | 20.42342 | 15.30305 | 0.4426801 | 1.19828 | 1.102855 | 1.628235e-10 | 2.819236
40.3741 | 20.8308 | 20.40374 | 15.30039 | 0.4270641 | 1.193958 | 1.098219 | 1.624358e-10 | 2.811166
40.3841 | 20.8353 | 20.38405 | 15.29773 | 0.4512535 | 1.189639 | 1.093604 | 1.620463e-10 | 2.803072
40.3941 | 20.7869 | 20.36435 | 15.29507 | 0.4225481 | 1.185323 | 1.08901 | 1.616568e-10 | 2.794953
40.4041 | 20.7894 | 20.34465 | 15.29239 | 0.4447459 | 1.18101 | 1.084436 | 1.612674e-10 | 2.786812
40.41409 | 20.7586 | 20.32497 | 15.28972 | 0.4336272 | 1.176706 | 1.079889 | 1.608761e-10 | 2.778657
40.42409 | 20.7248 | 20.30527 | 15.28704 | 0.4195294 | 1.1724 | 1.075358 | 1.604849e-10 | 2.770472
40.43409 | 20.7213 | 20.28557 | 15.28436 | 0.4357322 | 1.168099 | 1.070847 | 1.600918e-10 | 2.762267
40.44409 | 20.6862 | 20.26587 | 15.28166 | 0.4203346 | 1.163802 | 1.066358 | 1.597006e-10 | 2.754041
40.45409 | 20.6821 | 20.24616 | 15.27897 | 0.4359354 | 1.15951 | 1.061889 | 1.593058e-10 | 2.745797
40.46409 | 20.651 | 20.22647 | 15.27627 | 0.4245342 | 1.155222 | 1.057441 | 1.589127e-10 | 2.737533
40.47408 | 20.6256 | 20.20679 | 15.27357 | 0.4188099 | 1.150944 | 1.053019 | 1.585179e-10 | 2.72926
40.48408 | 20.6099 | 20.1871 | 15.27086 | 0.4228012 | 1.146668 | 1.048613 | 1.581231e-10 | 2.720962
40.49408 | 20.589 | 20.16741 | 15.26814 | 0.4215875 | 1.142397 | 1.044227 | 1.577283e-10 | 2.712647
40.50408 | 20.557 | 20.14773 | 15.26542 | 0.4092678 | 1.138132 | 1.039862 | 1.573317e-10 | 2.704317
40.51408 | 20.5429 | 20.12806 | 15.2627 | 0.4148413 | 1.133873 | 1.035517 | 1.569351e-10 | 2.695972
40.52407 | 20.5105 | 20.10841 | 15.25997 | 0.4020866 | 1.129624 | 1.031197 | 1.565385e-10 | 2.687622
40.53407 | 20.5024 | 20.08876 | 15.25723 | 0.4136433 | 1.125378 | 1.026894 | 1.561419e-10 | 2.67925
40.54407 | 20.4583 | 20.06911 | 15.2545 | 0.3891909 | 1.121139 | 1.022611 | 1.557435e-10 | 2.670864
40.55407 | 20.4591 | 20.04947 | 15.25175 | 0.4096278 | 1.116907 | 1.018348 | 1.553452e-10 | 2.662466
40.56407 | 20.4252 | 20.02985 | 15.249 | 0.3953543 | 1.112682 | 1.014106 | 1.549468e-10 | 2.654056
40.57407 | 20.4014 | 20.01023 | 15.24625 | 0.3911678 | 1.108465 | 1.009884 | 1.545484e-10 | 2.645637
40.58406 | 20.3749 | 19.99065 | 15.24349 | 0.3842484 | 1.10426 | 1.005686 | 1.541483e-10 | 2.637216
40.59406 | 20.3334 | 19.97106 | 15.24073 | 0.3623354 | 1.100058 | 1.001505 | 1.537499e-10 | 2.628777
40.60406 | 20.3453 | 19.95149 | 15.23796 | 0.3938079 | 1.095864 | 0.9973434 | 1.533497e-10 | 2.620329
40.61406 | 20.3029 | 19.93194 | 15.23518 | 0.3709647 | 1.091679 | 0.9932022 | 1.529496e-10 | 2.611873
40.62406 | 20.2757 | 19.91239 | 15.2324 | 0.3633057 | 1.087502 | 0.989081 | 1.525494e-10 | 2.603409
40.63406 | 20.2663 | 19.89287 | 15.22962 | 0.3734297 | 1.083334 | 0.9849797 | 1.521475e-10 | 2.594939
40.64405 | 20.2283 | 19.87338 | 15.22683 | 0.3549163 | 1.079179 | 0.9809024 | 1.517473e-10 | 2.586471
40.65405 | 20.2094 | 19.8539 | 15.22404 | 0.3555043 | 1.075029 | 0.976841 | 1.513454e-10 | 2.577989
40.66405 | 20.1849 | 19.83443 | 15.22124 | 0.3504729 | 1.070888 | 0.9727994 | 1.509452e-10 | 2.569502
40.67405 | 20.1595 | 19.81498 | 15.21843 | 0.3445218 | 1.066757 | 0.9687775 | 1.505433e-10 | 2.561011
40.68405 | 20.1521 | 19.79555 | 15.21562 | 0.3565499 | 1.062635 | 0.9647753 | 1.501414e-10 | 2.552517
40.69405 | 20.1044 | 19.77614 | 15.21281 | 0.3282567 | 1.058523 | 0.9607928 | 1.497394e-10 | 2.544019
40.70404 | 20.1071 | 19.75678 | 15.20999 | 0.3503221 | 1.054424 | 0.956834 | 1.493375e-10 | 2.535528
40.71404 | 20.0593 | 19.73742 | 15.20717 | 0.3218841 | 1.050332 | 0.9528906 | 1.489356e-10 | 2.527026
40.72404 | 20.0673 | 19.71808 | 15.20434 | 0.349223 | 1.04625 | 0.9489665 | 1.485318e-10 | 2.518523
40.73404 | 20.0381 | 19.69876 | 15.2015 | 0.3393375 | 1.042178 | 0.9450618 | 1.481299e-10 | 2.510019
40.74404 | 20.006 | 19.67947 | 15.19866 | 0.3265275 | 1.038117 | 0.9411765 | 1.47728e-10 | 2.501516
40.75404 | 19.9897 | 19.66021 | 15.19582 | 0.3294921 | 1.034066 | 0.9373103 | 1.473242e-10 | 2.493013
40.76403 | 19.9497 | 19.64099 | 15.19297 | 0.3087119 | 1.030031 | 0.9334672 | 1.469223e-10 | 2.484519
40.77403 | 19.9461 | 19.62178 | 15.19012 | 0.3243239 | 1.026002 | 0.9296394 | 1.465204e-10 | 2.476018
40.78403 | 19.9151 | 19.60259 | 15.18726 | 0.3125084 | 1.021984 | 0.9258308 | 1.461166e-10 | 2.46752
40.79403 | 19.8952 | 19.58343 | 15.18439 | 0.3117656 | 1.017977 | 0.9220409 | 1.457147e-10 | 2.459025
40.80403 | 19.8897 | 19.56431 | 15.18152 | 0.325394 | 1.013982 | 0.9182701 | 1.45311e-10 | 2.450533
40.81403 | 19.8398 | 19.54521 | 15.17865 | 0.2945937 | 1.009998 | 0.914518 | 1.44909e-10 | 2.442044
40.82402 | 19.8196 | 19.52616 | 15.17577 | 0.2934445 | 1.00603 | 0.9107883 | 1.445053e-10 | 2.433568
40.83402 | 19.8088 | 19.50712 | 15.17288 | 0.3016842 | 1.002069 | 0.9070739 | 1.441034e-10 | 2.425089
40.84402 | 19.7747 | 19.48811 | 15.16999 | 0.2865937 | 0.9981201 | 0.9033779 | 1.436997e-10 | 2.416615
40.85402 | 19.7686 | 19.46913 | 15.1671 | 0.2994718 | 0.994183 | 0.8997006 | 1.432977e-10 | 2.408147
40.86402 | 19.7471 | 19.45018 | 15.1642 | 0.296918 | 0.9902578 | 0.8960417 | 1.428958e-10 | 2.399685
40.87402 | 19.717 | 19.43127 | 15.16129 | 0.2857319 | 0.9863448 | 0.8924013 | 1.424921e-10 | 2.391231
40.88401 | 19.7008 | 19.41241 | 15.15838 | 0.2883949 | 0.9824478 | 0.8887826 | 1.420901e-10 | 2.382791
40.89401 | 19.6549 | 19.39356 | 15.15547 | 0.2613431 | 0.9785593 | 0.8851787 | 1.416882e-10 | 2.374351
40.90401 | 19.6653 | 19.37474 | 15.15255 | 0.2905575 | 0.974683 | 0.8815931 | 1.412862e-10 | 2.36592
40.91401 | 19.611 | 19.35596 | 15.14962 | 0.2550378 | 0.9708192 | 0.8780256 | 1.408843e-10 | 2.357497
40.92401 | 19.6111 | 19.33722 | 15.14669 | 0.2738835 | 0.966968 | 0.8744761 | 1.404823e-10 | 2.349084
40.934 | 19.5803 | 19.31853 | 15.14376 | 0.2617749 | 0.9631332 | 0.870948 | 1.400804e-10 | 2.340689
40.944 | 19.5525 | 19.29985 | 15.14081 | 0.2526498 | 0.9593072 | 0.8674345 | 1.396784e-10 | 2.332295
40.954 | 19.5367 | 19.28121 | 15.13787 | 0.2554886 | 0.9554941 | 0.8639388 | 1.392765e-10 | 2.323912
40.964 | 19.4987 | 19.26261 | 15.13491 | 0.236091 | 0.9516938 | 0.8604611 | 1.388763e-10 | 2.315539
40.974 | 19.501 | 19.24404 | 15.13196 | 0.2569566 | 0.9479064 | 0.8570008 | 1.384744e-10 | 2.307178
40.984 | 19.4596 | 19.22552 | 15.129 | 0.2340848 | 0.9441322 | 0.8535582 | 1.380742e-10 | 2.298829
40.99399 | 19.4343 | 19.20704 | 15.12603 | 0.2272575 | 0.9403747 | 0.8501362 | 1.376741e-10 | 2.290501
41.00399 | 19.4092 | 19.18859 | 15.12306 | 0.2206102 | 0.9366266 | 0.8467284 | 1.372739e-10 | 2.282176
41.01399 | 19.3863 | 19.17018 | 15.12008 | 0.2161246 | 0.9328916 | 0.8433381 | 1.368737e-10 | 2.273865
41.02399 | 19.3763 | 19.1518 | 15.1171 | 0.2245 | 0.9291701 | 0.8399651 | 1.364735e-10 | 2.265567
41.03399 | 19.3374 | 19.13346 | 15.11411 | 0.2039365 | 0.9254618 | 0.8366091 | 1.360734e-10 | 2.257283
41.04399 | 19.3163 | 19.11517 | 15.11112 | 0.2011334 | 0.9217668 | 0.8332705 | 1.356732e-10 | 2.249013
41.05398 | 19.2951 | 19.09693 | 15.10812 | 0.1981725 | 0.9180889 | 0.8299521 | 1.352748e-10 | 2.240765
41.06398 | 19.2567 | 19.07871 | 15.10512 | 0.1779886 | 0.9144219 | 0.8266474 | 1.348764e-10 | 2.232525
41.07398 | 19.2521 | 19.06054 | 15.10211 | 0.1915649 | 0.9107674 | 0.8233597 | 1.34478e-10 | 2.224299
41.08398 | 19.2097 | 19.0424 | 15.09909 | 0.1673006 | 0.9071264 | 0.8200888 | 1.340796e-10 | 2.216089
41.09398 | 19.187 | 19.0243 | 15.09608 | 0.1626953 | 0.9034991 | 0.8168347 | 1.336813e-10 | 2.207895
41.10398 | 19.1745 | 19.00625 | 15.09305 | 0.1682484 | 0.8998854 | 0.8135972 | 1.332829e-10 | 2.199718
41.11397 | 19.1226 | 18.98826 | 15.09002 | 0.1343423 | 0.8962888 | 0.8103796 | 1.328863e-10 | 2.191564
41.12397 | 19.1374 | 18.97029 | 15.08699 | 0.1671117 | 0.8927027 | 0.8071753 | 1.324896e-10 | 2.18342
41.13397 | 19.0804 | 18.95236 | 15.08395 | 0.128039 | 0.8891302 | 0.8039875 | 1.32093e-10 | 2.175293
41.14397 | 19.0853 | 18.93448 | 15.0809 | 0.1508239 | 0.8855714 | 0.800816 | 1.316964e-10 | 2.167184
41.15397 | 19.0391 | 18.91663 | 15.07785 | 0.1224659 | 0.8820265 | 0.7976609 | 1.312998e-10 | 2.159092
41.16397 | 19.0143 | 18.89884 | 15.0748 | 0.1154649 | 0.8784954 | 0.7945221 | 1.30905e-10 | 2.151019
41.17396 | 18.9997 | 18.8811 | 15.07174 | 0.1186032 | 0.8749818 | 0.7914023 | 1.305101e-10 | 2.142972
41.18396 | 18.9749 | 18.86338 | 15.06868 | 0.1115158 | 0.8714784 | 0.7882957 | 1.301153e-10 | 2.134935
41.19396 | 18.9613 | 18.84572 | 15.0656 | 0.1155843 | 0.8679891 | 0.785205 | 1.297205e-10 | 2.126918
41.20396 | 18.942 | 18.82809 | 15.06253 | 0.1139091 | 0.8645137 | 0.7821303 | 1.293274e-10 | 2.11892
41.21396 | 18.906 | 18.81051 | 15.05945 | 0.09548973 | 0.8610522 | 0.7790714 | 1.289326e-10 | 2.110941
41.22396 | 18.9001 | 18.79297 | 15.05636 | 0.107126 | 0.8576048 | 0.7760282 | 1.285395e-10 | 2.102982
41.23395 | 18.8609 | 18.7755 | 15.05327 | 0.0854006 | 0.8541746 | 0.7730037 | 1.281482e-10 | 2.095051
41.24395 | 18.8544 | 18.75805 | 15.05017 | 0.09634807 | 0.8507551 | 0.7699919 | 1.277552e-10 | 2.087133
41.25395 | 18.8399 | 18.74065 | 15.04707 | 0.09925025 | 0.8473496 | 0.7669956 | 1.273639e-10 | 2.079235
41.26395 | 18.8009 | 18.72329 | 15.04396 | 0.07760734 | 0.8439583 | 0.7640149 | 1.269726e-10 | 2.071358
41.27395 | 18.7967 | 18.70598 | 15.04085 | 0.09071949 | 0.8405809 | 0.7610495 | 1.265813e-10 | 2.063502
41.28395 | 18.753 | 18.68871 | 15.03773 | 0.06428615 | 0.8372175 | 0.7580993 | 1.261901e-10 | 2.055667
41.29394 | 18.7513 | 18.67151 | 15.03461 | 0.07979043 | 0.8338714 | 0.7551673 | 1.258006e-10 | 2.047861
41.30394 | 18.7298 | 18.65433 | 15.03148 | 0.07546602 | 0.8305362 | 0.7522475 | 1.254111e-10 | 2.04007
41.31394 | 18.7068 | 18.6372 | 15.02835 | 0.06959542 | 0.827215 | 0.7493429 | 1.250234e-10 | 2.0323
41.32394 | 18.6917 | 18.62012 | 15.02521 | 0.07157934 | 0.8239078 | 0.7464533 | 1.246339e-10 | 2.024552
41.33394 | 18.6519 | 18.60308 | 15.02206 | 0.04881711 | 0.8206147 | 0.7435786 | 1.242461e-10 | 2.016827
41.34393 | 18.6561 | 18.58611 | 15.01892 | 0.0699924 | 0.8173389 | 0.7407216 | 1.238584e-10 | 2.009131
41.35393 | 18.6185 | 18.56916 | 15.01576 | 0.04933777 | 0.8140739 | 0.7378765 | 1.234725e-10 | 2.001451
41.36393 | 18.6057 | 18.55226 | 15.0126 | 0.05343701 | 0.8108229 | 0.7350462 | 1.230848e-10 | 1.993794
41.37393 | 18.5971 | 18.53541 | 15.00943 | 0.06168984 | 0.8075859 | 0.7322304 | 1.226988e-10 | 1.986159
41.38393 | 18.5577 | 18.5186 | 15.00626 | 0.039096 | 0.804363 | 0.7294293 | 1.223147e-10 | 1.978548
41.39393 | 18.5616 | 18.50184 | 15.00309 | 0.05975557 | 0.8011542 | 0.7266426 | 1.219287e-10 | 1.97096
41.40392 | 18.5334 | 18.48515 | 14.99991 | 0.04825179 | 0.7979624 | 0.7238731 | 1.215463e-10 | 1.963404
41.41392 | 18.5118 | 18.46848 | 14.99672 | 0.04331793 | 0.7947815 | 0.7211152 | 1.211622e-10 | 1.955863
41.42392 | 18.4964 | 18.45186 | 14.99353 | 0.04453721 | 0.7916146 | 0.7183715 | 1.20778e-10 | 1.948347
41.43392 | 18.4467 | 18.43529 | 14.99033 | 0.01141 | 0.7884616 | 0.715642 | 1.203956e-10 | 1.940854
41.44392 | 18.4755 | 18.41876 | 14.98713 | 0.05673551 | 0.7853227 | 0.7129267 | 1.200133e-10 | 1.933385
41.45392 | 18.4215 | 18.40229 | 14.98392 | 0.01921386 | 0.7821977 | 0.7102254 | 1.196327e-10 | 1.925941
41.46391 | 18.4227 | 18.38587 | 14.98071 | 0.03682679 | 0.7790896 | 0.7075407 | 1.192521e-10 | 1.918531
41.47391 | 18.3969 | 18.36949 | 14.97749 | 0.02741123 | 0.7759923 | 0.7048673 | 1.188715e-10 | 1.911136
41.48391 | 18.3631 | 18.35315 | 14.97427 | 0.009948607 | 0.772909 | 0.7022076 | 1.184926e-10 | 1.903765
41.49391 | 18.3457 | 18.33686 | 14.97104 | 0.008838831 | 0.7698396 | 0.6995617 | 1.181138e-10 | 1.896419
41.50391 | 18.3313 | 18.32062 | 14.96781 | 0.01068172 | 0.7667839 | 0.6969296 | 1.17735e-10 | 1.889098
41.51391 | 18.3146 | 18.30442 | 14.96457 | 0.01017765 | 0.7637421 | 0.694311 | 1.173579e-10 | 1.881802
41.5239 | 18.2966 | 18.28829 | 14.96133 | 0.008310648 | 0.760717 | 0.6917085 | 1.169809e-10 | 1.874539
41.5339 | 18.2612 | 18.27219 | 14.95807 | -0.0109879 | 0.7577028 | 0.6891169 | 1.166039e-10 | 1.867293
41.5439 | 18.2537 | 18.25613 | 14.95482 | -0.00243363 | 0.7547023 | 0.6865388 | 1.162286e-10 | 1.860073
41.5539 | 18.2137 | 18.24013 | 14.95156 | -0.02642649 | 0.7517155 | 0.6839739 | 1.158533e-10 | 1.852879
41.5639 | 18.2243 | 18.22417 | 14.94829 | 0.0001334594 | 0.7487425 | 0.6814223 | 1.154781e-10 | 1.845709
41.5739 | 18.1922 | 18.20825 | 14.94502 | -0.01605383 | 0.7457831 | 0.6788839 | 1.151046e-10 | 1.838566
41.58389 | 18.163 | 18.1924 | 14.94175 | -0.02940368 | 0.7428401 | 0.6763611 | 1.147311e-10 | 1.831455
41.59389 | 18.1417 | 18.17659 | 14.93847 | -0.03488514 | 0.739908 | 0.6738487 | 1.143594e-10 | 1.824363
41.60389 | 18.1086 | 18.16081 | 14.93518 | -0.05221359 | 0.7369894 | 0.6713494 | 1.139877e-10 | 1.817297
41.61389 | 18.1181 | 18.14509 | 14.93189 | -0.02698932 | 0.7340843 | 0.6688631 | 1.13616e-10 | 1.810256
41.62389 | 18.0973 | 18.12941 | 14.92859 | -0.03211198 | 0.7311928 | 0.6663895 | 1.132461e-10 | 1.803242
41.63389 | 18.0692 | 18.11378 | 14.92528 | -0.04458179 | 0.7283147 | 0.6639287 | 1.128761e-10 | 1.796254
41.64388 | 18.0496 | 18.09821 | 14.92198 | -0.04861395 | 0.725453 | 0.6614833 | 1.12508e-10 | 1.789299
41.65388 | 18.0221 | 18.08268 | 14.91867 | -0.06057767 | 0.7226018 | 0.6590479 | 1.121399e-10 | 1.782363
41.66388 | 18.0015 | 18.06719 | 14.91535 | -0.06568803 | 0.719764 | 0.656625 | 1.117717e-10 | 1.775453
41.67388 | 18.0027 | 18.05175 | 14.91202 | -0.04904537 | 0.7169396 | 0.6542145 | 1.114053e-10 | 1.76857
41.68388 | 17.9691 | 18.03635 | 14.90869 | -0.06724928 | 0.7141284 | 0.6518165 | 1.11039e-10 | 1.761712
41.69388 | 17.9647 | 18.021 | 14.90536 | -0.05630005 | 0.7113306 | 0.6494308 | 1.106744e-10 | 1.754882
41.70387 | 17.9176 | 18.00571 | 14.90202 | -0.08811237 | 0.7085487 | 0.6470598 | 1.103098e-10 | 1.748084
41.71387 | 17.9281 | 17.99046 | 14.89867 | -0.06235632 | 0.7057772 | 0.6446986 | 1.099452e-10 | 1.741306
41.72387 | 17.8937 | 17.97525 | 14.89532 | -0.08154676 | 0.703019 | 0.6423496 | 1.095824e-10 | 1.734555
41.73387 | 17.8856 | 17.96008 | 14.89197 | -0.0744835 | 0.7002739 | 0.6400127 | 1.092196e-10 | 1.72783
41.74387 | 17.8728 | 17.94497 | 14.88861 | -0.07216684 | 0.6975418 | 0.6376879 | 1.088586e-10 | 1.721132
41.75386 | 17.8356 | 17.92991 | 14.88524 | -0.09431108 | 0.6948255 | 0.6353773 | 1.084976e-10 | 1.714467
41.76386 | 17.83 | 17.91489 | 14.88187 | -0.08488638 | 0.6921195 | 0.6330762 | 1.081383e-10 | 1.707821
41.77386 | 17.8151 | 17.89991 | 14.87849 | -0.0848082 | 0.6894265 | 0.630787 | 1.077791e-10 | 1.701203
41.78386 | 17.797 | 17.88498 | 14.87511 | -0.08797608 | 0.6867464 | 0.6285095 | 1.074198e-10 | 1.694611
41.79386 | 17.7898 | 17.87009 | 14.87172 | -0.08028972 | 0.6840793 | 0.6262438 | 1.070624e-10 | 1.688046
41.80386 | 17.7578 | 17.85525 | 14.86833 | -0.09744915 | 0.6814249 | 0.6239897 | 1.067067e-10 | 1.681507
41.81385 | 17.763 | 17.84047 | 14.86493 | -0.07746878 | 0.678786 | 0.6217493 | 1.063492e-10 | 1.675001
41.82385 | 17.731 | 17.82572 | 14.86153 | -0.09471954 | 0.6761572 | 0.6195183 | 1.059953e-10 | 1.668516
41.83385 | 17.7226 | 17.81102 | 14.85812 | -0.08841652 | 0.6735412 | 0.6172987 | 1.056396e-10 | 1.662058
41.84385 | 17.707 | 17.79636 | 14.8547 | -0.08935818 | 0.6709378 | 0.6150905 | 1.052875e-10 | 1.655626
41.85385 | 17.6833 | 17.78175 | 14.85128 | -0.09844511 | 0.668347 | 0.6128936 | 1.049336e-10 | 1.649221
41.86385 | 17.6848 | 17.76718 | 14.84786 | -0.08237735 | 0.6657688 | 0.610708 | 1.045815e-10 | 1.642842
41.87384 | 17.6549 | 17.75267 | 14.84443 | -0.09776884 | 0.6632057 | 0.6085356 | 1.042311e-10 | 1.636496
41.88384 | 17.6564 | 17.73819 | 14.841 | -0.08179125 | 0.6606526 | 0.6063723 | 1.038808e-10 | 1.630171
41.89384 | 17.6289 | 17.72376 | 14.83755 | -0.09485826 | 0.6581119 | 0.60422 | 1.035322e-10 | 1.623872
41.90384 | 17.6029 | 17.70937 | 14.83411 | -0.10647 | 0.6555836 | 0.6020788 | 1.031836e-10 | 1.6176
41.91384 | 17.6344 | 17.69503 | 14.83066 | -0.06062661 | 0.6530678 | 0.5999485 | 1.028351e-10 | 1.611355
41.92384 | 17.5834 | 17.68073 | 14.8272 | -0.09732745 | 0.6505642 | 0.5978291 | 1.024883e-10 | 1.605136
41.93383 | 17.5791 | 17.66649 | 14.82374 | -0.08738732 | 0.6480753 | 0.5957233 | 1.021433e-10 | 1.59895
41.94383 | 17.5528 | 17.65228 | 14.82027 | -0.09947605 | 0.6455962 | 0.5936248 | 1.017982e-10 | 1.592784
41.95383 | 17.5365 | 17.63811 | 14.8168 | -0.1016103 | 0.6431293 | 0.5915384 | 1.014532e-10 | 1.586644
41.96383 | 17.5453 | 17.62399 | 14.81332 | -0.07868718 | 0.6406746 | 0.5894613 | 1.0111e-10 | 1.580532
41.97383 | 17.5186 | 17.60991 | 14.80984 | -0.09130902 | 0.6382318 | 0.587396 | 1.007686e-10 | 1.574445
41.98383 | 17.5051 | 17.59587 | 14.80635 | -0.09077366 | 0.6358013 | 0.58534 | 1.004253e-10 | 1.568385
41.99382 | 17.4787 | 17.5819 | 14.80286 | -0.1031966 | 0.633385 | 0.5832978 | 1.000857e-10 | 1.562358
42.00382 | 17.4578 | 17.56795 | 14.79936 | -0.1101486 | 0.6309784 | 0.5812633 | 9.974598e-11 | 1.55635
42.01382 | 17.4566 | 17.55404 | 14.79585 | -0.09744383 | 0.6285836 | 0.5792392 | 9.940632e-11 | 1.550369
42.02382 | 17.4429 | 17.54018 | 14.79234 | -0.09728216 | 0.6262006 | 0.5772254 | 9.906843e-11 | 1.544415
42.03382 | 17.4339 | 17.52636 | 14.78883 | -0.09246359 | 0.6238295 | 0.5752218 | 9.873231e-11 | 1.538486
42.04382 | 17.4065 | 17.51259 | 14.7853 | -0.1060877 | 0.6214701 | 0.5732284 | 9.83962e-11 | 1.532584
42.05381 | 17.3844 | 17.49887 | 14.78178 | -0.1144682 | 0.6191247 | 0.5712471 | 9.806009e-11 | 1.526714
42.06381 | 17.3884 | 17.48518 | 14.77825 | -0.09677757 | 0.6167887 | 0.5692738 | 9.772576e-11 | 1.520864
42.07381 | 17.3543 | 17.47153 | 14.77471 | -0.1172294 | 0.6144643 | 0.5673107 | 9.73932e-11 | 1.51504
42.08381 | 17.3713 | 17.45792 | 14.77117 | -0.08662338 | 0.6121514 | 0.5653574 | 9.706065e-11 | 1.509242
42.09381 | 17.3203 | 17.44436 | 14.76762 | -0.1240596 | 0.6098501 | 0.5634141 | 9.672987e-11 | 1.503471
42.10381 | 17.3105 | 17.43084 | 14.76407 | -0.1203377 | 0.6075602 | 0.5614806 | 9.639909e-11 | 1.497725
42.1138 | 17.2977 | 17.41737 | 14.76052 | -0.1196712 | 0.6052843 | 0.5595588 | 9.606833e-11 | 1.49201
42.1238 | 17.2703 | 17.40393 | 14.75695 | -0.1336327 | 0.6030172 | 0.5576448 | 9.57411e-11 | 1.486316
42.1338 | 17.2915 | 17.39054 | 14.75339 | -0.09903575 | 0.6007615 | 0.5557405 | 9.541212e-11 | 1.480647
42.1438 | 17.2505 | 17.37718 | 14.74981 | -0.1266799 | 0.598517 | 0.5538458 | 9.50849e-11 | 1.475004
42.1538 | 17.245 | 17.36387 | 14.74623 | -0.1188653 | 0.5962837 | 0.5519608 | 9.475946e-11 | 1.469387
42.16379 | 17.2197 | 17.3506 | 14.74265 | -0.1309047 | 0.5940638 | 0.550087 | 9.44358e-11 | 1.463801
42.17379 | 17.2029 | 17.33737 | 14.73906 | -0.1344722 | 0.5918528 | 0.5482209 | 9.411214e-11 | 1.458235
42.18379 | 17.2018 | 17.32418 | 14.73547 | -0.1223799 | 0.5896529 | 0.5463642 | 9.378849e-11 | 1.452694
42.19379 | 17.1705 | 17.31103 | 14.73187 | -0.1405284 | 0.5874641 | 0.5445168 | 9.346661e-11 | 1.447179
42.20379 | 17.1705 | 17.29792 | 14.72826 | -0.1274171 | 0.5852862 | 0.5426789 | 9.314474e-11 | 1.441689
42.21379 | 17.1644 | 17.28485 | 14.72465 | -0.1204461 | 0.5831192 | 0.5408501 | 9.282464e-11 | 1.436225
42.22378 | 17.1338 | 17.27183 | 14.72104 | -0.1380278 | 0.5809652 | 0.5390323 | 9.250631e-11 | 1.43079
42.23378 | 17.1271 | 17.25884 | 14.71742 | -0.1317366 | 0.57882 | 0.5372219 | 9.218799e-11 | 1.425376
42.24378 | 17.1149 | 17.24588 | 14.71379 | -0.130985 | 0.5766855 | 0.5354205 | 9.187145e-11 | 1.419987
42.25378 | 17.1095 | 17.23297 | 14.71016 | -0.1234731 | 0.5745617 | 0.5336283 | 9.155491e-11 | 1.414623
42.26378 | 17.0996 | 17.2201 | 14.70652 | -0.1205004 | 0.5724487 | 0.531845 | 9.124015e-11 | 1.409283
42.27378 | 17.0639 | 17.20727 | 14.70288 | -0.1433668 | 0.5703463 | 0.5300707 | 9.092539e-11 | 1.403969
42.28377 | 17.0662 | 17.19449 | 14.69924 | -0.128285 | 0.5682565 | 0.528307 | 9.061241e-11 | 1.398684
42.29377 | 17.0478 | 17.18173 | 14.69558 | -0.1339294 | 0.5661752 | 0.5265504 | 9.03012e-11 | 1.393419
42.30377 | 17.0599 | 17.16901 | 14.69193 | -0.1091125 | 0.5641044 | 0.5248027 | 8.998999e-11 | 1.388179
42.31377 | 17.0356 | 17.15633 | 14.68826 | -0.120734 | 0.562044 | 0.5230636 | 8.967879e-11 | 1.382963
42.32377 | 17.0095 | 17.14369 | 14.68459 | -0.1341938 | 0.559994 | 0.5213333 | 8.936937e-11 | 1.377772
42.33377 | 17.0016 | 17.13109 | 14.68092 | -0.1294919 | 0.5579544 | 0.5196116 | 8.906172e-11 | 1.372605
42.34376 | 16.9884 | 17.11854 | 14.67725 | -0.1301408 | 0.5559276 | 0.5179003 | 8.875408e-11 | 1.367467
42.35376 | 17.0022 | 17.10601 | 14.67356 | -0.1038147 | 0.5539084 | 0.5161958 | 8.844821e-11 | 1.362349
42.36376 | 16.9704 | 17.09353 | 14.66987 | -0.1231255 | 0.551899 | 0.5144997 | 8.814412e-11 | 1.357255
42.37376 | 16.9548 | 17.08107 | 14.66618 | -0.1262745 | 0.5499002 | 0.5128122 | 8.784003e-11 | 1.352185
42.38376 | 16.9514 | 17.06866 | 14.66248 | -0.1172607 | 0.5479116 | 0.5111331 | 8.753594e-11 | 1.347139
42.39376 | 16.9314 | 17.05628 | 14.65877 | -0.1248843 | 0.545933 | 0.5094623 | 8.723364e-11 | 1.342117
42.40375 | 16.9363 | 17.04396 | 14.65507 | -0.1076572 | 0.5439668 | 0.5078015 | 8.69331e-11 | 1.337124
42.41375 | 16.9321 | 17.03165 | 14.65135 | -0.09955428 | 0.5420082 | 0.5061473 | 8.663257e-11 | 1.332149
42.42375 | 16.8926 | 17.01939 | 14.64763 | -0.1267881 | 0.5400595 | 0.5045013 | 8.633382e-11 | 1.327199
42.43375 | 16.8965 | 17.00716 | 14.6439 | -0.1106581 | 0.5381206 | 0.5028636 | 8.603507e-11 | 1.322271
42.44375 | 16.8542 | 16.99496 | 14.64017 | -0.1407645 | 0.5361915 | 0.5012339 | 8.57381e-11 | 1.317368
42.45375 | 16.8881 | 16.98281 | 14.63643 | -0.09470693 | 0.5342722 | 0.4996123 | 8.54429e-11 | 1.312488
42.46374 | 16.8517 | 16.9707 | 14.6327 | -0.1189973 | 0.5323644 | 0.4980004 | 8.514771e-11 | 1.307636
42.47374 | 16.849 | 16.95861 | 14.62895 | -0.1096115 | 0.5304645 | 0.4963949 | 8.485429e-11 | 1.302802
42.48374 | 16.8346 | 16.94656 | 14.6252 | -0.1119611 | 0.5285742 | 0.4947973 | 8.456087e-11 | 1.297992
42.49374 | 16.8099 | 16.93455 | 14.62144 | -0.1246463 | 0.5266935 | 0.4932077 | 8.426924e-11 | 1.293205
42.50374 | 16.8236 | 16.92257 | 14.61768 | -0.09896659 | 0.5248223 | 0.4916259 | 8.39776e-11 | 1.28844
42.51373 | 16.7899 | 16.91063 | 14.61391 | -0.1207337 | 0.5229624 | 0.4900535 | 8.368951e-11 | 1.283704
42.52373 | 16.7826 | 16.89872 | 14.61014 | -0.1161239 | 0.5211101 | 0.4884873 | 8.339966e-11 | 1.278985
42.53373 | 16.7859 | 16.88685 | 14.60636 | -0.1009489 | 0.5192672 | 0.4869289 | 8.311158e-11 | 1.27429
42.54373 | 16.7527 | 16.87501 | 14.60258 | -0.1223082 | 0.5174336 | 0.4853781 | 8.282528e-11 | 1.269617
42.55373 | 16.762 | 16.8632 | 14.59879 | -0.1012022 | 0.5156094 | 0.483835 | 8.253898e-11 | 1.264966
42.56373 | 16.7499 | 16.85143 | 14.595 | -0.10153 | 0.5137942 | 0.4822995 | 8.225445e-11 | 1.260338
42.57372 | 16.7317 | 16.8397 | 14.5912 | -0.1080038 | 0.5119902 | 0.480773 | 8.197171e-11 | 1.255738
42.58372 | 16.7389 | 16.828 | 14.5874 | -0.08909946 | 0.5101936 | 0.4792526 | 8.168896e-11 | 1.251154
42.59372 | 16.6974 | 16.81633 | 14.58359 | -0.118929 | 0.508406 | 0.4777396 | 8.140799e-11 | 1.246594
42.60372 | 16.7064 | 16.80469 | 14.57978 | -0.09829186 | 0.5066275 | 0.4762341 | 8.112703e-11 | 1.242055
42.61372 | 16.6846 | 16.79309 | 14.57596 | -0.1084883 | 0.504858 | 0.474736 | 8.084784e-11 | 1.237538
42.62372 | 16.69 | 16.78152 | 14.57213 | -0.09151764 | 0.5030975 | 0.4732453 | 8.056865e-11 | 1.233043
42.63371 | 16.6644 | 16.76999 | 14.56831 | -0.1055915 | 0.5013476 | 0.4717632 | 8.029125e-11 | 1.228575
42.64371 | 16.6624 | 16.75849 | 14.56447 | -0.09608669 | 0.4996049 | 0.470287 | 8.001561e-11 | 1.224124
42.65371 | 16.6443 | 16.74701 | 14.56063 | -0.1027146 | 0.497871 | 0.4688181 | 7.973998e-11 | 1.219695
42.66371 | 16.6498 | 16.73557 | 14.55679 | -0.08577491 | 0.4961459 | 0.4673563 | 7.946612e-11 | 1.215287
42.67371 | 16.6309 | 16.72417 | 14.55294 | -0.09326738 | 0.4944295 | 0.4659017 | 7.919227e-11 | 1.210901
42.68371 | 16.6236 | 16.71279 | 14.54908 | -0.0891921 | 0.4927219 | 0.4644542 | 7.89202e-11 | 1.206536
42.6937 | 16.5918 | 16.70146 | 14.54522 | -0.1096607 | 0.4910246 | 0.4630153 | 7.864813e-11 | 1.202197
42.7037 | 16.6026 | 16.69015 | 14.54136 | -0.08754918 | 0.4893342 | 0.4615819 | 7.837783e-11 | 1.197875
42.7137 | 16.5936 | 16.67887 | 14.53749 | -0.08526915 | 0.4876524 | 0.4601555 | 7.810931e-11 | 1.193574
42.7237 | 16.5799 | 16.66762 | 14.53361 | -0.0877208 | 0.4859792 | 0.4587361 | 7.78408e-11 | 1.189294
42.7337 | 16.5741 | 16.6564 | 14.52973 | -0.08230352 | 0.4843144 | 0.4573236 | 7.757405e-11 | 1.185035
42.7437 | 16.549 | 16.64522 | 14.52584 | -0.09621741 | 0.482658 | 0.4559179 | 7.730909e-11 | 1.180797
42.75369 | 16.5573 | 16.63407 | 14.52196 | -0.076774 | 0.4810117 | 0.4545205 | 7.704413e-11 | 1.176585
42.76369 | 16.5402 | 16.62295 | 14.51806 | -0.08274945 | 0.479372 | 0.4531285 | 7.677917e-11 | 1.172388
42.77369 | 16.5313 | 16.61186 | 14.51416 | -0.08055574 | 0.4777408 | 0.4517433 | 7.651599e-11 | 1.168212
42.78369 | 16.506 | 16.60079 | 14.51025 | -0.09479232 | 0.4761177 | 0.4503648 | 7.625458e-11 | 1.164057
42.79369 | 16.5118 | 16.58976 | 14.50634 | -0.07795926 | 0.4745029 | 0.448993 | 7.599317e-11 | 1.159922
42.80369 | 16.5001 | 16.57876 | 14.50243 | -0.07865632 | 0.4728962 | 0.4476278 | 7.573355e-11 | 1.155807
42.81368 | 16.493 | 16.56779 | 14.49851 | -0.07479414 | 0.4712993 | 0.4462707 | 7.547569e-11 | 1.151717
42.82368 | 16.4826 | 16.55685 | 14.49458 | -0.07425087 | 0.4697089 | 0.4449187 | 7.521784e-11 | 1.147643
42.83368 | 16.4688 | 16.54594 | 14.49065 | -0.07713726 | 0.4681266 | 0.4435733 | 7.496e-11 | 1.143588
42.84368 | 16.4547 | 16.53505 | 14.48671 | -0.08035316 | 0.4665522 | 0.4422345 | 7.470393e-11 | 1.139554
42.85368 | 16.4631 | 16.5242 | 14.48277 | -0.06109824 | 0.4649858 | 0.440902 | 7.444963e-11 | 1.13554
42.86368 | 16.4324 | 16.51337 | 14.47882 | -0.08097262 | 0.4634274 | 0.4395761 | 7.419534e-11 | 1.131546
42.87367 | 16.4585 | 16.50259 | 14.47488 | -0.04408637 | 0.4618783 | 0.4382577 | 7.394283e-11 | 1.127575
42.88367 | 16.4299 | 16.49182 | 14.47092 | -0.06191847 | 0.4603357 | 0.4369445 | 7.369208e-11 | 1.12362
42.89367 | 16.4317 | 16.48108 | 14.46696 | -0.04937919 | 0.4588007 | 0.4356377 | 7.344135e-11 | 1.119684
42.90367 | 16.4163 | 16.47037 | 14.46299 | -0.05406846 | 0.4572736 | 0.4343371 | 7.319238e-11 | 1.115768
42.91367 | 16.408 | 16.45969 | 14.45902 | -0.05168588 | 0.4557541 | 0.4330428 | 7.294342e-11 | 1.111872
42.92366 | 16.4184 | 16.44904 | 14.45504 | -0.03064209 | 0.4542439 | 0.4317559 | 7.269624e-11 | 1.107998
42.93366 | 16.4016 | 16.43842 | 14.45106 | -0.036816 | 0.4527398 | 0.4304743 | 7.244906e-11 | 1.10414
42.94366 | 16.3861 | 16.42782 | 14.44708 | -0.04171729 | 0.4512433 | 0.4291983 | 7.220366e-11 | 1.1003
42.95366 | 16.391 | 16.41725 | 14.44308 | -0.02624688 | 0.4497543 | 0.4279289 | 7.195826e-11 | 1.09648
42.96366 | 16.3705 | 16.4067 | 14.43909 | -0.0362034 | 0.4482729 | 0.4266652 | 7.171463e-11 | 1.092679
42.97366 | 16.3819 | 16.39619 | 14.43508 | -0.0142878 | 0.446799 | 0.425408 | 7.147278e-11 | 1.088897
42.98365 | 16.371 | 16.38571 | 14.43108 | -0.01470961 | 0.4453339 | 0.4241578 | 7.123093e-11 | 1.085137
42.99365 | 16.3443 | 16.37525 | 14.42707 | -0.0309481 | 0.4438749 | 0.4229124 | 7.099086e-11 | 1.081392
43.00365 | 16.358 | 16.36481 | 14.42305 | -0.0068135 | 0.4424231 | 0.4216729 | 7.075079e-11 | 1.077665
43.01365 | 16.3265 | 16.35441 | 14.41903 | -0.02790572 | 0.4409787 | 0.4204393 | 7.05125e-11 | 1.073957
43.02365 | 16.3492 | 16.34402 | 14.415 | 0.005175394 | 0.4395416 | 0.4192117 | 7.027421e-11 | 1.070268
43.03365 | 16.3201 | 16.33367 | 14.41097 | -0.01356987 | 0.4381118 | 0.41799 | 7.003769e-11 | 1.066596
43.04364 | 16.3199 | 16.32335 | 14.40694 | -0.003451673 | 0.4366905 | 0.4167752 | 6.980295e-11 | 1.062947
43.05364 | 16.3188 | 16.31305 | 14.4029 | 0.005750654 | 0.435275 | 0.415565 | 6.956822e-11 | 1.059312
43.06364 | 16.2944 | 16.30277 | 14.39885 | -0.008373177 | 0.4338667 | 0.4143607 | 6.933525e-11 | 1.055695
43.07364 | 16.3084 | 16.29252 | 14.3948 | 0.01587725 | 0.4324655 | 0.413162 | 6.910229e-11 | 1.052096
43.08364 | 16.2802 | 16.2823 | 14.39074 | -0.002098189 | 0.4310713 | 0.4119692 | 6.887111e-11 | 1.048515
43.09364 | 16.291 | 16.2721 | 14.38668 | 0.01890085 | 0.4296842 | 0.410782 | 6.863993e-11 | 1.044951
43.10363 | 16.267 | 16.26194 | 14.38262 | 0.005064168 | 0.4283053 | 0.4096015 | 6.841052e-11 | 1.04141
43.11363 | 16.2443 | 16.25179 | 14.37855 | -0.007487453 | 0.4269322 | 0.4084255 | 6.818112e-11 | 1.037882
43.12363 | 16.2608 | 16.24166 | 14.37447 | 0.01913578 | 0.4255658 | 0.4072551 | 6.79535e-11 | 1.034371
43.13363 | 16.2379 | 16.23157 | 14.37039 | 0.006334082 | 0.4242064 | 0.4060903 | 6.772764e-11 | 1.030878
43.14363 | 16.2429 | 16.22149 | 14.36631 | 0.02140744 | 0.4228538 | 0.404931 | 6.750179e-11 | 1.027402
43.15363 | 16.2311 | 16.21144 | 14.36221 | 0.01965617 | 0.4215081 | 0.4037772 | 6.727595e-11 | 1.023944
43.16362 | 16.2083 | 16.20143 | 14.35812 | 0.006870443 | 0.4201703 | 0.40263 | 6.705365e-11 | 1.020506
43.17362 | 16.2113 | 16.19143 | 14.35402 | 0.01987024 | 0.4188381 | 0.401487 | 6.682958e-11 | 1.017082
43.18362 | 16.1929 | 16.18145 | 14.34992 | 0.01144579 | 0.4175125 | 0.4003495 | 6.660905e-11 | 1.013675
43.19362 | 16.1872 | 16.1715 | 14.34581 | 0.01569716 | 0.4161935 | 0.3992174 | 6.638677e-11 | 1.010284
43.20362 | 16.1858 | 16.16158 | 14.34169 | 0.02422461 | 0.4148812 | 0.3980906 | 6.616802e-11 | 1.006911
43.21362 | 16.1676 | 16.15167 | 14.33757 | 0.01592811 | 0.4135755 | 0.3969692 | 6.594928e-11 | 1.003554
43.22361 | 16.1784 | 16.1418 | 14.33345 | 0.0365982 | 0.4122776 | 0.3958542 | 6.573054e-11 | 1.000218
43.23361 | 16.1433 | 16.13195 | 14.32932 | 0.01135412 | 0.410985 | 0.3947436 | 6.551358e-11 | 0.9968945
43.24361 | 16.1577 | 16.12211 | 14.32519 | 0.03558741 | 0.4096988 | 0.3936376 | 6.529662e-11 | 0.9935877
43.25361 | 16.1331 | 16.1123 | 14.32105 | 0.02079657 | 0.4084192 | 0.3925376 | 6.508144e-11 | 0.9902973
43.26361 | 16.1374 | 16.10252 | 14.31691 | 0.03488341 | 0.4071459 | 0.3914419 | 6.486802e-11 | 0.9870233
43.27361 | 16.127 | 16.09275 | 14.31276 | 0.03424675 | 0.405879 | 0.3903518 | 6.465462e-11 | 0.9837656
43.2836 | 16.1077 | 16.08302 | 14.30861 | 0.02467728 | 0.4046197 | 0.3892683 | 6.444298e-11 | 0.9805272
43.2936 | 16.1189 | 16.0733 | 14.30445 | 0.04559551 | 0.4033654 | 0.388188 | 6.423135e-11 | 0.9773017
43.3036 | 16.1115 | 16.06361 | 14.30029 | 0.04789023 | 0.4021176 | 0.3871136 | 6.401973e-11 | 0.9740923
43.3136 | 16.0969 | 16.05394 | 14.29612 | 0.04296329 | 0.4008758 | 0.3860434 | 6.380988e-11 | 0.9708989
43.3236 | 16.1007 | 16.04429 | 14.29195 | 0.05641325 | 0.3996404 | 0.384979 | 6.36018e-11 | 0.9677213
43.33359 | 16.083 | 16.03467 | 14.28777 | 0.04833186 | 0.3984123 | 0.3839203 | 6.339373e-11 | 0.9645626
43.34359 | 16.0924 | 16.02506 | 14.28359 | 0.0673379 | 0.3971891 | 0.3828655 | 6.318742e-11 | 0.9614165
43.35359 | 16.0612 | 16.01548 | 14.2794 | 0.04572196 | 0.3959721 | 0.3818156 | 6.298113e-11 | 0.9582861
43.36359 | 16.0732 | 16.00592 | 14.27521 | 0.06728426 | 0.3947611 | 0.3807707 | 6.27766e-11 | 0.9551712
43.37359 | 16.075 | 15.99638 | 14.27102 | 0.0786247 | 0.3935563 | 0.3797307 | 6.257208e-11 | 0.9520718
43.38359 | 16.0581 | 15.98686 | 14.26682 | 0.07124375 | 0.3923574 | 0.3786955 | 6.236934e-11 | 0.9489877
43.39358 | 16.0638 | 15.97737 | 14.26261 | 0.08643194 | 0.3911657 | 0.3776661 | 6.21666e-11 | 0.945922
43.40358 | 16.0403 | 15.96789 | 14.2584 | 0.072408 | 0.389979 | 0.3766406 | 6.196563e-11 | 0.9428686
43.41358 | 16.0495 | 15.95844 | 14.25419 | 0.09106301 | 0.388798 | 0.3756198 | 6.176466e-11 | 0.9398303
43.42358 | 16.0536 | 15.949 | 14.24997 | 0.104597 | 0.3876229 | 0.3746038 | 6.156547e-11 | 0.9368071
43.43358 | 16.0148 | 15.93959 | 14.24574 | 0.07521002 | 0.3864537 | 0.3735925 | 6.136628e-11 | 0.9337989
43.44358 | 16.019 | 15.9302 | 14.24152 | 0.08880229 | 0.3852903 | 0.372586 | 6.116887e-11 | 0.9308056
43.45357 | 16.0086 | 15.92084 | 14.23729 | 0.0877642 | 0.3841341 | 0.3715851 | 6.097322e-11 | 0.9278301
43.46357 | 16.017 | 15.91148 | 14.23305 | 0.1055155 | 0.382982 | 0.3705879 | 6.077582e-11 | 0.9248665
43.47357 | 15.9991 | 15.90215 | 14.22881 | 0.09694603 | 0.3818359 | 0.3695953 | 6.058195e-11 | 0.9219177
43.48357 | 15.9798 | 15.89284 | 14.22456 | 0.08695622 | 0.3806955 | 0.3686073 | 6.038633e-11 | 0.9189834
43.49357 | 15.9881 | 15.88355 | 14.22031 | 0.1045462 | 0.3795608 | 0.367624 | 6.019424e-11 | 0.9160637
43.50357 | 15.968 | 15.87428 | 14.21605 | 0.09371607 | 0.3784318 | 0.3666452 | 6.000039e-11 | 0.9131585
43.51356 | 15.9743 | 15.86504 | 14.21179 | 0.109257 | 0.3773095 | 0.3656718 | 5.981007e-11 | 0.9102705
43.52356 | 15.9428 | 15.85581 | 14.20753 | 0.08698665 | 0.376192 | 0.3647021 | 5.961977e-11 | 0.907394
43.53356 | 15.9475 | 15.8466 | 14.20325 | 0.1008974 | 0.3750795 | 0.3637368 | 5.942946e-11 | 0.9045318
43.54356 | 15.9409 | 15.83741 | 14.19898 | 0.1034877 | 0.3739731 | 0.362776 | 5.924093e-11 | 0.9016838
43.55356 | 15.94 | 15.82824 | 14.1947 | 0.111759 | 0.3728718 | 0.3618197 | 5.905241e-11 | 0.8988499
43.56356 | 15.9204 | 15.81909 | 14.19042 | 0.1013109 | 0.3717761 | 0.3608678 | 5.886389e-11 | 0.8960301
43.57355 | 15.9236 | 15.80997 | 14.18613 | 0.1136345 | 0.3706869 | 0.3599212 | 5.86789e-11 | 0.8932269
43.58355 | 15.8949 | 15.80085 | 14.18184 | 0.09404802 | 0.369602 | 0.358978 | 5.849216e-11 | 0.890435
43.59355 | 15.9155 | 15.79176 | 14.17754 | 0.1237424 | 0.3685225 | 0.3580393 | 5.830719e-11 | 0.8876568
43.60355 | 15.8895 | 15.78268 | 14.17324 | 0.1068178 | 0.3674484 | 0.3571048 | 5.812399e-11 | 0.8848925
43.61355 | 15.892 | 15.77363 | 14.16893 | 0.1183746 | 0.3663796 | 0.3561746 | 5.794079e-11 | 0.8821418
43.62355 | 15.8766 | 15.76459 | 14.16462 | 0.1120125 | 0.3653161 | 0.3552488 | 5.775936e-11 | 0.8794048
43.63354 | 15.8672 | 15.75558 | 14.16031 | 0.111623 | 0.364259 | 0.3543281 | 5.757794e-11 | 0.8766839
43.64354 | 15.8822 | 15.74658 | 14.15599 | 0.1356239 | 0.363206 | 0.3534108 | 5.739653e-11 | 0.8739739
43.65354 | 15.8553 | 15.73759 | 14.15166 | 0.1177065 | 0.3621583 | 0.3524976 | 5.721689e-11 | 0.8712773
43.66354 | 15.849 | 15.72863 | 14.14733 | 0.1203708 | 0.3611158 | 0.3515888 | 5.703901e-11 | 0.868594
43.67354 | 15.8419 | 15.71968 | 14.143 | 0.1222169 | 0.3600784 | 0.350684 | 5.685938e-11 | 0.865924
43.68354 | 15.8311 | 15.71076 | 14.13866 | 0.1203449 | 0.3590462 | 0.3497835 | 5.668328e-11 | 0.8632672
43.69353 | 15.8456 | 15.70185 | 14.13432 | 0.1437463 | 0.3580201 | 0.3488879 | 5.650719e-11 | 0.8606262
43.70353 | 15.8119 | 15.69296 | 14.12997 | 0.1189385 | 0.3569981 | 0.3479955 | 5.63311e-11 | 0.8579957
43.71353 | 15.8199 | 15.68409 | 14.12562 | 0.1358132 | 0.3559811 | 0.3471073 | 5.615678e-11 | 0.855378
43.72353 | 15.8028 | 15.67523 | 14.12126 | 0.12757 | 0.3549692 | 0.3462232 | 5.598247e-11 | 0.8527736
43.73353 | 15.8215 | 15.66639 | 14.1169 | 0.1551094 | 0.3539623 | 0.3453431 | 5.580817e-11 | 0.8501817
43.74352 | 15.7916 | 15.65758 | 14.11254 | 0.1340228 | 0.3529613 | 0.3444678 | 5.563563e-11 | 0.8476053
43.75352 | 15.7767 | 15.64877 | 14.10817 | 0.1279274 | 0.3519644 | 0.3435958 | 5.546487e-11 | 0.8450392
43.76352 | 15.7964 | 15.63999 | 14.1038 | 0.1564149 | 0.3509724 | 0.3427277 | 5.529411e-11 | 0.8424856
43.77352 | 15.7719 | 15.63121 | 14.09942 | 0.1406854 | 0.3499852 | 0.3418636 | 5.512335e-11 | 0.8399446
43.78352 | 15.7716 | 15.62246 | 14.09504 | 0.1491388 | 0.349003 | 0.3410035 | 5.495437e-11 | 0.8374162
43.79352 | 15.7464 | 15.61372 | 14.09065 | 0.1326753 | 0.3480256 | 0.3401473 | 5.478539e-11 | 0.8349003
43.80351 | 15.7415 | 15.60501 | 14.08626 | 0.1364862 | 0.347054 | 0.3392958 | 5.461818e-11 | 0.8323994
43.81351 | 15.7675 | 15.59631 | 14.08187 | 0.1711892 | 0.3460863 | 0.3384474 | 5.445097e-11 | 0.8299082
43.82351 | 15.7241 | 15.58762 | 14.07747 | 0.1364756 | 0.3451233 | 0.3376029 | 5.428554e-11 | 0.8274293
43.83351 | 15.7234 | 15.57895 | 14.07306 | 0.1444454 | 0.3441651 | 0.3367622 | 5.412011e-11 | 0.8249627
43.84351 | 15.7197 | 15.5703 | 14.06866 | 0.1493985 | 0.3432116 | 0.3359254 | 5.395469e-11 | 0.8225085
43.85351 | 15.7012 | 15.56166 | 14.06424 | 0.139536 | 0.3422628 | 0.3350923 | 5.379103e-11 | 0.8200658
43.8635 | 15.7083 | 15.55305 | 14.05983 | 0.1552474 | 0.3413197 | 0.3342639 | 5.362915e-11 | 0.8176387
43.8735 | 15.693 | 15.54445 | 14.05541 | 0.1485527 | 0.3403802 | 0.3334385 | 5.346727e-11 | 0.8152199
43.8835 | 15.6938 | 15.53586 | 14.05098 | 0.1579412 | 0.3394455 | 0.3326167 | 5.330539e-11 | 0.8128137
43.8935 | 15.6764 | 15.52729 | 14.04655 | 0.1491142 | 0.3385153 | 0.3317988 | 5.314352e-11 | 0.8104188
43.9035 | 15.6677 | 15.51873 | 14.04212 | 0.1489709 | 0.3375897 | 0.3309846 | 5.298342e-11 | 0.8080362
43.9135 | 15.6869 | 15.51019 | 14.03768 | 0.1767123 | 0.3366687 | 0.330174 | 5.282509e-11 | 0.8056649
43.92349 | 15.6456 | 15.50167 | 14.03324 | 0.1439289 | 0.3357531 | 0.329368 | 5.266677e-11 | 0.8033083
43.93349 | 15.6444 | 15.49316 | 14.02879 | 0.1512389 | 0.3348411 | 0.3285648 | 5.250845e-11 | 0.8009605
43.94349 | 15.6501 | 15.48467 | 14.02434 | 0.1654333 | 0.3339337 | 0.3277652 | 5.23519e-11 | 0.7986242
43.95349 | 15.6296 | 15.47619 | 14.01989 | 0.1534124 | 0.3330307 | 0.3269693 | 5.219535e-11 | 0.7962994
43.96349 | 15.6354 | 15.46772 | 14.01543 | 0.1676762 | 0.3321321 | 0.326177 | 5.203881e-11 | 0.7939861
43.97349 | 15.6054 | 15.45928 | 14.01096 | 0.1461248 | 0.331238 | 0.3253884 | 5.188404e-11 | 0.7916841
43.98348 | 15.6131 | 15.45085 | 14.0065 | 0.1622498 | 0.3303492 | 0.3246041 | 5.173103e-11 | 0.7893957
43.99348 | 15.6199 | 15.44243 | 14.00203 | 0.1774683 | 0.3294638 | 0.3238224 | 5.157627e-11 | 0.7871163
44.00348 | 15.5894 | 15.43403 | 13.99755 | 0.1553716 | 0.3285828 | 0.3230445 | 5.142328e-11 | 0.7848481
44.01348 | 15.5799 | 15.42564 | 13.99307 | 0.1542603 | 0.3277062 | 0.3222699 | 5.127206e-11 | 0.782591
44.02348 | 15.5837 | 15.41727 | 13.98859 | 0.166434 | 0.3268339 | 0.321499 | 5.112084e-11 | 0.780345
44.03348 | 15.5921 | 15.40891 | 13.9841 | 0.1831933 | 0.3259659 | 0.3207314 | 5.096962e-11 | 0.7781101
44.04347 | 15.5555 | 15.40057 | 13.97961 | 0.1549295 | 0.325103 | 0.3199682 | 5.082018e-11 | 0.7758882
44.05347 | 15.5579 | 15.39224 | 13.97511 | 0.1656594 | 0.3242435 | 0.3192076 | 5.067074e-11 | 0.7736752
44.06347 | 15.5616 | 15.38393 | 13.97061 | 0.1776749 | 0.3233882 | 0.3184505 | 5.052307e-11 | 0.771473
44.07347 | 15.5527 | 15.37562 | 13.96611 | 0.1770762 | 0.3225372 | 0.3176968 | 5.03754e-11 | 0.7692815
44.08347 | 15.546 | 15.36734 | 13.9616 | 0.1786633 | 0.3216903 | 0.3169463 | 5.022774e-11 | 0.7671009
44.09347 | 15.5172 | 15.35906 | 13.95709 | 0.1581358 | 0.3208476 | 0.3161995 | 5.008185e-11 | 0.7649309
44.10346 | 15.5299 | 15.35081 | 13.95257 | 0.1790863 | 0.3200098 | 0.3154567 | 4.993596e-11 | 0.7627737
44.11346 | 15.5203 | 15.34257 | 13.94805 | 0.1777308 | 0.3191754 | 0.3147164 | 4.979008e-11 | 0.7606249
44.12346 | 15.5035 | 15.33434 | 13.94353 | 0.1691614 | 0.3183451 | 0.3139796 | 4.964597e-11 | 0.7584867
44.13346 | 15.4926 | 15.32612 | 13.939 | 0.1664782 | 0.3175189 | 0.3132461 | 4.950362e-11 | 0.7563589
44.14346 | 15.4931 | 15.31792 | 13.93446 | 0.1751812 | 0.3166967 | 0.3125158 | 4.935951e-11 | 0.7542416
44.15345 | 15.4854 | 15.30974 | 13.92993 | 0.1756624 | 0.3158793 | 0.3117896 | 4.921718e-11 | 0.7521367
44.16345 | 15.4946 | 15.30156 | 13.92539 | 0.193038 | 0.3150652 | 0.3110659 | 4.907661e-11 | 0.75004
44.17345 | 15.4518 | 15.2934 | 13.92085 | 0.1584 | 0.3142551 | 0.3103455 | 4.893428e-11 | 0.7479536
44.18345 | 15.4535 | 15.28525 | 13.9163 | 0.1682486 | 0.313449 | 0.3096283 | 4.879549e-11 | 0.7458774
44.19345 | 15.4667 | 15.27712 | 13.91174 | 0.1895838 | 0.3126468 | 0.3089144 | 4.865493e-11 | 0.7438114
44.20345 | 15.4431 | 15.26899 | 13.90719 | 0.1741056 | 0.3118486 | 0.3082037 | 4.851615e-11 | 0.7417555
44.21344 | 15.4395 | 15.26089 | 13.90263 | 0.1786061 | 0.3110551 | 0.3074968 | 4.837737e-11 | 0.7397116
44.22344 | 15.4104 | 15.2528 | 13.89807 | 0.1576013 | 0.3102647 | 0.3067925 | 4.824035e-11 | 0.7376759
44.23344 | 15.4434 | 15.24472 | 13.8935 | 0.1986838 | 0.3094782 | 0.3060913 | 4.810335e-11 | 0.7356499
44.24344 | 15.4264 | 15.23665 | 13.88892 | 0.1897528 | 0.3086955 | 0.3053932 | 4.796634e-11 | 0.733634
44.25344 | 15.3973 | 15.22859 | 13.88435 | 0.1687093 | 0.3079167 | 0.3046984 | 4.783111e-11 | 0.7316277
44.26344 | 15.4052 | 15.22055 | 13.87977 | 0.1846525 | 0.3071417 | 0.3040066 | 4.769588e-11 | 0.7296315
44.27343 | 15.4054 | 15.21252 | 13.87519 | 0.1928751 | 0.3063714 | 0.3033186 | 4.756065e-11 | 0.7276468
44.28343 | 15.3917 | 15.20451 | 13.8706 | 0.1871929 | 0.305604 | 0.302633 | 4.742719e-11 | 0.72567
44.29343 | 15.3649 | 15.1965 | 13.86601 | 0.168398 | 0.3048404 | 0.3019505 | 4.729374e-11 | 0.7237027
44.30343 | 15.3633 | 15.18851 | 13.86141 | 0.1747907 | 0.3040806 | 0.3012711 | 4.716205e-11 | 0.721745
44.31343 | 15.3847 | 15.18053 | 13.85681 | 0.2041705 | 0.3033245 | 0.3005947 | 4.703037e-11 | 0.719797
44.32343 | 15.3468 | 15.17256 | 13.85221 | 0.1742382 | 0.3025721 | 0.2999213 | 4.689869e-11 | 0.7178583
44.33342 | 15.3499 | 15.16462 | 13.84761 | 0.185285 | 0.3018241 | 0.2992519 | 4.676878e-11 | 0.7159313
44.34342 | 15.334 | 15.15667 | 13.843 | 0.177328 | 0.3010791 | 0.2985844 | 4.663712e-11 | 0.7140115
44.35342 | 15.3431 | 15.14874 | 13.83838 | 0.1943583 | 0.3003378 | 0.2979202 | 4.650898e-11 | 0.7121012
44.36342 | 15.3283 | 15.14082 | 13.83376 | 0.1874767 | 0.2996001 | 0.2972587 | 4.637908e-11 | 0.7102002
44.37342 | 15.2984 | 15.13292 | 13.82914 | 0.1654827 | 0.2988661 | 0.2966005 | 4.625095e-11 | 0.7083085
44.38342 | 15.3227 | 15.12502 | 13.82452 | 0.197677 | 0.2981356 | 0.2959448 | 4.612283e-11 | 0.7064259
44.39341 | 15.3036 | 15.11715 | 13.81989 | 0.186451 | 0.2974095 | 0.2952932 | 4.599648e-11 | 0.7045545
44.40341 | 15.2848 | 15.10928 | 13.81526 | 0.1755211 | 0.2966862 | 0.2946436 | 4.587012e-11 | 0.7026903
44.41341 | 15.291 | 15.10142 | 13.81062 | 0.1895794 | 0.2959665 | 0.293997 | 4.574378e-11 | 0.7008351
44.42341 | 15.2711 | 15.09357 | 13.80598 | 0.1775259 | 0.2952503 | 0.2933532 | 4.561919e-11 | 0.6989891
44.43341 | 15.2712 | 15.08574 | 13.80134 | 0.1854606 | 0.2945376 | 0.2927123 | 4.549462e-11 | 0.697152
44.44341 | 15.2491 | 15.07792 | 13.79669 | 0.1711836 | 0.2938285 | 0.2920743 | 4.537005e-11 | 0.6953239
44.4534 | 15.2506 | 15.07011 | 13.79204 | 0.1804871 | 0.2931236 | 0.2914397 | 4.524724e-11 | 0.6935064
44.4634 | 15.218 | 15.06231 | 13.78739 | 0.155687 | 0.2924214 | 0.2908074 | 4.512444e-11 | 0.6916961
44.4734 | 15.2346 | 15.05452 | 13.78273 | 0.1800752 | 0.2917227 | 0.2901779 | 4.500165e-11 | 0.6898945
44.4834 | 15.2195 | 15.04675 | 13.77807 | 0.1727522 | 0.2910273 | 0.2895512 | 4.488062e-11 | 0.6881018
44.4934 | 15.2089 | 15.03898 | 13.7734 | 0.1699177 | 0.2903355 | 0.2889273 | 4.475959e-11 | 0.6863178
44.50339 | 15.1878 | 15.03124 | 13.76874 | 0.1565641 | 0.2896478 | 0.2883068 | 4.463857e-11 | 0.6845442
44.51339 | 15.1847 | 15.02349 | 13.76406 | 0.161207 | 0.2889627 | 0.2876885 | 4.451932e-11 | 0.6827775
44.52339 | 15.1871 | 15.01576 | 13.75939 | 0.1713387 | 0.2882811 | 0.287073 | 4.439831e-11 | 0.6810194
44.53339 | 15.1468 | 15.00804 | 13.75471 | 0.1387593 | 0.2876027 | 0.2864602 | 4.428082e-11 | 0.6792699
44.54339 | 15.1521 | 15.00033 | 13.75002 | 0.1517686 | 0.2869278 | 0.2858502 | 4.416158e-11 | 0.6775289
44.55339 | 15.1597 | 14.99263 | 13.74534 | 0.1670672 | 0.2862561 | 0.2852428 | 4.404411e-11 | 0.6757964
44.56338 | 15.1391 | 14.98495 | 13.74065 | 0.1541469 | 0.2855885 | 0.2846388 | 4.392664e-11 | 0.674074
44.57338 | 15.1109 | 14.97728 | 13.73596 | 0.1336234 | 0.2849235 | 0.2840369 | 4.381093e-11 | 0.6723583
44.58338 | 15.1386 | 14.96961 | 13.73126 | 0.1689891 | 0.2842617 | 0.2834377 | 4.369523e-11 | 0.670651
44.59338 | 15.1206 | 14.96196 | 13.72656 | 0.1586439 | 0.2836033 | 0.2828412 | 4.357954e-11 | 0.6689519
44.60338 | 15.1062 | 14.95431 | 13.72186 | 0.151888 | 0.282948 | 0.2822473 | 4.346385e-11 | 0.6672611
44.61338 | 15.0744 | 14.94668 | 13.71715 | 0.1277214 | 0.2822961 | 0.2816561 | 4.334992e-11 | 0.6655786
44.62337 | 15.1027 | 14.93906 | 13.71244 | 0.1636366 | 0.2816479 | 0.2810681 | 4.323601e-11 | 0.6639059
44.63337 | 15.0786 | 14.93145 | 13.70773 | 0.1471488 | 0.2810024 | 0.2804821 | 4.312209e-11 | 0.6622397
44.64337 | 15.0759 | 14.92385 | 13.70301 | 0.1520504 | 0.28036 | 0.2798988 | 4.300994e-11 | 0.6605817
44.65337 | 15.0644 | 14.91626 | 13.69829 | 0.1481415 | 0.2797208 | 0.2793181 | 4.289779e-11 | 0.6589317
44.66337 | 15.054 | 14.90868 | 13.69356 | 0.1453222 | 0.2790848 | 0.27874 | 4.278565e-11 | 0.6572897
44.67337 | 15.06 | 14.90111 | 13.68884 | 0.1588925 | 0.2784519 | 0.2781644 | 4.267527e-11 | 0.6556557
44.68336 | 15.0565 | 14.89356 | 13.68411 | 0.1629449 | 0.2778228 | 0.277592 | 4.256314e-11 | 0.6540313
44.69336 | 15.0224 | 14.88601 | 13.67937 | 0.1363947 | 0.2771962 | 0.2770216 | 4.245454e-11 | 0.6524132
44.70336 | 15.028 | 14.87847 | 13.67464 | 0.1495341 | 0.2765727 | 0.2764538 | 4.234417e-11 | 0.6508029
44.71336 | 15.0213 | 14.87094 | 13.6699 | 0.1503633 | 0.2759523 | 0.2758885 | 4.223558e-11 | 0.6492006
44.72336 | 15.0223 | 14.86342 | 13.66515 | 0.1588825 | 0.275335 | 0.2753257 | 4.212698e-11 | 0.647606
44.73336 | 15.002 | 14.85591 | 13.6604 | 0.1460916 | 0.2747207 | 0.2747654 | 4.201839e-11 | 0.6460192
44.74335 | 14.9976 | 14.84842 | 13.65566 | 0.1491831 | 0.27411 | 0.2742082 | 4.191157e-11 | 0.6444416
44.75335 | 15.0064 | 14.84093 | 13.6509 | 0.1654721 | 0.2735018 | 0.2736529 | 4.180475e-11 | 0.6428702
44.76335 | 14.9634 | 14.83345 | 13.64615 | 0.1299513 | 0.2728967 | 0.2731001 | 4.169793e-11 | 0.6413065
44.77335 | 14.9843 | 14.82598 | 13.64138 | 0.1583204 | 0.2722945 | 0.2725498 | 4.159112e-11 | 0.6397504
44.78335 | 14.9643 | 14.81852 | 13.63662 | 0.1457798 | 0.2716954 | 0.272002 | 4.148608e-11 | 0.6382018
44.79335 | 14.9554 | 14.81107 | 13.63185 | 0.1443293 | 0.2710992 | 0.2714566 | 4.138104e-11 | 0.6366608
44.80334 | 14.9372 | 14.80364 | 13.62709 | 0.1335615 | 0.2705067 | 0.2709141 | 4.1276e-11 | 0.6351288
44.81334 | 14.9423 | 14.79621 | 13.62232 | 0.1460917 | 0.2699163 | 0.2703736 | 4.117273e-11 | 0.6336029
44.82334 | 14.9292 | 14.78879 | 13.61754 | 0.140412 | 0.2693292 | 0.2698355 | 4.106946e-11 | 0.6320842
44.83334 | 14.9235 | 14.78138 | 13.61276 | 0.1421229 | 0.2687446 | 0.2692998 | 4.096619e-11 | 0.6305731
44.84334 | 14.8952 | 14.77398 | 13.60798 | 0.1212239 | 0.2681633 | 0.2687665 | 4.086293e-11 | 0.6290693
44.85334 | 14.9095 | 14.76658 | 13.60319 | 0.1429159 | 0.2675845 | 0.2682356 | 4.076144e-11 | 0.6275728
44.86333 | 14.8792 | 14.75921 | 13.59841 | 0.1199905 | 0.2670096 | 0.2677075 | 4.065994e-11 | 0.6260851
44.87333 | 14.8821 | 14.75184 | 13.59362 | 0.1302632 | 0.2664368 | 0.2671814 | 4.055846e-11 | 0.6246033
44.88333 | 14.8756 | 14.74447 | 13.58882 | 0.1311267 | 0.2658667 | 0.2666575 | 4.045873e-11 | 0.6231286
44.89333 | 14.8482 | 14.73712 | 13.58402 | 0.1110805 | 0.2652998 | 0.2661361 | 4.035726e-11 | 0.6216611
44.90333 | 14.8606 | 14.72977 | 13.57922 | 0.1308253 | 0.2647354 | 0.2656169 | 4.02593e-11 | 0.6202008
44.91332 | 14.8408 | 14.72245 | 13.57442 | 0.1183532 | 0.2641747 | 0.2651006 | 4.015959e-11 | 0.6187491
44.92332 | 14.8377 | 14.71512 | 13.56962 | 0.1225794 | 0.2636161 | 0.2645861 | 4.005988e-11 | 0.617303
44.93332 | 14.8168 | 14.7078 | 13.56481 | 0.1089963 | 0.2630603 | 0.2640739 | 3.996194e-11 | 0.615864
44.94332 | 14.8223 | 14.7005 | 13.55999 | 0.121804 | 0.2625073 | 0.263564 | 3.9864e-11 | 0.6144321
44.95332 | 14.803 | 14.6932 | 13.55518 | 0.1098026 | 0.261957 | 0.2630565 | 3.976783e-11 | 0.6130071
44.96332 | 14.7819 | 14.68591 | 13.55036 | 0.09599224 | 0.2614096 | 0.2625512 | 3.96699e-11 | 0.6115891
44.97331 | 14.786 | 14.67863 | 13.54554 | 0.1073656 | 0.2608654 | 0.2620486 | 3.957373e-11 | 0.6101794
44.98331 | 14.7932 | 14.67136 | 13.54072 | 0.1218371 | 0.2603234 | 0.2615478 | 3.947933e-11 | 0.6087752
44.99331 | 14.7439 | 14.6641 | 13.53589 | 0.07979965 | 0.2597842 | 0.2610493 | 3.938317e-11 | 0.6073779
45.00331 | 14.7633 | 14.65685 | 13.53106 | 0.1064533 | 0.2592476 | 0.260553 | 3.928877e-11 | 0.6059875
45.01331 | 14.7526 | 14.6496 | 13.52623 | 0.102998 | 0.2587138 | 0.2600589 | 3.919438e-11 | 0.6046038
45.02331 | 14.7259 | 14.64237 | 13.52139 | 0.0835339 | 0.2581827 | 0.259567 | 3.91e-11 | 0.603227
45.0333 | 14.7149 | 14.63515 | 13.51656 | 0.07975375 | 0.2576548 | 0.2590778 | 3.900562e-11 | 0.6018582
45.0433 | 14.7198 | 14.62793 | 13.51171 | 0.09187212 | 0.257129 | 0.2585904 | 3.8913e-11 | 0.6004948
45.0533 | 14.7022 | 14.62072 | 13.50687 | 0.08148155 | 0.2566059 | 0.2581052 | 3.882038e-11 | 0.5991382
45.0633 | 14.6963 | 14.61352 | 13.50202 | 0.08278248 | 0.2560855 | 0.2576221 | 3.872777e-11 | 0.597788
45.0733 | 14.6848 | 14.60633 | 13.49717 | 0.07847457 | 0.2555677 | 0.2571412 | 3.863692e-11 | 0.5964447
45.0833 | 14.6649 | 14.59914 | 13.49232 | 0.06575812 | 0.2550525 | 0.2566625 | 3.854432e-11 | 0.5951078
45.09329 | 14.6736 | 14.59197 | 13.48747 | 0.08162586 | 0.2545404 | 0.2561864 | 3.845348e-11 | 0.5937789
45.10329 | 14.6551 | 14.58481 | 13.48261 | 0.07029221 | 0.2540305 | 0.255712 | 3.836265e-11 | 0.5924552
45.11329 | 14.6204 | 14.57765 | 13.47775 | 0.04274995 | 0.2535231 | 0.2552398 | 3.827357e-11 | 0.591138
45.12329 | 14.6332 | 14.5705 | 13.47289 | 0.06269926 | 0.2530183 | 0.2547696 | 3.818275e-11 | 0.5898273
45.13329 | 14.6186 | 14.56336 | 13.46802 | 0.05524012 | 0.2525161 | 0.2543016 | 3.809368e-11 | 0.588523
45.14329 | 14.6031 | 14.55623 | 13.46315 | 0.04687252 | 0.2520165 | 0.2538357 | 3.800638e-11 | 0.5872252
45.15328 | 14.6028 | 14.54911 | 13.45828 | 0.05368942 | 0.2515199 | 0.2533723 | 3.791732e-11 | 0.585935
45.16328 | 14.5954 | 14.542 | 13.45341 | 0.05340489 | 0.2510253 | 0.2529107 | 3.783003e-11 | 0.58465
45.17328 | 14.5648 | 14.53489 | 13.44853 | 0.02991215 | 0.2505333 | 0.252451 | 3.774098e-11 | 0.5833713
45.18328 | 14.5584 | 14.52779 | 13.44365 | 0.03061114 | 0.2500438 | 0.2519935 | 3.765545e-11 | 0.5820988
45.19328 | 14.5519 | 14.5207 | 13.43877 | 0.03120171 | 0.2495568 | 0.251538 | 3.756817e-11 | 0.5808327
45.20328 | 14.5503 | 14.51362 | 13.43389 | 0.0366842 | 0.2490723 | 0.2510846 | 3.748265e-11 | 0.5795727
45.21327 | 14.5106 | 14.50655 | 13.429 | 0.004050969 | 0.2485908 | 0.2506337 | 3.739538e-11 | 0.5783207
45.22327 | 14.5328 | 14.49948 | 13.42411 | 0.03331722 | 0.2481113 | 0.2501844 | 3.730986e-11 | 0.577073
45.23327 | 14.5186 | 14.49243 | 13.41922 | 0.02617478 | 0.2476343 | 0.2497372 | 3.722611e-11 | 0.5758319
45.24327 | 14.4851 | 14.48538 | 13.41433 | -0.0002752507 | 0.2471597 | 0.2492919 | 3.714061e-11 | 0.5745965
45.25327 | 14.4951 | 14.47833 | 13.40943 | 0.01676607 | 0.2466875 | 0.2488487 | 3.705687e-11 | 0.5733678
45.26327 | 14.4853 | 14.4713 | 13.40453 | 0.01399984 | 0.2462178 | 0.2484075 | 3.697313e-11 | 0.5721445
45.27326 | 14.4671 | 14.46428 | 13.39963 | 0.002818078 | 0.245751 | 0.2479688 | 3.688939e-11 | 0.5709291
45.28326 | 14.4482 | 14.45726 | 13.39473 | -0.009064502 | 0.2452862 | 0.2475316 | 3.680742e-11 | 0.5697183
45.29326 | 14.4466 | 14.45026 | 13.38982 | -0.003655055 | 0.2448238 | 0.2470964 | 3.67237e-11 | 0.5685135
45.30326 | 14.4414 | 14.44325 | 13.38491 | -0.001853574 | 0.2443637 | 0.2466631 | 3.664173e-11 | 0.5673147
45.31326 | 14.4153 | 14.43626 | 13.38 | -0.02096006 | 0.2439061 | 0.2462319 | 3.655977e-11 | 0.5661219
45.32325 | 14.4249 | 14.42928 | 13.37509 | -0.004381385 | 0.2434513 | 0.2458031 | 3.647957e-11 | 0.5649361
45.33325 | 14.3965 | 14.4223 | 13.37017 | -0.02580359 | 0.2429984 | 0.2453757 | 3.639762e-11 | 0.5637551
45.34325 | 14.3996 | 14.41533 | 13.36526 | -0.01573382 | 0.2425479 | 0.2449504 | 3.631743e-11 | 0.5625801
45.35325 | 14.3859 | 14.40837 | 13.36033 | -0.02247177 | 0.2420997 | 0.2445269 | 3.623724e-11 | 0.5614108
45.36325 | 14.3575 | 14.40142 | 13.35541 | -0.04391753 | 0.2416539 | 0.2441055 | 3.615705e-11 | 0.5602474
45.37325 | 14.3715 | 14.39447 | 13.35048 | -0.02297109 | 0.2412104 | 0.2436859 | 3.607863e-11 | 0.5590899
45.38324 | 14.3545 | 14.38754 | 13.34556 | -0.03303935 | 0.2407697 | 0.2432687 | 3.599846e-11 | 0.5579392
45.39324 | 14.3248 | 14.38061 | 13.34063 | -0.05580846 | 0.2403309 | 0.242853 | 3.592004e-11 | 0.5567932
45.40324 | 14.3509 | 14.37369 | 13.3357 | -0.02278521 | 0.2398943 | 0.2424391 | 3.584163e-11 | 0.5556529
45.41324 | 14.3275 | 14.36677 | 13.33076 | -0.03926978 | 0.2394601 | 0.2420273 | 3.576322e-11 | 0.5545184
45.42324 | 14.306 | 14.35986 | 13.32583 | -0.05386189 | 0.2390282 | 0.2416172 | 3.568658e-11 | 0.5533895
45.43324 | 14.2995 | 14.35296 | 13.32089 | -0.0534617 | 0.2385985 | 0.2412091 | 3.560993e-11 | 0.5522663
45.44323 | 14.3151 | 14.34608 | 13.31595 | -0.03097604 | 0.2381716 | 0.2408033 | 3.553329e-11 | 0.5511499
45.45323 | 14.2674 | 14.33919 | 13.31101 | -0.07179105 | 0.2377465 | 0.2403989 | 3.545666e-11 | 0.550038
45.46323 | 14.2778 | 14.33231 | 13.30606 | -0.05451363 | 0.2373236 | 0.2399963 | 3.538003e-11 | 0.5489317
45.47323 | 14.2815 | 14.32544 | 13.30111 | -0.04394381 | 0.236903 | 0.2395957 | 3.530516e-11 | 0.547831
45.48323 | 14.2497 | 14.31858 | 13.29616 | -0.0688815 | 0.2364846 | 0.2391969 | 3.522853e-11 | 0.5467358
45.49323 | 14.244 | 14.31173 | 13.29121 | -0.0677267 | 0.2360685 | 0.2387998 | 3.515367e-11 | 0.5456463
45.50322 | 14.251 | 14.30489 | 13.28626 | -0.05388628 | 0.235655 | 0.2384051 | 3.508057e-11 | 0.5445632
45.51322 | 14.2321 | 14.29805 | 13.28131 | -0.06594647 | 0.2352433 | 0.2380118 | 3.500571e-11 | 0.5434846
45.52322 | 14.2132 | 14.29121 | 13.27635 | -0.07801412 | 0.2348339 | 0.2376203 | 3.493262e-11 | 0.5424114
45.53322 | 14.2163 | 14.28439 | 13.27139 | -0.06808918 | 0.2344266 | 0.2372306 | 3.485777e-11 | 0.5413437
45.54322 | 14.204 | 14.27757 | 13.26643 | -0.07357168 | 0.2340215 | 0.2368428 | 3.478468e-11 | 0.5402814
45.55322 | 14.1978 | 14.27076 | 13.26146 | -0.0729616 | 0.2336186 | 0.2364567 | 3.471335e-11 | 0.5392246
45.56321 | 14.1909 | 14.26397 | 13.2565 | -0.07306562 | 0.2332182 | 0.2360728 | 3.464028e-11 | 0.5381741
45.57321 | 14.1731 | 14.25717 | 13.25153 | -0.08407039 | 0.2328197 | 0.2356903 | 3.456895e-11 | 0.5371281
45.58321 | 14.1787 | 14.25038 | 13.24656 | -0.07168224 | 0.2324233 | 0.2353096 | 3.449588e-11 | 0.5360872
45.59321 | 14.1624 | 14.2436 | 13.24159 | -0.08120163 | 0.232029 | 0.2349307 | 3.442457e-11 | 0.5350519
45.60321 | 14.1417 | 14.23683 | 13.23662 | -0.09512812 | 0.2316369 | 0.2345536 | 3.435502e-11 | 0.5340216
45.61321 | 14.1657 | 14.23006 | 13.23164 | -0.06436208 | 0.2312469 | 0.2341782 | 3.428371e-11 | 0.5329968
45.6232 | 14.1229 | 14.22331 | 13.22667 | -0.10041 | 0.2308594 | 0.2338049 | 3.421417e-11 | 0.5319782
45.6332 | 14.112 | 14.21656 | 13.22169 | -0.1045584 | 0.2304737 | 0.233433 | 3.414287e-11 | 0.5309638
45.6432 | 14.1279 | 14.20981 | 13.21671 | -0.08191403 | 0.2300901 | 0.2330628 | 3.407333e-11 | 0.5299546
45.6532 | 14.0944 | 14.20308 | 13.21172 | -0.1086769 | 0.2297086 | 0.2326944 | 3.400555e-11 | 0.5289507
45.6632 | 14.0861 | 14.19635 | 13.20674 | -0.1102469 | 0.2293292 | 0.2323278 | 3.393602e-11 | 0.5279518
45.6732 | 14.1026 | 14.18962 | 13.20175 | -0.08702416 | 0.2289519 | 0.2319628 | 3.386649e-11 | 0.5269582
45.68319 | 14.0778 | 14.18292 | 13.19677 | -0.1051152 | 0.228577 | 0.2315999 | 3.379873e-11 | 0.5259706
45.69319 | 14.0427 | 14.17621 | 13.19178 | -0.1335068 | 0.2282038 | 0.2312384 | 3.373096e-11 | 0.5249873
45.70319 | 14.064 | 14.16951 | 13.18679 | -0.1055055 | 0.2278328 | 0.2308786 | 3.36632e-11 | 0.5240089
45.71319 | 14.0517 | 14.16281 | 13.18179 | -0.1111113 | 0.2274637 | 0.2305204 | 3.35972e-11 | 0.5230358
45.72319 | 14.014 | 14.15612 | 13.1768 | -0.1421243 | 0.2270968 | 0.2301641 | 3.352945e-11 | 0.5220676
45.73318 | 14.0285 | 14.14945 | 13.1718 | -0.1209511 | 0.2267322 | 0.2298098 | 3.346345e-11 | 0.5211054
45.74318 | 14.012 | 14.14278 | 13.1668 | -0.1307783 | 0.2263693 | 0.2294567 | 3.339746e-11 | 0.5201473
45.75318 | 13.9956 | 14.13611 | 13.1618 | -0.1405124 | 0.2260085 | 0.2291054 | 3.333147e-11 | 0.5191942
45.76318 | 13.9889 | 14.12945 | 13.1568 | -0.1405537 | 0.2256497 | 0.2287556 | 3.326549e-11 | 0.5182462
45.77318 | 13.9911 | 14.1228 | 13.1518 | -0.1317019 | 0.2252928 | 0.2284076 | 3.319951e-11 | 0.517303
45.78318 | 13.9581 | 14.11616 | 13.14679 | -0.1580573 | 0.2249381 | 0.2280612 | 3.313529e-11 | 0.5163648
45.79317 | 13.9515 | 14.10953 | 13.14179 | -0.1580261 | 0.2245856 | 0.2277168 | 3.307107e-11 | 0.5154324
45.80317 | 13.9387 | 14.1029 | 13.13678 | -0.1641955 | 0.2242348 | 0.2273738 | 3.300686e-11 | 0.5145041
45.81317 | 13.943 | 14.09627 | 13.13177 | -0.1532718 | 0.223886 | 0.2270323 | 3.294265e-11 | 0.5135806
45.82317 | 13.9209 | 14.08966 | 13.12676 | -0.1687551 | 0.2235392 | 0.2266925 | 3.287844e-11 | 0.512662
45.83317 | 13.9176 | 14.08305 | 13.12175 | -0.1654454 | 0.2231944 | 0.2263543 | 3.281599e-11 | 0.5117483
45.84317 | 13.9112 | 14.07644 | 13.11673 | -0.1652426 | 0.2228516 | 0.2260178 | 3.275355e-11 | 0.5108394
45.85316 | 13.9011 | 14.06985 | 13.11172 | -0.1687534 | 0.2225111 | 0.2256832 | 3.269111e-11 | 0.5099362
45.86316 | 13.8798 | 14.06326 | 13.10671 | -0.1834644 | 0.2221721 | 0.2253498 | 3.262867e-11 | 0.5090369
45.87316 | 13.8916 | 14.05668 | 13.10169 | -0.1650825 | 0.2218352 | 0.2250181 | 3.256624e-11 | 0.5081425
45.88316 | 13.8674 | 14.05011 | 13.09667 | -0.1827074 | 0.2215002 | 0.224688 | 3.250381e-11 | 0.5072527
45.89316 | 13.8663 | 14.04354 | 13.09164 | -0.1772392 | 0.2211671 | 0.2243595 | 3.244313e-11 | 0.5063678
45.90316 | 13.8681 | 14.03698 | 13.08662 | -0.1688778 | 0.2208359 | 0.2240326 | 3.238246e-11 | 0.5054876
45.91315 | 13.8553 | 14.03043 | 13.0816 | -0.17513 | 0.220507 | 0.2237076 | 3.23218e-11 | 0.504613
45.92315 | 13.8399 | 14.02388 | 13.07658 | -0.1839826 | 0.2201799 | 0.2233838 | 3.226114e-11 | 0.5037421
45.93315 | 13.862 | 14.01734 | 13.07155 | -0.1553417 | 0.2198544 | 0.2230616 | 3.220048e-11 | 0.502876
45.94315 | 13.8305 | 14.01081 | 13.06652 | -0.180308 | 0.219531 | 0.2227411 | 3.214158e-11 | 0.5020146
45.95315 | 13.8071 | 14.00428 | 13.06149 | -0.1971809 | 0.2192094 | 0.222422 | 3.208093e-11 | 0.5011578
45.96315 | 13.8285 | 13.99776 | 13.05646 | -0.1692609 | 0.2188898 | 0.2221046 | 3.202203e-11 | 0.5003057
45.97314 | 13.8092 | 13.99125 | 13.05143 | -0.182054 | 0.2185724 | 0.2217889 | 3.196314e-11 | 0.499459
45.98314 | 13.798 | 13.98475 | 13.0464 | -0.1867475 | 0.2182565 | 0.2214746 | 3.190426e-11 | 0.498616
45.99314 | 13.7933 | 13.97825 | 13.04137 | -0.1849478 | 0.2179425 | 0.2211617 | 3.184538e-11 | 0.4977777
46.00314 | 13.7985 | 13.97175 | 13.03633 | -0.1732549 | 0.2176304 | 0.2208505 | 3.178825e-11 | 0.4969439
46.01314 | 13.7745 | 13.96527 | 13.03129 | -0.1907688 | 0.2173201 | 0.2205407 | 3.173113e-11 | 0.4961147
46.02314 | 13.7584 | 13.95879 | 13.02626 | -0.2003895 | 0.2170118 | 0.2202325 | 3.167225e-11 | 0.4952901
46.03313 | 13.7661 | 13.95232 | 13.02122 | -0.1862233 | 0.2167055 | 0.2199261 | 3.161514e-11 | 0.4944707
46.04313 | 13.7452 | 13.94586 | 13.01618 | -0.2006576 | 0.2164009 | 0.2196209 | 3.155978e-11 | 0.4936552
46.05313 | 13.7249 | 13.9394 | 13.01114 | -0.2144986 | 0.216098 | 0.2193173 | 3.150267e-11 | 0.492844
46.06313 | 13.7481 | 13.93295 | 13.0061 | -0.1848463 | 0.215797 | 0.2190151 | 3.144557e-11 | 0.4920374
46.07313 | 13.7244 | 13.9265 | 13.00105 | -0.2021008 | 0.2154979 | 0.2187145 | 3.139022e-11 | 0.4912352
46.08313 | 13.7064 | 13.92006 | 12.99601 | -0.213662 | 0.2152006 | 0.2184154 | 3.133487e-11 | 0.4904375
46.09312 | 13.7035 | 13.91364 | 12.99097 | -0.2101364 | 0.2149054 | 0.218118 | 3.127953e-11 | 0.489645
46.10312 | 13.6947 | 13.90721 | 12.98592 | -0.2125111 | 0.2146117 | 0.2178219 | 3.12242e-11 | 0.4888562
46.11312 | 13.6697 | 13.90079 | 12.98087 | -0.2310925 | 0.2143199 | 0.2175272 | 3.116886e-11 | 0.4880717
46.12312 | 13.6815 | 13.89438 | 12.97583 | -0.2128807 | 0.2140298 | 0.2172341 | 3.111528e-11 | 0.4872916
46.13312 | 13.6618 | 13.88798 | 12.97078 | -0.2261756 | 0.2137416 | 0.2169423 | 3.105996e-11 | 0.4865159
46.14311 | 13.6433 | 13.88158 | 12.96573 | -0.2382835 | 0.2134554 | 0.2166524 | 3.100639e-11 | 0.4857454
46.15311 | 13.6628 | 13.87519 | 12.96068 | -0.2123918 | 0.2131708 | 0.2163636 | 3.095282e-11 | 0.4849784
46.16311 | 13.6279 | 13.86881 | 12.95563 | -0.2409068 | 0.212888 | 0.2160763 | 3.089925e-11 | 0.4842158
46.17311 | 13.616 | 13.86243 | 12.95057 | -0.2464285 | 0.2126069 | 0.2157905 | 3.084744e-11 | 0.4834575
46.18311 | 13.6351 | 13.85606 | 12.94552 | -0.2209569 | 0.2123276 | 0.2155061 | 3.079389e-11 | 0.4827035
46.19311 | 13.6001 | 13.84969 | 12.94046 | -0.249592 | 0.2120501 | 0.2152232 | 3.074209e-11 | 0.4819538
46.2031 | 13.5978 | 13.84334 | 12.93541 | -0.2455402 | 0.2117746 | 0.214942 | 3.068854e-11 | 0.4812092
46.2131 | 13.5993 | 13.83699 | 12.93036 | -0.2376885 | 0.2115006 | 0.214662 | 3.063674e-11 | 0.480468
46.2231 | 13.5798 | 13.83064 | 12.9253 | -0.2508437 | 0.2112284 | 0.2143834 | 3.058495e-11 | 0.4797311
46.2331 | 13.5856 | 13.82431 | 12.92024 | -0.2387055 | 0.210958 | 0.2141062 | 3.053317e-11 | 0.4789985
46.2431 | 13.5619 | 13.81797 | 12.91518 | -0.256074 | 0.2106892 | 0.2138305 | 3.048313e-11 | 0.4782701
46.2531 | 13.5757 | 13.81165 | 12.91012 | -0.2359491 | 0.2104223 | 0.2135562 | 3.043135e-11 | 0.4775458
46.26309 | 13.5401 | 13.80534 | 12.90507 | -0.2652375 | 0.2101573 | 0.2132836 | 3.038133e-11 | 0.4768268
46.27309 | 13.5529 | 13.79903 | 12.90001 | -0.2461258 | 0.2098938 | 0.2130121 | 3.033131e-11 | 0.4761108
46.28309 | 13.5446 | 13.79272 | 12.89495 | -0.248121 | 0.2096321 | 0.212742 | 3.028129e-11 | 0.4753992
46.29309 | 13.5132 | 13.78642 | 12.88989 | -0.2732228 | 0.209372 | 0.2124734 | 3.023127e-11 | 0.4746917
46.30309 | 13.5232 | 13.78013 | 12.88482 | -0.2569313 | 0.2091137 | 0.2122062 | 3.018126e-11 | 0.4739884
46.31309 | 13.5238 | 13.77385 | 12.87976 | -0.2500463 | 0.2088571 | 0.2119403 | 3.0133e-11 | 0.4732891
46.32308 | 13.4871 | 13.76757 | 12.8747 | -0.2804746 | 0.2086025 | 0.2116761 | 3.0083e-11 | 0.4725949
46.33308 | 13.5023 | 13.7613 | 12.86964 | -0.259003 | 0.2083493 | 0.2114131 | 3.003475e-11 | 0.471904
46.34308 | 13.4888 | 13.75504 | 12.86457 | -0.2662382 | 0.2080979 | 0.2111514 | 2.99865e-11 | 0.4712171
46.35308 | 13.4769 | 13.74878 | 12.85951 | -0.2718799 | 0.2078481 | 0.2108911 | 2.993826e-11 | 0.4705344
46.36308 | 13.4628 | 13.74253 | 12.85444 | -0.2797283 | 0.2076001 | 0.2106322 | 2.989002e-11 | 0.4698557
46.37308 | 13.458 | 13.73628 | 12.84937 | -0.2782834 | 0.2073537 | 0.2103747 | 2.984179e-11 | 0.4691811
46.38307 | 13.4604 | 13.73005 | 12.84431 | -0.2696513 | 0.2071093 | 0.2101187 | 2.97953e-11 | 0.4685112
46.39307 | 13.436 | 13.72382 | 12.83924 | -0.2878198 | 0.2068663 | 0.2098641 | 2.974708e-11 | 0.4678447
46.40307 | 13.4322 | 13.71759 | 12.83418 | -0.2853947 | 0.2066249 | 0.2096106 | 2.97006e-11 | 0.4671822
46.41307 | 13.432 | 13.71138 | 12.82911 | -0.2793764 | 0.2063853 | 0.2093585 | 2.965413e-11 | 0.4665237
46.42307 | 13.4076 | 13.70516 | 12.82404 | -0.2975648 | 0.2061473 | 0.2091078 | 2.960766e-11 | 0.4658693
46.43307 | 13.4245 | 13.69896 | 12.81897 | -0.2744598 | 0.205911 | 0.2088585 | 2.95612e-11 | 0.4652188
46.44306 | 13.4087 | 13.69277 | 12.81391 | -0.2840676 | 0.2056766 | 0.2086107 | 2.951648e-11 | 0.4645729
46.45306 | 13.3757 | 13.68658 | 12.80884 | -0.310876 | 0.2054436 | 0.2083641 | 2.947003e-11 | 0.4639304
46.46306 | 13.3863 | 13.68039 | 12.80377 | -0.2940909 | 0.2052123 | 0.2081189 | 2.942532e-11 | 0.4632919
46.47306 | 13.3762 | 13.67421 | 12.7987 | -0.2980125 | 0.2049826 | 0.2078748 | 2.937887e-11 | 0.4626573
46.48306 | 13.3629 | 13.66804 | 12.79363 | -0.3051408 | 0.2047546 | 0.2076322 | 2.933418e-11 | 0.4620266
46.49305 | 13.3659 | 13.66188 | 12.78856 | -0.295982 | 0.2045284 | 0.2073912 | 2.928948e-11 | 0.4614005
46.50305 | 13.3461 | 13.65572 | 12.78349 | -0.3096235 | 0.2043037 | 0.2071512 | 2.924654e-11 | 0.4607777
46.51305 | 13.3417 | 13.64957 | 12.77842 | -0.3078718 | 0.2040806 | 0.2069125 | 2.920185e-11 | 0.4601588
46.52305 | 13.3459 | 13.64343 | 12.77335 | -0.2975268 | 0.2038591 | 0.2066752 | 2.915717e-11 | 0.4595438
46.53305 | 13.3136 | 13.63729 | 12.76828 | -0.3236884 | 0.2036393 | 0.2064393 | 2.911424e-11 | 0.4589327
46.54305 | 13.318 | 13.63116 | 12.76321 | -0.3131568 | 0.2034211 | 0.2062046 | 2.907131e-11 | 0.4583254
46.55304 | 13.3041 | 13.62504 | 12.75814 | -0.3209378 | 0.2032047 | 0.2059714 | 2.902839e-11 | 0.4577226
46.56304 | 13.3041 | 13.61892 | 12.75307 | -0.3148195 | 0.2029897 | 0.2057393 | 2.898547e-11 | 0.4571231
46.57304 | 13.2981 | 13.61281 | 12.748 | -0.3147078 | 0.2027763 | 0.2055086 | 2.894255e-11 | 0.4565274
46.58304 | 13.2882 | 13.6067 | 12.74292 | -0.3185029 | 0.2025646 | 0.2052791 | 2.889964e-11 | 0.4559356
46.59304 | 13.2775 | 13.6006 | 12.73785 | -0.3231046 | 0.2023544 | 0.205051 | 2.885848e-11 | 0.4553475
46.60304 | 13.2744 | 13.59451 | 12.73278 | -0.3201131 | 0.2021459 | 0.2048241 | 2.881557e-11 | 0.4547634
46.61303 | 13.2668 | 13.58843 | 12.72771 | -0.3216342 | 0.2019391 | 0.2045987 | 2.877442e-11 | 0.4541835
46.62303 | 13.2512 | 13.58236 | 12.72264 | -0.3311561 | 0.2017338 | 0.2043744 | 2.873327e-11 | 0.4536069
46.63303 | 13.2399 | 13.57628 | 12.71757 | -0.3363846 | 0.20153 | 0.2041514 | 2.869212e-11 | 0.453034
46.64303 | 13.2506 | 13.57022 | 12.7125 | -0.3196199 | 0.2013279 | 0.2039297 | 2.865098e-11 | 0.4524651
46.65303 | 13.2182 | 13.56416 | 12.70743 | -0.3459618 | 0.2011273 | 0.2037093 | 2.860984e-11 | 0.4518997
46.66303 | 13.2246 | 13.55811 | 12.70235 | -0.3335105 | 0.2009283 | 0.2034901 | 2.857045e-11 | 0.4513383
46.67302 | 13.2341 | 13.55207 | 12.69729 | -0.317972 | 0.2007311 | 0.2032724 | 2.852931e-11 | 0.450781
46.68302 | 13.1943 | 13.54603 | 12.69222 | -0.3517341 | 0.2005353 | 0.2030558 | 2.848993e-11 | 0.450227
46.69302 | 13.1966 | 13.54 | 12.68714 | -0.3434029 | 0.200341 | 0.2028404 | 2.845055e-11 | 0.4496766
46.70302 | 13.2021 | 13.53398 | 12.68207 | -0.3318785 | 0.2001484 | 0.2026263 | 2.841118e-11 | 0.44913
46.71302 | 13.1743 | 13.52796 | 12.677 | -0.3536609 | 0.1999572 | 0.2024135 | 2.837181e-11 | 0.4485872
46.72302 | 13.184 | 13.52195 | 12.67193 | -0.3379499 | 0.1997677 | 0.2022019 | 2.833244e-11 | 0.4480479
46.73301 | 13.1822 | 13.51595 | 12.66687 | -0.3337518 | 0.1995799 | 0.2019918 | 2.829308e-11 | 0.447513
46.74301 | 13.1429 | 13.50995 | 12.6618 | -0.3670544 | 0.1993934 | 0.2017827 | 2.825546e-11 | 0.4469812
46.75301 | 13.1656 | 13.50396 | 12.65673 | -0.3383638 | 0.1992086 | 0.2015749 | 2.82161e-11 | 0.446453
46.76301 | 13.1474 | 13.49798 | 12.65166 | -0.3505801 | 0.1990253 | 0.2013684 | 2.81785e-11 | 0.4459285
46.77301 | 13.1381 | 13.492 | 12.64659 | -0.353903 | 0.1988435 | 0.201163 | 2.814089e-11 | 0.4454077
46.78301 | 13.1272 | 13.48603 | 12.64152 | -0.3588326 | 0.1986633 | 0.2009588 | 2.810329e-11 | 0.4448905
46.793 | 13.1278 | 13.48008 | 12.63646 | -0.3522752 | 0.1984848 | 0.2007563 | 2.80657e-11 | 0.4443775
46.803 | 13.1059 | 13.47412 | 12.63139 | -0.3682184 | 0.1983076 | 0.2005546 | 2.802811e-11 | 0.4438675
46.813 | 13.1146 | 13.46817 | 12.62632 | -0.3535685 | 0.198132 | 0.2003541 | 2.799052e-11 | 0.4433613
46.823 | 13.0956 | 13.46223 | 12.62125 | -0.3666254 | 0.1979579 | 0.2001551 | 2.795468e-11 | 0.4428586
46.833 | 13.0799 | 13.45629 | 12.61619 | -0.3763892 | 0.1977854 | 0.1999571 | 2.791884e-11 | 0.4423595
46.843 | 13.1031 | 13.45036 | 12.61112 | -0.3472598 | 0.1976144 | 0.1997604 | 2.788126e-11 | 0.441864
46.85299 | 13.0544 | 13.44444 | 12.60606 | -0.3900431 | 0.1974451 | 0.1995651 | 2.784544e-11 | 0.4413726
46.86299 | 13.0632 | 13.43853 | 12.601 | -0.3753273 | 0.1972771 | 0.1993708 | 2.780961e-11 | 0.4408843
46.87299 | 13.0721 | 13.43262 | 12.59593 | -0.3605185 | 0.1971107 | 0.1991777 | 2.777379e-11 | 0.4403996
46.88299 | 13.0327 | 13.42672 | 12.59087 | -0.3940163 | 0.1969458 | 0.1989858 | 2.773972e-11 | 0.4399184
46.89299 | 13.0421 | 13.42082 | 12.5858 | -0.3787213 | 0.1967825 | 0.1987952 | 2.77039e-11 | 0.4394408
46.90298 | 13.0437 | 13.41494 | 12.58074 | -0.3712388 | 0.1966207 | 0.1986059 | 2.766984e-11 | 0.4389672
46.91298 | 13.0082 | 13.40906 | 12.57568 | -0.4008574 | 0.1964603 | 0.1984177 | 2.763403e-11 | 0.4384967
46.92298 | 13.0347 | 13.40318 | 12.57062 | -0.3684829 | 0.1963015 | 0.1982307 | 2.759997e-11 | 0.4380297
46.93298 | 13.0117 | 13.39732 | 12.56556 | -0.3856152 | 0.1961441 | 0.1980448 | 2.756592e-11 | 0.4375662
46.94298 | 12.9987 | 13.39145 | 12.5605 | -0.3927546 | 0.1959883 | 0.1978602 | 2.753186e-11 | 0.4371063
46.95298 | 13.0025 | 13.3856 | 12.55544 | -0.3831007 | 0.195834 | 0.1976767 | 2.749782e-11 | 0.4366499
46.96297 | 12.9948 | 13.37976 | 12.55039 | -0.3849598 | 0.1956813 | 0.1974947 | 2.746377e-11 | 0.4361974
46.97297 | 12.975 | 13.37392 | 12.54533 | -0.3989198 | 0.19553 | 0.1973136 | 2.743148e-11 | 0.4357479
46.98297 | 12.9935 | 13.36809 | 12.54027 | -0.3745868 | 0.1953801 | 0.1971337 | 2.739744e-11 | 0.435302
46.99297 | 12.9643 | 13.36226 | 12.53521 | -0.3979608 | 0.1952318 | 0.196955 | 2.736515e-11 | 0.4348596
47.00297 | 12.9671 | 13.35644 | 12.53016 | -0.3893418 | 0.1950849 | 0.1967775 | 2.733112e-11 | 0.4344206
47.01297 | 12.9765 | 13.35063 | 12.5251 | -0.3741296 | 0.1949395 | 0.1966012 | 2.729884e-11 | 0.433985
47.02296 | 12.9321 | 13.34483 | 12.52005 | -0.4127303 | 0.1947958 | 0.1964262 | 2.726656e-11 | 0.4335534
47.03296 | 12.9519 | 13.33903 | 12.515 | -0.3871322 | 0.1946534 | 0.1962522 | 2.723428e-11 | 0.4331248
47.04296 | 12.9457 | 13.33324 | 12.50995 | -0.3875411 | 0.1945124 | 0.1960794 | 2.720376e-11 | 0.4326997
47.05296 | 12.9143 | 13.32746 | 12.5049 | -0.413157 | 0.194373 | 0.1959078 | 2.717149e-11 | 0.4322779
47.06296 | 12.9479 | 13.32168 | 12.49985 | -0.3737799 | 0.194235 | 0.1957373 | 2.714097e-11 | 0.4318596
47.07296 | 12.9034 | 13.31591 | 12.4948 | -0.4125098 | 0.1940985 | 0.195568 | 2.710871e-11 | 0.4314448
47.08295 | 12.9217 | 13.31015 | 12.48976 | -0.3884526 | 0.1939637 | 0.1954001 | 2.70782e-11 | 0.4310337
47.09295 | 12.9121 | 13.3044 | 12.48471 | -0.3922966 | 0.1938301 | 0.1952331 | 2.704769e-11 | 0.4306257
47.10295 | 12.895 | 13.29865 | 12.47966 | -0.4036477 | 0.193698 | 0.1950673 | 2.701718e-11 | 0.4302211
47.11295 | 12.914 | 13.29291 | 12.47462 | -0.3789059 | 0.1935674 | 0.1949026 | 2.698668e-11 | 0.4298199
47.12295 | 12.8713 | 13.28717 | 12.46957 | -0.4158712 | 0.1934382 | 0.1947391 | 2.695618e-11 | 0.4294221
47.13295 | 12.8767 | 13.28144 | 12.46453 | -0.4047436 | 0.1933106 | 0.1945767 | 2.692569e-11 | 0.4290276
47.14294 | 12.868 | 13.27573 | 12.45949 | -0.4077288 | 0.1931845 | 0.1944157 | 2.689694e-11 | 0.428637
47.15294 | 12.8758 | 13.27002 | 12.45445 | -0.3942155 | 0.1930597 | 0.1942557 | 2.686645e-11 | 0.4282493
47.16294 | 12.862 | 13.26431 | 12.44941 | -0.4023092 | 0.1929364 | 0.1940968 | 2.683771e-11 | 0.427865
47.17294 | 12.8535 | 13.25861 | 12.44437 | -0.4051101 | 0.1928145 | 0.193939 | 2.680897e-11 | 0.427484
47.18294 | 12.8542 | 13.25292 | 12.43934 | -0.3987182 | 0.1926941 | 0.1937824 | 2.678024e-11 | 0.4271065
47.19294 | 12.8307 | 13.24723 | 12.4343 | -0.4165334 | 0.1925752 | 0.1936269 | 2.675151e-11 | 0.4267322
47.20293 | 12.843 | 13.24156 | 12.42927 | -0.3985614 | 0.1924578 | 0.1934727 | 2.672278e-11 | 0.4263617
47.21293 | 12.8137 | 13.23589 | 12.42424 | -0.4221911 | 0.1923418 | 0.1933195 | 2.669406e-11 | 0.4259941
47.22293 | 12.8299 | 13.23023 | 12.4192 | -0.4003279 | 0.1922271 | 0.1931675 | 2.666534e-11 | 0.4256299
47.23293 | 12.8403 | 13.22457 | 12.41417 | -0.3842719 | 0.1921139 | 0.1930165 | 2.663836e-11 | 0.425269
47.24293 | 12.7805 | 13.21892 | 12.40914 | -0.4384231 | 0.1920022 | 0.1928667 | 2.660965e-11 | 0.4249114
47.25293 | 12.8297 | 13.21328 | 12.40411 | -0.3835817 | 0.191892 | 0.1927181 | 2.658268e-11 | 0.4245572
47.26292 | 12.784 | 13.20765 | 12.39909 | -0.423653 | 0.1917832 | 0.1925707 | 2.655572e-11 | 0.4242066
47.27292 | 12.795 | 13.20203 | 12.39407 | -0.4070261 | 0.1916759 | 0.1924243 | 2.652876e-11 | 0.4238589
47.28292 | 12.7977 | 13.19641 | 12.38904 | -0.3987064 | 0.1915699 | 0.192279 | 2.65018e-11 | 0.4235146
47.29292 | 12.7526 | 13.19079 | 12.38402 | -0.4381939 | 0.1914654 | 0.1921348 | 2.647485e-11 | 0.4231735
47.30292 | 12.7882 | 13.18519 | 12.379 | -0.3969888 | 0.1913622 | 0.1919917 | 2.64479e-11 | 0.4228358
47.31291 | 12.7714 | 13.1796 | 12.37398 | -0.4081967 | 0.1912607 | 0.19185 | 2.64227e-11 | 0.4225016
47.32291 | 12.7552 | 13.17401 | 12.36897 | -0.4188062 | 0.1911605 | 0.1917091 | 2.639576e-11 | 0.4221704
47.33291 | 12.7536 | 13.16842 | 12.36395 | -0.414823 | 0.1910616 | 0.1915694 | 2.637056e-11 | 0.4218425
47.34291 | 12.7368 | 13.16285 | 12.35893 | -0.4260474 | 0.1909643 | 0.1914309 | 2.634537e-11 | 0.4215179
47.35291 | 12.7484 | 13.15728 | 12.35392 | -0.408879 | 0.1908683 | 0.1912934 | 2.631844e-11 | 0.4211965
47.36291 | 12.7321 | 13.15172 | 12.34891 | -0.4196181 | 0.1907738 | 0.191157 | 2.629325e-11 | 0.4208783
47.3729 | 12.7151 | 13.14617 | 12.3439 | -0.43107 | 0.1906807 | 0.1910219 | 2.626807e-11 | 0.4205638
47.3829 | 12.7227 | 13.14062 | 12.33889 | -0.4179239 | 0.190589 | 0.1908878 | 2.624463e-11 | 0.4202521
47.3929 | 12.7111 | 13.13509 | 12.33389 | -0.4239852 | 0.1904988 | 0.1907547 | 2.621946e-11 | 0.4199438
47.4029 | 12.7084 | 13.12955 | 12.32888 | -0.4211539 | 0.1904099 | 0.1906228 | 2.619429e-11 | 0.4196386
47.4129 | 12.7097 | 13.12403 | 12.32388 | -0.4143301 | 0.1903225 | 0.1904919 | 2.617086e-11 | 0.4193367
47.4229 | 12.6675 | 13.11851 | 12.31888 | -0.4510138 | 0.1902364 | 0.1903622 | 2.614569e-11 | 0.419038
47.43289 | 12.7061 | 13.11301 | 12.31388 | -0.4069104 | 0.1901519 | 0.1902337 | 2.612228e-11 | 0.4187428
47.44289 | 12.6633 | 13.10751 | 12.30888 | -0.4442091 | 0.1900687 | 0.1901062 | 2.609886e-11 | 0.4184506
47.45289 | 12.6725 | 13.10202 | 12.30389 | -0.4295152 | 0.1899869 | 0.1899797 | 2.607545e-11 | 0.4181615
47.46289 | 12.6731 | 13.09653 | 12.29889 | -0.423429 | 0.1899065 | 0.1898544 | 2.605204e-11 | 0.4178757
47.47289 | 12.6433 | 13.09105 | 12.2939 | -0.4477502 | 0.1898275 | 0.1897301 | 2.602863e-11 | 0.4175931
47.48289 | 12.6717 | 13.08558 | 12.28891 | -0.413879 | 0.18975 | 0.189607 | 2.600697e-11 | 0.4173137
47.49288 | 12.6308 | 13.08012 | 12.28392 | -0.4493209 | 0.1896739 | 0.189485 | 2.598357e-11 | 0.4170378
47.50288 | 12.6605 | 13.07466 | 12.27894 | -0.4141649 | 0.1895991 | 0.189364 | 2.596018e-11 | 0.4167647
47.51288 | 12.6282 | 13.06922 | 12.27395 | -0.4410164 | 0.1895258 | 0.1892441 | 2.593853e-11 | 0.4164949
47.52288 | 12.6349 | 13.06378 | 12.26897 | -0.4288757 | 0.1894538 | 0.1891253 | 2.591688e-11 | 0.4162282
47.53288 | 12.6207 | 13.05834 | 12.26399 | -0.4376426 | 0.1893833 | 0.1890076 | 2.589524e-11 | 0.4159648
47.54288 | 12.6135 | 13.05292 | 12.25901 | -0.4394171 | 0.1893141 | 0.188891 | 2.58736e-11 | 0.4157044
47.55287 | 12.6267 | 13.0475 | 12.25404 | -0.4208046 | 0.1892464 | 0.1887755 | 2.585196e-11 | 0.4154476
47.56287 | 12.6058 | 13.04209 | 12.24906 | -0.4362946 | 0.1891801 | 0.188661 | 2.583033e-11 | 0.4151936
47.57287 | 12.6231 | 13.03669 | 12.24409 | -0.4135921 | 0.1891151 | 0.1885476 | 2.58087e-11 | 0.4149428
47.58287 | 12.5845 | 13.0313 | 12.23912 | -0.4467974 | 0.1890515 | 0.1884353 | 2.578707e-11 | 0.4146952
47.59287 | 12.5945 | 13.02591 | 12.23415 | -0.4314104 | 0.1889894 | 0.1883241 | 2.576719e-11 | 0.4144507
47.60287 | 12.5954 | 13.02053 | 12.22918 | -0.4251312 | 0.1889286 | 0.1882139 | 2.574731e-11 | 0.4142094
47.61286 | 12.5904 | 13.01517 | 12.22422 | -0.4247652 | 0.1888692 | 0.1881049 | 2.57257e-11 | 0.4139714
47.62286 | 12.5766 | 13.0098 | 12.21926 | -0.4332016 | 0.1888112 | 0.1879969 | 2.570583e-11 | 0.4137365
47.63286 | 12.576 | 13.00445 | 12.2143 | -0.4284457 | 0.1887546 | 0.1878899 | 2.568596e-11 | 0.4135045
47.64286 | 12.5601 | 12.9991 | 12.20934 | -0.4389975 | 0.1886994 | 0.1877841 | 2.566609e-11 | 0.4132757
47.65286 | 12.5698 | 12.99376 | 12.20438 | -0.4239573 | 0.1886456 | 0.1876793 | 2.564623e-11 | 0.4130501
47.66286 | 12.5688 | 12.98843 | 12.19943 | -0.4196251 | 0.1885932 | 0.1875755 | 2.562637e-11 | 0.4128277
47.67285 | 12.5457 | 12.98311 | 12.19448 | -0.4374058 | 0.1885421 | 0.1874729 | 2.560826e-11 | 0.4126085
47.68285 | 12.5661 | 12.97779 | 12.18953 | -0.4116893 | 0.1884925 | 0.1873713 | 2.558841e-11 | 0.4123923
47.69285 | 12.5282 | 12.97248 | 12.18459 | -0.4442805 | 0.1884442 | 0.1872708 | 2.55703e-11 | 0.4121791
47.70285 | 12.546 | 12.96718 | 12.17964 | -0.4211798 | 0.1883973 | 0.1871713 | 2.555046e-11 | 0.4119691
47.71285 | 12.5274 | 12.96189 | 12.1747 | -0.4344867 | 0.1883517 | 0.1870729 | 2.553236e-11 | 0.411762
47.72284 | 12.5344 | 12.95661 | 12.16977 | -0.4222072 | 0.1883076 | 0.1869757 | 2.551426e-11 | 0.4115586
47.73284 | 12.5239 | 12.95133 | 12.16483 | -0.4274303 | 0.1882649 | 0.1868794 | 2.549617e-11 | 0.4113579
47.74284 | 12.5078 | 12.94606 | 12.15989 | -0.4382613 | 0.1882235 | 0.1867841 | 2.547808e-11 | 0.4111603
47.75284 | 12.525 | 12.9408 | 12.15496 | -0.4158004 | 0.1881835 | 0.18669 | 2.545999e-11 | 0.4109657
47.76284 | 12.5199 | 12.93555 | 12.15003 | -0.4156474 | 0.1881448 | 0.1865969 | 2.544191e-11 | 0.4107743
47.77284 | 12.5133 | 12.9303 | 12.1451 | -0.4170025 | 0.1881076 | 0.1865048 | 2.542557e-11 | 0.410586
47.78283 | 12.4985 | 12.92507 | 12.14018 | -0.4265709 | 0.1880717 | 0.1864139 | 2.540749e-11 | 0.4104009
47.79283 | 12.4989 | 12.91984 | 12.13526 | -0.4209421 | 0.1880372 | 0.186324 | 2.539116e-11 | 0.4102188
47.80283 | 12.4855 | 12.91462 | 12.13034 | -0.4291214 | 0.1880041 | 0.186235 | 2.537483e-11 | 0.4100397
47.81283 | 12.501 | 12.90941 | 12.12543 | -0.4084088 | 0.1879723 | 0.1861473 | 2.535676e-11 | 0.4098637
47.82283 | 12.4769 | 12.9042 | 12.12051 | -0.4273044 | 0.1879419 | 0.1860605 | 2.534044e-11 | 0.4096907
47.83283 | 12.4894 | 12.89901 | 12.1156 | -0.409608 | 0.1879129 | 0.1859748 | 2.532412e-11 | 0.4095209
47.84282 | 12.4693 | 12.89383 | 12.1107 | -0.4245251 | 0.1878853 | 0.1858902 | 2.53078e-11 | 0.4093543
47.85282 | 12.4787 | 12.88865 | 12.10579 | -0.4099451 | 0.187859 | 0.1858065 | 2.529323e-11 | 0.4091905
47.86282 | 12.4634 | 12.88347 | 12.10089 | -0.4200733 | 0.1878341 | 0.185724 | 2.527692e-11 | 0.4090299
47.87282 | 12.4622 | 12.87831 | 12.09598 | -0.4161097 | 0.1878105 | 0.1856424 | 2.526061e-11 | 0.4088723
47.88282 | 12.4511 | 12.87315 | 12.09109 | -0.4220545 | 0.1877884 | 0.185562 | 2.524605e-11 | 0.4087177
47.89282 | 12.4607 | 12.86801 | 12.08619 | -0.4073074 | 0.1877676 | 0.1854825 | 2.522975e-11 | 0.4085662
47.90281 | 12.447 | 12.86287 | 12.0813 | -0.4158737 | 0.1877481 | 0.1854042 | 2.52152e-11 | 0.4084179
47.91281 | 12.4574 | 12.85774 | 12.07641 | -0.4003432 | 0.18773 | 0.1853269 | 2.520064e-11 | 0.4082725
47.92281 | 12.4397 | 12.85262 | 12.07153 | -0.412921 | 0.1877133 | 0.1852506 | 2.518609e-11 | 0.4081301
47.93281 | 12.4367 | 12.84751 | 12.06664 | -0.4108071 | 0.187698 | 0.1851754 | 2.517155e-11 | 0.4079908
47.94281 | 12.4348 | 12.8424 | 12.06176 | -0.4076015 | 0.187684 | 0.1851011 | 2.5157e-11 | 0.4078546
47.95281 | 12.413 | 12.8373 | 12.05688 | -0.4243044 | 0.1876714 | 0.185028 | 2.514246e-11 | 0.4077213
47.9628 | 12.4381 | 12.83222 | 12.05201 | -0.3941207 | 0.1876601 | 0.184956 | 2.512967e-11 | 0.4075913
47.9728 | 12.4017 | 12.82714 | 12.04714 | -0.4254403 | 0.1876502 | 0.1848849 | 2.511514e-11 | 0.4074641
47.9828 | 12.4268 | 12.82207 | 12.04227 | -0.3952684 | 0.1876417 | 0.1848149 | 2.510235e-11 | 0.40734
47.9928 | 12.4004 | 12.817 | 12.03741 | -0.4166048 | 0.1876345 | 0.1847459 | 2.508782e-11 | 0.4072188
48.0028 | 12.4045 | 12.81195 | 12.03254 | -0.4074498 | 0.1876286 | 0.1846779 | 2.507503e-11 | 0.4071007
48.0128 | 12.4032 | 12.8069 | 12.02768 | -0.4037032 | 0.1876242 | 0.184611 | 2.506225e-11 | 0.4069856
48.02279 | 12.3972 | 12.80187 | 12.02283 | -0.4046701 | 0.1876211 | 0.1845452 | 2.504948e-11 | 0.4068737
48.03279 | 12.3858 | 12.79684 | 12.01798 | -0.4110406 | 0.1876193 | 0.1844804 | 2.50367e-11 | 0.4067646
48.04279 | 12.3951 | 12.79182 | 12.01313 | -0.3967196 | 0.1876189 | 0.1844166 | 2.502393e-11 | 0.4066587
48.05279 | 12.3718 | 12.78681 | 12.00828 | -0.4150071 | 0.1876198 | 0.1843538 | 2.501117e-11 | 0.4065556
48.06279 | 12.393 | 12.7818 | 12.00343 | -0.3888031 | 0.1876221 | 0.1842921 | 2.49984e-11 | 0.4064556
48.07278 | 12.3595 | 12.77681 | 11.9986 | -0.4173128 | 0.1876258 | 0.1842315 | 2.498738e-11 | 0.4063587
48.08278 | 12.3881 | 12.77183 | 11.99376 | -0.3837261 | 0.1876308 | 0.1841718 | 2.497462e-11 | 0.4062647
48.09278 | 12.368 | 12.76685 | 11.98892 | -0.398848 | 0.1876372 | 0.1841133 | 2.496361e-11 | 0.4061736
48.10278 | 12.3636 | 12.76188 | 11.98409 | -0.3982786 | 0.1876449 | 0.1840556 | 2.49526e-11 | 0.4060857
48.11278 | 12.3723 | 12.75692 | 11.97926 | -0.3846178 | 0.1876539 | 0.1839991 | 2.494159e-11 | 0.4060006
48.12278 | 12.3408 | 12.75197 | 11.97444 | -0.4111657 | 0.1876643 | 0.1839436 | 2.492885e-11 | 0.4059186
48.13277 | 12.3666 | 12.74703 | 11.96962 | -0.3804272 | 0.1876761 | 0.1838892 | 2.491958e-11 | 0.4058396
48.14277 | 12.3474 | 12.74209 | 11.9648 | -0.3946925 | 0.1876892 | 0.1838358 | 2.490859e-11 | 0.4057635
48.15277 | 12.3506 | 12.73717 | 11.95999 | -0.3865667 | 0.1877037 | 0.1837834 | 2.489759e-11 | 0.4056905
48.16277 | 12.3601 | 12.73225 | 11.95518 | -0.3721495 | 0.1877194 | 0.183732 | 2.48866e-11 | 0.4056204
48.17277 | 12.3265 | 12.72734 | 11.95037 | -0.4008411 | 0.1877366 | 0.1836816 | 2.487735e-11 | 0.4055533
48.18277 | 12.3512 | 12.72244 | 11.94556 | -0.3712415 | 0.1877551 | 0.1836323 | 2.486636e-11 | 0.4054892
48.19276 | 12.338 | 12.71756 | 11.94077 | -0.3795556 | 0.1877748 | 0.1835841 | 2.485712e-11 | 0.4054281
48.20276 | 12.3175 | 12.71267 | 11.93597 | -0.3951737 | 0.187796 | 0.1835369 | 2.484614e-11 | 0.4053699
48.21276 | 12.3458 | 12.7078 | 11.93118 | -0.3620008 | 0.1878185 | 0.1834907 | 2.48369e-11 | 0.4053147
48.22276 | 12.305 | 12.70294 | 11.92639 | -0.3979366 | 0.1878424 | 0.1834456 | 2.482767e-11 | 0.4052625
48.23276 | 12.3509 | 12.69808 | 11.9216 | -0.3471813 | 0.1878676 | 0.1834014 | 2.481844e-11 | 0.4052132
48.24276 | 12.2984 | 12.69324 | 11.91682 | -0.394835 | 0.1878941 | 0.1833582 | 2.480921e-11 | 0.4051669
48.25275 | 12.3303 | 12.6884 | 11.91204 | -0.3581026 | 0.187922 | 0.1833163 | 2.480173e-11 | 0.4051236
48.26275 | 12.3038 | 12.68357 | 11.90726 | -0.3797741 | 0.1879512 | 0.1832751 | 2.479251e-11 | 0.4050832
48.27275 | 12.3104 | 12.67875 | 11.90249 | -0.3683547 | 0.1879818 | 0.1832352 | 2.478329e-11 | 0.4050458
48.28275 | 12.2913 | 12.67394 | 11.89772 | -0.3826443 | 0.1880137 | 0.1831962 | 2.477582e-11 | 0.4050113
48.29275 | 12.3022 | 12.66914 | 11.89296 | -0.3669429 | 0.1880469 | 0.1831582 | 2.47666e-11 | 0.4049798
48.30275 | 12.2902 | 12.66435 | 11.8882 | -0.3741505 | 0.1880814 | 0.1831213 | 2.475914e-11 | 0.4049513
48.31274 | 12.2968 | 12.65957 | 11.88344 | -0.362772 | 0.1881173 | 0.1830854 | 2.475167e-11 | 0.4049257
48.32274 | 12.2702 | 12.6548 | 11.87869 | -0.3845977 | 0.1881545 | 0.1830506 | 2.474421e-11 | 0.404903
48.33274 | 12.2915 | 12.65003 | 11.87394 | -0.3585326 | 0.1881931 | 0.1830167 | 2.473675e-11 | 0.4048833
48.34274 | 12.2588 | 12.64528 | 11.86919 | -0.3864767 | 0.1882331 | 0.1829839 | 2.472929e-11 | 0.4048665
48.35274 | 12.2836 | 12.64053 | 11.86445 | -0.3569298 | 0.1882743 | 0.1829522 | 2.472184e-11 | 0.4048526
48.36274 | 12.2511 | 12.63579 | 11.85971 | -0.384692 | 0.1883168 | 0.1829214 | 2.471439e-11 | 0.4048417
48.37273 | 12.2767 | 12.63107 | 11.85498 | -0.3543683 | 0.1883607 | 0.1828917 | 2.470868e-11 | 0.4048338
48.38273 | 12.2316 | 12.62635 | 11.85025 | -0.3947489 | 0.1884059 | 0.182863 | 2.470124e-11 | 0.4048287
48.39273 | 12.2747 | 12.62164 | 11.84552 | -0.3469388 | 0.1884524 | 0.1828354 | 2.469553e-11 | 0.4048266
48.40273 | 12.2211 | 12.61694 | 11.8408 | -0.395838 | 0.1885004 | 0.1828087 | 2.46881e-11 | 0.4048274
48.41273 | 12.2635 | 12.61225 | 11.83608 | -0.3487464 | 0.1885495 | 0.1827831 | 2.46824e-11 | 0.4048312
48.42273 | 12.2202 | 12.60756 | 11.83137 | -0.387364 | 0.1886 | 0.1827586 | 2.467671e-11 | 0.4048378
48.43272 | 12.2571 | 12.6029 | 11.82666 | -0.3457957 | 0.1886519 | 0.182735 | 2.467102e-11 | 0.4048474
48.44272 | 12.2176 | 12.59823 | 11.82195 | -0.380632 | 0.188705 | 0.1827125 | 2.466533e-11 | 0.4048599
48.45272 | 12.2333 | 12.59358 | 11.81725 | -0.3602776 | 0.1887595 | 0.1826911 | 2.465965e-11 | 0.4048754
48.46272 | 12.2264 | 12.58893 | 11.81255 | -0.3625326 | 0.1888153 | 0.1826706 | 2.465397e-11 | 0.4048937
48.47272 | 12.2261 | 12.5843 | 11.80786 | -0.3581969 | 0.1888725 | 0.1826512 | 2.464829e-11 | 0.4049149
48.48271 | 12.2115 | 12.57968 | 11.80317 | -0.3681753 | 0.1889309 | 0.1826328 | 2.464436e-11 | 0.4049391
48.49271 | 12.2222 | 12.57506 | 11.79849 | -0.3528585 | 0.1889906 | 0.1826155 | 2.463869e-11 | 0.4049661
48.50271 | 12.2085 | 12.57045 | 11.7938 | -0.3619511 | 0.1890517 | 0.1825991 | 2.463476e-11 | 0.4049961
48.51271 | 12.2245 | 12.56585 | 11.78913 | -0.3413532 | 0.1891141 | 0.1825838 | 2.463083e-11 | 0.405029
48.52271 | 12.2007 | 12.56126 | 11.78445 | -0.3605647 | 0.1891778 | 0.1825696 | 2.462691e-11 | 0.4050648
48.53271 | 12.214 | 12.55669 | 11.77978 | -0.3426857 | 0.1892428 | 0.1825563 | 2.462125e-11 | 0.4051034
48.5427 | 12.1975 | 12.55212 | 11.77512 | -0.3546208 | 0.1893091 | 0.1825441 | 2.461734e-11 | 0.4051449
48.5527 | 12.2049 | 12.54756 | 11.77046 | -0.3426609 | 0.1893768 | 0.182533 | 2.461342e-11 | 0.4051893
48.5627 | 12.1922 | 12.54301 | 11.76581 | -0.3508105 | 0.1894457 | 0.1825228 | 2.461125e-11 | 0.4052367
48.5727 | 12.2018 | 12.53847 | 11.76115 | -0.3366698 | 0.189516 | 0.1825137 | 2.460734e-11 | 0.4052869
48.5827 | 12.1867 | 12.53394 | 11.75651 | -0.3472386 | 0.1895876 | 0.1825057 | 2.460344e-11 | 0.4053401
48.5927 | 12.1946 | 12.52942 | 11.75186 | -0.334817 | 0.1896604 | 0.1824986 | 2.460127e-11 | 0.4053961
48.60269 | 12.1708 | 12.52491 | 11.74723 | -0.3541095 | 0.1897345 | 0.1824926 | 2.459738e-11 | 0.4054549
48.61269 | 12.1837 | 12.52041 | 11.74259 | -0.3367073 | 0.18981 | 0.1824876 | 2.459522e-11 | 0.4055167
48.62269 | 12.1733 | 12.51591 | 11.73796 | -0.3426146 | 0.1898868 | 0.1824837 | 2.459307e-11 | 0.4055813
48.63269 | 12.1559 | 12.51143 | 11.73334 | -0.3555317 | 0.1899649 | 0.1824808 | 2.458918e-11 | 0.4056488
48.64269 | 12.1857 | 12.50696 | 11.72872 | -0.3212585 | 0.1900443 | 0.1824789 | 2.458703e-11 | 0.4057191
48.65269 | 12.1327 | 12.5025 | 11.7241 | -0.369795 | 0.190125 | 0.1824781 | 2.458488e-11 | 0.4057924
48.66268 | 12.1861 | 12.49805 | 11.71949 | -0.3119457 | 0.1902069 | 0.1824783 | 2.458274e-11 | 0.4058684
48.67268 | 12.1244 | 12.4936 | 11.71488 | -0.3692018 | 0.1902902 | 0.1824795 | 2.458234e-11 | 0.4059475
48.68268 | 12.1629 | 12.48917 | 11.71028 | -0.3262676 | 0.1903747 | 0.1824818 | 2.458021e-11 | 0.4060293
48.69268 | 12.1215 | 12.48474 | 11.70568 | -0.3632431 | 0.1904606 | 0.1824851 | 2.457807e-11 | 0.4061139
48.70268 | 12.1375 | 12.48033 | 11.70109 | -0.3428286 | 0.1905477 | 0.1824895 | 2.457768e-11 | 0.4062015
48.71268 | 12.1175 | 12.47592 | 11.6965 | -0.3584239 | 0.1906362 | 0.1824948 | 2.457556e-11 | 0.4062918
48.72267 | 12.1317 | 12.47153 | 11.69192 | -0.3398334 | 0.1907258 | 0.1825012 | 2.457517e-11 | 0.4063849
48.73267 | 12.1107 | 12.46715 | 11.68734 | -0.3564485 | 0.1908168 | 0.1825087 | 2.457479e-11 | 0.406481
48.74267 | 12.1296 | 12.46277 | 11.68277 | -0.3331734 | 0.1909091 | 0.1825172 | 2.457441e-11 | 0.4065799
48.75267 | 12.1025 | 12.45841 | 11.6782 | -0.3559082 | 0.1910027 | 0.1825267 | 2.457403e-11 | 0.4066817
48.76267 | 12.1019 | 12.45405 | 11.67363 | -0.352153 | 0.1910975 | 0.1825373 | 2.457366e-11 | 0.4067862
48.77267 | 12.0897 | 12.44971 | 11.66907 | -0.3600077 | 0.1911937 | 0.1825489 | 2.457329e-11 | 0.4068936
48.78266 | 12.0831 | 12.44538 | 11.66452 | -0.3622768 | 0.191291 | 0.1825615 | 2.457292e-11 | 0.4070038
48.79266 | 12.0988 | 12.44105 | 11.65997 | -0.3422514 | 0.1913896 | 0.1825752 | 2.457255e-11 | 0.4071168
48.80266 | 12.0682 | 12.43674 | 11.65542 | -0.3685362 | 0.1914896 | 0.18259 | 2.457393e-11 | 0.4072328
48.81266 | 12.0939 | 12.43243 | 11.65088 | -0.338531 | 0.1915908 | 0.1826058 | 2.457357e-11 | 0.4073515
48.82266 | 12.0647 | 12.42814 | 11.64635 | -0.3634358 | 0.1916933 | 0.1826226 | 2.457495e-11 | 0.407473
48.83266 | 12.0838 | 12.42385 | 11.64182 | -0.3400505 | 0.1917971 | 0.1826405 | 2.45746e-11 | 0.4075973
48.84265 | 12.0648 | 12.41958 | 11.63729 | -0.3547798 | 0.191902 | 0.1826594 | 2.457599e-11 | 0.4077243
48.85265 | 12.0821 | 12.41531 | 11.63277 | -0.3332148 | 0.1920083 | 0.1826793 | 2.457738e-11 | 0.4078543
48.86265 | 12.0469 | 12.41106 | 11.62826 | -0.36416 | 0.1921158 | 0.1827003 | 2.457877e-11 | 0.407987
48.87265 | 12.0613 | 12.40682 | 11.62375 | -0.3455153 | 0.1922246 | 0.1827223 | 2.458017e-11 | 0.4081226
48.88265 | 12.0631 | 12.40258 | 11.61924 | -0.3394808 | 0.1923346 | 0.1827455 | 2.458157e-11 | 0.4082609
48.89264 | 12.0691 | 12.39836 | 11.61474 | -0.3292605 | 0.1924458 | 0.1827695 | 2.458297e-11 | 0.4084019
48.90264 | 12.0503 | 12.39415 | 11.61025 | -0.3438464 | 0.1925584 | 0.1827948 | 2.458438e-11 | 0.4085458
48.91264 | 12.048 | 12.38994 | 11.60576 | -0.3419424 | 0.1926722 | 0.182821 | 2.458752e-11 | 0.4086925
48.92264 | 12.0539 | 12.38575 | 11.60127 | -0.3318486 | 0.1927872 | 0.1828483 | 2.458893e-11 | 0.4088419
48.93264 | 12.0353 | 12.38157 | 11.59679 | -0.3462651 | 0.1929035 | 0.1828767 | 2.459209e-11 | 0.4089942
48.94264 | 12.061 | 12.37739 | 11.59232 | -0.3163918 | 0.1930211 | 0.182906 | 2.45935e-11 | 0.4091492
48.95263 | 12.0242 | 12.37323 | 11.58785 | -0.3490329 | 0.1931397 | 0.1829364 | 2.459666e-11 | 0.4093068
48.96263 | 12.0597 | 12.36908 | 11.58339 | -0.3093803 | 0.1932597 | 0.1829679 | 2.459982e-11 | 0.4094673
48.97263 | 12.0188 | 12.36494 | 11.57893 | -0.3461379 | 0.1933809 | 0.1830005 | 2.460298e-11 | 0.4096306
48.98263 | 12.0579 | 12.36081 | 11.57447 | -0.3029058 | 0.1935034 | 0.1830341 | 2.460615e-11 | 0.4097967
48.99263 | 12.0253 | 12.35668 | 11.57002 | -0.3313841 | 0.1936271 | 0.1830688 | 2.460932e-11 | 0.4099655
49.00263 | 12.0531 | 12.35257 | 11.56558 | -0.2994727 | 0.193752 | 0.1831045 | 2.461249e-11 | 0.410137
49.01262 | 12.0161 | 12.34848 | 11.56115 | -0.3323758 | 0.193878 | 0.1831412 | 2.461567e-11 | 0.4103111
49.02262 | 12.0404 | 12.34439 | 11.55671 | -0.3039852 | 0.1940054 | 0.183179 | 2.462058e-11 | 0.4104881
49.03262 | 12.0247 | 12.3403 | 11.55229 | -0.315605 | 0.1941339 | 0.1832179 | 2.462376e-11 | 0.4106678
49.04262 | 12.0178 | 12.33624 | 11.54786 | -0.3184352 | 0.1942637 | 0.1832579 | 2.462868e-11 | 0.4108503
49.05262 | 12.0442 | 12.33218 | 11.54345 | -0.2879759 | 0.1943947 | 0.1832989 | 2.463187e-11 | 0.4110355
49.06262 | 12.0006 | 12.32813 | 11.53904 | -0.3275269 | 0.1945269 | 0.1833409 | 2.463679e-11 | 0.4112233
49.07261 | 12.0494 | 12.32409 | 11.53463 | -0.2746926 | 0.1946602 | 0.1833841 | 2.464172e-11 | 0.4114138
49.08261 | 11.9996 | 12.32006 | 11.53023 | -0.3204647 | 0.1947948 | 0.1834283 | 2.464665e-11 | 0.4116071
49.09261 | 12.0465 | 12.31605 | 11.52584 | -0.2695472 | 0.1949306 | 0.1834735 | 2.465159e-11 | 0.4118032
49.10261 | 11.986 | 12.31204 | 11.52145 | -0.3260403 | 0.1950676 | 0.1835198 | 2.465653e-11 | 0.4120019
49.11261 | 12.0312 | 12.30804 | 11.51707 | -0.2768438 | 0.1952057 | 0.1835672 | 2.466146e-11 | 0.4122032
49.12261 | 11.9857 | 12.30406 | 11.51269 | -0.318358 | 0.1953451 | 0.1836157 | 2.466641e-11 | 0.4124073
49.1326 | 12.0162 | 12.30009 | 11.50832 | -0.2838867 | 0.1954855 | 0.1836651 | 2.467309e-11 | 0.4126139
49.1426 | 11.996 | 12.29612 | 11.50396 | -0.300122 | 0.1956272 | 0.1837157 | 2.467804e-11 | 0.4128233
49.1526 | 12.0052 | 12.29217 | 11.49959 | -0.2869678 | 0.1957701 | 0.1837674 | 2.468299e-11 | 0.4130354
49.1626 | 11.9916 | 12.28822 | 11.49524 | -0.2966242 | 0.1959142 | 0.18382 | 2.468968e-11 | 0.4132502
49.1726 | 12.002 | 12.28429 | 11.49089 | -0.2822913 | 0.1960594 | 0.1838738 | 2.469637e-11 | 0.4134676
49.1826 | 11.9838 | 12.28037 | 11.48655 | -0.296569 | 0.1962058 | 0.1839288 | 2.470133e-11 | 0.4136877
49.19259 | 11.9834 | 12.27646 | 11.48221 | -0.2930613 | 0.1963532 | 0.1839846 | 2.470803e-11 | 0.4139102
49.20259 | 11.9742 | 12.27256 | 11.47788 | -0.2983603 | 0.196502 | 0.1840417 | 2.471473e-11 | 0.4141355
49.21259 | 11.9745 | 12.26867 | 11.47355 | -0.29417 | 0.1966518 | 0.1840997 | 2.472144e-11 | 0.4143635
49.22259 | 11.9832 | 12.26479 | 11.46923 | -0.2815903 | 0.1968028 | 0.1841589 | 2.472814e-11 | 0.4145941
49.23259 | 11.9786 | 12.26092 | 11.46492 | -0.2823213 | 0.196955 | 0.1842191 | 2.473485e-11 | 0.4148273
49.24259 | 11.96 | 12.25706 | 11.46061 | -0.297063 | 0.1971082 | 0.1842805 | 2.47433e-11 | 0.4150631
49.25258 | 11.9784 | 12.25322 | 11.45631 | -0.2748194 | 0.1972625 | 0.1843428 | 2.475002e-11 | 0.4153013
49.26258 | 11.938 | 12.24938 | 11.45202 | -0.3113825 | 0.1974181 | 0.1844063 | 2.475674e-11 | 0.4155423
49.27258 | 11.9808 | 12.24556 | 11.44772 | -0.2647564 | 0.1975747 | 0.1844709 | 2.476519e-11 | 0.4157859
49.28258 | 11.9351 | 12.24174 | 11.44344 | -0.3066411 | 0.1977325 | 0.1845365 | 2.477365e-11 | 0.4160321
49.29258 | 11.9559 | 12.23794 | 11.43916 | -0.2820366 | 0.1978914 | 0.1846032 | 2.478038e-11 | 0.4162809
49.30257 | 11.9496 | 12.23415 | 11.43489 | -0.2845465 | 0.1980513 | 0.184671 | 2.478884e-11 | 0.4165319
49.31257 | 11.9411 | 12.23036 | 11.43063 | -0.2892635 | 0.1982124 | 0.1847399 | 2.479731e-11 | 0.4167858
49.32257 | 11.9477 | 12.22659 | 11.42636 | -0.2788913 | 0.1983746 | 0.1848099 | 2.480578e-11 | 0.4170422
49.33257 | 11.9384 | 12.22283 | 11.42211 | -0.2844299 | 0.198538 | 0.1848809 | 2.481425e-11 | 0.4173012
49.34257 | 11.9577 | 12.21908 | 11.41786 | -0.2613793 | 0.1987024 | 0.1849531 | 2.482273e-11 | 0.4175627
49.35257 | 11.9263 | 12.21534 | 11.41362 | -0.2890396 | 0.1988678 | 0.1850264 | 2.483121e-11 | 0.4178268
49.36256 | 11.9338 | 12.21161 | 11.40939 | -0.2778144 | 0.1990342 | 0.1851006 | 2.483969e-11 | 0.4180931
49.37256 | 11.9375 | 12.2079 | 11.40516 | -0.2703963 | 0.1992018 | 0.1851761 | 2.484991e-11 | 0.4183622
49.38256 | 11.9187 | 12.20419 | 11.40093 | -0.2854891 | 0.1993705 | 0.1852526 | 2.485839e-11 | 0.4186338
49.39256 | 11.9454 | 12.20049 | 11.39671 | -0.2550928 | 0.1995403 | 0.1853302 | 2.486688e-11 | 0.4189079
49.40256 | 11.9227 | 12.19681 | 11.3925 | -0.2741074 | 0.1997111 | 0.185409 | 2.487711e-11 | 0.4191845
49.41256 | 11.9529 | 12.19313 | 11.3883 | -0.2402328 | 0.199883 | 0.1854888 | 2.488734e-11 | 0.4194635
49.42255 | 11.9153 | 12.18947 | 11.3841 | -0.2741728 | 0.2000557 | 0.1855696 | 2.489583e-11 | 0.4197448
49.43255 | 11.9277 | 12.18582 | 11.37991 | -0.2581201 | 0.2002297 | 0.1856517 | 2.490607e-11 | 0.4200288
49.44255 | 11.9179 | 12.18218 | 11.37572 | -0.2642782 | 0.2004047 | 0.1857348 | 2.49163e-11 | 0.4203152
49.45255 | 11.9227 | 12.17855 | 11.37154 | -0.2558473 | 0.2005807 | 0.185819 | 2.492654e-11 | 0.4206041
49.46255 | 11.9355 | 12.17493 | 11.36737 | -0.2394274 | 0.2007578 | 0.1859044 | 2.493678e-11 | 0.4208954
49.47255 | 11.9154 | 12.17132 | 11.3632 | -0.2559183 | 0.2009358 | 0.1859908 | 2.494703e-11 | 0.4211891
49.48254 | 11.9194 | 12.16772 | 11.35905 | -0.2483238 | 0.2011147 | 0.1860783 | 2.495901e-11 | 0.421485
49.49254 | 11.9311 | 12.16414 | 11.35489 | -0.2330367 | 0.2012948 | 0.1861669 | 2.496926e-11 | 0.4217835
49.50254 | 11.9078 | 12.16056 | 11.35074 | -0.2527605 | 0.2014758 | 0.1862567 | 2.497951e-11 | 0.4220844
49.51254 | 11.9384 | 12.157 | 11.3466 | -0.2185952 | 0.2016579 | 0.1863475 | 2.49915e-11 | 0.4223877
49.52254 | 11.9049 | 12.15344 | 11.34247 | -0.248541 | 0.2018409 | 0.1864395 | 2.500176e-11 | 0.4226934
49.53254 | 11.9331 | 12.1499 | 11.33834 | -0.2167978 | 0.2020249 | 0.1865326 | 2.501375e-11 | 0.4230015
49.54253 | 11.9005 | 12.14637 | 11.33422 | -0.245869 | 0.2022097 | 0.1866267 | 2.502401e-11 | 0.4233116
49.55253 | 11.9229 | 12.14285 | 11.33011 | -0.2199477 | 0.2023956 | 0.1867221 | 2.503601e-11 | 0.4236243
49.56253 | 11.9217 | 12.13934 | 11.326 | -0.2176374 | 0.2025825 | 0.1868185 | 2.504802e-11 | 0.4239394
49.57253 | 11.9177 | 12.13584 | 11.32189 | -0.2181381 | 0.2027703 | 0.1869161 | 2.506002e-11 | 0.4242568
49.58253 | 11.9192 | 12.13235 | 11.3178 | -0.2131497 | 0.2029591 | 0.1870148 | 2.507203e-11 | 0.4245764
49.59253 | 11.9171 | 12.12887 | 11.31371 | -0.2117724 | 0.2031488 | 0.1871146 | 2.508403e-11 | 0.4248984
49.60252 | 11.8943 | 12.12541 | 11.30963 | -0.2311096 | 0.2033392 | 0.1872154 | 2.509604e-11 | 0.4252223
49.61252 | 11.9313 | 12.12195 | 11.30556 | -0.1906543 | 0.2035307 | 0.1873175 | 2.510806e-11 | 0.4255489
49.62252 | 11.8869 | 12.11851 | 11.30149 | -0.2316101 | 0.2037232 | 0.1874207 | 2.512181e-11 | 0.4258776
49.63252 | 11.93 | 12.11508 | 11.29743 | -0.1850768 | 0.2039165 | 0.187525 | 2.513383e-11 | 0.4262087
49.64252 | 11.8897 | 12.11165 | 11.29337 | -0.2219546 | 0.2041108 | 0.1876304 | 2.514585e-11 | 0.4265419
49.65252 | 11.9172 | 12.10824 | 11.28932 | -0.1910434 | 0.2043059 | 0.187737 | 2.51596e-11 | 0.4268774
49.66251 | 11.8997 | 12.10485 | 11.28529 | -0.2051467 | 0.2045017 | 0.1878446 | 2.517336e-11 | 0.4272148
49.67251 | 11.9077 | 12.10146 | 11.28125 | -0.1937575 | 0.2046985 | 0.1879534 | 2.518539e-11 | 0.4275546
49.68251 | 11.8963 | 12.09808 | 11.27722 | -0.2017794 | 0.2048962 | 0.1880633 | 2.519915e-11 | 0.4278967
49.69251 | 11.896 | 12.09471 | 11.2732 | -0.1987124 | 0.2050948 | 0.1881745 | 2.521292e-11 | 0.4282409
49.70251 | 11.8794 | 12.09136 | 11.26919 | -0.2119563 | 0.2052942 | 0.1882867 | 2.522669e-11 | 0.4285873
49.7125 | 11.9062 | 12.08801 | 11.26519 | -0.1818146 | 0.2054942 | 0.1884 | 2.524046e-11 | 0.4289354
49.7225 | 11.8703 | 12.08468 | 11.26118 | -0.2143807 | 0.2056953 | 0.1885145 | 2.525423e-11 | 0.429286
49.7325 | 11.9037 | 12.08136 | 11.25719 | -0.1776577 | 0.2058972 | 0.1886301 | 2.526801e-11 | 0.4296387
49.7425 | 11.8732 | 12.07805 | 11.25321 | -0.2048458 | 0.2060998 | 0.1887469 | 2.528178e-11 | 0.4299936
49.7525 | 11.8784 | 12.07474 | 11.24923 | -0.1963449 | 0.2063033 | 0.1888649 | 2.529556e-11 | 0.4303505
49.7625 | 11.8785 | 12.07146 | 11.24525 | -0.1929551 | 0.2065076 | 0.188984 | 2.530934e-11 | 0.4307095
49.77249 | 11.8604 | 12.06818 | 11.24129 | -0.2077796 | 0.2067124 | 0.1891041 | 2.532486e-11 | 0.4310702
49.78249 | 11.8853 | 12.06491 | 11.23733 | -0.1796118 | 0.2069182 | 0.1892255 | 2.533864e-11 | 0.4314333
49.79249 | 11.8508 | 12.06166 | 11.23338 | -0.2108551 | 0.2071248 | 0.189348 | 2.535417e-11 | 0.4317984
49.80249 | 11.8668 | 12.05841 | 11.22944 | -0.1916093 | 0.207332 | 0.1894717 | 2.536796e-11 | 0.4321655
49.81249 | 11.857 | 12.05517 | 11.2255 | -0.1981746 | 0.2075401 | 0.1895966 | 2.538348e-11 | 0.4325346
49.82249 | 11.8604 | 12.05195 | 11.22157 | -0.191551 | 0.2077489 | 0.1897226 | 2.539901e-11 | 0.4329056
49.83248 | 11.8464 | 12.04874 | 11.21766 | -0.2023415 | 0.2079581 | 0.1898496 | 2.54128e-11 | 0.4332783
49.84248 | 11.8621 | 12.04554 | 11.21374 | -0.1834398 | 0.2081683 | 0.1899779 | 2.542834e-11 | 0.4336533
49.85248 | 11.8239 | 12.04235 | 11.20983 | -0.2184492 | 0.2083792 | 0.1901074 | 2.544387e-11 | 0.4340301
49.86248 | 11.8663 | 12.03917 | 11.20593 | -0.1728695 | 0.2085907 | 0.190238 | 2.54594e-11 | 0.4344089
49.87248 | 11.8254 | 12.036 | 11.20204 | -0.2106008 | 0.2088029 | 0.1903698 | 2.547494e-11 | 0.4347896
49.88248 | 11.8395 | 12.03284 | 11.19815 | -0.1933432 | 0.2090159 | 0.1905028 | 2.549048e-11 | 0.4351721
49.89247 | 11.8327 | 12.0297 | 11.19428 | -0.1969997 | 0.2092292 | 0.1906368 | 2.550602e-11 | 0.4355562
49.90247 | 11.8288 | 12.02656 | 11.19041 | -0.197764 | 0.2094434 | 0.1907721 | 2.55233e-11 | 0.4359424
49.91247 | 11.8377 | 12.02344 | 11.18654 | -0.1857393 | 0.2096582 | 0.1909086 | 2.553884e-11 | 0.4363304
49.92247 | 11.819 | 12.02033 | 11.18269 | -0.2013255 | 0.2098736 | 0.1910462 | 2.555439e-11 | 0.4367203
49.93247 | 11.8187 | 12.01722 | 11.17884 | -0.1985227 | 0.2100897 | 0.191185 | 2.557167e-11 | 0.4371119
49.94247 | 11.8218 | 12.01413 | 11.17499 | -0.1923308 | 0.2103063 | 0.191325 | 2.558722e-11 | 0.4375053
49.95246 | 11.8239 | 12.01105 | 11.17116 | -0.187153 | 0.2105233 | 0.191466 | 2.56045e-11 | 0.4379001
49.96246 | 11.8086 | 12.00798 | 11.16734 | -0.1993831 | 0.2107411 | 0.1916084 | 2.562006e-11 | 0.4382969
49.97246 | 11.8336 | 12.00492 | 11.16352 | -0.171324 | 0.2109594 | 0.1917519 | 2.563734e-11 | 0.4386955
49.98246 | 11.7953 | 12.00188 | 11.15971 | -0.2065759 | 0.2111783 | 0.1918966 | 2.565464e-11 | 0.4390957
49.99246 | 11.8332 | 11.99884 | 11.1559 | -0.1656387 | 0.2113977 | 0.1920424 | 2.567019e-11 | 0.4394977
50.00246 | 11.7912 | 11.99581 | 11.1521 | -0.2046124 | 0.2116176 | 0.1921895 | 2.568748e-11 | 0.4399012
50.01245 | 11.8211 | 11.9928 | 11.14832 | -0.1716999 | 0.2118379 | 0.1923376 | 2.570478e-11 | 0.4403059
50.02245 | 11.8081 | 11.9898 | 11.14454 | -0.1816953 | 0.2120588 | 0.192487 | 2.572208e-11 | 0.4407127
50.03245 | 11.7995 | 11.9868 | 11.14076 | -0.1873017 | 0.2122802 | 0.1926377 | 2.573937e-11 | 0.4411211
50.04245 | 11.8134 | 11.98382 | 11.137 | -0.1704188 | 0.2125021 | 0.1927895 | 2.575667e-11 | 0.441531
50.05245 | 11.8021 | 11.98085 | 11.13324 | -0.1787468 | 0.2127244 | 0.1929425 | 2.577397e-11 | 0.4419425
50.06244 | 11.8062 | 11.97789 | 11.12949 | -0.1716887 | 0.212947 | 0.1930965 | 2.579127e-11 | 0.4423551
50.07244 | 11.8063 | 11.97494 | 11.12575 | -0.1686383 | 0.2131702 | 0.1932519 | 2.581031e-11 | 0.4427696
50.08244 | 11.8127 | 11.972 | 11.12201 | -0.1592987 | 0.2133939 | 0.1934085 | 2.582762e-11 | 0.4431855
50.09244 | 11.7869 | 11.96907 | 11.11828 | -0.1821699 | 0.2136179 | 0.1935662 | 2.584492e-11 | 0.4436029
50.10244 | 11.8128 | 11.96615 | 11.11456 | -0.153352 | 0.2138423 | 0.1937252 | 2.586397e-11 | 0.4440218
50.11244 | 11.7854 | 11.96324 | 11.11085 | -0.1778447 | 0.2140671 | 0.1938854 | 2.588127e-11 | 0.4444419
50.12243 | 11.8053 | 11.96035 | 11.10715 | -0.1550512 | 0.2142921 | 0.1940466 | 2.590032e-11 | 0.4448632
50.13243 | 11.7944 | 11.95747 | 11.10345 | -0.1630654 | 0.2145175 | 0.1942092 | 2.591763e-11 | 0.4452862
50.14243 | 11.8003 | 11.95459 | 11.09976 | -0.1542904 | 0.2147434 | 0.194373 | 2.593668e-11 | 0.4457105
50.15243 | 11.8063 | 11.95173 | 11.09608 | -0.145426 | 0.2149695 | 0.194538 | 2.595572e-11 | 0.446136
50.16243 | 11.7864 | 11.94887 | 11.09241 | -0.1624724 | 0.215196 | 0.1947042 | 2.597304e-11 | 0.446563
50.17243 | 11.8143 | 11.94603 | 11.08874 | -0.1317294 | 0.2154227 | 0.1948716 | 2.599209e-11 | 0.4469912
50.18242 | 11.7798 | 11.9432 | 11.08509 | -0.1633999 | 0.2156495 | 0.1950401 | 2.601114e-11 | 0.4474201
50.19242 | 11.8115 | 11.94038 | 11.08144 | -0.1288782 | 0.2158768 | 0.1952099 | 2.603019e-11 | 0.4478508
50.20242 | 11.7832 | 11.93757 | 11.0778 | -0.1543671 | 0.2161043 | 0.195381 | 2.604924e-11 | 0.4482826
50.21242 | 11.7848 | 11.93477 | 11.07417 | -0.1499666 | 0.216332 | 0.1955533 | 2.60683e-11 | 0.4487155
50.22242 | 11.8039 | 11.93198 | 11.07054 | -0.1280766 | 0.21656 | 0.1957267 | 2.608735e-11 | 0.4491496
50.23242 | 11.7785 | 11.9292 | 11.06692 | -0.1506974 | 0.2167881 | 0.1959015 | 2.610641e-11 | 0.4495849
50.24241 | 11.7976 | 11.92643 | 11.06332 | -0.1288311 | 0.2170162 | 0.1960772 | 2.612546e-11 | 0.4500207
50.25241 | 11.7698 | 11.92367 | 11.05972 | -0.1538729 | 0.2172447 | 0.1962543 | 2.614452e-11 | 0.4504581
50.26241 | 11.7853 | 11.92093 | 11.05612 | -0.1356251 | 0.2174733 | 0.1964327 | 2.616358e-11 | 0.4508965
50.27241 | 11.78 | 11.91819 | 11.05254 | -0.1381877 | 0.2177021 | 0.1966123 | 2.618264e-11 | 0.4513359
50.28241 | 11.7811 | 11.91546 | 11.04896 | -0.1343608 | 0.2179309 | 0.1967932 | 2.620343e-11 | 0.4517762
50.29241 | 11.7693 | 11.91274 | 11.04539 | -0.1434443 | 0.2181599 | 0.1969752 | 2.622249e-11 | 0.4522175
50.3024 | 11.7739 | 11.91004 | 11.04183 | -0.1361409 | 0.2183888 | 0.1971583 | 2.624155e-11 | 0.4526593
50.3124 | 11.767 | 11.90735 | 11.03828 | -0.1403453 | 0.2186179 | 0.1973429 | 2.626235e-11 | 0.4531024
50.3224 | 11.7706 | 11.90466 | 11.03474 | -0.1340599 | 0.2188471 | 0.1975286 | 2.628141e-11 | 0.4535464
50.3324 | 11.7714 | 11.90198 | 11.0312 | -0.1305849 | 0.2190763 | 0.1977156 | 2.630047e-11 | 0.4539912
50.3424 | 11.7508 | 11.89932 | 11.02767 | -0.1485203 | 0.2193055 | 0.1979039 | 2.632127e-11 | 0.4544368
50.3524 | 11.778 | 11.89667 | 11.02415 | -0.1186659 | 0.2195347 | 0.1980933 | 2.634033e-11 | 0.4548832
50.36239 | 11.7263 | 11.89402 | 11.02065 | -0.1677245 | 0.2197637 | 0.1982839 | 2.636113e-11 | 0.4553299
50.37239 | 11.7639 | 11.89139 | 11.01714 | -0.1274906 | 0.2199929 | 0.1984758 | 2.638193e-11 | 0.4557778
50.38239 | 11.7517 | 11.88877 | 11.01365 | -0.1370669 | 0.220222 | 0.198669 | 2.640099e-11 | 0.4562263
50.39239 | 11.7319 | 11.88615 | 11.01016 | -0.1542535 | 0.2204511 | 0.1988635 | 2.64218e-11 | 0.4566755
50.40239 | 11.7716 | 11.88355 | 11.00669 | -0.1119501 | 0.22068 | 0.1990592 | 2.64426e-11 | 0.4571253
50.41239 | 11.7214 | 11.88096 | 11.00322 | -0.1595569 | 0.2209089 | 0.1992561 | 2.646166e-11 | 0.4575758
50.42238 | 11.7462 | 11.87838 | 10.99976 | -0.1321764 | 0.2211374 | 0.1994541 | 2.648246e-11 | 0.4580263
50.43238 | 11.732 | 11.8758 | 10.99631 | -0.1438034 | 0.221366 | 0.1996536 | 2.650326e-11 | 0.4584778
50.44238 | 11.7204 | 11.87324 | 10.99286 | -0.1528404 | 0.2215944 | 0.1998542 | 2.652406e-11 | 0.4589299
50.45238 | 11.7531 | 11.87069 | 10.98943 | -0.1175875 | 0.2218227 | 0.2000562 | 2.654486e-11 | 0.4593824
50.46238 | 11.7239 | 11.86814 | 10.986 | -0.1442445 | 0.2220507 | 0.2002594 | 2.656567e-11 | 0.4598353
50.47237 | 11.7485 | 11.86561 | 10.98258 | -0.1171141 | 0.2222783 | 0.2004636 | 2.658647e-11 | 0.4602882
50.48237 | 11.721 | 11.86309 | 10.97917 | -0.1420911 | 0.2225059 | 0.2006693 | 2.660727e-11 | 0.4607419
50.49237 | 11.716 | 11.86058 | 10.97577 | -0.1445779 | 0.2227333 | 0.2008763 | 2.662807e-11 | 0.4611959
50.50237 | 11.7401 | 11.85807 | 10.97238 | -0.1179746 | 0.2229604 | 0.2010845 | 2.664887e-11 | 0.4616503
50.51237 | 11.7275 | 11.85558 | 10.969 | -0.1280811 | 0.2231871 | 0.2012941 | 2.666967e-11 | 0.4621049
50.52237 | 11.7303 | 11.8531 | 10.96562 | -0.1227975 | 0.2234136 | 0.2015048 | 2.669047e-11 | 0.4625598
50.53236 | 11.7258 | 11.85063 | 10.96226 | -0.124826 | 0.2236395 | 0.2017166 | 2.671127e-11 | 0.4630143
50.54236 | 11.736 | 11.84816 | 10.9589 | -0.1121618 | 0.2238653 | 0.2019299 | 2.673207e-11 | 0.4634695
50.55236 | 11.7215 | 11.84571 | 10.95555 | -0.1242074 | 0.2240908 | 0.2021444 | 2.675287e-11 | 0.4639249
50.56236 | 11.7345 | 11.84326 | 10.95221 | -0.1087626 | 0.2243158 | 0.2023603 | 2.677367e-11 | 0.4643804
50.57236 | 11.7332 | 11.84083 | 10.94887 | -0.1076275 | 0.2245404 | 0.2025774 | 2.679447e-11 | 0.464836
50.58236 | 11.7264 | 11.8384 | 10.94555 | -0.112002 | 0.2247646 | 0.2027957 | 2.681701e-11 | 0.4652916
50.59235 | 11.7466 | 11.83599 | 10.94224 | -0.08938847 | 0.2249881 | 0.2030152 | 2.683781e-11 | 0.4657467
50.60235 | 11.7112 | 11.83358 | 10.93893 | -0.122382 | 0.2252114 | 0.2032361 | 2.685861e-11 | 0.4662023
50.61235 | 11.7444 | 11.83119 | 10.93563 | -0.08678515 | 0.2254342 | 0.2034583 | 2.68794e-11 | 0.4666577
50.62235 | 11.7301 | 11.8288 | 10.93235 | -0.09869789 | 0.2256566 | 0.2036817 | 2.690194e-11 | 0.4671131
50.63235 | 11.7368 | 11.82642 | 10.92907 | -0.08961991 | 0.2258784 | 0.2039065 | 2.692273e-11 | 0.4675683
50.64235 | 11.7541 | 11.82405 | 10.9258 | -0.06995128 | 0.2260996 | 0.2041325 | 2.694353e-11 | 0.4680234
50.65234 | 11.7261 | 11.82169 | 10.92254 | -0.09559441 | 0.22632 | 0.2043596 | 2.696432e-11 | 0.4684778
50.66234 | 11.75 | 11.81934 | 10.91928 | -0.06934449 | 0.22654 | 0.2045882 | 2.698686e-11 | 0.4689323
50.67234 | 11.7391 | 11.817 | 10.91604 | -0.07790379 | 0.2267595 | 0.204818 | 2.700765e-11 | 0.4693866
50.68234 | 11.7383 | 11.81467 | 10.9128 | -0.07637248 | 0.2269784 | 0.2050492 | 2.702844e-11 | 0.4698405
50.69234 | 11.7606 | 11.81235 | 10.90958 | -0.05175035 | 0.2271966 | 0.2052816 | 2.705097e-11 | 0.4702941
50.70234 | 11.7345 | 11.81004 | 10.90636 | -0.07553737 | 0.2274141 | 0.2055154 | 2.707176e-11 | 0.4707473
50.71233 | 11.7505 | 11.80774 | 10.90316 | -0.05723581 | 0.2276307 | 0.2057501 | 2.709429e-11 | 0.4711995
50.72233 | 11.7418 | 11.80544 | 10.89996 | -0.0636411 | 0.2278468 | 0.2059864 | 2.711508e-11 | 0.4716518
50.73233 | 11.7473 | 11.80316 | 10.89677 | -0.05585538 | 0.2280622 | 0.206224 | 2.713587e-11 | 0.4721035
50.74233 | 11.7568 | 11.80088 | 10.89358 | -0.04407866 | 0.2282769 | 0.2064629 | 2.715839e-11 | 0.4725547
50.75233 | 11.7242 | 11.79861 | 10.89041 | -0.07441096 | 0.2284908 | 0.206703 | 2.717918e-11 | 0.4730052
50.76233 | 11.7524 | 11.79635 | 10.88725 | -0.04395223 | 0.2287038 | 0.2069445 | 2.719996e-11 | 0.4734552
50.77232 | 11.7444 | 11.7941 | 10.8841 | -0.04970465 | 0.2289159 | 0.207187 | 2.722248e-11 | 0.473904
50.78232 | 11.7417 | 11.79186 | 10.88095 | -0.05016363 | 0.2291274 | 0.2074311 | 2.724327e-11 | 0.4743525
50.79232 | 11.7554 | 11.78963 | 10.87782 | -0.03423138 | 0.2293379 | 0.2076764 | 2.726578e-11 | 0.4748003
50.80232 | 11.7203 | 11.78741 | 10.87469 | -0.06710797 | 0.2295476 | 0.207923 | 2.728656e-11 | 0.4752473
50.81232 | 11.7433 | 11.78519 | 10.87157 | -0.04189327 | 0.2297564 | 0.208171 | 2.730734e-11 | 0.4756934
50.82232 | 11.7382 | 11.78299 | 10.86846 | -0.04478727 | 0.2299643 | 0.2084202 | 2.732986e-11 | 0.4761387
50.83231 | 11.7259 | 11.78079 | 10.86537 | -0.05489213 | 0.230171 | 0.2086705 | 2.735063e-11 | 0.4765827
50.84231 | 11.749 | 11.7786 | 10.86228 | -0.02960335 | 0.230377 | 0.2089223 | 2.737314e-11 | 0.477026
50.85231 | 11.6985 | 11.77642 | 10.8592 | -0.07792318 | 0.230582 | 0.2091754 | 2.739392e-11 | 0.4774685
50.86231 | 11.7221 | 11.77425 | 10.85613 | -0.0521515 | 0.230786 | 0.2094299 | 2.741469e-11 | 0.4779099
50.87231 | 11.7344 | 11.77209 | 10.85306 | -0.03768828 | 0.2309889 | 0.2096856 | 2.74372e-11 | 0.4783501
50.8823 | 11.7022 | 11.76994 | 10.85001 | -0.06773571 | 0.2311907 | 0.2099424 | 2.745796e-11 | 0.4787889
50.8923 | 11.7292 | 11.76779 | 10.84697 | -0.03858936 | 0.2313915 | 0.2102007 | 2.747873e-11 | 0.479227
50.9023 | 11.6982 | 11.76565 | 10.84394 | -0.06745129 | 0.2315913 | 0.2104604 | 2.750123e-11 | 0.4796638
50.9123 | 11.6993 | 11.76352 | 10.84091 | -0.06422157 | 0.2317899 | 0.2107213 | 2.7522e-11 | 0.4800993
50.9223 | 11.7156 | 11.7614 | 10.8379 | -0.04580009 | 0.2319875 | 0.2109836 | 2.754276e-11 | 0.4805336
50.9323 | 11.6802 | 11.75929 | 10.83489 | -0.07908685 | 0.2321838 | 0.2112471 | 2.756525e-11 | 0.4809666
50.94229 | 11.697 | 11.75718 | 10.8319 | -0.06018382 | 0.2323788 | 0.2115118 | 2.758601e-11 | 0.4813977
50.95229 | 11.6936 | 11.75509 | 10.82891 | -0.06148687 | 0.2325728 | 0.2117779 | 2.760677e-11 | 0.4818279
50.96229 | 11.6859 | 11.753 | 10.82593 | -0.06709804 | 0.2327656 | 0.2120454 | 2.762926e-11 | 0.4822567
50.97229 | 11.7022 | 11.75092 | 10.82296 | -0.04871718 | 0.2329571 | 0.2123142 | 2.765001e-11 | 0.482684
50.98229 | 11.6651 | 11.74884 | 10.82 | -0.08374432 | 0.2331474 | 0.2125843 | 2.767076e-11 | 0.4831097
50.99229 | 11.6813 | 11.74678 | 10.81705 | -0.06547934 | 0.2333364 | 0.2128557 | 2.769151e-11 | 0.4835338
51.00228 | 11.692 | 11.74472 | 10.81412 | -0.05272441 | 0.2335239 | 0.2131282 | 2.771226e-11 | 0.4839559
51.01228 | 11.6644 | 11.74268 | 10.81119 | -0.07827524 | 0.2337103 | 0.2134022 | 2.773474e-11 | 0.4843767
51.02228 | 11.6811 | 11.74063 | 10.80827 | -0.0595339 | 0.2338953 | 0.2136775 | 2.775548e-11 | 0.4847959
51.03228 | 11.673 | 11.7386 | 10.80535 | -0.06560035 | 0.234079 | 0.2139542 | 2.777622e-11 | 0.4852133
51.04228 | 11.6813 | 11.73657 | 10.80245 | -0.05527441 | 0.2342612 | 0.2142321 | 2.779695e-11 | 0.4856289
51.05228 | 11.6785 | 11.73456 | 10.79956 | -0.05605624 | 0.2344421 | 0.2145114 | 2.781769e-11 | 0.4860427
51.06227 | 11.679 | 11.73255 | 10.79668 | -0.05354772 | 0.2346214 | 0.2147917 | 2.783842e-11 | 0.4864542
51.07227 | 11.667 | 11.73054 | 10.79381 | -0.06354471 | 0.2347994 | 0.2150736 | 2.785915e-11 | 0.4868642
51.08227 | 11.6864 | 11.72855 | 10.79094 | -0.04214919 | 0.2349759 | 0.2153568 | 2.787988e-11 | 0.4872722
51.09227 | 11.6747 | 11.72656 | 10.78809 | -0.05186125 | 0.2351509 | 0.2156413 | 2.79006e-11 | 0.4876782
51.10227 | 11.68 | 11.72458 | 10.78525 | -0.04458073 | 0.2353244 | 0.2159271 | 2.792132e-11 | 0.4880822
51.11227 | 11.6836 | 11.72261 | 10.78241 | -0.03900757 | 0.2354964 | 0.2162143 | 2.794204e-11 | 0.4884841
51.12226 | 11.6901 | 11.72064 | 10.77959 | -0.03054375 | 0.2356667 | 0.2165024 | 2.796276e-11 | 0.4888835
51.13226 | 11.6886 | 11.71869 | 10.77678 | -0.03008521 | 0.2358356 | 0.2167922 | 2.798347e-11 | 0.489281
51.14226 | 11.6916 | 11.71673 | 10.77397 | -0.02513395 | 0.2360028 | 0.2170833 | 2.800245e-11 | 0.4896763
51.15226 | 11.6911 | 11.71479 | 10.77118 | -0.02368992 | 0.2361685 | 0.2173756 | 2.802316e-11 | 0.4900694
51.16226 | 11.6928 | 11.71285 | 10.76839 | -0.02005306 | 0.2363325 | 0.2176693 | 2.804386e-11 | 0.4904602
51.17226 | 11.6959 | 11.71092 | 10.76562 | -0.01502331 | 0.2364949 | 0.2179643 | 2.806457e-11 | 0.4908487
51.18225 | 11.6911 | 11.709 | 10.76285 | -0.01790248 | 0.2366554 | 0.2182604 | 2.808353e-11 | 0.4912343
51.19225 | 11.7021 | 11.70709 | 10.7601 | -0.004986821 | 0.2368144 | 0.218558 | 2.810423e-11 | 0.4916179
51.20225 | 11.6961 | 11.70518 | 10.75735 | -0.009078114 | 0.2369717 | 0.2188569 | 2.812318e-11 | 0.491999
51.21225 | 11.705 | 11.70328 | 10.75461 | 0.001723664 | 0.2371273 | 0.2191572 | 2.814388e-11 | 0.4923776
51.22225 | 11.7029 | 11.70138 | 10.75189 | 0.001518563 | 0.2372811 | 0.2194587 | 2.816456e-11 | 0.4927536
51.23225 | 11.697 | 11.69949 | 10.74917 | -0.002493431 | 0.2374331 | 0.2197616 | 2.818351e-11 | 0.4931271
51.24224 | 11.6974 | 11.69761 | 10.74647 | -0.0002139833 | 0.2375832 | 0.2200654 | 2.820246e-11 | 0.4934975
51.25224 | 11.7055 | 11.69574 | 10.74377 | 0.009760482 | 0.2377317 | 0.2203709 | 2.822313e-11 | 0.4938656
51.26224 | 11.7054 | 11.69387 | 10.74108 | 0.01152829 | 0.2378783 | 0.2206776 | 2.824207e-11 | 0.494231
51.27224 | 11.6995 | 11.69201 | 10.73841 | 0.007489454 | 0.238023 | 0.2209857 | 2.826101e-11 | 0.4945936
51.28224 | 11.7016 | 11.69016 | 10.73574 | 0.01144398 | 0.2381659 | 0.2212951 | 2.828168e-11 | 0.4949533
51.29223 | 11.6995 | 11.68831 | 10.73309 | 0.01119007 | 0.2383068 | 0.2216055 | 2.830061e-11 | 0.4953099
51.30223 | 11.7082 | 11.68647 | 10.73044 | 0.02173151 | 0.2384459 | 0.2219175 | 2.831953e-11 | 0.4956639
51.31223 | 11.7031 | 11.68463 | 10.7278 | 0.01846647 | 0.2385831 | 0.2222308 | 2.833845e-11 | 0.496015
51.32223 | 11.7001 | 11.6828 | 10.72518 | 0.01729505 | 0.2387183 | 0.2225454 | 2.835737e-11 | 0.496363
51.33223 | 11.7036 | 11.68098 | 10.72256 | 0.02261718 | 0.2388516 | 0.2228613 | 2.837629e-11 | 0.4967081
51.34223 | 11.6956 | 11.67917 | 10.71996 | 0.01643301 | 0.2389829 | 0.2231784 | 2.83952e-11 | 0.4970501
51.35222 | 11.6951 | 11.67736 | 10.71736 | 0.01774082 | 0.2391121 | 0.2234965 | 2.84141e-11 | 0.4973886
51.36222 | 11.6919 | 11.67556 | 10.71478 | 0.01634408 | 0.2392394 | 0.2238163 | 2.843127e-11 | 0.4977243
51.37222 | 11.6952 | 11.67376 | 10.7122 | 0.02144111 | 0.2393647 | 0.2241374 | 2.845017e-11 | 0.4980568
51.38222 | 11.7023 | 11.67197 | 10.70963 | 0.030332 | 0.239488 | 0.2244598 | 2.846907e-11 | 0.4983861
51.39222 | 11.6896 | 11.67018 | 10.70708 | 0.01941676 | 0.2396091 | 0.2247834 | 2.848796e-11 | 0.4987121
51.40222 | 11.6864 | 11.6684 | 10.70453 | 0.0179954 | 0.2397282 | 0.2251084 | 2.850511e-11 | 0.4990348
51.41221 | 11.6892 | 11.66663 | 10.702 | 0.02256625 | 0.2398451 | 0.2254343 | 2.8524e-11 | 0.4993539
51.42221 | 11.6892 | 11.66487 | 10.69948 | 0.02433291 | 0.23996 | 0.2257619 | 2.854114e-11 | 0.4996698
51.43221 | 11.6945 | 11.66311 | 10.69696 | 0.03139363 | 0.2400727 | 0.2260907 | 2.855828e-11 | 0.4999823
51.44221 | 11.6795 | 11.66135 | 10.69446 | 0.01814835 | 0.2401834 | 0.2264208 | 2.857715e-11 | 0.5002914
51.45221 | 11.6881 | 11.6596 | 10.69196 | 0.02849725 | 0.2402918 | 0.2267522 | 2.859429e-11 | 0.5005969
51.46221 | 11.6848 | 11.65786 | 10.68948 | 0.02694031 | 0.2403981 | 0.2270849 | 2.861141e-11 | 0.5008989
51.4722 | 11.6756 | 11.65612 | 10.68701 | 0.01947584 | 0.2405021 | 0.2274185 | 2.862854e-11 | 0.5011969
51.4822 | 11.6844 | 11.65439 | 10.68454 | 0.03000733 | 0.2406041 | 0.2277537 | 2.864566e-11 | 0.5014917
51.4922 | 11.6783 | 11.65267 | 10.68209 | 0.02563314 | 0.2407037 | 0.2280902 | 2.866278e-11 | 0.5017827
51.5022 | 11.672 | 11.65095 | 10.67965 | 0.02105332 | 0.2408012 | 0.228428 | 2.867989e-11 | 0.5020701
51.5122 | 11.6745 | 11.64923 | 10.67722 | 0.02526781 | 0.2408964 | 0.228767 | 2.869699e-11 | 0.5023537
51.5222 | 11.6723 | 11.64752 | 10.67479 | 0.0247767 | 0.2409893 | 0.2291073 | 2.87141e-11 | 0.5026335
51.53219 | 11.6716 | 11.64582 | 10.67238 | 0.02577837 | 0.2410799 | 0.2294486 | 2.87312e-11 | 0.5029092
51.54219 | 11.6713 | 11.64412 | 10.66998 | 0.02717618 | 0.2411683 | 0.2297914 | 2.874655e-11 | 0.5031814
51.55219 | 11.6588 | 11.64243 | 10.66759 | 0.01636852 | 0.2412543 | 0.2301355 | 2.876364e-11 | 0.5034497
51.56219 | 11.663 | 11.64074 | 10.66521 | 0.02225541 | 0.2413381 | 0.2304809 | 2.877899e-11 | 0.503714
51.57219 | 11.6629 | 11.63906 | 10.66284 | 0.02383699 | 0.2414195 | 0.2308275 | 2.879607e-11 | 0.5039743
51.58219 | 11.6568 | 11.63739 | 10.66048 | 0.01941307 | 0.2414986 | 0.2311754 | 2.881141e-11 | 0.5042307
51.59218 | 11.6545 | 11.63572 | 10.65814 | 0.01878216 | 0.2415753 | 0.2315242 | 2.882675e-11 | 0.5044827
51.60218 | 11.6558 | 11.63405 | 10.6558 | 0.0217477 | 0.2416497 | 0.2318746 | 2.884382e-11 | 0.5047309
51.61218 | 11.6539 | 11.63239 | 10.65347 | 0.02150797 | 0.2417217 | 0.2322262 | 2.885914e-11 | 0.504975
51.62218 | 11.6476 | 11.63074 | 10.65115 | 0.01686294 | 0.2417913 | 0.2325791 | 2.887446e-11 | 0.505215
51.63218 | 11.6507 | 11.62909 | 10.64884 | 0.02161272 | 0.2418585 | 0.2329332 | 2.888978e-11 | 0.5054508
51.64218 | 11.6456 | 11.62744 | 10.64655 | 0.01815738 | 0.2419233 | 0.2332885 | 2.890509e-11 | 0.5056824
51.65217 | 11.6493 | 11.6258 | 10.64426 | 0.02349522 | 0.2419856 | 0.2336448 | 2.891867e-11 | 0.5059095
51.66217 | 11.6433 | 11.62417 | 10.64199 | 0.01912967 | 0.2420456 | 0.2340025 | 2.893397e-11 | 0.5061326
51.67217 | 11.6397 | 11.62254 | 10.63973 | 0.01715902 | 0.2421031 | 0.2343616 | 2.894927e-11 | 0.5063513
51.68217 | 11.6337 | 11.62092 | 10.63747 | 0.01278337 | 0.2421581 | 0.2347218 | 2.896282e-11 | 0.5065657
51.69217 | 11.6479 | 11.6193 | 10.63523 | 0.02860264 | 0.2422107 | 0.2350833 | 2.897811e-11 | 0.5067757
51.70216 | 11.6413 | 11.61768 | 10.633 | 0.02361534 | 0.2422608 | 0.2354456 | 2.899166e-11 | 0.5069811
51.71216 | 11.624 | 11.61608 | 10.63077 | 0.007924717 | 0.2423085 | 0.2358095 | 2.90052e-11 | 0.5071823
51.72216 | 11.6376 | 11.61447 | 10.62856 | 0.02312919 | 0.2423536 | 0.2361746 | 2.902047e-11 | 0.507379
51.73216 | 11.6326 | 11.61287 | 10.62636 | 0.01972877 | 0.2423963 | 0.2365409 | 2.9034e-11 | 0.5075712
51.74216 | 11.629 | 11.61128 | 10.62417 | 0.01772349 | 0.2424365 | 0.2369084 | 2.904753e-11 | 0.5077589
51.75216 | 11.6425 | 11.60969 | 10.62199 | 0.03281335 | 0.2424741 | 0.2372771 | 2.906105e-11 | 0.5079421
51.76215 | 11.6289 | 11.6081 | 10.61983 | 0.02079692 | 0.2425092 | 0.2376467 | 2.907457e-11 | 0.5081204
51.77215 | 11.6358 | 11.60652 | 10.61767 | 0.02927716 | 0.2425419 | 0.2380177 | 2.908635e-11 | 0.5082943
51.78215 | 11.6445 | 11.60495 | 10.61552 | 0.03955269 | 0.2425719 | 0.23839 | 2.909985e-11 | 0.5084636
51.79215 | 11.6302 | 11.60338 | 10.61339 | 0.0268235 | 0.2425995 | 0.2387634 | 2.911335e-11 | 0.5086282
51.80215 | 11.6347 | 11.60181 | 10.61126 | 0.03288957 | 0.2426244 | 0.2391381 | 2.912511e-11 | 0.5087882
51.81215 | 11.6338 | 11.60025 | 10.60914 | 0.03355098 | 0.2426469 | 0.2395139 | 2.91386e-11 | 0.5089434
51.82214 | 11.6344 | 11.59869 | 10.60704 | 0.03570617 | 0.2426668 | 0.2398904 | 2.915035e-11 | 0.5090937
51.83214 | 11.6391 | 11.59714 | 10.60495 | 0.04195823 | 0.2426841 | 0.2402685 | 2.91621e-11 | 0.5092394
51.84214 | 11.6337 | 11.59559 | 10.60287 | 0.03810572 | 0.2426989 | 0.2406478 | 2.917384e-11 | 0.5093802
51.85214 | 11.6324 | 11.59405 | 10.6008 | 0.03834862 | 0.2427111 | 0.2410282 | 2.918557e-11 | 0.5095163
51.86214 | 11.6464 | 11.59251 | 10.59874 | 0.0538869 | 0.2427207 | 0.2414098 | 2.91973e-11 | 0.5096475
51.87214 | 11.6393 | 11.59098 | 10.59669 | 0.0483206 | 0.2427277 | 0.2417925 | 2.920902e-11 | 0.5097739
51.88213 | 11.6295 | 11.58945 | 10.59465 | 0.04004829 | 0.2427322 | 0.2421759 | 2.922074e-11 | 0.5098952
51.89213 | 11.6322 | 11.58793 | 10.59262 | 0.04427294 | 0.242734 | 0.2425609 | 2.923245e-11 | 0.5100117
51.90213 | 11.6407 | 11.58641 | 10.5906 | 0.05429313 | 0.2427333 | 0.2429469 | 2.924242e-11 | 0.5101233
51.91213 | 11.6365 | 11.58489 | 10.5886 | 0.05160879 | 0.24273 | 0.2433341 | 2.925412e-11 | 0.51023
51.92213 | 11.6393 | 11.58338 | 10.5866 | 0.05591997 | 0.2427241 | 0.2437224 | 2.926408e-11 | 0.5103316
51.93213 | 11.6418 | 11.58187 | 10.58462 | 0.05992668 | 0.2427156 | 0.2441119 | 2.927403e-11 | 0.5104283
51.94212 | 11.6363 | 11.58037 | 10.58265 | 0.05592747 | 0.2427045 | 0.244502 | 2.928398e-11 | 0.5105199
51.95212 | 11.6393 | 11.57887 | 10.58068 | 0.06042537 | 0.2426908 | 0.2448936 | 2.929393e-11 | 0.5106065
51.96212 | 11.6429 | 11.57738 | 10.57873 | 0.06551876 | 0.2426745 | 0.2452863 | 2.930386e-11 | 0.510688
51.97212 | 11.6364 | 11.57589 | 10.57679 | 0.06050778 | 0.2426556 | 0.24568 | 2.931379e-11 | 0.5107645
51.98212 | 11.6449 | 11.57441 | 10.57486 | 0.0704924 | 0.2426342 | 0.2460749 | 2.932372e-11 | 0.5108359
51.99212 | 11.6403 | 11.57293 | 10.57294 | 0.06737266 | 0.2426101 | 0.2464708 | 2.933364e-11 | 0.5109022
52.00211 | 11.6287 | 11.57145 | 10.57104 | 0.05724698 | 0.2425834 | 0.2468674 | 2.934182e-11 | 0.5109634
52.01211 | 11.6498 | 11.56998 | 10.56914 | 0.07981851 | 0.2425541 | 0.2472654 | 2.935173e-11 | 0.5110194
52.02211 | 11.6297 | 11.56851 | 10.56726 | 0.06118567 | 0.2425222 | 0.2476644 | 2.93599e-11 | 0.5110703
52.03211 | 11.6457 | 11.56705 | 10.56538 | 0.07864844 | 0.2424877 | 0.2480645 | 2.936979e-11 | 0.511116
52.04211 | 11.6361 | 11.56559 | 10.56352 | 0.07050686 | 0.2424507 | 0.2484657 | 2.937795e-11 | 0.5111565
52.0521 | 11.6325 | 11.56414 | 10.56167 | 0.06835953 | 0.242411 | 0.2488674 | 2.93861e-11 | 0.5111918
52.0621 | 11.6383 | 11.56269 | 10.55983 | 0.0756093 | 0.2423688 | 0.2492706 | 2.939424e-11 | 0.511222
52.0721 | 11.6338 | 11.56125 | 10.558 | 0.0725547 | 0.242324 | 0.2496748 | 2.940238e-11 | 0.5112469
52.0821 | 11.6397 | 11.5598 | 10.55618 | 0.07989585 | 0.2422765 | 0.25008 | 2.940878e-11 | 0.5112666
52.0921 | 11.6422 | 11.55837 | 10.55437 | 0.08383265 | 0.2422265 | 0.2504862 | 2.941691e-11 | 0.511281
52.1021 | 11.6245 | 11.55693 | 10.55258 | 0.06756512 | 0.2421739 | 0.2508933 | 2.942503e-11 | 0.5112902
52.11209 | 11.641 | 11.55551 | 10.55079 | 0.08549189 | 0.2421188 | 0.2513011 | 2.943141e-11 | 0.5112941
52.12209 | 11.6404 | 11.55408 | 10.54902 | 0.08631569 | 0.2420611 | 0.2517102 | 2.943778e-11 | 0.5112928
52.13209 | 11.6255 | 11.55266 | 10.54726 | 0.07283521 | 0.2420008 | 0.2521203 | 2.944588e-11 | 0.5112863
52.14209 | 11.6471 | 11.55125 | 10.54551 | 0.09585046 | 0.2419379 | 0.2525313 | 2.945225e-11 | 0.5112743
52.15209 | 11.622 | 11.54984 | 10.54377 | 0.07216135 | 0.2418725 | 0.2529433 | 2.94586e-11 | 0.5112572
52.16209 | 11.6362 | 11.54843 | 10.54204 | 0.08776791 | 0.2418045 | 0.2533562 | 2.946495e-11 | 0.5112347
52.17208 | 11.6323 | 11.54703 | 10.54032 | 0.08526875 | 0.2417341 | 0.2537696 | 2.94713e-11 | 0.511207
52.18208 | 11.6295 | 11.54563 | 10.53861 | 0.08386668 | 0.2416611 | 0.2541844 | 2.94759e-11 | 0.5111739
52.19208 | 11.6299 | 11.54424 | 10.53692 | 0.08566028 | 0.2415855 | 0.2546 | 2.948223e-11 | 0.5111355
52.20208 | 11.6278 | 11.54285 | 10.53523 | 0.08494951 | 0.2415075 | 0.2550166 | 2.948856e-11 | 0.5110918
52.21208 | 11.6185 | 11.54147 | 10.53356 | 0.07703447 | 0.2414268 | 0.255434 | 2.949314e-11 | 0.5110428
52.22208 | 11.6361 | 11.54008 | 10.5319 | 0.09601505 | 0.2413437 | 0.2558523 | 2.949772e-11 | 0.5109884
52.23207 | 11.6145 | 11.53871 | 10.53025 | 0.07578985 | 0.2412582 | 0.2562711 | 2.950403e-11 | 0.5109288
52.24207 | 11.6272 | 11.53734 | 10.52861 | 0.08986171 | 0.2411701 | 0.2566912 | 2.95086e-11 | 0.5108638
52.25207 | 11.6282 | 11.53597 | 10.52699 | 0.0922292 | 0.2410795 | 0.2571121 | 2.951316e-11 | 0.5107935
52.26207 | 11.609 | 11.53461 | 10.52537 | 0.07439227 | 0.2409865 | 0.2575338 | 2.951772e-11 | 0.5107179
52.27207 | 11.6339 | 11.53325 | 10.52376 | 0.100651 | 0.2408909 | 0.2579564 | 2.952053e-11 | 0.5106369
52.28207 | 11.6211 | 11.53189 | 10.52217 | 0.0892053 | 0.240793 | 0.2583797 | 2.952507e-11 | 0.5105507
52.29206 | 11.6167 | 11.53055 | 10.52059 | 0.08615383 | 0.2406926 | 0.2588035 | 2.952961e-11 | 0.5104592
52.30206 | 11.6235 | 11.5292 | 10.51902 | 0.0942993 | 0.2405897 | 0.2592285 | 2.953241e-11 | 0.5103622
52.31206 | 11.6103 | 11.52786 | 10.51746 | 0.08244035 | 0.2404844 | 0.2596543 | 2.953693e-11 | 0.51026
52.32206 | 11.6202 | 11.52652 | 10.51591 | 0.09367692 | 0.2403767 | 0.2600809 | 2.953972e-11 | 0.5101525
52.33206 | 11.6164 | 11.52519 | 10.51438 | 0.09120901 | 0.2402666 | 0.2605082 | 2.95425e-11 | 0.5100396
52.34206 | 11.6192 | 11.52386 | 10.51285 | 0.09533666 | 0.2401541 | 0.2609362 | 2.954527e-11 | 0.5099215
52.35205 | 11.6156 | 11.52254 | 10.51134 | 0.09305848 | 0.2400393 | 0.2613646 | 2.954803e-11 | 0.5097981
52.36205 | 11.6074 | 11.52122 | 10.50984 | 0.08617706 | 0.239922 | 0.2617941 | 2.955079e-11 | 0.5096694
52.37205 | 11.6196 | 11.51991 | 10.50835 | 0.09969118 | 0.2398024 | 0.2622244 | 2.955355e-11 | 0.5095354
52.38205 | 11.6056 | 11.5186 | 10.50687 | 0.0870007 | 0.2396804 | 0.2626554 | 2.955456e-11 | 0.5093961
52.39205 | 11.611 | 11.51729 | 10.5054 | 0.09370567 | 0.2395561 | 0.263087 | 2.95573e-11 | 0.5092515
52.40205 | 11.6203 | 11.51599 | 10.50394 | 0.1043061 | 0.2394295 | 0.2635193 | 2.955831e-11 | 0.5091017
52.41204 | 11.6096 | 11.5147 | 10.5025 | 0.09490058 | 0.2393006 | 0.2639519 | 2.956103e-11 | 0.5089468
52.42204 | 11.6073 | 11.51341 | 10.50107 | 0.09389174 | 0.2391694 | 0.2643856 | 2.956202e-11 | 0.5087865
52.43204 | 11.6231 | 11.51212 | 10.49965 | 0.1109782 | 0.2390359 | 0.2648199 | 2.956301e-11 | 0.508621
52.44204 | 11.5974 | 11.51084 | 10.49823 | 0.08656007 | 0.2389001 | 0.2652548 | 2.956398e-11 | 0.5084503
52.45204 | 11.6212 | 11.50956 | 10.49684 | 0.1116372 | 0.238762 | 0.2656903 | 2.956496e-11 | 0.5082743
52.46203 | 11.6158 | 11.50829 | 10.49545 | 0.1075084 | 0.2386218 | 0.266126 | 2.956592e-11 | 0.5080934
52.47203 | 11.6028 | 11.50702 | 10.49407 | 0.09577609 | 0.2384793 | 0.2665628 | 2.956688e-11 | 0.507907
52.48203 | 11.6086 | 11.50576 | 10.49271 | 0.1028391 | 0.2383346 | 0.2670001 | 2.956783e-11 | 0.5077156
52.49203 | 11.6045 | 11.5045 | 10.49136 | 0.09999723 | 0.2381876 | 0.2674379 | 2.956705e-11 | 0.5075189
52.50203 | 11.613 | 11.50325 | 10.49002 | 0.1097505 | 0.2380385 | 0.2678764 | 2.956799e-11 | 0.5073172
52.51203 | 11.6075 | 11.502 | 10.48869 | 0.105499 | 0.2378872 | 0.2683153 | 2.956719e-11 | 0.5071103
52.52202 | 11.6043 | 11.50076 | 10.48737 | 0.1035416 | 0.2377339 | 0.2687543 | 2.956638e-11 | 0.5068985
52.53202 | 11.5977 | 11.49952 | 10.48607 | 0.09818024 | 0.2375783 | 0.2691943 | 2.956557e-11 | 0.5066814
52.54202 | 11.6007 | 11.49829 | 10.48477 | 0.102414 | 0.2374206 | 0.2696348 | 2.956475e-11 | 0.5064593
52.55202 | 11.599 | 11.49706 | 10.48349 | 0.101943 | 0.2372608 | 0.2700758 | 2.956393e-11 | 0.5062321
52.56202 | 11.609 | 11.49583 | 10.48222 | 0.1131669 | 0.2370989 | 0.2705172 | 2.95631e-11 | 0.5059998
52.57202 | 11.587 | 11.49461 | 10.48096 | 0.09238593 | 0.236935 | 0.2709589 | 2.956226e-11 | 0.5057626
52.58201 | 11.6038 | 11.4934 | 10.47971 | 0.1103986 | 0.2367691 | 0.2714008 | 2.956142e-11 | 0.5055206
52.59201 | 11.5938 | 11.49219 | 10.47847 | 0.1016075 | 0.236601 | 0.2718435 | 2.955884e-11 | 0.5052734
52.60201 | 11.5936 | 11.49099 | 10.47725 | 0.1026112 | 0.2364309 | 0.2722865 | 2.955799e-11 | 0.5050212
52.61201 | 11.5952 | 11.48979 | 10.47604 | 0.1054098 | 0.2362588 | 0.27273 | 2.95554e-11 | 0.5047641
52.62201 | 11.5915 | 11.4886 | 10.47484 | 0.1029033 | 0.2360847 | 0.2731739 | 2.95528e-11 | 0.5045021
52.63201 | 11.595 | 11.48741 | 10.47365 | 0.1075916 | 0.2359087 | 0.2736181 | 2.955019e-11 | 0.5042351
52.642 | 11.5829 | 11.48623 | 10.47247 | 0.09667362 | 0.2357309 | 0.274062 | 2.954931e-11 | 0.5039636
52.652 | 11.577 | 11.48505 | 10.4713 | 0.0919513 | 0.235551 | 0.274507 | 2.95467e-11 | 0.503687
52.662 | 11.6045 | 11.48388 | 10.47015 | 0.1206239 | 0.2353691 | 0.2749521 | 2.954234e-11 | 0.5034055
52.672 | 11.5807 | 11.48271 | 10.46901 | 0.09799112 | 0.2351854 | 0.2753976 | 2.953971e-11 | 0.5031192
52.682 | 11.5808 | 11.48155 | 10.46788 | 0.09925299 | 0.2349997 | 0.2758433 | 2.953708e-11 | 0.5028282
52.692 | 11.5899 | 11.48039 | 10.46676 | 0.1095095 | 0.2348122 | 0.2762892 | 2.953444e-11 | 0.5025324
52.70199 | 11.5792 | 11.47924 | 10.46565 | 0.0999596 | 0.2346231 | 0.2767348 | 2.953006e-11 | 0.5022322
52.71199 | 11.5838 | 11.47809 | 10.46455 | 0.1057052 | 0.2344319 | 0.2771812 | 2.952741e-11 | 0.501927
52.72199 | 11.5904 | 11.47695 | 10.46347 | 0.1134454 | 0.234239 | 0.2776278 | 2.952302e-11 | 0.5016171
52.73199 | 11.5748 | 11.47582 | 10.4624 | 0.09898003 | 0.2340442 | 0.2780746 | 2.951862e-11 | 0.5013026
52.74199 | 11.5873 | 11.47469 | 10.46134 | 0.1126091 | 0.2338477 | 0.2785215 | 2.951422e-11 | 0.5009835
52.75199 | 11.5793 | 11.47357 | 10.46029 | 0.1057325 | 0.2336494 | 0.2789686 | 2.951154e-11 | 0.5006598
52.76198 | 11.5881 | 11.47245 | 10.45925 | 0.1156493 | 0.2334496 | 0.2794154 | 2.950712e-11 | 0.5003318
52.77198 | 11.5878 | 11.47134 | 10.45823 | 0.1164615 | 0.233248 | 0.2798627 | 2.950097e-11 | 0.499999
52.78198 | 11.5694 | 11.47023 | 10.45722 | 0.09916795 | 0.2330446 | 0.2803101 | 2.949655e-11 | 0.4996616
52.79198 | 11.5977 | 11.46913 | 10.45621 | 0.1285687 | 0.2328395 | 0.2807575 | 2.949211e-11 | 0.4993198
52.80198 | 11.5802 | 11.46804 | 10.45522 | 0.1121636 | 0.2326328 | 0.281205 | 2.948767e-11 | 0.4989736
52.81198 | 11.5747 | 11.46695 | 10.45425 | 0.1077527 | 0.2324245 | 0.2816526 | 2.94815e-11 | 0.4986229
52.82197 | 11.5888 | 11.46587 | 10.45328 | 0.122935 | 0.2322148 | 0.2820997 | 2.947705e-11 | 0.4982682
52.83197 | 11.5741 | 11.46479 | 10.45233 | 0.1093123 | 0.2320032 | 0.2825473 | 2.947086e-11 | 0.4979089
52.84197 | 11.5793 | 11.46372 | 10.45139 | 0.1155837 | 0.2317901 | 0.2829948 | 2.94664e-11 | 0.4975452
52.85197 | 11.5839 | 11.46265 | 10.45046 | 0.1212492 | 0.2315755 | 0.2834422 | 2.94602e-11 | 0.4971771
52.86197 | 11.5672 | 11.46159 | 10.44954 | 0.1056087 | 0.2313593 | 0.2838896 | 2.9454e-11 | 0.4968049
52.87196 | 11.5841 | 11.46054 | 10.44863 | 0.123561 | 0.2311419 | 0.2843365 | 2.944779e-11 | 0.4964288
52.88196 | 11.5781 | 11.45949 | 10.44774 | 0.1186083 | 0.2309227 | 0.2847837 | 2.944157e-11 | 0.4960481
52.89196 | 11.5721 | 11.45845 | 10.44685 | 0.1136494 | 0.2307021 | 0.2852308 | 2.943535e-11 | 0.4956633
52.90196 | 11.5879 | 11.45742 | 10.44598 | 0.1304844 | 0.23048 | 0.2856777 | 2.942912e-11 | 0.4952744
52.91196 | 11.5715 | 11.45639 | 10.44512 | 0.1151133 | 0.2302565 | 0.2861244 | 2.942289e-11 | 0.4948814
52.92196 | 11.5746 | 11.45536 | 10.44428 | 0.1192358 | 0.2300316 | 0.2865709 | 2.941492e-11 | 0.4944843
52.93195 | 11.5778 | 11.45435 | 10.44344 | 0.123451 | 0.2298056 | 0.2870168 | 2.940868e-11 | 0.4940836
52.94195 | 11.5678 | 11.45334 | 10.44262 | 0.1144609 | 0.2295779 | 0.2874629 | 2.940069e-11 | 0.4936785
52.95195 | 11.5828 | 11.45234 | 10.44181 | 0.1304645 | 0.229349 | 0.2879087 | 2.939444e-11 | 0.4932694
52.96195 | 11.573 | 11.45134 | 10.44101 | 0.1216616 | 0.2291187 | 0.2883543 | 2.938645e-11 | 0.4928565
52.97195 | 11.5634 | 11.45035 | 10.44022 | 0.1130523 | 0.2288871 | 0.2887995 | 2.938018e-11 | 0.4924397
52.98195 | 11.5756 | 11.44936 | 10.43945 | 0.1262365 | 0.2286542 | 0.2892445 | 2.937217e-11 | 0.492019
52.99194 | 11.5737 | 11.44839 | 10.43868 | 0.125313 | 0.2284203 | 0.2896886 | 2.936417e-11 | 0.4915951
53.00194 | 11.5707 | 11.44742 | 10.43793 | 0.1232841 | 0.2281849 | 0.2901328 | 2.935615e-11 | 0.4911668
53.01194 | 11.559 | 11.44645 | 10.43719 | 0.1125486 | 0.2279483 | 0.2905766 | 2.934813e-11 | 0.4907349
53.02194 | 11.5673 | 11.44549 | 10.43646 | 0.1218064 | 0.2277106 | 0.29102 | 2.934011e-11 | 0.4902992
53.03194 | 11.5719 | 11.44454 | 10.43575 | 0.1273575 | 0.2274716 | 0.2914629 | 2.933207e-11 | 0.4898599
53.04194 | 11.5652 | 11.4436 | 10.43504 | 0.1216018 | 0.2272315 | 0.2919054 | 2.932404e-11 | 0.489417
53.05193 | 11.5603 | 11.44266 | 10.43435 | 0.1176384 | 0.2269906 | 0.292347 | 2.9316e-11 | 0.4889709
53.06193 | 11.5711 | 11.44173 | 10.43367 | 0.1293692 | 0.2267483 | 0.2927885 | 2.930622e-11 | 0.4885208
53.07193 | 11.5518 | 11.44081 | 10.43301 | 0.110993 | 0.2265049 | 0.2932295 | 2.929817e-11 | 0.4880673
53.08193 | 11.5664 | 11.43989 | 10.43235 | 0.1265101 | 0.2262604 | 0.2936699 | 2.929011e-11 | 0.4876103
53.09193 | 11.5602 | 11.43898 | 10.43171 | 0.1212201 | 0.2260148 | 0.2941097 | 2.928031e-11 | 0.4871498
53.10193 | 11.5552 | 11.43808 | 10.43107 | 0.1171232 | 0.2257683 | 0.2945489 | 2.927051e-11 | 0.486686
53.11192 | 11.5663 | 11.43718 | 10.43045 | 0.1291183 | 0.225521 | 0.2949871 | 2.926244e-11 | 0.4862193
53.12192 | 11.5574 | 11.43629 | 10.42985 | 0.1211073 | 0.2252724 | 0.295425 | 2.925263e-11 | 0.4857488
53.13192 | 11.5459 | 11.43541 | 10.42925 | 0.1104892 | 0.225023 | 0.2958622 | 2.924281e-11 | 0.485275
53.14192 | 11.5546 | 11.43454 | 10.42867 | 0.1200639 | 0.2247725 | 0.2962988 | 2.923472e-11 | 0.4847981
53.15192 | 11.5493 | 11.43367 | 10.42809 | 0.1156315 | 0.2245211 | 0.2967346 | 2.92249e-11 | 0.4843179
53.16192 | 11.5574 | 11.43281 | 10.42754 | 0.1245918 | 0.2242689 | 0.2971696 | 2.921507e-11 | 0.4838346
53.17191 | 11.5436 | 11.43196 | 10.42699 | 0.1116439 | 0.224016 | 0.2976035 | 2.920523e-11 | 0.4833486
53.18191 | 11.5443 | 11.43111 | 10.42645 | 0.1131897 | 0.223762 | 0.298037 | 2.919539e-11 | 0.4828592
53.19191 | 11.5504 | 11.43027 | 10.42593 | 0.1201281 | 0.2235072 | 0.2984696 | 2.918554e-11 | 0.4823667
53.20191 | 11.5418 | 11.42944 | 10.42542 | 0.1123591 | 0.2232516 | 0.2989014 | 2.917396e-11 | 0.4818711
53.21191 | 11.5437 | 11.42862 | 10.42492 | 0.1150827 | 0.2229951 | 0.2993324 | 2.91641e-11 | 0.4813727
53.22191 | 11.5415 | 11.4278 | 10.42443 | 0.1136988 | 0.2227379 | 0.2997623 | 2.915424e-11 | 0.4808713
53.2319 | 11.543 | 11.42699 | 10.42395 | 0.1160066 | 0.2224802 | 0.300191 | 2.914437e-11 | 0.4803676
53.2419 | 11.5575 | 11.42619 | 10.42349 | 0.1313077 | 0.2222215 | 0.3006191 | 2.913277e-11 | 0.4798606
53.2519 | 11.5394 | 11.4254 | 10.42304 | 0.1140012 | 0.2219621 | 0.3010462 | 2.912289e-11 | 0.4793507
53.2619 | 11.544 | 11.42461 | 10.4226 | 0.1193871 | 0.221702 | 0.3014723 | 2.911128e-11 | 0.4788382
53.2719 | 11.5515 | 11.42383 | 10.42217 | 0.1276653 | 0.2214413 | 0.3018974 | 2.910139e-11 | 0.4783229
53.28189 | 11.548 | 11.42306 | 10.42176 | 0.124935 | 0.2211801 | 0.302321 | 2.908977e-11 | 0.4778055
53.29189 | 11.538 | 11.4223 | 10.42136 | 0.1156978 | 0.2209181 | 0.3027439 | 2.907814e-11 | 0.4772849
53.30189 | 11.5457 | 11.42155 | 10.42096 | 0.1241528 | 0.2206554 | 0.3031657 | 2.906824e-11 | 0.4767618
53.31189 | 11.5514 | 11.4208 | 10.42059 | 0.1306 | 0.2203922 | 0.3035864 | 2.90566e-11 | 0.4762362
53.32189 | 11.5544 | 11.42006 | 10.42022 | 0.1343394 | 0.2201284 | 0.3040058 | 2.904496e-11 | 0.4757081
53.33189 | 11.5459 | 11.41933 | 10.41986 | 0.1265708 | 0.219864 | 0.3044241 | 2.903331e-11 | 0.4751775
53.34188 | 11.5465 | 11.41861 | 10.41952 | 0.1278936 | 0.2195994 | 0.3048408 | 2.902339e-11 | 0.474645
53.35188 | 11.5564 | 11.41789 | 10.41919 | 0.1385093 | 0.219334 | 0.3052565 | 2.901173e-11 | 0.4741096
53.36188 | 11.5458 | 11.41718 | 10.41887 | 0.1286168 | 0.2190681 | 0.305671 | 2.900007e-11 | 0.4735719
53.37188 | 11.5605 | 11.41648 | 10.41857 | 0.1440164 | 0.2188018 | 0.3060842 | 2.89884e-11 | 0.473032
53.38188 | 11.5612 | 11.41579 | 10.41827 | 0.1454079 | 0.218535 | 0.3064961 | 2.897673e-11 | 0.4724897
53.39188 | 11.552 | 11.41511 | 10.41799 | 0.1368913 | 0.2182677 | 0.3069066 | 2.896505e-11 | 0.4719453
53.40187 | 11.5618 | 11.41443 | 10.41772 | 0.1473658 | 0.2180003 | 0.3073153 | 2.895164e-11 | 0.4713993
53.41187 | 11.5622 | 11.41377 | 10.41746 | 0.1484329 | 0.2177323 | 0.307723 | 2.893995e-11 | 0.4708506
53.42187 | 11.5673 | 11.41311 | 10.41722 | 0.1541918 | 0.2174639 | 0.3081292 | 2.892826e-11 | 0.4702998
53.43187 | 11.5612 | 11.41246 | 10.41698 | 0.1487424 | 0.2171951 | 0.3085339 | 2.891656e-11 | 0.469747
53.44187 | 11.5705 | 11.41182 | 10.41676 | 0.1586848 | 0.216926 | 0.3089372 | 2.890486e-11 | 0.4691922
53.45187 | 11.5669 | 11.41118 | 10.41655 | 0.1557189 | 0.2166566 | 0.3093388 | 2.889143e-11 | 0.4686354
53.46186 | 11.5657 | 11.41056 | 10.41635 | 0.155144 | 0.2163871 | 0.3097386 | 2.887972e-11 | 0.4680773
53.47186 | 11.5578 | 11.40994 | 10.41617 | 0.1478613 | 0.2161171 | 0.3101372 | 2.886627e-11 | 0.4675168
53.48186 | 11.5733 | 11.40933 | 10.41599 | 0.1639703 | 0.2158469 | 0.3105341 | 2.885455e-11 | 0.4669544
53.49186 | 11.5711 | 11.40873 | 10.41583 | 0.1623707 | 0.2155764 | 0.3109294 | 2.884282e-11 | 0.4663902
53.50186 | 11.5621 | 11.40814 | 10.41568 | 0.1539628 | 0.2153057 | 0.311323 | 2.882937e-11 | 0.4658243
53.51186 | 11.564 | 11.40755 | 10.41555 | 0.1564463 | 0.2150347 | 0.3117149 | 2.881763e-11 | 0.4652567
53.52185 | 11.5684 | 11.40698 | 10.41542 | 0.1614207 | 0.2147639 | 0.3121046 | 2.880416e-11 | 0.4646879
53.53185 | 11.563 | 11.40641 | 10.41531 | 0.1565871 | 0.2144926 | 0.312493 | 2.879069e-11 | 0.464117
53.54185 | 11.5614 | 11.40586 | 10.41521 | 0.1555449 | 0.2142212 | 0.3128796 | 2.877894e-11 | 0.4635445
53.55185 | 11.5593 | 11.40531 | 10.41512 | 0.1539942 | 0.2139496 | 0.3132644 | 2.876546e-11 | 0.4629704
53.56185 | 11.569 | 11.40477 | 10.41505 | 0.1642347 | 0.2136779 | 0.3136474 | 2.875197e-11 | 0.4623949
53.57185 | 11.5623 | 11.40423 | 10.41498 | 0.1580665 | 0.2134061 | 0.3140284 | 2.874021e-11 | 0.4618179
53.58184 | 11.5551 | 11.40371 | 10.41493 | 0.1513891 | 0.2131345 | 0.3144072 | 2.872671e-11 | 0.46124
53.59184 | 11.559 | 11.4032 | 10.41489 | 0.1558035 | 0.2128626 | 0.3147844 | 2.871321e-11 | 0.4606602
53.60184 | 11.5516 | 11.40269 | 10.41486 | 0.1489091 | 0.2125906 | 0.3151596 | 2.869971e-11 | 0.460079
53.61184 | 11.5519 | 11.40219 | 10.41485 | 0.149706 | 0.2123186 | 0.3155329 | 2.868792e-11 | 0.4594965
53.62184 | 11.5555 | 11.40171 | 10.41484 | 0.1537939 | 0.2120466 | 0.3159041 | 2.867441e-11 | 0.4589128
53.63184 | 11.5431 | 11.40123 | 10.41485 | 0.1418731 | 0.2117746 | 0.3162733 | 2.866089e-11 | 0.4583278
53.64183 | 11.5471 | 11.40076 | 10.41487 | 0.1463428 | 0.2115029 | 0.31664 | 2.864737e-11 | 0.4577423
53.65183 | 11.5476 | 11.4003 | 10.4149 | 0.1473041 | 0.2112309 | 0.317005 | 2.863384e-11 | 0.4571551
53.66183 | 11.5384 | 11.39984 | 10.41495 | 0.1385565 | 0.210959 | 0.3173678 | 2.86203e-11 | 0.4565666
53.67183 | 11.5394 | 11.3994 | 10.41501 | 0.1399999 | 0.2106872 | 0.3177285 | 2.860677e-11 | 0.4559772
53.68183 | 11.5426 | 11.39897 | 10.41508 | 0.1436344 | 0.2104154 | 0.318087 | 2.859322e-11 | 0.4553867
53.69182 | 11.5369 | 11.39854 | 10.41516 | 0.1383594 | 0.210144 | 0.3184429 | 2.857968e-11 | 0.4547958
53.70182 | 11.5375 | 11.39812 | 10.41525 | 0.1393758 | 0.2098725 | 0.3187969 | 2.856612e-11 | 0.4542033
53.71182 | 11.5319 | 11.39772 | 10.41536 | 0.1341831 | 0.2096011 | 0.3191486 | 2.855257e-11 | 0.45361
53.72182 | 11.5429 | 11.39732 | 10.41548 | 0.1455813 | 0.2093299 | 0.319498 | 2.853901e-11 | 0.4530157
53.73182 | 11.5419 | 11.39693 | 10.41561 | 0.1449704 | 0.2090588 | 0.319845 | 2.852544e-11 | 0.4524207
53.74182 | 11.5326 | 11.39655 | 10.41575 | 0.1360505 | 0.2087879 | 0.3201897 | 2.851187e-11 | 0.4518248
53.75181 | 11.5386 | 11.39618 | 10.4159 | 0.142421 | 0.2085174 | 0.3205316 | 2.84983e-11 | 0.4512287
53.76181 | 11.5347 | 11.39582 | 10.41607 | 0.1388826 | 0.208247 | 0.3208715 | 2.848472e-11 | 0.4506314
53.77181 | 11.53 | 11.39546 | 10.41625 | 0.134535 | 0.2079767 | 0.3212089 | 2.847113e-11 | 0.4500333
53.78181 | 11.535 | 11.39512 | 10.41644 | 0.1398782 | 0.2077067 | 0.3215438 | 2.845754e-11 | 0.4494346
53.79181 | 11.5295 | 11.39479 | 10.41664 | 0.1347122 | 0.2074369 | 0.3218762 | 2.844395e-11 | 0.4488352
53.80181 | 11.5415 | 11.39446 | 10.41685 | 0.1470369 | 0.2071674 | 0.322206 | 2.842863e-11 | 0.4482353
53.8118 | 11.5308 | 11.39415 | 10.41708 | 0.1366521 | 0.2068984 | 0.3225329 | 2.841503e-11 | 0.4476354
53.8218 | 11.5263 | 11.39384 | 10.41732 | 0.1324582 | 0.2066295 | 0.3228576 | 2.840142e-11 | 0.4470345
53.8318 | 11.5349 | 11.39355 | 10.41757 | 0.1413548 | 0.2063609 | 0.3231798 | 2.838781e-11 | 0.4464331
53.8418 | 11.5397 | 11.39326 | 10.41783 | 0.1464422 | 0.2060926 | 0.3234992 | 2.837419e-11 | 0.4458312
53.8518 | 11.5276 | 11.39298 | 10.41811 | 0.1346202 | 0.2058246 | 0.3238159 | 2.835884e-11 | 0.445229
53.8618 | 11.5461 | 11.39271 | 10.4184 | 0.1533888 | 0.205557 | 0.32413 | 2.834522e-11 | 0.4446263
53.87179 | 11.5271 | 11.39245 | 10.4187 | 0.1346479 | 0.2052901 | 0.3244408 | 2.833159e-11 | 0.444024
53.88179 | 11.5394 | 11.3922 | 10.41901 | 0.1471977 | 0.2050233 | 0.3247493 | 2.831795e-11 | 0.4434207
53.89179 | 11.5336 | 11.39196 | 10.41933 | 0.141638 | 0.2047568 | 0.3250551 | 2.830259e-11 | 0.4428172
53.90179 | 11.5411 | 11.39173 | 10.41967 | 0.1493689 | 0.2044908 | 0.325358 | 2.828895e-11 | 0.4422135
53.91179 | 11.5431 | 11.39151 | 10.42002 | 0.1515903 | 0.2042251 | 0.325658 | 2.82753e-11 | 0.4416095
53.92179 | 11.5344 | 11.3913 | 10.42038 | 0.1431022 | 0.20396 | 0.3259552 | 2.826164e-11 | 0.4410054
53.93178 | 11.5357 | 11.3911 | 10.42075 | 0.1446043 | 0.2036955 | 0.3262493 | 2.824627e-11 | 0.4404018
53.94178 | 11.5365 | 11.3909 | 10.42113 | 0.1455972 | 0.2034312 | 0.3265406 | 2.82326e-11 | 0.4397975
53.95178 | 11.5309 | 11.39072 | 10.42153 | 0.1401805 | 0.2031674 | 0.326829 | 2.821893e-11 | 0.4391931
53.96178 | 11.538 | 11.39055 | 10.42194 | 0.1474542 | 0.202904 | 0.3271144 | 2.820526e-11 | 0.4385887
53.97178 | 11.5343 | 11.39038 | 10.42236 | 0.1439184 | 0.2026412 | 0.3273968 | 2.818986e-11 | 0.4379844
53.98178 | 11.5276 | 11.39023 | 10.42279 | 0.1373729 | 0.2023788 | 0.3276762 | 2.817618e-11 | 0.43738
53.99177 | 11.5412 | 11.39008 | 10.42324 | 0.1511177 | 0.2021173 | 0.3279523 | 2.81625e-11 | 0.4367763
54.00177 | 11.521 | 11.38995 | 10.42369 | 0.131053 | 0.201856 | 0.3282255 | 2.814709e-11 | 0.4361721
54.01177 | 11.5327 | 11.38982 | 10.42416 | 0.1428787 | 0.2015953 | 0.3284956 | 2.813339e-11 | 0.4355681
54.02177 | 11.5391 | 11.38971 | 10.42464 | 0.1493947 | 0.2013351 | 0.3287626 | 2.811969e-11 | 0.4349642
54.03177 | 11.5255 | 11.3896 | 10.42514 | 0.135901 | 0.2010754 | 0.3290264 | 2.810599e-11 | 0.4343605
54.04176 | 11.5322 | 11.3895 | 10.42564 | 0.1426976 | 0.2008167 | 0.3292868 | 2.809056e-11 | 0.4337577
54.05176 | 11.5405 | 11.38942 | 10.42616 | 0.1510846 | 0.2005582 | 0.3295443 | 2.807684e-11 | 0.4331544
54.06176 | 11.5252 | 11.38934 | 10.42669 | 0.1358618 | 0.2003004 | 0.3297985 | 2.806313e-11 | 0.4325515
54.07176 | 11.5441 | 11.38927 | 10.42723 | 0.1548293 | 0.2000431 | 0.3300494 | 2.804768e-11 | 0.431949
54.08176 | 11.5305 | 11.38921 | 10.42778 | 0.1412871 | 0.1997865 | 0.3302971 | 2.803395e-11 | 0.4313467
54.09176 | 11.5332 | 11.38916 | 10.42835 | 0.1440351 | 0.1995305 | 0.3305414 | 2.802022e-11 | 0.4307449
54.10175 | 11.5397 | 11.38913 | 10.42893 | 0.1505734 | 0.1992754 | 0.3307822 | 2.800649e-11 | 0.430144
54.11175 | 11.5276 | 11.3891 | 10.42951 | 0.1385019 | 0.1990207 | 0.3310198 | 2.799102e-11 | 0.429543
54.12175 | 11.5341 | 11.38908 | 10.43012 | 0.1450207 | 0.1987666 | 0.3312541 | 2.797728e-11 | 0.4289424
54.13175 | 11.5482 | 11.38907 | 10.43073 | 0.1591295 | 0.1985133 | 0.331485 | 2.796353e-11 | 0.4283424
54.14175 | 11.5261 | 11.38907 | 10.43136 | 0.1370287 | 0.1982606 | 0.3317124 | 2.794977e-11 | 0.4277428
54.15175 | 11.5483 | 11.38908 | 10.43199 | 0.159218 | 0.1980086 | 0.3319364 | 2.793429e-11 | 0.4271438
54.16174 | 11.5378 | 11.3891 | 10.43264 | 0.1486973 | 0.1977576 | 0.3321567 | 2.792053e-11 | 0.4265462
54.17174 | 11.5385 | 11.38913 | 10.4333 | 0.149367 | 0.197507 | 0.3323738 | 2.790676e-11 | 0.4259483
54.18174 | 11.5583 | 11.38917 | 10.43398 | 0.1691268 | 0.1972571 | 0.3325873 | 2.789298e-11 | 0.4253512
54.19174 | 11.5386 | 11.38922 | 10.43466 | 0.1493767 | 0.197008 | 0.3327973 | 2.787748e-11 | 0.4247547
54.20174 | 11.5544 | 11.38928 | 10.43536 | 0.1651168 | 0.1967596 | 0.3330037 | 2.78637e-11 | 0.4241589
54.21174 | 11.5633 | 11.38935 | 10.43607 | 0.1739469 | 0.196512 | 0.3332066 | 2.784991e-11 | 0.4235638
54.22173 | 11.5362 | 11.38943 | 10.43679 | 0.1467672 | 0.1962654 | 0.3334057 | 2.783612e-11 | 0.42297
54.23173 | 11.5675 | 11.38952 | 10.43753 | 0.1779776 | 0.1960193 | 0.3336013 | 2.782232e-11 | 0.4223764
54.24173 | 11.5565 | 11.38962 | 10.43827 | 0.1668781 | 0.195774 | 0.3337933 | 2.78068e-11 | 0.4217835
54.25173 | 11.5559 | 11.38973 | 10.43903 | 0.1661687 | 0.1955294 | 0.3339817 | 2.779299e-11 | 0.4211915
54.26173 | 11.5645 | 11.38985 | 10.4398 | 0.1746494 | 0.1952856 | 0.3341663 | 2.777918e-11 | 0.4206004
54.27173 | 11.5466 | 11.38998 | 10.44058 | 0.15662 | 0.1950427 | 0.3343473 | 2.776536e-11 | 0.4200101
54.28172 | 11.5641 | 11.39012 | 10.44137 | 0.173981 | 0.1948008 | 0.3345244 | 2.775154e-11 | 0.4194213
54.29172 | 11.563 | 11.39027 | 10.44218 | 0.1727318 | 0.1945594 | 0.3346979 | 2.773772e-11 | 0.4188328
54.30172 | 11.5498 | 11.39043 | 10.443 | 0.1593727 | 0.1943189 | 0.3348677 | 2.772389e-11 | 0.4182453
54.31172 | 11.5689 | 11.3906 | 10.44382 | 0.1783036 | 0.1940793 | 0.3350337 | 2.771005e-11 | 0.4176587
54.32172 | 11.5603 | 11.39078 | 10.44467 | 0.1695245 | 0.1938404 | 0.3351959 | 2.769621e-11 | 0.4170731
54.33172 | 11.5532 | 11.39096 | 10.44552 | 0.1622355 | 0.1936024 | 0.3353543 | 2.768236e-11 | 0.4164885
54.34171 | 11.5727 | 11.39116 | 10.44638 | 0.1815367 | 0.1933655 | 0.3355087 | 2.76668e-11 | 0.4159055
54.35171 | 11.551 | 11.39137 | 10.44726 | 0.1596277 | 0.1931292 | 0.3356595 | 2.765294e-11 | 0.4153231
54.36171 | 11.5715 | 11.39159 | 10.44815 | 0.1799087 | 0.1928939 | 0.3358064 | 2.763908e-11 | 0.4147416
54.37171 | 11.5639 | 11.39182 | 10.44905 | 0.1720796 | 0.1926593 | 0.3359494 | 2.762522e-11 | 0.4141613
54.38171 | 11.5532 | 11.39206 | 10.44996 | 0.1611406 | 0.1924257 | 0.3360885 | 2.761135e-11 | 0.4135821
54.39171 | 11.5712 | 11.39231 | 10.45089 | 0.1788914 | 0.192193 | 0.3362238 | 2.759919e-11 | 0.4130041
54.4017 | 11.5639 | 11.39257 | 10.45182 | 0.1713327 | 0.1919613 | 0.336355 | 2.758531e-11 | 0.4124278
54.4117 | 11.5564 | 11.39284 | 10.45277 | 0.1635635 | 0.1917304 | 0.3364824 | 2.757143e-11 | 0.4118521
54.4217 | 11.5592 | 11.39312 | 10.45373 | 0.1660844 | 0.1915003 | 0.3366058 | 2.755754e-11 | 0.4112776
54.4317 | 11.5586 | 11.3934 | 10.4547 | 0.1651951 | 0.1912713 | 0.3367253 | 2.754364e-11 | 0.4107044
54.4417 | 11.5645 | 11.3937 | 10.45569 | 0.1707958 | 0.1910431 | 0.3368408 | 2.752974e-11 | 0.4101324
54.45169 | 11.5527 | 11.39401 | 10.45668 | 0.1586868 | 0.190816 | 0.3369523 | 2.751584e-11 | 0.4095622
54.46169 | 11.5532 | 11.39433 | 10.45769 | 0.1588674 | 0.1905897 | 0.3370598 | 2.750193e-11 | 0.4089928
54.47169 | 11.5649 | 11.39466 | 10.45871 | 0.1702379 | 0.1903643 | 0.3371633 | 2.748973e-11 | 0.4084247
54.48169 | 11.5643 | 11.395 | 10.45974 | 0.1692983 | 0.19014 | 0.3372628 | 2.747582e-11 | 0.4078579
54.49169 | 11.5576 | 11.39535 | 10.46078 | 0.1622486 | 0.1899165 | 0.3373583 | 2.746189e-11 | 0.4072924
54.50169 | 11.569 | 11.39571 | 10.46184 | 0.1732888 | 0.189694 | 0.3374498 | 2.744796e-11 | 0.4067283
54.51168 | 11.5602 | 11.39608 | 10.4629 | 0.1641194 | 0.1894726 | 0.337537 | 2.743575e-11 | 0.4061662
54.52168 | 11.5622 | 11.39646 | 10.46398 | 0.1657394 | 0.1892521 | 0.3376204 | 2.742181e-11 | 0.4056049
54.53168 | 11.5673 | 11.39685 | 10.46507 | 0.1704493 | 0.1890325 | 0.3376997 | 2.740787e-11 | 0.405045
54.54168 | 11.5578 | 11.39725 | 10.46618 | 0.1605491 | 0.1888139 | 0.3377748 | 2.739392e-11 | 0.4044867
54.55168 | 11.5772 | 11.39766 | 10.46729 | 0.1795388 | 0.1885963 | 0.3378459 | 2.738168e-11 | 0.4039297
54.56168 | 11.5619 | 11.39808 | 10.46841 | 0.1638183 | 0.1883797 | 0.3379128 | 2.736772e-11 | 0.4033742
54.57167 | 11.5604 | 11.39851 | 10.46955 | 0.1618881 | 0.1881643 | 0.3379757 | 2.735547e-11 | 0.4028208
54.58167 | 11.5739 | 11.39895 | 10.4707 | 0.1749474 | 0.1879497 | 0.3380344 | 2.73415e-11 | 0.4022683
54.59167 | 11.5585 | 11.3994 | 10.47186 | 0.1590965 | 0.1877361 | 0.3380891 | 2.732925e-11 | 0.4017174
54.60167 | 11.565 | 11.39986 | 10.47303 | 0.1651354 | 0.1875236 | 0.3381396 | 2.731527e-11 | 0.401168
54.61167 | 11.5682 | 11.40034 | 10.47422 | 0.1678642 | 0.187312 | 0.3381859 | 2.7303e-11 | 0.4006202
54.62167 | 11.5626 | 11.40082 | 10.47541 | 0.1617828 | 0.1871015 | 0.3382281 | 2.728901e-11 | 0.400074
54.63166 | 11.5724 | 11.40131 | 10.47662 | 0.1710917 | 0.1868922 | 0.3382662 | 2.727673e-11 | 0.3995299
54.64166 | 11.5678 | 11.40181 | 10.47784 | 0.16599 | 0.1866837 | 0.3383001 | 2.726273e-11 | 0.3989868
54.65166 | 11.5715 | 11.40232 | 10.47907 | 0.1691781 | 0.1864763 | 0.3383298 | 2.725044e-11 | 0.3984454
54.66166 | 11.5691 | 11.40284 | 10.48031 | 0.166256 | 0.1862699 | 0.3383554 | 2.723815e-11 | 0.3979056
54.67166 | 11.5702 | 11.40338 | 10.48157 | 0.1668237 | 0.1860646 | 0.3383769 | 2.722413e-11 | 0.3973675
54.68166 | 11.5654 | 11.40392 | 10.48283 | 0.1614811 | 0.1858603 | 0.3383942 | 2.721183e-11 | 0.3968311
54.69165 | 11.5774 | 11.40447 | 10.48411 | 0.172929 | 0.1856572 | 0.3384072 | 2.719952e-11 | 0.3962968
54.70165 | 11.5725 | 11.40503 | 10.4854 | 0.167466 | 0.1854551 | 0.3384162 | 2.718549e-11 | 0.3957638
54.71165 | 11.5776 | 11.40561 | 10.4867 | 0.1719929 | 0.185254 | 0.3384209 | 2.717317e-11 | 0.3952324
54.72165 | 11.5767 | 11.40619 | 10.48801 | 0.1705095 | 0.1850539 | 0.3384215 | 2.716084e-11 | 0.3947028
54.73165 | 11.5711 | 11.40678 | 10.48934 | 0.1643159 | 0.184855 | 0.3384178 | 2.714851e-11 | 0.394175
54.74165 | 11.5846 | 11.40739 | 10.49067 | 0.177212 | 0.1846571 | 0.3384101 | 2.713617e-11 | 0.3936489
54.75164 | 11.566 | 11.408 | 10.49202 | 0.1579985 | 0.1844605 | 0.3383981 | 2.712383e-11 | 0.393125
54.76164 | 11.5723 | 11.40863 | 10.49338 | 0.1636742 | 0.1842647 | 0.3383819 | 2.710977e-11 | 0.3926025
54.77164 | 11.58 | 11.40926 | 10.49475 | 0.1707395 | 0.1840701 | 0.3383616 | 2.709742e-11 | 0.3920817
54.78164 | 11.5716 | 11.40991 | 10.49613 | 0.1616946 | 0.1838766 | 0.338337 | 2.708506e-11 | 0.3915628
54.79164 | 11.5774 | 11.41056 | 10.49752 | 0.1668395 | 0.1836841 | 0.3383083 | 2.70727e-11 | 0.3910456
54.80164 | 11.5831 | 11.41123 | 10.49893 | 0.171874 | 0.1834927 | 0.3382754 | 2.706204e-11 | 0.3905304
54.81163 | 11.5761 | 11.4119 | 10.50034 | 0.164199 | 0.1833026 | 0.3382384 | 2.704967e-11 | 0.3900174
54.82163 | 11.5922 | 11.41259 | 10.50177 | 0.179613 | 0.1831135 | 0.3381972 | 2.703729e-11 | 0.3895058
54.83163 | 11.5712 | 11.41328 | 10.50321 | 0.1579166 | 0.1829254 | 0.3381518 | 2.702491e-11 | 0.3889961
54.84163 | 11.5828 | 11.41399 | 10.50466 | 0.16881 | 0.1827385 | 0.3381022 | 2.701252e-11 | 0.3884883
54.85163 | 11.5967 | 11.41471 | 10.50612 | 0.181993 | 0.1825526 | 0.3380485 | 2.700012e-11 | 0.3879824
54.86162 | 11.5816 | 11.41543 | 10.5076 | 0.1661665 | 0.1823681 | 0.3379906 | 2.698943e-11 | 0.3874788
54.87162 | 11.5881 | 11.41617 | 10.50908 | 0.1719289 | 0.1821845 | 0.3379286 | 2.697703e-11 | 0.3869767
54.88162 | 11.5867 | 11.41692 | 10.51058 | 0.169781 | 0.182002 | 0.3378624 | 2.696462e-11 | 0.3864765
54.89162 | 11.5896 | 11.41768 | 10.51209 | 0.1719227 | 0.1818207 | 0.3377921 | 2.69522e-11 | 0.3859783
54.90162 | 11.5886 | 11.41845 | 10.51361 | 0.1701541 | 0.1816404 | 0.3377176 | 2.694149e-11 | 0.385482
54.91162 | 11.5846 | 11.41922 | 10.51514 | 0.165375 | 0.1814613 | 0.337639 | 2.692906e-11 | 0.3849877
54.92161 | 11.5882 | 11.42001 | 10.51668 | 0.1681864 | 0.1812835 | 0.3375564 | 2.691834e-11 | 0.3844959
54.93161 | 11.5859 | 11.42081 | 10.51823 | 0.1650868 | 0.1811067 | 0.3374695 | 2.69059e-11 | 0.3840055
54.94161 | 11.5792 | 11.42162 | 10.5198 | 0.1575766 | 0.1809309 | 0.3373786 | 2.689517e-11 | 0.3835171
54.95161 | 11.5886 | 11.42244 | 10.52137 | 0.1661562 | 0.1807564 | 0.3372835 | 2.688272e-11 | 0.3830307
54.96161 | 11.5922 | 11.42327 | 10.52296 | 0.1689252 | 0.1805829 | 0.3371844 | 2.687197e-11 | 0.3825463
54.97161 | 11.5885 | 11.42412 | 10.52456 | 0.1643839 | 0.1804107 | 0.3370811 | 2.686123e-11 | 0.3820639
54.9816 | 11.5927 | 11.42497 | 10.52617 | 0.1677331 | 0.1802397 | 0.336974 | 2.684876e-11 | 0.381584
54.9916 | 11.5938 | 11.42583 | 10.52779 | 0.1679709 | 0.1800697 | 0.3368626 | 2.6838e-11 | 0.3811058
55.0016 | 11.5927 | 11.4267 | 10.52942 | 0.1659984 | 0.1799008 | 0.3367472 | 2.682723e-11 | 0.3806295
55.0116 | 11.5999 | 11.42758 | 10.53107 | 0.1723154 | 0.1797331 | 0.3366277 | 2.681475e-11 | 0.3801553
55.0216 | 11.6014 | 11.42848 | 10.53272 | 0.172922 | 0.1795666 | 0.3365042 | 2.680397e-11 | 0.3796831
55.0316 | 11.5972 | 11.42938 | 10.53439 | 0.1678181 | 0.1794012 | 0.3363767 | 2.679319e-11 | 0.3792131
55.04159 | 11.6086 | 11.4303 | 10.53607 | 0.1783047 | 0.1792371 | 0.3362453 | 2.678241e-11 | 0.3787455
55.05159 | 11.5975 | 11.43122 | 10.53776 | 0.1662798 | 0.179074 | 0.3361098 | 2.677161e-11 | 0.3782796
55.06159 | 11.603 | 11.43216 | 10.53946 | 0.1708445 | 0.1789121 | 0.3359703 | 2.676081e-11 | 0.3778158
55.07159 | 11.6077 | 11.4331 | 10.54117 | 0.1745987 | 0.1787513 | 0.3358268 | 2.675001e-11 | 0.3773541
55.08159 | 11.6081 | 11.43406 | 10.54289 | 0.1740424 | 0.1785917 | 0.3356794 | 2.673919e-11 | 0.3768944
55.09159 | 11.6108 | 11.43502 | 10.54463 | 0.1757755 | 0.1784333 | 0.335528 | 2.672838e-11 | 0.376437
55.10158 | 11.6062 | 11.436 | 10.54637 | 0.1701992 | 0.1782761 | 0.3353729 | 2.671756e-11 | 0.375982
55.11158 | 11.6095 | 11.43699 | 10.54813 | 0.1725113 | 0.17812 | 0.3352137 | 2.670844e-11 | 0.3755288
55.12158 | 11.6241 | 11.43799 | 10.54989 | 0.1861129 | 0.1779651 | 0.3350506 | 2.66976e-11 | 0.3750777
55.13158 | 11.6166 | 11.439 | 10.55167 | 0.1776041 | 0.1778113 | 0.3348835 | 2.668677e-11 | 0.3746288
55.14158 | 11.6145 | 11.44002 | 10.55346 | 0.1744846 | 0.1776587 | 0.3347127 | 2.667592e-11 | 0.374182
55.15158 | 11.6204 | 11.44105 | 10.55526 | 0.1793545 | 0.1775073 | 0.3345379 | 2.666678e-11 | 0.3737373
55.16157 | 11.6303 | 11.44209 | 10.55707 | 0.1882149 | 0.1773572 | 0.3343595 | 2.665592e-11 | 0.3732953
55.17157 | 11.621 | 11.44314 | 10.5589 | 0.1778637 | 0.1772081 | 0.3341772 | 2.664677e-11 | 0.372855
55.18157 | 11.6209 | 11.4442 | 10.56073 | 0.1767019 | 0.1770602 | 0.333991 | 2.66359e-11 | 0.3724169
55.19157 | 11.6212 | 11.44527 | 10.56258 | 0.1759295 | 0.1769135 | 0.333801 | 2.662674e-11 | 0.371981
55.20157 | 11.6337 | 11.44635 | 10.56443 | 0.1873466 | 0.1767679 | 0.3336072 | 2.661586e-11 | 0.3715472
55.21157 | 11.6299 | 11.44745 | 10.5663 | 0.1824529 | 0.1766236 | 0.3334098 | 2.660668e-11 | 0.3711157
55.22156 | 11.623 | 11.44855 | 10.56817 | 0.1744498 | 0.1764805 | 0.3332087 | 2.65958e-11 | 0.3706867
55.23156 | 11.6181 | 11.44967 | 10.57006 | 0.1684349 | 0.1763385 | 0.3330038 | 2.658661e-11 | 0.3702595
55.24156 | 11.6344 | 11.45079 | 10.57196 | 0.1836094 | 0.1761977 | 0.3327951 | 2.657742e-11 | 0.3698346
55.25156 | 11.6235 | 11.45193 | 10.57387 | 0.1715732 | 0.176058 | 0.3325828 | 2.656822e-11 | 0.3694118
55.26156 | 11.6293 | 11.45307 | 10.5758 | 0.1762263 | 0.1759195 | 0.3323668 | 2.65573e-11 | 0.3689914
55.27155 | 11.6253 | 11.45423 | 10.57773 | 0.1710699 | 0.1757824 | 0.3321475 | 2.65481e-11 | 0.3685735
55.28155 | 11.6241 | 11.4554 | 10.57967 | 0.1687017 | 0.1756463 | 0.3319242 | 2.653888e-11 | 0.3681574
55.29155 | 11.6368 | 11.45658 | 10.58162 | 0.1802228 | 0.1755114 | 0.3316974 | 2.652966e-11 | 0.3677436
55.30155 | 11.6247 | 11.45777 | 10.58359 | 0.1669331 | 0.1753776 | 0.331467 | 2.652043e-11 | 0.3673321
55.31155 | 11.6267 | 11.45897 | 10.58557 | 0.1677327 | 0.1752451 | 0.3312331 | 2.65112e-11 | 0.3669227
55.32155 | 11.6405 | 11.46018 | 10.58755 | 0.1803216 | 0.1751137 | 0.3309956 | 2.650366e-11 | 0.3665157
55.33154 | 11.6349 | 11.4614 | 10.58955 | 0.1735011 | 0.1749837 | 0.3307549 | 2.649442e-11 | 0.3661112
55.34154 | 11.6307 | 11.46263 | 10.59156 | 0.1680685 | 0.1748547 | 0.3305104 | 2.648517e-11 | 0.3657086
55.35154 | 11.6408 | 11.46387 | 10.59358 | 0.1769251 | 0.1747269 | 0.3302625 | 2.647591e-11 | 0.3653083
55.36154 | 11.6305 | 11.46513 | 10.59561 | 0.1653709 | 0.1746003 | 0.3300111 | 2.646835e-11 | 0.3649103
55.37154 | 11.6472 | 11.46639 | 10.59765 | 0.1808061 | 0.1744749 | 0.3297563 | 2.645909e-11 | 0.3645145
55.38154 | 11.6342 | 11.46767 | 10.5997 | 0.1665303 | 0.1743507 | 0.3294982 | 2.644981e-11 | 0.3641211
55.39153 | 11.6385 | 11.46895 | 10.60176 | 0.1695451 | 0.1742277 | 0.3292369 | 2.644224e-11 | 0.3637302
55.40153 | 11.6475 | 11.47025 | 10.60383 | 0.1772478 | 0.1741059 | 0.328972 | 2.643296e-11 | 0.3633413
55.41153 | 11.6372 | 11.47156 | 10.60592 | 0.1656396 | 0.1739852 | 0.3287037 | 2.642537e-11 | 0.3629546
55.42153 | 11.6493 | 11.47288 | 10.60801 | 0.1764206 | 0.1738658 | 0.3284322 | 2.641778e-11 | 0.3625702
55.43153 | 11.6581 | 11.47421 | 10.61012 | 0.1838907 | 0.1737475 | 0.3281574 | 2.640848e-11 | 0.3621882
55.44153 | 11.6487 | 11.47555 | 10.61223 | 0.17315 | 0.1736304 | 0.3278793 | 2.640087e-11 | 0.3618085
55.45152 | 11.6568 | 11.4769 | 10.61436 | 0.1798998 | 0.1735146 | 0.3275983 | 2.639327e-11 | 0.3614314
55.46152 | 11.6621 | 11.47826 | 10.61649 | 0.1838373 | 0.1733999 | 0.3273139 | 2.638565e-11 | 0.3610562
55.47152 | 11.6563 | 11.47964 | 10.61864 | 0.1766639 | 0.1732864 | 0.3270262 | 2.637633e-11 | 0.3606833
55.48152 | 11.6703 | 11.48102 | 10.6208 | 0.1892796 | 0.1731741 | 0.3267354 | 2.63687e-11 | 0.3603127
55.49152 | 11.6648 | 11.48242 | 10.62297 | 0.1823845 | 0.1730629 | 0.3264415 | 2.636107e-11 | 0.3599444
55.50152 | 11.666 | 11.48382 | 10.62515 | 0.1821784 | 0.172953 | 0.3261444 | 2.635343e-11 | 0.3595785
55.51151 | 11.6776 | 11.48524 | 10.62733 | 0.1923628 | 0.1728443 | 0.3258447 | 2.63475e-11 | 0.3592152
55.52151 | 11.6676 | 11.48667 | 10.62953 | 0.1809349 | 0.1727368 | 0.3255415 | 2.633985e-11 | 0.3588539
55.53151 | 11.6792 | 11.4881 | 10.63174 | 0.191096 | 0.1726304 | 0.3252353 | 2.633219e-11 | 0.3584948
55.54151 | 11.673 | 11.48955 | 10.63396 | 0.1834461 | 0.1725252 | 0.3249262 | 2.632453e-11 | 0.3581382
55.55151 | 11.675 | 11.49101 | 10.6362 | 0.1839851 | 0.1724213 | 0.3246141 | 2.631687e-11 | 0.3577838
55.56151 | 11.6752 | 11.49249 | 10.63844 | 0.1827133 | 0.1723185 | 0.324299 | 2.63109e-11 | 0.3574318
55.5715 | 11.6738 | 11.49397 | 10.64069 | 0.179832 | 0.172217 | 0.3239813 | 2.630322e-11 | 0.3570824
55.5815 | 11.6759 | 11.49546 | 10.64295 | 0.1804381 | 0.1721166 | 0.3236605 | 2.629724e-11 | 0.356735
55.5915 | 11.6842 | 11.49697 | 10.64522 | 0.1872333 | 0.1720173 | 0.3233368 | 2.628955e-11 | 0.3563899
55.6015 | 11.6719 | 11.49848 | 10.64751 | 0.1734174 | 0.1719193 | 0.3230103 | 2.628356e-11 | 0.3560472
55.6115 | 11.6807 | 11.50001 | 10.6498 | 0.1806904 | 0.1718224 | 0.3226809 | 2.627756e-11 | 0.3557068
55.62149 | 11.6884 | 11.50155 | 10.6521 | 0.186854 | 0.1717269 | 0.3223491 | 2.626986e-11 | 0.355369
55.63149 | 11.6705 | 11.5031 | 10.65442 | 0.167405 | 0.1716324 | 0.3220143 | 2.626385e-11 | 0.3550333
55.64149 | 11.689 | 11.50466 | 10.65674 | 0.1843449 | 0.1715391 | 0.3216767 | 2.625784e-11 | 0.3546999
55.65149 | 11.6795 | 11.50623 | 10.65907 | 0.1732737 | 0.171447 | 0.3213364 | 2.625182e-11 | 0.3543689
55.66149 | 11.6733 | 11.50781 | 10.66142 | 0.1654915 | 0.1713561 | 0.3209935 | 2.624579e-11 | 0.3540401
55.67149 | 11.692 | 11.5094 | 10.66377 | 0.1825981 | 0.1712664 | 0.320648 | 2.623976e-11 | 0.3537138
55.68148 | 11.6756 | 11.511 | 10.66614 | 0.1645953 | 0.1711779 | 0.3203002 | 2.623372e-11 | 0.3533901
55.69148 | 11.6741 | 11.51262 | 10.66851 | 0.1614797 | 0.1710906 | 0.3199495 | 2.622768e-11 | 0.3530684
55.70148 | 11.6799 | 11.51425 | 10.6709 | 0.165653 | 0.1710044 | 0.3195962 | 2.622163e-11 | 0.352749
55.71148 | 11.6697 | 11.51588 | 10.67329 | 0.1538152 | 0.1709194 | 0.3192404 | 2.621558e-11 | 0.352432
55.72148 | 11.6801 | 11.51753 | 10.6757 | 0.1625662 | 0.1708356 | 0.3188821 | 2.620952e-11 | 0.3521174
55.73148 | 11.6737 | 11.51919 | 10.67811 | 0.1545061 | 0.170753 | 0.3185214 | 2.620515e-11 | 0.3518051
55.74147 | 11.667 | 11.52086 | 10.68054 | 0.1461365 | 0.1706716 | 0.3181586 | 2.619908e-11 | 0.3514954
55.75147 | 11.6806 | 11.52255 | 10.68297 | 0.1580541 | 0.1705913 | 0.3177931 | 2.619471e-11 | 0.3511878
55.76147 | 11.6771 | 11.52424 | 10.68542 | 0.1528604 | 0.1705123 | 0.3174251 | 2.618863e-11 | 0.3508826
55.77147 | 11.6752 | 11.52594 | 10.68788 | 0.1492556 | 0.1704344 | 0.3170549 | 2.618424e-11 | 0.3505797
55.78147 | 11.6832 | 11.52766 | 10.69034 | 0.1555396 | 0.1703577 | 0.3166823 | 2.617815e-11 | 0.3502791
55.79147 | 11.6736 | 11.52939 | 10.69282 | 0.1442124 | 0.1702822 | 0.3163075 | 2.617375e-11 | 0.3499809
55.80146 | 11.6812 | 11.53112 | 10.6953 | 0.1500757 | 0.1702079 | 0.3159307 | 2.616934e-11 | 0.3496853
55.81146 | 11.6859 | 11.53287 | 10.6978 | 0.1530261 | 0.1701347 | 0.3155514 | 2.616493e-11 | 0.3493918
55.82146 | 11.6737 | 11.53463 | 10.7003 | 0.1390652 | 0.1700627 | 0.3151699 | 2.616052e-11 | 0.3491007
55.83146 | 11.6927 | 11.53641 | 10.70282 | 0.1562931 | 0.1699919 | 0.3147862 | 2.615609e-11 | 0.3488119
55.84146 | 11.6827 | 11.53819 | 10.70534 | 0.1445097 | 0.1699223 | 0.3144005 | 2.615167e-11 | 0.3485254
55.85146 | 11.6849 | 11.53998 | 10.70788 | 0.144915 | 0.1698539 | 0.3140126 | 2.614724e-11 | 0.3482413
55.86145 | 11.694 | 11.54179 | 10.71042 | 0.152211 | 0.1697866 | 0.313623 | 2.61428e-11 | 0.3479599
55.87145 | 11.6814 | 11.54361 | 10.71297 | 0.1377939 | 0.1697205 | 0.3132309 | 2.613836e-11 | 0.3476805
55.88145 | 11.6845 | 11.54543 | 10.71554 | 0.1390654 | 0.1696556 | 0.3128369 | 2.613391e-11 | 0.3474035
55.89145 | 11.6974 | 11.54727 | 10.71811 | 0.1501257 | 0.1695918 | 0.3124409 | 2.613115e-11 | 0.3471288
55.90145 | 11.6871 | 11.54913 | 10.7207 | 0.1379747 | 0.1695292 | 0.312043 | 2.612669e-11 | 0.3468564
55.91145 | 11.6996 | 11.55099 | 10.72329 | 0.1486125 | 0.1694678 | 0.3116431 | 2.612392e-11 | 0.3465865
55.92144 | 11.7046 | 11.55286 | 10.72589 | 0.1517408 | 0.1694076 | 0.3112417 | 2.611946e-11 | 0.3463191
55.93144 | 11.6941 | 11.55474 | 10.7285 | 0.139356 | 0.1693486 | 0.310838 | 2.611668e-11 | 0.3460537
55.94144 | 11.7053 | 11.55664 | 10.73113 | 0.1486597 | 0.1692907 | 0.3104326 | 2.61122e-11 | 0.3457908
55.95144 | 11.7105 | 11.55855 | 10.73376 | 0.1519523 | 0.1692339 | 0.3100253 | 2.610941e-11 | 0.3455302
55.96144 | 11.6989 | 11.56047 | 10.7364 | 0.1384334 | 0.1691783 | 0.3096163 | 2.610661e-11 | 0.345272
55.97144 | 11.72 | 11.5624 | 10.73905 | 0.1576033 | 0.1691239 | 0.3092055 | 2.610381e-11 | 0.3450161
55.98143 | 11.7106 | 11.56434 | 10.74171 | 0.1462637 | 0.1690707 | 0.3087934 | 2.610101e-11 | 0.3447628
55.99143 | 11.705 | 11.56629 | 10.74438 | 0.1387109 | 0.1690186 | 0.3083792 | 2.60982e-11 | 0.3445116
56.00143 | 11.7173 | 11.56825 | 10.74706 | 0.1490467 | 0.1689677 | 0.3079633 | 2.609538e-11 | 0.3442628
56.01143 | 11.7139 | 11.57023 | 10.74975 | 0.1436712 | 0.168918 | 0.3075459 | 2.609256e-11 | 0.3440163
56.02143 | 11.7178 | 11.57222 | 10.75245 | 0.1455843 | 0.1688694 | 0.3071268 | 2.608974e-11 | 0.3437721
56.03142 | 11.7133 | 11.57421 | 10.75515 | 0.139088 | 0.168822 | 0.3067066 | 2.608691e-11 | 0.3435306
56.04142 | 11.71 | 11.57622 | 10.75787 | 0.1337784 | 0.1687757 | 0.3062844 | 2.608576e-11 | 0.3432912
56.05142 | 11.7209 | 11.57824 | 10.7606 | 0.1426574 | 0.1687306 | 0.3058608 | 2.608292e-11 | 0.3430541
56.06142 | 11.7249 | 11.58027 | 10.76333 | 0.1446252 | 0.1686866 | 0.3054356 | 2.608177e-11 | 0.3428192
56.07142 | 11.7143 | 11.58232 | 10.76608 | 0.1319815 | 0.1686438 | 0.305009 | 2.607892e-11 | 0.3425868
56.08142 | 11.7286 | 11.58437 | 10.76883 | 0.1442263 | 0.1686021 | 0.304581 | 2.607775e-11 | 0.3423567
56.09141 | 11.7242 | 11.58644 | 10.7716 | 0.1377619 | 0.1685617 | 0.304152 | 2.607489e-11 | 0.3421292
56.10141 | 11.7262 | 11.58852 | 10.77437 | 0.1376841 | 0.1685223 | 0.3037213 | 2.607372e-11 | 0.3419038
56.11141 | 11.7282 | 11.59061 | 10.77715 | 0.1375949 | 0.1684841 | 0.3032892 | 2.607254e-11 | 0.3416807
56.12141 | 11.7317 | 11.59271 | 10.77994 | 0.1389943 | 0.1684471 | 0.3028558 | 2.607136e-11 | 0.34146
56.13141 | 11.7293 | 11.59482 | 10.78274 | 0.1344823 | 0.1684112 | 0.3024211 | 2.607017e-11 | 0.3412416
56.14141 | 11.7331 | 11.59694 | 10.78555 | 0.1361589 | 0.1683764 | 0.3019852 | 2.606897e-11 | 0.3410255
56.1514 | 11.7276 | 11.59907 | 10.78837 | 0.1285262 | 0.1683428 | 0.3015486 | 2.606778e-11 | 0.340812
56.1614 | 11.7334 | 11.60122 | 10.7912 | 0.13218 | 0.1683104 | 0.3011103 | 2.606657e-11 | 0.3406006
56.1714 | 11.7333 | 11.60338 | 10.79404 | 0.1299225 | 0.1682791 | 0.3006708 | 2.606536e-11 | 0.3403915
56.1814 | 11.7283 | 11.60555 | 10.79688 | 0.1227535 | 0.1682489 | 0.3002302 | 2.606584e-11 | 0.3401848
56.1914 | 11.7328 | 11.60773 | 10.79974 | 0.1250732 | 0.1682198 | 0.2997885 | 2.606462e-11 | 0.3399804
56.2014 | 11.7286 | 11.60992 | 10.8026 | 0.1186815 | 0.1681919 | 0.2993456 | 2.60634e-11 | 0.3397783
56.21139 | 11.7421 | 11.61212 | 10.80547 | 0.1299806 | 0.1681652 | 0.2989023 | 2.606386e-11 | 0.3395787
56.22139 | 11.7437 | 11.61433 | 10.80836 | 0.129366 | 0.1681396 | 0.2984574 | 2.606263e-11 | 0.3393813
56.23139 | 11.7342 | 11.61656 | 10.81125 | 0.1176402 | 0.1681151 | 0.2980116 | 2.606308e-11 | 0.3391861
56.24139 | 11.7497 | 11.6188 | 10.81415 | 0.1309028 | 0.1680918 | 0.2975648 | 2.606353e-11 | 0.3389934
56.25139 | 11.7485 | 11.62105 | 10.81706 | 0.1274542 | 0.1680695 | 0.297117 | 2.606397e-11 | 0.3388028
56.26139 | 11.7462 | 11.62331 | 10.81997 | 0.122894 | 0.1680485 | 0.2966683 | 2.606441e-11 | 0.3386147
56.27138 | 11.7551 | 11.62558 | 10.8229 | 0.1295246 | 0.1680286 | 0.2962194 | 2.606316e-11 | 0.338429
56.28138 | 11.7525 | 11.62786 | 10.82583 | 0.1246418 | 0.1680097 | 0.295769 | 2.606359e-11 | 0.3382455
56.29138 | 11.7487 | 11.63015 | 10.82878 | 0.1185476 | 0.167992 | 0.2953178 | 2.60657e-11 | 0.3380643
56.30138 | 11.7657 | 11.63246 | 10.83173 | 0.133242 | 0.1679754 | 0.2948657 | 2.606612e-11 | 0.3378854
56.31138 | 11.7574 | 11.63478 | 10.83469 | 0.122625 | 0.16796 | 0.294413 | 2.606653e-11 | 0.3377088
56.32138 | 11.7637 | 11.6371 | 10.83766 | 0.1265966 | 0.1679456 | 0.2939594 | 2.606694e-11 | 0.3375345
56.33137 | 11.7652 | 11.63944 | 10.84064 | 0.1257592 | 0.1679325 | 0.2935056 | 2.606904e-11 | 0.3373627
56.34137 | 11.763 | 11.64179 | 10.84363 | 0.1212081 | 0.1679204 | 0.2930506 | 2.606944e-11 | 0.337193
56.35137 | 11.7666 | 11.64415 | 10.84662 | 0.1224456 | 0.1679094 | 0.292595 | 2.606984e-11 | 0.3370256
56.36137 | 11.7735 | 11.64653 | 10.84963 | 0.1269718 | 0.1678996 | 0.2921387 | 2.607191e-11 | 0.3368605
56.37137 | 11.7787 | 11.64891 | 10.85264 | 0.1297866 | 0.1678909 | 0.2916819 | 2.607399e-11 | 0.3366977
56.38137 | 11.777 | 11.65131 | 10.85567 | 0.1256901 | 0.1678832 | 0.2912243 | 2.607437e-11 | 0.3365372
56.39136 | 11.7828 | 11.65372 | 10.85869 | 0.1290847 | 0.1678767 | 0.2907667 | 2.607644e-11 | 0.3363792
56.40136 | 11.789 | 11.65613 | 10.86173 | 0.1328655 | 0.1678713 | 0.2903082 | 2.60785e-11 | 0.3362233
56.41136 | 11.7945 | 11.65857 | 10.86478 | 0.1359349 | 0.1678671 | 0.2898491 | 2.608056e-11 | 0.3360697
56.42136 | 11.7904 | 11.66101 | 10.86784 | 0.1293931 | 0.1678639 | 0.2893895 | 2.608261e-11 | 0.3359184
56.43136 | 11.7985 | 11.66346 | 10.8709 | 0.1350399 | 0.1678618 | 0.2889294 | 2.608466e-11 | 0.3357693
56.44135 | 11.8092 | 11.66592 | 10.87397 | 0.1432779 | 0.1678609 | 0.2884693 | 2.608671e-11 | 0.3356227
56.45135 | 11.7955 | 11.6684 | 10.87705 | 0.1271021 | 0.167861 | 0.2880084 | 2.609043e-11 | 0.3354782
56.46135 | 11.8113 | 11.67089 | 10.88014 | 0.1404149 | 0.1678623 | 0.2875471 | 2.609247e-11 | 0.3353361
56.47135 | 11.8148 | 11.67338 | 10.88324 | 0.1414166 | 0.1678646 | 0.2870854 | 2.60945e-11 | 0.3351961
56.48135 | 11.8156 | 11.67589 | 10.88634 | 0.1397069 | 0.1678681 | 0.2866234 | 2.609821e-11 | 0.3350585
56.49135 | 11.8107 | 11.67841 | 10.88946 | 0.1322859 | 0.1678726 | 0.2861611 | 2.610023e-11 | 0.3349231
56.50134 | 11.8121 | 11.68094 | 10.89258 | 0.1311563 | 0.1678782 | 0.2856989 | 2.610394e-11 | 0.3347902
56.51134 | 11.8239 | 11.68349 | 10.89571 | 0.1404128 | 0.167885 | 0.285236 | 2.610595e-11 | 0.3346593
56.52134 | 11.8227 | 11.68604 | 10.89885 | 0.1366581 | 0.1678928 | 0.2847729 | 2.610965e-11 | 0.3345308
56.53134 | 11.8268 | 11.68861 | 10.90199 | 0.1381921 | 0.1679017 | 0.2843095 | 2.611334e-11 | 0.3344045
56.54134 | 11.8252 | 11.69119 | 10.90515 | 0.1340149 | 0.1679117 | 0.2838459 | 2.611702e-11 | 0.3342805
56.55134 | 11.839 | 11.69377 | 10.90831 | 0.1452266 | 0.1679228 | 0.2833821 | 2.61207e-11 | 0.3341587
56.56133 | 11.8349 | 11.69637 | 10.91148 | 0.1385295 | 0.167935 | 0.2829187 | 2.612438e-11 | 0.3340393
56.57133 | 11.8366 | 11.69898 | 10.91466 | 0.1376187 | 0.1679482 | 0.2824546 | 2.612806e-11 | 0.3339221
56.58133 | 11.8387 | 11.7016 | 10.91784 | 0.1370968 | 0.1679626 | 0.2819904 | 2.613173e-11 | 0.333807
56.59133 | 11.8483 | 11.70424 | 10.92104 | 0.1440636 | 0.167978 | 0.2815262 | 2.613707e-11 | 0.3336943
56.60133 | 11.8349 | 11.70688 | 10.92424 | 0.1280193 | 0.1679945 | 0.2810619 | 2.614074e-11 | 0.3335837
56.61133 | 11.8453 | 11.70954 | 10.92745 | 0.1357638 | 0.168012 | 0.2805975 | 2.61444e-11 | 0.3334755
56.62132 | 11.8521 | 11.7122 | 10.93067 | 0.1398998 | 0.1680307 | 0.2801335 | 2.614973e-11 | 0.3333696
56.63132 | 11.848 | 11.71488 | 10.93389 | 0.1331221 | 0.1680504 | 0.2796691 | 2.615338e-11 | 0.3332658
56.64132 | 11.8511 | 11.71757 | 10.93713 | 0.1335333 | 0.1680712 | 0.2792047 | 2.615871e-11 | 0.3331643
56.65132 | 11.843 | 11.72027 | 10.94037 | 0.1227332 | 0.1680931 | 0.2787404 | 2.616404e-11 | 0.333065
56.66132 | 11.8437 | 11.72298 | 10.94362 | 0.1207222 | 0.1681159 | 0.2782761 | 2.616768e-11 | 0.3329679
56.67132 | 11.8541 | 11.7257 | 10.94687 | 0.1284001 | 0.16814 | 0.2778119 | 2.617299e-11 | 0.3328731
56.68131 | 11.8537 | 11.72843 | 10.95014 | 0.1252697 | 0.168165 | 0.2773483 | 2.617831e-11 | 0.3327806
56.69131 | 11.8545 | 11.73117 | 10.95341 | 0.1233255 | 0.1681911 | 0.2768843 | 2.618362e-11 | 0.3326902
56.70131 | 11.8615 | 11.73393 | 10.95669 | 0.1275702 | 0.1682183 | 0.2764204 | 2.618892e-11 | 0.332602
56.71131 | 11.8653 | 11.7367 | 10.95998 | 0.128604 | 0.1682465 | 0.2759568 | 2.619422e-11 | 0.332516
56.72131 | 11.8602 | 11.73947 | 10.96327 | 0.1207268 | 0.1682758 | 0.2754933 | 2.62012e-11 | 0.3324323
56.73131 | 11.8702 | 11.74226 | 10.96657 | 0.1279386 | 0.1683061 | 0.27503 | 2.620649e-11 | 0.3323508
56.7413 | 11.8668 | 11.74506 | 10.96988 | 0.1217422 | 0.1683374 | 0.2745673 | 2.621179e-11 | 0.3322715
56.7513 | 11.8747 | 11.74787 | 10.9732 | 0.1268321 | 0.1683699 | 0.2741045 | 2.621875e-11 | 0.3321945
56.7613 | 11.8776 | 11.75069 | 10.97652 | 0.126911 | 0.1684033 | 0.2736419 | 2.622404e-11 | 0.3321195
56.7713 | 11.8716 | 11.75352 | 10.97986 | 0.1180791 | 0.1684379 | 0.2731796 | 2.623099e-11 | 0.3320468
56.7813 | 11.8854 | 11.75636 | 10.9832 | 0.1290362 | 0.1684734 | 0.2727176 | 2.623795e-11 | 0.3319763
56.7913 | 11.8816 | 11.75922 | 10.98654 | 0.1223825 | 0.16851 | 0.2722559 | 2.624322e-11 | 0.331908
56.80129 | 11.8858 | 11.76208 | 10.98989 | 0.1237208 | 0.1685476 | 0.271795 | 2.625017e-11 | 0.331842
56.81129 | 11.8885 | 11.76495 | 10.99326 | 0.1235454 | 0.1685863 | 0.271334 | 2.625712e-11 | 0.3317781
56.82129 | 11.8826 | 11.76784 | 10.99663 | 0.1147591 | 0.168626 | 0.2708733 | 2.626406e-11 | 0.3317164
56.83129 | 11.8925 | 11.77074 | 11 | 0.1217621 | 0.1686667 | 0.2704131 | 2.627099e-11 | 0.3316568
56.84129 | 11.9053 | 11.77365 | 11.00338 | 0.1316543 | 0.1687084 | 0.2699532 | 2.627793e-11 | 0.3315994
56.85128 | 11.902 | 11.77656 | 11.00677 | 0.1254386 | 0.1687512 | 0.2694942 | 2.628486e-11 | 0.3315443
56.86128 | 11.906 | 11.77949 | 11.01017 | 0.1265093 | 0.168795 | 0.2690352 | 2.629179e-11 | 0.3314913
56.87128 | 11.911 | 11.78243 | 11.01357 | 0.1285693 | 0.1688398 | 0.2685767 | 2.630039e-11 | 0.3314404
56.88128 | 11.9125 | 11.78538 | 11.01699 | 0.1271186 | 0.1688857 | 0.2681186 | 2.630731e-11 | 0.3313918
56.89128 | 11.9205 | 11.78834 | 11.0204 | 0.1321571 | 0.1689325 | 0.267661 | 2.63159e-11 | 0.3313453
56.90128 | 11.9223 | 11.79131 | 11.02383 | 0.130985 | 0.1689804 | 0.267204 | 2.632282e-11 | 0.331301
56.91127 | 11.922 | 11.79429 | 11.02726 | 0.1277054 | 0.1690292 | 0.2667478 | 2.633141e-11 | 0.3312588
56.92127 | 11.929 | 11.79729 | 11.0307 | 0.1317121 | 0.169079 | 0.2662918 | 2.633831e-11 | 0.3312188
56.93127 | 11.9292 | 11.80029 | 11.03414 | 0.1289082 | 0.1691299 | 0.2658363 | 2.634689e-11 | 0.3311809
56.94127 | 11.9374 | 11.80331 | 11.0376 | 0.1340937 | 0.1691819 | 0.2653815 | 2.635547e-11 | 0.3311452
56.95127 | 11.932 | 11.80633 | 11.04106 | 0.1256686 | 0.1692348 | 0.2649272 | 2.636404e-11 | 0.3311116
56.96127 | 11.9337 | 11.80937 | 11.04452 | 0.1243331 | 0.1692887 | 0.2644734 | 2.637261e-11 | 0.3310802
56.97126 | 11.9274 | 11.81241 | 11.04799 | 0.1149902 | 0.1693435 | 0.2640208 | 2.638118e-11 | 0.331051
56.98126 | 11.9366 | 11.81547 | 11.05147 | 0.1211338 | 0.1693994 | 0.2635683 | 2.638975e-11 | 0.3310238
56.99126 | 11.9428 | 11.81853 | 11.05496 | 0.1242668 | 0.1694563 | 0.2631165 | 2.639831e-11 | 0.3309988
57.00126 | 11.9428 | 11.82161 | 11.05846 | 0.1211895 | 0.1695141 | 0.2626653 | 2.640687e-11 | 0.3309759
57.01126 | 11.9439 | 11.8247 | 11.06196 | 0.1192017 | 0.169573 | 0.2622148 | 2.64171e-11 | 0.3309551
57.02126 | 11.9395 | 11.8278 | 11.06546 | 0.1117036 | 0.1696328 | 0.261765 | 2.642565e-11 | 0.3309365
57.03125 | 11.9529 | 11.8309 | 11.06897 | 0.1219983 | 0.1696936 | 0.2613163 | 2.643587e-11 | 0.33092
57.04125 | 11.9502 | 11.83402 | 11.07249 | 0.1161796 | 0.1697554 | 0.2608679 | 2.644442e-11 | 0.3309055
57.05125 | 11.953 | 11.83715 | 11.07602 | 0.1158505 | 0.1698181 | 0.2604202 | 2.645463e-11 | 0.3308933
57.06125 | 11.9593 | 11.84029 | 11.07955 | 0.1190112 | 0.1698819 | 0.2599733 | 2.646317e-11 | 0.3308831
57.07125 | 11.9512 | 11.84344 | 11.08309 | 0.1077616 | 0.1699466 | 0.2595271 | 2.647338e-11 | 0.330875
57.08125 | 11.9581 | 11.8466 | 11.08664 | 0.1115019 | 0.1700122 | 0.2590817 | 2.648359e-11 | 0.330869
57.09124 | 11.9659 | 11.84976 | 11.09018 | 0.1161351 | 0.1700788 | 0.2586375 | 2.64938e-11 | 0.3308651
57.10124 | 11.9544 | 11.85294 | 11.09374 | 0.1014551 | 0.1701464 | 0.2581937 | 2.6504e-11 | 0.3308633
57.11124 | 11.9753 | 11.85614 | 11.09731 | 0.1191649 | 0.170215 | 0.2577507 | 2.65142e-11 | 0.3308636
57.12124 | 11.9612 | 11.85934 | 11.10088 | 0.1018646 | 0.1702845 | 0.2573085 | 2.652439e-11 | 0.330866
57.13124 | 11.9544 | 11.86255 | 11.10445 | 0.09185421 | 0.1703549 | 0.2568671 | 2.653459e-11 | 0.3308705
57.14124 | 11.9729 | 11.86577 | 11.10804 | 0.1071338 | 0.1704263 | 0.2564266 | 2.654478e-11 | 0.3308771
57.15123 | 11.9812 | 11.86899 | 11.11162 | 0.1122066 | 0.1704986 | 0.2559874 | 2.655497e-11 | 0.3308857
57.16123 | 11.9743 | 11.87223 | 11.11522 | 0.1020663 | 0.1705719 | 0.2555486 | 2.656682e-11 | 0.3308964
57.17123 | 11.988 | 11.87548 | 11.11882 | 0.1125159 | 0.1706461 | 0.2551106 | 2.6577e-11 | 0.3309092
57.18123 | 11.9901 | 11.87874 | 11.12243 | 0.1113557 | 0.1707213 | 0.2546736 | 2.658885e-11 | 0.330924
57.19123 | 11.9828 | 11.88201 | 11.12604 | 0.1007856 | 0.1707973 | 0.2542375 | 2.659903e-11 | 0.3309409
57.20123 | 12.0015 | 11.88529 | 11.12966 | 0.1162057 | 0.1708744 | 0.2538022 | 2.661087e-11 | 0.3309598
57.21122 | 11.9892 | 11.88858 | 11.13328 | 0.1006192 | 0.1709522 | 0.2533684 | 2.662272e-11 | 0.3309808
57.22122 | 12.0079 | 11.89188 | 11.13691 | 0.1160197 | 0.1710311 | 0.252935 | 2.663289e-11 | 0.3310038
57.23122 | 12.0068 | 11.89519 | 11.14055 | 0.1116103 | 0.1711109 | 0.2525026 | 2.664472e-11 | 0.3310289
57.24122 | 12.0024 | 11.89851 | 11.14419 | 0.1038913 | 0.1711916 | 0.2520711 | 2.665655e-11 | 0.331056
57.25122 | 12.0204 | 11.90184 | 11.14784 | 0.1185626 | 0.1712732 | 0.2516406 | 2.666838e-11 | 0.3310852
57.26121 | 12.0163 | 11.90517 | 11.15149 | 0.1111276 | 0.1713557 | 0.2512115 | 2.668021e-11 | 0.3311164
57.27121 | 12.0032 | 11.90852 | 11.15515 | 0.0946796 | 0.1714391 | 0.250783 | 2.669204e-11 | 0.3311496
57.28121 | 12.0162 | 11.91188 | 11.15881 | 0.104322 | 0.1715234 | 0.2503555 | 2.670386e-11 | 0.3311848
57.29121 | 12.0192 | 11.91525 | 11.16249 | 0.1039549 | 0.1716086 | 0.2499289 | 2.671568e-11 | 0.3312221
57.30121 | 12.0157 | 11.91862 | 11.16616 | 0.09707831 | 0.1716948 | 0.2495034 | 2.672917e-11 | 0.3312613
57.31121 | 12.0312 | 11.92201 | 11.16984 | 0.1091922 | 0.1717818 | 0.2490789 | 2.674098e-11 | 0.3313026
57.3212 | 12.0314 | 11.9254 | 11.17353 | 0.106 | 0.1718696 | 0.2486559 | 2.67528e-11 | 0.3313459
57.3312 | 12.0318 | 11.9288 | 11.17722 | 0.102995 | 0.1719584 | 0.2482335 | 2.676628e-11 | 0.3313912
57.3412 | 12.034 | 11.93222 | 11.18092 | 0.1017807 | 0.172048 | 0.2478121 | 2.677808e-11 | 0.3314384
57.3512 | 12.0354 | 11.93564 | 11.18462 | 0.09975706 | 0.1721385 | 0.2473918 | 2.679156e-11 | 0.3314877
57.3612 | 12.0405 | 11.93908 | 11.18833 | 0.1014241 | 0.17223 | 0.2469726 | 2.680336e-11 | 0.331539
57.3712 | 12.0457 | 11.94252 | 11.19205 | 0.1031819 | 0.1723222 | 0.2465544 | 2.681683e-11 | 0.3315922
57.38119 | 12.044 | 11.94597 | 11.19577 | 0.09803388 | 0.1724153 | 0.2461378 | 2.683029e-11 | 0.3316474
57.39119 | 12.0479 | 11.94943 | 11.19949 | 0.09847322 | 0.1725093 | 0.2457218 | 2.684376e-11 | 0.3317046
57.40119 | 12.0584 | 11.9529 | 11.20322 | 0.1055034 | 0.1726041 | 0.2453069 | 2.685721e-11 | 0.3317637
57.41119 | 12.0438 | 11.95638 | 11.20696 | 0.08742457 | 0.1726998 | 0.2448931 | 2.686901e-11 | 0.3318248
57.42119 | 12.067 | 11.95986 | 11.2107 | 0.1071366 | 0.1727964 | 0.2444805 | 2.688246e-11 | 0.3318879
57.43119 | 12.0501 | 11.96336 | 11.21444 | 0.08673962 | 0.1728938 | 0.244069 | 2.689758e-11 | 0.3319529
57.44118 | 12.0557 | 11.96686 | 11.21819 | 0.08883708 | 0.1729919 | 0.2436591 | 2.691103e-11 | 0.3320198
57.45118 | 12.0658 | 11.97038 | 11.22195 | 0.09542211 | 0.173091 | 0.2432498 | 2.692448e-11 | 0.3320888
57.46118 | 12.0599 | 11.9739 | 11.22571 | 0.08599825 | 0.1731909 | 0.2428417 | 2.693793e-11 | 0.3321596
57.47118 | 12.0762 | 11.97743 | 11.22948 | 0.09876554 | 0.1732917 | 0.2424348 | 2.695137e-11 | 0.3322324
57.48118 | 12.0808 | 11.98098 | 11.23325 | 0.09982399 | 0.1733932 | 0.242029 | 2.696647e-11 | 0.3323071
57.49118 | 12.0727 | 11.98453 | 11.23702 | 0.08817364 | 0.1734956 | 0.2416244 | 2.697991e-11 | 0.3323838
57.50117 | 12.086 | 11.98808 | 11.2408 | 0.0979181 | 0.1735987 | 0.2412214 | 2.699335e-11 | 0.3324623
57.51117 | 12.0886 | 11.99165 | 11.24459 | 0.09695028 | 0.1737027 | 0.2408191 | 2.700845e-11 | 0.3325427
57.52117 | 12.089 | 11.99523 | 11.24838 | 0.09377378 | 0.1738075 | 0.240418 | 2.702188e-11 | 0.3326252
57.53117 | 12.0983 | 11.99881 | 11.25217 | 0.09948871 | 0.1739131 | 0.2400182 | 2.703698e-11 | 0.3327094
57.54117 | 12.0977 | 12.0024 | 11.25597 | 0.09529502 | 0.1740195 | 0.2396195 | 2.705207e-11 | 0.3327956
57.55117 | 12.1031 | 12.00601 | 11.25977 | 0.0970928 | 0.1741267 | 0.239222 | 2.706549e-11 | 0.3328837
57.56116 | 12.1081 | 12.00961 | 11.26358 | 0.09848562 | 0.1742346 | 0.2388263 | 2.708058e-11 | 0.3329735
57.57116 | 12.1027 | 12.01323 | 11.26739 | 0.08946647 | 0.1743433 | 0.2384313 | 2.709566e-11 | 0.3330654
57.58116 | 12.1079 | 12.01686 | 11.27121 | 0.09103888 | 0.1744529 | 0.2380374 | 2.711075e-11 | 0.3331591
57.59116 | 12.1113 | 12.0205 | 11.27503 | 0.09080287 | 0.1745632 | 0.2376449 | 2.712583e-11 | 0.3332547
57.60116 | 12.1042 | 12.02414 | 11.27886 | 0.08005865 | 0.1746743 | 0.2372535 | 2.71409e-11 | 0.3333521
57.61115 | 12.1163 | 12.02779 | 11.28269 | 0.08850975 | 0.174786 | 0.2368638 | 2.715598e-11 | 0.3334514
57.62115 | 12.1231 | 12.03145 | 11.28652 | 0.09164895 | 0.1748986 | 0.2364749 | 2.717105e-11 | 0.3335525
57.63115 | 12.1246 | 12.03512 | 11.29037 | 0.08948003 | 0.175012 | 0.2360873 | 2.718612e-11 | 0.3336555
57.64115 | 12.1234 | 12.0388 | 11.29421 | 0.08460288 | 0.1751261 | 0.235701 | 2.720119e-11 | 0.3337604
57.65115 | 12.1349 | 12.04248 | 11.29806 | 0.09241767 | 0.175241 | 0.2353159 | 2.721626e-11 | 0.3338671
57.66115 | 12.13 | 12.04618 | 11.30191 | 0.08382441 | 0.1753566 | 0.2349321 | 2.723298e-11 | 0.3339756
57.67114 | 12.1347 | 12.04987 | 11.30576 | 0.08482688 | 0.1754728 | 0.2345499 | 2.724805e-11 | 0.3340859
57.68114 | 12.1383 | 12.05358 | 11.30963 | 0.08471765 | 0.1755898 | 0.2341686 | 2.726311e-11 | 0.334198
57.69114 | 12.1373 | 12.0573 | 11.31349 | 0.08000055 | 0.1757076 | 0.2337886 | 2.727982e-11 | 0.334312
57.70114 | 12.1489 | 12.06102 | 11.31736 | 0.08787558 | 0.1758261 | 0.2334099 | 2.729488e-11 | 0.3344278
57.71114 | 12.1406 | 12.06476 | 11.32123 | 0.07584276 | 0.1759453 | 0.2330324 | 2.731159e-11 | 0.3345454
57.72114 | 12.1492 | 12.0685 | 11.32511 | 0.08070216 | 0.1760652 | 0.2326563 | 2.732664e-11 | 0.3346648
57.73113 | 12.1543 | 12.07224 | 11.32899 | 0.08205768 | 0.1761857 | 0.2322818 | 2.734335e-11 | 0.3347858
57.74113 | 12.1459 | 12.076 | 11.33287 | 0.0699017 | 0.1763071 | 0.2319082 | 2.73584e-11 | 0.3349087
57.75113 | 12.1497 | 12.07976 | 11.33676 | 0.06993811 | 0.1764291 | 0.231536 | 2.737511e-11 | 0.3350335
57.76113 | 12.1526 | 12.08353 | 11.34066 | 0.06906701 | 0.1765517 | 0.231165 | 2.739181e-11 | 0.3351599
57.77113 | 12.1543 | 12.08731 | 11.34455 | 0.06698831 | 0.1766751 | 0.2307954 | 2.740685e-11 | 0.3352882
57.78113 | 12.1573 | 12.0911 | 11.34845 | 0.06620219 | 0.1767992 | 0.2304271 | 2.742354e-11 | 0.3354182
57.79112 | 12.1692 | 12.09489 | 11.35235 | 0.07431247 | 0.1769237 | 0.2300605 | 2.744024e-11 | 0.3355498
57.80112 | 12.1713 | 12.09869 | 11.35626 | 0.07261154 | 0.1770491 | 0.2296948 | 2.745693e-11 | 0.3356832
57.81112 | 12.1628 | 12.1025 | 11.36017 | 0.06030331 | 0.1771751 | 0.2293304 | 2.747362e-11 | 0.3358185
57.82112 | 12.1782 | 12.10631 | 11.36409 | 0.07188773 | 0.1773018 | 0.2289674 | 2.749031e-11 | 0.3359554
57.83112 | 12.1804 | 12.11014 | 11.36801 | 0.07026497 | 0.1774292 | 0.2286057 | 2.7507e-11 | 0.3360941
57.84112 | 12.1838 | 12.11396 | 11.37193 | 0.06983508 | 0.1775571 | 0.2282453 | 2.752368e-11 | 0.3362345
57.85111 | 12.1936 | 12.1178 | 11.37585 | 0.07580186 | 0.1776856 | 0.2278866 | 2.754036e-11 | 0.3363765
57.86111 | 12.1962 | 12.12164 | 11.37978 | 0.07455775 | 0.1778148 | 0.2275289 | 2.755704e-11 | 0.3365203
57.87111 | 12.1909 | 12.12549 | 11.38371 | 0.06540665 | 0.1779446 | 0.2271726 | 2.757372e-11 | 0.3366658
57.88111 | 12.2035 | 12.12935 | 11.38765 | 0.07414857 | 0.1780751 | 0.2268175 | 2.759039e-11 | 0.336813
57.89111 | 12.2076 | 12.13322 | 11.39158 | 0.07438355 | 0.1782062 | 0.2264639 | 2.760707e-11 | 0.3369618
57.90111 | 12.1993 | 12.13709 | 11.39553 | 0.06221172 | 0.1783378 | 0.2261116 | 2.762539e-11 | 0.3371124
57.9111 | 12.2178 | 12.14096 | 11.39947 | 0.07683693 | 0.17847 | 0.2257609 | 2.764206e-11 | 0.3372645
57.9211 | 12.2183 | 12.14485 | 11.40342 | 0.07345153 | 0.1786028 | 0.2254113 | 2.765873e-11 | 0.3374183
57.9311 | 12.2208 | 12.14874 | 11.40737 | 0.07205947 | 0.1787362 | 0.225063 | 2.767705e-11 | 0.3375738
57.9411 | 12.231 | 12.15264 | 11.41132 | 0.07836074 | 0.1788703 | 0.2247161 | 2.769371e-11 | 0.337731
57.9511 | 12.2354 | 12.15654 | 11.41528 | 0.07885542 | 0.1790048 | 0.2243706 | 2.771037e-11 | 0.3378898
57.9611 | 12.2413 | 12.16046 | 11.41924 | 0.08084359 | 0.17914 | 0.2240264 | 2.772868e-11 | 0.3380502
57.97109 | 12.2517 | 12.16437 | 11.4232 | 0.0873292 | 0.1792755 | 0.2236839 | 2.774534e-11 | 0.3382121
57.98109 | 12.248 | 12.1683 | 11.42717 | 0.07970449 | 0.1794118 | 0.2233424 | 2.776364e-11 | 0.3383757
57.99109 | 12.2586 | 12.17223 | 11.43113 | 0.08637337 | 0.1795486 | 0.2230023 | 2.778029e-11 | 0.338541
58.00109 | 12.2636 | 12.17616 | 11.43511 | 0.08743602 | 0.1796859 | 0.2226635 | 2.779859e-11 | 0.3387078
58.01109 | 12.2614 | 12.18011 | 11.43908 | 0.08129232 | 0.1798238 | 0.2223262 | 2.781524e-11 | 0.3388763
58.02108 | 12.2695 | 12.18405 | 11.44305 | 0.08544644 | 0.179962 | 0.2219905 | 2.783354e-11 | 0.3390461
58.03108 | 12.2774 | 12.18801 | 11.44704 | 0.08939045 | 0.1801009 | 0.2216559 | 2.785183e-11 | 0.3392177
58.04108 | 12.2757 | 12.19197 | 11.45102 | 0.08372841 | 0.1802403 | 0.2213226 | 2.786847e-11 | 0.3393909
58.05108 | 12.2754 | 12.19594 | 11.455 | 0.07946036 | 0.1803801 | 0.2209907 | 2.788676e-11 | 0.3395656
58.06108 | 12.2798 | 12.19991 | 11.45899 | 0.07988629 | 0.1805205 | 0.2206602 | 2.790339e-11 | 0.3397418
58.07108 | 12.2814 | 12.20389 | 11.46298 | 0.07750635 | 0.1806614 | 0.220331 | 2.792167e-11 | 0.3399196
58.08107 | 12.2919 | 12.20788 | 11.46697 | 0.08402452 | 0.1808026 | 0.2200036 | 2.793996e-11 | 0.3400988
58.09107 | 12.2911 | 12.21187 | 11.47097 | 0.07923296 | 0.1809444 | 0.2196772 | 2.795823e-11 | 0.3402796
58.10107 | 12.2926 | 12.21586 | 11.47496 | 0.07673564 | 0.1810867 | 0.2193522 | 2.797486e-11 | 0.340462
58.11107 | 12.3051 | 12.21987 | 11.47896 | 0.08523266 | 0.1812294 | 0.2190286 | 2.799313e-11 | 0.3406459
58.12107 | 12.3033 | 12.22388 | 11.48297 | 0.07942407 | 0.1813726 | 0.2187063 | 2.80114e-11 | 0.3408312
58.13107 | 12.3 | 12.22789 | 11.48697 | 0.07210992 | 0.1815162 | 0.2183854 | 2.802967e-11 | 0.3410181
58.14106 | 12.3125 | 12.23191 | 11.49097 | 0.08059429 | 0.1816601 | 0.2180662 | 2.804794e-11 | 0.3412063
58.15106 | 12.3049 | 12.23593 | 11.49498 | 0.06896923 | 0.1818046 | 0.2177481 | 2.80662e-11 | 0.3413961
58.16106 | 12.3129 | 12.23996 | 11.49899 | 0.07293879 | 0.1819495 | 0.2174314 | 2.808281e-11 | 0.3415873
58.17106 | 12.3187 | 12.244 | 11.50301 | 0.07470308 | 0.1820948 | 0.217116 | 2.810106e-11 | 0.34178
58.18106 | 12.3081 | 12.24804 | 11.50702 | 0.0600621 | 0.1822405 | 0.2168021 | 2.811932e-11 | 0.3419742
58.19106 | 12.323 | 12.25208 | 11.51104 | 0.0709159 | 0.1823866 | 0.2164894 | 2.813757e-11 | 0.3421698
58.20105 | 12.3196 | 12.25613 | 11.51505 | 0.06346873 | 0.1825329 | 0.2161785 | 2.815582e-11 | 0.3423666
58.21105 | 12.3138 | 12.26019 | 11.51907 | 0.05361235 | 0.1826797 | 0.2158687 | 2.817406e-11 | 0.342565
58.22105 | 12.3253 | 12.26425 | 11.5231 | 0.06105097 | 0.182827 | 0.2155602 | 2.819231e-11 | 0.3427649
58.23105 | 12.3272 | 12.26832 | 11.52712 | 0.05888464 | 0.1829745 | 0.2152532 | 2.821054e-11 | 0.3429661
58.24105 | 12.3203 | 12.27239 | 11.53115 | 0.04791345 | 0.1831225 | 0.2149475 | 2.822878e-11 | 0.3431687
58.25105 | 12.3368 | 12.27646 | 11.53518 | 0.06033743 | 0.1832708 | 0.2146432 | 2.824701e-11 | 0.3433727
58.26104 | 12.3343 | 12.28054 | 11.5392 | 0.05376072 | 0.1834192 | 0.2143406 | 2.826525e-11 | 0.3435779
58.27104 | 12.3325 | 12.28462 | 11.54323 | 0.04787528 | 0.1835682 | 0.214039 | 2.828348e-11 | 0.3437847
58.28104 | 12.3494 | 12.28871 | 11.54727 | 0.06068524 | 0.1837174 | 0.2137388 | 2.83017e-11 | 0.3439927
58.29104 | 12.3458 | 12.29281 | 11.5513 | 0.05299062 | 0.183867 | 0.2134401 | 2.831992e-11 | 0.3442021
58.30104 | 12.343 | 12.29691 | 11.55534 | 0.04609151 | 0.1840169 | 0.2131427 | 2.833814e-11 | 0.3444128
58.31104 | 12.3561 | 12.30101 | 11.55937 | 0.05508795 | 0.184167 | 0.2128466 | 2.835635e-11 | 0.3446249
58.32103 | 12.3508 | 12.30512 | 11.56341 | 0.04568419 | 0.1843173 | 0.2125523 | 2.837457e-11 | 0.344838
58.33103 | 12.3538 | 12.30923 | 11.56745 | 0.044572 | 0.1844681 | 0.212259 | 2.839278e-11 | 0.3450526
58.34103 | 12.3641 | 12.31334 | 11.57149 | 0.05075551 | 0.1846191 | 0.2119671 | 2.841098e-11 | 0.3452686
58.35103 | 12.3609 | 12.31747 | 11.57553 | 0.04343493 | 0.1847703 | 0.2116766 | 2.842918e-11 | 0.3454858
58.36103 | 12.36 | 12.32159 | 11.57958 | 0.03841019 | 0.1849218 | 0.2113875 | 2.844738e-11 | 0.3457043
58.37103 | 12.3638 | 12.32572 | 11.58362 | 0.03808146 | 0.1850735 | 0.2110997 | 2.846557e-11 | 0.345924
58.38102 | 12.363 | 12.32985 | 11.58766 | 0.03315283 | 0.1852253 | 0.2108136 | 2.848377e-11 | 0.3461448
58.39102 | 12.3747 | 12.33398 | 11.59171 | 0.0407162 | 0.1853775 | 0.2105286 | 2.850196e-11 | 0.346367
58.40102 | 12.3745 | 12.33812 | 11.59576 | 0.03637574 | 0.1855299 | 0.210245 | 2.852014e-11 | 0.3465905
58.41102 | 12.3705 | 12.34227 | 11.59981 | 0.02823151 | 0.1856824 | 0.2099627 | 2.853832e-11 | 0.3468151
58.42102 | 12.3887 | 12.34642 | 11.60386 | 0.0422836 | 0.1858352 | 0.2096818 | 2.85565e-11 | 0.347041
58.43101 | 12.3846 | 12.35056 | 11.60791 | 0.03403615 | 0.185988 | 0.2094025 | 2.857467e-11 | 0.3472678
58.44101 | 12.3774 | 12.35472 | 11.61196 | 0.02268103 | 0.1861411 | 0.2091244 | 2.859284e-11 | 0.347496
58.45101 | 12.3908 | 12.35888 | 11.61601 | 0.03192235 | 0.1862944 | 0.2088476 | 2.861101e-11 | 0.3477254
58.46101 | 12.3872 | 12.36304 | 11.62006 | 0.02416031 | 0.1864479 | 0.2085722 | 2.862917e-11 | 0.3479559
58.47101 | 12.378 | 12.36721 | 11.62412 | 0.01079489 | 0.1866015 | 0.2082981 | 2.864733e-11 | 0.3481876
58.48101 | 12.3937 | 12.37137 | 11.62817 | 0.02232621 | 0.1867552 | 0.2080254 | 2.866548e-11 | 0.3484204
58.491 | 12.3898 | 12.37554 | 11.63222 | 0.01425843 | 0.1869089 | 0.2077544 | 2.868364e-11 | 0.3486541
58.501 | 12.3866 | 12.37972 | 11.63628 | 0.006883342 | 0.1870628 | 0.2074844 | 2.870178e-11 | 0.3488892
58.511 | 12.3868 | 12.38389 | 11.64034 | 0.002905163 | 0.1872169 | 0.2072158 | 2.871993e-11 | 0.3491253
58.521 | 12.3875 | 12.38808 | 11.64439 | -0.0005759988 | 0.187371 | 0.2069486 | 2.873642e-11 | 0.3493626
58.531 | 12.3845 | 12.39226 | 11.64845 | -0.007760129 | 0.1875253 | 0.2066827 | 2.875455e-11 | 0.3496008
58.541 | 12.3912 | 12.39645 | 11.65251 | -0.005247083 | 0.1876796 | 0.2064182 | 2.877268e-11 | 0.3498402
58.55099 | 12.3883 | 12.40063 | 11.65656 | -0.01233274 | 0.1878338 | 0.2061553 | 2.879081e-11 | 0.3500804
58.56099 | 12.3894 | 12.40483 | 11.66062 | -0.01542526 | 0.1879882 | 0.2058935 | 2.880893e-11 | 0.3503218
58.57099 | 12.3915 | 12.40902 | 11.66468 | -0.01752039 | 0.1881427 | 0.205633 | 2.882705e-11 | 0.3505643
58.58099 | 12.3928 | 12.41322 | 11.66874 | -0.02041816 | 0.1882972 | 0.2053739 | 2.884516e-11 | 0.3508078
58.59099 | 12.3936 | 12.41742 | 11.6728 | -0.02381841 | 0.1884517 | 0.2051161 | 2.886163e-11 | 0.3510522
58.60099 | 12.3965 | 12.42162 | 11.67686 | -0.02512114 | 0.1886062 | 0.2048597 | 2.887973e-11 | 0.3512977
58.61098 | 12.3931 | 12.42582 | 11.68091 | -0.03272207 | 0.1887606 | 0.204605 | 2.889783e-11 | 0.3515439
58.62098 | 12.399 | 12.43003 | 11.68497 | -0.03102947 | 0.1889151 | 0.2043512 | 2.891593e-11 | 0.3517913
58.63098 | 12.3982 | 12.43424 | 11.68903 | -0.03603906 | 0.1890696 | 0.2040988 | 2.893237e-11 | 0.3520397
58.64098 | 12.3975 | 12.43845 | 11.69309 | -0.04095084 | 0.1892241 | 0.2038478 | 2.895046e-11 | 0.352289
58.65098 | 12.4055 | 12.44266 | 11.69715 | -0.03716466 | 0.1893785 | 0.2035981 | 2.896854e-11 | 0.3525392
58.66098 | 12.4002 | 12.44688 | 11.70121 | -0.04668051 | 0.1895329 | 0.2033497 | 2.898497e-11 | 0.3527903
58.67097 | 12.3934 | 12.45109 | 11.70526 | -0.05769421 | 0.1896871 | 0.2031031 | 2.900304e-11 | 0.3530421
58.68097 | 12.4015 | 12.45531 | 11.70932 | -0.05381372 | 0.1898413 | 0.2028573 | 2.901946e-11 | 0.353295
58.69097 | 12.4049 | 12.45954 | 11.71338 | -0.05463513 | 0.1899955 | 0.2026129 | 2.903752e-11 | 0.3535487
58.70097 | 12.4043 | 12.46376 | 11.71744 | -0.05945827 | 0.1901495 | 0.2023699 | 2.905394e-11 | 0.3538034
58.71097 | 12.4145 | 12.46798 | 11.72149 | -0.05348302 | 0.1903035 | 0.2021282 | 2.907199e-11 | 0.3540588
58.72097 | 12.4098 | 12.47221 | 11.72555 | -0.06240944 | 0.1904573 | 0.2018879 | 2.908839e-11 | 0.3543151
58.73096 | 12.4133 | 12.47643 | 11.7296 | -0.06313294 | 0.1906108 | 0.2016491 | 2.910643e-11 | 0.354572
58.74096 | 12.4213 | 12.48066 | 11.73366 | -0.05936216 | 0.1907644 | 0.2014113 | 2.912282e-11 | 0.3548299
58.75096 | 12.4181 | 12.48489 | 11.73771 | -0.06679271 | 0.1909178 | 0.201175 | 2.913921e-11 | 0.3550886
58.76096 | 12.422 | 12.48912 | 11.74177 | -0.0671245 | 0.191071 | 0.2009399 | 2.915723e-11 | 0.3553481
58.77096 | 12.4285 | 12.49336 | 11.74582 | -0.06485746 | 0.1912241 | 0.2007061 | 2.91736e-11 | 0.3556083
58.78096 | 12.4309 | 12.49759 | 11.74987 | -0.06669159 | 0.191377 | 0.2004736 | 2.918997e-11 | 0.3558693
58.79095 | 12.4293 | 12.50182 | 11.75392 | -0.07252248 | 0.1915295 | 0.2002427 | 2.920634e-11 | 0.3561308
58.80095 | 12.4367 | 12.50606 | 11.75797 | -0.06935854 | 0.191682 | 0.2000129 | 2.922434e-11 | 0.3563932
58.81095 | 12.4344 | 12.5103 | 11.76202 | -0.0758955 | 0.1918342 | 0.1997843 | 2.924069e-11 | 0.3566564
58.82095 | 12.4338 | 12.51453 | 11.76607 | -0.08073325 | 0.1919863 | 0.1995571 | 2.925704e-11 | 0.3569202
58.83095 | 12.4395 | 12.51877 | 11.77012 | -0.07927171 | 0.192138 | 0.1993312 | 2.927338e-11 | 0.3571847
58.84094 | 12.4427 | 12.52301 | 11.77416 | -0.08030659 | 0.1922894 | 0.1991068 | 2.928971e-11 | 0.3574496
58.85094 | 12.4383 | 12.52725 | 11.77821 | -0.08894629 | 0.1924407 | 0.1988835 | 2.930604e-11 | 0.3577154
58.86094 | 12.451 | 12.53149 | 11.78225 | -0.08048644 | 0.1925916 | 0.1986614 | 2.932236e-11 | 0.3579819
58.87094 | 12.451 | 12.53573 | 11.7863 | -0.08472702 | 0.1927423 | 0.1984407 | 2.933868e-11 | 0.3582489
58.88094 | 12.449 | 12.53997 | 11.79034 | -0.09096796 | 0.1928927 | 0.1982213 | 2.935499e-11 | 0.3585166
58.89094 | 12.4579 | 12.54421 | 11.79438 | -0.0863091 | 0.1930427 | 0.1980031 | 2.936965e-11 | 0.3587848
58.90093 | 12.4589 | 12.54845 | 11.79841 | -0.08954622 | 0.1931923 | 0.1977865 | 2.938595e-11 | 0.3590534
58.91093 | 12.4584 | 12.55269 | 11.80245 | -0.09428767 | 0.1933417 | 0.1975709 | 2.940224e-11 | 0.3593227
58.92093 | 12.4654 | 12.55693 | 11.80649 | -0.09152912 | 0.1934907 | 0.1973566 | 2.941689e-11 | 0.3595926
58.93093 | 12.462 | 12.56117 | 11.81052 | -0.0991705 | 0.1936394 | 0.1971436 | 2.943316e-11 | 0.3598631
58.94093 | 12.4617 | 12.56541 | 11.81456 | -0.1037118 | 0.1937877 | 0.1969319 | 2.944943e-11 | 0.360134
58.95093 | 12.4647 | 12.56965 | 11.81859 | -0.1049528 | 0.1939357 | 0.1967214 | 2.946405e-11 | 0.3604054
58.96092 | 12.4645 | 12.57389 | 11.82262 | -0.1093893 | 0.194083 | 0.1965124 | 2.947868e-11 | 0.3606771
58.97092 | 12.4661 | 12.57813 | 11.82665 | -0.1120297 | 0.1942301 | 0.1963045 | 2.949492e-11 | 0.3609495
58.98092 | 12.4679 | 12.58237 | 11.83067 | -0.1144696 | 0.1943768 | 0.1960979 | 2.950953e-11 | 0.3612223
58.99092 | 12.4612 | 12.58661 | 11.8347 | -0.1254089 | 0.1945231 | 0.1958925 | 2.952412e-11 | 0.3614955
59.00092 | 12.4692 | 12.59085 | 11.83872 | -0.1216476 | 0.1946689 | 0.1956884 | 2.954035e-11 | 0.3617691
59.01092 | 12.4684 | 12.59509 | 11.84274 | -0.1266857 | 0.1948142 | 0.1954856 | 2.955493e-11 | 0.3620433
59.02091 | 12.4699 | 12.59932 | 11.84676 | -0.1294187 | 0.1949589 | 0.1952842 | 2.956951e-11 | 0.3623174
59.03091 | 12.4729 | 12.60356 | 11.85078 | -0.1306551 | 0.1951033 | 0.1950838 | 2.958407e-11 | 0.3625922
59.04091 | 12.472 | 12.60779 | 11.85479 | -0.1357905 | 0.1952472 | 0.1948847 | 2.959863e-11 | 0.3628674
59.05091 | 12.4722 | 12.61202 | 11.8588 | -0.139825 | 0.1953906 | 0.1946869 | 2.961318e-11 | 0.3631429
59.06091 | 12.4767 | 12.61626 | 11.86282 | -0.1395583 | 0.1955334 | 0.1944903 | 2.962772e-11 | 0.3634187
59.07091 | 12.4781 | 12.62049 | 11.86682 | -0.1423905 | 0.1956758 | 0.194295 | 2.964226e-11 | 0.3636949
59.0809 | 12.4733 | 12.62472 | 11.87083 | -0.1514171 | 0.1958174 | 0.1941011 | 2.965679e-11 | 0.363971
59.0909 | 12.4811 | 12.62895 | 11.87483 | -0.1478466 | 0.1959586 | 0.1939082 | 2.966967e-11 | 0.3642477
59.1009 | 12.4782 | 12.63317 | 11.87883 | -0.1549746 | 0.1960992 | 0.1937166 | 2.968418e-11 | 0.3645246
59.1109 | 12.4769 | 12.6374 | 11.88283 | -0.1605012 | 0.1962393 | 0.1935263 | 2.969705e-11 | 0.3648017
59.1209 | 12.4723 | 12.64163 | 11.88683 | -0.1693262 | 0.1963788 | 0.1933371 | 2.971154e-11 | 0.3650791
59.1309 | 12.4824 | 12.64585 | 11.89083 | -0.1634495 | 0.1965176 | 0.1931492 | 2.972439e-11 | 0.3653567
59.14089 | 12.4756 | 12.65007 | 11.89481 | -0.1744667 | 0.1966557 | 0.1929627 | 2.973887e-11 | 0.3656342
59.15089 | 12.476 | 12.65429 | 11.8988 | -0.1782864 | 0.1967933 | 0.1927772 | 2.975171e-11 | 0.3659121
59.16089 | 12.4774 | 12.6585 | 11.90279 | -0.1811042 | 0.1969302 | 0.192593 | 2.976453e-11 | 0.3661902
59.17089 | 12.4804 | 12.66272 | 11.90677 | -0.1823199 | 0.1970665 | 0.19241 | 2.977735e-11 | 0.3664684
59.18089 | 12.4841 | 12.66693 | 11.91076 | -0.1828335 | 0.1972021 | 0.1922282 | 2.979178e-11 | 0.3667467
59.19089 | 12.4893 | 12.67114 | 11.91474 | -0.1818449 | 0.1973371 | 0.1920476 | 2.980458e-11 | 0.3670252
59.20088 | 12.4813 | 12.67535 | 11.91871 | -0.1940499 | 0.1974712 | 0.1918684 | 2.981737e-11 | 0.3673034
59.21088 | 12.4888 | 12.67956 | 11.92268 | -0.1907568 | 0.1976047 | 0.1916903 | 2.982852e-11 | 0.367582
59.22088 | 12.491 | 12.68376 | 11.92665 | -0.1927612 | 0.1977375 | 0.1915133 | 2.984129e-11 | 0.3678606
59.23088 | 12.4882 | 12.68796 | 11.93062 | -0.1997631 | 0.1978696 | 0.1913376 | 2.985405e-11 | 0.3681392
59.24088 | 12.4934 | 12.69216 | 11.93458 | -0.1987624 | 0.1980009 | 0.191163 | 2.98668e-11 | 0.3684179
59.25087 | 12.4939 | 12.69635 | 11.93854 | -0.2024548 | 0.1981313 | 0.1909899 | 2.987791e-11 | 0.3686962
59.26087 | 12.4894 | 12.70055 | 11.94249 | -0.2111487 | 0.1982611 | 0.1908177 | 2.989065e-11 | 0.3689749
59.27087 | 12.4943 | 12.70474 | 11.94645 | -0.2104396 | 0.1983901 | 0.1906468 | 2.990174e-11 | 0.3692534
59.28087 | 12.4946 | 12.70893 | 11.9504 | -0.2143277 | 0.1985183 | 0.190477 | 2.991445e-11 | 0.3695319
59.29087 | 12.4939 | 12.71311 | 11.95435 | -0.2192127 | 0.1986457 | 0.1903084 | 2.992552e-11 | 0.3698103
59.30087 | 12.5042 | 12.71729 | 11.95829 | -0.2130947 | 0.1987722 | 0.190141 | 2.993658e-11 | 0.3700887
59.31086 | 12.5033 | 12.72147 | 11.96223 | -0.2181692 | 0.1988978 | 0.189975 | 2.994763e-11 | 0.3703666
59.32086 | 12.5023 | 12.72564 | 11.96617 | -0.2233447 | 0.1990227 | 0.1898099 | 2.995867e-11 | 0.3706447
59.33086 | 12.5108 | 12.72982 | 11.9701 | -0.2190169 | 0.1991467 | 0.1896461 | 2.99697e-11 | 0.3709227
59.34086 | 12.5139 | 12.73399 | 11.97403 | -0.2200855 | 0.1992699 | 0.1894835 | 2.998071e-11 | 0.3712004
59.35086 | 12.5135 | 12.73815 | 11.97796 | -0.2246507 | 0.1993921 | 0.189322 | 2.999172e-11 | 0.371478
59.36086 | 12.5214 | 12.74231 | 11.98188 | -0.2209122 | 0.1995135 | 0.1891616 | 3.000272e-11 | 0.3717554
59.37085 | 12.5184 | 12.74647 | 11.9858 | -0.2280659 | 0.1996338 | 0.1890026 | 3.00137e-11 | 0.3720323
59.38085 | 12.5205 | 12.75062 | 11.98971 | -0.2301199 | 0.1997533 | 0.1888446 | 3.002305e-11 | 0.3723092
59.39085 | 12.5325 | 12.75477 | 11.99362 | -0.2222701 | 0.1998719 | 0.1886878 | 3.003401e-11 | 0.3725858
59.40085 | 12.5239 | 12.75892 | 11.99753 | -0.2350163 | 0.1999895 | 0.1885321 | 3.004334e-11 | 0.3728622
59.41085 | 12.5279 | 12.76306 | 12.00144 | -0.2351586 | 0.2001063 | 0.1883776 | 3.005265e-11 | 0.3731383
59.42085 | 12.5303 | 12.7672 | 12.00534 | -0.2368967 | 0.200222 | 0.1882242 | 3.006358e-11 | 0.373414
59.43084 | 12.5297 | 12.77133 | 12.00923 | -0.2416263 | 0.2003365 | 0.1880721 | 3.007287e-11 | 0.3736891
59.44084 | 12.5327 | 12.77546 | 12.01312 | -0.2427559 | 0.2004503 | 0.1879211 | 3.008215e-11 | 0.3739642
59.45084 | 12.5356 | 12.77958 | 12.01701 | -0.2439811 | 0.200563 | 0.1877712 | 3.009141e-11 | 0.3742389
59.46084 | 12.5345 | 12.7837 | 12.02089 | -0.2492018 | 0.2006747 | 0.1876224 | 3.010066e-11 | 0.3745132
59.47084 | 12.5386 | 12.78782 | 12.02477 | -0.249218 | 0.2007854 | 0.1874747 | 3.010828e-11 | 0.3747871
59.48084 | 12.5463 | 12.79193 | 12.02865 | -0.2456295 | 0.200895 | 0.1873282 | 3.011751e-11 | 0.3750605
59.49083 | 12.5383 | 12.79603 | 12.03251 | -0.2577321 | 0.2010034 | 0.187183 | 3.012673e-11 | 0.3753331
59.50083 | 12.5485 | 12.80013 | 12.03638 | -0.2516341 | 0.2011109 | 0.1870388 | 3.013431e-11 | 0.3756057
59.51083 | 12.5487 | 12.80423 | 12.04024 | -0.2555312 | 0.2012173 | 0.1868957 | 3.01435e-11 | 0.3758777
59.52083 | 12.5416 | 12.80832 | 12.0441 | -0.2667233 | 0.2013226 | 0.1867537 | 3.015105e-11 | 0.3761493
59.53083 | 12.5525 | 12.81241 | 12.04795 | -0.2599104 | 0.2014268 | 0.1866128 | 3.015859e-11 | 0.3764203
59.54083 | 12.553 | 12.81649 | 12.0518 | -0.2634923 | 0.2015299 | 0.1864731 | 3.016612e-11 | 0.3766907
59.55082 | 12.5401 | 12.82056 | 12.05564 | -0.2804649 | 0.2016318 | 0.1863346 | 3.017364e-11 | 0.3769604
59.56082 | 12.5578 | 12.82464 | 12.05948 | -0.2668362 | 0.2017326 | 0.1861971 | 3.018114e-11 | 0.3772297
59.57082 | 12.5515 | 12.8287 | 12.06331 | -0.2772021 | 0.2018322 | 0.1860607 | 3.018863e-11 | 0.3774984
59.58082 | 12.5425 | 12.83276 | 12.06714 | -0.2902625 | 0.2019307 | 0.1859254 | 3.019611e-11 | 0.3777665
59.59082 | 12.5573 | 12.83682 | 12.07096 | -0.2795173 | 0.202028 | 0.1857912 | 3.020357e-11 | 0.3780339
59.60081 | 12.5523 | 12.84086 | 12.07478 | -0.2885624 | 0.2021241 | 0.1856583 | 3.02094e-11 | 0.3783005
59.61081 | 12.5496 | 12.84491 | 12.07859 | -0.2953059 | 0.202219 | 0.1855263 | 3.021683e-11 | 0.3785666
59.62081 | 12.5609 | 12.84894 | 12.0824 | -0.2880435 | 0.2023127 | 0.1853955 | 3.022263e-11 | 0.378832
59.63081 | 12.5572 | 12.85298 | 12.08621 | -0.2957751 | 0.2024052 | 0.1852657 | 3.022841e-11 | 0.3790967
59.64081 | 12.5538 | 12.857 | 12.09001 | -0.3032007 | 0.2024965 | 0.185137 | 3.023581e-11 | 0.3793606
59.65081 | 12.5675 | 12.86102 | 12.0938 | -0.2935202 | 0.2025865 | 0.1850094 | 3.024156e-11 | 0.3796238
59.6608 | 12.5615 | 12.86503 | 12.09759 | -0.3035296 | 0.2026752 | 0.184883 | 3.024731e-11 | 0.379886
59.6708 | 12.5576 | 12.86904 | 12.10137 | -0.3114366 | 0.2027627 | 0.1847576 | 3.025304e-11 | 0.3801476
59.6808 | 12.5635 | 12.87304 | 12.10515 | -0.3095373 | 0.2028489 | 0.1846333 | 3.025713e-11 | 0.3804084
59.6908 | 12.5651 | 12.87703 | 12.10892 | -0.3119316 | 0.2029338 | 0.18451 | 3.026283e-11 | 0.3806684
59.7008 | 12.5621 | 12.88102 | 12.11269 | -0.3189194 | 0.2030174 | 0.1843878 | 3.026851e-11 | 0.3809275
59.7108 | 12.5672 | 12.885 | 12.11645 | -0.3178005 | 0.2030997 | 0.1842668 | 3.027256e-11 | 0.3811858
59.72079 | 12.5623 | 12.88897 | 12.1202 | -0.3266709 | 0.2031806 | 0.1841469 | 3.02766e-11 | 0.3814428
59.73079 | 12.5598 | 12.89294 | 12.12395 | -0.3331386 | 0.2032603 | 0.1840279 | 3.028224e-11 | 0.3816993
59.74079 | 12.5635 | 12.8969 | 12.1277 | -0.3333994 | 0.2033386 | 0.18391 | 3.028624e-11 | 0.3819548
59.75079 | 12.5654 | 12.90085 | 12.13144 | -0.3354532 | 0.2034155 | 0.1837932 | 3.029023e-11 | 0.3822093
59.76079 | 12.5619 | 12.9048 | 12.13517 | -0.3428999 | 0.2034911 | 0.1836774 | 3.02942e-11 | 0.3824629
59.77079 | 12.5729 | 12.90874 | 12.1389 | -0.3358395 | 0.2035653 | 0.1835627 | 3.029816e-11 | 0.3827155
59.78078 | 12.5627 | 12.91267 | 12.14261 | -0.349968 | 0.2036381 | 0.1834491 | 3.030211e-11 | 0.3829668
59.79078 | 12.5682 | 12.91659 | 12.14633 | -0.3483932 | 0.2037095 | 0.1833365 | 3.030441e-11 | 0.3832173
59.80078 | 12.5736 | 12.92051 | 12.15004 | -0.3469109 | 0.2037795 | 0.183225 | 3.030832e-11 | 0.3834669
59.81078 | 12.5628 | 12.92442 | 12.15374 | -0.3616212 | 0.2038481 | 0.1831145 | 3.03106e-11 | 0.3837153
59.82078 | 12.5703 | 12.92832 | 12.15744 | -0.3580239 | 0.2039153 | 0.183005 | 3.031448e-11 | 0.3839626
59.83078 | 12.5707 | 12.93222 | 12.16113 | -0.361519 | 0.203981 | 0.1828966 | 3.031672e-11 | 0.3842088
59.84077 | 12.5671 | 12.9361 | 12.16481 | -0.3690024 | 0.2040453 | 0.1827893 | 3.031895e-11 | 0.3844536
59.85077 | 12.5728 | 12.93998 | 12.16849 | -0.367182 | 0.2041081 | 0.182683 | 3.032117e-11 | 0.3846976
59.86077 | 12.5752 | 12.94385 | 12.17217 | -0.3686537 | 0.2041695 | 0.1825777 | 3.032336e-11 | 0.3849404
59.87077 | 12.5705 | 12.94772 | 12.17583 | -0.3772174 | 0.2042294 | 0.1824734 | 3.032554e-11 | 0.385182
59.88077 | 12.5684 | 12.95157 | 12.17949 | -0.383173 | 0.2042878 | 0.1823702 | 3.032608e-11 | 0.3854223
59.89077 | 12.5771 | 12.95542 | 12.18315 | -0.3783205 | 0.2043447 | 0.1822679 | 3.032823e-11 | 0.3856615
59.90076 | 12.5763 | 12.95926 | 12.18679 | -0.3829559 | 0.2044001 | 0.1821669 | 3.032875e-11 | 0.3858991
59.91076 | 12.5713 | 12.96309 | 12.19043 | -0.3917868 | 0.204454 | 0.1820667 | 3.033086e-11 | 0.3861358
59.92076 | 12.583 | 12.96691 | 12.19406 | -0.3839093 | 0.2045064 | 0.1819676 | 3.033133e-11 | 0.3863711
59.93076 | 12.5835 | 12.97072 | 12.19769 | -0.3872233 | 0.2045572 | 0.1818694 | 3.03318e-11 | 0.3866052
59.94076 | 12.5811 | 12.97453 | 12.20131 | -0.3934289 | 0.2046066 | 0.1817723 | 3.033224e-11 | 0.3868379
59.95076 | 12.5874 | 12.97833 | 12.20493 | -0.3909257 | 0.2046543 | 0.1816762 | 3.033267e-11 | 0.3870693
59.96075 | 12.5882 | 12.98211 | 12.20853 | -0.39391 | 0.2047005 | 0.1815812 | 3.033308e-11 | 0.3872991
59.97075 | 12.5893 | 12.98589 | 12.21213 | -0.3965892 | 0.2047452 | 0.1814871 | 3.033347e-11 | 0.3875277
59.98075 | 12.5937 | 12.98966 | 12.21572 | -0.3959596 | 0.2047883 | 0.181394 | 3.033223e-11 | 0.3877549
59.99075 | 12.5945 | 12.99342 | 12.21931 | -0.398921 | 0.2048298 | 0.1813019 | 3.033258e-11 | 0.3879807
60.00075 | 12.5973 | 12.99717 | 12.22289 | -0.3998733 | 0.2048697 | 0.1812108 | 3.033131e-11 | 0.3882051
60.01074 | 12.5986 | 13.00091 | 12.22646 | -0.4023128 | 0.204908 | 0.1811208 | 3.033002e-11 | 0.3884278
60.02074 | 12.6037 | 13.00465 | 12.23002 | -0.4009467 | 0.2049447 | 0.1810317 | 3.033032e-11 | 0.3886493
60.03074 | 12.5961 | 13.00837 | 12.23358 | -0.4122714 | 0.2049798 | 0.1809436 | 3.032899e-11 | 0.3888692
60.04074 | 12.6098 | 13.01209 | 12.23713 | -0.4022866 | 0.2050133 | 0.1808564 | 3.032602e-11 | 0.3890876
60.05074 | 12.6111 | 13.01579 | 12.24067 | -0.4046924 | 0.2050452 | 0.1807703 | 3.032466e-11 | 0.3893045
60.06074 | 12.6056 | 13.01949 | 12.24421 | -0.4138885 | 0.2050754 | 0.1806851 | 3.032327e-11 | 0.3895198
60.07073 | 12.6204 | 13.02317 | 12.24773 | -0.4027715 | 0.205104 | 0.1806011 | 3.032187e-11 | 0.3897334
60.08073 | 12.615 | 13.02685 | 12.25125 | -0.4118483 | 0.2051309 | 0.1805179 | 3.031883e-11 | 0.3899455
60.09073 | 12.6209 | 13.03052 | 12.25477 | -0.4096154 | 0.2051562 | 0.1804356 | 3.031578e-11 | 0.3901561
60.10073 | 12.6233 | 13.03417 | 12.25827 | -0.4108725 | 0.2051799 | 0.1803544 | 3.031432e-11 | 0.390365
60.11073 | 12.6297 | 13.03782 | 12.26177 | -0.4081196 | 0.2052018 | 0.1802741 | 3.031122e-11 | 0.3905723
60.12073 | 12.6215 | 13.04146 | 12.26526 | -0.4199568 | 0.2052221 | 0.1801948 | 3.030811e-11 | 0.3907779
60.13072 | 12.6353 | 13.04508 | 12.26874 | -0.4097802 | 0.2052407 | 0.1801165 | 3.030498e-11 | 0.3909816
60.14072 | 12.6391 | 13.0487 | 12.27222 | -0.4095969 | 0.2052576 | 0.1800391 | 3.030183e-11 | 0.3911838
60.15072 | 12.6316 | 13.0523 | 12.27568 | -0.4207034 | 0.2052728 | 0.1799627 | 3.029705e-11 | 0.3913843
60.16072 | 12.6436 | 13.0559 | 12.27914 | -0.4122996 | 0.2052864 | 0.1798872 | 3.029386e-11 | 0.3915831
60.17072 | 12.6411 | 13.05949 | 12.28259 | -0.4183853 | 0.2052982 | 0.1798127 | 3.028904e-11 | 0.3917801
60.18072 | 12.6429 | 13.06306 | 12.28604 | -0.4201604 | 0.2053083 | 0.1797391 | 3.028582e-11 | 0.3919753
60.19071 | 12.6488 | 13.06662 | 12.28947 | -0.4178214 | 0.2053167 | 0.1796665 | 3.028096e-11 | 0.3921685
60.20071 | 12.6493 | 13.07018 | 12.2929 | -0.4208752 | 0.2053234 | 0.1795949 | 3.027608e-11 | 0.3923601
60.21071 | 12.6444 | 13.07372 | 12.29632 | -0.4293183 | 0.2053283 | 0.1795241 | 3.027119e-11 | 0.3925498
60.22071 | 12.6594 | 13.07725 | 12.29973 | -0.4178506 | 0.2053315 | 0.1794544 | 3.026627e-11 | 0.3927378
60.23071 | 12.6591 | 13.08077 | 12.30313 | -0.4216719 | 0.205333 | 0.1793855 | 3.026133e-11 | 0.3929238
60.24071 | 12.6529 | 13.08428 | 12.30652 | -0.4313822 | 0.2053328 | 0.1793176 | 3.025476e-11 | 0.3931079
60.2507 | 12.6687 | 13.08778 | 12.30991 | -0.419078 | 0.2053308 | 0.1792507 | 3.024979e-11 | 0.39329
60.2607 | 12.6692 | 13.09127 | 12.31328 | -0.422066 | 0.205327 | 0.1791847 | 3.024318e-11 | 0.3934704
60.2707 | 12.6596 | 13.09474 | 12.31665 | -0.4351429 | 0.2053215 | 0.1791196 | 3.023816e-11 | 0.3936487
60.2807 | 12.675 | 13.09821 | 12.32001 | -0.4232084 | 0.2053142 | 0.1790554 | 3.023151e-11 | 0.3938252
60.2907 | 12.6682 | 13.10166 | 12.32337 | -0.4334625 | 0.2053052 | 0.1789922 | 3.022484e-11 | 0.3939996
60.3007 | 12.6692 | 13.10511 | 12.32671 | -0.4359052 | 0.2052944 | 0.1789298 | 3.021815e-11 | 0.3941721
60.31069 | 12.6763 | 13.10853 | 12.33004 | -0.4322329 | 0.2052818 | 0.1788685 | 3.021145e-11 | 0.3943423
60.32069 | 12.6756 | 13.11195 | 12.33337 | -0.4363524 | 0.2052675 | 0.178808 | 3.020471e-11 | 0.3945108
60.33069 | 12.6711 | 13.11536 | 12.33668 | -0.4442602 | 0.2052514 | 0.1787484 | 3.019635e-11 | 0.3946771
60.34069 | 12.6793 | 13.11876 | 12.33999 | -0.4394563 | 0.2052335 | 0.1786898 | 3.018958e-11 | 0.3948414
60.35069 | 12.6795 | 13.12214 | 12.34329 | -0.4426405 | 0.2052138 | 0.178632 | 3.018118e-11 | 0.3950037
60.36069 | 12.675 | 13.12551 | 12.34658 | -0.4505127 | 0.2051923 | 0.1785752 | 3.017276e-11 | 0.3951638
60.37068 | 12.6835 | 13.12887 | 12.34986 | -0.4453696 | 0.2051691 | 0.1785193 | 3.016592e-11 | 0.3953216
60.38068 | 12.6863 | 13.13222 | 12.35313 | -0.4459179 | 0.205144 | 0.1784643 | 3.015746e-11 | 0.3954775
60.39068 | 12.6832 | 13.13555 | 12.3564 | -0.4523539 | 0.2051171 | 0.1784101 | 3.014897e-11 | 0.3956312
60.40068 | 12.69 | 13.13888 | 12.35965 | -0.4488777 | 0.2050885 | 0.1783569 | 3.014046e-11 | 0.3957828
60.41068 | 12.6994 | 13.14219 | 12.36289 | -0.4427892 | 0.205058 | 0.1783046 | 3.013033e-11 | 0.3959322
60.42067 | 12.688 | 13.14549 | 12.36613 | -0.4574851 | 0.2050258 | 0.1782532 | 3.012179e-11 | 0.3960792
60.43067 | 12.7008 | 13.14877 | 12.36935 | -0.4479718 | 0.2049918 | 0.1782027 | 3.011161e-11 | 0.3962242
60.44067 | 12.6999 | 13.15205 | 12.37257 | -0.452146 | 0.2049559 | 0.178153 | 3.010301e-11 | 0.3963669
60.45067 | 12.6957 | 13.15531 | 12.37578 | -0.4596077 | 0.2049183 | 0.1781043 | 3.009279e-11 | 0.3965074
60.46067 | 12.7116 | 13.15856 | 12.37898 | -0.4469566 | 0.2048788 | 0.1780564 | 3.008255e-11 | 0.3966456
60.47067 | 12.7054 | 13.16179 | 12.38216 | -0.4563928 | 0.2048375 | 0.1780094 | 3.007229e-11 | 0.3967816
60.48066 | 12.7066 | 13.16501 | 12.38534 | -0.458413 | 0.2047944 | 0.1779633 | 3.0062e-11 | 0.3969151
60.49066 | 12.7205 | 13.16822 | 12.38851 | -0.4477235 | 0.2047495 | 0.1779181 | 3.00517e-11 | 0.3970465
60.50066 | 12.7247 | 13.17142 | 12.39167 | -0.4467211 | 0.2047028 | 0.1778738 | 3.004136e-11 | 0.3971755
60.51066 | 12.713 | 13.17461 | 12.39482 | -0.4616057 | 0.2046543 | 0.1778303 | 3.002941e-11 | 0.3973022
60.52066 | 12.7338 | 13.17778 | 12.39796 | -0.4439772 | 0.2046039 | 0.1777877 | 3.001903e-11 | 0.3974265
60.53066 | 12.7377 | 13.18094 | 12.40109 | -0.4432355 | 0.2045518 | 0.1777459 | 3.000703e-11 | 0.3975485
60.54065 | 12.7325 | 13.18408 | 12.40421 | -0.4515774 | 0.2044978 | 0.1777051 | 2.999662e-11 | 0.3976679
60.55065 | 12.749 | 13.18721 | 12.40732 | -0.4382091 | 0.204442 | 0.1776651 | 2.998457e-11 | 0.397785
60.56065 | 12.7537 | 13.19033 | 12.41042 | -0.4366275 | 0.2043844 | 0.177626 | 2.99725e-11 | 0.3978997
60.57065 | 12.7492 | 13.19343 | 12.41351 | -0.4442325 | 0.204325 | 0.1775877 | 2.996041e-11 | 0.3980121
60.58065 | 12.7563 | 13.19652 | 12.41659 | -0.440224 | 0.2042638 | 0.1775503 | 2.99483e-11 | 0.3981219
60.59065 | 12.7633 | 13.1996 | 12.41966 | -0.4363019 | 0.2042007 | 0.1775137 | 2.993457e-11 | 0.3982294
60.60064 | 12.7581 | 13.20266 | 12.42271 | -0.444563 | 0.2041359 | 0.177478 | 2.992241e-11 | 0.3983342
60.61064 | 12.7742 | 13.20571 | 12.42576 | -0.4315135 | 0.2040693 | 0.1774432 | 2.990863e-11 | 0.3984366
60.62064 | 12.7722 | 13.20875 | 12.4288 | -0.4365502 | 0.2040008 | 0.1774091 | 2.989643e-11 | 0.3985365
60.63064 | 12.7717 | 13.21177 | 12.43183 | -0.4400731 | 0.2039305 | 0.177376 | 2.98826e-11 | 0.398634
60.64064 | 12.78 | 13.21478 | 12.43485 | -0.4347821 | 0.2038584 | 0.1773437 | 2.986875e-11 | 0.3987288
60.65064 | 12.7831 | 13.21778 | 12.43786 | -0.4346771 | 0.2037845 | 0.1773122 | 2.985488e-11 | 0.3988211
60.66063 | 12.7813 | 13.22076 | 12.44085 | -0.439455 | 0.2037089 | 0.1772816 | 2.984099e-11 | 0.3989108
60.67063 | 12.795 | 13.22372 | 12.44384 | -0.4287219 | 0.2036314 | 0.1772518 | 2.982707e-11 | 0.3989981
60.68063 | 12.7909 | 13.22667 | 12.44682 | -0.4357745 | 0.2035521 | 0.1772229 | 2.981312e-11 | 0.3990827
60.69063 | 12.7904 | 13.22961 | 12.44978 | -0.4392129 | 0.203471 | 0.1771947 | 2.979916e-11 | 0.3991647
60.70063 | 12.801 | 13.23254 | 12.45274 | -0.431537 | 0.2033881 | 0.1771674 | 2.978357e-11 | 0.3992441
60.71063 | 12.7977 | 13.23545 | 12.45568 | -0.4377467 | 0.2033034 | 0.177141 | 2.976956e-11 | 0.3993209
60.72062 | 12.7963 | 13.23834 | 12.45861 | -0.442039 | 0.203217 | 0.1771153 | 2.975393e-11 | 0.3993949
60.73062 | 12.8059 | 13.24122 | 12.46153 | -0.4353198 | 0.2031288 | 0.1770906 | 2.973827e-11 | 0.3994664
60.74062 | 12.8095 | 13.24409 | 12.46445 | -0.434586 | 0.2030387 | 0.1770666 | 2.97226e-11 | 0.3995353
60.75062 | 12.8042 | 13.24694 | 12.46735 | -0.4427376 | 0.2029469 | 0.1770434 | 2.970689e-11 | 0.3996015
60.76062 | 12.8146 | 13.24977 | 12.47024 | -0.4351745 | 0.2028533 | 0.1770211 | 2.969116e-11 | 0.3996649
60.77062 | 12.8065 | 13.2526 | 12.47311 | -0.4460966 | 0.2027579 | 0.1769995 | 2.967541e-11 | 0.3997257
60.78061 | 12.808 | 13.2554 | 12.47598 | -0.447401 | 0.2026609 | 0.1769788 | 2.965805e-11 | 0.3997836
60.79061 | 12.8164 | 13.25819 | 12.47883 | -0.4417934 | 0.2025619 | 0.176959 | 2.964225e-11 | 0.3998389
60.80061 | 12.8206 | 13.26097 | 12.48168 | -0.4403708 | 0.2024613 | 0.1769399 | 2.962643e-11 | 0.3998915
60.81061 | 12.8243 | 13.26373 | 12.48451 | -0.4394333 | 0.2023588 | 0.1769216 | 2.960899e-11 | 0.3999414
60.82061 | 12.8252 | 13.26648 | 12.48733 | -0.4412807 | 0.2022546 | 0.1769041 | 2.959152e-11 | 0.3999885
60.8306 | 12.8228 | 13.26921 | 12.49014 | -0.4464103 | 0.2021488 | 0.1768875 | 2.957404e-11 | 0.4000327
60.8406 | 12.8279 | 13.27193 | 12.49294 | -0.4440274 | 0.2020411 | 0.1768716 | 2.955653e-11 | 0.4000743
60.8506 | 12.836 | 13.27463 | 12.49573 | -0.4386292 | 0.2019317 | 0.1768566 | 2.953899e-11 | 0.400113
60.8606 | 12.8406 | 13.27732 | 12.4985 | -0.4367157 | 0.2018205 | 0.1768423 | 2.952143e-11 | 0.4001489
60.8706 | 12.8496 | 13.27999 | 12.50127 | -0.4303869 | 0.2017076 | 0.1768289 | 2.950385e-11 | 0.400182
60.8806 | 12.8461 | 13.28264 | 12.50402 | -0.4365426 | 0.2015929 | 0.1768162 | 2.948624e-11 | 0.4002124
60.89059 | 12.8532 | 13.28528 | 12.50676 | -0.4320803 | 0.2014767 | 0.1768043 | 2.946702e-11 | 0.4002398
60.90059 | 12.8591 | 13.28791 | 12.50949 | -0.428805 | 0.2013586 | 0.1767933 | 2.944936e-11 | 0.4002644
60.91059 | 12.862 | 13.29051 | 12.51221 | -0.4285141 | 0.2012388 | 0.176783 | 2.943009e-11 | 0.4002862
60.92059 | 12.8645 | 13.29311 | 12.51491 | -0.4286076 | 0.2011174 | 0.1767735 | 2.94108e-11 | 0.4003051
60.93059 | 12.8746 | 13.29569 | 12.51761 | -0.4210854 | 0.2009942 | 0.1767648 | 2.939148e-11 | 0.4003211
60.94059 | 12.8709 | 13.29825 | 12.52029 | -0.4273474 | 0.2008693 | 0.1767568 | 2.937213e-11 | 0.4003343
60.95058 | 12.8826 | 13.30079 | 12.52295 | -0.418191 | 0.2007428 | 0.1767497 | 2.935277e-11 | 0.4003445
60.96058 | 12.8884 | 13.30332 | 12.52561 | -0.4149213 | 0.2006146 | 0.1767433 | 2.933338e-11 | 0.4003519
60.97058 | 12.8923 | 13.30584 | 12.52826 | -0.4135357 | 0.2004847 | 0.1767377 | 2.931396e-11 | 0.4003563
60.98058 | 12.9014 | 13.30833 | 12.53089 | -0.406934 | 0.2003531 | 0.1767329 | 2.929452e-11 | 0.4003579
60.99058 | 12.9009 | 13.31082 | 12.53351 | -0.4099164 | 0.2002198 | 0.1767288 | 2.927346e-11 | 0.4003565
61.00058 | 12.9034 | 13.31328 | 12.53612 | -0.4098825 | 0.2000849 | 0.1767255 | 2.925397e-11 | 0.4003521
61.01057 | 12.917 | 13.31573 | 12.53871 | -0.3987302 | 0.1999485 | 0.176723 | 2.923287e-11 | 0.4003448
61.02057 | 12.9256 | 13.31816 | 12.5413 | -0.3925641 | 0.1998103 | 0.1767213 | 2.921175e-11 | 0.4003346
61.03057 | 12.9211 | 13.32058 | 12.54387 | -0.3994817 | 0.1996704 | 0.1767203 | 2.919218e-11 | 0.4003214
61.04057 | 12.9332 | 13.32298 | 12.54643 | -0.3897829 | 0.199529 | 0.1767201 | 2.917101e-11 | 0.4003053
61.05057 | 12.9292 | 13.32537 | 12.54898 | -0.3961679 | 0.1993859 | 0.1767206 | 2.91498e-11 | 0.4002862
61.06057 | 12.9342 | 13.32774 | 12.55151 | -0.3935363 | 0.1992412 | 0.1767219 | 2.912858e-11 | 0.400264
61.07056 | 12.9403 | 13.33009 | 12.55403 | -0.389786 | 0.199095 | 0.176724 | 2.910575e-11 | 0.4002389
61.08056 | 12.9477 | 13.33242 | 12.55654 | -0.3847216 | 0.1989471 | 0.1767268 | 2.908448e-11 | 0.4002109
61.09056 | 12.9506 | 13.33474 | 12.55903 | -0.3841404 | 0.1987976 | 0.1767304 | 2.906318e-11 | 0.4001797
61.10056 | 12.9515 | 13.33704 | 12.56152 | -0.3855428 | 0.1986465 | 0.1767347 | 2.904027e-11 | 0.4001457
61.11056 | 12.9618 | 13.33933 | 12.56399 | -0.3775283 | 0.1984939 | 0.1767398 | 2.901892e-11 | 0.4001085
61.12056 | 12.9573 | 13.3416 | 12.56644 | -0.3842973 | 0.1983397 | 0.1767456 | 2.899597e-11 | 0.4000683
61.13055 | 12.9739 | 13.34385 | 12.56889 | -0.3699472 | 0.198184 | 0.1767522 | 2.8973e-11 | 0.4000252
61.14055 | 12.9728 | 13.34608 | 12.57132 | -0.3732824 | 0.1980267 | 0.1767595 | 2.894999e-11 | 0.399979
61.15055 | 12.9714 | 13.3483 | 12.57374 | -0.3769009 | 0.1978678 | 0.1767675 | 2.892854e-11 | 0.3999297
61.16055 | 12.9745 | 13.3505 | 12.57614 | -0.3760024 | 0.1977074 | 0.1767763 | 2.890549e-11 | 0.3998774
61.17055 | 12.9871 | 13.35269 | 12.57853 | -0.3655869 | 0.1975455 | 0.1767858 | 2.888083e-11 | 0.3998221
61.18055 | 12.981 | 13.35485 | 12.58091 | -0.3738544 | 0.197382 | 0.1767961 | 2.885773e-11 | 0.3997636
61.19054 | 12.998 | 13.357 | 12.58328 | -0.3590028 | 0.1972173 | 0.1768071 | 2.883461e-11 | 0.3997023
61.20054 | 12.9909 | 13.35914 | 12.58563 | -0.3682361 | 0.1970508 | 0.1768188 | 2.881145e-11 | 0.3996377
61.21054 | 12.9976 | 13.36125 | 12.58797 | -0.3636523 | 0.1968829 | 0.1768312 | 2.87867e-11 | 0.3995701
61.22054 | 12.997 | 13.36335 | 12.59029 | -0.3663512 | 0.1967135 | 0.1768444 | 2.876349e-11 | 0.3994994
61.23054 | 13.0119 | 13.36543 | 12.59261 | -0.353533 | 0.1965426 | 0.1768583 | 2.873869e-11 | 0.3994257
61.24053 | 13.0017 | 13.3675 | 12.5949 | -0.3657953 | 0.1963704 | 0.1768729 | 2.871387e-11 | 0.3993489
61.25053 | 13.014 | 13.36954 | 12.59719 | -0.3555424 | 0.1961966 | 0.1768883 | 2.868901e-11 | 0.399269
61.26053 | 13.0192 | 13.37157 | 12.59946 | -0.3523721 | 0.1960213 | 0.1769044 | 2.866571e-11 | 0.399186
61.27053 | 13.0209 | 13.37358 | 12.60172 | -0.3526843 | 0.1958446 | 0.1769212 | 2.864081e-11 | 0.3990998
61.28053 | 13.0254 | 13.37558 | 12.60396 | -0.3501791 | 0.1956665 | 0.1769387 | 2.861588e-11 | 0.3990106
61.29053 | 13.0302 | 13.37756 | 12.60619 | -0.3473564 | 0.195487 | 0.1769569 | 2.858935e-11 | 0.3989183
61.30052 | 13.0279 | 13.37951 | 12.60841 | -0.3516141 | 0.1953062 | 0.1769758 | 2.856438e-11 | 0.398823
61.31052 | 13.0354 | 13.38146 | 12.61061 | -0.3460562 | 0.1951239 | 0.1769955 | 2.853938e-11 | 0.3987244
61.32052 | 13.0424 | 13.38338 | 12.6128 | -0.3409806 | 0.1949402 | 0.1770158 | 2.851435e-11 | 0.3986228
61.33052 | 13.0438 | 13.38529 | 12.61498 | -0.3414875 | 0.1947551 | 0.1770369 | 2.848773e-11 | 0.3985181
61.34052 | 13.0398 | 13.38718 | 12.61714 | -0.3473764 | 0.1945687 | 0.1770587 | 2.846265e-11 | 0.3984103
61.35052 | 13.0521 | 13.38905 | 12.61929 | -0.3369476 | 0.1943809 | 0.1770812 | 2.843598e-11 | 0.3982993
61.36051 | 13.0483 | 13.3909 | 12.62142 | -0.3425992 | 0.1941919 | 0.1771043 | 2.840929e-11 | 0.3981853
61.37051 | 13.0541 | 13.39273 | 12.62354 | -0.3386348 | 0.1940014 | 0.1771282 | 2.838414e-11 | 0.3980681
61.38051 | 13.0536 | 13.39455 | 12.62564 | -0.3409524 | 0.1938096 | 0.1771528 | 2.835739e-11 | 0.3979478
61.39051 | 13.0567 | 13.39635 | 12.62773 | -0.3396522 | 0.1936165 | 0.1771781 | 2.833062e-11 | 0.3978244
61.40051 | 13.0598 | 13.39813 | 12.62981 | -0.338334 | 0.1934221 | 0.1772041 | 2.830383e-11 | 0.3976978
61.41051 | 13.0712 | 13.3999 | 12.63187 | -0.3286977 | 0.1932264 | 0.1772307 | 2.827701e-11 | 0.3975681
61.4205 | 13.0624 | 13.40164 | 12.63392 | -0.3392416 | 0.1930296 | 0.1772581 | 2.825017e-11 | 0.3974355
61.4305 | 13.0626 | 13.40337 | 12.63595 | -0.3407692 | 0.1928313 | 0.1772861 | 2.822173e-11 | 0.3972996
61.4405 | 13.077 | 13.40508 | 12.63797 | -0.3280787 | 0.1926318 | 0.1773149 | 2.819484e-11 | 0.3971605
61.4505 | 13.0728 | 13.40677 | 12.63998 | -0.3339699 | 0.1924311 | 0.1773443 | 2.816792e-11 | 0.3970183
61.4605 | 13.0746 | 13.40844 | 12.64197 | -0.333843 | 0.192229 | 0.1773744 | 2.813941e-11 | 0.3968731
61.4705 | 13.0776 | 13.4101 | 12.64394 | -0.3324978 | 0.1920258 | 0.1774052 | 2.811245e-11 | 0.3967247
61.48049 | 13.0826 | 13.41173 | 12.6459 | -0.3291327 | 0.1918216 | 0.1774366 | 2.80839e-11 | 0.3965733
61.49049 | 13.081 | 13.41335 | 12.64785 | -0.3323509 | 0.1916159 | 0.1774688 | 2.805532e-11 | 0.3964186
61.50049 | 13.093 | 13.41495 | 12.64978 | -0.3219508 | 0.1914091 | 0.1775016 | 2.802828e-11 | 0.3962608
61.51049 | 13.0781 | 13.41653 | 12.6517 | -0.3384322 | 0.191201 | 0.1775351 | 2.799965e-11 | 0.3960999
61.52049 | 13.0833 | 13.4181 | 12.6536 | -0.3347953 | 0.1909918 | 0.1775693 | 2.7971e-11 | 0.395936
61.53049 | 13.1004 | 13.41964 | 12.65549 | -0.3192398 | 0.1907815 | 0.1776041 | 2.794232e-11 | 0.3957689
61.54048 | 13.1017 | 13.42116 | 12.65736 | -0.3194644 | 0.1905702 | 0.1776396 | 2.791363e-11 | 0.3955988
61.55048 | 13.0927 | 13.42267 | 12.65921 | -0.3299719 | 0.1903575 | 0.1776758 | 2.78849e-11 | 0.3954254
61.56048 | 13.1115 | 13.42416 | 12.66106 | -0.3126609 | 0.1901438 | 0.1777127 | 2.785616e-11 | 0.395249
61.57048 | 13.1124 | 13.42563 | 12.66288 | -0.3132312 | 0.1899289 | 0.1777502 | 2.782738e-11 | 0.3950695
61.58048 | 13.1166 | 13.42708 | 12.66469 | -0.310483 | 0.1897129 | 0.1777884 | 2.779703e-11 | 0.3948868
61.59047 | 13.1185 | 13.42851 | 12.66649 | -0.3100146 | 0.189496 | 0.1778272 | 2.776821e-11 | 0.3947013
61.60047 | 13.132 | 13.42993 | 12.66827 | -0.297929 | 0.1892779 | 0.1778667 | 2.773781e-11 | 0.3945124
61.61047 | 13.1303 | 13.43132 | 12.67004 | -0.3010246 | 0.1890586 | 0.1779069 | 2.770894e-11 | 0.3943205
61.62047 | 13.1427 | 13.4327 | 12.67179 | -0.2900015 | 0.1888383 | 0.1779477 | 2.767849e-11 | 0.3941255
61.63047 | 13.1394 | 13.43406 | 12.67353 | -0.2946595 | 0.188617 | 0.1779892 | 2.764958e-11 | 0.3939274
61.64047 | 13.1503 | 13.4354 | 12.67525 | -0.2850988 | 0.1883946 | 0.1780313 | 2.761908e-11 | 0.3937262
61.65046 | 13.1569 | 13.43672 | 12.67695 | -0.2798178 | 0.1881715 | 0.1780741 | 2.758857e-11 | 0.3935221
61.66046 | 13.1647 | 13.43802 | 12.67864 | -0.2733194 | 0.1879471 | 0.1781175 | 2.755958e-11 | 0.3933148
61.67046 | 13.1536 | 13.4393 | 12.68031 | -0.2857019 | 0.1877217 | 0.1781616 | 2.752901e-11 | 0.3931043
61.68046 | 13.1741 | 13.44057 | 12.68197 | -0.2664656 | 0.1874953 | 0.1782063 | 2.749842e-11 | 0.3928909
61.69046 | 13.1896 | 13.44181 | 12.68362 | -0.2522102 | 0.1872679 | 0.1782517 | 2.746781e-11 | 0.3926744
61.70046 | 13.1869 | 13.44304 | 12.68524 | -0.2561358 | 0.1870396 | 0.1782977 | 2.743717e-11 | 0.3924548
61.71045 | 13.19 | 13.44424 | 12.68685 | -0.2542412 | 0.1868105 | 0.1783443 | 2.740652e-11 | 0.3922324
61.72045 | 13.2027 | 13.44543 | 12.68845 | -0.2427287 | 0.1865804 | 0.1783916 | 2.737428e-11 | 0.3920067
61.73045 | 13.2087 | 13.4466 | 12.69003 | -0.2378972 | 0.1863492 | 0.1784395 | 2.734357e-11 | 0.391778
61.74045 | 13.2142 | 13.44775 | 12.69159 | -0.2335465 | 0.1861172 | 0.1784881 | 2.731284e-11 | 0.3915463
61.75045 | 13.2196 | 13.44888 | 12.69314 | -0.2292767 | 0.1858842 | 0.1785373 | 2.728209e-11 | 0.3913115
61.76045 | 13.2237 | 13.44999 | 12.69468 | -0.2262876 | 0.1856503 | 0.1785872 | 2.724976e-11 | 0.3910737
61.77044 | 13.2279 | 13.45108 | 12.69619 | -0.2231783 | 0.1854159 | 0.1786375 | 2.721898e-11 | 0.3908332
61.78044 | 13.2386 | 13.45215 | 12.69769 | -0.2135509 | 0.1851802 | 0.1786886 | 2.718661e-11 | 0.3905894
61.79044 | 13.2428 | 13.4532 | 12.69918 | -0.2104042 | 0.1849438 | 0.1787404 | 2.715576e-11 | 0.3903426
61.80044 | 13.2448 | 13.45424 | 12.70065 | -0.2094382 | 0.1847065 | 0.1787927 | 2.712334e-11 | 0.3900928
61.81044 | 13.256 | 13.45525 | 12.7021 | -0.1992529 | 0.1844683 | 0.1788457 | 2.70909e-11 | 0.38984
61.82044 | 13.2517 | 13.45625 | 12.70354 | -0.2045482 | 0.1842294 | 0.1788993 | 2.705999e-11 | 0.3895843
61.83043 | 13.2569 | 13.45722 | 12.70495 | -0.2003233 | 0.1839899 | 0.1789534 | 2.702752e-11 | 0.3893259
61.84043 | 13.2698 | 13.45818 | 12.70636 | -0.18838 | 0.1837494 | 0.1790083 | 2.699501e-11 | 0.3890642
61.85043 | 13.2768 | 13.45912 | 12.70775 | -0.1823171 | 0.183508 | 0.1790637 | 2.696249e-11 | 0.3887996
61.86043 | 13.2695 | 13.46003 | 12.70912 | -0.1905349 | 0.1832659 | 0.1791198 | 2.692994e-11 | 0.388532
61.87043 | 13.2763 | 13.46093 | 12.71047 | -0.1846333 | 0.183023 | 0.1791765 | 2.689737e-11 | 0.3882615
61.88043 | 13.287 | 13.46181 | 12.71181 | -0.1748121 | 0.1827794 | 0.1792338 | 2.686477e-11 | 0.3879881
61.89042 | 13.2838 | 13.46267 | 12.71313 | -0.1788706 | 0.1825352 | 0.1792917 | 2.683217e-11 | 0.387712
61.90042 | 13.2892 | 13.46351 | 12.71444 | -0.1743104 | 0.1822901 | 0.1793502 | 2.679953e-11 | 0.3874328
61.91042 | 13.2936 | 13.46433 | 12.71573 | -0.1707307 | 0.1820443 | 0.1794093 | 2.676687e-11 | 0.3871506
61.92042 | 13.3034 | 13.46513 | 12.717 | -0.1617314 | 0.1817978 | 0.1794691 | 2.673419e-11 | 0.3868656
61.93042 | 13.2936 | 13.46591 | 12.71825 | -0.1723125 | 0.1815506 | 0.1795294 | 2.669995e-11 | 0.3865777
61.94042 | 13.31 | 13.46667 | 12.71949 | -0.1566739 | 0.1813027 | 0.1795904 | 2.666722e-11 | 0.3862869
61.95041 | 13.3125 | 13.46742 | 12.72072 | -0.1549151 | 0.1810544 | 0.1796519 | 2.663449e-11 | 0.3859935
61.96041 | 13.3037 | 13.46814 | 12.72192 | -0.1644373 | 0.1808052 | 0.179714 | 2.660018e-11 | 0.385697
61.97041 | 13.3158 | 13.46884 | 12.72311 | -0.1530398 | 0.1805553 | 0.1797768 | 2.656739e-11 | 0.3853977
61.98041 | 13.3259 | 13.46952 | 12.72428 | -0.1436226 | 0.1803048 | 0.1798401 | 2.653304e-11 | 0.3850955
61.99041 | 13.33 | 13.47019 | 12.72544 | -0.1401858 | 0.1800537 | 0.1799041 | 2.650021e-11 | 0.3847905
62.0004 | 13.328 | 13.47083 | 12.72657 | -0.1428285 | 0.1798022 | 0.1799685 | 2.646583e-11 | 0.384483
62.0104 | 13.335 | 13.47145 | 12.7277 | -0.1364521 | 0.1795499 | 0.1800337 | 2.643296e-11 | 0.3841724
62.0204 | 13.3453 | 13.47206 | 12.7288 | -0.126756 | 0.179297 | 0.1800994 | 2.639853e-11 | 0.383859
62.0304 | 13.3353 | 13.47264 | 12.72989 | -0.13734 | 0.1790435 | 0.1801657 | 2.636408e-11 | 0.3835429
62.0404 | 13.3502 | 13.4732 | 12.73096 | -0.1230043 | 0.1787895 | 0.1802326 | 2.633114e-11 | 0.3832239
62.0504 | 13.3557 | 13.47375 | 12.73201 | -0.1180487 | 0.1785349 | 0.1803001 | 2.629665e-11 | 0.3829023
62.06039 | 13.3498 | 13.47427 | 12.73305 | -0.1244727 | 0.17828 | 0.1803681 | 2.626215e-11 | 0.3825782
62.07039 | 13.3616 | 13.47478 | 12.73407 | -0.1131774 | 0.1780244 | 0.1804367 | 2.622762e-11 | 0.3822511
62.08039 | 13.374 | 13.47526 | 12.73507 | -0.1012623 | 0.1777682 | 0.1805059 | 2.619306e-11 | 0.3819212
62.09039 | 13.3734 | 13.47573 | 12.73605 | -0.1023272 | 0.1775115 | 0.1805757 | 2.615849e-11 | 0.3815887
62.10039 | 13.3606 | 13.47617 | 12.73702 | -0.1155722 | 0.1772543 | 0.1806461 | 2.61239e-11 | 0.3812534
62.11039 | 13.3845 | 13.4766 | 12.73797 | -0.09209725 | 0.1769967 | 0.1807171 | 2.608929e-11 | 0.3809155
62.12038 | 13.3856 | 13.477 | 12.7389 | -0.09140194 | 0.1767388 | 0.1807885 | 2.605467e-11 | 0.3805752
62.13038 | 13.3841 | 13.47739 | 12.73981 | -0.09328714 | 0.1764802 | 0.1808607 | 2.602002e-11 | 0.380232
62.14038 | 13.3984 | 13.47775 | 12.74071 | -0.07935231 | 0.1762212 | 0.1809333 | 2.598535e-11 | 0.3798861
62.15038 | 13.3988 | 13.4781 | 12.74159 | -0.07929753 | 0.1759617 | 0.1810066 | 2.595066e-11 | 0.3795376
62.16038 | 13.3971 | 13.47842 | 12.74245 | -0.0813227 | 0.1757018 | 0.1810804 | 2.591595e-11 | 0.3791865
62.17038 | 13.4076 | 13.47873 | 12.7433 | -0.07112787 | 0.1754415 | 0.1811548 | 2.588122e-11 | 0.3788328
62.18037 | 13.4105 | 13.47901 | 12.74413 | -0.06851268 | 0.1751811 | 0.1812297 | 2.584649e-11 | 0.3784769
62.19037 | 13.4138 | 13.47928 | 12.74493 | -0.06547776 | 0.1749199 | 0.1813052 | 2.581019e-11 | 0.378118
62.20037 | 13.4181 | 13.47952 | 12.74573 | -0.06142278 | 0.1746585 | 0.1813813 | 2.577541e-11 | 0.3777566
62.21037 | 13.4245 | 13.47975 | 12.7465 | -0.05524773 | 0.1743966 | 0.1814579 | 2.574061e-11 | 0.3773927
62.22037 | 13.4229 | 13.47995 | 12.74726 | -0.05705252 | 0.1741344 | 0.1815351 | 2.570426e-11 | 0.3770262
62.23037 | 13.4287 | 13.48014 | 12.748 | -0.05143725 | 0.1738718 | 0.1816129 | 2.566942e-11 | 0.3766572
62.24036 | 13.4337 | 13.4803 | 12.74872 | -0.04660167 | 0.1736091 | 0.1816911 | 2.563457e-11 | 0.376286
62.25036 | 13.4286 | 13.48045 | 12.74942 | -0.05184617 | 0.1733459 | 0.18177 | 2.559817e-11 | 0.3759121
62.26036 | 13.4365 | 13.48057 | 12.7501 | -0.04407049 | 0.1730823 | 0.1818494 | 2.556327e-11 | 0.3755356
62.27036 | 13.4398 | 13.48067 | 12.75077 | -0.04087466 | 0.1728184 | 0.1819294 | 2.552683e-11 | 0.3751567
62.28036 | 13.4419 | 13.48076 | 12.75142 | -0.0388587 | 0.1725543 | 0.1820099 | 2.54919e-11 | 0.3747754
62.29036 | 13.4429 | 13.48082 | 12.75205 | -0.03792252 | 0.1722899 | 0.182091 | 2.545543e-11 | 0.3743916
62.30035 | 13.448 | 13.48087 | 12.75266 | -0.03286612 | 0.1720254 | 0.1821726 | 2.542047e-11 | 0.3740058
62.31035 | 13.4525 | 13.48089 | 12.75326 | -0.02838958 | 0.1717604 | 0.1822547 | 2.538396e-11 | 0.3736173
62.32035 | 13.4418 | 13.48089 | 12.75383 | -0.03909285 | 0.1714952 | 0.1823375 | 2.534744e-11 | 0.3732264
62.33035 | 13.4578 | 13.48088 | 12.75439 | -0.02307587 | 0.1712297 | 0.1824207 | 2.531242e-11 | 0.3728331
62.34035 | 13.4536 | 13.48084 | 12.75493 | -0.02723868 | 0.170964 | 0.1825045 | 2.527586e-11 | 0.3724375
62.35035 | 13.4557 | 13.48078 | 12.75545 | -0.02508124 | 0.1706981 | 0.1825889 | 2.523929e-11 | 0.3720395
62.36034 | 13.4656 | 13.4807 | 12.75596 | -0.01510362 | 0.1704322 | 0.1826737 | 2.520423e-11 | 0.3716396
62.37034 | 13.4591 | 13.48061 | 12.75644 | -0.02150566 | 0.1701658 | 0.1827591 | 2.516762e-11 | 0.3712371
62.38034 | 13.464 | 13.48049 | 12.75691 | -0.01648748 | 0.1698993 | 0.1828451 | 2.5131e-11 | 0.3708323
62.39034 | 13.4714 | 13.48035 | 12.75736 | -0.008948958 | 0.1696325 | 0.1829315 | 2.509436e-11 | 0.3704251
62.40034 | 13.466 | 13.48019 | 12.75779 | -0.01419025 | 0.1693657 | 0.1830186 | 2.505922e-11 | 0.3700159
62.41033 | 13.4643 | 13.48001 | 12.7582 | -0.01571142 | 0.1690989 | 0.183106 | 2.502256e-11 | 0.3696047
62.42033 | 13.4797 | 13.47981 | 12.7586 | -0.000112062 | 0.1688317 | 0.1831941 | 2.498588e-11 | 0.3691909
62.43033 | 13.4784 | 13.47959 | 12.75897 | -0.001192388 | 0.1685643 | 0.1832827 | 2.494917e-11 | 0.368775
62.44033 | 13.4771 | 13.47935 | 12.75933 | -0.002252426 | 0.1682969 | 0.1833719 | 2.491246e-11 | 0.3683568
62.45033 | 13.4954 | 13.47909 | 12.75966 | 0.01630785 | 0.1680293 | 0.1834615 | 2.487723e-11 | 0.3679366
62.46033 | 13.487 | 13.47881 | 12.75998 | 0.008188465 | 0.1677616 | 0.1835517 | 2.484048e-11 | 0.3675141
62.47032 | 13.4898 | 13.47851 | 12.76028 | 0.01128909 | 0.167494 | 0.1836424 | 2.480373e-11 | 0.36709
62.48032 | 13.5071 | 13.47819 | 12.76057 | 0.02891035 | 0.1672261 | 0.1837336 | 2.476695e-11 | 0.3666634
62.49032 | 13.4982 | 13.47785 | 12.76083 | 0.02035199 | 0.1669581 | 0.1838254 | 2.473016e-11 | 0.3662346
62.50032 | 13.5051 | 13.47749 | 12.76107 | 0.02761399 | 0.16669 | 0.1839176 | 2.469335e-11 | 0.3658038
62.51032 | 13.5172 | 13.4771 | 12.7613 | 0.04009632 | 0.1664219 | 0.1840104 | 2.465653e-11 | 0.3653709
62.52032 | 13.5135 | 13.4767 | 12.76151 | 0.03679904 | 0.1661537 | 0.1841037 | 2.461969e-11 | 0.3649361
62.53031 | 13.5168 | 13.47628 | 12.7617 | 0.04052168 | 0.1658857 | 0.1841974 | 2.458285e-11 | 0.3644996
62.54031 | 13.5283 | 13.47583 | 12.76186 | 0.05246511 | 0.1656174 | 0.1842918 | 2.454599e-11 | 0.3640607
62.55031 | 13.5247 | 13.47537 | 12.76202 | 0.04932894 | 0.1653491 | 0.1843866 | 2.450911e-11 | 0.3636198
62.56031 | 13.5356 | 13.47489 | 12.76215 | 0.06071312 | 0.1650808 | 0.184482 | 2.447221e-11 | 0.363177
62.57031 | 13.5416 | 13.47438 | 12.76226 | 0.06721772 | 0.1648125 | 0.1845778 | 2.443531e-11 | 0.3627322
62.58031 | 13.5395 | 13.47386 | 12.76235 | 0.0656427 | 0.1645442 | 0.1846742 | 2.439838e-11 | 0.3622855
62.5903 | 13.5532 | 13.47331 | 12.76243 | 0.07988752 | 0.1642761 | 0.184771 | 2.436146e-11 | 0.3618374
62.6003 | 13.5552 | 13.47275 | 12.76248 | 0.08245324 | 0.1640078 | 0.1848684 | 2.432451e-11 | 0.3613869
62.6103 | 13.5605 | 13.47216 | 12.76252 | 0.0883394 | 0.1637395 | 0.1849663 | 2.428755e-11 | 0.3609346
62.6203 | 13.5648 | 13.47155 | 12.76254 | 0.09324596 | 0.1634713 | 0.1850647 | 2.425058e-11 | 0.3604804
62.6303 | 13.5602 | 13.47093 | 12.76254 | 0.08927294 | 0.1632031 | 0.1851635 | 2.421359e-11 | 0.3600244
62.6403 | 13.578 | 13.47028 | 12.76252 | 0.1077203 | 0.1629349 | 0.1852629 | 2.417659e-11 | 0.3595665
62.65029 | 13.5876 | 13.46961 | 12.76248 | 0.1179874 | 0.1626671 | 0.1853627 | 2.413959e-11 | 0.3591074
62.66029 | 13.5739 | 13.46892 | 12.76242 | 0.1049755 | 0.162399 | 0.1854631 | 2.410257e-11 | 0.3586461
62.67029 | 13.5906 | 13.46822 | 12.76234 | 0.1223842 | 0.1621311 | 0.185564 | 2.406553e-11 | 0.3581829
62.68029 | 13.5851 | 13.46749 | 12.76224 | 0.1176131 | 0.1618633 | 0.1856653 | 2.402848e-11 | 0.3577181
62.69029 | 13.5884 | 13.46674 | 12.76212 | 0.1216626 | 0.1615955 | 0.1857672 | 2.399142e-11 | 0.3572515
62.70029 | 13.5994 | 13.46597 | 12.76199 | 0.1334324 | 0.1613278 | 0.1858696 | 2.395435e-11 | 0.3567832
62.71028 | 13.596 | 13.46518 | 12.76183 | 0.1308219 | 0.1610605 | 0.1859723 | 2.391727e-11 | 0.3563137
62.72028 | 13.6081 | 13.46437 | 12.76166 | 0.1437326 | 0.1607931 | 0.1860756 | 2.388018e-11 | 0.3558422
62.73028 | 13.6128 | 13.46354 | 12.76146 | 0.1492636 | 0.1605258 | 0.1861795 | 2.384307e-11 | 0.3553689
62.74028 | 13.6024 | 13.46268 | 12.76125 | 0.1397152 | 0.1602586 | 0.1862838 | 2.380595e-11 | 0.3548941
62.75028 | 13.6183 | 13.46181 | 12.76102 | 0.1564871 | 0.1599916 | 0.1863886 | 2.376882e-11 | 0.3544177
62.76028 | 13.6143 | 13.46092 | 12.76076 | 0.1533794 | 0.1597247 | 0.1864938 | 2.373019e-11 | 0.3539397
62.77027 | 13.6185 | 13.46001 | 12.76049 | 0.1584913 | 0.1594583 | 0.1865995 | 2.369305e-11 | 0.3534606
62.78027 | 13.6283 | 13.45908 | 12.7602 | 0.1692244 | 0.1591917 | 0.1867057 | 2.365589e-11 | 0.3529796
62.79027 | 13.6191 | 13.45812 | 12.75989 | 0.160978 | 0.1589253 | 0.1868124 | 2.361872e-11 | 0.3524969
62.80027 | 13.6282 | 13.45715 | 12.75956 | 0.171052 | 0.1586591 | 0.1869196 | 2.358154e-11 | 0.3520128
62.81027 | 13.6308 | 13.45615 | 12.75921 | 0.1746465 | 0.1583931 | 0.1870273 | 2.354434e-11 | 0.3515273
62.82026 | 13.6337 | 13.45514 | 12.75884 | 0.1785603 | 0.1581276 | 0.1871354 | 2.350715e-11 | 0.3510407
62.83026 | 13.6303 | 13.4541 | 12.75845 | 0.1761955 | 0.157862 | 0.187244 | 2.346994e-11 | 0.3505523
62.84026 | 13.6274 | 13.45305 | 12.75804 | 0.1743511 | 0.1575966 | 0.1873531 | 2.343272e-11 | 0.3500624
62.85026 | 13.6441 | 13.45197 | 12.75761 | 0.1921272 | 0.1573314 | 0.1874626 | 2.339549e-11 | 0.3495712
62.86026 | 13.6338 | 13.45088 | 12.75716 | 0.1829236 | 0.1570665 | 0.1875727 | 2.335825e-11 | 0.3490785
62.87026 | 13.642 | 13.44976 | 12.75669 | 0.1922404 | 0.1568017 | 0.1876832 | 2.3321e-11 | 0.3485846
62.88025 | 13.649 | 13.44862 | 12.7562 | 0.2003765 | 0.1565375 | 0.1877941 | 2.328376e-11 | 0.3480897
62.89025 | 13.6344 | 13.44747 | 12.75569 | 0.1869342 | 0.1562733 | 0.1879055 | 2.324649e-11 | 0.3475931
62.90025 | 13.6546 | 13.44629 | 12.75517 | 0.2083122 | 0.1560093 | 0.1880174 | 2.320922e-11 | 0.3470952
62.91025 | 13.6412 | 13.44509 | 12.75462 | 0.1961106 | 0.1557456 | 0.1881298 | 2.317193e-11 | 0.346596
62.92025 | 13.6475 | 13.44387 | 12.75405 | 0.2036293 | 0.1554822 | 0.1882426 | 2.313464e-11 | 0.3460956
62.93025 | 13.6537 | 13.44263 | 12.75346 | 0.2110685 | 0.155219 | 0.1883559 | 2.309734e-11 | 0.3455939
62.94024 | 13.6433 | 13.44137 | 12.75286 | 0.2019268 | 0.1549564 | 0.1884696 | 2.306005e-11 | 0.3450915
62.95024 | 13.6514 | 13.44009 | 12.75223 | 0.2113067 | 0.1546938 | 0.1885838 | 2.302274e-11 | 0.3445874
62.96024 | 13.649 | 13.43879 | 12.75158 | 0.2102069 | 0.1544315 | 0.1886985 | 2.298689e-11 | 0.3440822
62.97024 | 13.6499 | 13.43747 | 12.75091 | 0.2124275 | 0.1541695 | 0.1888136 | 2.294956e-11 | 0.3435758
62.98024 | 13.6539 | 13.43613 | 12.75023 | 0.2177685 | 0.1539078 | 0.1889292 | 2.291222e-11 | 0.3430683
62.99024 | 13.6415 | 13.43477 | 12.74952 | 0.2067298 | 0.1536464 | 0.1890453 | 2.287488e-11 | 0.3425596
63.00023 | 13.66 | 13.43339 | 12.74879 | 0.2266101 | 0.1533856 | 0.1891617 | 2.283754e-11 | 0.3420505
63.01023 | 13.6467 | 13.43199 | 12.74804 | 0.2147121 | 0.1531249 | 0.1892786 | 2.280019e-11 | 0.3415397
63.02023 | 13.6525 | 13.43057 | 12.74728 | 0.2219344 | 0.1528645 | 0.189396 | 2.276283e-11 | 0.3410278
63.03023 | 13.655 | 13.42912 | 12.74649 | 0.225877 | 0.1526044 | 0.1895139 | 2.272693e-11 | 0.340515
63.04023 | 13.6491 | 13.42766 | 12.74568 | 0.22144 | 0.1523447 | 0.1896322 | 2.268955e-11 | 0.3400011
63.05023 | 13.6577 | 13.42618 | 12.74485 | 0.2315233 | 0.1520854 | 0.1897509 | 2.265217e-11 | 0.3394862
63.06022 | 13.6501 | 13.42467 | 12.74401 | 0.2254254 | 0.1518266 | 0.18987 | 2.26148e-11 | 0.3389709
63.07022 | 13.6599 | 13.42315 | 12.74314 | 0.2367492 | 0.151568 | 0.1899897 | 2.257888e-11 | 0.3384542
63.08022 | 13.6433 | 13.42161 | 12.74225 | 0.2216934 | 0.1513097 | 0.1901098 | 2.254148e-11 | 0.3379364
63.09022 | 13.6619 | 13.42004 | 12.74134 | 0.2418579 | 0.1510519 | 0.1902303 | 2.250408e-11 | 0.3374178
63.10022 | 13.6585 | 13.41846 | 12.74041 | 0.2400426 | 0.1507944 | 0.1903513 | 2.246668e-11 | 0.3368984
63.11022 | 13.6518 | 13.41685 | 12.73946 | 0.2349476 | 0.1505372 | 0.1904727 | 2.243073e-11 | 0.336378
63.12021 | 13.657 | 13.41523 | 12.7385 | 0.2417712 | 0.1502809 | 0.1905943 | 2.239333e-11 | 0.3358574
63.13021 | 13.6469 | 13.41358 | 12.73751 | 0.2333167 | 0.1500245 | 0.1907167 | 2.235737e-11 | 0.3353353
63.14021 | 13.663 | 13.41192 | 12.7365 | 0.2510825 | 0.1497686 | 0.1908394 | 2.231995e-11 | 0.3348125
63.15021 | 13.6524 | 13.41023 | 12.73547 | 0.2421684 | 0.1495131 | 0.1909627 | 2.228252e-11 | 0.3342888
63.16021 | 13.6629 | 13.40853 | 12.73442 | 0.2543746 | 0.149258 | 0.1910862 | 2.224656e-11 | 0.3337645
63.1702 | 13.655 | 13.4068 | 12.73335 | 0.2481993 | 0.1490036 | 0.1912101 | 2.220914e-11 | 0.33324
63.1802 | 13.661 | 13.40505 | 12.73226 | 0.2559459 | 0.1487494 | 0.1913346 | 2.217316e-11 | 0.3327142
63.1902 | 13.6634 | 13.40329 | 12.73114 | 0.2601128 | 0.1484956 | 0.1914595 | 2.213572e-11 | 0.3321876
63.2002 | 13.6607 | 13.4015 | 12.73001 | 0.2591998 | 0.1482422 | 0.1915849 | 2.209973e-11 | 0.3316603
63.2102 | 13.6629 | 13.39969 | 12.72886 | 0.263207 | 0.1479893 | 0.1917106 | 2.206229e-11 | 0.3311325
63.2202 | 13.6551 | 13.39787 | 12.72769 | 0.2572344 | 0.1477367 | 0.1918369 | 2.202629e-11 | 0.3306039
63.23019 | 13.6686 | 13.39602 | 12.7265 | 0.2725801 | 0.147485 | 0.1919633 | 2.198886e-11 | 0.3300752
63.24019 | 13.6584 | 13.39415 | 12.72528 | 0.2642477 | 0.1472334 | 0.1920903 | 2.195286e-11 | 0.3295455
63.25019 | 13.6629 | 13.39226 | 12.72405 | 0.2706356 | 0.1469823 | 0.1922178 | 2.191686e-11 | 0.3290151
63.26019 | 13.6607 | 13.39036 | 12.72279 | 0.2703435 | 0.1467316 | 0.1923457 | 2.187941e-11 | 0.3284841
63.27019 | 13.6596 | 13.38843 | 12.72152 | 0.2711716 | 0.1464814 | 0.1924741 | 2.18434e-11 | 0.3279527
63.28019 | 13.6537 | 13.38648 | 12.72023 | 0.2672197 | 0.1462317 | 0.1926028 | 2.180739e-11 | 0.3274207
63.29018 | 13.6694 | 13.38451 | 12.71891 | 0.284886 | 0.1459828 | 0.1927319 | 2.17714e-11 | 0.3268887
63.30018 | 13.6629 | 13.38253 | 12.71757 | 0.2803744 | 0.145734 | 0.1928615 | 2.173394e-11 | 0.3263557
63.31018 | 13.6602 | 13.38052 | 12.71622 | 0.2796827 | 0.1454858 | 0.1929915 | 2.169793e-11 | 0.3258222
63.32018 | 13.6705 | 13.37849 | 12.71484 | 0.2920112 | 0.145238 | 0.1931219 | 2.166192e-11 | 0.3252883
63.33018 | 13.6575 | 13.37644 | 12.71344 | 0.2810597 | 0.1449908 | 0.1932528 | 2.16259e-11 | 0.3247539
63.34018 | 13.6661 | 13.37437 | 12.71202 | 0.2917282 | 0.1447441 | 0.1933841 | 2.158989e-11 | 0.3242191
63.35017 | 13.6549 | 13.37229 | 12.71059 | 0.2826147 | 0.144498 | 0.1935156 | 2.155388e-11 | 0.3236845
63.36017 | 13.6651 | 13.37018 | 12.70913 | 0.2949233 | 0.1442523 | 0.1936477 | 2.151787e-11 | 0.323149
63.37017 | 13.6589 | 13.36805 | 12.70765 | 0.2908518 | 0.1440071 | 0.1937802 | 2.148185e-11 | 0.3226131
63.38017 | 13.66 | 13.3659 | 12.70615 | 0.2941003 | 0.1437624 | 0.1939132 | 2.144583e-11 | 0.3220769
63.39017 | 13.66 | 13.36373 | 12.70463 | 0.2962689 | 0.1435182 | 0.1940465 | 2.140982e-11 | 0.3215404
63.40017 | 13.6612 | 13.36154 | 12.70308 | 0.2996573 | 0.1432746 | 0.1941803 | 2.13738e-11 | 0.3210035
63.41016 | 13.6438 | 13.35934 | 12.70152 | 0.2844635 | 0.1430318 | 0.1943143 | 2.13378e-11 | 0.320467
63.42016 | 13.6665 | 13.35711 | 12.69994 | 0.3093918 | 0.1427892 | 0.1944489 | 2.130179e-11 | 0.3199296
63.43016 | 13.654 | 13.35486 | 12.69834 | 0.29914 | 0.1425472 | 0.1945839 | 2.126578e-11 | 0.319392
63.44016 | 13.6507 | 13.35259 | 12.69671 | 0.2981081 | 0.1423057 | 0.1947193 | 2.12312e-11 | 0.3188542
63.45016 | 13.6622 | 13.3503 | 12.69507 | 0.3118961 | 0.1420648 | 0.1948551 | 2.119519e-11 | 0.3183161
63.46016 | 13.6597 | 13.348 | 12.6934 | 0.311704 | 0.1418244 | 0.1949913 | 2.115919e-11 | 0.3177779
63.47015 | 13.6563 | 13.34567 | 12.69172 | 0.3106293 | 0.1415848 | 0.1951278 | 2.112463e-11 | 0.3172401
63.48015 | 13.6499 | 13.34332 | 12.69001 | 0.3065769 | 0.1413456 | 0.1952648 | 2.108862e-11 | 0.3167015
63.49015 | 13.6564 | 13.34096 | 12.68828 | 0.3154443 | 0.1411069 | 0.1954022 | 2.105262e-11 | 0.3161629
63.50015 | 13.6558 | 13.33857 | 12.68654 | 0.3172315 | 0.1408687 | 0.19554 | 2.101805e-11 | 0.3156241
63.51015 | 13.6478 | 13.33616 | 12.68477 | 0.3116384 | 0.1406312 | 0.1956782 | 2.098206e-11 | 0.3150852
63.52015 | 13.6552 | 13.33373 | 12.68298 | 0.3214651 | 0.1403942 | 0.1958169 | 2.09475e-11 | 0.3145463
63.53014 | 13.655 | 13.33129 | 12.68117 | 0.3237091 | 0.1401581 | 0.1959557 | 2.091152e-11 | 0.3140078
63.54014 | 13.6431 | 13.32882 | 12.67934 | 0.3142753 | 0.1399222 | 0.1960952 | 2.087696e-11 | 0.3134688
63.55014 | 13.648 | 13.32634 | 12.67749 | 0.3216612 | 0.139687 | 0.196235 | 2.08424e-11 | 0.3129297
63.56014 | 13.6464 | 13.32383 | 12.67561 | 0.3225669 | 0.1394524 | 0.1963752 | 2.080643e-11 | 0.3123907
63.57014 | 13.6418 | 13.32131 | 12.67372 | 0.3204921 | 0.1392184 | 0.1965158 | 2.077188e-11 | 0.3118516
63.58013 | 13.6483 | 13.31877 | 12.67181 | 0.3295346 | 0.1389851 | 0.1966567 | 2.073734e-11 | 0.3113131
63.59013 | 13.6434 | 13.3162 | 12.66988 | 0.3271992 | 0.1387523 | 0.1967981 | 2.070138e-11 | 0.3107742
63.60013 | 13.6475 | 13.31362 | 12.66792 | 0.3338834 | 0.13852 | 0.1969399 | 2.066684e-11 | 0.3102352
63.61013 | 13.6334 | 13.31101 | 12.66595 | 0.3223873 | 0.1382884 | 0.197082 | 2.063231e-11 | 0.3096964
63.62013 | 13.6495 | 13.30839 | 12.66395 | 0.3411108 | 0.1380573 | 0.1972246 | 2.059778e-11 | 0.3091577
63.63013 | 13.6352 | 13.30575 | 12.66193 | 0.3294538 | 0.1378269 | 0.1973675 | 2.056325e-11 | 0.3086191
63.64012 | 13.6324 | 13.30309 | 12.6599 | 0.3293137 | 0.1375973 | 0.1975108 | 2.052875e-11 | 0.3080812
63.65012 | 13.6446 | 13.3004 | 12.65784 | 0.3441959 | 0.1373681 | 0.1976545 | 2.049423e-11 | 0.3075428
63.66012 | 13.6309 | 13.2977 | 12.65576 | 0.3331975 | 0.1371396 | 0.1977987 | 2.045972e-11 | 0.3070047
63.67012 | 13.6277 | 13.29498 | 12.65366 | 0.3327186 | 0.1369116 | 0.1979432 | 2.042521e-11 | 0.3064667
63.68012 | 13.6335 | 13.29224 | 12.65154 | 0.3412592 | 0.1366843 | 0.1980881 | 2.039072e-11 | 0.3059289
63.69012 | 13.6179 | 13.28948 | 12.6494 | 0.3284193 | 0.1364576 | 0.1982334 | 2.035622e-11 | 0.3053914
63.70011 | 13.623 | 13.2867 | 12.64724 | 0.3362961 | 0.1362317 | 0.1983789 | 2.032316e-11 | 0.3048546
63.71011 | 13.6107 | 13.28391 | 12.64506 | 0.326795 | 0.1360063 | 0.198525 | 2.028868e-11 | 0.3043175
63.72011 | 13.625 | 13.28109 | 12.64285 | 0.3439133 | 0.1357815 | 0.1986714 | 2.02542e-11 | 0.3037807
63.73011 | 13.6126 | 13.27825 | 12.64063 | 0.334351 | 0.1355573 | 0.1988182 | 2.021974e-11 | 0.3032442
63.74011 | 13.6116 | 13.27539 | 12.63838 | 0.3362081 | 0.1353338 | 0.1989655 | 2.018668e-11 | 0.3027079
63.75011 | 13.6117 | 13.27252 | 12.63612 | 0.3391844 | 0.135111 | 0.199113 | 2.015223e-11 | 0.302172
63.7601 | 13.6114 | 13.26962 | 12.63384 | 0.3417773 | 0.134889 | 0.1992609 | 2.01192e-11 | 0.3016369
63.7701 | 13.6008 | 13.26671 | 12.63153 | 0.3340922 | 0.1346674 | 0.1994092 | 2.008477e-11 | 0.3011018
63.7801 | 13.6032 | 13.26377 | 12.6292 | 0.3394265 | 0.1344465 | 0.1995579 | 2.005174e-11 | 0.3005668
63.7901 | 13.5986 | 13.26082 | 12.62685 | 0.33778 | 0.1342262 | 0.199707 | 2.001872e-11 | 0.3000323
63.8001 | 13.5943 | 13.25785 | 12.62449 | 0.3364527 | 0.1340066 | 0.1998565 | 1.998431e-11 | 0.2994982
63.8101 | 13.59 | 13.25486 | 12.6221 | 0.3351446 | 0.1337876 | 0.2000064 | 1.99513e-11 | 0.2989645
63.82009 | 13.5917 | 13.25185 | 12.61969 | 0.3398526 | 0.1335696 | 0.2001565 | 1.991832e-11 | 0.2984318
63.83009 | 13.5808 | 13.24882 | 12.61726 | 0.3319828 | 0.1333519 | 0.2003071 | 1.988393e-11 | 0.297899
63.84009 | 13.5772 | 13.24577 | 12.61481 | 0.3314322 | 0.133135 | 0.2004581 | 1.985095e-11 | 0.2973666
63.85009 | 13.5712 | 13.2427 | 12.61234 | 0.3285006 | 0.1329187 | 0.2006094 | 1.981798e-11 | 0.2968347
63.86009 | 13.5786 | 13.23961 | 12.60984 | 0.3389881 | 0.1327031 | 0.2007612 | 1.978502e-11 | 0.2963033
63.87009 | 13.5591 | 13.23651 | 12.60733 | 0.3225947 | 0.1324881 | 0.2009133 | 1.975207e-11 | 0.2957723
63.88008 | 13.5687 | 13.23338 | 12.6048 | 0.3353171 | 0.1322741 | 0.2010656 | 1.971913e-11 | 0.2952424
63.89008 | 13.5558 | 13.23024 | 12.60225 | 0.3255617 | 0.1320604 | 0.2012184 | 1.96862e-11 | 0.2947125
63.90008 | 13.556 | 13.22707 | 12.59967 | 0.3289253 | 0.1318475 | 0.2013717 | 1.965327e-11 | 0.2941832
63.91008 | 13.5467 | 13.22389 | 12.59708 | 0.3228078 | 0.1316353 | 0.2015252 | 1.962175e-11 | 0.2936543
63.92008 | 13.5474 | 13.22069 | 12.59446 | 0.3267093 | 0.1314237 | 0.2016792 | 1.958884e-11 | 0.2931261
63.93008 | 13.542 | 13.21747 | 12.59183 | 0.3245296 | 0.1312129 | 0.2018335 | 1.955595e-11 | 0.2925985
63.94007 | 13.5257 | 13.21423 | 12.58917 | 0.3114656 | 0.1310029 | 0.2019881 | 1.952308e-11 | 0.2920719
63.95007 | 13.5361 | 13.21098 | 12.58649 | 0.3251236 | 0.1307934 | 0.2021431 | 1.949159e-11 | 0.2915455
63.96007 | 13.519 | 13.2077 | 12.5838 | 0.3113005 | 0.1305845 | 0.2022985 | 1.945873e-11 | 0.2910197
63.97007 | 13.5214 | 13.2044 | 12.58108 | 0.3169962 | 0.1303764 | 0.2024543 | 1.942726e-11 | 0.2904945
63.98007 | 13.507 | 13.20109 | 12.57834 | 0.3059106 | 0.130169 | 0.2026105 | 1.939442e-11 | 0.28997
63.99006 | 13.5112 | 13.19776 | 12.57558 | 0.3134404 | 0.1299625 | 0.2027668 | 1.936299e-11 | 0.2894467
64.00006 | 13.499 | 13.19441 | 12.5728 | 0.3045923 | 0.1297564 | 0.2029237 | 1.933017e-11 | 0.2889234
64.01006 | 13.4988 | 13.19104 | 12.57 | 0.3077629 | 0.1295511 | 0.2030809 | 1.929875e-11 | 0.288401
64.02006 | 13.496 | 13.18765 | 12.56718 | 0.3083521 | 0.1293465 | 0.2032385 | 1.926733e-11 | 0.2878792
64.03006 | 13.4923 | 13.18424 | 12.56434 | 0.3080599 | 0.1291425 | 0.2033965 | 1.923593e-11 | 0.2873581
64.04006 | 13.4829 | 13.18081 | 12.56148 | 0.3020863 | 0.1289393 | 0.2035548 | 1.920317e-11 | 0.2868378
64.05005 | 13.4889 | 13.17737 | 12.5586 | 0.3115278 | 0.128737 | 0.2037133 | 1.91718e-11 | 0.2863187
64.06005 | 13.4841 | 13.17391 | 12.5557 | 0.3101913 | 0.1285351 | 0.2038723 | 1.914044e-11 | 0.2857999
64.07005 | 13.4704 | 13.17043 | 12.55278 | 0.2999733 | 0.128334 | 0.2040317 | 1.910909e-11 | 0.2852818
64.08005 | 13.477 | 13.16693 | 12.54984 | 0.3100738 | 0.1281336 | 0.2041915 | 1.907775e-11 | 0.2847645
64.09005 | 13.4697 | 13.16341 | 12.54687 | 0.3062927 | 0.1279339 | 0.2043516 | 1.904642e-11 | 0.284248
64.10005 | 13.4686 | 13.15987 | 12.54389 | 0.30873 | 0.1277349 | 0.2045121 | 1.901648e-11 | 0.2837323
64.11004 | 13.4598 | 13.15632 | 12.54089 | 0.3034822 | 0.1275368 | 0.2046727 | 1.898519e-11 | 0.283218
64.12004 | 13.4616 | 13.15274 | 12.53787 | 0.3088562 | 0.1273393 | 0.2048339 | 1.89539e-11 | 0.282704
64.13004 | 13.4532 | 13.14915 | 12.53482 | 0.3040485 | 0.1271424 | 0.2049954 | 1.892263e-11 | 0.2821907
64.14004 | 13.4475 | 13.14554 | 12.53176 | 0.3019592 | 0.1269463 | 0.2051573 | 1.889274e-11 | 0.2816784
64.15004 | 13.4518 | 13.14191 | 12.52867 | 0.3098881 | 0.1267509 | 0.2053196 | 1.886149e-11 | 0.2811669
64.16004 | 13.4499 | 13.13826 | 12.52557 | 0.3116352 | 0.1265562 | 0.2054821 | 1.883163e-11 | 0.2806564
64.17003 | 13.4415 | 13.1346 | 12.52245 | 0.3068968 | 0.1263624 | 0.2056449 | 1.880043e-11 | 0.2801471
64.18003 | 13.4391 | 13.13092 | 12.5193 | 0.3081803 | 0.1261692 | 0.2058082 | 1.877059e-11 | 0.2796383
64.19003 | 13.4397 | 13.12722 | 12.51614 | 0.3124818 | 0.1259767 | 0.2059719 | 1.87394e-11 | 0.2791304
64.20003 | 13.4333 | 13.1235 | 12.51295 | 0.3098015 | 0.1257848 | 0.2061358 | 1.870959e-11 | 0.2786234
64.21003 | 13.4263 | 13.11976 | 12.50975 | 0.3065391 | 0.1255938 | 0.2063002 | 1.86798e-11 | 0.2781174
64.22003 | 13.4323 | 13.11601 | 12.50652 | 0.3162948 | 0.1254034 | 0.2064649 | 1.864866e-11 | 0.2776123
64.23002 | 13.4208 | 13.11224 | 12.50328 | 0.3085647 | 0.1252139 | 0.2066297 | 1.861891e-11 | 0.2771087
64.24002 | 13.416 | 13.10844 | 12.50002 | 0.3075563 | 0.1250251 | 0.2067951 | 1.858916e-11 | 0.2766055
64.25002 | 13.4132 | 13.10463 | 12.49673 | 0.3085658 | 0.1248369 | 0.2069609 | 1.855942e-11 | 0.2761033
64.26002 | 13.412 | 13.10081 | 12.49343 | 0.3111931 | 0.1246495 | 0.2071269 | 1.852971e-11 | 0.2756022
64.27002 | 13.402 | 13.09696 | 12.4901 | 0.3050383 | 0.1244628 | 0.2072934 | 1.85e-11 | 0.2751019
64.28002 | 13.4013 | 13.0931 | 12.48676 | 0.3082013 | 0.1242768 | 0.20746 | 1.847032e-11 | 0.2746028
64.29001 | 13.4017 | 13.08922 | 12.4834 | 0.3124782 | 0.1240918 | 0.207627 | 1.844202e-11 | 0.2741051
64.30001 | 13.398 | 13.08532 | 12.48001 | 0.3126767 | 0.1239073 | 0.2077944 | 1.841236e-11 | 0.2736079
64.31001 | 13.3801 | 13.08141 | 12.47661 | 0.2986929 | 0.1237235 | 0.2079622 | 1.838273e-11 | 0.2731118
64.32001 | 13.399 | 13.07747 | 12.47319 | 0.3215267 | 0.1235404 | 0.2081303 | 1.835311e-11 | 0.2726168
64.33001 | 13.3817 | 13.07352 | 12.46974 | 0.3081781 | 0.1233581 | 0.2082988 | 1.832485e-11 | 0.2721227
64.34001 | 13.3825 | 13.06955 | 12.46628 | 0.3129472 | 0.1231766 | 0.2084676 | 1.829527e-11 | 0.2716298
64.35 | 13.3729 | 13.06557 | 12.4628 | 0.3073297 | 0.1229959 | 0.2086366 | 1.826706e-11 | 0.2711384
64.36 | 13.3792 | 13.06157 | 12.4593 | 0.3176337 | 0.1228158 | 0.2088061 | 1.823751e-11 | 0.2706476
64.37 | 13.3637 | 13.05754 | 12.45577 | 0.3061552 | 0.1226364 | 0.208976 | 1.820932e-11 | 0.270158
64.38 | 13.362 | 13.05351 | 12.45223 | 0.3084941 | 0.1224578 | 0.2091461 | 1.818115e-11 | 0.2696694
64.39 | 13.3622 | 13.04945 | 12.44867 | 0.3127502 | 0.1222799 | 0.2093166 | 1.815165e-11 | 0.269182
64.39999 | 13.3547 | 13.04538 | 12.44509 | 0.3093197 | 0.122103 | 0.2094873 | 1.812353e-11 | 0.2686961
64.40999 | 13.3428 | 13.04129 | 12.44149 | 0.3015106 | 0.1219266 | 0.2096585 | 1.809541e-11 | 0.2682109
64.41999 | 13.3518 | 13.03718 | 12.43787 | 0.3146187 | 0.1217509 | 0.20983 | 1.806731e-11 | 0.2677269
64.42999 | 13.3411 | 13.03306 | 12.43423 | 0.308044 | 0.121576 | 0.2100019 | 1.803923e-11 | 0.2672439
64.43999 | 13.3412 | 13.02891 | 12.43058 | 0.3122865 | 0.1214018 | 0.2101741 | 1.801117e-11 | 0.2667622
64.44999 | 13.3299 | 13.02475 | 12.4269 | 0.3051461 | 0.1212284 | 0.2103466 | 1.798312e-11 | 0.2662816
64.45998 | 13.3355 | 13.02058 | 12.4232 | 0.3149186 | 0.1210559 | 0.2105192 | 1.795511e-11 | 0.2658026
64.46998 | 13.3239 | 13.01639 | 12.41949 | 0.3075123 | 0.120884 | 0.2106924 | 1.792711e-11 | 0.2653244
64.47998 | 13.3209 | 13.01218 | 12.41575 | 0.3087229 | 0.1207127 | 0.2108659 | 1.790045e-11 | 0.2648474
64.48998 | 13.3154 | 13.00795 | 12.412 | 0.3074506 | 0.1205423 | 0.2110397 | 1.787249e-11 | 0.2643715
64.49998 | 13.3161 | 13.0037 | 12.40822 | 0.3123951 | 0.1203726 | 0.211214 | 1.784454e-11 | 0.2638969
64.50998 | 13.3045 | 12.99944 | 12.40443 | 0.3050565 | 0.1202036 | 0.2113884 | 1.781794e-11 | 0.2634235
64.51997 | 13.3011 | 12.99517 | 12.40062 | 0.3059304 | 0.1200356 | 0.2115631 | 1.779005e-11 | 0.2629518
64.52997 | 13.2985 | 12.99087 | 12.39679 | 0.3076254 | 0.1198681 | 0.2117382 | 1.776349e-11 | 0.2624808
64.53997 | 13.2883 | 12.98656 | 12.39294 | 0.301737 | 0.1197014 | 0.2119137 | 1.773562e-11 | 0.2620111
64.54997 | 13.282 | 12.98223 | 12.38907 | 0.2997654 | 0.1195354 | 0.2120896 | 1.77091e-11 | 0.2615425
64.55997 | 13.2805 | 12.97789 | 12.38518 | 0.3026103 | 0.1193702 | 0.2122657 | 1.76826e-11 | 0.2610754
64.56997 | 13.2822 | 12.97353 | 12.38127 | 0.3086719 | 0.1192057 | 0.2124421 | 1.76548e-11 | 0.2606094
64.57996 | 13.2632 | 12.96915 | 12.37735 | 0.2940455 | 0.1190421 | 0.2126187 | 1.762835e-11 | 0.2601452
64.58996 | 13.2694 | 12.96476 | 12.3734 | 0.3046401 | 0.1188792 | 0.2127959 | 1.760191e-11 | 0.2596818
64.59996 | 13.2601 | 12.96035 | 12.36944 | 0.2997511 | 0.1187169 | 0.2129733 | 1.757549e-11 | 0.2592196
64.60996 | 13.2612 | 12.95592 | 12.36546 | 0.3052784 | 0.1185554 | 0.213151 | 1.75491e-11 | 0.2587588
64.61996 | 13.2426 | 12.95148 | 12.36145 | 0.2911221 | 0.1183947 | 0.2133291 | 1.752272e-11 | 0.2582992
64.62996 | 13.244 | 12.94702 | 12.35743 | 0.2969821 | 0.1182347 | 0.2135075 | 1.749637e-11 | 0.257841
64.63995 | 13.2424 | 12.94255 | 12.3534 | 0.2998538 | 0.1180756 | 0.2136861 | 1.747005e-11 | 0.2573845
64.64995 | 13.2302 | 12.93805 | 12.34934 | 0.2921462 | 0.1179171 | 0.2138651 | 1.744505e-11 | 0.2569289
64.65995 | 13.2298 | 12.93355 | 12.34527 | 0.2962547 | 0.1177594 | 0.2140445 | 1.741877e-11 | 0.2564746
64.66995 | 13.219 | 12.92902 | 12.34117 | 0.2899793 | 0.1176024 | 0.2142241 | 1.73925e-11 | 0.2560216
64.67995 | 13.2182 | 12.92448 | 12.33706 | 0.2937199 | 0.1174462 | 0.2144041 | 1.736757e-11 | 0.25557
64.68995 | 13.2 | 12.91992 | 12.33293 | 0.2800765 | 0.1172907 | 0.2145844 | 1.734135e-11 | 0.2551197
64.69994 | 13.2093 | 12.91536 | 12.32878 | 0.2939444 | 0.1171361 | 0.2147649 | 1.731647e-11 | 0.2546712
64.70994 | 13.1921 | 12.91077 | 12.32462 | 0.2813328 | 0.1169821 | 0.2149458 | 1.729029e-11 | 0.2542236
64.71994 | 13.1865 | 12.90616 | 12.32043 | 0.280337 | 0.1168289 | 0.215127 | 1.726545e-11 | 0.2537774
64.72994 | 13.1905 | 12.90154 | 12.31623 | 0.288957 | 0.1166764 | 0.2153086 | 1.724063e-11 | 0.2533325
64.73994 | 13.1804 | 12.89691 | 12.312 | 0.2834926 | 0.1165247 | 0.2154905 | 1.721453e-11 | 0.252889
64.74994 | 13.1735 | 12.89226 | 12.30776 | 0.2812439 | 0.1163737 | 0.2156727 | 1.718975e-11 | 0.252447
64.75993 | 13.1598 | 12.88759 | 12.30351 | 0.2722062 | 0.1162236 | 0.215855 | 1.716501e-11 | 0.2520067
64.76993 | 13.1676 | 12.88291 | 12.29923 | 0.2846886 | 0.1160741 | 0.2160378 | 1.714028e-11 | 0.2515673
64.77993 | 13.155 | 12.87821 | 12.29494 | 0.2767866 | 0.1159254 | 0.2162209 | 1.711558e-11 | 0.2511294
64.78993 | 13.141 | 12.8735 | 12.29063 | 0.2674999 | 0.1157774 | 0.2164044 | 1.709089e-11 | 0.2506928
64.79993 | 13.1441 | 12.86877 | 12.2863 | 0.2753286 | 0.1156302 | 0.2165881 | 1.706624e-11 | 0.2502577
64.80992 | 13.1349 | 12.86403 | 12.28195 | 0.270868 | 0.1154838 | 0.216772 | 1.704292e-11 | 0.2498243
64.81992 | 13.1237 | 12.85927 | 12.27759 | 0.2644272 | 0.1153381 | 0.2169563 | 1.701831e-11 | 0.2493921
64.82992 | 13.111 | 12.8545 | 12.2732 | 0.2565017 | 0.1151931 | 0.2171409 | 1.699372e-11 | 0.2489611
64.83992 | 13.1118 | 12.84971 | 12.2688 | 0.2620913 | 0.1150489 | 0.2173259 | 1.696916e-11 | 0.2485317
64.84992 | 13.1007 | 12.8449 | 12.26438 | 0.2557961 | 0.1149054 | 0.2175111 | 1.694592e-11 | 0.2481036
64.85992 | 13.0859 | 12.84008 | 12.25995 | 0.2458157 | 0.1147627 | 0.2176967 | 1.692141e-11 | 0.2476771
64.86991 | 13.0862 | 12.83525 | 12.2555 | 0.2509455 | 0.1146208 | 0.2178824 | 1.689823e-11 | 0.2472523
64.87991 | 13.0769 | 12.8304 | 12.25103 | 0.2464951 | 0.1144796 | 0.2180686 | 1.687506e-11 | 0.2468286
64.88991 | 13.0682 | 12.82554 | 12.24654 | 0.2426594 | 0.1143391 | 0.218255 | 1.685062e-11 | 0.2464063
64.89991 | 13.0534 | 12.82066 | 12.24203 | 0.2327386 | 0.1141994 | 0.2184418 | 1.682751e-11 | 0.2459855
64.90991 | 13.0544 | 12.81577 | 12.23751 | 0.2386325 | 0.1140604 | 0.2186288 | 1.680441e-11 | 0.2455661
64.91991 | 13.0385 | 12.81086 | 12.23297 | 0.2276411 | 0.1139222 | 0.2188162 | 1.678134e-11 | 0.2451482
64.9299 | 13.0268 | 12.80594 | 12.22842 | 0.2208592 | 0.1137848 | 0.2190037 | 1.675702e-11 | 0.2447321
64.9399 | 13.028 | 12.801 | 12.22385 | 0.2269968 | 0.1136481 | 0.2191916 | 1.673401e-11 | 0.2443172
64.9499 | 13.0142 | 12.79605 | 12.21926 | 0.2181489 | 0.1135121 | 0.2193798 | 1.671102e-11 | 0.2439037
64.9599 | 13.0004 | 12.79108 | 12.21465 | 0.2093153 | 0.1133768 | 0.2195684 | 1.668805e-11 | 0.2434916
64.9699 | 12.9862 | 12.7861 | 12.21002 | 0.2000961 | 0.1132423 | 0.2197572 | 1.66664e-11 | 0.2430811
64.9799 | 12.9861 | 12.78111 | 12.20538 | 0.2049912 | 0.1131086 | 0.2199463 | 1.664348e-11 | 0.242672
64.98989 | 12.9701 | 12.7761 | 12.20073 | 0.1939954 | 0.1129757 | 0.2201355 | 1.662061e-11 | 0.2422648
64.99989 | 12.9607 | 12.77108 | 12.19605 | 0.1896188 | 0.1128435 | 0.2203252 | 1.659775e-11 | 0.2418588
65.00989 | 12.9574 | 12.76604 | 12.19136 | 0.1913562 | 0.1127119 | 0.2205152 | 1.657619e-11 | 0.2414542
65.01989 | 12.9461 | 12.76099 | 12.18665 | 0.1851076 | 0.1125812 | 0.2207055 | 1.655339e-11 | 0.2410511
65.02989 | 12.9391 | 12.75593 | 12.18193 | 0.1831729 | 0.1124511 | 0.220896 | 1.653189e-11 | 0.2406495
65.03989 | 12.9284 | 12.75085 | 12.17719 | 0.1775521 | 0.1123219 | 0.2210869 | 1.650913e-11 | 0.2402494
65.04988 | 12.9237 | 12.74576 | 12.17244 | 0.17794 | 0.1121935 | 0.2212778 | 1.64877e-11 | 0.2398512
65.05988 | 12.9128 | 12.74065 | 12.16766 | 0.1721466 | 0.1120657 | 0.2214692 | 1.6465e-11 | 0.2394542
65.06988 | 12.8993 | 12.73553 | 12.16287 | 0.163767 | 0.1119387 | 0.2216609 | 1.644361e-11 | 0.2390586
65.07988 | 12.8997 | 12.7304 | 12.15807 | 0.1693009 | 0.1118124 | 0.2218528 | 1.642224e-11 | 0.2386646
65.08988 | 12.8913 | 12.72525 | 12.15325 | 0.1660482 | 0.1116868 | 0.2220451 | 1.64009e-11 | 0.2382721
65.09988 | 12.8723 | 12.72009 | 12.14841 | 0.152209 | 0.111562 | 0.2222376 | 1.637959e-11 | 0.2378811
65.10987 | 12.8669 | 12.71492 | 12.14356 | 0.1519781 | 0.111438 | 0.2224302 | 1.635832e-11 | 0.237492
65.11987 | 12.8629 | 12.70973 | 12.13869 | 0.1531655 | 0.1113147 | 0.2226233 | 1.633706e-11 | 0.2371041
65.12987 | 12.8536 | 12.70453 | 12.13381 | 0.1490662 | 0.1111921 | 0.2228166 | 1.631583e-11 | 0.2367177
65.13987 | 12.842 | 12.69932 | 12.12891 | 0.1426799 | 0.1110703 | 0.2230103 | 1.629463e-11 | 0.2363329
65.14987 | 12.8428 | 12.69409 | 12.12399 | 0.1487068 | 0.1109492 | 0.2232041 | 1.627346e-11 | 0.2359495
65.15986 | 12.8348 | 12.68886 | 12.11906 | 0.1459414 | 0.110829 | 0.2233981 | 1.625233e-11 | 0.2355681
65.16986 | 12.8209 | 12.68361 | 12.11412 | 0.1372941 | 0.1107093 | 0.2235925 | 1.623121e-11 | 0.2351879
65.17986 | 12.8195 | 12.67834 | 12.10915 | 0.1411597 | 0.1105904 | 0.2237872 | 1.621139e-11 | 0.2348091
65.18986 | 12.8129 | 12.67306 | 12.10418 | 0.1398381 | 0.1104723 | 0.2239822 | 1.619033e-11 | 0.234432
65.19986 | 12.8046 | 12.66777 | 12.09918 | 0.1368291 | 0.1103549 | 0.2241774 | 1.617057e-11 | 0.2340564
65.20986 | 12.7916 | 12.66247 | 12.09417 | 0.1291327 | 0.1102382 | 0.2243729 | 1.614957e-11 | 0.2336823
65.21985 | 12.7934 | 12.65716 | 12.08916 | 0.1362435 | 0.1101224 | 0.2245685 | 1.612988e-11 | 0.2333102
65.22985 | 12.7841 | 12.65183 | 12.08412 | 0.1322721 | 0.1100072 | 0.2247645 | 1.610894e-11 | 0.2329392
65.23985 | 12.7677 | 12.64649 | 12.07906 | 0.1212131 | 0.1098928 | 0.2249608 | 1.608929e-11 | 0.2325698
65.24985 | 12.7613 | 12.64113 | 12.074 | 0.1201662 | 0.1097791 | 0.2251573 | 1.606967e-11 | 0.232202
65.25985 | 12.7567 | 12.63577 | 12.06891 | 0.1209317 | 0.1096661 | 0.2253541 | 1.605008e-11 | 0.2318357
65.26985 | 12.7498 | 12.63039 | 12.06381 | 0.1194092 | 0.1095538 | 0.2255511 | 1.603052e-11 | 0.231471
65.27984 | 12.7388 | 12.62501 | 12.05871 | 0.1137934 | 0.1094424 | 0.2257483 | 1.6011e-11 | 0.2311082
65.28984 | 12.7399 | 12.61961 | 12.05358 | 0.120295 | 0.1093316 | 0.2259458 | 1.59915e-11 | 0.2307466
65.29984 | 12.7302 | 12.61419 | 12.04844 | 0.1160083 | 0.1092216 | 0.2261436 | 1.597202e-11 | 0.2303866
65.30984 | 12.7172 | 12.60877 | 12.04328 | 0.1084336 | 0.1091122 | 0.2263416 | 1.595258e-11 | 0.2300281
65.31984 | 12.718 | 12.60333 | 12.03811 | 0.1146704 | 0.1090037 | 0.22654 | 1.593317e-11 | 0.2296713
65.32984 | 12.7076 | 12.59788 | 12.03293 | 0.109719 | 0.1088958 | 0.2267385 | 1.591379e-11 | 0.2293159
65.33983 | 12.7002 | 12.59243 | 12.02774 | 0.1077736 | 0.1087888 | 0.2269371 | 1.589445e-11 | 0.2289626
65.34983 | 12.6842 | 12.58695 | 12.02253 | 0.09724509 | 0.1086824 | 0.2271361 | 1.587639e-11 | 0.2286104
65.35983 | 12.6879 | 12.58147 | 12.0173 | 0.1064279 | 0.1085767 | 0.2273354 | 1.58571e-11 | 0.2282598
65.36983 | 12.6822 | 12.57598 | 12.01206 | 0.1062221 | 0.1084718 | 0.2275349 | 1.583784e-11 | 0.2279108
65.37983 | 12.6659 | 12.57047 | 12.00681 | 0.09542738 | 0.1083676 | 0.2277347 | 1.581987e-11 | 0.2275634
65.38983 | 12.6564 | 12.56496 | 12.00154 | 0.0914438 | 0.1082641 | 0.2279347 | 1.580067e-11 | 0.2272175
65.39982 | 12.6577 | 12.55943 | 11.99626 | 0.0982657 | 0.1081615 | 0.2281347 | 1.578277e-11 | 0.2268736
65.40982 | 12.6481 | 12.5539 | 11.99097 | 0.09420403 | 0.1080594 | 0.2283352 | 1.576488e-11 | 0.2265309
65.41982 | 12.6347 | 12.54835 | 11.98566 | 0.08635321 | 0.1079581 | 0.2285358 | 1.574579e-11 | 0.2261897
65.42982 | 12.6406 | 12.54279 | 11.98034 | 0.0978131 | 0.1078576 | 0.2287368 | 1.572796e-11 | 0.2258502
65.43982 | 12.6341 | 12.53722 | 11.97501 | 0.09688366 | 0.1077577 | 0.2289379 | 1.571017e-11 | 0.2255123
65.44982 | 12.6238 | 12.53164 | 11.96966 | 0.09216475 | 0.1076586 | 0.2291393 | 1.569241e-11 | 0.2251759
65.45981 | 12.6108 | 12.52605 | 11.96431 | 0.08475068 | 0.1075603 | 0.2293407 | 1.56747e-11 | 0.2248415
65.46981 | 12.6123 | 12.52045 | 11.95893 | 0.0918526 | 0.1074626 | 0.2295425 | 1.5657e-11 | 0.2245083
65.47981 | 12.6069 | 12.51484 | 11.95355 | 0.09206482 | 0.1073657 | 0.2297446 | 1.563934e-11 | 0.2241766
65.48981 | 12.5906 | 12.50921 | 11.94815 | 0.08138721 | 0.1072694 | 0.2299468 | 1.562171e-11 | 0.2238466
65.49981 | 12.5925 | 12.50358 | 11.94274 | 0.08891968 | 0.1071739 | 0.2301493 | 1.560411e-11 | 0.2235182
65.50981 | 12.5856 | 12.49794 | 11.93732 | 0.08766212 | 0.1070791 | 0.230352 | 1.558655e-11 | 0.2231913
65.5198 | 12.573 | 12.49229 | 11.93189 | 0.08070877 | 0.1069851 | 0.2305547 | 1.557026e-11 | 0.2228664
65.5298 | 12.5567 | 12.48663 | 11.92644 | 0.07007096 | 0.1068917 | 0.2307578 | 1.555276e-11 | 0.2225427
65.5398 | 12.5644 | 12.48096 | 11.92098 | 0.08344276 | 0.1067991 | 0.2309611 | 1.553529e-11 | 0.2222206
65.5498 | 12.5562 | 12.47528 | 11.9155 | 0.08092422 | 0.1067072 | 0.2311647 | 1.551909e-11 | 0.2219001
65.5598 | 12.5412 | 12.46958 | 11.91002 | 0.0716151 | 0.106616 | 0.2313684 | 1.550169e-11 | 0.2215811
65.56979 | 12.5387 | 12.46389 | 11.90453 | 0.07480974 | 0.1065256 | 0.2315721 | 1.548557e-11 | 0.2212642
65.57979 | 12.5395 | 12.45818 | 11.89902 | 0.08131937 | 0.1064358 | 0.2317762 | 1.546824e-11 | 0.2209484
65.58979 | 12.5266 | 12.45246 | 11.8935 | 0.07413824 | 0.1063467 | 0.2319805 | 1.545217e-11 | 0.2206343
65.59979 | 12.5132 | 12.44673 | 11.88797 | 0.06646611 | 0.1062584 | 0.2321851 | 1.543613e-11 | 0.2203217
65.60979 | 12.5144 | 12.441 | 11.88243 | 0.07340308 | 0.1061707 | 0.2323898 | 1.54189e-11 | 0.2200107
65.61979 | 12.5071 | 12.43525 | 11.87687 | 0.07184883 | 0.1060838 | 0.2325947 | 1.540294e-11 | 0.2197013
65.62978 | 12.4951 | 12.4295 | 11.87131 | 0.06559754 | 0.1059977 | 0.2327996 | 1.538701e-11 | 0.2193939
65.63978 | 12.4897 | 12.42374 | 11.86573 | 0.06596085 | 0.1059121 | 0.2330049 | 1.537111e-11 | 0.2190877
65.64978 | 12.4866 | 12.41797 | 11.86015 | 0.06863268 | 0.1058273 | 0.2332104 | 1.535524e-11 | 0.218783
65.65978 | 12.4696 | 12.41219 | 11.85455 | 0.05741299 | 0.1057432 | 0.2334161 | 1.533941e-11 | 0.21848
65.66978 | 12.4594 | 12.4064 | 11.84894 | 0.05300168 | 0.1056598 | 0.2336219 | 1.532361e-11 | 0.2181785
65.67978 | 12.4599 | 12.4006 | 11.84332 | 0.05929864 | 0.1055771 | 0.2338279 | 1.530785e-11 | 0.2178786
65.68977 | 12.4571 | 12.3948 | 11.83769 | 0.06229788 | 0.1054952 | 0.2340339 | 1.529213e-11 | 0.2175807
65.69977 | 12.4405 | 12.38899 | 11.83205 | 0.05151103 | 0.1054139 | 0.2342403 | 1.527644e-11 | 0.2172839
65.70977 | 12.435 | 12.38317 | 11.8264 | 0.05183211 | 0.1053334 | 0.2344469 | 1.526199e-11 | 0.2169888
65.71977 | 12.4344 | 12.37734 | 11.82074 | 0.05706099 | 0.1052535 | 0.2346536 | 1.524637e-11 | 0.2166953
65.72977 | 12.4214 | 12.3715 | 11.81506 | 0.04989759 | 0.1051743 | 0.2348604 | 1.523078e-11 | 0.2164033
65.73977 | 12.4113 | 12.36566 | 11.80938 | 0.04564177 | 0.1050958 | 0.2350675 | 1.521644e-11 | 0.2161129
65.74976 | 12.4105 | 12.35981 | 11.8037 | 0.05068763 | 0.1050181 | 0.2352745 | 1.520094e-11 | 0.2158244
65.75976 | 12.4009 | 12.35395 | 11.79799 | 0.04694669 | 0.104941 | 0.2354818 | 1.518667e-11 | 0.2155372
65.76976 | 12.3935 | 12.34809 | 11.79228 | 0.04541302 | 0.1048647 | 0.2356894 | 1.517123e-11 | 0.2152516
65.77976 | 12.381 | 12.34221 | 11.78656 | 0.03878652 | 0.104789 | 0.235897 | 1.515703e-11 | 0.2149675
65.78976 | 12.383 | 12.33633 | 11.78083 | 0.04666702 | 0.104714 | 0.2361049 | 1.514166e-11 | 0.214685
65.79976 | 12.3653 | 12.33045 | 11.77509 | 0.03485444 | 0.1046397 | 0.2363128 | 1.512753e-11 | 0.2144041
65.80975 | 12.3566 | 12.32456 | 11.76935 | 0.03204283 | 0.1045662 | 0.2365207 | 1.511345e-11 | 0.2141251
65.81975 | 12.3512 | 12.31866 | 11.76359 | 0.03254377 | 0.1044932 | 0.236729 | 1.509939e-11 | 0.2138473
65.82975 | 12.3474 | 12.31275 | 11.75782 | 0.03465123 | 0.104421 | 0.2369374 | 1.508417e-11 | 0.2135712
65.83975 | 12.3384 | 12.30683 | 11.75204 | 0.03156521 | 0.1043495 | 0.2371459 | 1.507019e-11 | 0.2132966
65.84975 | 12.3268 | 12.30091 | 11.74626 | 0.02588551 | 0.1042787 | 0.2373545 | 1.505624e-11 | 0.2130235
65.85975 | 12.3282 | 12.29499 | 11.74046 | 0.03321198 | 0.1042085 | 0.2375633 | 1.504233e-11 | 0.2127521
65.86974 | 12.3176 | 12.28906 | 11.73467 | 0.02853865 | 0.1041391 | 0.237772 | 1.502847e-11 | 0.2124824
65.87974 | 12.3122 | 12.28312 | 11.72886 | 0.0290772 | 0.1040704 | 0.2379811 | 1.501464e-11 | 0.2122141
65.88974 | 12.3005 | 12.27718 | 11.72304 | 0.0233216 | 0.1040023 | 0.2381903 | 1.500084e-11 | 0.2119473
65.89974 | 12.2958 | 12.27123 | 11.71721 | 0.02457174 | 0.1039349 | 0.2383995 | 1.498828e-11 | 0.2116822
65.90974 | 12.2934 | 12.26527 | 11.71138 | 0.02812749 | 0.1038682 | 0.2386089 | 1.497456e-11 | 0.2114185
65.91974 | 12.2795 | 12.25931 | 11.70553 | 0.02018871 | 0.1038021 | 0.2388184 | 1.496087e-11 | 0.2111565
65.92973 | 12.2721 | 12.25335 | 11.69969 | 0.0187493 | 0.1037368 | 0.2390279 | 1.494724e-11 | 0.2108962
65.93973 | 12.2656 | 12.24738 | 11.69383 | 0.01822112 | 0.1036722 | 0.2392376 | 1.493482e-11 | 0.2106373
65.94973 | 12.2584 | 12.2414 | 11.68797 | 0.016998 | 0.1036082 | 0.2394474 | 1.492125e-11 | 0.2103799
65.95973 | 12.2454 | 12.23542 | 11.68209 | 0.009979898 | 0.1035448 | 0.2396574 | 1.490891e-11 | 0.2101241
65.96973 | 12.2487 | 12.22943 | 11.67621 | 0.01926662 | 0.1034822 | 0.2398674 | 1.489542e-11 | 0.2098698
65.97972 | 12.2392 | 12.22345 | 11.67033 | 0.01575207 | 0.1034203 | 0.2400773 | 1.488317e-11 | 0.2096173
65.98972 | 12.229 | 12.21745 | 11.66444 | 0.01154813 | 0.103359 | 0.2402875 | 1.486975e-11 | 0.2093662
65.99972 | 12.2202 | 12.21145 | 11.65854 | 0.008748617 | 0.1032984 | 0.2404978 | 1.485756e-11 | 0.2091166
66.00972 | 12.2158 | 12.20545 | 11.65263 | 0.01035348 | 0.1032385 | 0.2407081 | 1.484541e-11 | 0.2088685
66.01972 | 12.2084 | 12.19944 | 11.64672 | 0.0089625 | 0.1031792 | 0.2409186 | 1.483211e-11 | 0.208622
66.02972 | 12.1966 | 12.19342 | 11.6408 | 0.003175634 | 0.1031206 | 0.2411291 | 1.482004e-11 | 0.208377
66.03971 | 12.1948 | 12.18741 | 11.63488 | 0.00738664 | 0.1030628 | 0.2413395 | 1.480802e-11 | 0.2081338
66.04971 | 12.1886 | 12.18139 | 11.62894 | 0.00720748 | 0.1030055 | 0.2415502 | 1.479602e-11 | 0.2078919
66.05971 | 12.1759 | 12.17537 | 11.62301 | 0.0005319841 | 0.1029489 | 0.2417609 | 1.478407e-11 | 0.2076515
66.06971 | 12.1671 | 12.16934 | 11.61706 | -0.002239982 | 0.102893 | 0.2419717 | 1.477215e-11 | 0.2074127
66.07971 | 12.1552 | 12.16331 | 11.61111 | -0.008108531 | 0.1028377 | 0.2421826 | 1.475909e-11 | 0.2071754
66.08971 | 12.1524 | 12.15727 | 11.60516 | -0.004873841 | 0.1027832 | 0.2423935 | 1.474844e-11 | 0.2069397
66.0997 | 12.1388 | 12.15124 | 11.5992 | -0.01244208 | 0.1027293 | 0.2426043 | 1.473665e-11 | 0.2067057
66.1097 | 12.1307 | 12.1452 | 11.59324 | -0.01450127 | 0.102676 | 0.2428153 | 1.472489e-11 | 0.206473
66.1197 | 12.1262 | 12.13916 | 11.58727 | -0.01295765 | 0.1026234 | 0.2430263 | 1.471317e-11 | 0.2062419
66.1297 | 12.1154 | 12.13311 | 11.58129 | -0.01771131 | 0.1025715 | 0.2432374 | 1.470149e-11 | 0.2060122
66.1397 | 12.1052 | 12.12706 | 11.57531 | -0.02186241 | 0.1025202 | 0.2434485 | 1.468985e-11 | 0.2057841
66.1497 | 12.0997 | 12.12101 | 11.56932 | -0.02131108 | 0.1024695 | 0.2436597 | 1.467825e-11 | 0.2055575
66.15969 | 12.0923 | 12.11496 | 11.56334 | -0.02266345 | 0.1024196 | 0.2438706 | 1.466788e-11 | 0.2053326
66.16969 | 12.0848 | 12.10891 | 11.55735 | -0.02410773 | 0.1023703 | 0.2440819 | 1.465637e-11 | 0.205109
66.17969 | 12.0712 | 12.10285 | 11.55135 | -0.03165001 | 0.1023216 | 0.2442931 | 1.464607e-11 | 0.204887
66.18969 | 12.0695 | 12.09679 | 11.54535 | -0.02729048 | 0.1022736 | 0.2445043 | 1.463463e-11 | 0.2046665
66.19969 | 12.0591 | 12.09073 | 11.53934 | -0.03162916 | 0.1022262 | 0.2447156 | 1.462324e-11 | 0.2044475
66.20969 | 12.0472 | 12.08467 | 11.53333 | -0.03746639 | 0.1021795 | 0.2449268 | 1.461306e-11 | 0.20423
66.21968 | 12.0383 | 12.07861 | 11.52732 | -0.04030822 | 0.1021335 | 0.2451379 | 1.460175e-11 | 0.2040142
66.22968 | 12.0319 | 12.07254 | 11.52131 | -0.04064273 | 0.1020881 | 0.2453492 | 1.459166e-11 | 0.2037997
66.23968 | 12.0272 | 12.06648 | 11.51529 | -0.03927612 | 0.1020433 | 0.2455604 | 1.45816e-11 | 0.2035866
66.24968 | 12.0188 | 12.06041 | 11.50926 | -0.04160856 | 0.1019992 | 0.2457717 | 1.457041e-11 | 0.2033751
66.25968 | 12.0128 | 12.05434 | 11.50324 | -0.04154019 | 0.1019557 | 0.2459829 | 1.456044e-11 | 0.2031651
66.26968 | 12.0073 | 12.04827 | 11.49721 | -0.04097114 | 0.1019129 | 0.2461941 | 1.455051e-11 | 0.2029566
66.27967 | 11.9967 | 12.04221 | 11.49118 | -0.0455077 | 0.1018707 | 0.2464051 | 1.454062e-11 | 0.2027498
66.28967 | 11.9907 | 12.03614 | 11.48515 | -0.0454378 | 0.1018291 | 0.2466163 | 1.45296e-11 | 0.2025442
66.29967 | 11.9865 | 12.03007 | 11.47911 | -0.04356773 | 0.1017882 | 0.2468274 | 1.45198e-11 | 0.2023401
66.30967 | 11.981 | 12.024 | 11.47307 | -0.04299759 | 0.1017479 | 0.2470385 | 1.451003e-11 | 0.2021375
66.31967 | 11.968 | 12.01793 | 11.46703 | -0.04992758 | 0.1017083 | 0.2472495 | 1.45003e-11 | 0.2019365
66.32967 | 11.9653 | 12.01186 | 11.46099 | -0.0465578 | 0.1016692 | 0.2474605 | 1.449062e-11 | 0.2017368
66.33966 | 11.9628 | 12.00579 | 11.45495 | -0.04299455 | 0.1016309 | 0.2476713 | 1.448099e-11 | 0.2015389
66.34966 | 11.9479 | 11.99973 | 11.44891 | -0.05182579 | 0.1015931 | 0.2478822 | 1.447139e-11 | 0.2013422
66.35966 | 11.9435 | 11.99366 | 11.44286 | -0.05015777 | 0.101556 | 0.248093 | 1.446183e-11 | 0.2011469
66.36966 | 11.9419 | 11.98759 | 11.43681 | -0.04569066 | 0.1015195 | 0.2483038 | 1.445232e-11 | 0.2009532
66.37966 | 11.9388 | 11.98152 | 11.43077 | -0.04272462 | 0.1014836 | 0.2485145 | 1.444285e-11 | 0.2007609
66.38965 | 11.9253 | 11.97547 | 11.42472 | -0.05016583 | 0.1014484 | 0.248725 | 1.443343e-11 | 0.2005702
66.39965 | 11.9233 | 11.9694 | 11.41867 | -0.0461024 | 0.1014138 | 0.2489355 | 1.442521e-11 | 0.2003809
66.40965 | 11.923 | 11.96334 | 11.41262 | -0.04034046 | 0.1013798 | 0.249146 | 1.441587e-11 | 0.2001929
66.41965 | 11.9135 | 11.95728 | 11.40657 | -0.04378026 | 0.1013464 | 0.2493564 | 1.440657e-11 | 0.2000064
66.42965 | 11.9108 | 11.95122 | 11.40052 | -0.04042199 | 0.1013137 | 0.2495667 | 1.439731e-11 | 0.1998214
66.43965 | 11.9031 | 11.94517 | 11.39447 | -0.04206571 | 0.1012815 | 0.2497769 | 1.438926e-11 | 0.1996378
66.44964 | 11.9015 | 11.93912 | 11.38843 | -0.03761763 | 0.10125 | 0.2499867 | 1.43801e-11 | 0.1994558
66.45964 | 11.8935 | 11.93307 | 11.38238 | -0.03956597 | 0.1012191 | 0.2501967 | 1.437097e-11 | 0.1992751
66.46964 | 11.8855 | 11.92702 | 11.37633 | -0.04151682 | 0.1011888 | 0.2504066 | 1.436305e-11 | 0.1990958
66.47964 | 11.8856 | 11.92097 | 11.37028 | -0.03537037 | 0.1011591 | 0.2506163 | 1.435401e-11 | 0.198918
66.48964 | 11.8755 | 11.91493 | 11.36423 | -0.03942682 | 0.10113 | 0.250826 | 1.434618e-11 | 0.1987416
66.49964 | 11.8708 | 11.90889 | 11.35818 | -0.03808633 | 0.1011016 | 0.2510355 | 1.433723e-11 | 0.1985666
66.50963 | 11.8674 | 11.90286 | 11.35214 | -0.03545512 | 0.1010737 | 0.2512446 | 1.432949e-11 | 0.1983932
66.51963 | 11.8664 | 11.89682 | 11.3461 | -0.03042123 | 0.1010465 | 0.2514538 | 1.432063e-11 | 0.198221
66.52963 | 11.8546 | 11.89079 | 11.34006 | -0.03619092 | 0.1010198 | 0.2516629 | 1.431297e-11 | 0.1980502
66.53963 | 11.853 | 11.88476 | 11.33402 | -0.03176438 | 0.1009938 | 0.2518718 | 1.430535e-11 | 0.1978809
66.54963 | 11.8502 | 11.87874 | 11.32798 | -0.02854173 | 0.1009683 | 0.2520806 | 1.429663e-11 | 0.197713
66.55963 | 11.8421 | 11.87272 | 11.32194 | -0.0306232 | 0.1009435 | 0.2522892 | 1.42891e-11 | 0.1975465
66.56962 | 11.8377 | 11.86671 | 11.31592 | -0.02901499 | 0.1009193 | 0.2524974 | 1.428162e-11 | 0.1973815
66.57962 | 11.832 | 11.86071 | 11.30989 | -0.02870514 | 0.1008956 | 0.2527057 | 1.427303e-11 | 0.1972178
66.58962 | 11.829 | 11.8547 | 11.30386 | -0.02569995 | 0.1008725 | 0.2529138 | 1.426564e-11 | 0.1970555
66.59962 | 11.8221 | 11.8487 | 11.29783 | -0.02659955 | 0.1008501 | 0.2531217 | 1.425829e-11 | 0.1968945
66.60962 | 11.8173 | 11.8427 | 11.29181 | -0.02540424 | 0.1008282 | 0.2533294 | 1.425098e-11 | 0.196735
66.61962 | 11.8099 | 11.83671 | 11.28579 | -0.02681401 | 0.1008069 | 0.2535369 | 1.424372e-11 | 0.1965768
66.62961 | 11.8031 | 11.83074 | 11.27978 | -0.02763523 | 0.1007863 | 0.253744 | 1.423537e-11 | 0.1964202
66.63961 | 11.7964 | 11.82476 | 11.27377 | -0.02835589 | 0.1007661 | 0.2539511 | 1.42282e-11 | 0.1962648
66.64961 | 11.794 | 11.81878 | 11.26777 | -0.02478236 | 0.1007466 | 0.254158 | 1.422107e-11 | 0.1961107
66.65961 | 11.7867 | 11.81281 | 11.26176 | -0.02611466 | 0.1007277 | 0.2543646 | 1.4214e-11 | 0.195958
66.66961 | 11.7851 | 11.80685 | 11.25577 | -0.02175314 | 0.1007093 | 0.2545711 | 1.420696e-11 | 0.1958067
66.67961 | 11.7789 | 11.8009 | 11.24977 | -0.02199786 | 0.1006915 | 0.2547773 | 1.419998e-11 | 0.1956568
66.6896 | 11.7724 | 11.79495 | 11.24379 | -0.02255498 | 0.1006743 | 0.2549831 | 1.419304e-11 | 0.1955083
66.6996 | 11.7672 | 11.78901 | 11.23781 | -0.02181286 | 0.1006577 | 0.2551888 | 1.418615e-11 | 0.1953611
66.7096 | 11.7624 | 11.78308 | 11.23183 | -0.02067756 | 0.1006417 | 0.2553943 | 1.41793e-11 | 0.1952152
66.7196 | 11.7573 | 11.77715 | 11.22585 | -0.0198493 | 0.1006262 | 0.2555995 | 1.417249e-11 | 0.1950706
66.7296 | 11.7491 | 11.77123 | 11.21989 | -0.02212832 | 0.1006113 | 0.2558045 | 1.416688e-11 | 0.1949274
66.7396 | 11.7482 | 11.76531 | 11.21392 | -0.01711471 | 0.1005969 | 0.2560091 | 1.416017e-11 | 0.1947855
66.74959 | 11.7425 | 11.75941 | 11.20797 | -0.01691469 | 0.1005832 | 0.2562133 | 1.415351e-11 | 0.1946452
66.75959 | 11.7337 | 11.75352 | 11.20202 | -0.01981659 | 0.10057 | 0.2564175 | 1.41469e-11 | 0.194506
66.76959 | 11.7256 | 11.74763 | 11.19608 | -0.0220264 | 0.1005573 | 0.2566213 | 1.414033e-11 | 0.1943681
66.77959 | 11.7295 | 11.74174 | 11.19014 | -0.01224456 | 0.1005452 | 0.2568248 | 1.41338e-11 | 0.1942316
66.78959 | 11.7168 | 11.73587 | 11.18421 | -0.01907095 | 0.1005337 | 0.2570281 | 1.412847e-11 | 0.1940963
66.79958 | 11.7112 | 11.73001 | 11.1783 | -0.01881198 | 0.1005227 | 0.2572309 | 1.412204e-11 | 0.1939625
66.80958 | 11.7045 | 11.72416 | 11.17238 | -0.01965588 | 0.1005123 | 0.2574335 | 1.411566e-11 | 0.1938299
66.81958 | 11.7041 | 11.71831 | 11.16647 | -0.01420872 | 0.1005024 | 0.2576358 | 1.410932e-11 | 0.1936985
66.82958 | 11.696 | 11.71247 | 11.16057 | -0.01647089 | 0.1004931 | 0.2578378 | 1.410417e-11 | 0.1935686
66.83958 | 11.6878 | 11.70664 | 11.15468 | -0.01884234 | 0.1004843 | 0.2580394 | 1.409793e-11 | 0.1934398
66.84958 | 11.6835 | 11.70082 | 11.14879 | -0.01732354 | 0.1004761 | 0.2582407 | 1.409174e-11 | 0.1933124
66.85957 | 11.6784 | 11.69502 | 11.14292 | -0.01662033 | 0.1004684 | 0.2584415 | 1.408673e-11 | 0.1931864
66.86957 | 11.6734 | 11.68922 | 11.13706 | -0.01582128 | 0.1004613 | 0.2586421 | 1.408063e-11 | 0.1930615
66.87957 | 11.6657 | 11.68343 | 11.1312 | -0.01773249 | 0.1004547 | 0.2588424 | 1.407572e-11 | 0.1929379
66.88957 | 11.6606 | 11.67765 | 11.12535 | -0.01705413 | 0.1004486 | 0.2590423 | 1.406972e-11 | 0.1928156
66.89957 | 11.6493 | 11.67189 | 11.11951 | -0.02258642 | 0.1004431 | 0.2592418 | 1.406376e-11 | 0.1926946
66.90957 | 11.6497 | 11.66613 | 11.11368 | -0.01642958 | 0.1004381 | 0.2594409 | 1.405899e-11 | 0.1925748
66.91956 | 11.6347 | 11.66039 | 11.10786 | -0.02568954 | 0.1004337 | 0.2596394 | 1.405313e-11 | 0.1924564
66.92956 | 11.6365 | 11.65466 | 11.10205 | -0.01815503 | 0.1004298 | 0.2598378 | 1.404846e-11 | 0.1923392
66.93956 | 11.6281 | 11.64893 | 11.09625 | -0.020832 | 0.1004264 | 0.2600357 | 1.404269e-11 | 0.1922232
66.94956 | 11.621 | 11.64322 | 11.09046 | -0.02222071 | 0.1004235 | 0.2602333 | 1.403811e-11 | 0.1921084
66.95956 | 11.6157 | 11.63752 | 11.08467 | -0.02182133 | 0.1004212 | 0.2604304 | 1.403245e-11 | 0.1919949
66.96956 | 11.6135 | 11.63183 | 11.07891 | -0.01833407 | 0.1004194 | 0.2606271 | 1.402796e-11 | 0.1918826
66.97955 | 11.6067 | 11.62616 | 11.07315 | -0.01946484 | 0.100418 | 0.2608232 | 1.40224e-11 | 0.1917717
66.98955 | 11.6026 | 11.6205 | 11.0674 | -0.01790247 | 0.1004173 | 0.261019 | 1.401801e-11 | 0.1916619
66.99955 | 11.5959 | 11.61485 | 11.06167 | -0.01895296 | 0.100417 | 0.2612144 | 1.401254e-11 | 0.1915533
67.00955 | 11.592 | 11.60922 | 11.05594 | -0.01721639 | 0.1004172 | 0.2614093 | 1.400824e-11 | 0.1914459
67.01955 | 11.5886 | 11.60359 | 11.05023 | -0.0149931 | 0.100418 | 0.2616038 | 1.4004e-11 | 0.1913398
67.02955 | 11.58 | 11.59798 | 11.04453 | -0.01798324 | 0.1004192 | 0.2617978 | 1.399867e-11 | 0.1912348
67.03954 | 11.5762 | 11.59239 | 11.03885 | -0.01619263 | 0.100421 | 0.2619911 | 1.399453e-11 | 0.1911312
67.04954 | 11.5735 | 11.58681 | 11.03317 | -0.01331033 | 0.1004233 | 0.2621842 | 1.39893e-11 | 0.1910286
67.05954 | 11.5718 | 11.58124 | 11.02751 | -0.009442159 | 0.100426 | 0.2623768 | 1.398526e-11 | 0.1909273
67.06954 | 11.5666 | 11.57569 | 11.02186 | -0.009088346 | 0.1004293 | 0.2625688 | 1.398126e-11 | 0.1908271
67.07954 | 11.5653 | 11.57015 | 11.01623 | -0.004849075 | 0.1004331 | 0.2627604 | 1.397618e-11 | 0.1907281
67.08954 | 11.5639 | 11.56462 | 11.01061 | -0.000724634 | 0.1004373 | 0.2629515 | 1.397227e-11 | 0.1906303
67.09953 | 11.5593 | 11.55912 | 11.005 | 0.0001793026 | 0.100442 | 0.2631418 | 1.396842e-11 | 0.1905338
67.10953 | 11.5567 | 11.55363 | 10.99941 | 0.003073478 | 0.1004473 | 0.2633318 | 1.396349e-11 | 0.1904383
67.11953 | 11.5576 | 11.54815 | 10.99383 | 0.009452158 | 0.100453 | 0.2635213 | 1.395974e-11 | 0.1903441
67.12953 | 11.5499 | 11.54268 | 10.98826 | 0.007215077 | 0.1004592 | 0.2637102 | 1.395603e-11 | 0.190251
67.13953 | 11.5475 | 11.53724 | 10.98271 | 0.01026205 | 0.1004659 | 0.2638986 | 1.395125e-11 | 0.190159
67.14952 | 11.546 | 11.53181 | 10.97719 | 0.01418741 | 0.1004731 | 0.2640862 | 1.394765e-11 | 0.1900683
67.15952 | 11.5422 | 11.5264 | 10.97167 | 0.01580177 | 0.1004807 | 0.2642735 | 1.394409e-11 | 0.1899786
67.16952 | 11.5355 | 11.521 | 10.96616 | 0.01449947 | 0.1004888 | 0.2644602 | 1.394058e-11 | 0.1898901
67.17952 | 11.5345 | 11.51562 | 10.96067 | 0.01888027 | 0.1004974 | 0.2646463 | 1.3936e-11 | 0.1898026
67.18952 | 11.5282 | 11.51026 | 10.9552 | 0.01794392 | 0.1005065 | 0.2648318 | 1.393259e-11 | 0.1897164
67.19952 | 11.5329 | 11.50491 | 10.94975 | 0.02799019 | 0.100516 | 0.2650168 | 1.392923e-11 | 0.1896312
67.20951 | 11.5267 | 11.49959 | 10.94431 | 0.02711351 | 0.100526 | 0.2652009 | 1.39248e-11 | 0.1895473
67.21951 | 11.5234 | 11.49428 | 10.93889 | 0.0291243 | 0.1005364 | 0.2653846 | 1.392154e-11 | 0.1894643
67.22951 | 11.5177 | 11.48898 | 10.93349 | 0.02871696 | 0.1005473 | 0.2655677 | 1.391833e-11 | 0.1893825
67.23951 | 11.5161 | 11.48371 | 10.9281 | 0.03239131 | 0.1005587 | 0.2657501 | 1.391517e-11 | 0.1893018
67.24951 | 11.5121 | 11.47845 | 10.92273 | 0.03364703 | 0.1005705 | 0.265932 | 1.391094e-11 | 0.1892222
67.25951 | 11.5084 | 11.47322 | 10.91738 | 0.03518391 | 0.1005828 | 0.2661132 | 1.390788e-11 | 0.1891437
67.2695 | 11.5032 | 11.468 | 10.91205 | 0.03519648 | 0.1005955 | 0.2662935 | 1.390487e-11 | 0.1890663
67.2795 | 11.4982 | 11.46281 | 10.90673 | 0.03539491 | 0.1006086 | 0.2664734 | 1.390191e-11 | 0.18899
67.2895 | 11.4925 | 11.45763 | 10.90144 | 0.03487382 | 0.1006222 | 0.2666526 | 1.389788e-11 | 0.1889147
67.2995 | 11.486 | 11.45247 | 10.89616 | 0.03353283 | 0.1006363 | 0.2668311 | 1.389502e-11 | 0.1888405
67.3095 | 11.48 | 11.44733 | 10.8909 | 0.03267176 | 0.1006507 | 0.2670089 | 1.389221e-11 | 0.1887673
67.3195 | 11.4756 | 11.44221 | 10.88566 | 0.03339031 | 0.1006657 | 0.2671861 | 1.388833e-11 | 0.1886952
67.32949 | 11.4765 | 11.43712 | 10.88045 | 0.03938328 | 0.100681 | 0.2673623 | 1.388562e-11 | 0.1886241
67.33949 | 11.4655 | 11.43204 | 10.87525 | 0.03346044 | 0.1006967 | 0.2675381 | 1.388296e-11 | 0.1885541
67.34949 | 11.4688 | 11.42698 | 10.87007 | 0.04181642 | 0.1007129 | 0.2677131 | 1.388036e-11 | 0.1884852
67.35949 | 11.4578 | 11.42195 | 10.86491 | 0.03585109 | 0.1007295 | 0.2678874 | 1.387668e-11 | 0.1884172
67.36949 | 11.4566 | 11.41694 | 10.85978 | 0.03966409 | 0.1007465 | 0.268061 | 1.387417e-11 | 0.1883503
67.37949 | 11.4467 | 11.41194 | 10.85466 | 0.0347552 | 0.100764 | 0.2682338 | 1.387171e-11 | 0.1882845
67.38948 | 11.4485 | 11.40698 | 10.84957 | 0.04151922 | 0.1007818 | 0.2684057 | 1.386819e-11 | 0.1882196
67.39948 | 11.445 | 11.40203 | 10.8445 | 0.04296577 | 0.1008001 | 0.268577 | 1.386584e-11 | 0.1881558
67.40948 | 11.4387 | 11.39711 | 10.83945 | 0.04158968 | 0.1008188 | 0.2687475 | 1.386353e-11 | 0.1880929
67.41948 | 11.433 | 11.39221 | 10.83442 | 0.04079062 | 0.1008378 | 0.2689173 | 1.386127e-11 | 0.1880311
67.42948 | 11.4327 | 11.38733 | 10.82942 | 0.04536838 | 0.1008573 | 0.2690862 | 1.385795e-11 | 0.1879702
67.43948 | 11.425 | 11.38248 | 10.82444 | 0.0425226 | 0.1008772 | 0.2692544 | 1.38558e-11 | 0.1879103
67.44947 | 11.4239 | 11.37765 | 10.81948 | 0.0462483 | 0.1008974 | 0.2694217 | 1.38537e-11 | 0.1878515
67.45947 | 11.4188 | 11.37285 | 10.81455 | 0.04595482 | 0.1009181 | 0.2695882 | 1.385053e-11 | 0.1877936
67.46947 | 11.4208 | 11.36806 | 10.80963 | 0.05273704 | 0.1009391 | 0.269754 | 1.384853e-11 | 0.1877366
67.47947 | 11.417 | 11.36331 | 10.80475 | 0.0536947 | 0.1009606 | 0.2699189 | 1.384657e-11 | 0.1876806
67.48947 | 11.4175 | 11.35857 | 10.79988 | 0.05892756 | 0.1009824 | 0.270083 | 1.384356e-11 | 0.1876255
67.49947 | 11.4111 | 11.35386 | 10.79504 | 0.05723528 | 0.1010046 | 0.2702463 | 1.384171e-11 | 0.1875714
67.50946 | 11.4132 | 11.34919 | 10.79023 | 0.06401296 | 0.1010271 | 0.2704085 | 1.383991e-11 | 0.1875183
67.51946 | 11.4063 | 11.34453 | 10.78544 | 0.06176968 | 0.1010501 | 0.2705701 | 1.383704e-11 | 0.1874661
67.52946 | 11.4067 | 11.3399 | 10.78068 | 0.06680047 | 0.1010734 | 0.2707307 | 1.383534e-11 | 0.1874148
67.53946 | 11.4049 | 11.33529 | 10.77594 | 0.06960503 | 0.101097 | 0.2708905 | 1.383258e-11 | 0.1873644
67.54946 | 11.4056 | 11.33072 | 10.77123 | 0.0748831 | 0.1011211 | 0.2710494 | 1.383098e-11 | 0.187315
67.55945 | 11.3991 | 11.32617 | 10.76655 | 0.07292982 | 0.1011454 | 0.2712073 | 1.382944e-11 | 0.1872665
67.56945 | 11.3946 | 11.32165 | 10.76189 | 0.07295412 | 0.1011702 | 0.2713644 | 1.382683e-11 | 0.1872188
67.57945 | 11.3904 | 11.31715 | 10.75726 | 0.07325106 | 0.1011953 | 0.2715206 | 1.382538e-11 | 0.1871721
67.58945 | 11.3921 | 11.31268 | 10.75266 | 0.07942035 | 0.1012207 | 0.2716759 | 1.382288e-11 | 0.1871262
67.59945 | 11.3906 | 11.30824 | 10.74808 | 0.0823617 | 0.1012465 | 0.2718302 | 1.382153e-11 | 0.1870813
67.60945 | 11.3832 | 11.30383 | 10.74353 | 0.07937491 | 0.1012726 | 0.2719836 | 1.381912e-11 | 0.1870371
67.61944 | 11.3847 | 11.29944 | 10.73902 | 0.08525517 | 0.1012991 | 0.2721359 | 1.381788e-11 | 0.186994
67.62944 | 11.3834 | 11.29509 | 10.73452 | 0.08831111 | 0.1013259 | 0.2722874 | 1.381558e-11 | 0.1869516
67.63944 | 11.3811 | 11.29076 | 10.73006 | 0.09033795 | 0.101353 | 0.272438 | 1.381443e-11 | 0.1869101
67.64944 | 11.37 | 11.28646 | 10.72563 | 0.08353544 | 0.1013805 | 0.2725876 | 1.381223e-11 | 0.1868694
67.65944 | 11.3706 | 11.2822 | 10.72122 | 0.08840329 | 0.1014083 | 0.2727361 | 1.381119e-11 | 0.1868296
67.66944 | 11.3662 | 11.27796 | 10.71685 | 0.08824112 | 0.1014364 | 0.2728837 | 1.380909e-11 | 0.1867906
67.67943 | 11.3638 | 11.27376 | 10.71251 | 0.09004456 | 0.1014648 | 0.2730302 | 1.380704e-11 | 0.1867525
67.68943 | 11.3541 | 11.26958 | 10.70819 | 0.08452167 | 0.1014935 | 0.2731758 | 1.380614e-11 | 0.1867152
67.69943 | 11.3548 | 11.26543 | 10.70391 | 0.08936787 | 0.1015226 | 0.2733204 | 1.380419e-11 | 0.1866787
67.70943 | 11.3432 | 11.26132 | 10.69966 | 0.08188299 | 0.1015519 | 0.2734639 | 1.380229e-11 | 0.1866429
67.71943 | 11.3399 | 11.25723 | 10.69544 | 0.08266662 | 0.1015815 | 0.2736064 | 1.380155e-11 | 0.186608
67.72943 | 11.3343 | 11.25318 | 10.69125 | 0.08111851 | 0.1016115 | 0.2737479 | 1.379975e-11 | 0.1865739
67.73942 | 11.3363 | 11.24917 | 10.6871 | 0.08713432 | 0.1016417 | 0.2738882 | 1.379801e-11 | 0.1865406
67.74942 | 11.3306 | 11.24518 | 10.68297 | 0.08542184 | 0.1016722 | 0.2740276 | 1.379742e-11 | 0.1865081
67.75942 | 11.3281 | 11.24122 | 10.67888 | 0.08687669 | 0.101703 | 0.2741659 | 1.379577e-11 | 0.1864763
67.76942 | 11.3155 | 11.2373 | 10.67482 | 0.07819853 | 0.1017341 | 0.2743031 | 1.379417e-11 | 0.1864453
67.77942 | 11.317 | 11.23341 | 10.67079 | 0.08358708 | 0.1017655 | 0.2744392 | 1.379262e-11 | 0.186415
67.78942 | 11.3149 | 11.22956 | 10.6668 | 0.08534203 | 0.1017972 | 0.2745743 | 1.379223e-11 | 0.1863855
67.79941 | 11.3071 | 11.22574 | 10.66285 | 0.08135927 | 0.1018291 | 0.2747081 | 1.379079e-11 | 0.1863568
67.80941 | 11.3017 | 11.22195 | 10.65892 | 0.07974611 | 0.1018613 | 0.2748409 | 1.378939e-11 | 0.1863288
67.81941 | 11.2949 | 11.2182 | 10.65503 | 0.07669839 | 0.1018937 | 0.2749726 | 1.378804e-11 | 0.1863015
67.82941 | 11.2936 | 11.21448 | 10.65118 | 0.07911588 | 0.1019264 | 0.2751032 | 1.378674e-11 | 0.1862749
67.83941 | 11.288 | 11.2108 | 10.64736 | 0.07719815 | 0.1019594 | 0.2752327 | 1.378549e-11 | 0.186249
67.84941 | 11.2804 | 11.20716 | 10.64358 | 0.07324495 | 0.1019926 | 0.275361 | 1.37843e-11 | 0.1862239
67.8594 | 11.2774 | 11.20355 | 10.63983 | 0.0738523 | 0.1020261 | 0.275488 | 1.378315e-11 | 0.1861995
67.8694 | 11.276 | 11.19997 | 10.63612 | 0.0760272 | 0.1020598 | 0.275614 | 1.378205e-11 | 0.1861757
67.8794 | 11.277 | 11.19643 | 10.63245 | 0.08056561 | 0.1020937 | 0.2757388 | 1.3781e-11 | 0.1861526
67.8894 | 11.2685 | 11.19293 | 10.62881 | 0.07556723 | 0.1021279 | 0.2758625 | 1.378e-11 | 0.1861302
67.8994 | 11.2692 | 11.18947 | 10.62521 | 0.07973176 | 0.1021623 | 0.2759849 | 1.377905e-11 | 0.1861085
67.9094 | 11.2592 | 11.18604 | 10.62165 | 0.07315886 | 0.102197 | 0.2761062 | 1.377814e-11 | 0.1860874
67.91939 | 11.262 | 11.18266 | 10.61813 | 0.07934479 | 0.1022318 | 0.2762261 | 1.377729e-11 | 0.186067
67.92939 | 11.2536 | 11.1793 | 10.61464 | 0.07429609 | 0.1022669 | 0.2763449 | 1.377649e-11 | 0.1860472
67.93939 | 11.2564 | 11.17599 | 10.6112 | 0.08040893 | 0.1023022 | 0.2764626 | 1.377573e-11 | 0.1860281
67.94939 | 11.244 | 11.17272 | 10.60779 | 0.07128306 | 0.1023377 | 0.276579 | 1.377392e-11 | 0.1860095
67.95939 | 11.2471 | 11.16948 | 10.60442 | 0.07761802 | 0.1023735 | 0.2766941 | 1.377327e-11 | 0.1859917
67.96938 | 11.2411 | 11.16629 | 10.6011 | 0.07481044 | 0.1024093 | 0.2768079 | 1.377266e-11 | 0.1859744
67.97938 | 11.2368 | 11.16313 | 10.59781 | 0.07366627 | 0.1024455 | 0.2769205 | 1.37721e-11 | 0.1859578
67.98938 | 11.2331 | 11.16002 | 10.59456 | 0.07308209 | 0.1024818 | 0.2770319 | 1.377048e-11 | 0.1859417
67.99938 | 11.2307 | 11.15694 | 10.59136 | 0.07375736 | 0.1025183 | 0.277142 | 1.377002e-11 | 0.1859262
68.00938 | 11.2298 | 11.15391 | 10.58819 | 0.0758919 | 0.1025549 | 0.2772509 | 1.376961e-11 | 0.1859114
68.01938 | 11.2271 | 11.15091 | 10.58507 | 0.07618532 | 0.1025918 | 0.2773584 | 1.376813e-11 | 0.185897
68.02937 | 11.2195 | 11.14797 | 10.58199 | 0.07153434 | 0.1026288 | 0.2774646 | 1.376782e-11 | 0.1858833
68.03937 | 11.2229 | 11.14506 | 10.57895 | 0.07784451 | 0.102666 | 0.2775695 | 1.376644e-11 | 0.1858701
68.04937 | 11.22 | 11.14219 | 10.57595 | 0.07781253 | 0.1027034 | 0.2776732 | 1.376622e-11 | 0.1858575
68.05937 | 11.2191 | 11.13936 | 10.573 | 0.07973801 | 0.102741 | 0.2777755 | 1.376494e-11 | 0.1858454
68.06937 | 11.2126 | 11.13658 | 10.57009 | 0.07602069 | 0.1027787 | 0.2778765 | 1.376481e-11 | 0.1858338
68.07937 | 11.2147 | 11.13384 | 10.56722 | 0.08086016 | 0.1028165 | 0.2779761 | 1.376363e-11 | 0.1858228
68.08936 | 11.2086 | 11.13115 | 10.56441 | 0.07745331 | 0.1028545 | 0.2780744 | 1.376249e-11 | 0.1858123
68.09936 | 11.21 | 11.12849 | 10.56163 | 0.08150538 | 0.1028926 | 0.2781713 | 1.376251e-11 | 0.1858023
68.10936 | 11.2017 | 11.12589 | 10.5589 | 0.07581306 | 0.1029309 | 0.2782669 | 1.376146e-11 | 0.1857928
68.11936 | 11.2039 | 11.12332 | 10.55621 | 0.08057624 | 0.1029693 | 0.2783611 | 1.376047e-11 | 0.1857837
68.12936 | 11.1994 | 11.12081 | 10.55357 | 0.07859433 | 0.1030079 | 0.278454 | 1.376063e-11 | 0.1857753
68.13936 | 11.2048 | 11.11833 | 10.55097 | 0.08646716 | 0.1030465 | 0.2785454 | 1.375972e-11 | 0.1857672
68.14935 | 11.198 | 11.11591 | 10.54843 | 0.08209181 | 0.1030853 | 0.2786354 | 1.375887e-11 | 0.1857596
68.15935 | 11.2012 | 11.11353 | 10.54593 | 0.08767287 | 0.1031242 | 0.2787241 | 1.375806e-11 | 0.1857525
68.16935 | 11.1959 | 11.11119 | 10.54347 | 0.0847075 | 0.1031632 | 0.2788114 | 1.37573e-11 | 0.1857458
68.17935 | 11.1993 | 11.1089 | 10.54107 | 0.09039534 | 0.1032024 | 0.2788972 | 1.375658e-11 | 0.1857396
68.18935 | 11.1952 | 11.10666 | 10.53871 | 0.088536 | 0.1032416 | 0.2789817 | 1.375591e-11 | 0.1857338
68.19935 | 11.1995 | 11.10447 | 10.5364 | 0.09502911 | 0.1032809 | 0.2790647 | 1.375529e-11 | 0.1857285
68.20934 | 11.1933 | 11.10233 | 10.53414 | 0.0909722 | 0.1033203 | 0.2791462 | 1.375471e-11 | 0.1857235
68.21934 | 11.1949 | 11.10023 | 10.53193 | 0.0946692 | 0.1033598 | 0.2792263 | 1.375418e-11 | 0.185719
68.22934 | 11.1959 | 11.09818 | 10.52976 | 0.09771757 | 0.1033994 | 0.279305 | 1.375369e-11 | 0.1857149
68.23934 | 11.1911 | 11.09618 | 10.52765 | 0.09491688 | 0.1034391 | 0.2793822 | 1.375325e-11 | 0.1857111
68.24934 | 11.1864 | 11.09423 | 10.52559 | 0.09216678 | 0.1034789 | 0.2794579 | 1.375285e-11 | 0.1857078
68.25934 | 11.1893 | 11.09233 | 10.52358 | 0.09696692 | 0.1035187 | 0.2795322 | 1.37514e-11 | 0.1857048
68.26933 | 11.1894 | 11.09048 | 10.52162 | 0.09891506 | 0.1035586 | 0.2796049 | 1.375109e-11 | 0.1857022
68.27933 | 11.1916 | 11.08869 | 10.51971 | 0.1029146 | 0.1035985 | 0.2796762 | 1.375083e-11 | 0.1856999
68.28933 | 11.1827 | 11.08694 | 10.51785 | 0.09576311 | 0.1036385 | 0.279746 | 1.37495e-11 | 0.1856981
68.29933 | 11.1899 | 11.08524 | 10.51605 | 0.1046604 | 0.1036786 | 0.2798142 | 1.374933e-11 | 0.1856965
68.30933 | 11.1866 | 11.08359 | 10.5143 | 0.1030059 | 0.1037186 | 0.279881 | 1.37492e-11 | 0.1856953
68.31933 | 11.1855 | 11.082 | 10.5126 | 0.1034994 | 0.1037588 | 0.2799463 | 1.374801e-11 | 0.1856944
68.32932 | 11.1814 | 11.08046 | 10.51096 | 0.1009388 | 0.1037989 | 0.28001 | 1.374797e-11 | 0.1856938
68.33932 | 11.1815 | 11.07897 | 10.50937 | 0.1025271 | 0.1038391 | 0.2800722 | 1.374687e-11 | 0.1856935
68.34932 | 11.1834 | 11.07754 | 10.50783 | 0.105862 | 0.1038794 | 0.2801329 | 1.374581e-11 | 0.1856935
68.35932 | 11.1854 | 11.07616 | 10.50635 | 0.1092433 | 0.1039196 | 0.280192 | 1.37459e-11 | 0.1856939
68.36932 | 11.1799 | 11.07483 | 10.50493 | 0.1050705 | 0.1039599 | 0.2802496 | 1.374492e-11 | 0.1856945
68.37931 | 11.1769 | 11.07356 | 10.50356 | 0.103342 | 0.1040001 | 0.2803055 | 1.374399e-11 | 0.1856953
68.38931 | 11.178 | 11.07234 | 10.50224 | 0.1056601 | 0.1040404 | 0.28036 | 1.37431e-11 | 0.1856965
68.39931 | 11.1811 | 11.07118 | 10.50099 | 0.1099228 | 0.1040807 | 0.2804128 | 1.374337e-11 | 0.1856978
68.40931 | 11.1794 | 11.07007 | 10.49979 | 0.10933 | 0.104121 | 0.2804641 | 1.374256e-11 | 0.1856995
68.41931 | 11.178 | 11.06902 | 10.49864 | 0.1089811 | 0.1041613 | 0.2805139 | 1.37418e-11 | 0.1857013
68.42931 | 11.1815 | 11.06802 | 10.49756 | 0.1134758 | 0.1042015 | 0.280562 | 1.374108e-11 | 0.1857034
68.4393 | 11.1819 | 11.06709 | 10.49653 | 0.1148126 | 0.1042417 | 0.2806085 | 1.37404e-11 | 0.1857057
68.4493 | 11.1819 | 11.06621 | 10.49556 | 0.1156932 | 0.1042819 | 0.2806534 | 1.373977e-11 | 0.1857083
68.4593 | 11.1807 | 11.06538 | 10.49465 | 0.1153161 | 0.1043221 | 0.2806967 | 1.373917e-11 | 0.185711
68.4693 | 11.1827 | 11.06462 | 10.4938 | 0.1180809 | 0.1043623 | 0.2807384 | 1.373862e-11 | 0.1857139
68.4793 | 11.1823 | 11.06391 | 10.49301 | 0.1183872 | 0.1044024 | 0.2807785 | 1.3737e-11 | 0.185717
68.4893 | 11.1828 | 11.06327 | 10.49229 | 0.1195346 | 0.1044425 | 0.2808169 | 1.373653e-11 | 0.1857203
68.49929 | 11.1844 | 11.06268 | 10.49162 | 0.1217221 | 0.1044824 | 0.2808537 | 1.37361e-11 | 0.1857237
68.50929 | 11.1781 | 11.06215 | 10.49101 | 0.1159505 | 0.1045224 | 0.2808888 | 1.373571e-11 | 0.1857273
68.51929 | 11.1781 | 11.06168 | 10.49047 | 0.1164187 | 0.1045623 | 0.2809224 | 1.373425e-11 | 0.1857311
68.52929 | 11.1797 | 11.06127 | 10.48998 | 0.1184263 | 0.1046021 | 0.2809543 | 1.373394e-11 | 0.185735
68.53929 | 11.1776 | 11.06093 | 10.48956 | 0.1166729 | 0.1046419 | 0.2809845 | 1.373255e-11 | 0.185739
68.54929 | 11.1823 | 11.06064 | 10.4892 | 0.121658 | 0.1046816 | 0.281013 | 1.373232e-11 | 0.1857431
68.55928 | 11.1814 | 11.06042 | 10.48891 | 0.1209811 | 0.1047212 | 0.2810399 | 1.373102e-11 | 0.1857473
68.56928 | 11.1781 | 11.06026 | 10.48868 | 0.1178422 | 0.1047607 | 0.2810651 | 1.373087e-11 | 0.1857517
68.57928 | 11.1809 | 11.06016 | 10.48851 | 0.1207405 | 0.1048002 | 0.2810886 | 1.372964e-11 | 0.1857561
68.58928 | 11.1813 | 11.06012 | 10.48841 | 0.1211757 | 0.1048395 | 0.2811104 | 1.372845e-11 | 0.1857606
68.59928 | 11.1779 | 11.06015 | 10.48838 | 0.1177472 | 0.1048787 | 0.2811306 | 1.372731e-11 | 0.1857653
68.60928 | 11.1805 | 11.06025 | 10.48841 | 0.1202547 | 0.1049179 | 0.2811491 | 1.372731e-11 | 0.1857699
68.61927 | 11.1769 | 11.0604 | 10.4885 | 0.116498 | 0.1049569 | 0.2811658 | 1.372623e-11 | 0.1857747
68.62927 | 11.1774 | 11.06062 | 10.48867 | 0.1167762 | 0.1049958 | 0.2811809 | 1.37252e-11 | 0.1857795
68.63927 | 11.17 | 11.06091 | 10.4889 | 0.1090891 | 0.1050346 | 0.2811942 | 1.37242e-11 | 0.1857843
68.64927 | 11.1745 | 11.06126 | 10.4892 | 0.1132362 | 0.1050732 | 0.2812058 | 1.372324e-11 | 0.1857891
68.65927 | 11.1751 | 11.06168 | 10.48956 | 0.113417 | 0.1051117 | 0.2812158 | 1.372231e-11 | 0.185794
68.66927 | 11.176 | 11.06217 | 10.49 | 0.1138312 | 0.1051501 | 0.2812239 | 1.372143e-11 | 0.1857989
68.67926 | 11.177 | 11.06272 | 10.4905 | 0.1142788 | 0.1051883 | 0.2812304 | 1.372057e-11 | 0.1858038
68.68926 | 11.1787 | 11.06334 | 10.49107 | 0.1153583 | 0.1052264 | 0.2812351 | 1.371864e-11 | 0.1858087
68.69926 | 11.1763 | 11.06403 | 10.49171 | 0.1122698 | 0.1052644 | 0.2812381 | 1.371786e-11 | 0.1858135
68.70926 | 11.1766 | 11.06479 | 10.49243 | 0.1118128 | 0.1053022 | 0.2812394 | 1.371712e-11 | 0.1858184
68.71926 | 11.1811 | 11.06561 | 10.49321 | 0.1154869 | 0.1053398 | 0.2812388 | 1.37153e-11 | 0.1858232
68.72926 | 11.1833 | 11.06651 | 10.49407 | 0.1167916 | 0.1053773 | 0.2812366 | 1.371462e-11 | 0.185828
68.73925 | 11.1825 | 11.06747 | 10.49499 | 0.1150274 | 0.1054145 | 0.2812326 | 1.371287e-11 | 0.1858327
68.74925 | 11.1828 | 11.06851 | 10.49599 | 0.114292 | 0.1054516 | 0.2812268 | 1.371226e-11 | 0.1858374
68.75925 | 11.1879 | 11.06961 | 10.49706 | 0.1182858 | 0.1054885 | 0.2812193 | 1.371058e-11 | 0.185842
68.76925 | 11.1863 | 11.07079 | 10.49821 | 0.1155084 | 0.1055253 | 0.28121 | 1.371004e-11 | 0.1858465
68.77925 | 11.1849 | 11.07204 | 10.49943 | 0.1128593 | 0.1055618 | 0.2811989 | 1.370843e-11 | 0.185851
68.78924 | 11.1892 | 11.07336 | 10.50072 | 0.1158393 | 0.1055981 | 0.2811861 | 1.370684e-11 | 0.1858553
68.79924 | 11.1911 | 11.07475 | 10.50209 | 0.1163454 | 0.1056343 | 0.2811715 | 1.370529e-11 | 0.1858596
68.80924 | 11.1943 | 11.07622 | 10.50353 | 0.1180784 | 0.1056702 | 0.2811551 | 1.370489e-11 | 0.1858637
68.81924 | 11.197 | 11.07776 | 10.50505 | 0.1192378 | 0.1057059 | 0.2811369 | 1.37034e-11 | 0.1858677
68.82924 | 11.1983 | 11.07938 | 10.50665 | 0.1189231 | 0.1057414 | 0.2811169 | 1.370195e-11 | 0.1858716
68.83924 | 11.1972 | 11.08107 | 10.50832 | 0.1161339 | 0.1057767 | 0.2810952 | 1.370053e-11 | 0.1858754
68.84923 | 11.1995 | 11.08283 | 10.51007 | 0.1166715 | 0.1058117 | 0.2810716 | 1.369913e-11 | 0.1858789
68.85923 | 11.2046 | 11.08467 | 10.51189 | 0.1199319 | 0.1058465 | 0.2810463 | 1.369778e-11 | 0.1858824
68.86923 | 11.2034 | 11.08658 | 10.5138 | 0.1168162 | 0.105881 | 0.2810191 | 1.369533e-11 | 0.1858857
68.87923 | 11.2046 | 11.08858 | 10.51578 | 0.1160241 | 0.1059153 | 0.2809902 | 1.369404e-11 | 0.1858888
68.88923 | 11.2069 | 11.09064 | 10.51784 | 0.1162551 | 0.1059494 | 0.2809594 | 1.369277e-11 | 0.1858917
68.89923 | 11.2084 | 11.09279 | 10.51999 | 0.1156085 | 0.1059832 | 0.2809268 | 1.369153e-11 | 0.1858944
68.90922 | 11.2018 | 11.09501 | 10.52221 | 0.1067864 | 0.1060167 | 0.2808925 | 1.368921e-11 | 0.1858969
68.91922 | 11.2058 | 11.09732 | 10.52451 | 0.1084836 | 0.10605 | 0.2808563 | 1.368803e-11 | 0.1858993
68.92922 | 11.2084 | 11.0997 | 10.5269 | 0.1087019 | 0.106083 | 0.2808183 | 1.368577e-11 | 0.1859014
68.93922 | 11.2121 | 11.10216 | 10.52936 | 0.1099407 | 0.1061157 | 0.2807785 | 1.368465e-11 | 0.1859032
68.94922 | 11.2119 | 11.1047 | 10.53191 | 0.1071996 | 0.1061482 | 0.2807368 | 1.368244e-11 | 0.1859049
68.95922 | 11.2103 | 11.10732 | 10.53454 | 0.1029782 | 0.1061804 | 0.2806933 | 1.368026e-11 | 0.1859063
68.96921 | 11.2117 | 11.11002 | 10.53725 | 0.1016785 | 0.1062122 | 0.2806481 | 1.367923e-11 | 0.1859074
68.97921 | 11.2118 | 11.11281 | 10.54005 | 0.0989948 | 0.1062438 | 0.280601 | 1.367711e-11 | 0.1859083
68.98921 | 11.2139 | 11.11567 | 10.54293 | 0.09822912 | 0.1062751 | 0.280552 | 1.367501e-11 | 0.1859089
68.99921 | 11.2108 | 11.11862 | 10.5459 | 0.09218103 | 0.106306 | 0.2805012 | 1.367294e-11 | 0.1859093
69.00921 | 11.2102 | 11.12165 | 10.54896 | 0.08854996 | 0.1063367 | 0.2804486 | 1.36709e-11 | 0.1859093
69.01921 | 11.2133 | 11.12476 | 10.55209 | 0.08853546 | 0.1063671 | 0.2803941 | 1.366889e-11 | 0.1859091
69.0292 | 11.2124 | 11.12796 | 10.55532 | 0.08444024 | 0.106397 | 0.2803379 | 1.366689e-11 | 0.1859085
69.0392 | 11.2068 | 11.13124 | 10.55863 | 0.07555731 | 0.1064267 | 0.2802798 | 1.366493e-11 | 0.1859077
69.0492 | 11.2124 | 11.13461 | 10.56203 | 0.07778943 | 0.1064561 | 0.2802198 | 1.3663e-11 | 0.1859065
69.0592 | 11.212 | 11.13806 | 10.56552 | 0.07393604 | 0.1064851 | 0.280158 | 1.365996e-11 | 0.185905
69.0692 | 11.2134 | 11.1416 | 10.56909 | 0.07179656 | 0.1065138 | 0.2800944 | 1.365808e-11 | 0.1859032
69.0792 | 11.208 | 11.14523 | 10.57276 | 0.06277051 | 0.1065422 | 0.2800289 | 1.365621e-11 | 0.185901
69.08919 | 11.2145 | 11.14894 | 10.57651 | 0.06556113 | 0.1065701 | 0.2799617 | 1.365325e-11 | 0.1858984
69.09919 | 11.2147 | 11.15274 | 10.58035 | 0.06196045 | 0.1065978 | 0.2798925 | 1.365144e-11 | 0.1858955
69.10919 | 11.2151 | 11.15663 | 10.58429 | 0.05847161 | 0.106625 | 0.2798215 | 1.364853e-11 | 0.1858922
69.11919 | 11.214 | 11.16061 | 10.58832 | 0.05339409 | 0.106652 | 0.2797486 | 1.364676e-11 | 0.1858886
69.12919 | 11.2126 | 11.16467 | 10.59244 | 0.04792738 | 0.1066785 | 0.2796739 | 1.364389e-11 | 0.1858845
69.13918 | 11.2187 | 11.16882 | 10.59664 | 0.04987503 | 0.1067047 | 0.2795975 | 1.364217e-11 | 0.1858801
69.14918 | 11.2178 | 11.17307 | 10.60095 | 0.04472836 | 0.1067304 | 0.2795191 | 1.363935e-11 | 0.1858753
69.15918 | 11.2158 | 11.17741 | 10.60534 | 0.0383908 | 0.1067558 | 0.2794388 | 1.363655e-11 | 0.18587
69.16918 | 11.215 | 11.18184 | 10.60984 | 0.03316188 | 0.1067809 | 0.2793568 | 1.363378e-11 | 0.1858644
69.17918 | 11.218 | 11.18636 | 10.61442 | 0.03164101 | 0.1068055 | 0.2792728 | 1.363102e-11 | 0.1858583
69.18918 | 11.2218 | 11.19097 | 10.6191 | 0.03082771 | 0.1068297 | 0.2791871 | 1.362829e-11 | 0.1858517
69.19917 | 11.2256 | 11.19567 | 10.62388 | 0.02992612 | 0.1068535 | 0.2790996 | 1.362557e-11 | 0.1858448
69.20917 | 11.2211 | 11.20047 | 10.62875 | 0.0206263 | 0.1068769 | 0.2790101 | 1.362288e-11 | 0.1858374
69.21917 | 11.228 | 11.20537 | 10.63372 | 0.02263238 | 0.1068999 | 0.2789188 | 1.362021e-11 | 0.1858295
69.22917 | 11.231 | 11.21036 | 10.63879 | 0.02064376 | 0.1069225 | 0.2788257 | 1.361756e-11 | 0.1858211
69.23917 | 11.2311 | 11.21544 | 10.64395 | 0.01565996 | 0.1069447 | 0.2787306 | 1.36138e-11 | 0.1858123
69.24917 | 11.2321 | 11.22062 | 10.64922 | 0.01148029 | 0.1069665 | 0.2786338 | 1.361118e-11 | 0.185803
69.25916 | 11.2371 | 11.22589 | 10.65457 | 0.01120962 | 0.1069878 | 0.2785352 | 1.360859e-11 | 0.1857932
69.26916 | 11.2405 | 11.23126 | 10.66004 | 0.009236829 | 0.1070086 | 0.2784347 | 1.360488e-11 | 0.185783
69.27916 | 11.2408 | 11.23673 | 10.6656 | 0.00406654 | 0.1070291 | 0.2783324 | 1.360233e-11 | 0.1857722
69.28916 | 11.242 | 11.2423 | 10.67126 | -0.0003017892 | 0.1070491 | 0.2782282 | 1.359866e-11 | 0.1857609
69.29916 | 11.2426 | 11.24797 | 10.67703 | -0.005368737 | 0.1070686 | 0.2781221 | 1.359501e-11 | 0.185749
69.30916 | 11.2477 | 11.25373 | 10.6829 | -0.006034879 | 0.1070877 | 0.2780143 | 1.359251e-11 | 0.1857367
69.31915 | 11.2478 | 11.25959 | 10.68886 | -0.01179487 | 0.1071064 | 0.2779047 | 1.358889e-11 | 0.1857238
69.32915 | 11.2535 | 11.26556 | 10.69493 | -0.01206101 | 0.1071246 | 0.2777931 | 1.358529e-11 | 0.1857104
69.33915 | 11.2518 | 11.27163 | 10.70111 | -0.01982809 | 0.1071423 | 0.2776798 | 1.358171e-11 | 0.1856964
69.34915 | 11.2559 | 11.2778 | 10.70739 | -0.02189664 | 0.1071595 | 0.2775646 | 1.357814e-11 | 0.1856819
69.35915 | 11.2633 | 11.28407 | 10.71378 | -0.02076728 | 0.1071763 | 0.2774475 | 1.357459e-11 | 0.1856668
69.36915 | 11.2611 | 11.29044 | 10.72027 | -0.02934059 | 0.1071926 | 0.2773287 | 1.357105e-11 | 0.1856511
69.37914 | 11.2643 | 11.29691 | 10.72686 | -0.03261061 | 0.1072084 | 0.2772081 | 1.356753e-11 | 0.1856349
69.38914 | 11.2677 | 11.30349 | 10.73356 | -0.03579091 | 0.1072238 | 0.2770856 | 1.356402e-11 | 0.1856181
69.39914 | 11.2698 | 11.31018 | 10.74038 | -0.04037564 | 0.1072386 | 0.2769613 | 1.356053e-11 | 0.1856007
69.40914 | 11.2685 | 11.31697 | 10.74729 | -0.0484654 | 0.107253 | 0.2768351 | 1.355706e-11 | 0.1855827
69.41914 | 11.2695 | 11.32386 | 10.75432 | -0.05436078 | 0.1072669 | 0.2767072 | 1.355246e-11 | 0.1855641
69.42914 | 11.2688 | 11.33086 | 10.76146 | -0.06206239 | 0.1072802 | 0.2765774 | 1.354901e-11 | 0.1855449
69.43913 | 11.2729 | 11.33796 | 10.7687 | -0.06506363 | 0.1072931 | 0.2764459 | 1.354557e-11 | 0.185525
69.44913 | 11.2758 | 11.34518 | 10.77606 | -0.06937938 | 0.1073054 | 0.2763126 | 1.354101e-11 | 0.1855046
69.45913 | 11.2803 | 11.3525 | 10.78353 | -0.07220314 | 0.1073173 | 0.2761773 | 1.353647e-11 | 0.1854835
69.46913 | 11.2768 | 11.35994 | 10.7911 | -0.08313552 | 0.1073286 | 0.2760404 | 1.353307e-11 | 0.1854618
69.47913 | 11.2832 | 11.36748 | 10.7988 | -0.08427717 | 0.1073394 | 0.2759015 | 1.352855e-11 | 0.1854394
69.48913 | 11.2835 | 11.37513 | 10.8066 | -0.09162865 | 0.1073497 | 0.2757609 | 1.352404e-11 | 0.1854164
69.49912 | 11.2889 | 11.38288 | 10.81451 | -0.09398275 | 0.1073594 | 0.2756187 | 1.352067e-11 | 0.1853927
69.50912 | 11.2872 | 11.39076 | 10.82254 | -0.1035557 | 0.1073687 | 0.2754745 | 1.351618e-11 | 0.1853683
69.51912 | 11.2937 | 11.39874 | 10.83069 | -0.1050403 | 0.1073773 | 0.2753285 | 1.351171e-11 | 0.1853433
69.52912 | 11.2952 | 11.40684 | 10.83895 | -0.1116373 | 0.1073855 | 0.2751808 | 1.350724e-11 | 0.1853176
69.53912 | 11.2935 | 11.41505 | 10.84733 | -0.1215471 | 0.1073931 | 0.2750312 | 1.350278e-11 | 0.1852913
69.54911 | 11.2985 | 11.42336 | 10.85582 | -0.1248622 | 0.1074002 | 0.2748801 | 1.349833e-11 | 0.1852642
69.55911 | 11.2953 | 11.4318 | 10.86443 | -0.1364998 | 0.1074067 | 0.274727 | 1.349389e-11 | 0.1852365
69.56911 | 11.3061 | 11.44035 | 10.87316 | -0.1342521 | 0.1074126 | 0.2745722 | 1.348946e-11 | 0.185208
69.57911 | 11.3082 | 11.44902 | 10.88201 | -0.14082 | 0.1074181 | 0.2744155 | 1.34839e-11 | 0.1851789
69.58911 | 11.3132 | 11.4578 | 10.89097 | -0.1446039 | 0.1074229 | 0.2742572 | 1.347949e-11 | 0.185149
69.59911 | 11.3147 | 11.4667 | 10.90006 | -0.1520045 | 0.1074272 | 0.274097 | 1.347508e-11 | 0.1851184
69.6091 | 11.3221 | 11.47571 | 10.90926 | -0.1536134 | 0.1074309 | 0.2739353 | 1.346954e-11 | 0.1850871
69.6191 | 11.3274 | 11.48485 | 10.91859 | -0.1574493 | 0.1074341 | 0.2737716 | 1.346515e-11 | 0.1850551
69.6291 | 11.3301 | 11.4941 | 10.92804 | -0.1640039 | 0.1074367 | 0.2736063 | 1.345963e-11 | 0.1850223
69.6391 | 11.3333 | 11.50348 | 10.93761 | -0.1701777 | 0.1074387 | 0.2734391 | 1.345525e-11 | 0.1849888
69.6491 | 11.3403 | 11.51297 | 10.94731 | -0.1726714 | 0.1074401 | 0.2732703 | 1.344974e-11 | 0.1849546
69.6591 | 11.3451 | 11.52259 | 10.95713 | -0.1774858 | 0.107441 | 0.2730997 | 1.344424e-11 | 0.1849196
69.66909 | 11.3455 | 11.53231 | 10.96706 | -0.1868116 | 0.1074413 | 0.2729275 | 1.343988e-11 | 0.1848839
69.67909 | 11.3486 | 11.54217 | 10.97713 | -0.193569 | 0.1074409 | 0.2727535 | 1.343438e-11 | 0.1848473
69.68909 | 11.3499 | 11.55215 | 10.98732 | -0.2022489 | 0.10744 | 0.2725777 | 1.342889e-11 | 0.1848101
69.69909 | 11.3612 | 11.56225 | 10.99764 | -0.2010521 | 0.1074385 | 0.2724003 | 1.342341e-11 | 0.184772
69.70909 | 11.3647 | 11.57248 | 11.00809 | -0.2077791 | 0.1074365 | 0.2722211 | 1.341793e-11 | 0.1847332
69.71909 | 11.3651 | 11.58283 | 11.01866 | -0.2177307 | 0.1074338 | 0.2720402 | 1.341246e-11 | 0.1846936
69.72908 | 11.3732 | 11.5933 | 11.02936 | -0.2200969 | 0.1074305 | 0.2718578 | 1.340698e-11 | 0.1846532
69.73908 | 11.3785 | 11.6039 | 11.04019 | -0.2253994 | 0.1074266 | 0.2716735 | 1.340151e-11 | 0.1846121
69.74908 | 11.3819 | 11.61463 | 11.05115 | -0.2327285 | 0.1074221 | 0.2714876 | 1.339605e-11 | 0.1845701
69.75908 | 11.3874 | 11.62548 | 11.06224 | -0.2380848 | 0.107417 | 0.2713 | 1.338944e-11 | 0.1845273
69.76908 | 11.391 | 11.63647 | 11.07346 | -0.245469 | 0.1074113 | 0.2711106 | 1.338398e-11 | 0.1844837
69.77908 | 11.3949 | 11.64758 | 11.08482 | -0.2526818 | 0.107405 | 0.2709197 | 1.337853e-11 | 0.1844394
69.78907 | 11.4024 | 11.65881 | 11.09629 | -0.2564125 | 0.107398 | 0.2707272 | 1.337192e-11 | 0.1843942
69.79907 | 11.4034 | 11.67018 | 11.10791 | -0.2667843 | 0.1073905 | 0.2705329 | 1.336647e-11 | 0.1843482
69.80907 | 11.4043 | 11.68169 | 11.11967 | -0.2773868 | 0.1073823 | 0.2703369 | 1.335987e-11 | 0.1843014
69.81907 | 11.4068 | 11.69332 | 11.13155 | -0.2865205 | 0.1073735 | 0.2701393 | 1.335443e-11 | 0.1842537
69.82907 | 11.4191 | 11.70509 | 11.14358 | -0.2859863 | 0.1073641 | 0.2699401 | 1.334783e-11 | 0.1842053
69.83907 | 11.4175 | 11.71698 | 11.15574 | -0.2994848 | 0.107354 | 0.2697392 | 1.334123e-11 | 0.184156
69.84906 | 11.4258 | 11.729 | 11.16802 | -0.3032045 | 0.1073434 | 0.2695369 | 1.333579e-11 | 0.1841059
69.85906 | 11.4295 | 11.74117 | 11.18045 | -0.3116703 | 0.107332 | 0.2693328 | 1.332919e-11 | 0.1840549
69.86906 | 11.4335 | 11.75347 | 11.19302 | -0.3199709 | 0.1073201 | 0.269127 | 1.332259e-11 | 0.1840031
69.87906 | 11.4443 | 11.76591 | 11.20573 | -0.321607 | 0.1073075 | 0.2689197 | 1.3316e-11 | 0.1839504
69.88906 | 11.4466 | 11.77848 | 11.21858 | -0.3318793 | 0.1072943 | 0.2687107 | 1.33094e-11 | 0.1838968
69.89906 | 11.4551 | 11.79119 | 11.23157 | -0.3360885 | 0.1072804 | 0.2685001 | 1.33028e-11 | 0.1838425
69.90905 | 11.4549 | 11.80402 | 11.24468 | -0.3491224 | 0.107266 | 0.2682882 | 1.32962e-11 | 0.1837873
69.91905 | 11.4617 | 11.81701 | 11.25795 | -0.3553073 | 0.1072508 | 0.2680745 | 1.32896e-11 | 0.1837312
69.92905 | 11.4714 | 11.83013 | 11.27136 | -0.3587314 | 0.107235 | 0.2678592 | 1.3283e-11 | 0.1836742
69.93905 | 11.4706 | 11.8434 | 11.28492 | -0.3727952 | 0.1072186 | 0.2676423 | 1.327639e-11 | 0.1836164
69.94905 | 11.4779 | 11.8568 | 11.29862 | -0.3788994 | 0.1072015 | 0.2674238 | 1.326863e-11 | 0.1835577
69.95904 | 11.4804 | 11.87033 | 11.31245 | -0.3899313 | 0.1071838 | 0.2672041 | 1.326201e-11 | 0.1834982
69.96904 | 11.489 | 11.88402 | 11.32643 | -0.3950185 | 0.1071655 | 0.2669825 | 1.32554e-11 | 0.1834377
69.97904 | 11.4936 | 11.89785 | 11.34057 | -0.4042484 | 0.1071464 | 0.2667594 | 1.324763e-11 | 0.1833764
69.98904 | 11.5009 | 11.91182 | 11.35485 | -0.4109216 | 0.1071267 | 0.2665348 | 1.324101e-11 | 0.1833142
69.99904 | 11.5025 | 11.92594 | 11.36927 | -0.423439 | 0.1071064 | 0.2663086 | 1.323323e-11 | 0.1832511