## Summary
Parameter | W Im-3m | W2C Pbcn | W2C P-3m1 | WC Fm-3m
Sample | W2.csv | W2.csv | W2.csv | W2.csv
Method | GSAS-II | GSAS-II | GSAS-II | GSAS-II
Phase name | W Im-3m | W2C Pbcn | W2C P-3m1 | WC Fm-3m
COD / MP ID | mp-91 | mp-2034 | mp-1008625 | mp-13136
Formula | W | W2C | W2C | WC
Space group | Im-3m | Pbcn | P-3m1 | Fm-3m
Space group # | 229 | 60 | 164 | 225
Crystal system | cubic | orthorhombic | trigonal | cubic
a (Å) | 3.13427 | 5.17597 | 3.69735 | 4.38537
b (Å) | 3.13427 | 6.03089 | 3.69735 | 4.38537
c (Å) | 3.13427 | 5.2217 | 3.66347 | 4.38537
α (°) | 90 | 90 | 90 | 90
β (°) | 90 | 90 | 90 | 90
γ (°) | 90 | 90 | 120 | 90
Volume (A^3) | 30.78993 | 162.99928 | 43.37155 | 84.33711
da/a0 (%) | -1.137 | 8.823 | 20.433 | 0
db/b0 (%) | -1.137 | -1.311 | 20.433 | 0
dc/c0 (%) | -1.137 | -0.297 | -21.694 | 0
dV/V0 (%) | -3.373 | 7.077 | 13.576 | 0
Weight fraction (%) | 32.4 | 48.7 | 18.9 | 0
Weight fraction ± (%) | 1 | 1 | 1 | 2
Weight fraction error source | full_covariance+systematic_floor | full_covariance+systematic_floor | full_covariance+systematic_floor | full_covariance+systematic_floor
Weight fraction method | integrated_phase_pattern | integrated_phase_pattern | integrated_phase_pattern | integrated_phase_pattern
Crystallite size (nm) | 1000 | 1000 | 1000 | 1000
Crystallite size source | gsas_hap_size | gsas_hap_size | gsas_hap_size | gsas_hap_size
Scale factor | 0.06286 | 0.02985 | 0.06836 | 5603070955.2
U (Caglioti) | 0.00016 | 0.00016 | 0.00016 | 0.00016
V (Caglioti) | -0.00021 | -0.00021 | -0.00021 | -0.00021
W (Caglioti) | 0.00047 | 0.00047 | 0.00047 | 0.00047
X (Lorentzian) | 0 | 0 | 0 | 0
Y (Lorentzian) | 7.33259 | 7.33259 | 7.33259 | 7.33259
η at strongest | 1 | 1 | 1 | 1
FWHM (°) | 7.8214 | 7.7697 | 7.7392 | 7.7699
FWHM reference 2theta (deg) | 40.714 | 38.6044 | 37.2946 | 38.6144
FWHM reference hkl | [1, 1, 0] | [1, 0, 2] | [1, 0, 1] | [1, 1, 1]
N reflections | 3 | 18 | 10 | 5
Seeded by | gsas2 | gsas2 | gsas2 | gsas2
Zero shift (°) | 0 | 0 | 0 | 0
Rwp (%) | 3.69 | 3.69 | 3.69 | 3.69
Rp (%) | 2.9 | 2.9 | 2.9 | 2.9
χ² | 0.085 | 0.085 | 0.085 | 0.085
GoF | 0.291 | 0.291 | 0.291 | 0.291

## Plot Data
2theta | Y_obs | Y_calc | Background | Residual | W Im-3m | W2C Pbcn | W2C P-3m1 | WC Fm-3m | W Im-3m peak 2θ | W Im-3m [hkl] | W2C Pbcn peak 2θ | W2C Pbcn [hkl] | W2C P-3m1 peak 2θ | W2C P-3m1 [hkl] | WC Fm-3m peak 2θ | WC Fm-3m [hkl]
10.00929 | 32.2696 | 35.04736 | 34.99661 | -2.77776 | 0.01464024 | 0.02467714 | 0.01143239 | 1.226354e-12 | 40.676 | [110] | 34.313 | [021] | 27.839 | [100] | 35.424 | [111]
10.01929 | 32.243 | 35.00897 | 34.95819 | -2.765968 | 0.01464837 | 0.02469285 | 0.01144114 | 1.226355e-12 | 58.881 | [200] | 34.319 | [002] | 37.265 | [101] | 41.133 | [200]
10.02929 | 32.2832 | 34.97077 | 34.91995 | -2.687567 | 0.01465651 | 0.02470856 | 0.01144991 | 1.226356e-12 | 74.025 | [211] | 34.631 | [200] | 49.249 | [210] | 59.578 | [220]
10.03928 | 32.276 | 34.93279 | 34.88195 | -2.656793 | 0.01466465 | 0.02472428 | 0.01145867 | 1.226357e-12 |  |  | 38.585 | [121] | 49.735 | [002] | 71.261 | [311]
10.04928 | 32.2846 | 34.89497 | 34.84409 | -2.61037 | 0.01467281 | 0.02474003 | 0.01146746 | 1.233447e-12 |  |  | 38.591 | [102] | 57.518 | [200] | 74.957 | [222]
10.05928 | 32.2461 | 34.85733 | 34.80642 | -2.611235 | 0.01468097 | 0.0247558 | 0.01147626 | 1.233448e-12 |  |  | 49.549 | [221] | 57.955 | [102]
10.06928 | 32.2514 | 34.81989 | 34.76894 | -2.568486 | 0.01468914 | 0.02477158 | 0.01148506 | 1.233449e-12 |  |  | 49.553 | [202] | 63.345 | [201]
10.07928 | 32.2649 | 34.78262 | 34.73165 | -2.517724 | 0.01469732 | 0.02478738 | 0.01149388 | 1.23345e-12 |  |  | 61.446 | [040] | 72.596 | [212]
10.08928 | 32.2533 | 34.74555 | 34.69454 | -2.492248 | 0.0147055 | 0.0248032 | 0.01150271 | 1.233451e-12 |  |  | 61.458 | [023] | 79.058 | [310]
10.09927 | 32.2652 | 34.70869 | 34.65765 | -2.443494 | 0.01471369 | 0.02481901 | 0.01151154 | 1.233452e-12 |  |  | 64.702 | [321] | 79.434 | [202]
10.10927 | 32.2249 | 34.67199 | 34.62091 | -2.447086 | 0.01472189 | 0.02483486 | 0.0115204 | 1.233453e-12 |  |  | 64.706 | [302]
10.11927 | 32.2553 | 34.63546 | 34.58435 | -2.380162 | 0.01473009 | 0.02485072 | 0.01152926 | 1.233454e-12 |  |  | 72.308 | [042]
10.12927 | 32.2297 | 34.59912 | 34.54798 | -2.369421 | 0.01473831 | 0.0248666 | 0.01153814 | 1.233455e-12 |  |  | 72.323 | [004]
10.13927 | 32.2266 | 34.56296 | 34.51179 | -2.336361 | 0.01474653 | 0.0248825 | 0.01154702 | 1.240545e-12 |  |  | 72.494 | [240]
10.14927 | 32.2391 | 34.52698 | 34.47577 | -2.287883 | 0.01475476 | 0.02489841 | 0.01155592 | 1.240546e-12 |  |  | 72.505 | [223]
10.15926 | 32.2669 | 34.49122 | 34.43998 | -2.224321 | 0.01476299 | 0.02491433 | 0.01156482 | 1.240547e-12 |  |  | 73.064 | [400]
10.16926 | 32.2388 | 34.4556 | 34.40433 | -2.216802 | 0.01477123 | 0.02493027 | 0.01157374 | 1.240548e-12 |  |  | 74.953 | [142]
10.17926 | 32.2409 | 34.42016 | 34.36885 | -2.179263 | 0.01477948 | 0.02494623 | 0.01158267 | 1.240549e-12 |  |  | 74.968 | [104]
10.18926 | 32.2068 | 34.3849 | 34.33356 | -2.178102 | 0.01478774 | 0.02496221 | 0.01159162 | 1.24055e-12
10.19926 | 32.2225 | 34.34982 | 34.29844 | -2.127318 | 0.014796 | 0.02497821 | 0.01160057 | 1.240551e-12
10.20926 | 32.1875 | 34.31491 | 34.2635 | -2.127411 | 0.01480428 | 0.02499422 | 0.01160954 | 1.240552e-12
10.21925 | 32.2048 | 34.28021 | 34.22877 | -2.075415 | 0.01481255 | 0.02501023 | 0.0116185 | 1.240553e-12
10.22925 | 32.2208 | 34.24566 | 34.19418 | -2.024859 | 0.01482084 | 0.02502628 | 0.01162749 | 1.247643e-12
10.23925 | 32.2033 | 34.21128 | 34.15977 | -2.007978 | 0.01482913 | 0.02504234 | 0.01163649 | 1.247644e-12
10.24925 | 32.2023 | 34.17707 | 34.12553 | -1.974771 | 0.01483744 | 0.02505842 | 0.01164551 | 1.247645e-12
10.25925 | 32.1966 | 34.14304 | 34.09146 | -1.946437 | 0.01484575 | 0.02507451 | 0.01165453 | 1.247646e-12
10.26925 | 32.2062 | 34.10918 | 34.05757 | -1.902975 | 0.01485406 | 0.02509062 | 0.01166357 | 1.247647e-12
10.27924 | 32.2157 | 34.07552 | 34.02388 | -1.859819 | 0.01486238 | 0.02510673 | 0.0116726 | 1.247648e-12
10.28924 | 32.1945 | 34.042 | 33.99033 | -1.8475 | 0.01487071 | 0.02512288 | 0.01168166 | 1.247649e-12
10.29924 | 32.2084 | 34.00865 | 33.95694 | -1.800252 | 0.01487905 | 0.02513904 | 0.01169073 | 1.24765e-12
10.30924 | 32.1946 | 33.97547 | 33.92373 | -1.780873 | 0.0148874 | 0.02515522 | 0.01169981 | 1.247651e-12
10.31924 | 32.1806 | 33.94246 | 33.89069 | -1.761863 | 0.01489575 | 0.02517142 | 0.01170891 | 1.254741e-12
10.32924 | 32.2004 | 33.90962 | 33.85781 | -1.709221 | 0.01490412 | 0.02518763 | 0.01171801 | 1.254742e-12
10.33923 | 32.1639 | 33.87698 | 33.82514 | -1.713079 | 0.01491248 | 0.02520384 | 0.01172712 | 1.254743e-12
10.34923 | 32.17 | 33.84447 | 33.79259 | -1.674472 | 0.01492085 | 0.02522009 | 0.01173625 | 1.254744e-12
10.35923 | 32.1615 | 33.81213 | 33.76022 | -1.65063 | 0.01492924 | 0.02523635 | 0.01174539 | 1.254746e-12
10.36923 | 32.1837 | 33.77995 | 33.72801 | -1.596254 | 0.01493763 | 0.02525263 | 0.01175454 | 1.254747e-12
10.37923 | 32.1793 | 33.74794 | 33.69596 | -1.568643 | 0.01494603 | 0.02526892 | 0.01176371 | 1.254748e-12
10.38922 | 32.1847 | 33.71613 | 33.66411 | -1.531427 | 0.01495443 | 0.02528522 | 0.01177288 | 1.254749e-12
10.39922 | 32.1733 | 33.68444 | 33.6324 | -1.511143 | 0.01496285 | 0.02530155 | 0.01178206 | 1.25475e-12
10.40922 | 32.1651 | 33.65292 | 33.60084 | -1.487822 | 0.01497127 | 0.0253179 | 0.01179126 | 1.26184e-12
10.41922 | 32.1437 | 33.62156 | 33.56945 | -1.477862 | 0.0149797 | 0.02533426 | 0.01180047 | 1.261841e-12
10.42922 | 32.1633 | 33.59036 | 33.53822 | -1.427064 | 0.01498814 | 0.02535065 | 0.0118097 | 1.261842e-12
10.43922 | 32.1331 | 33.55933 | 33.50714 | -1.426227 | 0.01499658 | 0.02536704 | 0.01181893 | 1.261843e-12
10.44921 | 32.1701 | 33.52848 | 33.47626 | -1.35838 | 0.01500503 | 0.02538344 | 0.01182817 | 1.261844e-12
10.45921 | 32.1174 | 33.49776 | 33.44551 | -1.380362 | 0.01501349 | 0.02539988 | 0.01183743 | 1.261845e-12
10.46921 | 32.1519 | 33.4672 | 33.41492 | -1.315302 | 0.01502196 | 0.02541633 | 0.0118467 | 1.261846e-12
10.47921 | 32.1215 | 33.4368 | 33.38448 | -1.3153 | 0.01503043 | 0.02543279 | 0.01185599 | 1.261847e-12
10.48921 | 32.143 | 33.40656 | 33.3542 | -1.263555 | 0.01503892 | 0.02544928 | 0.01186528 | 1.261848e-12
10.49921 | 32.1285 | 33.37647 | 33.32408 | -1.247967 | 0.01504741 | 0.02546578 | 0.01187459 | 1.268938e-12
10.5092 | 32.1352 | 33.34657 | 33.29414 | -1.211365 | 0.0150559 | 0.02548228 | 0.0118839 | 1.268939e-12
10.5192 | 32.1316 | 33.31679 | 33.26433 | -1.185188 | 0.01506441 | 0.02549882 | 0.01189323 | 1.268941e-12
10.5292 | 32.1308 | 33.28717 | 33.23467 | -1.156366 | 0.01507292 | 0.02551537 | 0.01190258 | 1.268942e-12
10.5392 | 32.1238 | 33.2577 | 33.20517 | -1.133897 | 0.01508144 | 0.02553194 | 0.01191193 | 1.268943e-12
10.5492 | 32.126 | 33.22838 | 33.17582 | -1.102382 | 0.01508997 | 0.02554853 | 0.0119213 | 1.268944e-12
10.5592 | 32.1108 | 33.19922 | 33.14663 | -1.08842 | 0.01509851 | 0.02556514 | 0.01193068 | 1.268945e-12
10.56919 | 32.1158 | 33.17024 | 33.11761 | -1.054438 | 0.01510705 | 0.02558174 | 0.01194007 | 1.268946e-12
10.57919 | 32.0932 | 33.14138 | 33.08872 | -1.048179 | 0.0151156 | 0.02559838 | 0.01194947 | 1.276036e-12
10.58919 | 32.1151 | 33.11267 | 33.05997 | -0.9975699 | 0.01512416 | 0.02561504 | 0.01195889 | 1.276037e-12
10.59919 | 32.0997 | 33.08411 | 33.03138 | -0.9844111 | 0.01513273 | 0.02563171 | 0.01196832 | 1.276038e-12
10.60919 | 32.1114 | 33.0557 | 33.00293 | -0.9443018 | 0.01514131 | 0.02564841 | 0.01197776 | 1.276039e-12
10.61919 | 32.1154 | 33.02744 | 32.97464 | -0.9120411 | 0.01514989 | 0.02566512 | 0.01198722 | 1.27604e-12
10.62918 | 32.1102 | 32.99936 | 32.94652 | -0.8891566 | 0.01515848 | 0.02568183 | 0.01199668 | 1.276041e-12
10.63918 | 32.0897 | 32.97139 | 32.91852 | -0.8816913 | 0.01516708 | 0.02569858 | 0.01200616 | 1.276042e-12
10.64918 | 32.1022 | 32.94357 | 32.89067 | -0.8413729 | 0.01517568 | 0.02571534 | 0.01201565 | 1.276044e-12
10.65918 | 32.0897 | 32.9159 | 32.86296 | -0.8262006 | 0.0151843 | 0.02573212 | 0.01202515 | 1.276045e-12
10.66918 | 32.085 | 32.88837 | 32.8354 | -0.8033738 | 0.01519292 | 0.02574892 | 0.01203467 | 1.283135e-12
10.67918 | 32.0978 | 32.86099 | 32.80798 | -0.7631919 | 0.01520155 | 0.02576573 | 0.0120442 | 1.283136e-12
10.68917 | 32.0778 | 32.83378 | 32.78073 | -0.7559814 | 0.01521018 | 0.02578255 | 0.01205373 | 1.283137e-12
10.69917 | 32.072 | 32.80669 | 32.75361 | -0.7346872 | 0.01521883 | 0.0257994 | 0.01206329 | 1.283138e-12
10.70917 | 32.0577 | 32.77974 | 32.72662 | -0.7220361 | 0.01522749 | 0.02581627 | 0.01207285 | 1.283139e-12
10.71917 | 32.0638 | 32.75293 | 32.69978 | -0.6891273 | 0.01523615 | 0.02583316 | 0.01208243 | 1.28314e-12
10.72917 | 32.0658 | 32.72626 | 32.67307 | -0.6604602 | 0.01524482 | 0.02585006 | 0.01209202 | 1.283141e-12
10.73916 | 32.0801 | 32.69976 | 32.64654 | -0.6196608 | 0.01525349 | 0.02586697 | 0.01210162 | 1.283142e-12
10.74916 | 32.0451 | 32.67338 | 32.62012 | -0.6282752 | 0.01526218 | 0.02588391 | 0.01211124 | 1.290233e-12
10.75916 | 32.0459 | 32.64713 | 32.59384 | -0.6012296 | 0.01527087 | 0.02590087 | 0.01212087 | 1.290234e-12
10.76916 | 32.0314 | 32.62102 | 32.5677 | -0.5896232 | 0.01527957 | 0.02591785 | 0.01213051 | 1.290235e-12
10.77916 | 32.0206 | 32.59506 | 32.54169 | -0.5744554 | 0.01528828 | 0.02593484 | 0.01214017 | 1.290236e-12
10.78916 | 32.0178 | 32.56923 | 32.51583 | -0.5514257 | 0.015297 | 0.02595185 | 0.01214984 | 1.290237e-12
10.79915 | 32.0193 | 32.54356 | 32.49012 | -0.524259 | 0.01530572 | 0.02596886 | 0.01215951 | 1.290238e-12
10.80915 | 31.9994 | 32.518 | 32.46453 | -0.5186034 | 0.01531445 | 0.02598591 | 0.0121692 | 1.290239e-12
10.81915 | 31.9945 | 32.49258 | 32.43908 | -0.498084 | 0.01532319 | 0.02600298 | 0.01217891 | 1.29024e-12
10.82915 | 31.9888 | 32.4673 | 32.41376 | -0.4785002 | 0.01533194 | 0.02602007 | 0.01218863 | 1.297331e-12
10.83915 | 31.984 | 32.44215 | 32.38858 | -0.4581514 | 0.0153407 | 0.02603717 | 0.01219836 | 1.297332e-12
10.84915 | 31.975 | 32.41714 | 32.36353 | -0.442137 | 0.01534947 | 0.02605429 | 0.01220811 | 1.297333e-12
10.85914 | 31.9596 | 32.39228 | 32.33863 | -0.4326812 | 0.01535823 | 0.02607141 | 0.01221786 | 1.297334e-12
10.86914 | 31.9504 | 32.36753 | 32.31385 | -0.4171336 | 0.01536702 | 0.02608857 | 0.01222763 | 1.297335e-12
10.87914 | 31.9612 | 32.34292 | 32.2892 | -0.3817187 | 0.0153758 | 0.02610574 | 0.01223742 | 1.297336e-12
10.88914 | 31.9481 | 32.31844 | 32.26468 | -0.3703357 | 0.0153846 | 0.02612294 | 0.01224721 | 1.297337e-12
10.89914 | 31.9196 | 32.29408 | 32.24029 | -0.3744842 | 0.01539341 | 0.02614015 | 0.01225702 | 1.297338e-12
10.90914 | 31.9213 | 32.26986 | 32.21604 | -0.3485634 | 0.01540222 | 0.02615738 | 0.01226685 | 1.29734e-12
10.91913 | 31.9149 | 32.2458 | 32.19193 | -0.3308969 | 0.01541104 | 0.02617461 | 0.01227667 | 1.30443e-12
10.92913 | 31.9081 | 32.22184 | 32.16794 | -0.3137359 | 0.01541987 | 0.02619188 | 0.01228652 | 1.304431e-12
10.93913 | 31.8847 | 32.198 | 32.14407 | -0.3133039 | 0.01542871 | 0.02620916 | 0.01229639 | 1.304432e-12
10.94913 | 31.8906 | 32.1743 | 32.12033 | -0.2837004 | 0.01543755 | 0.02622647 | 0.01230626 | 1.304433e-12
10.95913 | 31.8855 | 32.15072 | 32.09672 | -0.2652248 | 0.01544641 | 0.02624379 | 0.01231616 | 1.304434e-12
10.96913 | 31.8616 | 32.12728 | 32.07323 | -0.2656765 | 0.01545527 | 0.02626113 | 0.01232606 | 1.304436e-12
10.97912 | 31.8564 | 32.10398 | 32.0499 | -0.2475782 | 0.01546413 | 0.02627847 | 0.01233596 | 1.304437e-12
10.98912 | 31.8557 | 32.08078 | 32.02667 | -0.2250826 | 0.01547301 | 0.02629585 | 0.01234589 | 1.304438e-12
10.99912 | 31.8456 | 32.05771 | 32.00356 | -0.2121126 | 0.0154819 | 0.02631325 | 0.01235584 | 1.311528e-12
11.00912 | 31.8308 | 32.03477 | 31.98058 | -0.2039675 | 0.0154908 | 0.02633066 | 0.01236579 | 1.307985e-12
11.01912 | 31.8066 | 32.01195 | 31.95772 | -0.2053469 | 0.0154997 | 0.0263481 | 0.01237576 | 1.31153e-12
11.02912 | 31.8131 | 31.98925 | 31.93499 | -0.1761502 | 0.01550861 | 0.02636555 | 0.01238574 | 1.311532e-12
11.03911 | 31.8067 | 31.9667 | 31.9124 | -0.1599992 | 0.01551752 | 0.026383 | 0.01239573 | 1.311533e-12
11.04911 | 31.7849 | 31.94425 | 31.88992 | -0.1593483 | 0.01552645 | 0.02640049 | 0.01240574 | 1.311534e-12
11.05911 | 31.7815 | 31.92192 | 31.86755 | -0.1404195 | 0.01553539 | 0.026418 | 0.01241576 | 1.31508e-12
11.06911 | 31.7726 | 31.89971 | 31.84531 | -0.1271124 | 0.01554433 | 0.02643553 | 0.0124258 | 1.315081e-12
11.07911 | 31.7625 | 31.87763 | 31.82318 | -0.1151262 | 0.01555329 | 0.02645307 | 0.01243585 | 1.315082e-12
11.08911 | 31.7428 | 31.85566 | 31.80118 | -0.1128605 | 0.01556225 | 0.02647064 | 0.01244591 | 1.315083e-12
11.0991 | 31.7452 | 31.83384 | 31.77932 | -0.08863653 | 0.01557121 | 0.0264882 | 0.01245598 | 1.318629e-12
11.1091 | 31.7309 | 31.81211 | 31.75756 | -0.08120996 | 0.01558018 | 0.0265058 | 0.01246607 | 1.31863e-12
11.1191 | 31.7348 | 31.7905 | 31.73591 | -0.05570218 | 0.01558917 | 0.02652343 | 0.01247617 | 1.318631e-12
11.1291 | 31.7175 | 31.76901 | 31.71439 | -0.05151263 | 0.01559817 | 0.02654107 | 0.01248629 | 1.318632e-12
11.1391 | 31.7118 | 31.74764 | 31.69298 | -0.03584076 | 0.01560717 | 0.02655872 | 0.01249643 | 1.322178e-12
11.14909 | 31.7042 | 31.72641 | 31.67171 | -0.02220722 | 0.01561617 | 0.02657638 | 0.01250656 | 1.322179e-12
11.15909 | 31.6895 | 31.70527 | 31.65053 | -0.01576895 | 0.01562519 | 0.02659408 | 0.01251672 | 1.32218e-12
11.16909 | 31.6742 | 31.68425 | 31.62947 | -0.01004671 | 0.01563422 | 0.0266118 | 0.01252689 | 1.322181e-12
11.17909 | 31.6751 | 31.66334 | 31.60853 | 0.01176003 | 0.01564326 | 0.02662953 | 0.01253708 | 1.325727e-12
11.18909 | 31.6812 | 31.64255 | 31.5877 | 0.03865183 | 0.0156523 | 0.02664729 | 0.01254728 | 1.325728e-12
11.19909 | 31.6879 | 31.62187 | 31.56699 | 0.06602922 | 0.01566135 | 0.02666506 | 0.01255749 | 1.32573e-12
11.20908 | 31.6664 | 31.60133 | 31.54641 | 0.06507225 | 0.01567041 | 0.02668283 | 0.01256771 | 1.325731e-12
11.21908 | 31.6662 | 31.58088 | 31.52592 | 0.08532257 | 0.01567948 | 0.02670065 | 0.01257795 | 1.329277e-12
11.22908 | 31.6503 | 31.56054 | 31.50554 | 0.0897601 | 0.01568855 | 0.02671848 | 0.01258821 | 1.329278e-12
11.23908 | 31.6485 | 31.54031 | 31.48528 | 0.1081854 | 0.01569764 | 0.02673633 | 0.01259848 | 1.329279e-12
11.24908 | 31.6417 | 31.5202 | 31.46513 | 0.1214989 | 0.01570674 | 0.0267542 | 0.01260876 | 1.32928e-12
11.25908 | 31.6483 | 31.5002 | 31.44509 | 0.1481013 | 0.01571584 | 0.02677209 | 0.01261906 | 1.332826e-12
11.26907 | 31.6498 | 31.48033 | 31.42518 | 0.1694732 | 0.01572494 | 0.02678997 | 0.01262936 | 1.332827e-12
11.27907 | 31.6272 | 31.46055 | 31.40536 | 0.1666549 | 0.01573406 | 0.0268079 | 0.01263969 | 1.332828e-12
11.28907 | 31.6238 | 31.44087 | 31.38565 | 0.1829269 | 0.01574319 | 0.02682585 | 0.01265003 | 1.332829e-12
11.29907 | 31.6203 | 31.42131 | 31.36605 | 0.19899 | 0.01575233 | 0.02684381 | 0.01266038 | 1.336375e-12
11.30907 | 31.6197 | 31.40186 | 31.34656 | 0.2178444 | 0.01576147 | 0.0268618 | 0.01267075 | 1.336376e-12
11.31907 | 31.6151 | 31.38251 | 31.32718 | 0.2325908 | 0.01577063 | 0.02687981 | 0.01268113 | 1.336378e-12
11.32906 | 31.5891 | 31.36329 | 31.30792 | 0.2258106 | 0.01577978 | 0.02689781 | 0.01269152 | 1.336379e-12
11.33906 | 31.6145 | 31.34416 | 31.28875 | 0.2703426 | 0.01578895 | 0.02691585 | 0.01270193 | 1.339925e-12
11.34906 | 31.6075 | 31.32513 | 31.26969 | 0.2823682 | 0.01579813 | 0.02693392 | 0.01271235 | 1.339926e-12
11.35906 | 31.601 | 31.30621 | 31.25073 | 0.2947877 | 0.01580732 | 0.026952 | 0.01272279 | 1.339927e-12
11.36906 | 31.5815 | 31.2874 | 31.23188 | 0.2941019 | 0.01581652 | 0.0269701 | 0.01273325 | 1.339928e-12
11.37906 | 31.5795 | 31.26869 | 31.21313 | 0.3108111 | 0.01582572 | 0.02698823 | 0.01274372 | 1.343474e-12
11.38905 | 31.5654 | 31.2501 | 31.19451 | 0.3152974 | 0.01583493 | 0.02700635 | 0.01275419 | 1.343475e-12
11.39905 | 31.5419 | 31.2316 | 31.17597 | 0.3102983 | 0.01584415 | 0.02702451 | 0.01276468 | 1.343476e-12
11.40905 | 31.5459 | 31.2132 | 31.15753 | 0.3326959 | 0.01585339 | 0.02704269 | 0.01277519 | 1.343478e-12
11.41905 | 31.5666 | 31.19491 | 31.1392 | 0.3716906 | 0.01586263 | 0.02706089 | 0.01278572 | 1.347024e-12
11.42905 | 31.5606 | 31.17672 | 31.12097 | 0.3838829 | 0.01587187 | 0.02707912 | 0.01279626 | 1.347025e-12
11.43905 | 31.5337 | 31.15863 | 31.10284 | 0.3750733 | 0.01588113 | 0.02709736 | 0.01280682 | 1.347026e-12
11.44904 | 31.528 | 31.14066 | 31.08483 | 0.3873443 | 0.01589039 | 0.0271156 | 0.01281737 | 1.347027e-12
11.45904 | 31.5298 | 31.12277 | 31.06691 | 0.4070325 | 0.01589966 | 0.02713388 | 0.01282795 | 1.350573e-12
11.46904 | 31.5117 | 31.10498 | 31.04908 | 0.4067204 | 0.01590895 | 0.02715218 | 0.01283855 | 1.350574e-12
11.47904 | 31.4883 | 31.08729 | 31.03135 | 0.4010083 | 0.01591824 | 0.0271705 | 0.01284917 | 1.350575e-12
11.48904 | 31.5004 | 31.0697 | 31.01373 | 0.4306968 | 0.01592754 | 0.02718884 | 0.01285979 | 1.350577e-12
11.49904 | 31.4981 | 31.05221 | 30.9962 | 0.4458864 | 0.01593685 | 0.0272072 | 0.01287044 | 1.354123e-12
11.50903 | 31.4812 | 31.03484 | 30.97879 | 0.4463602 | 0.01594616 | 0.02722556 | 0.01288108 | 1.354124e-12
11.51903 | 31.4736 | 31.01755 | 30.96146 | 0.4560536 | 0.01595548 | 0.02724396 | 0.01289175 | 1.354125e-12
11.52903 | 31.4697 | 31.00035 | 30.94422 | 0.4693495 | 0.01596482 | 0.02726238 | 0.01290244 | 1.357671e-12
11.53903 | 31.4701 | 30.98325 | 30.92708 | 0.4868484 | 0.01597417 | 0.02728082 | 0.01291314 | 1.357672e-12
11.54903 | 31.4566 | 30.96625 | 30.91004 | 0.4903509 | 0.01598352 | 0.02729928 | 0.01292386 | 1.357673e-12
11.55902 | 31.4351 | 30.94936 | 30.89311 | 0.4857406 | 0.01599287 | 0.02731775 | 0.01293458 | 1.357674e-12
11.56902 | 31.4425 | 30.93255 | 30.87626 | 0.5099517 | 0.01600224 | 0.02733625 | 0.01294532 | 1.36122e-12
11.57902 | 31.45 | 30.91583 | 30.85951 | 0.5341678 | 0.01601162 | 0.02735477 | 0.01295608 | 1.361222e-12
11.58902 | 31.443 | 30.89921 | 30.84285 | 0.5437893 | 0.01602101 | 0.02737331 | 0.01296686 | 1.361223e-12
11.59902 | 31.4223 | 30.88268 | 30.82628 | 0.5396168 | 0.01603041 | 0.02739187 | 0.01297765 | 1.361224e-12
11.60902 | 31.4075 | 30.86625 | 30.80981 | 0.5412507 | 0.01603981 | 0.02741046 | 0.01298846 | 1.36477e-12
11.61901 | 31.412 | 30.84992 | 30.79345 | 0.5620751 | 0.01604922 | 0.02742904 | 0.01299927 | 1.364771e-12
11.62901 | 31.3934 | 30.83368 | 30.77716 | 0.5597234 | 0.01605864 | 0.02744766 | 0.0130101 | 1.364772e-12
11.63901 | 31.3834 | 30.81752 | 30.76097 | 0.5658794 | 0.01606807 | 0.02746631 | 0.01302095 | 1.364774e-12
11.64901 | 31.376 | 30.80146 | 30.74486 | 0.5745438 | 0.01607752 | 0.02748497 | 0.01303182 | 1.36832e-12
11.65901 | 31.394 | 30.78548 | 30.72885 | 0.6085169 | 0.01608697 | 0.02750366 | 0.0130427 | 1.368321e-12
11.66901 | 31.3635 | 30.7696 | 30.71293 | 0.5938993 | 0.01609642 | 0.02752236 | 0.01305359 | 1.368322e-12
11.679 | 31.3845 | 30.75382 | 30.69711 | 0.6306756 | 0.01610589 | 0.02754107 | 0.01306449 | 1.368323e-12
11.689 | 31.3821 | 30.73812 | 30.68137 | 0.6439779 | 0.01611536 | 0.02755981 | 0.01307542 | 1.371869e-12
11.699 | 31.3703 | 30.72251 | 30.66572 | 0.6477909 | 0.01612485 | 0.02757858 | 0.01308636 | 1.37187e-12
11.709 | 31.3527 | 30.70699 | 30.65016 | 0.6457149 | 0.01613434 | 0.02759737 | 0.01309732 | 1.371872e-12
11.719 | 31.3365 | 30.69155 | 30.63468 | 0.6449505 | 0.01614385 | 0.02761618 | 0.01310829 | 1.375418e-12
11.729 | 31.3345 | 30.6762 | 30.61929 | 0.6582981 | 0.01615336 | 0.027635 | 0.01311928 | 1.375419e-12
11.73899 | 31.347 | 30.66096 | 30.60401 | 0.686043 | 0.01616287 | 0.02765384 | 0.01313027 | 1.37542e-12
11.74899 | 31.319 | 30.64578 | 30.5888 | 0.673216 | 0.01617241 | 0.02767271 | 0.01314129 | 1.375421e-12
11.75899 | 31.3192 | 30.6307 | 30.57367 | 0.6885025 | 0.01618194 | 0.0276916 | 0.01315232 | 1.378967e-12
11.76899 | 31.3194 | 30.6157 | 30.55863 | 0.7037027 | 0.01619149 | 0.02771051 | 0.01316337 | 1.378969e-12
11.77899 | 31.3064 | 30.60078 | 30.54368 | 0.7056173 | 0.01620105 | 0.02772944 | 0.01317444 | 1.37897e-12
11.78899 | 31.2895 | 30.58595 | 30.52881 | 0.7035466 | 0.01621062 | 0.0277484 | 0.01318552 | 1.378971e-12
11.79898 | 31.2872 | 30.57122 | 30.51404 | 0.7159763 | 0.01622018 | 0.02776735 | 0.01319661 | 1.382517e-12
11.80898 | 31.2892 | 30.55656 | 30.49934 | 0.7326364 | 0.01622977 | 0.02778635 | 0.01320772 | 1.382518e-12
11.81898 | 31.2905 | 30.54199 | 30.48472 | 0.7485126 | 0.01623936 | 0.02780537 | 0.01321885 | 1.38252e-12
11.82898 | 31.2742 | 30.52749 | 30.47019 | 0.7467053 | 0.01624897 | 0.0278244 | 0.01322999 | 1.382521e-12
11.83898 | 31.2638 | 30.51309 | 30.45574 | 0.750715 | 0.01625858 | 0.02784346 | 0.01324115 | 1.386067e-12
11.84898 | 31.2517 | 30.49876 | 30.44137 | 0.752942 | 0.0162682 | 0.02786254 | 0.01325232 | 1.386068e-12
11.85897 | 31.2321 | 30.48453 | 30.4271 | 0.7475727 | 0.01627782 | 0.02788162 | 0.0132635 | 1.386069e-12
11.86897 | 31.2258 | 30.47036 | 30.4129 | 0.7554359 | 0.01628746 | 0.02790075 | 0.01327471 | 1.389616e-12
11.87897 | 31.2338 | 30.45628 | 30.39878 | 0.7775178 | 0.01629711 | 0.02791989 | 0.01328593 | 1.389617e-12
11.88897 | 31.2135 | 30.44228 | 30.38474 | 0.7712189 | 0.01630677 | 0.02793905 | 0.01329717 | 1.389618e-12
11.89897 | 31.2026 | 30.42836 | 30.37078 | 0.7742395 | 0.01631644 | 0.02795824 | 0.01330842 | 1.389619e-12
11.90897 | 31.2108 | 30.41452 | 30.3569 | 0.7962801 | 0.01632611 | 0.02797745 | 0.01331969 | 1.393165e-12
11.91896 | 31.2047 | 30.40077 | 30.34311 | 0.8039274 | 0.01633579 | 0.02799666 | 0.01333097 | 1.393167e-12
11.92896 | 31.2008 | 30.38709 | 30.32939 | 0.8137094 | 0.01634549 | 0.02801591 | 0.01334227 | 1.393168e-12
11.93896 | 31.1873 | 30.37349 | 30.31574 | 0.8138127 | 0.01635519 | 0.02803518 | 0.01335359 | 1.393169e-12
11.94896 | 31.1819 | 30.35996 | 30.30218 | 0.8219376 | 0.0163649 | 0.02805447 | 0.01336492 | 1.396715e-12
11.95896 | 31.16 | 30.34652 | 30.28869 | 0.8134848 | 0.01637462 | 0.02807379 | 0.01337627 | 1.396716e-12
11.96895 | 31.1461 | 30.33316 | 30.27529 | 0.8129411 | 0.01638435 | 0.0280931 | 0.01338762 | 1.396718e-12
11.97895 | 31.1464 | 30.31987 | 30.26196 | 0.8265338 | 0.01639409 | 0.02811246 | 0.01339901 | 1.400264e-12
11.98895 | 31.1319 | 30.30665 | 30.2487 | 0.8252499 | 0.01640384 | 0.02813184 | 0.01341041 | 1.400265e-12
11.99895 | 31.139 | 30.29351 | 30.23552 | 0.8454899 | 0.0164136 | 0.02815124 | 0.01342182 | 1.400266e-12
12.00895 | 31.1231 | 30.28045 | 30.22242 | 0.8426541 | 0.01642337 | 0.02817066 | 0.01343325 | 1.400268e-12
12.01895 | 31.1311 | 30.26746 | 30.20939 | 0.8636429 | 0.01643315 | 0.02819011 | 0.0134447 | 1.403814e-12
12.02894 | 31.1131 | 30.25456 | 30.19645 | 0.8585439 | 0.01644293 | 0.02820955 | 0.01345615 | 1.403815e-12
12.03894 | 31.1152 | 30.24172 | 30.18357 | 0.8734834 | 0.01645272 | 0.02822904 | 0.01346763 | 1.403816e-12
12.04894 | 31.1162 | 30.22895 | 30.17076 | 0.8872487 | 0.01646253 | 0.02824855 | 0.01347913 | 1.403817e-12
12.05894 | 31.0975 | 30.21626 | 30.15803 | 0.8812404 | 0.01647235 | 0.02826808 | 0.01349064 | 1.407364e-12
12.06894 | 31.0978 | 30.20364 | 30.14537 | 0.8941588 | 0.01648217 | 0.02828763 | 0.01350217 | 1.407365e-12
12.07894 | 31.0857 | 30.1911 | 30.13278 | 0.8946043 | 0.016492 | 0.02830721 | 0.01351372 | 1.407366e-12
12.08893 | 31.0837 | 30.17864 | 30.12028 | 0.9050648 | 0.01650184 | 0.02832678 | 0.01352527 | 1.410912e-12
12.09893 | 31.0729 | 30.16623 | 30.10784 | 0.9066658 | 0.01651169 | 0.0283464 | 0.01353685 | 1.410914e-12
12.10893 | 31.0612 | 30.1539 | 30.09547 | 0.9072952 | 0.01652156 | 0.02836604 | 0.01354844 | 1.410915e-12
12.11893 | 31.0692 | 30.14165 | 30.08317 | 0.9275533 | 0.01653143 | 0.0283857 | 0.01356006 | 1.410916e-12
12.12893 | 31.0583 | 30.12946 | 30.07094 | 0.9288405 | 0.01654131 | 0.02840539 | 0.01357168 | 1.414462e-12
12.13893 | 31.0582 | 30.11734 | 30.05878 | 0.9408573 | 0.0165512 | 0.0284251 | 0.01358333 | 1.414464e-12
12.14892 | 31.0573 | 30.10531 | 30.04671 | 0.951992 | 0.01656109 | 0.0284448 | 0.01359498 | 1.414465e-12
12.15892 | 31.0562 | 30.09333 | 30.03469 | 0.962869 | 0.016571 | 0.02846455 | 0.01360666 | 1.414466e-12
12.16892 | 31.0537 | 30.08142 | 30.02274 | 0.9722769 | 0.01658093 | 0.02848433 | 0.01361836 | 1.418012e-12
12.17892 | 31.0407 | 30.06958 | 30.01086 | 0.9711158 | 0.01659085 | 0.02850412 | 0.01363007 | 1.418014e-12
12.18892 | 31.0246 | 30.05781 | 29.99905 | 0.9667863 | 0.01660079 | 0.02852394 | 0.0136418 | 1.418015e-12
12.19892 | 31.0195 | 30.04611 | 29.9873 | 0.9733886 | 0.01661074 | 0.02854378 | 0.01365355 | 1.421561e-12
12.20891 | 31.0166 | 30.03449 | 29.97564 | 0.9821117 | 0.01662069 | 0.02856362 | 0.0136653 | 1.421563e-12
12.21891 | 31.0063 | 30.02292 | 29.96403 | 0.9833791 | 0.01663066 | 0.02858351 | 0.01367708 | 1.421564e-12
12.22891 | 31.0009 | 30.01142 | 29.95249 | 0.9894796 | 0.01664063 | 0.02860341 | 0.01368888 | 1.421565e-12
12.23891 | 31.0169 | 29.99999 | 29.94101 | 1.016914 | 0.01665062 | 0.02862334 | 0.01370069 | 1.425111e-12
12.24891 | 31.0086 | 29.98862 | 29.9296 | 1.019981 | 0.01666062 | 0.02864329 | 0.01371252 | 1.425113e-12
12.25891 | 31.0012 | 29.97732 | 29.91826 | 1.023883 | 0.01667062 | 0.02866327 | 0.01372437 | 1.425114e-12
12.2689 | 30.9953 | 29.96609 | 29.90699 | 1.029209 | 0.01668063 | 0.02868325 | 0.01373623 | 1.42866e-12
12.2789 | 30.9908 | 29.95492 | 29.89578 | 1.03588 | 0.01669065 | 0.02870326 | 0.01374811 | 1.428661e-12
12.2889 | 30.9871 | 29.94381 | 29.88463 | 1.043287 | 0.01670069 | 0.02872331 | 0.01376001 | 1.428663e-12
12.2989 | 30.9806 | 29.93277 | 29.87354 | 1.04783 | 0.01671073 | 0.02874337 | 0.01377193 | 1.428664e-12
12.3089 | 30.9749 | 29.92179 | 29.86252 | 1.053109 | 0.01672079 | 0.02876346 | 0.01378387 | 1.43221e-12
12.31889 | 30.9514 | 29.91089 | 29.85158 | 1.040514 | 0.01673084 | 0.02878355 | 0.01379581 | 1.432212e-12
12.32889 | 30.9505 | 29.90003 | 29.84068 | 1.050466 | 0.01674092 | 0.02880368 | 0.01380778 | 1.432213e-12
12.33889 | 30.9519 | 29.88924 | 29.82985 | 1.062656 | 0.016751 | 0.02882383 | 0.01381976 | 1.435759e-12
12.34889 | 30.9378 | 29.87852 | 29.81908 | 1.059283 | 0.01676109 | 0.02884401 | 0.01383177 | 1.43576e-12
12.35889 | 30.932 | 29.86785 | 29.80837 | 1.064148 | 0.01677119 | 0.02886422 | 0.01384379 | 1.435762e-12
12.36889 | 30.9325 | 29.85725 | 29.79773 | 1.075251 | 0.01678131 | 0.02888444 | 0.01385583 | 1.435763e-12
12.37888 | 30.9322 | 29.84672 | 29.78715 | 1.085483 | 0.01679142 | 0.02890467 | 0.01386788 | 1.439309e-12
12.38888 | 30.9164 | 29.83624 | 29.77663 | 1.080165 | 0.01680155 | 0.02892494 | 0.01387995 | 1.439311e-12
12.39888 | 30.9143 | 29.82581 | 29.76617 | 1.088486 | 0.0168117 | 0.02894523 | 0.01389205 | 1.439312e-12
12.40888 | 30.8819 | 29.81545 | 29.75576 | 1.066446 | 0.01682185 | 0.02896554 | 0.01390416 | 1.442858e-12
12.41888 | 30.8914 | 29.80515 | 29.74542 | 1.086247 | 0.01683201 | 0.02898588 | 0.01391629 | 1.44286e-12
12.42888 | 30.8843 | 29.79491 | 29.73513 | 1.089388 | 0.01684218 | 0.02900625 | 0.01392843 | 1.442861e-12
12.43887 | 30.8727 | 29.78474 | 29.72492 | 1.087961 | 0.01685235 | 0.02902661 | 0.01394058 | 1.442862e-12
12.44887 | 30.8637 | 29.77462 | 29.71475 | 1.089084 | 0.01686254 | 0.02904702 | 0.01395277 | 1.446409e-12
12.45887 | 30.8539 | 29.76455 | 29.70465 | 1.08935 | 0.01687275 | 0.02906745 | 0.01396497 | 1.44641e-12
12.46887 | 30.8419 | 29.75454 | 29.6946 | 1.087357 | 0.01688296 | 0.0290879 | 0.01397718 | 1.446411e-12
12.47887 | 30.8425 | 29.74459 | 29.6846 | 1.097906 | 0.01689318 | 0.02910838 | 0.01398942 | 1.449958e-12
12.48887 | 30.8165 | 29.7347 | 29.67467 | 1.081799 | 0.01690341 | 0.02912889 | 0.01400167 | 1.449959e-12
12.49886 | 30.8202 | 29.72488 | 29.6648 | 1.095324 | 0.01691364 | 0.02914939 | 0.01401393 | 1.44996e-12
12.50886 | 30.83 | 29.7151 | 29.65498 | 1.114903 | 0.01692389 | 0.02916994 | 0.01402622 | 1.449961e-12
12.51886 | 30.8132 | 29.70537 | 29.64521 | 1.107825 | 0.01693415 | 0.02919051 | 0.01403853 | 1.453508e-12
12.52886 | 30.7911 | 29.69571 | 29.6355 | 1.095392 | 0.01694442 | 0.0292111 | 0.01405086 | 1.453509e-12
12.53886 | 30.7866 | 29.6861 | 29.62585 | 1.100503 | 0.0169547 | 0.02923172 | 0.0140632 | 1.453511e-12
12.54886 | 30.7705 | 29.67654 | 29.61625 | 1.093958 | 0.016965 | 0.02925237 | 0.01407556 | 1.457057e-12
12.55885 | 30.7589 | 29.66705 | 29.60671 | 1.09185 | 0.01697529 | 0.02927301 | 0.01408793 | 1.457058e-12
12.56885 | 30.7618 | 29.6576 | 29.59722 | 1.104196 | 0.0169856 | 0.0292937 | 0.01410033 | 1.45706e-12
12.57885 | 30.7437 | 29.64821 | 29.58779 | 1.095488 | 0.01699592 | 0.02931441 | 0.01411275 | 1.460606e-12
12.58885 | 30.7347 | 29.63887 | 29.57841 | 1.095827 | 0.01700625 | 0.02933515 | 0.01412518 | 1.460607e-12
12.59885 | 30.7361 | 29.62959 | 29.56908 | 1.106512 | 0.01701659 | 0.02935591 | 0.01413764 | 1.460609e-12
12.60885 | 30.7301 | 29.62036 | 29.5598 | 1.109743 | 0.01702694 | 0.0293767 | 0.01415011 | 1.46061e-12
12.61884 | 30.7276 | 29.61119 | 29.55059 | 1.116413 | 0.01703729 | 0.02939748 | 0.01416259 | 1.464156e-12
12.62884 | 30.7238 | 29.60206 | 29.54142 | 1.121739 | 0.01704766 | 0.02941832 | 0.0141751 | 1.464158e-12
12.63884 | 30.6976 | 29.59299 | 29.5323 | 1.104614 | 0.01705805 | 0.02943917 | 0.01418763 | 1.464159e-12
12.64884 | 30.6917 | 29.58396 | 29.52324 | 1.107736 | 0.01706844 | 0.02946005 | 0.01420017 | 1.467706e-12
12.65884 | 30.6753 | 29.57499 | 29.51422 | 1.100307 | 0.01707884 | 0.02948095 | 0.01421274 | 1.467707e-12
12.66884 | 30.6626 | 29.56607 | 29.50526 | 1.096527 | 0.01708925 | 0.02950188 | 0.01422532 | 1.467708e-12
12.67883 | 30.6457 | 29.55721 | 29.49635 | 1.088487 | 0.01709966 | 0.02952282 | 0.01423791 | 1.46771e-12
12.68883 | 30.6327 | 29.54839 | 29.48749 | 1.084305 | 0.01711009 | 0.02954379 | 0.01425054 | 1.471256e-12
12.69883 | 30.6226 | 29.53963 | 29.47868 | 1.082974 | 0.01712054 | 0.02956479 | 0.01426318 | 1.471257e-12
12.70883 | 30.6241 | 29.53091 | 29.46992 | 1.093192 | 0.01713099 | 0.02958581 | 0.01427584 | 1.471259e-12
12.71883 | 30.6136 | 29.52224 | 29.4612 | 1.091361 | 0.01714146 | 0.02960686 | 0.01428851 | 1.474805e-12
12.72882 | 30.6078 | 29.51363 | 29.45255 | 1.094172 | 0.01715192 | 0.02962792 | 0.0143012 | 1.474807e-12
12.73882 | 30.5875 | 29.50506 | 29.44393 | 1.082443 | 0.0171624 | 0.02964901 | 0.01431392 | 1.474808e-12
12.74882 | 30.5801 | 29.49653 | 29.43537 | 1.083565 | 0.01717289 | 0.02967013 | 0.01432665 | 1.478354e-12
12.75882 | 30.5526 | 29.48806 | 29.42685 | 1.064539 | 0.0171834 | 0.02969128 | 0.01433941 | 1.478356e-12
12.76882 | 30.5482 | 29.47963 | 29.41838 | 1.068566 | 0.01719391 | 0.02971245 | 0.01435218 | 1.478357e-12
12.77882 | 30.5192 | 29.47126 | 29.40995 | 1.047944 | 0.01720444 | 0.02973364 | 0.01436497 | 1.478358e-12
12.78881 | 30.5271 | 29.46293 | 29.40159 | 1.064167 | 0.01721497 | 0.02975484 | 0.01437777 | 1.481905e-12
12.79881 | 30.4823 | 29.45465 | 29.39326 | 1.027652 | 0.01722551 | 0.02977609 | 0.01439061 | 1.481906e-12
12.80881 | 30.4941 | 29.44641 | 29.38497 | 1.047689 | 0.01723607 | 0.02979736 | 0.01440346 | 1.481908e-12
12.81881 | 30.4842 | 29.43822 | 29.37674 | 1.045981 | 0.01724663 | 0.02981865 | 0.01441633 | 1.485454e-12
12.82881 | 30.4768 | 29.43007 | 29.36855 | 1.046726 | 0.01725721 | 0.02983997 | 0.01442921 | 1.485455e-12
12.83881 | 30.4654 | 29.42197 | 29.3604 | 1.043426 | 0.01726779 | 0.02986131 | 0.01444212 | 1.485457e-12
12.8488 | 30.462 | 29.41393 | 29.35231 | 1.048072 | 0.01727838 | 0.02988265 | 0.01445504 | 1.489003e-12
12.8588 | 30.4501 | 29.40592 | 29.34426 | 1.044181 | 0.01728899 | 0.02990404 | 0.01446799 | 1.489005e-12
12.8688 | 30.4452 | 29.39795 | 29.33625 | 1.047246 | 0.01729961 | 0.02992546 | 0.01448095 | 1.489006e-12
12.8788 | 30.4345 | 29.39003 | 29.32828 | 1.044466 | 0.01731024 | 0.0299469 | 0.01449394 | 1.489007e-12
12.8888 | 30.4382 | 29.38216 | 29.32036 | 1.056042 | 0.01732088 | 0.02996837 | 0.01450695 | 1.492554e-12
12.8988 | 30.4137 | 29.37433 | 29.31248 | 1.039374 | 0.01733153 | 0.02998986 | 0.01451997 | 1.492555e-12
12.90879 | 30.4094 | 29.36655 | 29.30466 | 1.042854 | 0.01734218 | 0.03001135 | 0.01453301 | 1.492557e-12
12.91879 | 30.4028 | 29.3588 | 29.29687 | 1.044 | 0.01735285 | 0.0300329 | 0.01454607 | 1.496103e-12
12.92879 | 30.3949 | 29.3511 | 29.28912 | 1.043802 | 0.01736353 | 0.03005446 | 0.01455916 | 1.496105e-12
12.93879 | 30.4016 | 29.34344 | 29.28142 | 1.058161 | 0.01737422 | 0.03007605 | 0.01457226 | 1.496106e-12
12.94879 | 30.3995 | 29.33582 | 29.27375 | 1.063679 | 0.01738493 | 0.03009767 | 0.01458539 | 1.499653e-12
12.95879 | 30.4101 | 29.32825 | 29.26613 | 1.081854 | 0.01739564 | 0.03011931 | 0.01459853 | 1.499654e-12
12.96878 | 30.3954 | 29.32072 | 29.25856 | 1.07468 | 0.01740635 | 0.03014096 | 0.01461168 | 1.499655e-12
12.97878 | 30.3951 | 29.31323 | 29.25102 | 1.081872 | 0.01741709 | 0.03016265 | 0.01462487 | 1.503202e-12
12.98878 | 30.3918 | 29.30578 | 29.24353 | 1.086023 | 0.01742783 | 0.03018436 | 0.01463807 | 1.503203e-12
12.99878 | 30.3901 | 29.29837 | 29.23607 | 1.091732 | 0.01743859 | 0.03020611 | 0.0146513 | 1.503205e-12
13.00878 | 30.3902 | 29.291 | 29.22866 | 1.099202 | 0.01744935 | 0.03022787 | 0.01466455 | 1.503206e-12
13.01878 | 30.368 | 29.28367 | 29.22128 | 1.084331 | 0.01746013 | 0.03024967 | 0.01467781 | 1.506753e-12
13.02877 | 30.3733 | 29.27639 | 29.21395 | 1.096913 | 0.01747091 | 0.03027147 | 0.01469108 | 1.506754e-12
13.03877 | 30.3672 | 29.26914 | 29.20666 | 1.098062 | 0.01748171 | 0.03029331 | 0.01470439 | 1.506756e-12
13.04877 | 30.3727 | 29.26193 | 29.1994 | 1.110772 | 0.01749251 | 0.03031518 | 0.01471772 | 1.510302e-12
13.05877 | 30.3693 | 29.25476 | 29.19219 | 1.114543 | 0.01750334 | 0.03033708 | 0.01473106 | 1.510304e-12
13.06877 | 30.3595 | 29.24763 | 29.18501 | 1.111875 | 0.01751417 | 0.030359 | 0.01474443 | 1.510305e-12
13.07877 | 30.3439 | 29.24053 | 29.17787 | 1.103368 | 0.01752501 | 0.03038094 | 0.01475782 | 1.513852e-12
13.08876 | 30.3672 | 29.23348 | 29.17077 | 1.133716 | 0.01753585 | 0.03040289 | 0.01477121 | 1.513853e-12
13.09876 | 30.3556 | 29.22647 | 29.16371 | 1.129133 | 0.01754671 | 0.03042489 | 0.01478464 | 1.513854e-12
13.10876 | 30.3419 | 29.21949 | 29.15668 | 1.122412 | 0.01755758 | 0.03044691 | 0.01479809 | 1.517401e-12
13.11876 | 30.3295 | 29.21255 | 29.1497 | 1.116954 | 0.01756847 | 0.03046896 | 0.01481156 | 1.517402e-12
13.12876 | 30.3213 | 29.20564 | 29.14275 | 1.115659 | 0.01757936 | 0.03049104 | 0.01482505 | 1.517404e-12
13.13875 | 30.3142 | 29.19878 | 29.13584 | 1.11542 | 0.01759026 | 0.03051312 | 0.01483855 | 1.517405e-12
13.14875 | 30.3237 | 29.19195 | 29.12896 | 1.131751 | 0.01760118 | 0.03053525 | 0.01485208 | 1.520952e-12
13.15875 | 30.3037 | 29.18515 | 29.12212 | 1.118546 | 0.01761211 | 0.0305574 | 0.01486564 | 1.520953e-12
13.16875 | 30.2922 | 29.17839 | 29.11531 | 1.113805 | 0.01762304 | 0.03057958 | 0.01487921 | 1.520955e-12
13.17875 | 30.3075 | 29.17167 | 29.10854 | 1.135828 | 0.017634 | 0.03060178 | 0.01489281 | 1.524501e-12
13.18875 | 30.2883 | 29.16498 | 29.10181 | 1.123316 | 0.01764496 | 0.03062402 | 0.01490642 | 1.524503e-12
13.19874 | 30.2806 | 29.15834 | 29.09512 | 1.122262 | 0.01765592 | 0.03064625 | 0.01492005 | 1.524504e-12
13.20874 | 30.2689 | 29.15172 | 29.08845 | 1.117179 | 0.0176669 | 0.03066853 | 0.0149337 | 1.528051e-12
13.21874 | 30.2739 | 29.14514 | 29.08182 | 1.128762 | 0.01767789 | 0.03069085 | 0.01494738 | 1.528052e-12
13.22874 | 30.2668 | 29.13859 | 29.07523 | 1.12821 | 0.0176889 | 0.03071318 | 0.01496108 | 1.528054e-12
13.23874 | 30.2407 | 29.13208 | 29.06867 | 1.108624 | 0.01769991 | 0.03073555 | 0.01497481 | 1.531601e-12
13.24874 | 30.2328 | 29.1256 | 29.06214 | 1.107204 | 0.01771094 | 0.03075794 | 0.01498855 | 1.531602e-12
13.25873 | 30.2226 | 29.11916 | 29.05565 | 1.103444 | 0.01772197 | 0.03078033 | 0.0150023 | 1.531603e-12
13.26873 | 30.2398 | 29.11274 | 29.04919 | 1.127058 | 0.01773301 | 0.03080277 | 0.01501608 | 1.53515e-12
13.27873 | 30.2334 | 29.10636 | 29.04276 | 1.127038 | 0.01774407 | 0.03082524 | 0.01502989 | 1.535151e-12
13.28873 | 30.2218 | 29.10001 | 29.03637 | 1.121785 | 0.01775514 | 0.03084774 | 0.01504372 | 1.535153e-12
13.29873 | 30.2084 | 29.0937 | 29.03001 | 1.1147 | 0.01776623 | 0.03087026 | 0.01505757 | 1.5387e-12
13.30873 | 30.2034 | 29.08742 | 29.02368 | 1.115982 | 0.01777732 | 0.03089281 | 0.01507144 | 1.538701e-12
13.31872 | 30.2045 | 29.08117 | 29.01738 | 1.123326 | 0.01778841 | 0.03091536 | 0.01508532 | 1.538703e-12
13.32872 | 30.192 | 29.07496 | 29.01112 | 1.117045 | 0.01779953 | 0.03093796 | 0.01509923 | 1.538704e-12
13.33872 | 30.1871 | 29.06877 | 29.00488 | 1.118332 | 0.01781065 | 0.03096059 | 0.01511317 | 1.542251e-12
13.34872 | 30.1546 | 29.06261 | 28.99868 | 1.091987 | 0.01782179 | 0.03098325 | 0.01512713 | 1.542252e-12
13.35872 | 30.1638 | 29.05649 | 28.99251 | 1.107312 | 0.01783294 | 0.03100593 | 0.01514111 | 1.542254e-12
13.36872 | 30.1726 | 29.05039 | 28.98637 | 1.122206 | 0.0178441 | 0.03102864 | 0.01515511 | 1.5458e-12
13.37871 | 30.1608 | 29.04434 | 28.98026 | 1.116463 | 0.01785526 | 0.03105135 | 0.01516912 | 1.545802e-12
13.38871 | 30.1626 | 29.0383 | 28.97418 | 1.124296 | 0.01786644 | 0.03107411 | 0.01518317 | 1.545803e-12
13.39871 | 30.1599 | 29.0323 | 28.96813 | 1.127599 | 0.01787764 | 0.0310969 | 0.01519724 | 1.54935e-12
13.40871 | 30.1432 | 29.02633 | 28.96211 | 1.116873 | 0.01788884 | 0.03111972 | 0.01521133 | 1.549351e-12
13.41871 | 30.1296 | 29.02038 | 28.95612 | 1.109216 | 0.01790006 | 0.03114257 | 0.01522544 | 1.549353e-12
13.42871 | 30.1182 | 29.01447 | 28.95015 | 1.103731 | 0.01791129 | 0.03116544 | 0.01523957 | 1.5529e-12
13.4387 | 30.1223 | 29.00859 | 28.94423 | 1.11371 | 0.01792251 | 0.03118832 | 0.01525371 | 1.552901e-12
13.4487 | 30.1164 | 29.00273 | 28.93832 | 1.113667 | 0.01793376 | 0.03121124 | 0.01526789 | 1.552903e-12
13.4587 | 30.101 | 28.9969 | 28.93244 | 1.104095 | 0.01794502 | 0.03123419 | 0.01528209 | 1.556449e-12
13.4687 | 30.0665 | 28.99111 | 28.9266 | 1.075395 | 0.0179563 | 0.03125718 | 0.01529632 | 1.556451e-12
13.4787 | 30.0702 | 28.98533 | 28.92078 | 1.084867 | 0.01796758 | 0.03128018 | 0.01531056 | 1.556452e-12
13.4887 | 30.0837 | 28.97959 | 28.91498 | 1.10411 | 0.01797888 | 0.03130322 | 0.01532483 | 1.559999e-12
13.49869 | 30.0645 | 28.97388 | 28.90922 | 1.090621 | 0.01799017 | 0.03132626 | 0.01533911 | 1.560001e-12
13.50869 | 30.0672 | 28.96819 | 28.90349 | 1.09901 | 0.01800149 | 0.03134935 | 0.01535342 | 1.560002e-12
13.51869 | 30.0252 | 28.96253 | 28.89777 | 1.062672 | 0.01801282 | 0.03137247 | 0.01536776 | 1.563549e-12
13.52869 | 30.0257 | 28.95689 | 28.89209 | 1.068807 | 0.01802416 | 0.03139562 | 0.01538211 | 1.56355e-12
13.53869 | 30.0335 | 28.95128 | 28.88643 | 1.082216 | 0.01803551 | 0.03141879 | 0.0153965 | 1.563552e-12
13.54868 | 30.0013 | 28.94571 | 28.88081 | 1.055592 | 0.01804687 | 0.03144197 | 0.01541089 | 1.567099e-12
13.55868 | 29.9932 | 28.94015 | 28.8752 | 1.053048 | 0.01805824 | 0.0314652 | 0.01542531 | 1.5671e-12
13.56868 | 29.9695 | 28.93462 | 28.86962 | 1.034878 | 0.01806963 | 0.03148846 | 0.01543976 | 1.567102e-12
13.57868 | 29.9483 | 28.92912 | 28.86407 | 1.019183 | 0.01808103 | 0.03151174 | 0.01545423 | 1.570649e-12
13.58868 | 29.9248 | 28.92364 | 28.85854 | 1.001162 | 0.01809244 | 0.03153505 | 0.01546873 | 1.57065e-12
13.59868 | 29.9333 | 28.91818 | 28.85304 | 1.015115 | 0.01810386 | 0.0315584 | 0.01548325 | 1.570651e-12
13.60867 | 29.9332 | 28.91276 | 28.84757 | 1.020439 | 0.01811528 | 0.03158174 | 0.01549778 | 1.574198e-12
13.61867 | 29.9245 | 28.90736 | 28.84211 | 1.017142 | 0.01812673 | 0.03160514 | 0.01551234 | 1.5742e-12
13.62867 | 29.902 | 28.90198 | 28.83668 | 1.000022 | 0.01813819 | 0.03162856 | 0.01552693 | 1.574201e-12
13.63867 | 29.8793 | 28.89662 | 28.83128 | 0.9826771 | 0.01814965 | 0.03165202 | 0.01554154 | 1.577748e-12
13.64867 | 29.8891 | 28.89129 | 28.8259 | 0.9978081 | 0.01816113 | 0.0316755 | 0.01555618 | 1.57775e-12
13.65867 | 29.8834 | 28.88598 | 28.82054 | 0.9974154 | 0.01817263 | 0.03169901 | 0.01557083 | 1.577751e-12
13.66866 | 29.8836 | 28.88071 | 28.81521 | 1.002894 | 0.01818412 | 0.03172252 | 0.0155855 | 1.581298e-12
13.67866 | 29.8512 | 28.87545 | 28.8099 | 0.9757539 | 0.01819563 | 0.03174609 | 0.01560021 | 1.5813e-12
13.68866 | 29.8297 | 28.87021 | 28.80462 | 0.9594909 | 0.01820716 | 0.03176968 | 0.01561493 | 1.581301e-12
13.69866 | 29.8164 | 28.865 | 28.79935 | 0.951405 | 0.0182187 | 0.03179331 | 0.01562969 | 1.584848e-12
13.70866 | 29.8238 | 28.8598 | 28.79411 | 0.9639963 | 0.01823025 | 0.03181696 | 0.01564446 | 1.58485e-12
13.71866 | 29.8245 | 28.85463 | 28.78889 | 0.9698651 | 0.01824181 | 0.03184064 | 0.01565926 | 1.584851e-12
13.72865 | 29.815 | 28.84949 | 28.7837 | 0.9655065 | 0.01825337 | 0.03186433 | 0.01567407 | 1.588398e-12
13.73865 | 29.8177 | 28.84437 | 28.77853 | 0.973331 | 0.01826496 | 0.03188806 | 0.01568892 | 1.588399e-12
13.74865 | 29.8077 | 28.83927 | 28.77337 | 0.9684336 | 0.01827656 | 0.03191183 | 0.01570378 | 1.588401e-12
13.75865 | 29.8052 | 28.83419 | 28.76824 | 0.9710145 | 0.01828817 | 0.03193562 | 0.01571868 | 1.591948e-12
13.76865 | 29.7991 | 28.82913 | 28.76313 | 0.9699741 | 0.01829979 | 0.03195945 | 0.0157336 | 1.591949e-12
13.77865 | 29.7901 | 28.82409 | 28.75804 | 0.9660124 | 0.01831142 | 0.0319833 | 0.01574854 | 1.591951e-12
13.78864 | 29.7832 | 28.81908 | 28.75298 | 0.9641247 | 0.01832305 | 0.03200716 | 0.01576349 | 1.595498e-12
13.79864 | 29.7803 | 28.81408 | 28.74793 | 0.9662212 | 0.01833471 | 0.03203107 | 0.01577848 | 1.595499e-12
13.80864 | 29.731 | 28.8091 | 28.74291 | 0.9218971 | 0.01834638 | 0.03205501 | 0.0157935 | 1.595501e-12
13.81864 | 29.7593 | 28.80415 | 28.7379 | 0.9551527 | 0.01835806 | 0.03207898 | 0.01580854 | 1.599048e-12
13.82864 | 29.7617 | 28.79921 | 28.73292 | 0.9624882 | 0.01836975 | 0.03210297 | 0.0158236 | 1.599049e-12
13.83864 | 29.7299 | 28.7943 | 28.72795 | 0.9356036 | 0.01838146 | 0.032127 | 0.01583869 | 1.599051e-12
13.84863 | 29.7397 | 28.78941 | 28.72301 | 0.9502945 | 0.01839316 | 0.03215103 | 0.01585379 | 1.602598e-12
13.85863 | 29.7413 | 28.78453 | 28.71808 | 0.9567707 | 0.01840489 | 0.03217512 | 0.01586893 | 1.602599e-12
13.86863 | 29.7139 | 28.77967 | 28.71317 | 0.9342276 | 0.01841663 | 0.03219923 | 0.01588409 | 1.602601e-12
13.87863 | 29.7116 | 28.77483 | 28.70828 | 0.9367654 | 0.01842838 | 0.03222337 | 0.01589927 | 1.606148e-12
13.88863 | 29.7199 | 28.77002 | 28.70341 | 0.9498843 | 0.01844015 | 0.03224755 | 0.01591448 | 1.606149e-12
13.89863 | 29.692 | 28.76522 | 28.69856 | 0.9267844 | 0.01845192 | 0.03227175 | 0.01592972 | 1.606151e-12
13.90862 | 29.6593 | 28.76044 | 28.69373 | 0.8988613 | 0.0184637 | 0.03229596 | 0.01594497 | 1.609698e-12
13.91862 | 29.6688 | 28.75568 | 28.68892 | 0.9131246 | 0.0184755 | 0.03232022 | 0.01596025 | 1.6097e-12
13.92862 | 29.6486 | 28.75093 | 28.68412 | 0.8976698 | 0.01848731 | 0.03234451 | 0.01597556 | 1.609701e-12
13.93862 | 29.6443 | 28.7462 | 28.67934 | 0.8980972 | 0.01849914 | 0.03236883 | 0.01599089 | 1.613248e-12
13.94862 | 29.6308 | 28.74149 | 28.67458 | 0.8893068 | 0.01851098 | 0.03239318 | 0.01600625 | 1.61325e-12
13.95861 | 29.6323 | 28.73681 | 28.66984 | 0.8954942 | 0.01852281 | 0.03241754 | 0.01602162 | 1.613251e-12
13.96861 | 29.6084 | 28.73213 | 28.66512 | 0.876269 | 0.01853468 | 0.03244195 | 0.01603704 | 1.616798e-12
13.97861 | 29.5901 | 28.72747 | 28.66041 | 0.8626267 | 0.01854655 | 0.03246639 | 0.01605247 | 1.6168e-12
13.98861 | 29.5944 | 28.72283 | 28.65572 | 0.8715675 | 0.01855843 | 0.03249086 | 0.01606793 | 1.620347e-12
13.99861 | 29.5812 | 28.71821 | 28.65104 | 0.8629916 | 0.01857033 | 0.03251536 | 0.01608342 | 1.620348e-12
14.00861 | 29.5517 | 28.7136 | 28.64638 | 0.8380991 | 0.01858224 | 0.03253989 | 0.01609893 | 1.62035e-12
14.0186 | 29.5469 | 28.70901 | 28.64174 | 0.8378857 | 0.01859415 | 0.03256442 | 0.01611445 | 1.623897e-12
14.0286 | 29.5367 | 28.70444 | 28.63711 | 0.8322607 | 0.01860609 | 0.03258901 | 0.01613001 | 1.623899e-12
14.0386 | 29.5102 | 28.69988 | 28.6325 | 0.8103198 | 0.01861804 | 0.03261363 | 0.0161456 | 1.6239e-12
14.0486 | 29.5192 | 28.69534 | 28.62791 | 0.8238632 | 0.01863 | 0.03263828 | 0.01616121 | 1.627447e-12
14.0586 | 29.5028 | 28.69081 | 28.62333 | 0.8119909 | 0.01864197 | 0.03266296 | 0.01617685 | 1.627449e-12
14.0686 | 29.4901 | 28.6863 | 28.61876 | 0.8038033 | 0.01865395 | 0.03268767 | 0.01619251 | 1.62745e-12
14.07859 | 29.4756 | 28.6818 | 28.61422 | 0.793796 | 0.01866594 | 0.03271238 | 0.01620819 | 1.630997e-12
14.08859 | 29.4729 | 28.67732 | 28.60968 | 0.7955782 | 0.01867795 | 0.03273716 | 0.01622391 | 1.630999e-12
14.09859 | 29.4562 | 28.67285 | 28.60516 | 0.7833455 | 0.01868997 | 0.03276196 | 0.01623965 | 1.631001e-12
14.10859 | 29.4453 | 28.6684 | 28.60066 | 0.7768982 | 0.018702 | 0.03278679 | 0.01625542 | 1.634548e-12
14.11859 | 29.4318 | 28.66396 | 28.59617 | 0.7678365 | 0.01871405 | 0.03281165 | 0.01627121 | 1.634549e-12
14.12859 | 29.4138 | 28.65954 | 28.59169 | 0.7542605 | 0.01872611 | 0.03283655 | 0.01628703 | 1.634551e-12
14.13858 | 29.4285 | 28.65513 | 28.58723 | 0.773366 | 0.01873817 | 0.03286144 | 0.01630286 | 1.638098e-12
14.14858 | 29.408 | 28.65074 | 28.58278 | 0.757262 | 0.01875025 | 0.0328864 | 0.01631874 | 1.638099e-12
14.15858 | 29.3812 | 28.64636 | 28.57835 | 0.7348443 | 0.01876235 | 0.03291138 | 0.01633464 | 1.641647e-12
14.16858 | 29.3825 | 28.64199 | 28.57393 | 0.7405131 | 0.01877446 | 0.0329364 | 0.01635056 | 1.641648e-12
14.17858 | 29.3769 | 28.63763 | 28.56952 | 0.7392685 | 0.01878658 | 0.03296145 | 0.01636651 | 1.64165e-12
14.18858 | 29.376 | 28.63329 | 28.56512 | 0.7427107 | 0.01879871 | 0.03298653 | 0.01638249 | 1.645197e-12
14.19857 | 29.3462 | 28.62896 | 28.56074 | 0.7172356 | 0.01881085 | 0.03301161 | 0.01639848 | 1.645199e-12
14.20857 | 29.3491 | 28.62465 | 28.55637 | 0.724452 | 0.01882301 | 0.03303675 | 0.01641451 | 1.6452e-12
14.21857 | 29.3364 | 28.62034 | 28.55202 | 0.7160557 | 0.01883518 | 0.03306192 | 0.01643057 | 1.648747e-12
14.22857 | 29.3142 | 28.61605 | 28.54767 | 0.698147 | 0.01884736 | 0.03308712 | 0.01644666 | 1.648749e-12
14.23857 | 29.3048 | 28.61177 | 28.54334 | 0.6930259 | 0.01885956 | 0.03311236 | 0.01646277 | 1.64875e-12
14.24857 | 29.31 | 28.60751 | 28.53902 | 0.7024928 | 0.01887177 | 0.03313762 | 0.01647891 | 1.652298e-12
14.25856 | 29.296 | 28.60326 | 28.53471 | 0.6927434 | 0.01888398 | 0.03316289 | 0.01649506 | 1.652299e-12
14.26856 | 29.28 | 28.59901 | 28.53042 | 0.6809865 | 0.01889622 | 0.03318822 | 0.01651125 | 1.652301e-12
14.27856 | 29.2758 | 28.59478 | 28.52613 | 0.681018 | 0.01890846 | 0.03321358 | 0.01652747 | 1.655848e-12
14.28856 | 29.2715 | 28.59056 | 28.52186 | 0.6809381 | 0.01892073 | 0.03323897 | 0.01654372 | 1.65585e-12
14.29856 | 29.2591 | 28.58635 | 28.5176 | 0.6727469 | 0.018933 | 0.03326439 | 0.01655999 | 1.659397e-12
14.30855 | 29.2468 | 28.58216 | 28.51335 | 0.6646404 | 0.01894527 | 0.03328982 | 0.01657628 | 1.659398e-12
14.31855 | 29.2579 | 28.57797 | 28.50911 | 0.6799271 | 0.01895757 | 0.0333153 | 0.01659261 | 1.6594e-12
14.32855 | 29.2392 | 28.5738 | 28.50488 | 0.6654031 | 0.01896988 | 0.03334082 | 0.01660896 | 1.662947e-12
14.33855 | 29.2099 | 28.56963 | 28.50066 | 0.6402686 | 0.01898221 | 0.03336637 | 0.01662535 | 1.662949e-12
14.34855 | 29.2146 | 28.56548 | 28.49645 | 0.6491235 | 0.01899455 | 0.03339195 | 0.01664176 | 1.66295e-12
14.35855 | 29.2188 | 28.56133 | 28.49225 | 0.6574682 | 0.0190069 | 0.03341756 | 0.0166582 | 1.666498e-12
14.36854 | 29.1931 | 28.5572 | 28.48806 | 0.6358987 | 0.01901925 | 0.03344317 | 0.01667465 | 1.666499e-12
14.37854 | 29.1713 | 28.55308 | 28.48388 | 0.6182234 | 0.01903163 | 0.03346885 | 0.01669114 | 1.666501e-12
14.38854 | 29.1761 | 28.54896 | 28.47972 | 0.6271383 | 0.01904402 | 0.03349456 | 0.01670767 | 1.670048e-12
14.39854 | 29.1673 | 28.54486 | 28.47556 | 0.6224436 | 0.01905642 | 0.0335203 | 0.01672422 | 1.67005e-12
14.40854 | 29.1545 | 28.54076 | 28.4714 | 0.6137395 | 0.01906883 | 0.03354607 | 0.01674079 | 1.673597e-12
14.41854 | 29.1451 | 28.53667 | 28.46726 | 0.608426 | 0.01908126 | 0.03357188 | 0.0167574 | 1.673599e-12
14.42853 | 29.1451 | 28.5326 | 28.46314 | 0.6124994 | 0.01909369 | 0.03359769 | 0.01677402 | 1.6736e-12
14.43853 | 29.1374 | 28.52853 | 28.45901 | 0.6088678 | 0.01910615 | 0.03362355 | 0.01679068 | 1.677148e-12
14.44853 | 29.1213 | 28.52447 | 28.4549 | 0.5968275 | 0.01911861 | 0.03364945 | 0.01680737 | 1.677149e-12
14.45853 | 29.1193 | 28.52042 | 28.45079 | 0.5988785 | 0.01913109 | 0.03367539 | 0.01682409 | 1.677151e-12
14.46853 | 29.1112 | 28.51638 | 28.44669 | 0.594821 | 0.01914359 | 0.03370135 | 0.01684084 | 1.680698e-12
14.47853 | 29.1 | 28.51234 | 28.4426 | 0.5876551 | 0.0191561 | 0.03372735 | 0.01685762 | 1.6807e-12
14.48852 | 29.0738 | 28.50832 | 28.43853 | 0.5654771 | 0.0191686 | 0.03375336 | 0.0168744 | 1.684247e-12
14.49852 | 29.0754 | 28.50431 | 28.43445 | 0.571095 | 0.01918114 | 0.03377942 | 0.01689123 | 1.684249e-12
14.50852 | 29.0567 | 28.50029 | 28.43039 | 0.5564051 | 0.01919368 | 0.03380552 | 0.0169081 | 1.68425e-12
14.51852 | 29.0605 | 28.49629 | 28.42633 | 0.5642074 | 0.01920624 | 0.03383165 | 0.01692499 | 1.687798e-12
14.52852 | 29.0494 | 28.4923 | 28.42228 | 0.5571021 | 0.01921881 | 0.03385781 | 0.01694191 | 1.687799e-12
14.53852 | 29.0427 | 28.48831 | 28.41824 | 0.5543895 | 0.0192314 | 0.033884 | 0.01695886 | 1.687801e-12
14.54851 | 29.0189 | 28.48433 | 28.4142 | 0.5345656 | 0.01924399 | 0.03391021 | 0.01697581 | 1.691348e-12
14.55851 | 29.0138 | 28.48036 | 28.41018 | 0.5334385 | 0.0192566 | 0.03393647 | 0.01699282 | 1.69135e-12
14.56851 | 29.0139 | 28.4764 | 28.40615 | 0.5375045 | 0.01926922 | 0.03396276 | 0.01700986 | 1.691352e-12
14.57851 | 29.0159 | 28.47244 | 28.40214 | 0.5434636 | 0.01928187 | 0.03398909 | 0.01702692 | 1.694899e-12
14.58851 | 29.007 | 28.46848 | 28.39813 | 0.5385161 | 0.01929452 | 0.03401545 | 0.01704401 | 1.694901e-12
14.59851 | 28.9942 | 28.46454 | 28.39413 | 0.5296621 | 0.01930718 | 0.03404184 | 0.01706114 | 1.698448e-12
14.6085 | 28.9737 | 28.4606 | 28.39014 | 0.5130977 | 0.01931985 | 0.03406824 | 0.01707827 | 1.69845e-12
14.6185 | 28.9652 | 28.45667 | 28.38615 | 0.508531 | 0.01933254 | 0.0340947 | 0.01709545 | 1.698451e-12
14.6285 | 28.9513 | 28.45274 | 28.38216 | 0.4985583 | 0.01934525 | 0.03412119 | 0.01711266 | 1.701999e-12
14.6385 | 28.9496 | 28.44882 | 28.37818 | 0.5007795 | 0.01935797 | 0.03414772 | 0.01712991 | 1.702e-12
14.6485 | 28.9359 | 28.4449 | 28.37421 | 0.490995 | 0.0193707 | 0.03417428 | 0.01714718 | 1.705548e-12
14.6585 | 28.924 | 28.441 | 28.37025 | 0.4830049 | 0.01938345 | 0.03420087 | 0.01716448 | 1.705549e-12
14.66849 | 28.9089 | 28.43709 | 28.36629 | 0.4718053 | 0.01939619 | 0.03422748 | 0.01718179 | 1.705551e-12
14.67849 | 28.9084 | 28.4332 | 28.36233 | 0.4752042 | 0.01940896 | 0.03425413 | 0.01719915 | 1.709099e-12
14.68849 | 28.9013 | 28.4293 | 28.35838 | 0.4719979 | 0.01942175 | 0.03428083 | 0.01721654 | 1.7091e-12
14.69849 | 28.9114 | 28.42541 | 28.35444 | 0.4859865 | 0.01943455 | 0.03430756 | 0.01723396 | 1.709102e-12
14.70849 | 28.8857 | 28.42153 | 28.3505 | 0.4641701 | 0.01944737 | 0.03433432 | 0.01725141 | 1.712649e-12
14.71848 | 28.8689 | 28.41765 | 28.34656 | 0.451245 | 0.01946018 | 0.03436109 | 0.01726887 | 1.712651e-12
14.72848 | 28.8612 | 28.41378 | 28.34263 | 0.4474192 | 0.01947302 | 0.03438792 | 0.01728639 | 1.716198e-12
14.73848 | 28.8465 | 28.40991 | 28.33871 | 0.4365888 | 0.01948588 | 0.03441478 | 0.01730393 | 1.7162e-12
14.74848 | 28.8463 | 28.40605 | 28.33478 | 0.440254 | 0.01949874 | 0.03444168 | 0.0173215 | 1.716202e-12
14.75848 | 28.8216 | 28.40219 | 28.33087 | 0.4194149 | 0.01951163 | 0.03446861 | 0.0173391 | 1.719749e-12
14.76848 | 28.8098 | 28.39833 | 28.32695 | 0.4114716 | 0.01952452 | 0.03449558 | 0.01735673 | 1.719751e-12
14.77847 | 28.792 | 28.39448 | 28.32305 | 0.3975205 | 0.01953742 | 0.03452256 | 0.01737438 | 1.719753e-12
14.78847 | 28.8098 | 28.39063 | 28.31914 | 0.4191694 | 0.01955034 | 0.03454959 | 0.01739208 | 1.7233e-12
14.79847 | 28.777 | 28.38679 | 28.31524 | 0.3902146 | 0.01956328 | 0.03457666 | 0.0174098 | 1.723302e-12
14.80847 | 28.7944 | 28.38294 | 28.31134 | 0.4114561 | 0.01957623 | 0.03460377 | 0.01742756 | 1.726849e-12
14.81847 | 28.7599 | 28.37911 | 28.30744 | 0.3807942 | 0.01958919 | 0.03463091 | 0.01744534 | 1.726851e-12
14.82847 | 28.7435 | 28.37527 | 28.30355 | 0.3682289 | 0.01960217 | 0.03465808 | 0.01746316 | 1.726853e-12
14.83846 | 28.7437 | 28.37144 | 28.29966 | 0.3722566 | 0.01961515 | 0.03468526 | 0.01748099 | 1.7304e-12
14.84846 | 28.7487 | 28.36761 | 28.29578 | 0.381085 | 0.01962816 | 0.03471251 | 0.01749887 | 1.730402e-12
14.85846 | 28.7166 | 28.36379 | 28.29189 | 0.3528105 | 0.01964118 | 0.03473978 | 0.01751679 | 1.733949e-12
14.86846 | 28.7239 | 28.35997 | 28.28801 | 0.3639331 | 0.01965421 | 0.03476709 | 0.01753473 | 1.733951e-12
14.87846 | 28.6974 | 28.35615 | 28.28413 | 0.3412531 | 0.01966726 | 0.03479444 | 0.0175527 | 1.733953e-12
14.88846 | 28.6768 | 28.35233 | 28.28026 | 0.3244705 | 0.01968032 | 0.03482183 | 0.01757071 | 1.7375e-12
14.89845 | 28.6876 | 28.34852 | 28.27639 | 0.3390816 | 0.01969338 | 0.03484922 | 0.01758873 | 1.737502e-12
14.90845 | 28.6749 | 28.34471 | 28.27252 | 0.3301942 | 0.01970647 | 0.03487667 | 0.0176068 | 1.741049e-12
14.91845 | 28.6647 | 28.3409 | 28.26865 | 0.3238046 | 0.01971958 | 0.03490416 | 0.0176249 | 1.741051e-12
14.92845 | 28.6561 | 28.33709 | 28.26478 | 0.3190129 | 0.01973269 | 0.03493168 | 0.01764304 | 1.741053e-12
14.93845 | 28.6515 | 28.33328 | 28.26091 | 0.3182193 | 0.01974583 | 0.03495923 | 0.0176612 | 1.7446e-12
14.94845 | 28.6323 | 28.32948 | 28.25705 | 0.3028238 | 0.01975897 | 0.03498683 | 0.0176794 | 1.744602e-12
14.95844 | 28.6325 | 28.32568 | 28.25319 | 0.3068229 | 0.01977212 | 0.03501443 | 0.01769761 | 1.74815e-12
14.96844 | 28.6082 | 28.32188 | 28.24933 | 0.2863241 | 0.01978529 | 0.0350421 | 0.01771587 | 1.748151e-12
14.97844 | 28.6157 | 28.31808 | 28.24547 | 0.2976239 | 0.01979848 | 0.0350698 | 0.01773417 | 1.748153e-12
14.98844 | 28.5705 | 28.31428 | 28.24162 | 0.2562223 | 0.01981168 | 0.03509753 | 0.01775249 | 1.751701e-12
14.99844 | 28.5972 | 28.31048 | 28.23776 | 0.2867196 | 0.01982489 | 0.0351253 | 0.01777085 | 1.751702e-12
15.00844 | 28.582 | 28.30668 | 28.2339 | 0.2753157 | 0.01983813 | 0.03515311 | 0.01778924 | 1.751704e-12
15.01843 | 28.5734 | 28.30289 | 28.23005 | 0.270507 | 0.01985136 | 0.03518092 | 0.01780765 | 1.755252e-12
15.02843 | 28.5583 | 28.2991 | 28.2262 | 0.2592013 | 0.01986462 | 0.0352088 | 0.01782611 | 1.755253e-12
15.03843 | 28.5513 | 28.29531 | 28.22235 | 0.2559948 | 0.01987789 | 0.03523672 | 0.0178446 | 1.758801e-12
15.04843 | 28.5335 | 28.29151 | 28.21849 | 0.2419876 | 0.01989118 | 0.03526467 | 0.01786312 | 1.758803e-12
15.05843 | 28.5143 | 28.28772 | 28.21464 | 0.22658 | 0.01990448 | 0.03529265 | 0.01788167 | 1.758805e-12
15.06843 | 28.512 | 28.28393 | 28.21079 | 0.2280719 | 0.01991779 | 0.03532068 | 0.01790026 | 1.762352e-12
15.07842 | 28.5012 | 28.28014 | 28.20694 | 0.2210597 | 0.01993111 | 0.03534871 | 0.01791887 | 1.762354e-12
15.08842 | 28.4783 | 28.27635 | 28.20309 | 0.2019512 | 0.01994445 | 0.03537681 | 0.01793752 | 1.765902e-12
15.09842 | 28.4615 | 28.27256 | 28.19924 | 0.1889426 | 0.01995781 | 0.03540494 | 0.01795621 | 1.765903e-12
15.10842 | 28.4529 | 28.26877 | 28.19539 | 0.184134 | 0.01997119 | 0.03543311 | 0.01797493 | 1.765905e-12
15.11842 | 28.4489 | 28.26497 | 28.19153 | 0.1839256 | 0.01998457 | 0.03546131 | 0.01799368 | 1.769453e-12
15.12841 | 28.429 | 28.26119 | 28.18769 | 0.1678137 | 0.01999796 | 0.03548952 | 0.01801246 | 1.769454e-12
15.13841 | 28.4179 | 28.25739 | 28.18383 | 0.1605059 | 0.02001138 | 0.0355178 | 0.01803128 | 1.773002e-12
15.14841 | 28.4103 | 28.2536 | 28.17998 | 0.1566986 | 0.02002481 | 0.03554611 | 0.01805014 | 1.773004e-12
15.15841 | 28.4007 | 28.24981 | 28.17613 | 0.1508919 | 0.02003826 | 0.03557446 | 0.01806903 | 1.776552e-12
15.16841 | 28.3903 | 28.24601 | 28.17227 | 0.1442859 | 0.02005171 | 0.03560285 | 0.01808795 | 1.776553e-12
15.17841 | 28.373 | 28.24222 | 28.16842 | 0.1307808 | 0.02006519 | 0.03563128 | 0.01810691 | 1.776555e-12
15.1884 | 28.3507 | 28.23843 | 28.16456 | 0.1122727 | 0.02007867 | 0.03565971 | 0.01812588 | 1.780103e-12
15.1984 | 28.3368 | 28.23463 | 28.16071 | 0.1021695 | 0.02009217 | 0.03568821 | 0.01814491 | 1.780104e-12
15.2084 | 28.3352 | 28.23083 | 28.15685 | 0.1043674 | 0.02010569 | 0.03571674 | 0.01816397 | 1.783652e-12
15.2184 | 28.3253 | 28.22703 | 28.15299 | 0.09826658 | 0.02011922 | 0.03574532 | 0.01818307 | 1.783654e-12
15.2284 | 28.3176 | 28.22323 | 28.14912 | 0.09436708 | 0.02013277 | 0.03577393 | 0.0182022 | 1.783656e-12
15.2384 | 28.3167 | 28.21943 | 28.14526 | 0.09726902 | 0.02014633 | 0.03580257 | 0.01822136 | 1.787203e-12
15.24839 | 28.3058 | 28.21563 | 28.1414 | 0.0901687 | 0.02015989 | 0.03583123 | 0.01824054 | 1.787205e-12
15.25839 | 28.289 | 28.21183 | 28.13753 | 0.07717384 | 0.02017349 | 0.03585995 | 0.01825977 | 1.790753e-12
15.26839 | 28.2909 | 28.20802 | 28.13366 | 0.08288074 | 0.02018709 | 0.03588871 | 0.01827904 | 1.790755e-12
15.27839 | 28.2699 | 28.20421 | 28.12979 | 0.06568949 | 0.02020071 | 0.03591751 | 0.01829835 | 1.790756e-12
15.28839 | 28.2559 | 28.2004 | 28.12592 | 0.05550021 | 0.02021435 | 0.03594634 | 0.01831769 | 1.794304e-12
15.29839 | 28.2453 | 28.19659 | 28.12205 | 0.04871298 | 0.020228 | 0.03597521 | 0.01833706 | 1.794306e-12
15.30838 | 28.2141 | 28.19278 | 28.11817 | 0.0213241 | 0.02024165 | 0.03600409 | 0.01835645 | 1.797854e-12
15.31838 | 28.2333 | 28.18896 | 28.11429 | 0.04434129 | 0.02025533 | 0.03603304 | 0.01837589 | 1.797856e-12
15.32838 | 28.2351 | 28.18514 | 28.11041 | 0.04996083 | 0.02026903 | 0.03606203 | 0.01839537 | 1.797857e-12
15.33838 | 28.2294 | 28.18132 | 28.10653 | 0.04808284 | 0.02028274 | 0.03609105 | 0.01841489 | 1.801405e-12
15.34838 | 28.2324 | 28.17749 | 28.10264 | 0.05490739 | 0.02029646 | 0.03612011 | 0.01843444 | 1.801407e-12
15.35838 | 28.2116 | 28.17367 | 28.09875 | 0.0379346 | 0.0203102 | 0.03614921 | 0.01845403 | 1.804955e-12
15.36837 | 28.2108 | 28.16984 | 28.09486 | 0.04096072 | 0.02032394 | 0.03617832 | 0.01847363 | 1.804956e-12
15.37837 | 28.2051 | 28.16601 | 28.09097 | 0.03909351 | 0.02033771 | 0.0362075 | 0.01849329 | 1.808504e-12
15.38837 | 28.2009 | 28.16217 | 28.08707 | 0.03872924 | 0.0203515 | 0.03623671 | 0.01851298 | 1.808506e-12
15.39837 | 28.2015 | 28.15833 | 28.08317 | 0.043168 | 0.0203653 | 0.03626596 | 0.01853271 | 1.808508e-12
15.40837 | 28.168 | 28.15449 | 28.07926 | 0.01350988 | 0.02037912 | 0.03629525 | 0.01855248 | 1.812056e-12
15.41837 | 28.155 | 28.15065 | 28.07536 | 0.004354991 | 0.02039294 | 0.03632458 | 0.01857228 | 1.812057e-12
15.42836 | 28.1683 | 28.1468 | 28.07145 | 0.02149957 | 0.02040677 | 0.03635392 | 0.0185921 | 1.815605e-12
15.43836 | 28.1554 | 28.14295 | 28.06753 | 0.01245138 | 0.02042064 | 0.03638333 | 0.01861198 | 1.815607e-12
15.44836 | 28.1411 | 28.13909 | 28.06361 | 0.002006701 | 0.02043451 | 0.03641277 | 0.01863189 | 1.819155e-12
15.45836 | 28.1612 | 28.13523 | 28.05969 | 0.02596561 | 0.0204484 | 0.03644226 | 0.01865184 | 1.819157e-12
15.46836 | 28.1241 | 28.13137 | 28.05577 | -0.007271807 | 0.02046231 | 0.03647178 | 0.01867182 | 1.819159e-12
15.47836 | 28.1392 | 28.12751 | 28.05184 | 0.01169455 | 0.02047623 | 0.03650134 | 0.01869185 | 1.822706e-12
15.48835 | 28.1389 | 28.12364 | 28.04791 | 0.01526089 | 0.02049015 | 0.03653091 | 0.01871189 | 1.822708e-12
15.49835 | 28.1361 | 28.11976 | 28.04397 | 0.01633505 | 0.0205041 | 0.03656055 | 0.01873198 | 1.826256e-12
15.50835 | 28.1323 | 28.11589 | 28.04003 | 0.01641324 | 0.02051807 | 0.03659023 | 0.01875212 | 1.826258e-12
15.51835 | 28.114 | 28.112 | 28.03608 | 0.001995549 | 0.02053205 | 0.03661995 | 0.01877229 | 1.82626e-12
15.52835 | 28.0971 | 28.10812 | 28.03213 | -0.01101793 | 0.02054605 | 0.03664971 | 0.0187925 | 1.829808e-12
15.53834 | 28.0918 | 28.10423 | 28.02818 | -0.012431 | 0.02056005 | 0.03667948 | 0.01881272 | 1.829809e-12
15.54834 | 28.1094 | 28.10034 | 28.02422 | 0.009064205 | 0.02057408 | 0.03670931 | 0.01883301 | 1.833357e-12
15.55834 | 28.0799 | 28.09644 | 28.02026 | -0.01653613 | 0.02058812 | 0.03673919 | 0.01885333 | 1.833359e-12
15.56834 | 28.0788 | 28.09253 | 28.01629 | -0.0137319 | 0.02060218 | 0.0367691 | 0.01887369 | 1.836907e-12
15.57834 | 28.0753 | 28.08862 | 28.01231 | -0.01332304 | 0.02061625 | 0.03679906 | 0.01889408 | 1.836909e-12
15.58834 | 28.0628 | 28.08471 | 28.00834 | -0.02190946 | 0.02063035 | 0.03682905 | 0.01891452 | 1.836911e-12
15.59833 | 28.0639 | 28.08079 | 28.00436 | -0.01689499 | 0.02064444 | 0.03685906 | 0.01893497 | 1.840459e-12
15.60833 | 28.0571 | 28.07687 | 28.00037 | -0.01977171 | 0.02065856 | 0.03688913 | 0.01895548 | 1.840461e-12
15.61833 | 28.0313 | 28.07294 | 27.99638 | -0.04164346 | 0.02067269 | 0.03691925 | 0.01897603 | 1.844009e-12
15.62833 | 28.0293 | 28.06901 | 27.99238 | -0.03971016 | 0.02068685 | 0.0369494 | 0.01899662 | 1.84401e-12
15.63833 | 28.0222 | 28.06507 | 27.98837 | -0.04287173 | 0.02070101 | 0.0369796 | 0.01901725 | 1.847558e-12
15.64833 | 28.0232 | 28.06113 | 27.98437 | -0.03792809 | 0.0207152 | 0.03700983 | 0.01903791 | 1.84756e-12
15.65832 | 27.9913 | 28.05718 | 27.98036 | -0.0658831 | 0.02072938 | 0.03704008 | 0.0190586 | 1.851108e-12
15.66832 | 28.0003 | 28.05323 | 27.97634 | -0.05292878 | 0.0207436 | 0.03707039 | 0.01907934 | 1.85111e-12
15.67832 | 27.9969 | 28.04927 | 27.97231 | -0.05236902 | 0.02075783 | 0.03710075 | 0.01910012 | 1.851112e-12
15.68832 | 27.985 | 28.0453 | 27.96828 | -0.06030372 | 0.02077207 | 0.03713115 | 0.01912094 | 1.85466e-12
15.69832 | 27.9718 | 28.04133 | 27.96424 | -0.06953282 | 0.02078633 | 0.03716158 | 0.0191418 | 1.854662e-12
15.70832 | 27.9729 | 28.03736 | 27.9602 | -0.06445623 | 0.02080061 | 0.03719206 | 0.0191627 | 1.85821e-12
15.71831 | 27.9618 | 28.03338 | 27.95616 | -0.07157785 | 0.02081489 | 0.03722255 | 0.01918362 | 1.858212e-12
15.72831 | 27.9163 | 28.02939 | 27.9521 | -0.1130897 | 0.02082919 | 0.03725311 | 0.0192046 | 1.86176e-12
15.73831 | 27.9357 | 28.0254 | 27.94804 | -0.08969555 | 0.02084352 | 0.03728371 | 0.01922561 | 1.861761e-12
15.74831 | 27.9267 | 28.0214 | 27.94398 | -0.09469545 | 0.02085786 | 0.03731435 | 0.01924667 | 1.861763e-12
15.75831 | 27.9237 | 28.01739 | 27.9399 | -0.09368928 | 0.02087222 | 0.03734503 | 0.01926777 | 1.865311e-12
15.76831 | 27.9132 | 28.01338 | 27.93583 | -0.100177 | 0.02088659 | 0.03737576 | 0.01928891 | 1.865313e-12
15.7783 | 27.9105 | 28.00936 | 27.93174 | -0.09886247 | 0.02090097 | 0.03740649 | 0.01931007 | 1.868861e-12
15.7883 | 27.9079 | 28.00534 | 27.92765 | -0.09743766 | 0.02091537 | 0.0374373 | 0.01933128 | 1.868863e-12
15.7983 | 27.8834 | 28.00131 | 27.92356 | -0.1179065 | 0.02092979 | 0.03746814 | 0.01935254 | 1.872411e-12
15.8083 | 27.8687 | 27.99727 | 27.91945 | -0.1285689 | 0.02094423 | 0.03749903 | 0.01937384 | 1.872413e-12
15.8183 | 27.8718 | 27.99322 | 27.91534 | -0.1214248 | 0.02095868 | 0.03752996 | 0.01939517 | 1.875961e-12
15.8283 | 27.8449 | 27.98917 | 27.91122 | -0.1442741 | 0.02097315 | 0.03756093 | 0.01941655 | 1.875963e-12
15.83829 | 27.8323 | 27.98512 | 27.9071 | -0.1528208 | 0.02098762 | 0.03759191 | 0.01943796 | 1.875965e-12
15.84829 | 27.8248 | 27.98106 | 27.90297 | -0.1562568 | 0.02100212 | 0.03762297 | 0.01945941 | 1.879513e-12
15.85829 | 27.8157 | 27.97699 | 27.89883 | -0.1612859 | 0.02101664 | 0.03765407 | 0.01948092 | 1.879515e-12
15.86829 | 27.8056 | 27.97291 | 27.89469 | -0.1673083 | 0.02103117 | 0.03768521 | 0.01950246 | 1.883063e-12
15.87829 | 27.8029 | 27.96882 | 27.89054 | -0.1659237 | 0.02104572 | 0.03771639 | 0.01952404 | 1.883065e-12
15.88829 | 27.8045 | 27.96473 | 27.88638 | -0.160232 | 0.02106029 | 0.03774761 | 0.01954567 | 1.886613e-12
15.89828 | 27.7921 | 27.96064 | 27.88222 | -0.1685375 | 0.02107485 | 0.03777884 | 0.01956731 | 1.886615e-12
15.90828 | 27.7898 | 27.95653 | 27.87804 | -0.1667317 | 0.02108945 | 0.03781015 | 0.01958902 | 1.890163e-12
15.91828 | 27.7766 | 27.95242 | 27.87386 | -0.1758187 | 0.02110406 | 0.0378415 | 0.01961077 | 1.890165e-12
15.92828 | 27.7647 | 27.9483 | 27.86967 | -0.1835985 | 0.02111869 | 0.03787289 | 0.01963257 | 1.890167e-12
15.93828 | 27.7411 | 27.94417 | 27.86548 | -0.2030709 | 0.02113334 | 0.03790432 | 0.0196544 | 1.893715e-12
15.94827 | 27.7372 | 27.94004 | 27.86128 | -0.2028401 | 0.02114799 | 0.03793577 | 0.01967625 | 1.893717e-12
15.95827 | 27.7137 | 27.9359 | 27.85707 | -0.2221977 | 0.02116267 | 0.03796729 | 0.01969817 | 1.897265e-12
15.96827 | 27.7276 | 27.93175 | 27.85285 | -0.2041477 | 0.02117736 | 0.03799885 | 0.01972013 | 1.897267e-12
15.97827 | 27.7106 | 27.92759 | 27.84863 | -0.2169902 | 0.02119207 | 0.03803045 | 0.01974213 | 1.900815e-12
15.98827 | 27.6836 | 27.92343 | 27.84439 | -0.239825 | 0.0212068 | 0.0380621 | 0.01976418 | 1.900817e-12
15.99827 | 27.6979 | 27.91925 | 27.84015 | -0.2213521 | 0.02122155 | 0.03809379 | 0.01978626 | 1.904365e-12
16.00826 | 27.6794 | 27.91508 | 27.83591 | -0.2356757 | 0.0212363 | 0.03812549 | 0.01980837 | 1.904367e-12
16.01826 | 27.6809 | 27.91089 | 27.83165 | -0.2299872 | 0.02125108 | 0.03815727 | 0.01983055 | 1.907915e-12
16.02826 | 27.6716 | 27.90669 | 27.82738 | -0.2350908 | 0.02126587 | 0.03818909 | 0.01985276 | 1.907917e-12
16.03826 | 27.6427 | 27.90249 | 27.82311 | -0.2597864 | 0.02128068 | 0.03822095 | 0.01987502 | 1.907919e-12
16.04826 | 27.6387 | 27.89827 | 27.81883 | -0.2595741 | 0.02129551 | 0.03825285 | 0.01989732 | 1.911467e-12
16.05826 | 27.627 | 27.89405 | 27.81454 | -0.2670536 | 0.02131035 | 0.03828481 | 0.01991967 | 1.911469e-12
16.06825 | 27.618 | 27.88983 | 27.81025 | -0.2718293 | 0.0213252 | 0.03831677 | 0.01994203 | 1.915017e-12
16.07825 | 27.61 | 27.88559 | 27.80594 | -0.2755925 | 0.02134008 | 0.0383488 | 0.01996447 | 1.915019e-12
16.08825 | 27.5941 | 27.88135 | 27.80162 | -0.2872475 | 0.02135497 | 0.03838088 | 0.01998694 | 1.918567e-12
16.09825 | 27.5755 | 27.87709 | 27.7973 | -0.3015942 | 0.02136988 | 0.03841301 | 0.02000946 | 1.918569e-12
16.10825 | 27.5779 | 27.87283 | 27.79297 | -0.2949324 | 0.02138481 | 0.03844517 | 0.02003203 | 1.922118e-12
16.11825 | 27.5837 | 27.86856 | 27.78863 | -0.2848623 | 0.02139975 | 0.03847739 | 0.02005464 | 1.92212e-12
16.12824 | 27.5721 | 27.86429 | 27.78429 | -0.292188 | 0.0214147 | 0.03850961 | 0.02007727 | 1.925668e-12
16.13824 | 27.5571 | 27.86 | 27.77993 | -0.3029008 | 0.02142968 | 0.03854191 | 0.02009996 | 1.92567e-12
16.14824 | 27.5203 | 27.85571 | 27.77556 | -0.335405 | 0.02144467 | 0.03857426 | 0.02012271 | 1.929218e-12
16.15824 | 27.5317 | 27.8514 | 27.77119 | -0.3197006 | 0.02145969 | 0.03860665 | 0.02014549 | 1.92922e-12
16.16824 | 27.5317 | 27.84709 | 27.76681 | -0.3153875 | 0.02147471 | 0.03863907 | 0.02016832 | 1.932768e-12
16.17824 | 27.5243 | 27.84277 | 27.76241 | -0.3184656 | 0.02148976 | 0.03867155 | 0.0201912 | 1.93277e-12
16.18823 | 27.5173 | 27.83844 | 27.75802 | -0.3211393 | 0.02150481 | 0.03870404 | 0.0202141 | 1.932772e-12
16.19823 | 27.4981 | 27.8341 | 27.75361 | -0.3359997 | 0.02151989 | 0.03873661 | 0.02023706 | 1.93632e-12
16.20823 | 27.4977 | 27.82975 | 27.74919 | -0.3320512 | 0.02153499 | 0.03876922 | 0.02026007 | 1.936322e-12
16.21823 | 27.4773 | 27.82539 | 27.74476 | -0.3480938 | 0.0215501 | 0.03880188 | 0.02028313 | 1.939871e-12
16.22823 | 27.4731 | 27.82103 | 27.74032 | -0.3479273 | 0.02156523 | 0.03883458 | 0.02030623 | 1.939873e-12
16.23823 | 27.4827 | 27.81665 | 27.73587 | -0.3339517 | 0.02158038 | 0.03886732 | 0.02032937 | 1.943421e-12
16.24822 | 27.4388 | 27.81227 | 27.73142 | -0.3734714 | 0.02159553 | 0.03890008 | 0.02035255 | 1.943423e-12
16.25822 | 27.4446 | 27.80788 | 27.72696 | -0.3632775 | 0.02161071 | 0.03893291 | 0.02037579 | 1.946971e-12
16.26822 | 27.4477 | 27.80347 | 27.72248 | -0.3557744 | 0.02162591 | 0.03896579 | 0.02039907 | 1.946973e-12
16.27822 | 27.4277 | 27.79906 | 27.718 | -0.371362 | 0.02164113 | 0.03899872 | 0.0204224 | 1.950522e-12
16.28822 | 27.4309 | 27.79464 | 27.71351 | -0.3637403 | 0.02165636 | 0.03903169 | 0.02044578 | 1.950524e-12
16.29821 | 27.431 | 27.79021 | 27.70901 | -0.3592136 | 0.0216716 | 0.03906467 | 0.02046918 | 1.954072e-12
16.30821 | 27.4094 | 27.78577 | 27.7045 | -0.3763731 | 0.02168687 | 0.03909774 | 0.02049265 | 1.954074e-12
16.31821 | 27.4166 | 27.78132 | 27.69997 | -0.3647231 | 0.02170216 | 0.03913085 | 0.02051617 | 1.957622e-12
16.32821 | 27.389 | 27.77686 | 27.69544 | -0.3878636 | 0.02171746 | 0.039164 | 0.02053973 | 1.957624e-12
16.33821 | 27.3963 | 27.77239 | 27.6909 | -0.3760945 | 0.02173278 | 0.0391972 | 0.02056334 | 1.961173e-12
16.34821 | 27.3871 | 27.76792 | 27.68635 | -0.3808157 | 0.02174811 | 0.03923045 | 0.020587 | 1.961175e-12
16.3582 | 27.3603 | 27.76343 | 27.68179 | -0.4031318 | 0.02176346 | 0.0392637 | 0.02061068 | 1.964723e-12
16.3682 | 27.3634 | 27.75893 | 27.67722 | -0.3955337 | 0.02177883 | 0.03929704 | 0.02063444 | 1.964725e-12
16.3782 | 27.3709 | 27.75443 | 27.67264 | -0.3835259 | 0.02179422 | 0.03933042 | 0.02065824 | 1.964727e-12
16.3882 | 27.3604 | 27.74991 | 27.66805 | -0.3895082 | 0.02180963 | 0.03936386 | 0.02068209 | 1.968275e-12
16.3982 | 27.3545 | 27.74538 | 27.66345 | -0.3908807 | 0.02182506 | 0.03939733 | 0.02070598 | 1.968277e-12
16.4082 | 27.351 | 27.74084 | 27.65884 | -0.3898433 | 0.02184049 | 0.03943086 | 0.02072993 | 1.971826e-12
16.41819 | 27.3322 | 27.7363 | 27.65423 | -0.4041005 | 0.02185594 | 0.03946439 | 0.0207539 | 1.971828e-12
16.42819 | 27.3255 | 27.73174 | 27.6496 | -0.4062432 | 0.02187142 | 0.03949801 | 0.02077793 | 1.975376e-12
16.43819 | 27.3326 | 27.72718 | 27.64496 | -0.3945759 | 0.02188692 | 0.03953167 | 0.02080202 | 1.975378e-12
16.44819 | 27.3136 | 27.7226 | 27.6403 | -0.4089985 | 0.02190243 | 0.03956538 | 0.02082616 | 1.978927e-12
16.45819 | 27.2951 | 27.71801 | 27.63564 | -0.422911 | 0.02191796 | 0.03959914 | 0.02085035 | 1.978929e-12
16.46819 | 27.2954 | 27.71341 | 27.63097 | -0.4180133 | 0.02193351 | 0.03963294 | 0.02087458 | 1.982477e-12
16.47818 | 27.2904 | 27.70881 | 27.6263 | -0.4184101 | 0.02194906 | 0.03966676 | 0.02089884 | 1.982479e-12
16.48818 | 27.2698 | 27.70419 | 27.6216 | -0.434392 | 0.02196464 | 0.03970066 | 0.02092317 | 1.986028e-12
16.49818 | 27.2649 | 27.69956 | 27.6169 | -0.4346636 | 0.02198025 | 0.0397346 | 0.02094756 | 1.98603e-12
16.50818 | 27.2656 | 27.69492 | 27.61219 | -0.429325 | 0.02199587 | 0.0397686 | 0.02097199 | 1.989578e-12
16.51818 | 27.2444 | 27.69028 | 27.60747 | -0.445876 | 0.02201151 | 0.03980264 | 0.02099647 | 1.98958e-12
16.52818 | 27.2347 | 27.68562 | 27.60273 | -0.4509165 | 0.02202716 | 0.03983672 | 0.02102101 | 1.993129e-12
16.53817 | 27.2293 | 27.68095 | 27.59799 | -0.4516514 | 0.02204282 | 0.03987082 | 0.02104556 | 1.993131e-12
16.54817 | 27.2174 | 27.67627 | 27.59324 | -0.458871 | 0.02205851 | 0.03990501 | 0.02107019 | 1.996679e-12
16.55817 | 27.1855 | 27.67158 | 27.58847 | -0.4860802 | 0.02207422 | 0.03993924 | 0.02109487 | 1.996681e-12
16.56817 | 27.1928 | 27.66688 | 27.5837 | -0.4740788 | 0.02208995 | 0.03997352 | 0.02111961 | 2.00023e-12
16.57817 | 27.1905 | 27.66217 | 27.57891 | -0.4716669 | 0.0221057 | 0.04000784 | 0.02114439 | 2.000232e-12
16.58817 | 27.1681 | 27.65744 | 27.57411 | -0.4893443 | 0.02212146 | 0.04004222 | 0.02116922 | 2.00378e-12
16.59816 | 27.1623 | 27.65272 | 27.56931 | -0.4904158 | 0.02213723 | 0.04007661 | 0.02119408 | 2.003782e-12
16.60816 | 27.1538 | 27.64797 | 27.56449 | -0.4941719 | 0.02215303 | 0.04011108 | 0.02121901 | 2.007331e-12
16.61816 | 27.1334 | 27.64322 | 27.55966 | -0.5098172 | 0.02216884 | 0.0401456 | 0.021244 | 2.007333e-12
16.62816 | 27.1313 | 27.63845 | 27.55482 | -0.5071518 | 0.02218468 | 0.04018017 | 0.02126903 | 2.010882e-12
16.63816 | 27.1185 | 27.63368 | 27.54997 | -0.5151755 | 0.02220054 | 0.04021479 | 0.02129412 | 2.010884e-12
16.64816 | 27.099 | 27.62889 | 27.5451 | -0.5298885 | 0.02221641 | 0.04024945 | 0.02131926 | 2.014432e-12
16.65815 | 27.1 | 27.6241 | 27.54023 | -0.5240953 | 0.02223228 | 0.04028413 | 0.02134443 | 2.014434e-12
16.66815 | 27.0658 | 27.61929 | 27.53535 | -0.5534865 | 0.02224819 | 0.04031889 | 0.02136967 | 2.017983e-12
16.67815 | 27.081 | 27.61447 | 27.53045 | -0.5334667 | 0.02226412 | 0.04035371 | 0.02139497 | 2.017985e-12
16.68815 | 27.0646 | 27.60964 | 27.52555 | -0.545036 | 0.02228007 | 0.04038857 | 0.02142032 | 2.021534e-12
16.69815 | 27.0573 | 27.60479 | 27.52063 | -0.5474942 | 0.02229603 | 0.04042348 | 0.02144572 | 2.021536e-12
16.70814 | 27.0544 | 27.59995 | 27.5157 | -0.5455463 | 0.022312 | 0.04045841 | 0.02147114 | 2.025084e-12
16.71814 | 27.0595 | 27.59508 | 27.51076 | -0.5355824 | 0.022328 | 0.04049341 | 0.02149665 | 2.025086e-12
16.72814 | 27.0396 | 27.59021 | 27.50581 | -0.5506074 | 0.02234402 | 0.04052847 | 0.0215222 | 2.028635e-12
16.73814 | 27.0354 | 27.58532 | 27.50085 | -0.5499214 | 0.02236006 | 0.04056358 | 0.02154782 | 2.028637e-12
16.74814 | 27.0334 | 27.58042 | 27.49588 | -0.5470241 | 0.02237612 | 0.04059874 | 0.02157348 | 2.032186e-12
16.75814 | 27.0205 | 27.57552 | 27.49089 | -0.5550156 | 0.02239219 | 0.04063395 | 0.0215992 | 2.032188e-12
16.76813 | 26.9985 | 27.5706 | 27.4859 | -0.5721009 | 0.02240827 | 0.04066917 | 0.02162494 | 2.035736e-12
16.77813 | 27.0118 | 27.56567 | 27.48089 | -0.55387 | 0.02242439 | 0.04070448 | 0.02165076 | 2.035738e-12
16.78813 | 26.9977 | 27.56073 | 27.47587 | -0.5630278 | 0.02244052 | 0.04073983 | 0.02167664 | 2.039287e-12
16.79813 | 26.9946 | 27.55577 | 27.47084 | -0.5611742 | 0.02245667 | 0.04077524 | 0.02170258 | 2.039289e-12
16.80813 | 26.9837 | 27.55081 | 27.4658 | -0.5671094 | 0.02247283 | 0.0408107 | 0.02172856 | 2.042838e-12
16.81813 | 26.9826 | 27.54583 | 27.46074 | -0.5632331 | 0.02248902 | 0.04084621 | 0.0217546 | 2.04284e-12
16.82812 | 26.9795 | 27.54085 | 27.45568 | -0.5613505 | 0.02250521 | 0.04088174 | 0.02178067 | 2.046389e-12
16.83812 | 26.961 | 27.53585 | 27.45061 | -0.5748514 | 0.02252144 | 0.04091735 | 0.02180682 | 2.046391e-12
16.84812 | 26.9524 | 27.53084 | 27.44552 | -0.5784409 | 0.02253768 | 0.040953 | 0.02183303 | 2.04994e-12
16.85812 | 26.9573 | 27.52582 | 27.44042 | -0.5685189 | 0.02255395 | 0.04098871 | 0.02185929 | 2.049942e-12
16.86812 | 26.9367 | 27.52079 | 27.43531 | -0.5840855 | 0.02257023 | 0.04102448 | 0.0218856 | 2.05349e-12
16.87812 | 26.9485 | 27.51574 | 27.43018 | -0.5672404 | 0.02258653 | 0.04106029 | 0.02191197 | 2.057039e-12
16.88811 | 26.9345 | 27.51069 | 27.42505 | -0.5761889 | 0.02260283 | 0.04109612 | 0.02193837 | 2.057041e-12
16.89811 | 26.9233 | 27.50562 | 27.4199 | -0.5823207 | 0.02261917 | 0.04113204 | 0.02196485 | 2.06059e-12
16.90811 | 26.924 | 27.50054 | 27.41475 | -0.5765409 | 0.02263553 | 0.041168 | 0.02199139 | 2.060592e-12
16.91811 | 26.9117 | 27.49545 | 27.40958 | -0.5837495 | 0.02265191 | 0.04120402 | 0.02201798 | 2.064141e-12
16.92811 | 26.907 | 27.49035 | 27.40439 | -0.5833465 | 0.0226683 | 0.04124009 | 0.02204463 | 2.064143e-12
16.93811 | 26.8963 | 27.48523 | 27.3992 | -0.5889317 | 0.02268472 | 0.04127621 | 0.02207133 | 2.067692e-12
16.9481 | 26.8677 | 27.48011 | 27.394 | -0.6124104 | 0.02270113 | 0.04131235 | 0.02209807 | 2.067694e-12
16.9581 | 26.8859 | 27.47497 | 27.38878 | -0.5890722 | 0.02271759 | 0.04134858 | 0.02212489 | 2.071243e-12
16.9681 | 26.8594 | 27.46982 | 27.38355 | -0.6104222 | 0.02273406 | 0.04138485 | 0.02215176 | 2.071245e-12
16.9781 | 26.8518 | 27.46466 | 27.37831 | -0.6128605 | 0.02275055 | 0.04142118 | 0.0221787 | 2.074794e-12
16.9881 | 26.8442 | 27.45949 | 27.37306 | -0.615287 | 0.02276706 | 0.04145756 | 0.02220569 | 2.074796e-12
16.9981 | 26.8397 | 27.4543 | 27.36779 | -0.6146016 | 0.02278359 | 0.04149399 | 0.02223274 | 2.078344e-12
17.00809 | 26.835 | 27.44911 | 27.36252 | -0.6141097 | 0.02280013 | 0.04153044 | 0.02225981 | 2.078347e-12
17.01809 | 26.8329 | 27.4439 | 27.35723 | -0.6110006 | 0.02281669 | 0.04156698 | 0.02228698 | 2.081895e-12
17.02809 | 26.8035 | 27.43868 | 27.35193 | -0.6351797 | 0.02283328 | 0.04160357 | 0.0223142 | 2.081898e-12
17.03809 | 26.814 | 27.43345 | 27.34662 | -0.6194468 | 0.02284989 | 0.04164021 | 0.02234147 | 2.085446e-12
17.04809 | 26.777 | 27.4282 | 27.34129 | -0.6512021 | 0.02286652 | 0.04167691 | 0.02236881 | 2.085449e-12
17.05809 | 26.7872 | 27.42295 | 27.33595 | -0.6357454 | 0.02288317 | 0.04171366 | 0.02239621 | 2.088997e-12
17.06808 | 26.7724 | 27.41768 | 27.33061 | -0.6452819 | 0.02289982 | 0.04175043 | 0.02242363 | 2.092546e-12
17.07808 | 26.7452 | 27.4124 | 27.32525 | -0.6672013 | 0.0229165 | 0.04178728 | 0.02245115 | 2.092548e-12
17.08808 | 26.7507 | 27.40711 | 27.31987 | -0.6564086 | 0.02293321 | 0.04182419 | 0.02247872 | 2.096097e-12
17.09808 | 26.7411 | 27.4018 | 27.31449 | -0.6607039 | 0.02294993 | 0.04186115 | 0.02250635 | 2.096099e-12
17.10808 | 26.7281 | 27.39649 | 27.30909 | -0.6683872 | 0.02296667 | 0.04189817 | 0.02253404 | 2.099648e-12
17.11807 | 26.7248 | 27.39116 | 27.30368 | -0.6663637 | 0.02298342 | 0.0419352 | 0.02256177 | 2.09965e-12
17.12807 | 26.7147 | 27.38582 | 27.29826 | -0.6711228 | 0.02300021 | 0.04197232 | 0.02258958 | 2.103199e-12
17.13807 | 26.7174 | 27.38047 | 27.29283 | -0.6630699 | 0.02301701 | 0.0420095 | 0.02261745 | 2.103202e-12
17.14807 | 26.7119 | 27.3751 | 27.28738 | -0.6632048 | 0.02303383 | 0.04204673 | 0.02264538 | 2.10675e-12
17.15807 | 26.6804 | 27.36973 | 27.28192 | -0.6893276 | 0.02305068 | 0.04208401 | 0.02267337 | 2.106753e-12
17.16807 | 26.7005 | 27.36434 | 27.27645 | -0.6638382 | 0.02306754 | 0.04212135 | 0.02270142 | 2.110302e-12
17.17806 | 26.6628 | 27.35894 | 27.27097 | -0.6961421 | 0.02308441 | 0.0421587 | 0.0227295 | 2.110304e-12
17.18806 | 26.6692 | 27.35353 | 27.26547 | -0.6843284 | 0.02310131 | 0.04219615 | 0.02275768 | 2.113853e-12
17.19806 | 26.6718 | 27.3481 | 27.25996 | -0.6763025 | 0.02311824 | 0.04223365 | 0.02278591 | 2.117402e-12
17.20806 | 26.6484 | 27.34266 | 27.25444 | -0.6942644 | 0.02313518 | 0.04227121 | 0.02281421 | 2.117404e-12
17.21806 | 26.6478 | 27.33721 | 27.24891 | -0.6894141 | 0.02315214 | 0.04230881 | 0.02284257 | 2.120953e-12
17.22806 | 26.6341 | 27.33175 | 27.24336 | -0.6976515 | 0.02316912 | 0.04234648 | 0.02287099 | 2.120955e-12
17.23805 | 26.6271 | 27.32628 | 27.23781 | -0.6991822 | 0.02318611 | 0.04238416 | 0.02289944 | 2.124504e-12
17.24805 | 26.6355 | 27.3208 | 27.23224 | -0.6852951 | 0.02320313 | 0.04242194 | 0.02292798 | 2.124506e-12
17.25805 | 26.6009 | 27.3153 | 27.22666 | -0.7143957 | 0.02322017 | 0.04245976 | 0.02295659 | 2.128055e-12
17.26805 | 26.6226 | 27.30978 | 27.22106 | -0.6871841 | 0.02323724 | 0.04249765 | 0.02298526 | 2.128057e-12
17.27805 | 26.5911 | 27.30426 | 27.21546 | -0.7131601 | 0.02325432 | 0.04253559 | 0.02301399 | 2.131606e-12
17.28805 | 26.5995 | 27.29872 | 27.20984 | -0.6992238 | 0.02327142 | 0.04257358 | 0.02304278 | 2.135155e-12
17.29804 | 26.5986 | 27.29318 | 27.20421 | -0.6945807 | 0.02328853 | 0.0426116 | 0.02307161 | 2.135157e-12
17.30804 | 26.5825 | 27.28762 | 27.19856 | -0.7051198 | 0.02330568 | 0.0426497 | 0.02310053 | 2.138706e-12
17.31804 | 26.5847 | 27.28205 | 27.19291 | -0.6973465 | 0.02332284 | 0.04268787 | 0.02312952 | 2.138709e-12
17.32804 | 26.5746 | 27.27646 | 27.18724 | -0.7018608 | 0.02334003 | 0.04272609 | 0.02315856518 | 2.142258e-12
17.33804 | 26.5674 | 27.27086 | 27.18155 | -0.7034627 | 0.02335723 | 0.04276436 | 0.02318768 | 2.14226e-12
17.34804 | 26.5752 | 27.26525 | 27.17586 | -0.6900522 | 0.02337446 | 0.04280269 | 0.02321685 | 2.145809e-12
17.35803 | 26.5299 | 27.25963 | 27.17016 | -0.729735 | 0.02339169 | 0.04284104 | 0.02324606 | 2.145811e-12
17.36803 | 26.5478 | 27.254 | 27.16444 | -0.7061997 | 0.02340895 | 0.04287948 | 0.02327537 | 2.14936e-12
17.37803 | 26.5341 | 27.24835 | 27.1587 | -0.714252 | 0.02342624 | 0.04291798 | 0.02330474 | 2.152909e-12
17.38803 | 26.5347 | 27.24269 | 27.15296 | -0.7079919 | 0.02344355 | 0.04295654 | 0.02333418 | 2.152912e-12
17.39803 | 26.5392 | 27.23702 | 27.1472 | -0.6978193 | 0.02346088 | 0.04299515 | 0.02336368 | 2.156461e-12
17.40803 | 26.5256 | 27.23133 | 27.14143 | -0.7057343 | 0.02347822 | 0.04303382 | 0.02339324 | 2.156463e-12
17.41802 | 26.5286 | 27.22564 | 27.13565 | -0.6970425 | 0.02349558 | 0.04307251 | 0.02342285 | 2.160012e-12
17.42802 | 26.5185 | 27.21993 | 27.12986 | -0.7014325 | 0.02351297 | 0.04311129 | 0.02345254 | 2.160014e-12
17.43802 | 26.514 | 27.21421 | 27.12405 | -0.7002101 | 0.02353038 | 0.04315013 | 0.02348231 | 2.163563e-12
17.44802 | 26.5189 | 27.20848 | 27.11823 | -0.6895752 | 0.02354781 | 0.04318903 | 0.02351214 | 2.167112e-12
17.45802 | 26.4988 | 27.20273 | 27.11239 | -0.7039278 | 0.02356526 | 0.04322799 | 0.02354203 | 2.167115e-12
17.46802 | 26.4742 | 27.19697 | 27.10655 | -0.7227679 | 0.02358274 | 0.043267 | 0.023572 | 2.170664e-12
17.47801 | 26.4815 | 27.1912 | 27.10069 | -0.7097012 | 0.02360022 | 0.04330603 | 0.023602 | 2.170666e-12
17.48801 | 26.4724 | 27.18542 | 27.09482 | -0.7130163 | 0.02361773 | 0.04334516 | 0.0236321 | 2.174215e-12
17.49801 | 26.4707 | 27.17962 | 27.08894 | -0.7089189 | 0.02363527 | 0.04338435 | 0.02366227 | 2.174217e-12
17.50801 | 26.4489 | 27.17381 | 27.08304 | -0.7249089 | 0.02365282 | 0.0434236 | 0.0236925 | 2.177767e-12
17.51801 | 26.4617 | 27.16799 | 27.07713 | -0.7062864 | 0.0236704 | 0.0434629 | 0.0237228 | 2.181316e-12
17.528 | 26.4453 | 27.16216 | 27.07121 | -0.7168571 | 0.02368799 | 0.04350222 | 0.02375314 | 2.181318e-12
17.538 | 26.4365 | 27.15631 | 27.06528 | -0.7198095 | 0.02370561 | 0.04354163 | 0.02378358 | 2.184867e-12
17.548 | 26.4393 | 27.15045 | 27.05933 | -0.7111494 | 0.02372325 | 0.04358112 | 0.02381408 | 2.18487e-12
17.558 | 26.4293 | 27.14458 | 27.05337 | -0.7152767 | 0.02374091 | 0.04362065 | 0.02384466 | 2.188419e-12
17.568 | 26.401 | 27.13869 | 27.0474 | -0.7376914 | 0.02375859 | 0.04366025 | 0.0238753 | 2.188421e-12
17.578 | 26.4214 | 27.13279 | 27.04141 | -0.7113936 | 0.0237763 | 0.0436999 | 0.02390601 | 2.19197e-12
17.58799 | 26.4082 | 27.12689 | 27.03542 | -0.7186891 | 0.023794 | 0.04373958 | 0.02393676 | 2.195519e-12
17.59799 | 26.4198 | 27.12097 | 27.02941 | -0.7011661 | 0.02381176 | 0.04377935 | 0.02396762 | 2.195522e-12
17.60799 | 26.4007 | 27.11503 | 27.02338 | -0.7143306 | 0.02382952 | 0.04381918 | 0.02399854 | 2.199071e-12
17.61799 | 26.4076 | 27.10908 | 27.01735 | -0.7014824 | 0.02384732 | 0.04385907 | 0.02402953 | 2.199073e-12
17.62799 | 26.3884 | 27.10312 | 27.0113 | -0.7147217 | 0.02386513 | 0.04389902 | 0.0240606 | 2.202622e-12
17.63799 | 26.3974 | 27.09715 | 27.00523 | -0.6997484 | 0.02388296 | 0.04393904 | 0.02409173 | 2.202625e-12
17.64798 | 26.386 | 27.09117 | 26.99917 | -0.7051685 | 0.02390079 | 0.04397907 | 0.0241229 | 2.206174e-12
17.65798 | 26.37 | 27.08517 | 26.99308 | -0.71517 | 0.02391867 | 0.0440192 | 0.02415418 | 2.209723e-12
17.66798 | 26.3593 | 27.07916 | 26.98698 | -0.7198589 | 0.02393657 | 0.04405939 | 0.02418553 | 2.209726e-12
17.67798 | 26.3459 | 27.07314 | 26.98086 | -0.7272352 | 0.02395449 | 0.04409964 | 0.02421695 | 2.213275e-12
17.68798 | 26.345 | 27.0671 | 26.97474 | -0.722099 | 0.02397243 | 0.04413995 | 0.02424844 | 2.213277e-12
17.69798 | 26.3632 | 27.06105 | 26.9686 | -0.6978501 | 0.02399039 | 0.04418032 | 0.02428 | 2.216826e-12
17.70797 | 26.3353 | 27.05499 | 26.96245 | -0.7196947 | 0.02400836 | 0.04422071 | 0.02431161 | 2.220376e-12
17.71797 | 26.3619 | 27.04892 | 26.95629 | -0.6870206 | 0.02402636 | 0.0442612 | 0.02434331 | 2.220378e-12
17.72797 | 26.3414 | 27.04283 | 26.95011 | -0.7014339 | 0.02404439 | 0.04430175 | 0.02437509 | 2.223927e-12
17.73797 | 26.3631 | 27.03673 | 26.94392 | -0.6736346 | 0.02406244 | 0.04434237 | 0.02440695 | 2.22393e-12
17.74797 | 26.3435 | 27.03062 | 26.93772 | -0.6871227 | 0.02408052 | 0.04438305 | 0.02443888 | 2.227479e-12
17.75797 | 26.3403 | 27.0245 | 26.9315 | -0.6841982 | 0.02409861 | 0.04442378 | 0.02447088 | 2.231028e-12
17.76796 | 26.3316 | 27.01837 | 26.92528 | -0.6867673 | 0.0241167 | 0.04446454 | 0.02450292 | 2.231031e-12
17.77796 | 26.3064 | 27.01222 | 26.91904 | -0.7058176 | 0.02413484 | 0.0445054 | 0.02453507 | 2.23458e-12
17.78796 | 26.3319 | 27.00606 | 26.91279 | -0.6741553 | 0.024153 | 0.04454632 | 0.02456729 | 2.234582e-12
17.79796 | 26.3059 | 26.99988 | 26.90652 | -0.6939804 | 0.02417118 | 0.0445873 | 0.02459959 | 2.238132e-12
17.80796 | 26.3174 | 26.99369 | 26.90024 | -0.6762929 | 0.02418938 | 0.04462834 | 0.02463196 | 2.241681e-12
17.81796 | 26.2984 | 26.98749 | 26.89395 | -0.6890929 | 0.02420761 | 0.04466945 | 0.02466441 | 2.241683e-12
17.82795 | 26.2904 | 26.98129 | 26.88765 | -0.6908864 | 0.02422584 | 0.04471058 | 0.0246969 | 2.245233e-12
17.83795 | 26.289 | 26.97506 | 26.88134 | -0.6860611 | 0.0242441 | 0.04475181 | 0.0247295 | 2.245235e-12
17.84795 | 26.2783 | 26.96882 | 26.87501 | -0.6905233 | 0.0242624 | 0.0447931 | 0.02476217 | 2.248785e-12
17.85795 | 26.2759 | 26.96257 | 26.86866 | -0.6866728 | 0.02428071 | 0.04483446 | 0.02479492 | 2.252334e-12
17.86795 | 26.2675 | 26.95631 | 26.86231 | -0.6888098 | 0.02429905 | 0.04487588 | 0.02482775 | 2.252336e-12
17.87795 | 26.2186 | 26.95003 | 26.85594 | -0.7314342 | 0.0243174 | 0.04491736 | 0.02486066 | 2.255886e-12
17.88794 | 26.2567 | 26.94375 | 26.84956 | -0.6870523 | 0.02433577 | 0.04495886 | 0.0248936 | 2.255888e-12
17.89794 | 26.2306 | 26.93745 | 26.84317 | -0.7068515 | 0.02435417 | 0.04500047 | 0.02492666 | 2.259438e-12
17.90794 | 26.2416 | 26.93114 | 26.83676 | -0.6895382 | 0.0243726 | 0.04504214 | 0.0249598 | 2.262987e-12
17.91794 | 26.2273 | 26.92481 | 26.83034 | -0.6975123 | 0.02439104 | 0.04508387 | 0.02499301 | 2.262989e-12
17.92794 | 26.2205 | 26.91847 | 26.82391 | -0.6979738 | 0.02440951 | 0.04512567 | 0.02502631 | 2.266539e-12
17.93793 | 26.1928 | 26.91213 | 26.81747 | -0.7193292 | 0.02442799 | 0.04516749 | 0.02505964 | 2.266541e-12
17.94793 | 26.1982 | 26.90577 | 26.81102 | -0.7075656 | 0.0244465 | 0.04520941 | 0.02509309 | 2.270091e-12
17.95793 | 26.2047 | 26.89939 | 26.80455 | -0.6946895 | 0.02446504 | 0.0452514 | 0.02512662 | 2.27364e-12
17.96793 | 26.1886 | 26.893 | 26.79806 | -0.7044008 | 0.0244836 | 0.04529345 | 0.02516022 | 2.273643e-12
17.97793 | 26.1431 | 26.8866 | 26.79157 | -0.7434996 | 0.02450219 | 0.04533557 | 0.02519391 | 2.277192e-12
17.98793 | 26.1651 | 26.88019 | 26.78506 | -0.7150859 | 0.0245208 | 0.04537775 | 0.02522768 | 2.280741e-12
17.99792 | 26.1599 | 26.87377 | 26.77855 | -0.7138661 | 0.02453941 | 0.04541996 | 0.02526149 | 2.280744e-12
18.00792 | 26.1512 | 26.86733 | 26.77201 | -0.7161273 | 0.02455806 | 0.04546227 | 0.02529541 | 2.284293e-12
18.01792 | 26.144 | 26.86088 | 26.76547 | -0.716876 | 0.02457673 | 0.04550464 | 0.02532942 | 2.284296e-12
18.02792 | 26.134 | 26.85441 | 26.75891 | -0.7204122 | 0.02459543 | 0.04554708 | 0.02536351 | 2.287845e-12
18.03792 | 26.1251 | 26.84794 | 26.75233 | -0.7228359 | 0.02461415 | 0.04558958 | 0.02539768 | 2.291395e-12
18.04792 | 26.1351 | 26.84145 | 26.74575 | -0.7063471 | 0.02463289 | 0.04563215 | 0.02543193 | 2.291397e-12
18.05791 | 26.125 | 26.83495 | 26.73916 | -0.7099523 | 0.02465164 | 0.04567474 | 0.02546622 | 2.294947e-12
18.06791 | 26.1288 | 26.82844 | 26.73255 | -0.6996386 | 0.02467043 | 0.04571745 | 0.02550064 | 2.298496e-12
18.07791 | 26.0761 | 26.82191 | 26.72593 | -0.7458123 | 0.02468925 | 0.04576021 | 0.02553513 | 2.298499e-12
18.08791 | 26.0982 | 26.81537 | 26.71929 | -0.7171736 | 0.02470808 | 0.04580304 | 0.02556971 | 2.302048e-12
18.09791 | 26.0942 | 26.80882 | 26.71265 | -0.7146225 | 0.02472694 | 0.04584594 | 0.02560437 | 2.302051e-12
18.10791 | 26.0936 | 26.80226 | 26.70599 | -0.7086589 | 0.02474582 | 0.0458889 | 0.02563912 | 2.3056e-12
18.1179 | 26.082 | 26.79569 | 26.69932 | -0.7136894 | 0.02476471 | 0.0459319 | 0.02567391 | 2.30915e-12
18.1279 | 26.0784 | 26.7891 | 26.69263 | -0.7107009 | 0.02478364 | 0.04597499 | 0.02570882 | 2.309152e-12
18.1379 | 26.0706 | 26.7825 | 26.68594 | -0.7119001 | 0.02480259 | 0.04601815 | 0.02574382 | 2.312702e-12
18.1479 | 26.0646 | 26.77589 | 26.67922 | -0.7112868 | 0.02482156 | 0.04606138 | 0.0257789 | 2.316252e-12
18.1579 | 26.067 | 26.76926 | 26.6725 | -0.7022611 | 0.02484056 | 0.04610468 | 0.02581406 | 2.316254e-12
18.1679 | 26.0693 | 26.76262 | 26.66577 | -0.6933229 | 0.02485958 | 0.04614804 | 0.02584931 | 2.319804e-12
18.17789 | 26.0193 | 26.75598 | 26.65902 | -0.7366791 | 0.02487861 | 0.04619143 | 0.02588461 | 2.323353e-12
18.18789 | 26.0262 | 26.74932 | 26.65226 | -0.7231163 | 0.02489768 | 0.04623493 | 0.02592003 | 2.323356e-12
18.19789 | 26.064 | 26.74264 | 26.64549 | -0.6786411 | 0.02491677 | 0.04627849 | 0.02595554 | 2.326905e-12
18.20789 | 26.0255 | 26.73595 | 26.6387 | -0.7104535 | 0.02493589 | 0.04632212 | 0.02599112 | 2.326908e-12
18.21789 | 26.0276 | 26.72925 | 26.63191 | -0.7016536 | 0.02495503 | 0.04636582 | 0.0260268 | 2.330458e-12
18.22789 | 26.022 | 26.72254 | 26.62509 | -0.7005413 | 0.02497419 | 0.04640959 | 0.02606257 | 2.334007e-12
18.23788 | 26.0198 | 26.71582 | 26.61828 | -0.6960235 | 0.02499336 | 0.04645338 | 0.02609839 | 2.33401e-12
18.24788 | 26.0025 | 26.70909 | 26.61144 | -0.7065866 | 0.02501257 | 0.04649729 | 0.02613432 | 2.337559e-12
18.25788 | 26.0075 | 26.70234 | 26.60459 | -0.6948374 | 0.0250318 | 0.04654126 | 0.02617035 | 2.341109e-12
18.26788 | 26.0154 | 26.69558 | 26.59773 | -0.6801759 | 0.02505106 | 0.0465853 | 0.02620647 | 2.341112e-12
18.27788 | 25.9485 | 26.6888 | 26.59086 | -0.7403022 | 0.02507034 | 0.04662941 | 0.02624267 | 2.344661e-12
18.28787 | 25.9615 | 26.68202 | 26.58398 | -0.720523 | 0.02508964 | 0.04667354 | 0.02627893 | 2.348211e-12
18.29787 | 25.9799 | 26.67522 | 26.57708 | -0.6953247 | 0.02510897 | 0.04671779 | 0.02631531 | 2.348213e-12
18.30787 | 25.9623 | 26.66841 | 26.57017 | -0.7061142 | 0.02512832 | 0.0467621 | 0.02635178 | 2.351763e-12
18.31787 | 25.9605 | 26.66159 | 26.56325 | -0.7010915 | 0.0251477 | 0.04680649 | 0.02638834 | 2.355313e-12
18.32787 | 25.9454 | 26.65476 | 26.55631 | -0.7093566 | 0.0251671 | 0.04685095 | 0.02642499 | 2.355315e-12
18.33787 | 25.944 | 26.64791 | 26.54937 | -0.7039094 | 0.02518652 | 0.04689546 | 0.02646173 | 2.358865e-12
18.34786 | 25.9446 | 26.64106 | 26.54241 | -0.696457 | 0.02520596 | 0.04694002 | 0.02649852 | 2.362415e-12
18.35786 | 25.939 | 26.63419 | 26.53544 | -0.6951855 | 0.02522543 | 0.04698468 | 0.02653545 | 2.362417e-12
18.36786 | 25.9203 | 26.6273 | 26.52846 | -0.7070018 | 0.02524493 | 0.04702941 | 0.02657246 | 2.365967e-12
18.37786 | 25.8872 | 26.62041 | 26.52146 | -0.733206 | 0.02526446 | 0.04707422 | 0.02660956 | 2.369517e-12
18.38786 | 25.8868 | 26.6135 | 26.51445 | -0.7266981 | 0.025284 | 0.04711909 | 0.02664676 | 2.36952e-12
18.39786 | 25.9076 | 26.60658 | 26.50743 | -0.698978 | 0.02530357 | 0.04716404 | 0.02668405 | 2.373069e-12
18.40785 | 25.8872 | 26.59965 | 26.5004 | -0.7124528 | 0.02532315 | 0.047209 | 0.02672139 | 2.376619e-12
18.41785 | 25.8843 | 26.59271 | 26.49335 | -0.7084085 | 0.02534277 | 0.04725409 | 0.02675887 | 2.376622e-12
18.42785 | 25.8665 | 26.58575 | 26.48629 | -0.7192522 | 0.02536242 | 0.04729925 | 0.02679644 | 2.380171e-12
18.43785 | 25.8646 | 26.57878 | 26.47922 | -0.7141838 | 0.02538209 | 0.04734447 | 0.0268341 | 2.383721e-12
18.44785 | 25.8498 | 26.5718 | 26.47214 | -0.7220034 | 0.02540178 | 0.04738977 | 0.02687185 | 2.383724e-12
18.45785 | 25.8635 | 26.56481 | 26.46504 | -0.7013109 | 0.0254215 | 0.04743514 | 0.0269097 | 2.387274e-12
18.46784 | 25.834 | 26.55781 | 26.45794 | -0.7238134 | 0.02544123 | 0.04748054 | 0.02694761 | 2.390824e-12
18.47784 | 25.8057 | 26.5508 | 26.45082 | -0.745097 | 0.02546099 | 0.04752605 | 0.02698565 | 2.390826e-12
18.48784 | 25.8144 | 26.54377 | 26.44369 | -0.7293685 | 0.02548079 | 0.04757164 | 0.02702379 | 2.394376e-12
18.49784 | 25.8383 | 26.53673 | 26.43655 | -0.698428 | 0.0255006 | 0.04761729 | 0.02706202 | 2.397926e-12
18.50784 | 25.8171 | 26.52968 | 26.42939 | -0.7125757 | 0.02552045 | 0.04766302 | 0.02710034 | 2.397928e-12
18.51784 | 25.8136 | 26.52261 | 26.42222 | -0.7090113 | 0.02554032 | 0.04770883 | 0.02713877 | 2.401478e-12
18.52783 | 25.8108 | 26.51554 | 26.41505 | -0.7047421 | 0.02556019 | 0.04775465 | 0.02717725 | 2.405028e-12
18.53783 | 25.7989 | 26.50845 | 26.40786 | -0.709554 | 0.02558011 | 0.0478006 | 0.02721587 | 2.405031e-12
18.54783 | 25.8019 | 26.50135 | 26.40065 | -0.699454 | 0.02560005 | 0.04784662 | 0.02725458 | 2.408581e-12
18.55783 | 25.7842 | 26.49424 | 26.39344 | -0.710042 | 0.02562002 | 0.04789271 | 0.0272934 | 2.412131e-12
18.56783 | 25.7557 | 26.48712 | 26.38621 | -0.7314183 | 0.02564001 | 0.04793888 | 0.02733231 | 2.412133e-12
18.57783 | 25.7429 | 26.47998 | 26.37897 | -0.7370827 | 0.02566003 | 0.04798512 | 0.02737132 | 2.415683e-12
18.58782 | 25.7358 | 26.47284 | 26.37172 | -0.7370424 | 0.02568005 | 0.04803139 | 0.02741038 | 2.419233e-12
18.59782 | 25.7512 | 26.46568 | 26.36446 | -0.7144832 | 0.02570012 | 0.04807778 | 0.0274496 | 2.419236e-12
18.60782 | 25.7312 | 26.45851 | 26.35718 | -0.7273122 | 0.02572022 | 0.04812424 | 0.0274889 | 2.422786e-12
18.61782 | 25.7274 | 26.45133 | 26.34989 | -0.7239294 | 0.02574034 | 0.04817077 | 0.02752831 | 2.426336e-12
18.62782 | 25.7237 | 26.44413 | 26.34259 | -0.7204349 | 0.02576048 | 0.04821738 | 0.02756782 | 2.429885e-12
18.63782 | 25.7201 | 26.43693 | 26.33528 | -0.7168287 | 0.02578065 | 0.04826406 | 0.02760743 | 2.429888e-12
18.64781 | 25.7261 | 26.42972 | 26.32796 | -0.7036179 | 0.02580083 | 0.04831077 | 0.0276471 | 2.433438e-12
18.65781 | 25.7088 | 26.42249 | 26.32062 | -0.7136883 | 0.02582105 | 0.04835761 | 0.02768691 | 2.436988e-12
18.66781 | 25.6645 | 26.41525 | 26.31327 | -0.750747 | 0.02584129 | 0.04840452 | 0.02772683 | 2.436991e-12
18.67781 | 25.6551 | 26.40799 | 26.30591 | -0.752894 | 0.02586156 | 0.0484515 | 0.02776685 | 2.440541e-12
18.68781 | 25.6449 | 26.40073 | 26.29854 | -0.7558294 | 0.02588186 | 0.04849856 | 0.02780696 | 2.444091e-12
18.6978 | 25.665 | 26.39346 | 26.29117 | -0.7284604 | 0.02590217 | 0.04854564 | 0.02784715 | 2.444093e-12
18.7078 | 25.6496 | 26.38617 | 26.28377 | -0.7365726 | 0.02592252 | 0.04859285 | 0.02788748 | 2.447643e-12
18.7178 | 25.6457 | 26.37887 | 26.27636 | -0.7331732 | 0.02594289 | 0.04864014 | 0.0279279 | 2.451193e-12
18.7278 | 25.6327 | 26.37156 | 26.26894 | -0.7388623 | 0.02596329 | 0.0486875 | 0.02796844 | 2.454743e-12
18.7378 | 25.6184 | 26.36424 | 26.26151 | -0.7458398 | 0.02598372 | 0.04873494 | 0.02800908 | 2.454746e-12
18.7478 | 25.638 | 26.35691 | 26.25407 | -0.7189058 | 0.02600417 | 0.04878246 | 0.02804983 | 2.458296e-12
18.75779 | 25.6118 | 26.34957 | 26.24662 | -0.7377676 | 0.02602463 | 0.04883 | 0.02809063 | 2.461846e-12
18.76779 | 25.5746 | 26.34221 | 26.23916 | -0.7676106 | 0.02604513 | 0.04887766 | 0.02813159 | 2.461849e-12
18.77779 | 25.581 | 26.33484 | 26.23168 | -0.7538422 | 0.02606566 | 0.04892541 | 0.02817265 | 2.465399e-12
18.78779 | 25.5647 | 26.32746 | 26.22419 | -0.7627623 | 0.02608622 | 0.04897323 | 0.02821382 | 2.468949e-12
18.79779 | 25.5786 | 26.32007 | 26.21669 | -0.741471 | 0.0261068 | 0.04902113 | 0.0282551 | 2.472499e-12
18.80779 | 25.5641 | 26.31267 | 26.20918 | -0.7485684 | 0.02612741 | 0.04906911 | 0.02829649 | 2.472502e-12
18.81778 | 25.5741 | 26.30526 | 26.20166 | -0.7311617 | 0.02614802 | 0.04911711 | 0.02833794 | 2.476052e-12
18.82778 | 25.5614 | 26.29784 | 26.19412 | -0.7364363 | 0.02616868 | 0.04916524 | 0.02837954 | 2.479602e-12
18.83778 | 25.5562 | 26.2904 | 26.18658 | -0.7341996 | 0.02618938 | 0.04921345 | 0.02842125 | 2.479605e-12
18.84778 | 25.557 | 26.28295 | 26.17902 | -0.7259515 | 0.02621009 | 0.04926174 | 0.02846307 | 2.483155e-12
18.85778 | 25.5184 | 26.27549 | 26.17145 | -0.7570922 | 0.02623083 | 0.04931011 | 0.028505 | 2.486705e-12
18.86778 | 25.5093 | 26.26802 | 26.16386 | -0.7587216 | 0.0262516 | 0.04935855 | 0.02854704 | 2.490255e-12
18.87777 | 25.4784 | 26.26055 | 26.15628 | -0.7821472 | 0.02627237 | 0.04940703 | 0.02858915 | 2.490258e-12
18.88777 | 25.4947 | 26.25305 | 26.14867 | -0.7583542 | 0.02629318 | 0.04945563 | 0.02863141 | 2.493808e-12
18.89777 | 25.5001 | 26.24555 | 26.14106 | -0.7454499 | 0.02631403 | 0.04950431 | 0.02867378 | 2.497358e-12
18.90777 | 25.4837 | 26.23803 | 26.13343 | -0.7543345 | 0.02633491 | 0.04955307 | 0.02871626 | 2.497361e-12
18.91777 | 25.4869 | 26.23051 | 26.12579 | -0.7436079 | 0.02635581 | 0.04960191 | 0.02875886 | 2.500911e-12
18.92777 | 25.4688 | 26.22297 | 26.11814 | -0.7541702 | 0.02637673 | 0.04965083 | 0.02880157 | 2.504462e-12
18.93776 | 25.4795 | 26.21543 | 26.11049 | -0.7359289 | 0.02639766 | 0.04969978 | 0.02884435 | 2.508012e-12
18.94776 | 25.4577 | 26.20787 | 26.10281 | -0.750169 | 0.02641864 | 0.04974886 | 0.02888729 | 2.508014e-12
18.95776 | 25.4442 | 26.2003 | 26.09513 | -0.756098 | 0.02643965 | 0.04979802 | 0.02893034 | 2.511565e-12
18.96776 | 25.4214 | 26.19272 | 26.08743 | -0.771316 | 0.02646068 | 0.04984726 | 0.0289735 | 2.515115e-12
18.97776 | 25.4074 | 26.18512 | 26.07973 | -0.7777229 | 0.02648174 | 0.04989658 | 0.02901678 | 2.518665e-12
18.98776 | 25.4059 | 26.17752 | 26.07201 | -0.7716189 | 0.02650284 | 0.04994598 | 0.02906018 | 2.518668e-12
18.99775 | 25.4168 | 26.16991 | 26.06429 | -0.7531115 | 0.02652393 | 0.04999542 | 0.02910365 | 2.522218e-12
19.00775 | 25.4046 | 26.16229 | 26.05655 | -0.7576856 | 0.02654507 | 0.05004498 | 0.02914728 | 2.525768e-12
19.01775 | 25.3885 | 26.15465 | 26.0488 | -0.7661487 | 0.02656624 | 0.05009463 | 0.02919102 | 2.529319e-12
19.02775 | 25.382 | 26.147 | 26.04103 | -0.765001 | 0.02658743 | 0.05014436 | 0.02923488 | 2.529322e-12
19.03775 | 25.3772 | 26.13934 | 26.03326 | -0.7621423 | 0.02660866 | 0.05019416 | 0.02927886 | 2.532872e-12
19.04775 | 25.3615 | 26.13167 | 26.02548 | -0.7701728 | 0.02662991 | 0.05024406 | 0.02932296 | 2.536422e-12
19.05774 | 25.3184 | 26.124 | 26.01769 | -0.8056002 | 0.02665117 | 0.05029398 | 0.02936714 | 2.539972e-12
19.06774 | 25.337 | 26.11631 | 26.00988 | -0.7793091 | 0.02667247 | 0.05034404 | 0.02941148 | 2.539975e-12
19.07774 | 25.3138 | 26.10861 | 26.00206 | -0.7948072 | 0.02669381 | 0.05039418 | 0.02945593 | 2.543526e-12
19.08774 | 25.3232 | 26.10089 | 25.99423 | -0.7776946 | 0.02671517 | 0.0504444 | 0.02950051 | 2.547076e-12
19.09774 | 25.3237 | 26.09317 | 25.98639 | -0.7694713 | 0.02673656 | 0.0504947 | 0.0295452 | 2.550626e-12
19.10773 | 25.3329 | 26.08544 | 25.97855 | -0.7525449 | 0.02675795 | 0.05054504 | 0.02958998 | 2.550629e-12
19.11773 | 25.3138 | 26.0777 | 25.97069 | -0.7639002 | 0.0267794 | 0.05059551 | 0.02963492 | 2.554179e-12
19.12773 | 25.3211 | 26.06994 | 25.96282 | -0.7488448 | 0.02680087 | 0.05064606 | 0.02967998 | 2.55773e-12
19.13773 | 25.2939 | 26.06218 | 25.95493 | -0.7682788 | 0.02682236 | 0.0506967 | 0.02972516 | 2.56128e-12
19.14773 | 25.2744 | 26.0544 | 25.94704 | -0.7800022 | 0.02684389 | 0.05074742 | 0.02977047 | 2.561283e-12
19.15773 | 25.2698 | 26.04662 | 25.93914 | -0.7768151 | 0.02686545 | 0.05079823 | 0.0298159 | 2.564833e-12
19.16772 | 25.2471 | 26.03883 | 25.93123 | -0.7917252 | 0.02688701 | 0.05084907 | 0.02986141 | 2.568384e-12
19.17772 | 25.2689 | 26.03102 | 25.9233 | -0.7621169 | 0.02690862 | 0.05090005 | 0.02990709 | 2.571934e-12
19.18772 | 25.2491 | 26.0232 | 25.91536 | -0.7740982 | 0.02693025 | 0.05095111 | 0.0299529 | 2.571937e-12
19.19772 | 25.2672 | 26.01537 | 25.90742 | -0.748169 | 0.02695192 | 0.05100226 | 0.02999882 | 2.575487e-12
19.20772 | 25.2544 | 26.00753 | 25.89946 | -0.7531294 | 0.02697362 | 0.05105349 | 0.03004488 | 2.579038e-12
19.21772 | 25.2638 | 25.99968 | 25.89149 | -0.7358793 | 0.02699534 | 0.0511048 | 0.03009106 | 2.582588e-12
19.22771 | 25.2601 | 25.99183 | 25.88352 | -0.7317267 | 0.02701707 | 0.05115615 | 0.03013733 | 2.582591e-12
19.23771 | 25.2348 | 25.98396 | 25.87553 | -0.7491559 | 0.02703885 | 0.05120765 | 0.03018377 | 2.586142e-12
19.24771 | 25.2029 | 25.97607 | 25.86752 | -0.7731748 | 0.02706066 | 0.05125922 | 0.03023033 | 2.589692e-12
19.25771 | 25.2124 | 25.96818 | 25.85951 | -0.7557833 | 0.02708249 | 0.05131088 | 0.03027702 | 2.593242e-12
19.26771 | 25.2044 | 25.96028 | 25.85149 | -0.7558816 | 0.02710436 | 0.05136263 | 0.03032385 | 2.596793e-12
19.27771 | 25.1944 | 25.95237 | 25.84346 | -0.7579696 | 0.02712625 | 0.05141446 | 0.0303708 | 2.596796e-12
19.2877 | 25.1957 | 25.94446 | 25.83542 | -0.7487553 | 0.02714815 | 0.05146633 | 0.03041784 | 2.600346e-12
19.2977 | 25.2018 | 25.93652 | 25.82737 | -0.7347229 | 0.0271701 | 0.05151834 | 0.03046506 | 2.603897e-12
19.3077 | 25.2251 | 25.92858 | 25.81931 | -0.7034803 | 0.02719207 | 0.05157044 | 0.0305124 | 2.607447e-12
19.3177 | 25.1883 | 25.92063 | 25.81123 | -0.7323276 | 0.02721408 | 0.05162263 | 0.03055988 | 2.610998e-12
19.3277 | 25.1833 | 25.91266 | 25.80315 | -0.7293647 | 0.02723612 | 0.05167489 | 0.03060749 | 2.611001e-12
19.3377 | 25.1509 | 25.90469 | 25.79505 | -0.7537918 | 0.02725818 | 0.05172725 | 0.03065523 | 2.614551e-12
19.34769 | 25.1251 | 25.89672 | 25.78695 | -0.7716167 | 0.02728026 | 0.05177965 | 0.03070306 | 2.618102e-12
19.35769 | 25.127 | 25.88872 | 25.77884 | -0.7617237 | 0.02730238 | 0.05183219 | 0.03075107 | 2.621652e-12
19.36769 | 25.1022 | 25.88072 | 25.77071 | -0.7785207 | 0.02732453 | 0.05188482 | 0.03079922 | 2.621655e-12
19.37769 | 25.1081 | 25.87271 | 25.76258 | -0.7646077 | 0.02734671 | 0.05193753 | 0.0308475 | 2.625206e-12
19.38769 | 25.1158 | 25.86468 | 25.75443 | -0.7488847 | 0.02736891 | 0.05199034 | 0.03089591 | 2.628757e-12
19.39769 | 25.0997 | 25.85665 | 25.74627 | -0.7569518 | 0.02739116 | 0.05204323 | 0.03094447 | 2.632307e-12
19.40768 | 25.1043 | 25.84862 | 25.73811 | -0.7443171 | 0.0274134 | 0.05209616 | 0.03099311 | 2.635858e-12
19.41768 | 25.0825 | 25.84056 | 25.72994 | -0.7580644 | 0.0274357 | 0.05214924 | 0.03104194 | 2.635861e-12
19.42768 | 25.0653 | 25.8325 | 25.72175 | -0.767202 | 0.02745802 | 0.0522024 | 0.0310909 | 2.639411e-12
19.43768 | 25.0176 | 25.82443 | 25.71355 | -0.8068297 | 0.02748037 | 0.05225565 | 0.03114 | 2.642962e-12
19.44768 | 25.0219 | 25.81635 | 25.70535 | -0.7944476 | 0.02750276 | 0.052309 | 0.03118925 | 2.646513e-12
19.45768 | 25.0136 | 25.80826 | 25.69713 | -0.7946558 | 0.02752517 | 0.05236243 | 0.03123863 | 2.650063e-12
19.46767 | 24.9833 | 25.80016 | 25.68891 | -0.8168624 | 0.0275476 | 0.05241591 | 0.0312881 | 2.650066e-12
19.47767 | 24.9718 | 25.79205 | 25.68067 | -0.8202512 | 0.02757007 | 0.05246953 | 0.03133777 | 2.653617e-12
19.48767 | 25.0014 | 25.78393 | 25.67243 | -0.7825303 | 0.02759257 | 0.05252324 | 0.03138757 | 2.657167e-12
19.49767 | 24.9906 | 25.7758 | 25.66417 | -0.7851998 | 0.0276151 | 0.05257704 | 0.03143752 | 2.660718e-12
19.50767 | 24.9767 | 25.76766 | 25.6559 | -0.7909598 | 0.02763766 | 0.05263094 | 0.03148761 | 2.664269e-12
19.51766 | 24.9588 | 25.75952 | 25.64764 | -0.8007182 | 0.02766023 | 0.05268487 | 0.03153779 | 2.66782e-12
19.52766 | 24.9339 | 25.75136 | 25.63935 | -0.817459 | 0.02768286 | 0.05273894 | 0.03158817 | 2.667823e-12
19.53766 | 24.905 | 25.74319 | 25.63105 | -0.8381903 | 0.02770551 | 0.05279312 | 0.03163869 | 2.671373e-12
19.54766 | 24.9061 | 25.73501 | 25.62275 | -0.8289121 | 0.02772819 | 0.05284738 | 0.03168936 | 2.674924e-12
19.55766 | 24.8958 | 25.72682 | 25.61443 | -0.8310245 | 0.0277509 | 0.05290174 | 0.03174017 | 2.678475e-12
19.56766 | 24.8966 | 25.71863 | 25.60611 | -0.8220274 | 0.02777364 | 0.0529562 | 0.03179113 | 2.682025e-12
19.57765 | 24.8745 | 25.71043 | 25.59778 | -0.8359292 | 0.02779638 | 0.05301068 | 0.03184219 | 2.685576e-12
19.58765 | 24.9033 | 25.70221 | 25.58944 | -0.7989133 | 0.02781918 | 0.05306532 | 0.03189344 | 2.685579e-12
19.59765 | 24.894 | 25.69399 | 25.58108 | -0.7999882 | 0.02784201 | 0.05312006 | 0.03194484 | 2.68913e-12
19.60765 | 24.8744 | 25.68575 | 25.57272 | -0.8113538 | 0.02786488 | 0.05317489 | 0.0319964 | 2.692681e-12
19.61765 | 24.8558 | 25.67751 | 25.56434 | -0.82171 | 0.02788777 | 0.05322981 | 0.0320481 | 2.696232e-12
19.62765 | 24.8202 | 25.66926 | 25.55596 | -0.8490571 | 0.02791069 | 0.05328483 | 0.03209995 | 2.699782e-12
19.63764 | 24.8467 | 25.661 | 25.54758 | -0.8143032 | 0.02793362 | 0.05333989 | 0.0321519 | 2.703333e-12
19.64764 | 24.8235 | 25.65273 | 25.53918 | -0.8292318 | 0.0279566 | 0.0533951 | 0.03220405 | 2.703336e-12
19.65764 | 24.7924 | 25.64445 | 25.53076 | -0.8520514 | 0.02797961 | 0.05345041 | 0.03225636 | 2.706887e-12
19.66764 | 24.8163 | 25.63616 | 25.52234 | -0.8198618 | 0.02800266 | 0.05350581 | 0.03230882 | 2.710438e-12
19.67764 | 24.8001 | 25.62786 | 25.51391 | -0.8277631 | 0.02802573 | 0.0535613 | 0.03236143 | 2.713989e-12
19.68764 | 24.855 | 25.61956 | 25.50548 | -0.7645554 | 0.02804884 | 0.0536169 | 0.0324142 | 2.71754e-12
19.69763 | 24.8194 | 25.61125 | 25.49704 | -0.791847 | 0.02807195 | 0.05367254 | 0.03246706 | 2.72109e-12
19.70763 | 24.8067 | 25.60292 | 25.48858 | -0.7962212 | 0.02809511 | 0.05372832 | 0.03252014 | 2.721094e-12
19.71763 | 24.7714 | 25.59459 | 25.48011 | -0.8231865 | 0.02811831 | 0.05378421 | 0.03257337 | 2.724644e-12
19.72763 | 24.781 | 25.58624 | 25.47163 | -0.8052429 | 0.02814154 | 0.0538402 | 0.03262676 | 2.728195e-12
19.73763 | 24.773 | 25.57789 | 25.46315 | -0.8048904 | 0.0281648 | 0.05389628 | 0.03268031 | 2.731746e-12
19.74763 | 24.7589 | 25.56953 | 25.45465 | -0.810629 | 0.02818809 | 0.05395246 | 0.03273402 | 2.735297e-12
19.75762 | 24.7403 | 25.56117 | 25.44616 | -0.8208672 | 0.02821138 | 0.05400868 | 0.03278783 | 2.738848e-12
19.76762 | 24.7424 | 25.55279 | 25.43765 | -0.8103882 | 0.02823474 | 0.05406506 | 0.03284185 | 2.742399e-12
19.77762 | 24.7505 | 25.5444 | 25.42912 | -0.7939004 | 0.02825812 | 0.05412153 | 0.03289604 | 2.742402e-12
19.78762 | 24.748 | 25.536 | 25.42059 | -0.7880039 | 0.02828154 | 0.05417811 | 0.03295038 | 2.745953e-12
19.79762 | 24.7348 | 25.5276 | 25.41205 | -0.7927987 | 0.02830498 | 0.05423478 | 0.03300489 | 2.749504e-12
19.80762 | 24.7097 | 25.51918 | 25.40351 | -0.8094849 | 0.02832846 | 0.05429156 | 0.03305956 | 2.753055e-12
19.81761 | 24.6752 | 25.51077 | 25.39496 | -0.8355708 | 0.02835194 | 0.05434838 | 0.03311433 | 2.756606e-12
19.82761 | 24.6845 | 25.50234 | 25.38639 | -0.8178397 | 0.02837548 | 0.05440535 | 0.03316933 | 2.760157e-12
19.83761 | 24.6726 | 25.4939 | 25.37781 | -0.8213 | 0.02839905 | 0.05446243 | 0.03322449 | 2.763708e-12
19.84761 | 24.6579 | 25.48545 | 25.36923 | -0.8275518 | 0.02842266 | 0.05451961 | 0.03327982 | 2.763711e-12
19.85761 | 24.6721 | 25.477 | 25.36064 | -0.804895 | 0.02844629 | 0.05457689 | 0.03333531 | 2.767262e-12
19.8676 | 24.667 | 25.46854 | 25.35204 | -0.8015383 | 0.02846994 | 0.05463421 | 0.03339092 | 2.770813e-12
19.8776 | 24.655 | 25.46006 | 25.34343 | -0.8050646 | 0.02849363 | 0.05469169 | 0.03344674 | 2.774364e-12
19.8876 | 24.6497 | 25.45158 | 25.33481 | -0.8018826 | 0.02851736 | 0.05474928 | 0.03350274 | 2.777915e-12
19.8976 | 24.635 | 25.44309 | 25.32619 | -0.8080922 | 0.02854113 | 0.05480697 | 0.0335589 | 2.781466e-12
19.9076 | 24.598 | 25.43459 | 25.31755 | -0.8365934 | 0.02856492 | 0.05486475 | 0.03361524 | 2.785017e-12
19.9176 | 24.5886 | 25.42609 | 25.3089 | -0.8374863 | 0.02858874 | 0.05492265 | 0.03367174 | 2.788568e-12
19.92759 | 24.5913 | 25.41758 | 25.30026 | -0.8262795 | 0.02861257 | 0.05498059 | 0.03372836 | 2.792119e-12
19.93759 | 24.5877 | 25.40906 | 25.2916 | -0.8213559 | 0.02863647 | 0.05503868 | 0.03378521 | 2.792122e-12
19.94759 | 24.5366 | 25.40052 | 25.28292 | -0.8639241 | 0.02866039 | 0.05509688 | 0.03384223 | 2.795674e-12
19.95759 | 24.5529 | 25.39198 | 25.27425 | -0.8390841 | 0.02868434 | 0.05515519 | 0.03389942 | 2.799225e-12
19.96759 | 24.5679 | 25.38344 | 25.26556 | -0.8155359 | 0.02870833 | 0.05521361 | 0.03395679 | 2.802776e-12
19.97759 | 24.5616 | 25.37488 | 25.25686 | -0.8132797 | 0.02873235 | 0.05527213 | 0.03401433 | 2.806327e-12
19.98758 | 24.5445 | 25.36632 | 25.24816 | -0.821824 | 0.02875637 | 0.05533069 | 0.034072 | 2.809878e-12
19.99758 | 24.5408 | 25.35775 | 25.23945 | -0.8169516 | 0.02878045 | 0.05538942 | 0.03412989 | 2.813429e-12
20.00758 | 24.5081 | 25.34917 | 25.23073 | -0.8410712 | 0.02880457 | 0.05544825 | 0.03418796 | 2.81698e-12
20.01758 | 24.5163 | 25.34058 | 25.222 | -0.8242829 | 0.02882872 | 0.05550719 | 0.03424622 | 2.820531e-12
20.02758 | 24.514 | 25.33199 | 25.21326 | -0.8179866 | 0.0288529 | 0.05556623 | 0.03430465 | 2.820535e-12
20.03758 | 24.4991 | 25.32338 | 25.20452 | -0.8242824 | 0.02887712 | 0.05562539 | 0.03436326 | 2.824086e-12
20.04757 | 24.4797 | 25.31478 | 25.19577 | -0.835079 | 0.02890134 | 0.05568459 | 0.034422 | 2.827637e-12
20.05757 | 24.487 | 25.30616 | 25.18701 | -0.8191591 | 0.02892562 | 0.05574396 | 0.03448097 | 2.831188e-12
20.06757 | 24.4855 | 25.29753 | 25.17824 | -0.8120314 | 0.02894993 | 0.05580343 | 0.03454012 | 2.834739e-12
20.07757 | 24.4891 | 25.2889 | 25.16946 | -0.7997959 | 0.02897428 | 0.05586302 | 0.03459946 | 2.838291e-12
20.08757 | 24.4767 | 25.28025 | 25.16067 | -0.8035527 | 0.02899866 | 0.0559227 | 0.03465899 | 2.841842e-12
20.09757 | 24.4386 | 25.2716 | 25.15188 | -0.8330018 | 0.02902307 | 0.0559825 | 0.0347187 | 2.845393e-12
20.10756 | 24.4576 | 25.26295 | 25.14308 | -0.8053519 | 0.02904748 | 0.05604236 | 0.03477853 | 2.848944e-12
20.11756 | 24.4483 | 25.25429 | 25.13427 | -0.8059857 | 0.02907196 | 0.05610238 | 0.03483862 | 2.852496e-12
20.12756 | 24.4532 | 25.24561 | 25.12545 | -0.7924119 | 0.02909647 | 0.0561625 | 0.03489888 | 2.856047e-12
20.13756 | 24.446 | 25.23693 | 25.11663 | -0.7909305 | 0.02912102 | 0.05622274 | 0.03495934 | 2.859598e-12
20.14756 | 24.4651 | 25.22824 | 25.10779 | -0.7631416 | 0.02914559 | 0.05628308 | 0.03501998 | 2.863149e-12
20.15756 | 24.452 | 25.21955 | 25.09895 | -0.7675452 | 0.02917021 | 0.05634354 | 0.03508082 | 2.863153e-12
20.16755 | 24.4698 | 25.21085 | 25.09011 | -0.7410501 | 0.02919483 | 0.05640405 | 0.03514179 | 2.866704e-12
20.17755 | 24.4588 | 25.20214 | 25.08125 | -0.7433388 | 0.0292195 | 0.05646474 | 0.03520301 | 2.870255e-12
20.18755 | 24.429 | 25.19342 | 25.07239 | -0.7644201 | 0.02924422 | 0.05652553 | 0.03526442 | 2.873807e-12
20.19755 | 24.43 | 25.18469 | 25.06351 | -0.7546941 | 0.02926896 | 0.05658643 | 0.03532602 | 2.877358e-12
20.20755 | 24.4319 | 25.17596 | 25.05463 | -0.7440607 | 0.02929374 | 0.05664745 | 0.03538783 | 2.880909e-12
20.21755 | 24.4332 | 25.16722 | 25.04574 | -0.7340201 | 0.02931855 | 0.05670858 | 0.03544982 | 2.884461e-12
20.22754 | 24.4037 | 25.15848 | 25.03686 | -0.754781 | 0.02934338 | 0.05676976 | 0.03551196 | 2.888012e-12
20.23754 | 24.4266 | 25.14973 | 25.02795 | -0.7231259 | 0.02936826 | 0.05683112 | 0.03557435 | 2.891563e-12
20.24754 | 24.4143 | 25.14096 | 25.01904 | -0.7266636 | 0.02939317 | 0.05689259 | 0.03563694 | 2.895115e-12
20.25754 | 24.4077 | 25.13219 | 25.01012 | -0.7244942 | 0.02941812 | 0.05695418 | 0.03569972 | 2.898666e-12
20.26754 | 24.413 | 25.12342 | 25.0012 | -0.7104177 | 0.0294431 | 0.05701587 | 0.03576271 | 2.902218e-12
20.27753 | 24.4067 | 25.11464 | 24.99227 | -0.7079429 | 0.0294681 | 0.05707763 | 0.03582583 | 2.905769e-12
20.28753 | 24.3796 | 25.10585 | 24.98333 | -0.7262523 | 0.02949315 | 0.05713956 | 0.03588922 | 2.90932e-12
20.29753 | 24.3648 | 25.09705 | 24.97438 | -0.7322546 | 0.02951824 | 0.0572016 | 0.03595282 | 2.912872e-12
20.30753 | 24.3737 | 25.08825 | 24.96543 | -0.71455 | 0.02954336 | 0.05726377 | 0.03601662 | 2.916423e-12
20.31753 | 24.3623 | 25.07944 | 24.95646 | -0.7171385 | 0.02956851 | 0.05732604 | 0.03608062 | 2.919975e-12
20.32753 | 24.3524 | 25.07062 | 24.94749 | -0.7182201 | 0.0295937 | 0.05738844 | 0.03614483 | 2.923526e-12
20.33752 | 24.3493 | 25.0618 | 24.93852 | -0.7125036 | 0.0296189 | 0.05745088 | 0.03620918 | 2.927078e-12
20.34752 | 24.3479 | 25.05297 | 24.92954 | -0.7050715 | 0.02964416 | 0.05751352 | 0.03627381 | 2.930629e-12
20.35752 | 24.3684 | 25.04413 | 24.92055 | -0.6757326 | 0.02966945 | 0.05757626 | 0.03633864 | 2.930633e-12
20.36752 | 24.3303 | 25.03529 | 24.91155 | -0.704987 | 0.02969478 | 0.05763913 | 0.03640368 | 2.934184e-12
20.37752 | 24.3088 | 25.02643 | 24.90254 | -0.7176346 | 0.02972014 | 0.05770211 | 0.03646893 | 2.937736e-12
20.38752 | 24.3042 | 25.01758 | 24.89353 | -0.7133755 | 0.02974554 | 0.05776522 | 0.0365344 | 2.941287e-12
20.39751 | 24.298 | 25.00872 | 24.88452 | -0.7107187 | 0.02977095 | 0.05782838 | 0.03660001 | 2.944839e-12
20.40751 | 24.285 | 24.99985 | 24.87549 | -0.7148464 | 0.02979641 | 0.05789172 | 0.0366659 | 2.94839e-12
20.41751 | 24.2698 | 24.99097 | 24.86646 | -0.7211676 | 0.02982192 | 0.05795519 | 0.03673201 | 2.951942e-12
20.42751 | 24.2721 | 24.98208 | 24.85742 | -0.7099821 | 0.02984746 | 0.05801877 | 0.03679833 | 2.955493e-12
20.43751 | 24.2563 | 24.97319 | 24.84837 | -0.7168902 | 0.02987303 | 0.05808247 | 0.03686487 | 2.959045e-12
20.44751 | 24.2559 | 24.96429 | 24.83932 | -0.7083919 | 0.02989864 | 0.0581463 | 0.03693163 | 2.962597e-12
20.4575 | 24.2586 | 24.9554 | 24.83026 | -0.696796 | 0.02992426 | 0.05821019 | 0.03699854 | 2.966148e-12
20.4675 | 24.2109 | 24.94648 | 24.82119 | -0.7355848 | 0.02994994 | 0.05827426 | 0.03706574 | 2.9697e-12
20.4775 | 24.2237 | 24.93757 | 24.81212 | -0.7138672 | 0.02997565 | 0.05833846 | 0.03713315 | 2.973251e-12
20.4875 | 24.2046 | 24.92864 | 24.80304 | -0.7240434 | 0.0300014 | 0.05840277 | 0.03720079 | 2.976803e-12
20.4975 | 24.1755 | 24.91971 | 24.79395 | -0.7442132 | 0.03002719 | 0.05846722 | 0.03726866 | 2.980355e-12
20.5075 | 24.1869 | 24.91078 | 24.78486 | -0.7238768 | 0.03005301 | 0.05853178 | 0.03733675 | 2.983906e-12
20.51749 | 24.187 | 24.90184 | 24.77576 | -0.7148432 | 0.03007884 | 0.05859641 | 0.03740499 | 2.987458e-12
20.52749 | 24.1714 | 24.89289 | 24.76665 | -0.7214944 | 0.03010474 | 0.05866122 | 0.03747354 | 2.99101e-12
20.53749 | 24.1523 | 24.88394 | 24.75754 | -0.7316395 | 0.03013067 | 0.05872617 | 0.0375423 | 2.994561e-12
20.54749 | 24.1686 | 24.87498 | 24.74842 | -0.7063785 | 0.03015663 | 0.05879124 | 0.0376113 | 2.998113e-12
20.55749 | 24.1329 | 24.86601 | 24.73929 | -0.7331115 | 0.03018263 | 0.05885643 | 0.03768053 | 3.001665e-12
20.56749 | 24.1388 | 24.85704 | 24.73016 | -0.7182384 | 0.03020867 | 0.05892175 | 0.03774998 | 3.005216e-12
20.57748 | 24.1269 | 24.84807 | 24.72103 | -0.7211683 | 0.03023472 | 0.05898713 | 0.03781961 | 3.008768e-12
20.58748 | 24.0991 | 24.83908 | 24.71188 | -0.7399833 | 0.03026083 | 0.05905272 | 0.03788953 | 3.01232e-12
20.59748 | 24.0965 | 24.83009 | 24.70273 | -0.7335923 | 0.03028698 | 0.05911842 | 0.03795969 | 3.015872e-12
20.60748 | 24.0926 | 24.8211 | 24.69357 | -0.7284955 | 0.03031316 | 0.05918425 | 0.03803008 | 3.019423e-12
20.61748 | 24.0859 | 24.81209 | 24.6844 | -0.7261929 | 0.03033938 | 0.05925022 | 0.03810072 | 3.026523e-12
20.62748 | 24.0712 | 24.80308 | 24.67523 | -0.7318844 | 0.03036564 | 0.05931631 | 0.03817158 | 3.030075e-12
20.63747 | 24.0785 | 24.79408 | 24.66606 | -0.7155792 | 0.0303919 | 0.05938247 | 0.03824262 | 3.033627e-12
20.64747 | 24.085 | 24.78506 | 24.65688 | -0.7000592 | 0.03041823 | 0.05944883 | 0.03831397 | 3.037179e-12
20.65747 | 24.043 | 24.77603 | 24.64769 | -0.7330336 | 0.0304446 | 0.05951531 | 0.03838556 | 3.04073e-12
20.66747 | 24.0466 | 24.767 | 24.63849 | -0.7204023 | 0.03047101 | 0.05958193 | 0.03845739 | 3.044282e-12
20.67747 | 24.0377 | 24.75797 | 24.62929 | -0.7202654 | 0.03049744 | 0.05964868 | 0.03852947 | 3.047834e-12
20.68746 | 24.0245 | 24.74893 | 24.62009 | -0.7244319 | 0.03052389 | 0.0597155 | 0.03860172 | 3.051386e-12
20.69746 | 24.019 | 24.73988 | 24.61088 | -0.7208839 | 0.0305504 | 0.05978252 | 0.03867428 | 3.054938e-12
20.70746 | 24.0236 | 24.73083 | 24.60166 | -0.7072303 | 0.03057696 | 0.05984967 | 0.03874711 | 3.05849e-12
20.71746 | 24.0038 | 24.72177 | 24.59243 | -0.7179713 | 0.03060355 | 0.05991696 | 0.03882018 | 3.062042e-12
20.72746 | 24.0134 | 24.71271 | 24.5832 | -0.6993069 | 0.03063018 | 0.05998438 | 0.03889349 | 3.065594e-12
20.73746 | 24.0155 | 24.70364 | 24.57396 | -0.688137 | 0.03065684 | 0.06005194 | 0.03896706 | 3.069145e-12
20.74745 | 23.9782 | 24.69457 | 24.56473 | -0.7163709 | 0.03068351 | 0.06011956 | 0.0390408 | 3.072697e-12
20.75745 | 24.0022 | 24.68549 | 24.55548 | -0.6832904 | 0.03071025 | 0.06018739 | 0.03911488 | 3.076249e-12
20.76745 | 23.9945 | 24.6764 | 24.54622 | -0.6819046 | 0.03073702 | 0.06025536 | 0.0391892 | 3.079801e-12
20.77745 | 23.9742 | 24.66731 | 24.53696 | -0.6931136 | 0.03076384 | 0.06032346 | 0.0392638 | 3.083353e-12
20.78745 | 23.9929 | 24.65822 | 24.5277 | -0.6653173 | 0.03079069 | 0.06039171 | 0.03933864 | 3.086905e-12
20.79745 | 23.9707 | 24.64912 | 24.51842 | -0.6784159 | 0.03081758 | 0.06046009 | 0.03941375 | 3.090457e-12
20.80744 | 23.9811 | 24.64002 | 24.50916 | -0.6589185 | 0.03084448 | 0.06052854 | 0.03948903 | 3.097557e-12
20.81744 | 23.9672 | 24.63091 | 24.49987 | -0.6637068 | 0.03087144 | 0.0605972 | 0.03956465 | 3.101109e-12
20.82744 | 23.9681 | 24.62179 | 24.49059 | -0.6536902 | 0.03089844 | 0.060666 | 0.03964054 | 3.104661e-12
20.83744 | 23.9595 | 24.61267 | 24.48129 | -0.6531685 | 0.03092548 | 0.06073495 | 0.0397167 | 3.108213e-12
20.84744 | 23.9522 | 24.60354 | 24.47199 | -0.6513418 | 0.03095256 | 0.06080404 | 0.03979312 | 3.111765e-12
20.85744 | 23.9567 | 24.59441 | 24.46269 | -0.6377102 | 0.03097968 | 0.06087327 | 0.03986981 | 3.115317e-12
20.86743 | 23.955 | 24.58528 | 24.45339 | -0.6302828 | 0.03100681 | 0.06094257 | 0.03994668 | 3.118869e-12
20.87743 | 23.9452 | 24.57614 | 24.44407 | -0.6309414 | 0.031034 | 0.06101208 | 0.04002391 | 3.122422e-12
20.88743 | 23.9576 | 24.567 | 24.43475 | -0.6093952 | 0.03106124 | 0.06108175 | 0.04010141 | 3.125974e-12
20.89743 | 23.9363 | 24.55784 | 24.42542 | -0.6215442 | 0.03108851 | 0.06115155 | 0.04017918 | 3.129526e-12
20.90743 | 23.9366 | 24.54869 | 24.41609 | -0.6120884 | 0.03111582 | 0.06122151 | 0.04025723 | 3.133078e-12
20.91743 | 23.9341 | 24.53953 | 24.40676 | -0.6054279 | 0.03114316 | 0.0612916 | 0.04033555 | 3.140178e-12
20.92742 | 23.9328 | 24.53037 | 24.39743 | -0.5975719 | 0.03117052 | 0.06136178 | 0.04041406 | 3.14373e-12
20.93742 | 23.9207 | 24.5212 | 24.38808 | -0.6005022 | 0.03119795 | 0.06143218 | 0.04049294 | 3.147282e-12
20.94742 | 23.9107 | 24.51203 | 24.37873 | -0.6013278 | 0.03122541 | 0.06150272 | 0.0405721 | 3.150835e-12
20.95742 | 23.9097 | 24.50285 | 24.36937 | -0.5931488 | 0.03125292 | 0.06157341 | 0.04065154 | 3.154387e-12
20.96742 | 23.9196 | 24.49367 | 24.36001 | -0.5740654 | 0.03128046 | 0.06164425 | 0.04073126 | 3.157939e-12
20.97742 | 23.903 | 24.48448 | 24.35064 | -0.5814774 | 0.03130804 | 0.06171524 | 0.04081127 | 3.161491e-12
20.98741 | 23.8958 | 24.47529 | 24.34128 | -0.5794942 | 0.03133563 | 0.06178631 | 0.04089147 | 3.165043e-12
20.99741 | 23.9002 | 24.4661 | 24.3319 | -0.5658974 | 0.0313633 | 0.06185761 | 0.04097206 | 3.172144e-12
21.00741 | 23.8808 | 24.4569 | 24.32252 | -0.5760962 | 0.03139099 | 0.06192906 | 0.04105292 | 3.175696e-12
21.01741 | 23.8761 | 24.44769 | 24.31314 | -0.5715908 | 0.03141873 | 0.06200066 | 0.04113409 | 3.179248e-12
21.02741 | 23.8685 | 24.43848 | 24.30375 | -0.569981 | 0.03144651 | 0.06207242 | 0.04121554 | 3.182801e-12
21.03741 | 23.8617 | 24.42927 | 24.29435 | -0.5675669 | 0.03147433 | 0.06214433 | 0.04129728 | 3.186353e-12
21.0474 | 23.8535 | 24.42006 | 24.28496 | -0.5665579 | 0.03150216 | 0.06221633 | 0.04137924 | 3.189905e-12
21.0574 | 23.8486 | 24.41084 | 24.27556 | -0.5622354 | 0.03153006 | 0.06228855 | 0.04146158 | 3.193457e-12
21.0674 | 23.8459 | 24.40161 | 24.26615 | -0.5557088 | 0.03155799 | 0.06236093 | 0.04154421 | 3.200558e-12
21.0774 | 23.8268 | 24.39238 | 24.25673 | -0.5655782 | 0.03158597 | 0.06243347 | 0.04162715 | 3.20411e-12
21.0874 | 23.827 | 24.38314 | 24.24731 | -0.5561434 | 0.03161399 | 0.06250617 | 0.04171039 | 3.207663e-12
21.09739 | 23.8211 | 24.37391 | 24.2379 | -0.5528139 | 0.03164202 | 0.06257896 | 0.04179385 | 3.211215e-12
21.10739 | 23.8014 | 24.36467 | 24.22847 | -0.5632711 | 0.03167012 | 0.06265198 | 0.04187769 | 3.214767e-12
21.11739 | 23.8044 | 24.35542 | 24.21904 | -0.5510244 | 0.03169826 | 0.06272516 | 0.04196184 | 3.21832e-12
21.12739 | 23.8014 | 24.34617 | 24.2096 | -0.5447738 | 0.03172643 | 0.0627985 | 0.0420463 | 3.221872e-12
21.13739 | 23.7934 | 24.33692 | 24.20016 | -0.5435194 | 0.03175465 | 0.062872 | 0.04213106 | 3.228973e-12
21.14739 | 23.7802 | 24.32766 | 24.19072 | -0.5474611 | 0.03178291 | 0.06294568 | 0.04221615 | 3.232525e-12
21.15738 | 23.7682 | 24.31841 | 24.18128 | -0.5502082 | 0.03181118 | 0.06301944 | 0.04230146 | 3.236078e-12
21.16738 | 23.7809 | 24.30914 | 24.17182 | -0.5282424 | 0.03183952 | 0.06309344 | 0.04238717 | 3.23963e-12
21.17738 | 23.755 | 24.29987 | 24.16236 | -0.5448728 | 0.0318679 | 0.06316761 | 0.04247318 | 3.243183e-12
21.18738 | 23.7405 | 24.2906 | 24.1529 | -0.5500996 | 0.03189633 | 0.06324195 | 0.04255953 | 3.250283e-12
21.19738 | 23.7347 | 24.28132 | 24.14344 | -0.5466227 | 0.03192479 | 0.06331645 | 0.04264619 | 3.253836e-12
21.20738 | 23.7447 | 24.27204 | 24.13396 | -0.5273422 | 0.03195329 | 0.06339112 | 0.04273316 | 3.257388e-12
21.21737 | 23.7225 | 24.26277 | 24.1245 | -0.5402675 | 0.03198181 | 0.0634659 | 0.04282039 | 3.260941e-12
21.22737 | 23.7132 | 24.25348 | 24.11502 | -0.54028 | 0.03201039 | 0.06354091 | 0.04290802 | 3.264493e-12
21.23737 | 23.7189 | 24.24419 | 24.10554 | -0.5252889 | 0.03203902 | 0.0636161 | 0.04299598 | 3.268046e-12
21.24737 | 23.7057 | 24.23489 | 24.09605 | -0.5291945 | 0.03206769 | 0.06369146 | 0.04308427 | 3.275147e-12
21.25737 | 23.6978 | 24.2256 | 24.08656 | -0.5277966 | 0.0320964 | 0.063767 | 0.04317288 | 3.278699e-12
21.26737 | 23.6894 | 24.2163 | 24.07707 | -0.5268954 | 0.03212515 | 0.06384271 | 0.04326183 | 3.282252e-12
21.27736 | 23.6868 | 24.207 | 24.06758 | -0.5202001 | 0.03215391 | 0.06391853 | 0.04335103 | 3.285804e-12
21.28736 | 23.6635 | 24.19769 | 24.05807 | -0.5341923 | 0.03218274 | 0.06399459 | 0.04344065 | 3.292905e-12
21.29736 | 23.6533 | 24.18838 | 24.04857 | -0.5350812 | 0.03221162 | 0.06407084 | 0.04353061 | 3.296458e-12
21.30736 | 23.6631 | 24.17907 | 24.03906 | -0.5159669 | 0.03224054 | 0.06414726 | 0.04362091 | 3.300011e-12
21.31736 | 23.6577 | 24.16975 | 24.02954 | -0.5120494 | 0.0322695 | 0.06422387 | 0.04371155 | 3.303563e-12
21.32736 | 23.6361 | 24.16043 | 24.02003 | -0.5243288 | 0.0322985 | 0.06430065 | 0.04380253 | 3.307116e-12
21.33735 | 23.6465 | 24.15111 | 24.01052 | -0.5046145 | 0.03232751 | 0.06437754 | 0.04389377 | 3.314217e-12
21.34735 | 23.6391 | 24.14179 | 24.00099 | -0.5026878 | 0.0323566 | 0.0644547 | 0.04398545 | 3.31777e-12
21.35735 | 23.6248 | 24.13246 | 23.99146 | -0.507658 | 0.03238572 | 0.06453204 | 0.04407747 | 3.321322e-12
21.36735 | 23.6182 | 24.12313 | 23.98193 | -0.5049253 | 0.03241489 | 0.06460956 | 0.04416985 | 3.324875e-12
21.37735 | 23.6002 | 24.11379 | 23.9724 | -0.5135897 | 0.03244411 | 0.06468727 | 0.04426258 | 3.331976e-12
21.38735 | 23.6076 | 24.10445 | 23.96286 | -0.4968511 | 0.03247336 | 0.06476517 | 0.04435567 | 3.335529e-12
21.39734 | 23.5997 | 24.09512 | 23.95332 | -0.4954191 | 0.03250263 | 0.06484319 | 0.04444902 | 3.339082e-12
21.40734 | 23.5887 | 24.08577 | 23.94378 | -0.4970748 | 0.03253197 | 0.06492147 | 0.04454282 | 3.342634e-12
21.41734 | 23.5865 | 24.07643 | 23.93423 | -0.4899279 | 0.03256135 | 0.06499994 | 0.04463698 | 3.349736e-12
21.42734 | 23.5961 | 24.06708 | 23.92468 | -0.4709781 | 0.03259077 | 0.06507861 | 0.04473151 | 3.353289e-12
21.43734 | 23.5644 | 24.05773 | 23.91512 | -0.4933257 | 0.03262024 | 0.06515747 | 0.0448264 | 3.356841e-12
21.44734 | 23.5731 | 24.04837 | 23.90556 | -0.4752706 | 0.03264975 | 0.06523652 | 0.04492167 | 3.360394e-12
21.45733 | 23.562 | 24.03902 | 23.89601 | -0.4770223 | 0.03267928 | 0.0653157 | 0.0450172 | 3.367495e-12
21.46733 | 23.5603 | 24.02966 | 23.88644 | -0.469362 | 0.03270888 | 0.06539515 | 0.0451132 | 3.371048e-12
21.47733 | 23.5562 | 24.0203 | 23.87688 | -0.4640992 | 0.03273852 | 0.06547481 | 0.04520957 | 3.374601e-12
21.48733 | 23.5342 | 24.01093 | 23.8673 | -0.4767339 | 0.0327682 | 0.06555466 | 0.04530632 | 3.381702e-12
21.49733 | 23.554 | 24.00157 | 23.85773 | -0.4475661 | 0.03279792 | 0.06563471 | 0.04540345 | 3.385255e-12
21.50732 | 23.5482 | 23.99221 | 23.84816 | -0.4440053 | 0.03282767 | 0.06571489 | 0.04550087 | 3.388808e-12
21.51732 | 23.5347 | 23.98283 | 23.83858 | -0.4481328 | 0.03285748 | 0.06579536 | 0.04559876 | 3.392361e-12
21.52732 | 23.5334 | 23.97346 | 23.829 | -0.4400579 | 0.03288734 | 0.06587602 | 0.04569703 | 3.399463e-12
21.53732 | 23.5196 | 23.96408 | 23.81941 | -0.4444806 | 0.03291725 | 0.0659569 | 0.0457957 | 3.403016e-12
21.54732 | 23.5272 | 23.9547 | 23.80982 | -0.4275012 | 0.03294719 | 0.06603799 | 0.04589474 | 3.406569e-12
21.55732 | 23.5108 | 23.94532 | 23.80023 | -0.4345195 | 0.03297717 | 0.06611927 | 0.04599419 | 3.41367e-12
21.56731 | 23.4911 | 23.93594 | 23.79064 | -0.444845 | 0.03300718 | 0.0662007 | 0.04609393 | 3.417223e-12
21.57731 | 23.4918 | 23.92656 | 23.78105 | -0.4347589 | 0.03303725 | 0.06628242 | 0.04619416 | 3.420776e-12
21.58731 | 23.5087 | 23.91717 | 23.77144 | -0.4084708 | 0.03306738 | 0.06636436 | 0.04629479 | 3.427878e-12
21.59731 | 23.4842 | 23.90778 | 23.76184 | -0.4235806 | 0.03309755 | 0.0664465 | 0.04639582 | 3.431431e-12
21.60731 | 23.4781 | 23.89839 | 23.75223 | -0.4202884 | 0.03312775 | 0.06652886 | 0.04649725 | 3.434984e-12
21.61731 | 23.4839 | 23.88899 | 23.74263 | -0.4050942 | 0.03315801 | 0.06661145 | 0.04659909 | 3.442085e-12
21.6273 | 23.4614 | 23.87961 | 23.73302 | -0.4182074 | 0.03318828 | 0.06669416 | 0.04670123 | 3.445638e-12
21.6373 | 23.4795 | 23.87021 | 23.72341 | -0.3907094 | 0.03321862 | 0.06677719 | 0.04680389 | 3.449192e-12
21.6473 | 23.4503 | 23.86081 | 23.71379 | -0.4105095 | 0.033249 | 0.06686044 | 0.04690696 | 3.456293e-12
21.6573 | 23.4328 | 23.85141 | 23.70417 | -0.4186077 | 0.03327944 | 0.06694391 | 0.04701044 | 3.459846e-12
21.6673 | 23.4394 | 23.842 | 23.69455 | -0.4026042 | 0.03330992 | 0.06702761 | 0.04711434 | 3.463399e-12
21.6773 | 23.4467 | 23.8326 | 23.68493 | -0.3858989 | 0.03334044 | 0.06711153 | 0.04721866 | 3.470501e-12
21.68729 | 23.4198 | 23.8232 | 23.67531 | -0.4034013 | 0.03337098 | 0.06719559 | 0.0473233 | 3.474054e-12
21.69729 | 23.4331 | 23.81379 | 23.66568 | -0.3806926 | 0.03340159 | 0.06727996 | 0.04742846 | 3.477608e-12
21.70729 | 23.416 | 23.80438 | 23.65605 | -0.3883824 | 0.03343225 | 0.06736457 | 0.04753406 | 3.484709e-12
21.71729 | 23.4112 | 23.79497 | 23.64642 | -0.3837705 | 0.03346296 | 0.06744942 | 0.04764008 | 3.488263e-12
21.72729 | 23.3964 | 23.78556 | 23.63678 | -0.3891571 | 0.0334937 | 0.0675345 | 0.04774653 | 3.495364e-12
21.73729 | 23.3915 | 23.77614 | 23.62714 | -0.3846421 | 0.0335245 | 0.06761981 | 0.04785343 | 3.498918e-12
21.74728 | 23.3799 | 23.76674 | 23.61751 | -0.3868352 | 0.03355531 | 0.06770526 | 0.04796065 | 3.502471e-12
21.75728 | 23.3663 | 23.75732 | 23.60787 | -0.3910173 | 0.0335862 | 0.06779104 | 0.04806841 | 3.509573e-12
21.76728 | 23.369 | 23.7479 | 23.59823 | -0.3788981 | 0.03361713 | 0.06787706 | 0.04817662 | 3.513126e-12
21.77728 | 23.3554 | 23.73848 | 23.58858 | -0.3830775 | 0.03364811 | 0.06796332 | 0.04828528 | 3.51668e-12
21.78728 | 23.3587 | 23.72906 | 23.57893 | -0.3703556 | 0.03367913 | 0.06804982 | 0.04839438 | 3.523781e-12
21.79728 | 23.3372 | 23.71963 | 23.56928 | -0.3824325 | 0.0337102 | 0.06813656 | 0.04850394 | 3.527335e-12
21.80727 | 23.3384 | 23.71022 | 23.55964 | -0.3718175 | 0.03374128 | 0.06822345 | 0.04861384 | 3.534437e-12
21.81727 | 23.3367 | 23.70079 | 23.54998 | -0.3640919 | 0.03377245 | 0.06831068 | 0.0487243 | 3.53799e-12
21.82727 | 23.3085 | 23.69137 | 23.54033 | -0.3828652 | 0.03380366 | 0.06839816 | 0.04883522 | 3.545092e-12
21.83727 | 23.3131 | 23.68194 | 23.53067 | -0.3688373 | 0.03383492 | 0.06848587 | 0.04894661 | 3.548646e-12
21.84727 | 23.3029 | 23.67251 | 23.52101 | -0.3696084 | 0.03386622 | 0.06857384 | 0.04905846 | 3.552199e-12
21.85726 | 23.296 | 23.66309 | 23.51136 | -0.3670879 | 0.03389753 | 0.06866196 | 0.04917066 | 3.559301e-12
21.86726 | 23.2783 | 23.65366 | 23.50169 | -0.3753569 | 0.03392893 | 0.06875042 | 0.04928345 | 3.562855e-12
21.87726 | 23.289 | 23.64422 | 23.49203 | -0.355225 | 0.03396037 | 0.06883913 | 0.0493967 | 3.569957e-12
21.88726 | 23.282 | 23.63479 | 23.48236 | -0.3527921 | 0.03399186 | 0.06892809 | 0.04951044 | 3.57351e-12
21.89726 | 23.2749 | 23.62536 | 23.47269 | -0.3504584 | 0.03402341 | 0.0690173 | 0.04962466 | 3.580613e-12
21.90726 | 23.2623 | 23.61592 | 23.46302 | -0.3536238 | 0.03405499 | 0.06910676 | 0.04973936 | 3.584166e-12
21.91725 | 23.267 | 23.6065 | 23.45336 | -0.3394979 | 0.03408658 | 0.06919638 | 0.04985442 | 3.591268e-12
21.92725 | 23.2497 | 23.59706 | 23.44369 | -0.3473618 | 0.03411826 | 0.06928634 | 0.04997009 | 3.594822e-12
21.93725 | 23.2497 | 23.58762 | 23.43401 | -0.3379249 | 0.03414999 | 0.06937656 | 0.05008625 | 3.598376e-12
21.94725 | 23.2319 | 23.57819 | 23.42434 | -0.3462873 | 0.03418176 | 0.06946702 | 0.05020291 | 3.605478e-12
21.95725 | 23.234 | 23.56875 | 23.41466 | -0.3347491 | 0.03421359 | 0.06955774 | 0.05032006 | 3.609031e-12
21.96725 | 23.235 | 23.55931 | 23.40498 | -0.3243103 | 0.03424546 | 0.06964871 | 0.05043771 | 3.616134e-12
21.97724 | 23.2318 | 23.54988 | 23.39531 | -0.3180804 | 0.03427734 | 0.06973983 | 0.05055575 | 3.619688e-12
21.98724 | 23.2216 | 23.54044 | 23.38563 | -0.3188404 | 0.0343093 | 0.0698313 | 0.05067439 | 3.62679e-12
21.99724 | 23.2271 | 23.531 | 23.37594 | -0.3039 | 0.03434132 | 0.06992302 | 0.05079357 | 3.630344e-12
22.00724 | 23.2155 | 23.52156 | 23.36626 | -0.3060591 | 0.03437338 | 0.07001498 | 0.05091324 | 3.637446e-12
22.01724 | 23.2066 | 23.51212 | 23.35657 | -0.3055178 | 0.03440549 | 0.0701072 | 0.05103346 | 3.641e-12
22.02724 | 23.1908 | 23.50268 | 23.34688 | -0.3118761 | 0.03443765 | 0.07019966 | 0.05115417 | 3.648102e-12
22.03723 | 23.1918 | 23.49324 | 23.33721 | -0.3014435 | 0.03446982 | 0.07029228 | 0.05127528 | 3.651656e-12
22.04723 | 23.1892 | 23.4838 | 23.32752 | -0.2946012 | 0.03450208 | 0.07038522 | 0.05139705 | 3.658759e-12
22.05723 | 23.1736 | 23.47436 | 23.31783 | -0.3007585 | 0.03453438 | 0.07047842 | 0.05151935 | 3.662312e-12
22.06723 | 23.1824 | 23.46492 | 23.30813 | -0.2825157 | 0.03456673 | 0.07057185 | 0.05164217 | 3.669415e-12
22.07723 | 23.1854 | 23.45547 | 23.29844 | -0.2700726 | 0.03459913 | 0.07066552 | 0.05176554 | 3.676517e-12
22.08723 | 23.1693 | 23.44603 | 23.28875 | -0.2767293 | 0.03463158 | 0.07075943 | 0.05188944 | 3.680071e-12
22.09722 | 23.1518 | 23.4366 | 23.27906 | -0.2847954 | 0.03466405 | 0.07085348 | 0.05201377 | 3.687174e-12
22.10722 | 23.1498 | 23.42715 | 23.26937 | -0.2773519 | 0.0346966 | 0.07094784 | 0.05213875 | 3.690728e-12
22.11722 | 23.1511 | 23.41771 | 23.25967 | -0.2666084 | 0.0347292 | 0.07104244 | 0.0522643 | 3.697831e-12
22.12722 | 23.1192 | 23.40826 | 23.24998 | -0.2890648 | 0.03476184 | 0.07113726 | 0.05239039 | 3.701384e-12
22.13722 | 23.1283 | 23.39882 | 23.24028 | -0.2705213 | 0.03479454 | 0.0712323 | 0.05251705 | 3.708487e-12
22.14722 | 23.1211 | 23.38938 | 23.23058 | -0.2682777 | 0.03482728 | 0.07132755 | 0.05264425 | 3.712041e-12
22.15721 | 23.1298 | 23.37994 | 23.22089 | -0.2501437 | 0.03486005 | 0.07142292 | 0.05277191 | 3.719144e-12
22.16721 | 23.1082 | 23.3705 | 23.21119 | -0.2623004 | 0.03489289 | 0.0715186 | 0.05290025 | 3.726247e-12
22.17721 | 23.0887 | 23.36106 | 23.20149 | -0.2723572 | 0.03492579 | 0.07161448 | 0.05302916 | 3.729801e-12
22.18721 | 23.091 | 23.35161 | 23.19179 | -0.2606142 | 0.03495873 | 0.07171055 | 0.05315866 | 3.736904e-12
22.19721 | 23.1059 | 23.34217 | 23.18208 | -0.2362714 | 0.03499173 | 0.07180682 | 0.05328873 | 3.740458e-12
22.20721 | 23.079 | 23.33273 | 23.17238 | -0.2537289 | 0.03502477 | 0.07190328 | 0.05341938 | 3.74756e-12
22.2172 | 23.0586 | 23.3233 | 23.16269 | -0.264696 | 0.03505784 | 0.07199982 | 0.05355049 | 3.754663e-12
22.2272 | 23.0695 | 23.31385 | 23.15298 | -0.244354 | 0.03509098 | 0.07209663 | 0.05368232 | 3.758217e-12
22.2372 | 23.0601 | 23.30441 | 23.14328 | -0.2443124 | 0.03512418 | 0.0721936 | 0.05381474 | 3.76532e-12
22.2472 | 23.0639 | 23.29497 | 23.13358 | -0.2310711 | 0.03515743 | 0.07229074 | 0.05394776 | 3.768874e-12
22.2572 | 23.0516 | 23.28553 | 23.12387 | -0.2339303 | 0.03519072 | 0.07238803 | 0.05408139 | 3.775977e-12
22.26719 | 23.0511 | 23.2761 | 23.11417 | -0.2249993 | 0.03522404 | 0.07248537 | 0.05421549 | 3.78308e-12
22.27719 | 23.0447 | 23.26666 | 23.10447 | -0.2219593 | 0.03525744 | 0.07258295 | 0.05435032 | 3.786635e-12
22.28719 | 23.0349 | 23.25722 | 23.09476 | -0.2223198 | 0.03529089 | 0.07268066 | 0.05448578 | 3.793738e-12
22.29719 | 23.0247 | 23.24778 | 23.08506 | -0.2230809 | 0.03532439 | 0.07277848 | 0.05462185 | 3.797292e-12
22.30719 | 23.0215 | 23.23834 | 23.07535 | -0.2168424 | 0.03535795 | 0.07287643 | 0.05475854 | 3.804395e-12
22.31719 | 23.0244 | 23.2289 | 23.06564 | -0.2045046 | 0.03539155 | 0.07297448 | 0.05489586 | 3.811498e-12
22.32718 | 23.0172 | 23.21948 | 23.05595 | -0.2022768 | 0.03542517 | 0.07307253 | 0.05503368 | 3.815052e-12
22.33718 | 23.0233 | 23.21004 | 23.04624 | -0.1867403 | 0.03545888 | 0.07317075 | 0.05517226 | 3.822155e-12
22.34718 | 23.0154 | 23.2006 | 23.03653 | -0.1852044 | 0.03549264 | 0.07326907 | 0.05531148 | 3.829258e-12
22.35718 | 23.01 | 23.19117 | 23.02682 | -0.1811691 | 0.03552645 | 0.07336743 | 0.05545136 | 3.832813e-12
22.36718 | 23.0031 | 23.18173 | 23.01712 | -0.1786347 | 0.03556031 | 0.07346587 | 0.05559187 | 3.839916e-12
22.37718 | 22.995 | 23.1723 | 23.00741 | -0.1773009 | 0.03559423 | 0.07356435 | 0.05573304 | 3.847019e-12
22.38717 | 23.0071 | 23.16288 | 22.99771 | -0.1557774 | 0.03562816 | 0.07366278 | 0.0558747 | 3.850573e-12
22.39717 | 22.9824 | 23.15345 | 22.988 | -0.1710453 | 0.03566218 | 0.07376133 | 0.0560172 | 3.857677e-12
22.40717 | 22.9783 | 23.14401 | 22.9783 | -0.165714 | 0.03569625 | 0.0738599 | 0.05616034 | 3.86478e-12
22.41717 | 22.9823 | 23.13458 | 22.96859 | -0.1522835 | 0.03573037 | 0.07395848 | 0.05630418 | 3.868334e-12
22.42717 | 22.9728 | 23.12515 | 22.95888 | -0.152354 | 0.03576455 | 0.07405705 | 0.05644865 | 3.875438e-12
22.43717 | 22.9742 | 23.11573 | 22.94918 | -0.1415254 | 0.03579878 | 0.07415562 | 0.05659385 | 3.882541e-12
22.44716 | 22.978 | 23.10631 | 22.93948 | -0.1283072 | 0.03583302 | 0.07425407 | 0.05673954 | 3.886095e-12
22.45716 | 22.962 | 23.09688 | 22.92977 | -0.1348805 | 0.03586736 | 0.07435259 | 0.05688609 | 3.893199e-12
22.46716 | 22.9488 | 23.08745 | 22.92007 | -0.1386548 | 0.03590174 | 0.07445106 | 0.05703332 | 3.900302e-12
22.47716 | 22.9515 | 23.07803 | 22.91036 | -0.1265302 | 0.03593618 | 0.07454949 | 0.05718126 | 3.903856e-12
22.48716 | 22.9197 | 23.06861 | 22.90066 | -0.1489066 | 0.03597068 | 0.07464786 | 0.0573299 | 3.91096e-12
22.49716 | 22.936 | 23.05918 | 22.89095 | -0.1231842 | 0.03600523 | 0.07474616 | 0.05747925 | 3.918063e-12
22.50715 | 22.9274 | 23.04977 | 22.88126 | -0.1223723 | 0.03603979 | 0.0748443 | 0.05762915 | 3.925167e-12
22.51715 | 22.9255 | 23.04035 | 22.87156 | -0.1148521 | 0.03607445 | 0.07494245 | 0.05777994 | 3.928721e-12
22.52715 | 22.9051 | 23.03093 | 22.86185 | -0.1258332 | 0.03610915 | 0.07504052 | 0.05793143 | 3.935825e-12
22.53715 | 22.9278 | 23.02152 | 22.85215 | -0.09371541 | 0.03614391 | 0.07513849 | 0.05808367 | 3.942928e-12
22.54715 | 22.884 | 23.0121 | 22.84245 | -0.1280989 | 0.03617873 | 0.07523635 | 0.05823662 | 3.946483e-12
22.55715 | 22.8961 | 23.00268 | 22.83275 | -0.1065837 | 0.0362136 | 0.07533411 | 0.05839033 | 3.953586e-12
22.56714 | 22.8979 | 22.99328 | 22.82305 | -0.09537925 | 0.03624849 | 0.07543166 | 0.05854461 | 3.96069e-12
22.57714 | 22.8703 | 22.98387 | 22.81335 | -0.1135667 | 0.03628346 | 0.07552919 | 0.0586998 | 3.967793e-12
22.58714 | 22.8624 | 22.97446 | 22.80365 | -0.1120556 | 0.0363185 | 0.0756266 | 0.05885574 | 3.971348e-12
22.59714 | 22.8598 | 22.96505 | 22.79396 | -0.1052459 | 0.03635357 | 0.07572389 | 0.05901244 | 3.978451e-12
22.60714 | 22.8635 | 22.95564 | 22.78426 | -0.09213761 | 0.03638871 | 0.07582105 | 0.05916991 | 3.985555e-12
22.61714 | 22.8464 | 22.94623 | 22.77456 | -0.09983085 | 0.03642391 | 0.07591808 | 0.05932815 | 3.98911e-12
22.62713 | 22.8433 | 22.93684 | 22.76487 | -0.09353504 | 0.03645913 | 0.07601489 | 0.059487 | 3.996213e-12
22.63713 | 22.8296 | 22.92743 | 22.75518 | -0.09783139 | 0.03649443 | 0.07611166 | 0.05964679 | 4.003317e-12
22.64713 | 22.8372 | 22.91803 | 22.74548 | -0.08082936 | 0.03652979 | 0.07620831 | 0.05980737 | 4.01042e-12
22.65713 | 22.8153 | 22.90863 | 22.73579 | -0.09332896 | 0.0365652 | 0.07630483 | 0.05996874 | 4.013975e-12
22.66713 | 22.8071 | 22.89923 | 22.7261 | -0.09213026 | 0.03660067 | 0.07640121 | 0.06013091 | 4.021079e-12
22.67712 | 22.79 | 22.88984 | 22.71642 | -0.09984269 | 0.03663617 | 0.07649737 | 0.06029372 | 4.028182e-12
22.68712 | 22.8001 | 22.88045 | 22.70672 | -0.08034751 | 0.03667175 | 0.07659353 | 0.0604575 | 4.035286e-12
22.69712 | 22.7901 | 22.87105 | 22.69704 | -0.08095412 | 0.03670739 | 0.07668955 | 0.06062209 | 4.038841e-12
22.70712 | 22.7942 | 22.86166 | 22.68735 | -0.0674626 | 0.03674308 | 0.07678546 | 0.06078751 | 4.045945e-12
22.71712 | 22.7786 | 22.85227 | 22.67766 | -0.07367296 | 0.03677882 | 0.07688126 | 0.06095375 | 4.053048e-12
22.72712 | 22.772 | 22.84289 | 22.66797 | -0.07088529 | 0.03681462 | 0.07697697 | 0.06112083 | 4.060152e-12
22.73711 | 22.7774 | 22.83351 | 22.6583 | -0.05610898 | 0.03685045 | 0.07707248 | 0.06128858 | 4.063707e-12
22.74711 | 22.7532 | 22.82413 | 22.64861 | -0.07092533 | 0.03688636 | 0.077168 | 0.06145734 | 4.070811e-12
22.75711 | 22.7465 | 22.81474 | 22.63893 | -0.06824377 | 0.03692234 | 0.07726345 | 0.06162695 | 4.077915e-12
22.76711 | 22.7589 | 22.80536 | 22.62925 | -0.04646433 | 0.03695837 | 0.07735881 | 0.06179742 | 4.085018e-12
22.77711 | 22.7338 | 22.79599 | 22.61957 | -0.06218706 | 0.03699446 | 0.0774541 | 0.06196875 | 4.088573e-12
22.78711 | 22.7347 | 22.78661 | 22.60989 | -0.051912 | 0.03703059 | 0.07754935 | 0.06214095 | 4.095677e-12
22.7971 | 22.7496 | 22.77725 | 22.60022 | -0.02764862 | 0.03706676 | 0.07764446 | 0.06231386 | 4.102781e-12
22.8071 | 22.7314 | 22.76788 | 22.59055 | -0.03647815 | 0.03710301 | 0.07773961 | 0.06248783 | 4.109885e-12
22.8171 | 22.7178 | 22.75851 | 22.58087 | -0.04071006 | 0.03713932 | 0.07783475 | 0.06266268 | 4.11344e-12
22.8271 | 22.7226 | 22.74914 | 22.5712 | -0.0265444 | 0.0371757 | 0.07792987 | 0.06283842 | 4.120544e-12
22.8371 | 22.714 | 22.73978 | 22.56153 | -0.02578121 | 0.03721213 | 0.078025 | 0.06301508 | 4.127648e-12
22.8471 | 22.7221 | 22.73042 | 22.55186 | -0.008320495 | 0.0372486 | 0.07812011 | 0.06319264 | 4.134752e-12
22.85709 | 22.7133 | 22.72107 | 22.5422 | -0.007771736 | 0.03728512 | 0.07821515 | 0.06337094 | 4.141856e-12
22.86709 | 22.706 | 22.71172 | 22.53253 | -0.005716217 | 0.03732171 | 0.07831031 | 0.06355034 | 4.145411e-12
22.87709 | 22.7044 | 22.70236 | 22.52287 | 0.002036637 | 0.03735837 | 0.07840551 | 0.06373067 | 4.152515e-12
22.88709 | 22.7051 | 22.69301 | 22.51321 | 0.01208677 | 0.03739509 | 0.07850076 | 0.06391194 | 4.159619e-12
22.89709 | 22.7041 | 22.68367 | 22.50354 | 0.02043413 | 0.03743187 | 0.07859608 | 0.06409415 | 4.166723e-12
22.90709 | 22.6979 | 22.67432 | 22.49388 | 0.0235787 | 0.03746869 | 0.07869146 | 0.06427732 | 4.173827e-12
22.91708 | 22.6913 | 22.66499 | 22.48424 | 0.02631105 | 0.03750555 | 0.07878683 | 0.06446126 | 4.177382e-12
22.92708 | 22.6898 | 22.65565 | 22.47458 | 0.03414983 | 0.0375425 | 0.07888239 | 0.06464634 | 4.184486e-12
22.93708 | 22.68 | 22.64631 | 22.46492 | 0.03368565 | 0.03757951 | 0.07897805 | 0.06483241 | 4.19159e-12
22.94708 | 22.6776 | 22.63698 | 22.45527 | 0.04061846 | 0.03761658 | 0.07907383 | 0.06501945 | 4.198695e-12
22.95708 | 22.6792 | 22.62765 | 22.44562 | 0.0515482 | 0.0376537 | 0.07916974 | 0.06520749 | 4.205799e-12
22.96708 | 22.6763 | 22.61833 | 22.43597 | 0.05797484 | 0.03769089 | 0.07926578 | 0.06539651 | 4.212903e-12
22.97707 | 22.6587 | 22.60901 | 22.42633 | 0.049689 | 0.03772809 | 0.07936188 | 0.06558635 | 4.216458e-12
22.98707 | 22.6697 | 22.59969 | 22.41669 | 0.07000925 | 0.0377654 | 0.07945823 | 0.0657774 | 4.223563e-12
22.99707 | 22.6701 | 22.59037 | 22.40705 | 0.07972626 | 0.03780276 | 0.07955474 | 0.06596946 | 4.230667e-12
23.00707 | 22.6555 | 22.58106 | 22.39741 | 0.07443996 | 0.03784019 | 0.07965143 | 0.06616255 | 4.237771e-12
23.01707 | 22.6393 | 22.57175 | 22.38777 | 0.0675503 | 0.03787767 | 0.07974831 | 0.06635667 | 4.244876e-12
23.02707 | 22.6355 | 22.56244 | 22.37813 | 0.07305725 | 0.03791521 | 0.07984538 | 0.06655184 | 4.25198e-12
23.03706 | 22.6408 | 22.55315 | 22.36851 | 0.08765145 | 0.03795276 | 0.07994256 | 0.06674786 | 4.259085e-12
23.04706 | 22.6301 | 22.54385 | 22.35887 | 0.08625144 | 0.03799043 | 0.08004005 | 0.06694513 | 4.266189e-12
23.05706 | 22.6307 | 22.53455 | 22.34924 | 0.09614789 | 0.03802815 | 0.08013776 | 0.06714348 | 4.273294e-12
23.06706 | 22.6085 | 22.52526 | 22.33961 | 0.08324074 | 0.03806594 | 0.0802357 | 0.06734289 | 4.276849e-12
23.07706 | 22.6165 | 22.51597 | 22.32999 | 0.10053 | 0.03810378 | 0.08033387 | 0.06754339 | 4.283954e-12
23.08705 | 22.6044 | 22.50669 | 22.32038 | 0.09770621 | 0.03814165 | 0.08043219 | 0.06774479 | 4.291058e-12
23.09705 | 22.6004 | 22.49741 | 22.31075 | 0.102988 | 0.03817961 | 0.08053085 | 0.06794746 | 4.298163e-12
23.10705 | 22.5894 | 22.48813 | 22.30114 | 0.101266 | 0.03821763 | 0.08062978 | 0.06815129 | 4.305268e-12
23.11705 | 22.5755 | 22.47886 | 22.29152 | 0.09664026 | 0.03825572 | 0.08072896 | 0.06835621 | 4.312372e-12
23.12705 | 22.5799 | 22.46959 | 22.2819 | 0.1103106 | 0.03829387 | 0.08082842 | 0.06856226 | 4.319477e-12
23.13705 | 22.5718 | 22.46032 | 22.27229 | 0.111477 | 0.03833208 | 0.08092814 | 0.06876945 | 4.326582e-12
23.14704 | 22.5544 | 22.45107 | 22.26269 | 0.1033302 | 0.03837031 | 0.08102805 | 0.06897755 | 4.333687e-12
23.15704 | 22.5572 | 22.44181 | 22.25309 | 0.1153887 | 0.03840864 | 0.08112835 | 0.06918706 | 4.340791e-12
23.16704 | 22.5571 | 22.43256 | 22.24348 | 0.1245431 | 0.03844703 | 0.08122894 | 0.06939768 | 4.347896e-12
23.17704 | 22.5496 | 22.42331 | 22.23388 | 0.1262934 | 0.03848549 | 0.08132982 | 0.06960953 | 4.355001e-12
23.18704 | 22.5275 | 22.41406 | 22.22428 | 0.1134397 | 0.03852401 | 0.081431 | 0.0698225 | 4.362106e-12
23.19704 | 22.5362 | 22.40482 | 22.21469 | 0.1313816 | 0.03856258 | 0.08153248 | 0.07003672 | 4.369211e-12
23.20703 | 22.529 | 22.39559 | 22.2051 | 0.1334102 | 0.03860119 | 0.08163417 | 0.07025187 | 4.376316e-12
23.21703 | 22.5115 | 22.38636 | 22.19551 | 0.1251438 | 0.0386399 | 0.08173628 | 0.07046847 | 4.383421e-12
23.22703 | 22.5173 | 22.37713 | 22.18592 | 0.140173 | 0.03867866 | 0.08183869 | 0.07068631 | 4.390526e-12
23.23703 | 22.5006 | 22.3679 | 22.17634 | 0.1326979 | 0.03871749 | 0.08194143 | 0.07090534 | 4.397631e-12
23.24703 | 22.4997 | 22.35868 | 22.16676 | 0.1410183 | 0.03875638 | 0.08204449 | 0.07112565 | 4.404736e-12
23.25703 | 22.5113 | 22.34947 | 22.15718 | 0.1618344 | 0.03879533 | 0.08214788 | 0.07134719 | 4.411841e-12
23.26702 | 22.4969 | 22.34026 | 22.14761 | 0.1566367 | 0.03883432 | 0.08225149 | 0.07156976 | 4.418946e-12
23.27702 | 22.5065 | 22.33106 | 22.13803 | 0.1754437 | 0.0388734 | 0.08235552 | 0.07179385 | 4.426052e-12
23.28702 | 22.4831 | 22.32185 | 22.12846 | 0.1612462 | 0.03891254 | 0.08245989 | 0.07201918 | 4.433157e-12
23.29702 | 22.4871 | 22.31266 | 22.11889 | 0.1744441 | 0.03895175 | 0.0825646 | 0.07224584 | 4.443811e-12
23.30702 | 22.4821 | 22.30346 | 22.10933 | 0.1786374 | 0.03899102 | 0.08266964 | 0.07247376 | 4.450917e-12
23.31702 | 22.4787 | 22.29427 | 22.09977 | 0.1844259 | 0.03903036 | 0.08277502 | 0.07270303 | 4.458022e-12
23.32701 | 22.4829 | 22.2851 | 22.09022 | 0.1978005 | 0.03906972 | 0.08288063 | 0.07293337 | 4.465127e-12
23.33701 | 22.465 | 22.27592 | 22.08066 | 0.1890796 | 0.03910918 | 0.08298669 | 0.07316527 | 4.472233e-12
23.34701 | 22.4822 | 22.26675 | 22.07111 | 0.2154538 | 0.03914871 | 0.08309309 | 0.07339851 | 4.479338e-12
23.35701 | 22.4646 | 22.25758 | 22.06156 | 0.2070232 | 0.0391883 | 0.08319984 | 0.07363312 | 4.486444e-12
23.36701 | 22.4629 | 22.24841 | 22.05201 | 0.2144877 | 0.03922796 | 0.08330693 | 0.07386908 | 4.497098e-12
23.37701 | 22.4585 | 22.23925 | 22.04246 | 0.2192472 | 0.03926768 | 0.08341436 | 0.07410642 | 4.504204e-12
23.387 | 22.4572 | 22.23011 | 22.03293 | 0.2270926 | 0.03930743 | 0.08352204 | 0.07434492 | 4.511309e-12
23.397 | 22.4506 | 22.22096 | 22.0234 | 0.2296422 | 0.03934728 | 0.08363017 | 0.07458504 | 4.518415e-12
23.407 | 22.46 | 22.21181 | 22.01386 | 0.2481867 | 0.03938719 | 0.08373865 | 0.07482657 | 4.525521e-12
23.417 | 22.4386 | 22.20267 | 22.00433 | 0.2359261 | 0.03942718 | 0.08384748 | 0.07506953 | 4.532626e-12
23.427 | 22.4522 | 22.19354 | 21.9948 | 0.2586603 | 0.03946722 | 0.08395666 | 0.07531391 | 4.543281e-12
23.437 | 22.4375 | 22.18441 | 21.98528 | 0.2530894 | 0.03950734 | 0.08406619 | 0.07555974 | 4.550387e-12
23.44699 | 22.4392 | 22.1753 | 21.97577 | 0.2639041 | 0.03954748 | 0.08417596 | 0.07580678 | 4.557493e-12
23.45699 | 22.4358 | 22.16618 | 21.96625 | 0.2696227 | 0.03958772 | 0.08428619 | 0.07605553 | 4.564599e-12
23.46699 | 22.4265 | 22.15706 | 21.95673 | 0.269436 | 0.03962803 | 0.08439678 | 0.07630575 | 4.575254e-12
23.47699 | 22.4324 | 22.14796 | 21.94722 | 0.2844439 | 0.03966841 | 0.08450771 | 0.07655748 | 4.58236e-12
23.48699 | 22.4245 | 22.13885 | 21.93771 | 0.2856465 | 0.03970885 | 0.08461901 | 0.07681069 | 4.589466e-12
23.49698 | 22.4149 | 22.12977 | 21.92822 | 0.2851345 | 0.03974932 | 0.08473054 | 0.07706517 | 4.596572e-12
23.50698 | 22.4073 | 22.12067 | 21.91872 | 0.2866262 | 0.03978989 | 0.08484254 | 0.07732143 | 4.607227e-12
23.51698 | 22.4054 | 22.11159 | 21.90922 | 0.2938123 | 0.03983054 | 0.08495489 | 0.07757922 | 4.614333e-12
23.52698 | 22.4164 | 22.10251 | 21.89973 | 0.3138929 | 0.03987125 | 0.0850676 | 0.07783857 | 4.621439e-12
23.53698 | 22.4012 | 22.09343 | 21.89024 | 0.307768 | 0.03991202 | 0.08518065 | 0.07809948 | 4.632095e-12
23.54698 | 22.3911 | 22.08436 | 21.88075 | 0.3067374 | 0.03995286 | 0.08529407 | 0.07836196 | 4.639201e-12
23.55697 | 22.3748 | 22.07531 | 21.87128 | 0.299492 | 0.03999373 | 0.08540773 | 0.07862577 | 4.646307e-12
23.56697 | 22.3981 | 22.06625 | 21.8618 | 0.33185 | 0.04003471 | 0.08552186 | 0.07889145 | 4.656962e-12
23.57697 | 22.3877 | 22.0572 | 21.85233 | 0.3305023 | 0.04007576 | 0.08563632 | 0.07915872 | 4.664069e-12
23.58697 | 22.3696 | 22.04815 | 21.84286 | 0.3214488 | 0.04011687 | 0.08575116 | 0.07942763 | 4.671175e-12
23.59697 | 22.3599 | 22.03911 | 21.83339 | 0.3207895 | 0.04015805 | 0.08586635 | 0.07969817 | 4.681831e-12
23.60697 | 22.36 | 22.03008 | 21.82392 | 0.3299242 | 0.0401993 | 0.08598189 | 0.07997037 | 4.688937e-12
23.61696 | 22.358 | 22.02106 | 21.81447 | 0.3369441 | 0.04024058 | 0.08609767 | 0.08024396 | 4.699593e-12
23.62696 | 22.3592 | 22.01203 | 21.80502 | 0.347167 | 0.04028197 | 0.08621393 | 0.08051949 | 4.706699e-12
23.63696 | 22.3594 | 22.00302 | 21.79557 | 0.3563839 | 0.04032342 | 0.08633053 | 0.08079671 | 4.713806e-12
23.64696 | 22.3445 | 21.99401 | 21.78612 | 0.3504948 | 0.04036495 | 0.08644749 | 0.08107563 | 4.724462e-12
23.65696 | 22.3307 | 21.985 | 21.77667 | 0.3456996 | 0.04040654 | 0.08656481 | 0.08135626 | 4.731568e-12
23.66696 | 22.3306 | 21.976 | 21.76723 | 0.3545983 | 0.0404482 | 0.08668249 | 0.08163863 | 4.742224e-12
23.67695 | 22.3436 | 21.96702 | 21.75781 | 0.3765819 | 0.04048989 | 0.08680038 | 0.08192242 | 4.749331e-12
23.68695 | 22.3272 | 21.95803 | 21.74837 | 0.3691683 | 0.04053169 | 0.08691877 | 0.08220827 | 4.759987e-12
23.69695 | 22.3142 | 21.94905 | 21.73894 | 0.3651484 | 0.04057356 | 0.08703752 | 0.0824959 | 4.767094e-12
23.70695 | 22.3216 | 21.94008 | 21.72952 | 0.3815223 | 0.04061549 | 0.08715661 | 0.0827853 | 4.77775e-12
23.71695 | 22.3216 | 21.93111 | 21.7201 | 0.3904898 | 0.04065751 | 0.08727605 | 0.08307649 | 4.784857e-12
23.72695 | 22.3155 | 21.92215 | 21.71068 | 0.393351 | 0.04069958 | 0.08739586 | 0.08336954 | 4.795513e-12
23.73694 | 22.3055 | 21.9132 | 21.70128 | 0.3922968 | 0.04074169 | 0.0875159 | 0.08366403 | 4.80262e-12
23.74694 | 22.2883 | 21.90425 | 21.69187 | 0.3840452 | 0.04078391 | 0.08763642 | 0.08396068 | 4.813276e-12
23.75694 | 22.2939 | 21.89531 | 21.68247 | 0.3985871 | 0.0408262 | 0.0877573 | 0.08425919 | 4.820383e-12
23.76694 | 22.2978 | 21.88638 | 21.67307 | 0.4114224 | 0.04086856 | 0.08787853 | 0.08455954 | 4.831039e-12
23.77694 | 22.2996 | 21.87745 | 21.66368 | 0.4221512 | 0.04091099 | 0.08800011 | 0.08486177 | 4.841696e-12
23.78694 | 22.2833 | 21.86853 | 21.65429 | 0.4147735 | 0.04095349 | 0.08812206 | 0.08516589 | 4.848803e-12
23.79693 | 22.2801 | 21.85962 | 21.64491 | 0.4204801 | 0.04099603 | 0.08824424 | 0.08547158 | 4.85946e-12
23.80693 | 22.2819 | 21.85071 | 21.63553 | 0.431189 | 0.04103867 | 0.08836689 | 0.08577951 | 4.866567e-12
23.81693 | 22.2875 | 21.84181 | 21.62615 | 0.4456912 | 0.04108139 | 0.08848991 | 0.08608936 | 4.877223e-12
23.82693 | 22.2841 | 21.83291 | 21.61677 | 0.4511867 | 0.04112417 | 0.08861329 | 0.08640115 | 4.88788e-12
23.83693 | 22.2692 | 21.82402 | 21.60741 | 0.4451753 | 0.04116703 | 0.08873701 | 0.08671489 | 4.894987e-12
23.84692 | 22.273 | 21.81515 | 21.59805 | 0.4578482 | 0.04120992 | 0.08886098 | 0.08703029 | 4.905644e-12
23.85692 | 22.2654 | 21.80628 | 21.58869 | 0.4591231 | 0.04125293 | 0.08898543 | 0.08734797 | 4.916301e-12
23.86692 | 22.2596 | 21.79741 | 21.57933 | 0.4621912 | 0.041296 | 0.08911023 | 0.08766765 | 4.923408e-12
23.87692 | 22.2533 | 21.78855 | 21.56998 | 0.4647522 | 0.04133915 | 0.08923538 | 0.08798935 | 4.934065e-12
23.88692 | 22.2548 | 21.77969 | 21.56064 | 0.4751063 | 0.04138237 | 0.08936091 | 0.08831304 | 4.944722e-12
23.89692 | 22.2623 | 21.77085 | 21.5513 | 0.4914533 | 0.04142565 | 0.08948679 | 0.08863878 | 4.951829e-12
23.90691 | 22.26 | 21.76202 | 21.54197 | 0.4979845 | 0.04146898 | 0.08961291 | 0.08896624 | 4.962487e-12
23.91691 | 22.255 | 21.75318 | 21.53263 | 0.5018173 | 0.04151241 | 0.0897395 | 0.08929608 | 4.973144e-12
23.92691 | 22.2449 | 21.74436 | 21.52331 | 0.500543 | 0.04155594 | 0.08986647 | 0.08962801 | 4.983801e-12
23.93691 | 22.2298 | 21.73554 | 21.51398 | 0.4942615 | 0.04159952 | 0.0899938 | 0.08996201 | 4.990908e-12
23.94691 | 22.2471 | 21.72673 | 21.50466 | 0.5203728 | 0.04164318 | 0.09012148 | 0.09029812 | 5.001566e-12
23.95691 | 22.2463 | 21.71792 | 21.49535 | 0.5283768 | 0.04168692 | 0.09024952 | 0.09063634 | 5.012223e-12
23.9669 | 22.2262 | 21.70914 | 21.48605 | 0.5170647 | 0.04173067 | 0.09037781 | 0.09097637 | 5.02288e-12
23.9769 | 22.2201 | 21.70035 | 21.47675 | 0.519754 | 0.04177455 | 0.09050657 | 0.09131887 | 5.033538e-12
23.9869 | 22.2134 | 21.69156 | 21.46745 | 0.521836 | 0.0418185 | 0.09063571 | 0.09166352 | 5.040646e-12
23.9969 | 22.234 | 21.68279 | 21.45815 | 0.5512104 | 0.04186254 | 0.09076521 | 0.09201036 | 5.051303e-12
24.0069 | 22.2083 | 21.67402 | 21.44886 | 0.5342775 | 0.04190665 | 0.09089509 | 0.09235938 | 5.061961e-12
24.0169 | 22.2048 | 21.66526 | 21.43958 | 0.539537 | 0.04195083 | 0.09102532 | 0.0927106 | 5.072618e-12
24.02689 | 22.1926 | 21.65652 | 21.43031 | 0.5360802 | 0.04199503 | 0.09115577 | 0.09306369 | 5.083276e-12
24.03689 | 22.2011 | 21.64778 | 21.42103 | 0.5533246 | 0.04203936 | 0.09128674 | 0.09341937 | 5.093933e-12
24.04689 | 22.1916 | 21.63904 | 21.41176 | 0.5525613 | 0.04208377 | 0.09141806 | 0.09377728 | 5.104591e-12
24.05689 | 22.1796 | 21.63031 | 21.40249 | 0.5492904 | 0.04212824 | 0.09154975 | 0.09413748 | 5.115249e-12
24.06689 | 22.1761 | 21.62159 | 21.39323 | 0.5545117 | 0.04217281 | 0.09168182 | 0.09449994 | 5.125907e-12
24.07689 | 22.1841 | 21.61287 | 21.38398 | 0.5712253 | 0.04221744 | 0.09181426 | 0.0948647 | 5.136565e-12
24.08688 | 22.1661 | 21.60418 | 21.37474 | 0.5619224 | 0.04226209 | 0.09194692 | 0.09523142 | 5.147222e-12
24.09688 | 22.1567 | 21.59548 | 21.36549 | 0.5612203 | 0.04230688 | 0.09208009 | 0.09560083 | 5.15788e-12
24.10688 | 22.1576 | 21.58679 | 21.35625 | 0.5708103 | 0.04235174 | 0.09221363 | 0.09597258 | 5.168538e-12
24.11688 | 22.1475 | 21.57811 | 21.34702 | 0.5693925 | 0.04239668 | 0.09234754 | 0.0963467 | 5.179196e-12
24.12688 | 22.1227 | 21.56943 | 21.33779 | 0.5532666 | 0.04244169 | 0.09248183 | 0.09672321 | 5.189855e-12
24.13688 | 22.1281 | 21.56077 | 21.32856 | 0.5673327 | 0.04248678 | 0.09261649 | 0.09710212 | 5.200513e-12
24.14687 | 22.1149 | 21.55212 | 21.31935 | 0.5627821 | 0.04253189 | 0.09275139 | 0.09748308 | 5.211171e-12
24.15687 | 22.1119 | 21.54347 | 21.31014 | 0.5684321 | 0.04257714 | 0.0928868 | 0.09786684 | 5.221829e-12
24.16687 | 22.1033 | 21.53483 | 21.30093 | 0.5684739 | 0.04262247 | 0.09302258 | 0.09825308 | 5.232487e-12
24.17687 | 22.0984 | 21.52619 | 21.29172 | 0.5722075 | 0.04266787 | 0.09315874 | 0.0986418 | 5.243146e-12
24.18687 | 22.0873 | 21.51757 | 21.28253 | 0.5697329 | 0.04271335 | 0.09329528 | 0.09903301 | 5.253804e-12
24.19687 | 22.0743 | 21.50895 | 21.27333 | 0.5653499 | 0.0427589 | 0.09343219 | 0.09942676 | 5.264462e-12
24.20686 | 22.0818 | 21.50035 | 21.26415 | 0.5814501 | 0.04280448 | 0.09356934 | 0.09982267 | 5.275121e-12
24.21686 | 22.069 | 21.49175 | 21.25497 | 0.5772504 | 0.04285019 | 0.09370702 | 0.1002215 | 5.285779e-12
24.22686 | 22.0537 | 21.48316 | 21.24579 | 0.5705424 | 0.04289598 | 0.09384508 | 0.100623 | 5.296438e-12
24.23686 | 22.0529 | 21.47457 | 21.23662 | 0.5783258 | 0.04294187 | 0.09398351 | 0.1010271 | 5.310646e-12
24.24686 | 22.046 | 21.466 | 21.22746 | 0.5800007 | 0.04298781 | 0.09412232 | 0.1014338 | 5.321305e-12
24.25685 | 22.0488 | 21.45744 | 21.2183 | 0.5913585 | 0.04303379 | 0.09426139 | 0.1018428 | 5.331964e-12
24.26685 | 22.0115 | 21.44888 | 21.20915 | 0.5626162 | 0.0430799 | 0.09440098 | 0.1022549 | 5.342622e-12
24.27685 | 22.0036 | 21.44033 | 21.2 | 0.5632652 | 0.04312607 | 0.09454094 | 0.1026697 | 5.353281e-12
24.28685 | 21.9957 | 21.43179 | 21.19085 | 0.5639054 | 0.04317234 | 0.09468131 | 0.1030873 | 5.36749e-12
24.29685 | 21.9897 | 21.42326 | 21.18171 | 0.5664369 | 0.04321869 | 0.09482205 | 0.1035076 | 5.378149e-12
24.30685 | 21.983 | 21.41474 | 21.17258 | 0.5682596 | 0.04326512 | 0.09496319 | 0.1039308 | 5.388808e-12
24.31684 | 21.9761 | 21.40624 | 21.16346 | 0.5698648 | 0.04331158 | 0.09510458 | 0.1043563 | 5.403016e-12
24.32684 | 21.9584 | 21.39773 | 21.15434 | 0.5606696 | 0.04335816 | 0.09524649 | 0.1047852 | 5.413675e-12
24.33684 | 21.9569 | 21.38923 | 21.14522 | 0.5676654 | 0.04340483 | 0.09538879 | 0.105217 | 5.424335e-12
24.34684 | 21.9556 | 21.38075 | 21.13611 | 0.5748521 | 0.04345157 | 0.09553149 | 0.1056517 | 5.438544e-12
24.35684 | 21.9404 | 21.37227 | 21.12701 | 0.5681298 | 0.0434984 | 0.09567459 | 0.1060894 | 5.449203e-12
24.36684 | 21.9337 | 21.3638 | 21.11791 | 0.5698982 | 0.04354531 | 0.09581807 | 0.10653 | 5.459862e-12
24.37683 | 21.9154 | 21.35535 | 21.10882 | 0.560049 | 0.04359227 | 0.09596181 | 0.1069732 | 5.474071e-12
24.38683 | 21.9142 | 21.3469 | 21.09974 | 0.5672989 | 0.04363933 | 0.0961061 | 0.10742 | 5.484731e-12
24.39683 | 21.9144 | 21.33846 | 21.09065 | 0.5759394 | 0.04368648 | 0.09625077 | 0.1078699 | 5.49894e-12
24.40683 | 21.895 | 21.33003 | 21.08158 | 0.5649705 | 0.04373372 | 0.09639586 | 0.108323 | 5.509599e-12
24.41683 | 21.8874 | 21.32161 | 21.07251 | 0.5657922 | 0.04378104 | 0.09654134 | 0.1087792 | 5.520259e-12
24.42683 | 21.8841 | 21.3132 | 21.06344 | 0.5709042 | 0.04382844 | 0.09668722 | 0.1092387 | 5.534468e-12
24.43682 | 21.8765 | 21.3048 | 21.05439 | 0.5716984 | 0.04387588 | 0.09683337 | 0.1097009 | 5.545128e-12
24.44682 | 21.8661 | 21.29641 | 21.04534 | 0.5696912 | 0.04392345 | 0.09698006 | 0.1101669 | 5.559337e-12
24.45682 | 21.8632 | 21.28803 | 21.03629 | 0.5751743 | 0.04397109 | 0.09712715 | 0.1106363 | 5.569997e-12
24.46682 | 21.8471 | 21.27965 | 21.02725 | 0.5674476 | 0.04401883 | 0.09727466 | 0.111109 | 5.584207e-12
24.47682 | 21.8468 | 21.27129 | 21.01821 | 0.5755111 | 0.04406664 | 0.09742257 | 0.1115852 | 5.598417e-12
24.48682 | 21.8576 | 21.26294 | 21.00919 | 0.5946646 | 0.04411454 | 0.0975709 | 0.1120648 | 5.609077e-12
24.49681 | 21.8391 | 21.2546 | 21.00017 | 0.5844998 | 0.04416248 | 0.09771949 | 0.1125475 | 5.623286e-12
24.50681 | 21.8513 | 21.24627 | 20.99115 | 0.6050333 | 0.04421054 | 0.09786864 | 0.1130341 | 5.633946e-12
24.51681 | 21.8294 | 21.23794 | 20.98214 | 0.5914566 | 0.04425869 | 0.0980182 | 0.1135244 | 5.648156e-12
24.52681 | 21.8436 | 21.22963 | 20.97314 | 0.6139698 | 0.04430693 | 0.09816817 | 0.1140184 | 5.662367e-12
24.53681 | 21.8509 | 21.22133 | 20.96414 | 0.6295727 | 0.04435525 | 0.09831857 | 0.114516 | 5.673027e-12
24.54681 | 21.8358 | 21.21303 | 20.95514 | 0.6227652 | 0.04440366 | 0.09846938 | 0.1150174 | 5.687237e-12
24.5568 | 21.8425 | 21.20476 | 20.94617 | 0.6377391 | 0.0444521 | 0.09862046 | 0.115522 | 5.701447e-12
24.5668 | 21.8568 | 21.19649 | 20.93719 | 0.6603108 | 0.04450068 | 0.09877212 | 0.116031 | 5.715658e-12
24.5768 | 21.8202 | 21.18823 | 20.92821 | 0.6319719 | 0.04454934 | 0.09892419 | 0.1165438 | 5.726318e-12
24.5868 | 21.8297 | 21.17998 | 20.91924 | 0.6497225 | 0.04459808 | 0.09907669 | 0.1170606 | 5.740528e-12
24.5968 | 21.8402 | 21.17174 | 20.91028 | 0.6684623 | 0.04464691 | 0.09922961 | 0.1175813 | 5.754739e-12
24.6068 | 21.8289 | 21.16351 | 20.90132 | 0.6653914 | 0.04469583 | 0.09938297 | 0.1181061 | 5.76895e-12
24.61679 | 21.8328 | 21.1553 | 20.89238 | 0.6775015 | 0.04474479 | 0.0995366 | 0.1186344 | 5.78316e-12
24.62679 | 21.8271 | 21.14709 | 20.88344 | 0.6800088 | 0.04479388 | 0.09969081 | 0.1191674 | 5.793821e-12
24.63679 | 21.8205 | 21.13889 | 20.8745 | 0.6816052 | 0.04484305 | 0.09984544 | 0.1197045 | 5.808032e-12
24.64679 | 21.8275 | 21.13071 | 20.86557 | 0.6967906 | 0.04489232 | 0.1000005 | 0.1202458 | 5.822243e-12
24.65679 | 21.823 | 21.12254 | 20.85665 | 0.7004648 | 0.04494167 | 0.100156 | 0.1207915 | 5.836454e-12
24.66678 | 21.8157 | 21.11438 | 20.84774 | 0.7013197 | 0.04499106 | 0.1003118 | 0.1213409 | 5.850665e-12
24.67678 | 21.8178 | 21.10623 | 20.83882 | 0.7115715 | 0.04504058 | 0.1004682 | 0.1218952 | 5.864876e-12
24.68678 | 21.8076 | 21.09809 | 20.82992 | 0.7095119 | 0.0450902 | 0.100625 | 0.122454 | 5.879087e-12
24.69678 | 21.7979 | 21.08996 | 20.82102 | 0.707941 | 0.0451399 | 0.1007823 | 0.1230172 | 5.893298e-12
24.70678 | 21.8062 | 21.08184 | 20.81213 | 0.7243585 | 0.04518969 | 0.10094 | 0.123585 | 5.907509e-12
24.71678 | 21.8086 | 21.07374 | 20.80324 | 0.7348645 | 0.04523957 | 0.1010981 | 0.1241574 | 5.921721e-12
24.72677 | 21.7951 | 21.06565 | 20.79437 | 0.7294507 | 0.04528949 | 0.1012566 | 0.1247339 | 5.935932e-12
24.73677 | 21.7937 | 21.05757 | 20.7855 | 0.7361332 | 0.04533954 | 0.1014156 | 0.1253156 | 5.950144e-12
24.74677 | 21.7768 | 21.0495 | 20.77663 | 0.727304 | 0.04538968 | 0.1015751 | 0.1259021 | 5.967905e-12
24.75677 | 21.7671 | 21.04144 | 20.76777 | 0.7256629 | 0.04543992 | 0.101735 | 0.1264934 | 5.982117e-12
24.76677 | 21.7656 | 21.03339 | 20.75891 | 0.7322099 | 0.04549024 | 0.1018954 | 0.1270896 | 5.996329e-12
24.77677 | 21.7444 | 21.02536 | 20.75007 | 0.7190448 | 0.04554065 | 0.1020563 | 0.1276908 | 6.010541e-12
24.78676 | 21.7577 | 21.01734 | 20.74124 | 0.7403595 | 0.04559111 | 0.1022174 | 0.1282963 | 6.024752e-12
24.79676 | 21.7557 | 21.00933 | 20.7324 | 0.7463701 | 0.0456417 | 0.1023792 | 0.1289074 | 6.042515e-12
24.80676 | 21.7191 | 21.00133 | 20.72357 | 0.7177684 | 0.04569238 | 0.1025414 | 0.1295237 | 6.056727e-12
24.81676 | 21.7301 | 20.99335 | 20.71475 | 0.7367543 | 0.04574316 | 0.1027041 | 0.1301452 | 6.070939e-12
24.82676 | 21.701 | 20.98537 | 20.70594 | 0.7156278 | 0.04579402 | 0.1028673 | 0.1307718 | 6.088701e-12
24.83676 | 21.7144 | 20.97741 | 20.69713 | 0.7369888 | 0.04584497 | 0.1030309 | 0.1314038 | 6.102913e-12
24.84675 | 21.7092 | 20.96947 | 20.68834 | 0.7397292 | 0.04589597 | 0.1031948 | 0.1320405 | 6.117126e-12
24.85675 | 21.6874 | 20.96154 | 20.67955 | 0.7258649 | 0.04594711 | 0.1033593 | 0.1326832 | 6.134888e-12
24.86675 | 21.6852 | 20.95361 | 20.67076 | 0.7315878 | 0.04599834 | 0.1035244 | 0.1333314 | 6.149101e-12
24.87675 | 21.6871 | 20.9457 | 20.66198 | 0.7413978 | 0.04604966 | 0.1036899 | 0.1339852 | 6.166864e-12
24.88675 | 21.6623 | 20.93781 | 20.6532 | 0.7244949 | 0.04610107 | 0.1038558 | 0.1346445 | 6.181076e-12
24.89675 | 21.6668 | 20.92992 | 20.64444 | 0.7368789 | 0.04615258 | 0.1040223 | 0.1353096 | 6.198839e-12
24.90674 | 21.6586 | 20.92206 | 20.63569 | 0.7365421 | 0.04620413 | 0.104189 | 0.1359796 | 6.213052e-12
24.91674 | 21.6498 | 20.9142 | 20.62693 | 0.7355998 | 0.04625581 | 0.1043564 | 0.1366561 | 6.230815e-12
24.92674 | 21.6487 | 20.90636 | 20.61819 | 0.7423442 | 0.0463076 | 0.1045243 | 0.1373386 | 6.248578e-12
24.93674 | 21.6345 | 20.89852 | 20.60945 | 0.7359752 | 0.04635948 | 0.1046927 | 0.138027 | 6.262791e-12
24.94674 | 21.631 | 20.89071 | 20.60071 | 0.7402928 | 0.04641145 | 0.1048616 | 0.1387214 | 6.280555e-12
24.95674 | 21.6407 | 20.8829 | 20.59199 | 0.7577968 | 0.04646351 | 0.1050309 | 0.1394218 | 6.298318e-12
24.96673 | 21.612 | 20.87512 | 20.58328 | 0.7368793 | 0.04651562 | 0.1052006 | 0.1401278 | 6.312531e-12
24.97673 | 21.6291 | 20.86734 | 20.57456 | 0.7617559 | 0.04656787 | 0.1053709 | 0.1408406 | 6.330295e-12
24.98673 | 21.6266 | 20.85958 | 20.56586 | 0.7670187 | 0.04662022 | 0.1055417 | 0.1415597 | 6.348059e-12
24.99673 | 21.6122 | 20.85183 | 20.55716 | 0.7603675 | 0.04667266 | 0.1057131 | 0.1422853 | 6.365823e-12
25.00673 | 21.6099 | 20.8441 | 20.54847 | 0.7658023 | 0.0467252 | 0.1058849 | 0.1430172 | 6.383587e-12
25.01673 | 21.6231 | 20.83638 | 20.53979 | 0.7867229 | 0.04677783 | 0.1060572 | 0.1437557 | 6.401351e-12
25.02672 | 21.6152 | 20.82868 | 20.53112 | 0.7865217 | 0.0468305 | 0.1062299 | 0.1445 | 6.419115e-12
25.03672 | 21.6171 | 20.82099 | 20.52245 | 0.7961138 | 0.04688333 | 0.1064032 | 0.1452517 | 6.433329e-12
25.04672 | 21.6125 | 20.81331 | 20.51379 | 0.7991915 | 0.04693624 | 0.106577 | 0.1460102 | 6.451093e-12
25.05672 | 21.5986 | 20.80565 | 20.50513 | 0.7929546 | 0.04698926 | 0.1067514 | 0.1467755 | 6.472408e-12
25.06672 | 21.5911 | 20.798 | 20.49648 | 0.7931032 | 0.04704236 | 0.1069263 | 0.1475477 | 6.490172e-12
25.07671 | 21.6093 | 20.79037 | 20.48785 | 0.8189294 | 0.04709551 | 0.1071015 | 0.1483262 | 6.507937e-12
25.08671 | 21.6025 | 20.78275 | 20.47921 | 0.8197484 | 0.04714881 | 0.1072774 | 0.1491125 | 6.525701e-12
25.09671 | 21.6009 | 20.77515 | 20.47059 | 0.8257524 | 0.04720223 | 0.1074538 | 0.1499059 | 6.543466e-12
25.10671 | 21.6075 | 20.76756 | 20.46197 | 0.8399415 | 0.04725572 | 0.1076307 | 0.1507066 | 6.561231e-12
25.11671 | 21.5836 | 20.75998 | 20.45335 | 0.8236154 | 0.04730931 | 0.1078082 | 0.1515146 | 6.578996e-12
25.12671 | 21.6011 | 20.75243 | 20.44475 | 0.848674 | 0.047363 | 0.1079862 | 0.1523301 | 6.600311e-12
25.1367 | 21.5761 | 20.74489 | 20.43616 | 0.8312098 | 0.04741674 | 0.1081645 | 0.1531522 | 6.618076e-12
25.1467 | 21.5797 | 20.73736 | 20.42757 | 0.8423376 | 0.04747063 | 0.1083435 | 0.1539828 | 6.635842e-12
25.1567 | 21.5769 | 20.72985 | 20.41898 | 0.8470499 | 0.04752461 | 0.1085231 | 0.154821 | 6.657157e-12
25.1667 | 21.5841 | 20.72235 | 20.4104 | 0.8617465 | 0.04757871 | 0.1087032 | 0.155667 | 6.674923e-12
25.1767 | 21.5762 | 20.71487 | 20.40184 | 0.8613272 | 0.0476329 | 0.1088839 | 0.1565209 | 6.696239e-12
25.1867 | 21.5765 | 20.70741 | 20.39327 | 0.8690921 | 0.04768717 | 0.1090651 | 0.1573827 | 6.714004e-12
25.19669 | 21.5579 | 20.69997 | 20.38473 | 0.8579335 | 0.0477415 | 0.1092466 | 0.1582518 | 6.73532e-12
25.20669 | 21.5614 | 20.69253 | 20.37618 | 0.8688662 | 0.04779599 | 0.1094289 | 0.1591299 | 6.753086e-12
25.21669 | 21.5446 | 20.68512 | 20.36764 | 0.8594826 | 0.04785057 | 0.1096117 | 0.1600162 | 6.774403e-12
25.22669 | 21.5617 | 20.67772 | 20.35911 | 0.8839826 | 0.04790525 | 0.1097951 | 0.1609109 | 6.795719e-12
25.23669 | 21.5479 | 20.67033 | 20.35058 | 0.8775662 | 0.04796004 | 0.1099791 | 0.161814 | 6.813485e-12
25.24669 | 21.5352 | 20.66297 | 20.34206 | 0.8722331 | 0.04801492 | 0.1101636 | 0.1627258 | 6.834802e-12
25.25668 | 21.5326 | 20.65562 | 20.33356 | 0.8769759 | 0.04806985 | 0.1103484 | 0.1636453 | 6.856119e-12
25.26668 | 21.5268 | 20.64829 | 20.32506 | 0.8785091 | 0.04812494 | 0.110534 | 0.1645744 | 6.877436e-12
25.27668 | 21.5338 | 20.64097 | 20.31656 | 0.8928254 | 0.04818013 | 0.1107202 | 0.1655125 | 6.895202e-12
25.28668 | 21.5148 | 20.63368 | 20.30807 | 0.8811246 | 0.04823541 | 0.1109069 | 0.1664596 | 6.916519e-12
25.29668 | 21.5216 | 20.62639 | 20.29959 | 0.8952064 | 0.04829081 | 0.1110942 | 0.1674157 | 6.937836e-12
25.30668 | 21.4992 | 20.61913 | 20.29112 | 0.8800709 | 0.0483463 | 0.1112821 | 0.1683811 | 6.959154e-12
25.31667 | 21.508 | 20.61189 | 20.28266 | 0.8961106 | 0.04840184 | 0.1114704 | 0.1693549 | 6.980471e-12
25.32667 | 21.498 | 20.60466 | 20.2742 | 0.8933399 | 0.04845754 | 0.1116594 | 0.1703391 | 7.001789e-12
25.33667 | 21.5017 | 20.59745 | 20.26575 | 0.9042513 | 0.04851335 | 0.111849 | 0.1713328 | 7.026657e-12
25.34667 | 21.4885 | 20.59026 | 20.25731 | 0.8982449 | 0.04856925 | 0.1120392 | 0.1723363 | 7.047975e-12
25.35667 | 21.491 | 20.58308 | 20.24887 | 0.9079203 | 0.04862526 | 0.11223 | 0.1733495 | 7.069293e-12
25.36667 | 21.4821 | 20.57592 | 20.24045 | 0.9061776 | 0.04868137 | 0.1124214 | 0.1743727 | 7.090611e-12
25.37666 | 21.4765 | 20.56879 | 20.23204 | 0.9077093 | 0.04873754 | 0.1126131 | 0.175405 | 7.115479e-12
25.38666 | 21.4721 | 20.56167 | 20.22362 | 0.9104296 | 0.04879386 | 0.1128057 | 0.1764484 | 7.136798e-12
25.39666 | 21.474 | 20.55457 | 20.21522 | 0.9194313 | 0.04885028 | 0.1129989 | 0.1775021 | 7.158116e-12
25.40666 | 21.4541 | 20.54749 | 20.20682 | 0.9066142 | 0.04890681 | 0.1131926 | 0.1785664 | 7.182985e-12
25.41666 | 21.4569 | 20.54042 | 20.19843 | 0.9164781 | 0.04896345 | 0.113387 | 0.1796411 | 7.204304e-12
25.42666 | 21.4496 | 20.53338 | 20.19005 | 0.9162229 | 0.04902019 | 0.1135819 | 0.1807267 | 7.229173e-12
25.43665 | 21.4531 | 20.52636 | 20.18168 | 0.9267414 | 0.04907698 | 0.1137773 | 0.181822 | 7.250492e-12
25.44665 | 21.4308 | 20.51935 | 20.17332 | 0.9114475 | 0.04913394 | 0.1139735 | 0.1829293 | 7.275361e-12
25.45665 | 21.4426 | 20.51237 | 20.16496 | 0.9302341 | 0.04919098 | 0.1141703 | 0.1840478 | 7.300231e-12
25.46665 | 21.4283 | 20.5054 | 20.15661 | 0.9229009 | 0.04924815 | 0.1143677 | 0.1851776 | 7.325101e-12
25.47665 | 21.4269 | 20.49845 | 20.14826 | 0.9284477 | 0.04930543 | 0.1145658 | 0.1863188 | 7.34642e-12
25.48664 | 21.4128 | 20.49153 | 20.13994 | 0.9212675 | 0.04936275 | 0.1147643 | 0.1874704 | 7.37129e-12
25.49664 | 21.4055 | 20.48463 | 20.13161 | 0.9208741 | 0.04942023 | 0.1149636 | 0.1886349 | 7.396161e-12
25.50664 | 21.3973 | 20.47774 | 20.12329 | 0.9195602 | 0.04947783 | 0.1151635 | 0.1898112 | 7.421031e-12
25.51664 | 21.3982 | 20.47087 | 20.11498 | 0.9273257 | 0.04953553 | 0.115364 | 0.1909997 | 7.445901e-12
25.52664 | 21.4047 | 20.46403 | 20.10667 | 0.9406705 | 0.04959334 | 0.1155653 | 0.1922003 | 7.470772e-12
25.53664 | 21.379 | 20.45721 | 20.09837 | 0.9217943 | 0.04965125 | 0.1157671 | 0.1934132 | 7.495643e-12
25.54663 | 21.3862 | 20.45041 | 20.09009 | 0.9357904 | 0.04970923 | 0.1159694 | 0.1946373 | 7.524064e-12
25.55663 | 21.3626 | 20.44363 | 20.08181 | 0.9189718 | 0.04976736 | 0.1161725 | 0.1958754 | 7.548935e-12
25.56663 | 21.3817 | 20.43687 | 20.07354 | 0.9448317 | 0.0498256 | 0.1163763 | 0.1971263 | 7.573806e-12
25.57663 | 21.3694 | 20.43013 | 20.06528 | 0.9392699 | 0.04988396 | 0.1165808 | 0.1983903 | 7.602229e-12
25.58663 | 21.3577 | 20.42341 | 20.05702 | 0.9342862 | 0.04994242 | 0.1167859 | 0.1996675 | 7.6271e-12
25.59663 | 21.3465 | 20.41672 | 20.04877 | 0.9297805 | 0.05000099 | 0.1169917 | 0.200958 | 7.655522e-12
25.60662 | 21.3492 | 20.41005 | 20.04054 | 0.9391459 | 0.05005962 | 0.1171979 | 0.2022608 | 7.680394e-12
25.61662 | 21.3376 | 20.4034 | 20.0323 | 0.9341954 | 0.05011842 | 0.117405 | 0.2035786 | 7.708816e-12
25.62662 | 21.3425 | 20.39678 | 20.02408 | 0.9457224 | 0.05017732 | 0.1176128 | 0.2049103 | 7.737239e-12
25.63662 | 21.3447 | 20.39017 | 20.01586 | 0.9545264 | 0.05023634 | 0.1178212 | 0.2062561 | 7.762111e-12
25.64662 | 21.3203 | 20.38359 | 20.00765 | 0.9367074 | 0.05029547 | 0.1180304 | 0.2076161 | 7.790534e-12
25.65662 | 21.3164 | 20.37703 | 19.99945 | 0.9393651 | 0.05035471 | 0.1182402 | 0.2089907 | 7.818957e-12
25.66661 | 21.3217 | 20.37051 | 19.99126 | 0.9511929 | 0.050414 | 0.1184505 | 0.2103784 | 7.847381e-12
25.67661 | 21.3071 | 20.364 | 19.98308 | 0.9431034 | 0.05047347 | 0.1186617 | 0.2117825 | 7.875804e-12
25.68661 | 21.3206 | 20.35751 | 19.9749 | 0.9630901 | 0.05053304 | 0.1188736 | 0.2132016 | 7.904228e-12
25.69661 | 21.2903 | 20.35105 | 19.96673 | 0.9392525 | 0.05059273 | 0.1190862 | 0.214636 | 7.932651e-12
25.70661 | 21.3049 | 20.34461 | 19.95857 | 0.9602906 | 0.05065254 | 0.1192995 | 0.2160858 | 7.964626e-12
25.71661 | 21.2972 | 20.3382 | 19.95042 | 0.9590041 | 0.05071245 | 0.1195135 | 0.2175514 | 7.99305e-12
25.7266 | 21.2819 | 20.33181 | 19.94228 | 0.9500863 | 0.05077242 | 0.119728 | 0.2190314 | 8.021474e-12
25.7366 | 21.2815 | 20.32545 | 19.93415 | 0.9560499 | 0.05083257 | 0.1199434 | 0.220529 | 8.053449e-12
25.7466 | 21.2685 | 20.31911 | 19.92602 | 0.9493883 | 0.05089283 | 0.1201596 | 0.2220429 | 8.081874e-12
25.7566 | 21.2672 | 20.3128 | 19.9179 | 0.954401 | 0.0509532 | 0.1203765 | 0.2235734 | 8.113849e-12
25.7666 | 21.2537 | 20.30651 | 19.90978 | 0.947188 | 0.05101369 | 0.1205941 | 0.2251207 | 8.145825e-12
25.7766 | 21.2623 | 20.30025 | 19.90168 | 0.9620489 | 0.05107429 | 0.1208124 | 0.226685 | 8.17425e-12
25.78659 | 21.2373 | 20.29402 | 19.89359 | 0.9432773 | 0.05113495 | 0.1210313 | 0.228265 | 8.206226e-12
25.79659 | 21.2352 | 20.28781 | 19.8855 | 0.9473854 | 0.05119579 | 0.1212511 | 0.2298641 | 8.238202e-12
25.80659 | 21.2367 | 20.28163 | 19.87742 | 0.9550668 | 0.05125674 | 0.1214716 | 0.2314809 | 8.270178e-12
25.81659 | 21.2207 | 20.27548 | 19.86935 | 0.945221 | 0.05131781 | 0.121693 | 0.2331157 | 8.302155e-12
25.82659 | 21.213 | 20.26935 | 19.86129 | 0.943648 | 0.05137899 | 0.121915 | 0.2347687 | 8.334132e-12
25.83658 | 21.205 | 20.26326 | 19.85324 | 0.9417411 | 0.05144023 | 0.1221376 | 0.2364385 | 8.369659e-12
25.84658 | 21.1981 | 20.25719 | 19.8452 | 0.9409126 | 0.05150165 | 0.1223612 | 0.2381288 | 8.401636e-12
25.85658 | 21.1914 | 20.25114 | 19.83716 | 0.9402559 | 0.05156319 | 0.1225856 | 0.239838 | 8.433613e-12
25.86658 | 21.1737 | 20.24513 | 19.82913 | 0.9285708 | 0.05162485 | 0.1228107 | 0.2415665 | 8.469142e-12
25.87658 | 21.1735 | 20.23914 | 19.82111 | 0.934357 | 0.05168662 | 0.1230366 | 0.2433146 | 8.50467e-12
25.88658 | 21.1777 | 20.23319 | 19.81309 | 0.9445141 | 0.05174851 | 0.1232633 | 0.2450825 | 8.536648e-12
25.89657 | 21.1613 | 20.22726 | 19.80509 | 0.934036 | 0.05181046 | 0.1234905 | 0.2468687 | 8.572176e-12
25.90657 | 21.17 | 20.22137 | 19.7971 | 0.9486343 | 0.05187259 | 0.1237187 | 0.2486771 | 8.607705e-12
25.91657 | 21.1552 | 20.2155 | 19.78911 | 0.9397026 | 0.05193484 | 0.1239478 | 0.2505061 | 8.643235e-12
25.92657 | 21.1489 | 20.20966 | 19.78113 | 0.9392407 | 0.0519972 | 0.1241776 | 0.2523561 | 8.678764e-12
25.93657 | 21.137 | 20.20385 | 19.77316 | 0.9331483 | 0.05205969 | 0.1244083 | 0.2542272 | 8.714293e-12
25.94657 | 21.149 | 20.19807 | 19.76519 | 0.950925 | 0.0521223 | 0.1246398 | 0.2561201 | 8.749823e-12
25.95656 | 21.1245 | 20.19234 | 19.75725 | 0.9321649 | 0.05218497 | 0.1248718 | 0.2580328 | 8.788904e-12
25.96656 | 21.124 | 20.18662 | 19.7493 | 0.937379 | 0.05224782 | 0.1251049 | 0.2599696 | 8.824434e-12
25.97656 | 21.1164 | 20.18094 | 19.74136 | 0.9354613 | 0.0523108 | 0.1253388 | 0.2619288 | 8.863515e-12
25.98656 | 21.1276 | 20.17529 | 19.73343 | 0.9523114 | 0.05237389 | 0.1255736 | 0.2639109 | 8.899046e-12
25.99656 | 21.1151 | 20.16967 | 19.72551 | 0.9454291 | 0.05243711 | 0.1258092 | 0.265916 | 8.938127e-12
26.00656 | 21.1183 | 20.16409 | 19.7176 | 0.9542138 | 0.05250045 | 0.1260456 | 0.2679447 | 8.977209e-12
26.01655 | 21.1131 | 20.15854 | 19.7097 | 0.9545599 | 0.05256385 | 0.1262826 | 0.269995 | 9.016291e-12
26.02655 | 21.1029 | 20.15302 | 19.7018 | 0.949878 | 0.05262743 | 0.1265207 | 0.2720716 | 9.055373e-12
26.03655 | 21.0967 | 20.14754 | 19.69391 | 0.9491621 | 0.05269114 | 0.1267597 | 0.2741725 | 9.094456e-12
26.04655 | 21.0968 | 20.14209 | 19.68604 | 0.9547121 | 0.05275497 | 0.1269996 | 0.2762983 | 9.13709e-12
26.05655 | 21.0978 | 20.13667 | 19.67816 | 0.9611273 | 0.05281892 | 0.1272403 | 0.2784492 | 9.176172e-12
26.06655 | 21.0977 | 20.13129 | 19.6703 | 0.9664076 | 0.052883 | 0.1274819 | 0.2806257 | 9.215255e-12
26.07654 | 21.0849 | 20.12595 | 19.66246 | 0.958947 | 0.05294714 | 0.1277241 | 0.2828259 | 9.25789e-12
26.08654 | 21.0905 | 20.12064 | 19.65461 | 0.9698562 | 0.05301147 | 0.1279674 | 0.2850545 | 9.300524e-12
26.09654 | 21.0741 | 20.11537 | 19.64677 | 0.9587291 | 0.05307593 | 0.1282117 | 0.2873097 | 9.343159e-12
26.10654 | 21.0721 | 20.11013 | 19.63895 | 0.9619655 | 0.05314051 | 0.1284568 | 0.2895919 | 9.385794e-12
26.11654 | 21.0603 | 20.10494 | 19.63113 | 0.9553649 | 0.05320521 | 0.1287029 | 0.2919015 | 9.428429e-12
26.12654 | 21.0621 | 20.09977 | 19.62331 | 0.9623269 | 0.05327005 | 0.1289498 | 0.294239 | 9.471064e-12
26.13653 | 21.0517 | 20.09465 | 19.61552 | 0.9570464 | 0.05333494 | 0.1291974 | 0.2966019 | 9.5137e-12
26.14653 | 21.0469 | 20.08957 | 19.60773 | 0.9573325 | 0.05340003 | 0.1294462 | 0.298996 | 9.559887e-12
26.15653 | 21.0475 | 20.08452 | 19.59994 | 0.9629799 | 0.05346524 | 0.1296959 | 0.3014192 | 9.606074e-12
26.16653 | 21.0454 | 20.07951 | 19.59216 | 0.9658883 | 0.05353058 | 0.1299465 | 0.3038717 | 9.64871e-12
26.17653 | 21.0213 | 20.07454 | 19.58439 | 0.9467572 | 0.05359605 | 0.1301981 | 0.3063541 | 9.694898e-12
26.18653 | 21.0176 | 20.06961 | 19.57663 | 0.9479857 | 0.05366165 | 0.1304506 | 0.3088671 | 9.741085e-12
26.19652 | 21.0179 | 20.06473 | 19.56889 | 0.9531698 | 0.0537273 | 0.1307039 | 0.3114076 | 9.787273e-12
26.20652 | 21.0068 | 20.05988 | 19.56115 | 0.9469175 | 0.05379316 | 0.1309583 | 0.313982 | 9.837013e-12
26.21652 | 20.9965 | 20.05508 | 19.55342 | 0.941424 | 0.05385915 | 0.1312137 | 0.316588 | 9.883201e-12
26.22652 | 20.9985 | 20.05031 | 19.54569 | 0.9481887 | 0.05392526 | 0.1314701 | 0.319226 | 9.932941e-12
26.23652 | 20.9804 | 20.04559 | 19.53797 | 0.9348112 | 0.0539915 | 0.1317274 | 0.3218964 | 9.97913e-12
26.24651 | 20.9786 | 20.04091 | 19.53027 | 0.9376864 | 0.05405781 | 0.1319855 | 0.324597 | 1.002887e-11
26.25651 | 20.9719 | 20.03628 | 19.52257 | 0.935623 | 0.0541243 | 0.1322448 | 0.3273337 | 1.007861e-11
26.26651 | 20.9557 | 20.03168 | 19.51488 | 0.9240159 | 0.05419095 | 0.1325051 | 0.3301043 | 1.012835e-11
26.27651 | 20.9574 | 20.02714 | 19.5072 | 0.9302647 | 0.05425772 | 0.1327665 | 0.3329092 | 1.018164e-11
26.28651 | 20.948 | 20.02263 | 19.49953 | 0.9253688 | 0.05432462 | 0.1330288 | 0.335749 | 1.023139e-11
26.29651 | 20.9289 | 20.01817 | 19.49186 | 0.9107277 | 0.05439163 | 0.1332922 | 0.3386241 | 1.028468e-11
26.3065 | 20.9392 | 20.01376 | 19.48422 | 0.9254364 | 0.05445874 | 0.1335563 | 0.3415321 | 1.033797e-11
26.3165 | 20.9241 | 20.0094 | 19.47657 | 0.9147035 | 0.05452603 | 0.1338217 | 0.3444793 | 1.039126e-11
26.3265 | 20.9286 | 20.00508 | 19.46893 | 0.9235238 | 0.05459346 | 0.1340882 | 0.3474633 | 1.044456e-11
26.3365 | 20.9061 | 20.0008 | 19.4613 | 0.9052968 | 0.05466103 | 0.1343557 | 0.3504847 | 1.049785e-11
26.3465 | 20.9137 | 19.99658 | 19.45368 | 0.917122 | 0.05472873 | 0.1346243 | 0.3535439 | 1.055115e-11
26.3565 | 20.8925 | 19.9924 | 19.44607 | 0.9000989 | 0.05479655 | 0.134894 | 0.3566415 | 1.060799e-11
26.36649 | 20.8779 | 19.98828 | 19.43847 | 0.8896228 | 0.05486446 | 0.1351644 | 0.3597749 | 1.066484e-11
26.37649 | 20.8771 | 19.9842 | 19.43088 | 0.8929013 | 0.05493256 | 0.1354362 | 0.3629508 | 1.072168e-11
26.38649 | 20.8715 | 19.98017 | 19.42329 | 0.8913299 | 0.05500078 | 0.1357091 | 0.3661667 | 1.077853e-11
26.39649 | 20.8783 | 19.97619 | 19.41572 | 0.9021079 | 0.05506915 | 0.135983 | 0.3694232 | 1.083538e-11
26.40649 | 20.8631 | 19.97227 | 19.40815 | 0.8908348 | 0.05513766 | 0.1362581 | 0.3727207 | 1.089578e-11
26.41649 | 20.8545 | 19.96839 | 19.40059 | 0.88611 | 0.05520631 | 0.1365344 | 0.3760599 | 1.095262e-11
26.42648 | 20.8499 | 19.96457 | 19.39305 | 0.885329 | 0.05527501 | 0.1368114 | 0.379438 | 1.101302e-11
26.43648 | 20.8321 | 19.9608 | 19.38551 | 0.8712991 | 0.05534394 | 0.1370899 | 0.3828621 | 1.107342e-11
26.44648 | 20.8386 | 19.95708 | 19.37797 | 0.8815156 | 0.05541299 | 0.1373695 | 0.3863297 | 1.113382e-11
26.45648 | 20.832 | 19.95342 | 19.37045 | 0.8785781 | 0.05548218 | 0.1376502 | 0.3898411 | 1.119777e-11
26.46648 | 20.8111 | 19.94981 | 19.36293 | 0.861286 | 0.0555515 | 0.1379321 | 0.3933971 | 1.125817e-11
26.47648 | 20.8244 | 19.94626 | 19.35543 | 0.8781386 | 0.05562097 | 0.1382151 | 0.3969982 | 1.132212e-11
26.48647 | 20.8165 | 19.94277 | 19.34794 | 0.8737317 | 0.05569051 | 0.1384991 | 0.4006414 | 1.138607e-11
26.49647 | 20.7964 | 19.93933 | 19.34045 | 0.857072 | 0.05576026 | 0.1387845 | 0.4043344 | 1.145003e-11
26.50647 | 20.8076 | 19.93594 | 19.33297 | 0.8716551 | 0.05583015 | 0.1390711 | 0.4080744 | 1.151753e-11
26.51647 | 20.7899 | 19.93262 | 19.3255 | 0.8572805 | 0.05590018 | 0.1393589 | 0.4118618 | 1.158148e-11
26.52647 | 20.7898 | 19.92935 | 19.31804 | 0.8604476 | 0.05597034 | 0.139648 | 0.4156974 | 1.164899e-11
26.53647 | 20.7767 | 19.92614 | 19.31058 | 0.8505557 | 0.05604064 | 0.1399382 | 0.4195816 | 1.171649e-11
26.54646 | 20.7761 | 19.923 | 19.30315 | 0.853101 | 0.05611103 | 0.1402294 | 0.4235114 | 1.1784e-11
26.55646 | 20.7674 | 19.91991 | 19.29571 | 0.8474893 | 0.05618162 | 0.1405221 | 0.4274948 | 1.185505e-11
26.56646 | 20.7637 | 19.91688 | 19.28829 | 0.8468168 | 0.05625235 | 0.140816 | 0.4315288 | 1.192611e-11
26.57646 | 20.7508 | 19.91392 | 19.28087 | 0.8368827 | 0.05632323 | 0.1411113 | 0.435614 | 1.199717e-11
26.58646 | 20.7529 | 19.91101 | 19.27346 | 0.8418866 | 0.05639425 | 0.1414078 | 0.439751 | 1.206822e-11
26.59646 | 20.7335 | 19.90817 | 19.26606 | 0.8253276 | 0.05646541 | 0.1417055 | 0.4439405 | 1.213928e-11
26.60645 | 20.7263 | 19.9054 | 19.25868 | 0.8209023 | 0.05653664 | 0.1420043 | 0.4481787 | 1.221389e-11
26.61645 | 20.729 | 19.90268 | 19.2513 | 0.8263159 | 0.05660809 | 0.1423046 | 0.4524748 | 1.228495e-11
26.62645 | 20.7198 | 19.90004 | 19.24392 | 0.8197649 | 0.05667968 | 0.1426063 | 0.4568251 | 1.236311e-11
26.63645 | 20.7071 | 19.89745 | 19.23656 | 0.8096485 | 0.05675141 | 0.1429093 | 0.4612303 | 1.243772e-11
26.64645 | 20.6993 | 19.89493 | 19.22921 | 0.8043662 | 0.0568233 | 0.1432136 | 0.465691 | 1.251233e-11
26.65644 | 20.6901 | 19.89249 | 19.22187 | 0.7976148 | 0.05689525 | 0.143519 | 0.4702034 | 1.259049e-11
26.66644 | 20.6887 | 19.8901 | 19.21453 | 0.7985988 | 0.05696742 | 0.143826 | 0.4747768 | 1.266866e-11
26.67644 | 20.6775 | 19.88779 | 19.2072 | 0.7897149 | 0.05703974 | 0.1441344 | 0.4794077 | 1.275037e-11
26.68644 | 20.6697 | 19.88554 | 19.19988 | 0.7841625 | 0.05711222 | 0.1444441 | 0.4840964 | 1.282853e-11
26.69644 | 20.66 | 19.88336 | 19.19258 | 0.7766412 | 0.05718482 | 0.1447553 | 0.4888436 | 1.291025e-11
26.70644 | 20.6562 | 19.88125 | 19.18527 | 0.7749502 | 0.05725758 | 0.1450678 | 0.49365 | 1.299197e-11
26.71643 | 20.6444 | 19.87921 | 19.17799 | 0.7651868 | 0.05733042 | 0.1453815 | 0.4985112 | 1.307368e-11
26.72643 | 20.6316 | 19.87725 | 19.17071 | 0.7543548 | 0.05740347 | 0.1456968 | 0.5034374 | 1.315895e-11
26.73643 | 20.6199 | 19.87535 | 19.16343 | 0.7445513 | 0.05747667 | 0.1460137 | 0.5084244 | 1.324422e-11
26.74643 | 20.6255 | 19.87352 | 19.15617 | 0.7519758 | 0.05755002 | 0.1463319 | 0.5134729 | 1.332948e-11
26.75643 | 20.6193 | 19.87177 | 19.14891 | 0.7475278 | 0.05762354 | 0.1466516 | 0.5185832 | 1.341475e-11
26.76643 | 20.6138 | 19.87009 | 19.14167 | 0.7437066 | 0.05769719 | 0.1469728 | 0.5237559 | 1.350357e-11
26.77642 | 20.6079 | 19.86849 | 19.13444 | 0.7394111 | 0.05777091 | 0.1472952 | 0.5289856 | 1.359239e-11
26.78642 | 20.6024 | 19.86696 | 19.12721 | 0.7354423 | 0.05784487 | 0.1476193 | 0.5342847 | 1.368122e-11
26.79642 | 20.5787 | 19.8655 | 19.11999 | 0.7131989 | 0.05791897 | 0.147945 | 0.5396476 | 1.377004e-11
26.80642 | 20.5845 | 19.86412 | 19.11278 | 0.7203803 | 0.05799323 | 0.1482722 | 0.545075 | 1.386241e-11
26.81642 | 20.5787 | 19.86281 | 19.10558 | 0.7158861 | 0.05806764 | 0.1486009 | 0.5505672 | 1.395478e-11
26.82642 | 20.5813 | 19.86158 | 19.09839 | 0.7197159 | 0.0581422 | 0.1489312 | 0.5561247 | 1.405071e-11
26.83641 | 20.5815 | 19.86043 | 19.09121 | 0.721068 | 0.05821683 | 0.1492627 | 0.5617423 | 1.414308e-11
26.84641 | 20.5668 | 19.85936 | 19.08404 | 0.7074446 | 0.0582917 | 0.1495961 | 0.5674313 | 1.423901e-11
26.85641 | 20.5694 | 19.85836 | 19.07687 | 0.711044 | 0.05836672 | 0.1499311 | 0.5731868 | 1.433494e-11
26.86641 | 20.5597 | 19.85743 | 19.06972 | 0.7022658 | 0.0584419 | 0.1502677 | 0.579009 | 1.443441e-11
26.87641 | 20.547 | 19.85659 | 19.06257 | 0.6904097 | 0.05851722 | 0.1506059 | 0.5848983 | 1.453389e-11
26.88641 | 20.5552 | 19.85582 | 19.05543 | 0.6993755 | 0.05859271 | 0.1509457 | 0.5908547 | 1.463337e-11
26.8964 | 20.5519 | 19.85514 | 19.04831 | 0.6967627 | 0.05866827 | 0.1512868 | 0.5968721 | 1.473285e-11
26.9064 | 20.5328 | 19.85453 | 19.04119 | 0.6782715 | 0.05874406 | 0.15163 | 0.6029638 | 1.483588e-11
26.9164 | 20.5345 | 19.854 | 19.03408 | 0.6805016 | 0.05882001 | 0.1519748 | 0.6091231 | 1.493891e-11
26.9264 | 20.5377 | 19.85355 | 19.02698 | 0.6841528 | 0.05889612 | 0.1523213 | 0.6153505 | 1.504195e-11
26.9364 | 20.516 | 19.85317 | 19.01989 | 0.662825 | 0.05897238 | 0.1526694 | 0.6216458 | 1.514498e-11
26.9464 | 20.5262 | 19.85288 | 19.0128 | 0.6733181 | 0.0590488 | 0.1530194 | 0.6280092 | 1.525156e-11
26.95639 | 20.5141 | 19.85267 | 19.00574 | 0.6614319 | 0.0591253 | 0.1533706 | 0.6344343 | 1.535815e-11
26.96639 | 20.5147 | 19.85253 | 18.99867 | 0.662167 | 0.05920204 | 0.153724 | 0.6409336 | 1.546828e-11
26.97639 | 20.5065 | 19.85248 | 18.99162 | 0.6540233 | 0.05927893 | 0.1540791 | 0.6475008 | 1.557487e-11
26.98639 | 20.4869 | 19.8525 | 18.98457 | 0.6344008 | 0.05935599 | 0.154436 | 0.6541356 | 1.568501e-11
26.99639 | 20.474 | 19.8526 | 18.97753 | 0.6213999 | 0.0594332 | 0.1547947 | 0.6608378 | 1.579869e-11
27.00639 | 20.4751 | 19.85278 | 18.97051 | 0.6223207 | 0.05951057 | 0.1551552 | 0.6676071 | 1.590883e-11
27.01638 | 20.4659 | 19.85304 | 18.96349 | 0.6128637 | 0.05958804 | 0.1555172 | 0.6744365 | 1.602252e-11
27.02638 | 20.461 | 19.85337 | 18.95648 | 0.6076291 | 0.05966572 | 0.1558813 | 0.6813389 | 1.613976e-11
27.03638 | 20.4456 | 19.85378 | 18.94948 | 0.5918177 | 0.05974358 | 0.1562473 | 0.6883071 | 1.625345e-11
27.04638 | 20.4395 | 19.85427 | 18.94249 | 0.5852298 | 0.0598216 | 0.1566152 | 0.6953404 | 1.637069e-11
27.05638 | 20.4233 | 19.85483 | 18.93551 | 0.5684661 | 0.05989977 | 0.1569849 | 0.7024384 | 1.648794e-11
27.06637 | 20.4134 | 19.85547 | 18.92854 | 0.5579278 | 0.05997804 | 0.1573562 | 0.7095932 | 1.660518e-11
27.07637 | 20.4074 | 19.85619 | 18.92158 | 0.5512147 | 0.06005655 | 0.1577297 | 0.716818 | 1.672597e-11
27.08637 | 20.3986 | 19.85697 | 18.91463 | 0.5416284 | 0.06013521 | 0.1581052 | 0.7241049 | 1.684677e-11
27.09637 | 20.3815 | 19.85783 | 18.90768 | 0.5236695 | 0.06021404 | 0.1584826 | 0.731453 | 1.696756e-11
27.10637 | 20.3698 | 19.85876 | 18.90074 | 0.5110393 | 0.06029304 | 0.158862 | 0.738861 | 1.708836e-11
27.11637 | 20.3678 | 19.85976 | 18.89382 | 0.508039 | 0.0603722 | 0.1592434 | 0.7463278 | 1.721271e-11
27.12636 | 20.3444 | 19.86083 | 18.88691 | 0.4835707 | 0.06045145 | 0.1596264 | 0.753845 | 1.733705e-11
27.13636 | 20.3534 | 19.86197 | 18.88 | 0.4914339 | 0.06053094 | 0.1600117 | 0.7614255 | 1.74614e-11
27.14636 | 20.3406 | 19.86317 | 18.8731 | 0.4774312 | 0.0606106 | 0.1603992 | 0.7690606 | 1.75893e-11
27.15636 | 20.33 | 19.86444 | 18.86621 | 0.465564 | 0.06069042 | 0.1607886 | 0.7767488 | 1.771365e-11
27.16636 | 20.3178 | 19.86577 | 18.85933 | 0.4520342 | 0.06077042 | 0.1611801 | 0.7844883 | 1.784155e-11
27.17636 | 20.3114 | 19.86716 | 18.85246 | 0.4442434 | 0.06085057 | 0.1615737 | 0.7922772 | 1.796945e-11
27.18635 | 20.3004 | 19.8686 | 18.8456 | 0.4317951 | 0.06093083 | 0.1619689 | 0.8001058 | 1.81009e-11
27.19635 | 20.2996 | 19.87011 | 18.83875 | 0.4294886 | 0.06101132 | 0.1623667 | 0.8079875 | 1.82288e-11
27.20635 | 20.2843 | 19.87167 | 18.8319 | 0.4126276 | 0.06109198 | 0.1627666 | 0.8159121 | 1.836025e-11
27.21635 | 20.2773 | 19.87329 | 18.82507 | 0.4040144 | 0.06117282 | 0.1631687 | 0.8238775 | 1.849171e-11
27.22635 | 20.2819 | 19.87495 | 18.81824 | 0.4069514 | 0.06125382 | 0.1635729 | 0.831881 | 1.862316e-11
27.23635 | 20.2667 | 19.87666 | 18.81142 | 0.3900413 | 0.061335 | 0.1639793 | 0.8399201 | 1.875461e-11
27.24634 | 20.2677 | 19.87841 | 18.80462 | 0.3892884 | 0.06141626 | 0.1643875 | 0.8479841 | 1.888962e-11
27.25634 | 20.2608 | 19.88021 | 18.79783 | 0.3805927 | 0.06149778 | 0.1647982 | 0.8560857 | 1.902107e-11
27.26634 | 20.2473 | 19.88204 | 18.79104 | 0.3652585 | 0.06157946 | 0.1652113 | 0.864214 | 1.915607e-11
27.27634 | 20.2563 | 19.88391 | 18.78426 | 0.3723893 | 0.06166133 | 0.1656265 | 0.8723658 | 1.929108e-11
27.28634 | 20.2451 | 19.88581 | 18.77749 | 0.3592883 | 0.06174336 | 0.166044 | 0.8805377 | 1.942608e-11
27.29634 | 20.2394 | 19.88774 | 18.77073 | 0.3516592 | 0.06182557 | 0.1664638 | 0.888726 | 1.956109e-11
27.30633 | 20.2452 | 19.88969 | 18.76398 | 0.3555073 | 0.06190787 | 0.1668854 | 0.8969191 | 1.969609e-11
27.31633 | 20.2161 | 19.89167 | 18.75724 | 0.324433 | 0.06199042 | 0.1673098 | 0.9051292 | 1.98311e-11
27.32633 | 20.2263 | 19.89366 | 18.7505 | 0.3326421 | 0.06207314 | 0.1677364 | 0.9133441 | 1.99661e-11
27.33633 | 20.2187 | 19.89566 | 18.74378 | 0.3230387 | 0.06215605 | 0.1681654 | 0.9215599 | 2.010466e-11
27.34633 | 20.2163 | 19.89767 | 18.73706 | 0.3186271 | 0.06223913 | 0.1685968 | 0.929772 | 2.023967e-11
27.35633 | 20.211 | 19.89969 | 18.73036 | 0.3113119 | 0.06232239 | 0.1690305 | 0.937976 | 2.037467e-11
27.36632 | 20.1992 | 19.9017 | 18.72367 | 0.2975009 | 0.06240574 | 0.1694661 | 0.9461578 | 2.050968e-11
27.37632 | 20.1955 | 19.90371 | 18.71698 | 0.2917925 | 0.06248935 | 0.1699046 | 0.9543313 | 2.064468e-11
27.38632 | 20.2026 | 19.90571 | 18.7103 | 0.2968948 | 0.06257314 | 0.1703454 | 0.9624823 | 2.078324e-11
27.39632 | 20.1881 | 19.90769 | 18.70364 | 0.2804132 | 0.0626571 | 0.1707887 | 0.9706054 | 2.091824e-11
27.40632 | 20.1746 | 19.90965 | 18.69698 | 0.2649526 | 0.06274125 | 0.1712344 | 0.9786957 | 2.104969e-11
27.41631 | 20.1764 | 19.91158 | 18.69033 | 0.2648204 | 0.06282549 | 0.171682 | 0.9867395 | 2.11847e-11
27.42631 | 20.1713 | 19.91348 | 18.68369 | 0.2578185 | 0.06290999 | 0.1721326 | 0.9947473 | 2.13197e-11
27.43631 | 20.1708 | 19.91535 | 18.67706 | 0.2554545 | 0.06299468 | 0.1725857 | 1.002705 | 2.145115e-11
27.44631 | 20.1663 | 19.91717 | 18.67044 | 0.2491342 | 0.06307954 | 0.1730412 | 1.010608 | 2.15826e-11
27.45631 | 20.1299 | 19.91894 | 18.66382 | 0.2109636 | 0.06316458 | 0.1734991 | 1.018448 | 2.171406e-11
27.46631 | 20.1608 | 19.92065 | 18.65722 | 0.2401487 | 0.06324981 | 0.1739596 | 1.026221 | 2.184551e-11
27.4763 | 20.1341 | 19.9223 | 18.65063 | 0.2117979 | 0.06333514 | 0.1744221 | 1.033913 | 2.197341e-11
27.4863 | 20.1291 | 19.92389 | 18.64405 | 0.2052132 | 0.06342073 | 0.1748875 | 1.041532 | 2.210486e-11
27.4963 | 20.1361 | 19.9254 | 18.63747 | 0.2107032 | 0.06350649 | 0.1753555 | 1.049064 | 2.22292e-11
27.5063 | 20.1243 | 19.92683 | 18.6309 | 0.1974743 | 0.06359246 | 0.175826 | 1.056503 | 2.23571e-11
27.5163 | 20.1076 | 19.92817 | 18.62435 | 0.1794333 | 0.06367861 | 0.176299 | 1.063843 | 2.248145e-11
27.5263 | 20.1108 | 19.92941 | 18.6178 | 0.1813868 | 0.06376493 | 0.1767745 | 1.071076 | 2.260579e-11
27.53629 | 20.0874 | 19.93056 | 18.61127 | 0.1568423 | 0.06385136 | 0.177252 | 1.078189 | 2.272658e-11
27.54629 | 20.0793 | 19.9316 | 18.60474 | 0.1477047 | 0.06393807 | 0.1777326 | 1.085189 | 2.284738e-11
27.55629 | 20.092 | 19.93252 | 18.59822 | 0.1594816 | 0.06402494 | 0.1782157 | 1.092063 | 2.296462e-11
27.56629 | 20.0657 | 19.93332 | 18.5917 | 0.1323802 | 0.06411201 | 0.1787013 | 1.098803 | 2.308186e-11
27.57629 | 20.0786 | 19.93399 | 18.5852 | 0.1446071 | 0.06419928 | 0.1791895 | 1.105402 | 2.319554e-11
27.58629 | 20.0551 | 19.93453 | 18.57871 | 0.1205693 | 0.06428674 | 0.1796801 | 1.111855 | 2.330568e-11
27.59628 | 20.0564 | 19.93493 | 18.57223 | 0.1214734 | 0.06437427 | 0.1801728 | 1.118147 | 2.341581e-11
27.60628 | 20.0536 | 19.93517 | 18.56576 | 0.118426 | 0.06446211 | 0.1806685 | 1.124285 | 2.352594e-11
27.61628 | 20.0274 | 19.93527 | 18.55929 | 0.09213371 | 0.06455014 | 0.1811667 | 1.130256 | 2.362897e-11
27.62628 | 20.02 | 19.9352 | 18.55284 | 0.08480374 | 0.06463833 | 0.1816675 | 1.136053 | 2.3732e-11
27.63628 | 20.0284 | 19.93496 | 18.54639 | 0.09344223 | 0.06472673 | 0.1821706 | 1.141669 | 2.383148e-11
27.64628 | 20.0188 | 19.93454 | 18.53995 | 0.0842556 | 0.06481531 | 0.1826763 | 1.147099 | 2.393095e-11
27.65627 | 20.0086 | 19.93395 | 18.53353 | 0.07464954 | 0.064904 | 0.1831839 | 1.15233 | 2.402688e-11
27.66627 | 20.0017 | 19.93317 | 18.52711 | 0.06853151 | 0.06499298 | 0.1836945 | 1.157367 | 2.411924e-11
27.67627 | 19.9809 | 19.93219 | 18.5207 | 0.04870703 | 0.06508214 | 0.1842075 | 1.162199 | 2.420806e-11
27.68627 | 19.9927 | 19.93102 | 18.5143 | 0.06168187 | 0.06517151 | 0.184723 | 1.166819 | 2.429333e-11
27.69627 | 19.9613 | 19.92964 | 18.50791 | 0.03166175 | 0.06526106 | 0.1852408 | 1.171223 | 2.437859e-11
27.70627 | 19.9549 | 19.92805 | 18.50153 | 0.02685194 | 0.06535081 | 0.185761 | 1.175404 | 2.445675e-11
27.71626 | 19.9673 | 19.92624 | 18.49517 | 0.04105597 | 0.06544066 | 0.186283 | 1.179354 | 2.453491e-11
27.72626 | 19.9555 | 19.92422 | 18.4888 | 0.03128255 | 0.0655308 | 0.1868078 | 1.183076 | 2.460596e-11
27.73626 | 19.9492 | 19.92197 | 18.48245 | 0.02723462 | 0.06562114 | 0.187335 | 1.18656 | 2.467701e-11
27.74626 | 19.9441 | 19.91948 | 18.4761 | 0.02461653 | 0.06571168 | 0.1878644 | 1.189802 | 2.474451e-11
27.75626 | 19.9378 | 19.91677 | 18.46977 | 0.02103271 | 0.06580241 | 0.188396 | 1.192799 | 2.480846e-11
27.76626 | 19.9257 | 19.91381 | 18.46344 | 0.01188694 | 0.06589333 | 0.1889299 | 1.195546 | 2.48653e-11
27.77625 | 19.9222 | 19.91062 | 18.45713 | 0.01157948 | 0.06598437 | 0.1894653 | 1.198037 | 2.492214e-11
27.78625 | 19.9203 | 19.90718 | 18.45083 | 0.01312004 | 0.0660757 | 0.1900034 | 1.200275 | 2.497543e-11
27.79625 | 19.917 | 19.90349 | 18.44453 | 0.01350873 | 0.06616724 | 0.1905436 | 1.202253 | 2.502162e-11
27.80625 | 19.9039 | 19.89955 | 18.43824 | 0.004347781 | 0.06625896 | 0.1910857 | 1.203969 | 2.50678e-11
27.81625 | 19.9039 | 19.89536 | 18.43196 | 0.008539752 | 0.06635089 | 0.1916299 | 1.20542 | 2.510688e-11
27.82624 | 19.8953 | 19.89092 | 18.42569 | 0.004381935 | 0.06644294 | 0.1921754 | 1.206605 | 2.514595e-11
27.83624 | 19.8692 | 19.88622 | 18.41943 | -0.01701543 | 0.06653526 | 0.1927234 | 1.207523 | 2.517793e-11
27.84624 | 19.891 | 19.88126 | 18.41318 | 0.009744771 | 0.06662781 | 0.1932731 | 1.208172 | 2.52099e-11
27.85624 | 19.8761 | 19.87604 | 18.40694 | 6.331549e-05 | 0.06672055 | 0.1938246 | 1.208552 | 2.523476e-11
27.86624 | 19.8659 | 19.87056 | 18.40071 | -0.004659448 | 0.0668135 | 0.1943778 | 1.208662 | 2.525608e-11
27.87624 | 19.8668 | 19.86482 | 18.39448 | 0.001976705 | 0.06690663 | 0.1949326 | 1.208502 | 2.527384e-11
27.88623 | 19.8625 | 19.85883 | 18.38827 | 0.003665174 | 0.06699991 | 0.1954884 | 1.208074 | 2.528805e-11
27.89623 | 19.8516 | 19.85258 | 18.38207 | -0.000982551 | 0.06709346 | 0.1960463 | 1.207376 | 2.529515e-11
27.90623 | 19.8564 | 19.84607 | 18.37587 | 0.0103264 | 0.06718723 | 0.1966056 | 1.20641 | 2.530225e-11
27.91623 | 19.8349 | 19.83931 | 18.36968 | -0.004409141 | 0.0672812 | 0.1971661 | 1.205178 | 2.53058e-11
27.92623 | 19.8312 | 19.83229 | 18.36351 | -0.001091227 | 0.06737541 | 0.197728 | 1.203682 | 2.530225e-11
27.93623 | 19.8218 | 19.82502 | 18.35734 | -0.003221738 | 0.06746979 | 0.198291 | 1.201924 | 2.529869e-11
27.94622 | 19.823 | 19.81751 | 18.35118 | 0.005489261 | 0.06756429 | 0.1988545 | 1.199908 | 2.528803e-11
27.95622 | 19.8125 | 19.80975 | 18.34503 | 0.002753821 | 0.06765911 | 0.1994196 | 1.197634 | 2.527737e-11
27.96622 | 19.8028 | 19.80174 | 18.33889 | 0.001061204 | 0.06775414 | 0.1999856 | 1.195107 | 2.52596e-11
27.97622 | 19.809 | 19.79349 | 18.33276 | 0.01550841 | 0.06784936 | 0.2005525 | 1.192329 | 2.523828e-11
27.98622 | 19.7913 | 19.78501 | 18.32664 | 0.006291396 | 0.0679448 | 0.20112 | 1.189306 | 2.521696e-11
27.99622 | 19.7865 | 19.77629 | 18.32052 | 0.01020617 | 0.06804048 | 0.2016881 | 1.186041 | 2.518853e-11
28.00621 | 19.776 | 19.76736 | 18.31443 | 0.008638592 | 0.06813624 | 0.2022562 | 1.182543 | 2.515655e-11
28.01621 | 19.7663 | 19.7582 | 18.30833 | 0.008103349 | 0.06823233 | 0.2028253 | 1.178808 | 2.512457e-11
28.02621 | 19.7527 | 19.74881 | 18.30225 | 0.003886171 | 0.06832863 | 0.2033946 | 1.174845 | 2.508549e-11
28.03621 | 19.7628 | 19.73922 | 18.29617 | 0.02358168 | 0.06842515 | 0.2039642 | 1.17066 | 2.504641e-11
28.04621 | 19.7456 | 19.72942 | 18.2901 | 0.01618474 | 0.06852188 | 0.2045339 | 1.166258 | 2.500377e-11
28.05621 | 19.751 | 19.71941 | 18.28404 | 0.03158988 | 0.06861882 | 0.2051035 | 1.161644 | 2.495403e-11
28.0662 | 19.7475 | 19.70922 | 18.278 | 0.03828118 | 0.0687159 | 0.2056724 | 1.15683 | 2.490428e-11
28.0762 | 19.7252 | 19.69883 | 18.27196 | 0.02637285 | 0.06881328 | 0.2062416 | 1.151811 | 2.485454e-11
28.0862 | 19.7261 | 19.68825 | 18.26593 | 0.03784893 | 0.06891088 | 0.2068105 | 1.146599 | 2.479769e-11
28.0962 | 19.7284 | 19.6775 | 18.25991 | 0.05090324 | 0.06900871 | 0.2073789 | 1.1412 | 2.473729e-11
28.1062 | 19.7223 | 19.66657 | 18.2539 | 0.05572937 | 0.06910675 | 0.2079466 | 1.13562 | 2.467689e-11
28.1162 | 19.7051 | 19.65548 | 18.24789 | 0.04962106 | 0.06920502 | 0.2085136 | 1.129866 | 2.461293e-11
28.12619 | 19.7053 | 19.64424 | 18.24191 | 0.06106017 | 0.0693034 | 0.2090793 | 1.12395 | 2.454898e-11
28.13619 | 19.6913 | 19.63284 | 18.23592 | 0.05846319 | 0.0694021 | 0.2096445 | 1.117868 | 2.448147e-11
28.14619 | 19.6953 | 19.62129 | 18.22995 | 0.07401206 | 0.06950104 | 0.2102086 | 1.111631 | 2.441041e-11
28.15619 | 19.6862 | 19.6096 | 18.22398 | 0.07660012 | 0.06960019 | 0.2107716 | 1.105247 | 2.43358e-11
28.16619 | 19.6763 | 19.59778 | 18.21802 | 0.07852055 | 0.06969956 | 0.2113332 | 1.098723 | 2.426119e-11
28.17619 | 19.6774 | 19.58583 | 18.21208 | 0.09156701 | 0.06979916 | 0.2118933 | 1.092064 | 2.418302e-11
28.18618 | 19.6577 | 19.57378 | 18.20614 | 0.08392058 | 0.06989889 | 0.2124514 | 1.085286 | 2.410486e-11
28.19618 | 19.6637 | 19.5616 | 18.20021 | 0.1020983 | 0.06999895 | 0.2130083 | 1.078381 | 2.402314e-11
28.20618 | 19.641 | 19.54932 | 18.19429 | 0.09168188 | 0.07009923 | 0.2135635 | 1.071362 | 2.394142e-11
28.21618 | 19.6546 | 19.53694 | 18.18838 | 0.1176647 | 0.07019973 | 0.2141168 | 1.064236 | 2.385615e-11
28.22618 | 19.639 | 19.52446 | 18.18248 | 0.11454 | 0.07030047 | 0.214668 | 1.057011 | 2.377088e-11
28.23617 | 19.6369 | 19.51191 | 18.17659 | 0.1249892 | 0.07040134 | 0.2152166 | 1.049699 | 2.36856e-11
28.24617 | 19.6168 | 19.49927 | 18.17071 | 0.1175304 | 0.07050253 | 0.2157635 | 1.042294 | 2.359678e-11
28.25617 | 19.6228 | 19.48655 | 18.16484 | 0.1362451 | 0.07060395 | 0.2163082 | 1.034808 | 2.350795e-11
28.26617 | 19.602 | 19.47377 | 18.15897 | 0.128227 | 0.07070561 | 0.2168504 | 1.027247 | 2.341558e-11
28.27617 | 19.5968 | 19.46093 | 18.15311 | 0.1358699 | 0.0708075 | 0.2173901 | 1.019619 | 2.33232e-11
28.28617 | 19.5992 | 19.44803 | 18.14727 | 0.151168 | 0.07090962 | 0.2179272 | 1.011929 | 2.323082e-11
28.29616 | 19.5801 | 19.4351 | 18.14143 | 0.1450023 | 0.07101188 | 0.2184611 | 1.00419 | 2.313844e-11
28.30616 | 19.5823 | 19.42211 | 18.13561 | 0.1601928 | 0.07111447 | 0.2189928 | 0.9963945 | 2.304251e-11
28.31616 | 19.5631 | 19.40908 | 18.12979 | 0.154021 | 0.0712173 | 0.2195217 | 0.9885544 | 2.294658e-11
28.32616 | 19.5581 | 19.39602 | 18.12397 | 0.1620815 | 0.07132036 | 0.2200477 | 0.9806755 | 2.285065e-11
28.33616 | 19.538 | 19.38293 | 18.11817 | 0.1550688 | 0.07142366 | 0.2205707 | 0.9727634 | 2.275472e-11
28.34616 | 19.5378 | 19.36982 | 18.11238 | 0.1679776 | 0.07152719 | 0.2210907 | 0.9648235 | 2.265879e-11
28.35615 | 19.5194 | 19.35671 | 18.1066 | 0.1626901 | 0.07163087 | 0.2216072 | 0.9568684 | 2.255931e-11
28.36615 | 19.5159 | 19.34357 | 18.10083 | 0.1723271 | 0.07173488 | 0.222121 | 0.9488877 | 2.246338e-11
28.37615 | 19.511 | 19.33043 | 18.09506 | 0.180571 | 0.07183914 | 0.2226317 | 0.940894 | 2.236389e-11
28.38615 | 19.4943 | 19.31728 | 18.08931 | 0.1770169 | 0.07194363 | 0.2231392 | 0.9328921 | 2.226796e-11
28.39615 | 19.4971 | 19.30414 | 18.08356 | 0.1929605 | 0.07204837 | 0.2236436 | 0.9248864 | 2.216848e-11
28.40615 | 19.4799 | 19.291 | 18.07782 | 0.1888974 | 0.07215334 | 0.2241447 | 0.9168812 | 2.206899e-11
28.41614 | 19.4787 | 19.27789 | 18.0721 | 0.2008106 | 0.07225846 | 0.224642 | 0.9088886 | 2.196951e-11
28.42614 | 19.466 | 19.26478 | 18.06638 | 0.2012218 | 0.07236392 | 0.2251367 | 0.900897 | 2.187358e-11
28.43614 | 19.4408 | 19.25169 | 18.06067 | 0.1891143 | 0.07246963 | 0.2256281 | 0.892918 | 2.177409e-11
28.44614 | 19.4443 | 19.23862 | 18.05497 | 0.2056843 | 0.07257558 | 0.2261163 | 0.8849555 | 2.167461e-11
28.45614 | 19.431 | 19.22557 | 18.04928 | 0.2054281 | 0.07268178 | 0.2266013 | 0.877013 | 2.157512e-11
28.46614 | 19.4235 | 19.21256 | 18.04359 | 0.2109426 | 0.07278822 | 0.2270831 | 0.8690936 | 2.147919e-11
28.47613 | 19.4174 | 19.19959 | 18.03792 | 0.2178115 | 0.07289481 | 0.2275612 | 0.8612088 | 2.137971e-11
28.48613 | 19.4071 | 19.18664 | 18.03226 | 0.2204573 | 0.07300176 | 0.2280368 | 0.8533458 | 2.128378e-11
28.49613 | 19.3956 | 19.17374 | 18.0266 | 0.2218642 | 0.07310895 | 0.2285093 | 0.8455156 | 2.118784e-11
28.50613 | 19.3961 | 19.16087 | 18.02095 | 0.2352293 | 0.07321639 | 0.2289787 | 0.8377208 | 2.108836e-11
28.51613 | 19.3846 | 19.14805 | 18.01532 | 0.23655 | 0.07332408 | 0.2294452 | 0.8299643 | 2.099243e-11
28.52613 | 19.3681 | 19.13528 | 18.00969 | 0.2328234 | 0.07343203 | 0.2299089 | 0.8222485 | 2.08965e-11
28.53612 | 19.3743 | 19.12257 | 18.00407 | 0.251735 | 0.07354012 | 0.2303691 | 0.8145831 | 2.080412e-11
28.54612 | 19.3539 | 19.10989 | 17.99846 | 0.2440073 | 0.07364857 | 0.2308271 | 0.8069555 | 2.070818e-11
28.55612 | 19.3597 | 19.09727 | 17.99286 | 0.2624255 | 0.07375727 | 0.2312825 | 0.7993754 | 2.06158e-11
28.56612 | 19.3482 | 19.08471 | 17.98727 | 0.2634877 | 0.07386624 | 0.2317353 | 0.7918446 | 2.051987e-11
28.57612 | 19.3358 | 19.07221 | 17.98168 | 0.2635917 | 0.07397545 | 0.2321856 | 0.7843652 | 2.042749e-11
28.58612 | 19.3366 | 19.05976 | 17.97611 | 0.2768358 | 0.07408492 | 0.2326335 | 0.776939 | 2.033866e-11
28.59611 | 19.3257 | 19.04739 | 17.97055 | 0.278305 | 0.07419454 | 0.2330787 | 0.7695756 | 2.024628e-11
28.60611 | 19.3206 | 19.03508 | 17.96499 | 0.2855242 | 0.07430454 | 0.2335222 | 0.7622601 | 2.015391e-11
28.61611 | 19.3157 | 19.02282 | 17.95944 | 0.2928788 | 0.07441478 | 0.2339636 | 0.7550022 | 2.006508e-11
28.62611 | 19.3016 | 19.01063 | 17.9539 | 0.290967 | 0.07452529 | 0.2344031 | 0.7478032 | 1.997625e-11
28.63611 | 19.2986 | 18.99851 | 17.94837 | 0.3000878 | 0.07463606 | 0.2348408 | 0.7406643 | 1.988742e-11
28.6461 | 19.2944 | 18.98647 | 17.94286 | 0.3079279 | 0.07474698 | 0.2352763 | 0.7335935 | 1.980215e-11
28.6561 | 19.2695 | 18.97449 | 17.93734 | 0.2950102 | 0.07485828 | 0.2357107 | 0.726578 | 1.971687e-11
28.6661 | 19.2817 | 18.96258 | 17.93184 | 0.3191214 | 0.07496984 | 0.2361436 | 0.7196257 | 1.96316e-11
28.6761 | 19.2673 | 18.95074 | 17.92634 | 0.3165609 | 0.07508166 | 0.2365753 | 0.7127373 | 1.954632e-11
28.6861 | 19.2621 | 18.93897 | 17.92086 | 0.3231276 | 0.07519374 | 0.2370057 | 0.7059136 | 1.946105e-11
28.6961 | 19.2594 | 18.92728 | 17.91538 | 0.3321207 | 0.0753061 | 0.2374351 | 0.6991553 | 1.937933e-11
28.70609 | 19.2469 | 18.91567 | 17.90992 | 0.3312276 | 0.07541861 | 0.2378632 | 0.6924701 | 1.929761e-11
28.71609 | 19.241 | 18.90413 | 17.90446 | 0.3368717 | 0.0755315 | 0.238291 | 0.6858442 | 1.921588e-11
28.72609 | 19.2436 | 18.89266 | 17.89901 | 0.3509403 | 0.07564465 | 0.2387181 | 0.6792852 | 1.913771e-11
28.73609 | 19.2293 | 18.88127 | 17.89357 | 0.3480329 | 0.07575807 | 0.2391448 | 0.6727934 | 1.905954e-11
28.74609 | 19.2161 | 18.86995 | 17.88814 | 0.346149 | 0.07587179 | 0.2395711 | 0.6663693 | 1.898137e-11
28.75609 | 19.2193 | 18.85871 | 17.88272 | 0.3605884 | 0.07598576 | 0.2399973 | 0.660013 | 1.890321e-11
28.76608 | 19.2073 | 18.84756 | 17.87731 | 0.3597397 | 0.07609987 | 0.2404229 | 0.6537309 | 1.882859e-11
28.77608 | 19.2067 | 18.83648 | 17.8719 | 0.3702246 | 0.0762144 | 0.2408491 | 0.6475107 | 1.875397e-11
28.78608 | 19.1893 | 18.82547 | 17.8665 | 0.3638318 | 0.0763292 | 0.2412755 | 0.6413588 | 1.867935e-11
28.79608 | 19.1912 | 18.81454 | 17.86112 | 0.3766614 | 0.07644427 | 0.2417023 | 0.6352751 | 1.860474e-11
28.80608 | 19.1847 | 18.80369 | 17.85574 | 0.381013 | 0.07655959 | 0.2421295 | 0.6292597 | 1.853367e-11
28.81608 | 19.1792 | 18.79291 | 17.85037 | 0.3862867 | 0.0766752 | 0.2425574 | 0.6233125 | 1.846261e-11
28.82607 | 19.163 | 18.78223 | 17.84501 | 0.3807718 | 0.07679099 | 0.2429857 | 0.617439 | 1.83951e-11
28.83607 | 19.1704 | 18.77161 | 17.83966 | 0.3987895 | 0.07690717 | 0.2434154 | 0.6116278 | 1.832403e-11
28.84607 | 19.1545 | 18.76107 | 17.83432 | 0.3934294 | 0.07702362 | 0.243846 | 0.6058842 | 1.825652e-11
28.85607 | 19.1667 | 18.75061 | 17.82898 | 0.4160915 | 0.07714039 | 0.2442779 | 0.6002081 | 1.818901e-11
28.86607 | 19.141 | 18.74022 | 17.82366 | 0.4007759 | 0.07725739 | 0.244711 | 0.5945994 | 1.812505e-11
28.87607 | 19.1414 | 18.72992 | 17.81834 | 0.4114828 | 0.07737469 | 0.2451456 | 0.5890575 | 1.806109e-11
28.88606 | 19.1515 | 18.7197 | 17.81304 | 0.4318023 | 0.07749216 | 0.2455814 | 0.5835877 | 1.799713e-11
28.89606 | 19.1332 | 18.70955 | 17.80774 | 0.4236549 | 0.07761004 | 0.2460191 | 0.5781787 | 1.793317e-11
28.90606 | 19.1304 | 18.69947 | 17.80245 | 0.4309307 | 0.07772818 | 0.2464588 | 0.5728358 | 1.787277e-11
28.91606 | 19.1381 | 18.68947 | 17.79716 | 0.4486299 | 0.07784663 | 0.2469003 | 0.5675584 | 1.781236e-11
28.92606 | 19.1214 | 18.67955 | 17.79189 | 0.4418528 | 0.07796536 | 0.247344 | 0.5623461 | 1.775196e-11
28.93606 | 19.1249 | 18.6697 | 17.78663 | 0.4551999 | 0.07808439 | 0.2477897 | 0.5571985 | 1.76951e-11
28.94605 | 19.1063 | 18.65994 | 17.78138 | 0.4463619 | 0.07820358 | 0.2482372 | 0.55212 | 1.763825e-11
28.95605 | 19.111 | 18.65024 | 17.77613 | 0.4607584 | 0.07832317 | 0.2486876 | 0.5471003 | 1.758139e-11
28.96605 | 19.0949 | 18.64062 | 17.77089 | 0.4542801 | 0.07844307 | 0.2491403 | 0.5421439 | 1.752454e-11
28.97605 | 19.1001 | 18.63107 | 17.76566 | 0.4690275 | 0.07856325 | 0.2495957 | 0.5372501 | 1.747124e-11
28.98605 | 19.0925 | 18.6216 | 17.76044 | 0.470901 | 0.07868373 | 0.2500537 | 0.5324187 | 1.741794e-11
28.99605 | 19.0843 | 18.6122 | 17.75523 | 0.4721009 | 0.0788045 | 0.2505145 | 0.5276489 | 1.736464e-11
29.00604 | 19.0834 | 18.60288 | 17.75003 | 0.4805188 | 0.07892545 | 0.2509776 | 0.5229448 | 1.731134e-11
29.01604 | 19.0728 | 18.59363 | 17.74484 | 0.4791733 | 0.07904682 | 0.2514442 | 0.5182967 | 1.726159e-11
29.02604 | 19.0629 | 18.58444 | 17.73965 | 0.4784558 | 0.07916848 | 0.2519138 | 0.5137086 | 1.721184e-11
29.03604 | 19.063 | 18.57533 | 17.73448 | 0.4876668 | 0.07929044 | 0.2523864 | 0.5091799 | 1.716564e-11
29.04604 | 19.0608 | 18.56629 | 17.72931 | 0.4945067 | 0.07941271 | 0.2528622 | 0.5047102 | 1.71159e-11
29.05603 | 19.0463 | 18.55733 | 17.72415 | 0.4889673 | 0.07953514 | 0.2533409 | 0.5003029 | 1.70697e-11
29.06603 | 19.0505 | 18.54843 | 17.719 | 0.5020668 | 0.07965799 | 0.2538233 | 0.495949 | 1.70235e-11
29.07603 | 19.0327 | 18.5396 | 17.71386 | 0.4930969 | 0.07978114 | 0.2543091 | 0.4916521 | 1.698086e-11
29.08603 | 19.0349 | 18.53084 | 17.70873 | 0.5040581 | 0.07990461 | 0.2547983 | 0.4874118 | 1.693822e-11
29.09603 | 19.0167 | 18.52215 | 17.7036 | 0.4945509 | 0.0800284 | 0.2552912 | 0.4832272 | 1.689557e-11
29.10603 | 19.0094 | 18.51352 | 17.69849 | 0.495876 | 0.08015248 | 0.2557875 | 0.479098 | 1.685293e-11
29.11602 | 19.0004 | 18.50497 | 17.69338 | 0.4954254 | 0.08027672 | 0.2562871 | 0.4750273 | 1.681029e-11
29.12602 | 18.9936 | 18.49648 | 17.68828 | 0.4971165 | 0.08040144 | 0.2567909 | 0.4710066 | 1.67712e-11
29.13602 | 18.9866 | 18.48806 | 17.68319 | 0.4985417 | 0.08052643 | 0.2572984 | 0.4670394 | 1.673211e-11
29.14602 | 18.9887 | 18.4797 | 17.67811 | 0.5090012 | 0.08065173 | 0.2578097 | 0.4631249 | 1.669302e-11
29.15602 | 18.9681 | 18.4714 | 17.67304 | 0.4966958 | 0.08077734 | 0.2583249 | 0.4592627 | 1.665748e-11
29.16602 | 18.9696 | 18.46317 | 17.66797 | 0.506426 | 0.0809033 | 0.2588441 | 0.4554519 | 1.662194e-11
29.17601 | 18.9637 | 18.45502 | 17.66292 | 0.5086844 | 0.08102941 | 0.2593667 | 0.4516958 | 1.658641e-11
29.18601 | 18.9502 | 18.44691 | 17.65788 | 0.5032876 | 0.08115597 | 0.2598938 | 0.4479863 | 1.655087e-11
29.19601 | 18.9473 | 18.43887 | 17.65284 | 0.5084282 | 0.08128286 | 0.2604249 | 0.4443265 | 1.651533e-11
29.20601 | 18.9415 | 18.43089 | 17.64781 | 0.5106067 | 0.08141004 | 0.2609602 | 0.4407158 | 1.648335e-11
29.21601 | 18.94 | 18.42298 | 17.64279 | 0.5170238 | 0.08153754 | 0.2614995 | 0.4371536 | 1.645136e-11
29.22601 | 18.9215 | 18.41512 | 17.63777 | 0.5063798 | 0.08166537 | 0.2620431 | 0.4336394 | 1.641938e-11
29.236 | 18.9256 | 18.40733 | 17.63277 | 0.5182672 | 0.08179341 | 0.2625903 | 0.4301764 | 1.639094e-11
29.246 | 18.9104 | 18.3996 | 17.62778 | 0.5108031 | 0.08192186 | 0.2631423 | 0.4267561 | 1.636251e-11
29.256 | 18.9072 | 18.39192 | 17.62279 | 0.5152799 | 0.08205065 | 0.2636985 | 0.4233819 | 1.633408e-11
29.266 | 18.8898 | 18.3843 | 17.61781 | 0.5054979 | 0.08217977 | 0.2642591 | 0.4200533 | 1.630565e-11
29.276 | 18.8966 | 18.37674 | 17.61284 | 0.5198579 | 0.08230922 | 0.2648239 | 0.4167696 | 1.627722e-11
29.286 | 18.8865 | 18.36924 | 17.60788 | 0.5172603 | 0.08243896 | 0.2653932 | 0.4135302 | 1.625234e-11
29.29599 | 18.8725 | 18.3618 | 17.60293 | 0.5106985 | 0.08256892 | 0.2659662 | 0.4103377 | 1.622746e-11
29.30599 | 18.8692 | 18.35441 | 17.59798 | 0.5147876 | 0.08269934 | 0.2665442 | 0.4071853 | 1.620258e-11
29.31599 | 18.8741 | 18.34708 | 17.59305 | 0.5270208 | 0.08283008 | 0.2671266 | 0.4040756 | 1.61777e-11
29.32599 | 18.8637 | 18.3398 | 17.58812 | 0.5238987 | 0.08296116 | 0.2677135 | 0.4010079 | 1.615282e-11
29.33599 | 18.8509 | 18.33258 | 17.5832 | 0.5183218 | 0.08309256 | 0.2683048 | 0.3979818 | 1.613149e-11
29.34599 | 18.8507 | 18.32541 | 17.57829 | 0.5252907 | 0.0832243 | 0.2689006 | 0.3949966 | 1.611017e-11
29.35598 | 18.8398 | 18.3183 | 17.57339 | 0.5214986 | 0.08335623 | 0.2695004 | 0.3920551 | 1.608884e-11
29.36598 | 18.8354 | 18.31124 | 17.5685 | 0.5241606 | 0.08348863 | 0.2701052 | 0.3891502 | 1.606751e-11
29.37598 | 18.8288 | 18.30423 | 17.56361 | 0.52457 | 0.08362137 | 0.2707146 | 0.3862847 | 1.604974e-11
29.38598 | 18.8181 | 18.29727 | 17.55873 | 0.5208272 | 0.08375445 | 0.2713286 | 0.3834581 | 1.603197e-11
29.39598 | 18.8154 | 18.29037 | 17.55386 | 0.5250329 | 0.08388786 | 0.2719472 | 0.3806697 | 1.601419e-11
29.40597 | 18.8197 | 18.28352 | 17.54901 | 0.5361806 | 0.08402148 | 0.2725697 | 0.3779218 | 1.599642e-11
29.41597 | 18.8083 | 18.27672 | 17.54415 | 0.5315845 | 0.08415557 | 0.2731975 | 0.3752086 | 1.597865e-11
29.42597 | 18.7912 | 18.26996 | 17.53931 | 0.5212383 | 0.08429 | 0.2738298 | 0.372532 | 1.596442e-11
29.43597 | 18.7829 | 18.26326 | 17.53447 | 0.5196425 | 0.08442477 | 0.2744669 | 0.3698918 | 1.59502e-11
29.44597 | 18.7853 | 18.2566 | 17.52965 | 0.5286975 | 0.08455989 | 0.2751085 | 0.3672873 | 1.593243e-11
29.45597 | 18.7676 | 18.25 | 17.52483 | 0.5176039 | 0.08469534 | 0.2757549 | 0.3647182 | 1.592176e-11
29.46596 | 18.7894 | 18.24344 | 17.52002 | 0.5459556 | 0.08483101 | 0.2764053 | 0.3621863 | 1.590754e-11
29.47596 | 18.7642 | 18.23693 | 17.51522 | 0.5272661 | 0.08496717 | 0.2770611 | 0.3596863 | 1.589332e-11
29.48596 | 18.7557 | 18.23047 | 17.51043 | 0.5252294 | 0.08510367 | 0.2777215 | 0.3572201 | 1.588265e-11
29.49596 | 18.7514 | 18.22405 | 17.50564 | 0.527346 | 0.08524052 | 0.2783867 | 0.3547874 | 1.587198e-11
29.50596 | 18.7479 | 18.21768 | 17.50086 | 0.5302161 | 0.08537772 | 0.2790566 | 0.3523876 | 1.586132e-11
29.51596 | 18.7356 | 18.21136 | 17.49609 | 0.5242404 | 0.08551527 | 0.2797313 | 0.3500203 | 1.585065e-11
29.52595 | 18.7374 | 18.20509 | 17.49134 | 0.532313 | 0.08565304 | 0.2804101 | 0.3476874 | 1.584353e-11
29.53595 | 18.7307 | 18.19885 | 17.48658 | 0.5318468 | 0.0857913 | 0.2810943 | 0.3453838 | 1.583286e-11
29.54595 | 18.7163 | 18.19266 | 17.48184 | 0.5236361 | 0.08592992 | 0.2817833 | 0.3431113 | 1.582575e-11
29.55595 | 18.7195 | 18.18652 | 17.4771 | 0.5329811 | 0.08606889 | 0.2824771 | 0.3408696 | 1.581863e-11
29.56595 | 18.7074 | 18.18042 | 17.47238 | 0.5269825 | 0.08620821 | 0.2831758 | 0.3386583 | 1.581152e-11
29.57595 | 18.7102 | 18.17436 | 17.46766 | 0.5358404 | 0.0863479 | 0.2838793 | 0.3364768 | 1.58044e-11
29.58594 | 18.6994 | 18.16835 | 17.46295 | 0.5310496 | 0.08648781 | 0.2845869 | 0.334327 | 1.580084e-11
29.59594 | 18.6923 | 18.16238 | 17.45825 | 0.5299221 | 0.08662822 | 0.2853001 | 0.3322042 | 1.579373e-11
29.60594 | 18.6873 | 18.15645 | 17.45355 | 0.5308525 | 0.08676899 | 0.2860182 | 0.33011 | 1.579016e-11
29.61594 | 18.6905 | 18.15056 | 17.44886 | 0.5399411 | 0.08691013 | 0.2867412 | 0.3280442 | 1.57866e-11
29.62594 | 18.6923 | 18.14471 | 17.44418 | 0.5475884 | 0.08705163 | 0.2874691 | 0.3260063 | 1.578304e-11
29.63594 | 18.6754 | 18.13891 | 17.43951 | 0.5364947 | 0.0871935 | 0.2882019 | 0.3239959 | 1.577948e-11
29.64593 | 18.6815 | 18.13315 | 17.43486 | 0.5483546 | 0.0873356 | 0.288939 | 0.3220146 | 1.577947e-11
29.65593 | 18.6687 | 18.12742 | 17.4302 | 0.54128 | 0.08747821 | 0.2896817 | 0.3200582 | 1.577946e-11
29.66593 | 18.6689 | 18.12173 | 17.42556 | 0.5471654 | 0.08762118 | 0.2904295 | 0.3181282 | 1.577589e-11
29.67593 | 18.6644 | 18.11609 | 17.42092 | 0.5483114 | 0.08776453 | 0.2911822 | 0.3162243 | 1.577588e-11
29.68593 | 18.6706 | 18.11048 | 17.41629 | 0.560118 | 0.08790825 | 0.29194 | 0.314346 | 1.577587e-11
29.69593 | 18.6557 | 18.10491 | 17.41167 | 0.5507859 | 0.08805234 | 0.2927027 | 0.3124932 | 1.577587e-11
29.70592 | 18.6555 | 18.09939 | 17.40706 | 0.5561096 | 0.08819668 | 0.2934698 | 0.3106671 | 1.577941e-11
29.71592 | 18.6546 | 18.0939 | 17.40245 | 0.5607007 | 0.08834153 | 0.2942427 | 0.3088639 | 1.57794e-11
29.72592 | 18.6454 | 18.08845 | 17.39785 | 0.5569539 | 0.08848675 | 0.2950208 | 0.3070851 | 1.578294e-11
29.73592 | 18.6531 | 18.08303 | 17.39326 | 0.5700695 | 0.08863236 | 0.2958039 | 0.3053302 | 1.578648e-11
29.74592 | 18.6325 | 18.07765 | 17.38868 | 0.5548479 | 0.08877835 | 0.2965922 | 0.3035991 | 1.579003e-11
29.75592 | 18.6244 | 18.07231 | 17.38411 | 0.5520893 | 0.08892472 | 0.2973856 | 0.3018913 | 1.579357e-11
29.76591 | 18.6255 | 18.06701 | 17.37955 | 0.5584888 | 0.08907133 | 0.2981835 | 0.3002082 | 1.579711e-11
29.77591 | 18.615 | 18.06174 | 17.37499 | 0.5532571 | 0.08921847 | 0.2989873 | 0.2985463 | 1.580421e-11
29.78591 | 18.6088 | 18.05651 | 17.37044 | 0.5522895 | 0.089366 | 0.2997964 | 0.2969067 | 1.580775e-11
29.79591 | 18.6219 | 18.05131 | 17.3659 | 0.5705861 | 0.08951391 | 0.3006107 | 0.2952893 | 1.581485e-11
29.80591 | 18.6001 | 18.04615 | 17.36137 | 0.5539471 | 0.08966221 | 0.3014304 | 0.2936937 | 1.582195e-11
29.8159 | 18.5921 | 18.04103 | 17.35685 | 0.5510676 | 0.08981077 | 0.3022545 | 0.2921215 | 1.582904e-11
29.8259 | 18.5897 | 18.03594 | 17.35233 | 0.5537586 | 0.08995985 | 0.3030847 | 0.2905687 | 1.583614e-11
29.8359 | 18.5786 | 18.03089 | 17.34782 | 0.5477148 | 0.09010933 | 0.3039203 | 0.2890369 | 1.584323e-11
29.8459 | 18.5689 | 18.02586 | 17.34332 | 0.5430366 | 0.09025921 | 0.3047613 | 0.2875258 | 1.585033e-11
29.8559 | 18.5587 | 18.02088 | 17.33882 | 0.5378242 | 0.09040947 | 0.3056078 | 0.2860351 | 1.586098e-11
29.8659 | 18.5548 | 18.01592 | 17.33434 | 0.538878 | 0.09056014 | 0.3064596 | 0.2845646 | 1.586808e-11
29.87589 | 18.5479 | 18.01101 | 17.32986 | 0.5368931 | 0.09071105 | 0.3073161 | 0.2831153 | 1.587873e-11
29.88589 | 18.5285 | 18.00612 | 17.32539 | 0.5223798 | 0.09086253 | 0.3081789 | 0.2816843 | 1.588937e-11
29.89589 | 18.5399 | 18.00127 | 17.32093 | 0.5386332 | 0.09101439 | 0.3090473 | 0.2802727 | 1.590002e-11
29.90589 | 18.5192 | 17.99645 | 17.31648 | 0.5227538 | 0.09116667 | 0.3099212 | 0.2788801 | 1.591067e-11
29.91589 | 18.4951 | 17.99166 | 17.31203 | 0.5034416 | 0.09131934 | 0.3108007 | 0.2775064 | 1.592487e-11
29.92589 | 18.4985 | 17.9869 | 17.30759 | 0.5115968 | 0.09147242 | 0.3116858 | 0.2761514 | 1.593552e-11
29.93588 | 18.4964 | 17.98218 | 17.30317 | 0.5142151 | 0.09162574 | 0.3125756 | 0.2748162 | 1.594972e-11
29.94588 | 18.4802 | 17.97749 | 17.29874 | 0.502706 | 0.09177966 | 0.3134721 | 0.2734976 | 1.596037e-11
29.95588 | 18.4773 | 17.97283 | 17.29433 | 0.5044652 | 0.09193398 | 0.3143742 | 0.272197 | 1.597458e-11
29.96588 | 18.4691 | 17.96821 | 17.28992 | 0.5008926 | 0.0920887 | 0.3152821 | 0.270914 | 1.598878e-11
29.97588 | 18.4608 | 17.96361 | 17.28552 | 0.4971887 | 0.09224383 | 0.3161957 | 0.2696485 | 1.600298e-11
29.98588 | 18.4518 | 17.95905 | 17.28113 | 0.4927535 | 0.09239935 | 0.3171152 | 0.2684002 | 1.602073e-11
29.99587 | 18.4461 | 17.95452 | 17.27675 | 0.4915828 | 0.0925552 | 0.3180396 | 0.2671701 | 1.603494e-11
30.00587 | 18.4388 | 17.95001 | 17.27238 | 0.4887858 | 0.09271156 | 0.3189708 | 0.2659556 | 1.604914e-11
30.01587 | 18.4357 | 17.94554 | 17.26801 | 0.4901581 | 0.09286835 | 0.3199079 | 0.2647577 | 1.606689e-11
30.02587 | 18.4238 | 17.9411 | 17.26365 | 0.4826998 | 0.09302561 | 0.3208509 | 0.2635761 | 1.608465e-11
30.03587 | 18.4265 | 17.93669 | 17.25929 | 0.4898114 | 0.09318326 | 0.3217999 | 0.2624107 | 1.61024e-11
30.04587 | 18.4132 | 17.93231 | 17.25495 | 0.4808928 | 0.09334131 | 0.322755 | 0.2612612 | 1.612016e-11
30.05586 | 18.41 | 17.92796 | 17.25062 | 0.4820399 | 0.09349967 | 0.3237151 | 0.2601286 | 1.613791e-11
30.06586 | 18.3973 | 17.92364 | 17.24629 | 0.4736617 | 0.09365857 | 0.3246823 | 0.2590104 | 1.615567e-11
30.07586 | 18.3894 | 17.91935 | 17.24197 | 0.4700539 | 0.09381793 | 0.3256556 | 0.2579076 | 1.617342e-11
30.08586 | 18.4003 | 17.91508 | 17.23765 | 0.4852166 | 0.0939777 | 0.326635 | 0.25682 | 1.619473e-11
30.09586 | 18.3756 | 17.91085 | 17.23334 | 0.4647499 | 0.09413794 | 0.3276207 | 0.2557474 | 1.621249e-11
30.10586 | 18.388 | 17.90665 | 17.22905 | 0.4813542 | 0.09429858 | 0.3286126 | 0.2546895 | 1.623379e-11
30.11585 | 18.373 | 17.90247 | 17.22476 | 0.4705254 | 0.09445949 | 0.3296098 | 0.2536473 | 1.62551e-11
30.12585 | 18.3612 | 17.89833 | 17.22047 | 0.462872 | 0.09462101 | 0.3306143 | 0.2526185 | 1.627641e-11
30.13585 | 18.371 | 17.89421 | 17.2162 | 0.4767898 | 0.09478298 | 0.3316251 | 0.251604 | 1.629772e-11
30.14585 | 18.3451 | 17.89012 | 17.21193 | 0.4549792 | 0.09494537 | 0.3326423 | 0.2506035 | 1.631902e-11
30.15585 | 18.3653 | 17.88606 | 17.20767 | 0.4792402 | 0.09510821 | 0.333666 | 0.249617 | 1.634033e-11
30.16585 | 18.3458 | 17.88203 | 17.20342 | 0.4637729 | 0.09527149 | 0.3346962 | 0.2486442 | 1.636519e-11
30.17584 | 18.3324 | 17.87803 | 17.19917 | 0.4543736 | 0.09543506 | 0.3357318 | 0.2476859 | 1.63865e-11
30.18584 | 18.3476 | 17.87405 | 17.19494 | 0.4735503 | 0.09559923 | 0.336775 | 0.2467401 | 1.641136e-11
30.19584 | 18.3313 | 17.8701 | 17.1907 | 0.4611991 | 0.09576384 | 0.3378248 | 0.2458076 | 1.643622e-11
30.20584 | 18.3239 | 17.86618 | 17.18648 | 0.4577202 | 0.09592892 | 0.3388812 | 0.2448882 | 1.646108e-11
30.21584 | 18.3225 | 17.86229 | 17.18227 | 0.4602137 | 0.09609443 | 0.3399444 | 0.2439817 | 1.648594e-11
30.22583 | 18.3181 | 17.85842 | 17.17806 | 0.4596759 | 0.09626026 | 0.3410132 | 0.2430889 | 1.65108e-11
30.23583 | 18.3094 | 17.85459 | 17.17386 | 0.4548145 | 0.09642667 | 0.3420898 | 0.2422078 | 1.653566e-11
30.24583 | 18.3009 | 17.85077 | 17.16967 | 0.450126 | 0.09659356 | 0.3431732 | 0.2413392 | 1.656408e-11
30.25583 | 18.2945 | 17.84699 | 17.16548 | 0.4475103 | 0.09676088 | 0.3442636 | 0.240483 | 1.658894e-11
30.26583 | 18.2946 | 17.84323 | 17.1613 | 0.4513676 | 0.09692871 | 0.3453607 | 0.239639 | 1.661735e-11
30.27583 | 18.2905 | 17.8395 | 17.15713 | 0.4509979 | 0.09709697 | 0.3464649 | 0.2388071 | 1.664576e-11
30.28582 | 18.2715 | 17.8358 | 17.15297 | 0.4356978 | 0.0972655 | 0.3475749 | 0.2379878 | 1.667063e-11
30.29582 | 18.2743 | 17.83213 | 17.14882 | 0.4421746 | 0.09743471 | 0.3486931 | 0.2371796 | 1.669904e-11
30.30582 | 18.2538 | 17.82848 | 17.14467 | 0.4253249 | 0.09760437 | 0.3498183 | 0.236383 | 1.673101e-11
30.31582 | 18.2682 | 17.82485 | 17.14053 | 0.4433487 | 0.09777446 | 0.3509507 | 0.235598 | 1.675942e-11
30.32582 | 18.2457 | 17.82125 | 17.13639 | 0.4244459 | 0.09794506 | 0.3520904 | 0.2348243 | 1.678783e-11
30.33582 | 18.228 | 17.81768 | 17.13227 | 0.4103169 | 0.09811613 | 0.3532371 | 0.2340619 | 1.681625e-11
30.34581 | 18.2474 | 17.81414 | 17.12815 | 0.4332582 | 0.0982875 | 0.35439 | 0.2333114 | 1.684821e-11
30.35581 | 18.2193 | 17.81062 | 17.12404 | 0.4086768 | 0.0984595 | 0.3555515 | 0.2325711 | 1.688018e-11
30.36581 | 18.2187 | 17.80713 | 17.11994 | 0.4115692 | 0.09863201 | 0.3567202 | 0.2318418 | 1.691215e-11
30.37581 | 18.2124 | 17.80366 | 17.11584 | 0.4087358 | 0.09880499 | 0.3578964 | 0.2311231 | 1.694056e-11
30.38581 | 18.1885 | 17.80022 | 17.11175 | 0.3882764 | 0.09897842 | 0.3590801 | 0.2304152 | 1.697253e-11
30.39581 | 18.1897 | 17.79681 | 17.10767 | 0.3928912 | 0.09915233 | 0.3602713 | 0.2297178 | 1.700805e-11
30.4058 | 18.1736 | 17.79342 | 17.1036 | 0.3801768 | 0.09932659 | 0.3614689 | 0.2290314 | 1.704001e-11
30.4158 | 18.1634 | 17.79006 | 17.09953 | 0.3733401 | 0.09950148 | 0.3626753 | 0.2283548 | 1.707198e-11
30.4258 | 18.159 | 17.78672 | 17.09547 | 0.3722779 | 0.09967686 | 0.3638894 | 0.2276883 | 1.71075e-11
30.4358 | 18.154 | 17.78341 | 17.09141 | 0.37059 | 0.09985276 | 0.3651112 | 0.2270319 | 1.713946e-11
30.4458 | 18.142 | 17.78012 | 17.08737 | 0.3618767 | 0.1000291 | 0.3663408 | 0.2263854 | 1.717498e-11
30.4558 | 18.1383 | 17.77686 | 17.08333 | 0.3614379 | 0.100206 | 0.3675783 | 0.2257489 | 1.72105e-11
30.46579 | 18.126 | 17.77363 | 17.0793 | 0.3523705 | 0.1003832 | 0.3688224 | 0.2251227 | 1.724602e-11
30.47579 | 18.1135 | 17.77042 | 17.07528 | 0.3430811 | 0.100561 | 0.3700757 | 0.2245056 | 1.728154e-11
30.48579 | 18.1046 | 17.76723 | 17.07126 | 0.3373664 | 0.1007394 | 0.371337 | 0.223898 | 1.731706e-11
30.49579 | 18.1012 | 17.76407 | 17.06725 | 0.3371266 | 0.1009182 | 0.3726064 | 0.2232999 | 1.735258e-11
30.50579 | 18.1029 | 17.76094 | 17.06325 | 0.3419614 | 0.1010975 | 0.3738839 | 0.2227114 | 1.739165e-11
30.51579 | 18.0801 | 17.75783 | 17.05925 | 0.3222712 | 0.1012774 | 0.3751696 | 0.2221319 | 1.742717e-11
30.52578 | 18.082 | 17.75475 | 17.05526 | 0.3272531 | 0.1014576 | 0.3764623 | 0.2215621 | 1.746624e-11
30.53578 | 18.0831 | 17.75169 | 17.05128 | 0.3314129 | 0.1016385 | 0.3777645 | 0.221001 | 1.750532e-11
30.54578 | 18.0719 | 17.74865 | 17.04731 | 0.3232478 | 0.1018198 | 0.3790751 | 0.2204487 | 1.754439e-11
30.55578 | 18.0633 | 17.74564 | 17.04334 | 0.3176577 | 0.1020017 | 0.3803941 | 0.2199054 | 1.758346e-11
30.56578 | 18.0542 | 17.74266 | 17.03938 | 0.3115427 | 0.1021842 | 0.3817216 | 0.2193709 | 1.762253e-11
30.57578 | 18.0622 | 17.7397 | 17.03543 | 0.3225029 | 0.1023671 | 0.3830577 | 0.2188452 | 1.766161e-11
30.58577 | 18.0508 | 17.73676 | 17.03148 | 0.3140354 | 0.1025503 | 0.384401 | 0.2183285 | 1.770068e-11
30.59577 | 18.0429 | 17.73385 | 17.02755 | 0.309046 | 0.1027343 | 0.3857544 | 0.21782 | 1.77433e-11
30.60577 | 18.0425 | 17.73097 | 17.02361 | 0.3115318 | 0.1029188 | 0.3871165 | 0.2173199 | 1.778593e-11
30.61577 | 18.0317 | 17.72811 | 17.01969 | 0.303593 | 0.1031038 | 0.3884873 | 0.2168281 | 1.7825e-11
30.62577 | 18.0265 | 17.72527 | 17.01577 | 0.3012294 | 0.1032893 | 0.3898671 | 0.2163448 | 1.786762e-11
30.63576 | 18.0306 | 17.72246 | 17.01186 | 0.3081383 | 0.1034752 | 0.3912544 | 0.2158701 | 1.791025e-11
30.64576 | 18.0165 | 17.71967 | 17.00796 | 0.2968255 | 0.1036618 | 0.3926521 | 0.215403 | 1.795287e-11
30.65576 | 18.0217 | 17.71691 | 17.00406 | 0.304788 | 0.1038489 | 0.3940588 | 0.2149441 | 1.79955e-11
30.66576 | 18.0086 | 17.71417 | 17.00017 | 0.2944259 | 0.1040365 | 0.3954747 | 0.2144931 | 1.804168e-11
30.67576 | 18.014 | 17.71146 | 16.99629 | 0.3025391 | 0.1042247 | 0.3968998 | 0.2140501 | 1.80843e-11
30.68576 | 18.0056 | 17.70877 | 16.99241 | 0.2968279 | 0.1044135 | 0.3983342 | 0.2136149 | 1.813048e-11
30.69575 | 17.995 | 17.70611 | 16.98854 | 0.2888893 | 0.1046025 | 0.3997765 | 0.2131879 | 1.817311e-11
30.70575 | 18.0095 | 17.70347 | 16.98468 | 0.3060289 | 0.1047924 | 0.4012297 | 0.2127682 | 1.821928e-11
30.71575 | 17.9952 | 17.70086 | 16.98082 | 0.2943439 | 0.1049827 | 0.4026923 | 0.2123561 | 1.826546e-11
30.72575 | 17.9953 | 17.69827 | 16.97698 | 0.2970344 | 0.1051736 | 0.4041646 | 0.2119516 | 1.831164e-11
30.73575 | 17.9901 | 17.6957 | 16.97313 | 0.2944004 | 0.105365 | 0.4056464 | 0.2115546 | 1.836137e-11
30.74575 | 17.9972 | 17.69316 | 16.9693 | 0.3040418 | 0.105557 | 0.407138 | 0.211165 | 1.840755e-11
30.75574 | 17.9799 | 17.69064 | 16.96547 | 0.2892561 | 0.1057494 | 0.408638 | 0.2107831 | 1.845373e-11
30.76574 | 17.9953 | 17.68815 | 16.96165 | 0.3071485 | 0.1059425 | 0.4101492 | 0.2104082 | 1.850346e-11
30.77574 | 17.9769 | 17.68568 | 16.95784 | 0.2912163 | 0.1061362 | 0.4116704 | 0.2100406 | 1.855319e-11
30.78574 | 17.9902 | 17.68324 | 16.95403 | 0.3069595 | 0.1063304 | 0.4132017 | 0.2096801 | 1.859937e-11
30.79574 | 17.9769 | 17.68082 | 16.95023 | 0.2960782 | 0.1065252 | 0.414743 | 0.2093267 | 1.86491e-11
30.80574 | 17.9734 | 17.67843 | 16.94643 | 0.2949723 | 0.1067205 | 0.4162946 | 0.2089804 | 1.869883e-11
30.81573 | 17.9748 | 17.67606 | 16.94265 | 0.2987395 | 0.1069162 | 0.4178549 | 0.2086414 | 1.875211e-11
30.82573 | 17.9715 | 17.67372 | 16.93887 | 0.2977845 | 0.1071127 | 0.419427 | 0.208309 | 1.880184e-11
30.83573 | 17.9783 | 17.6714 | 16.93509 | 0.3069049 | 0.1073098 | 0.4210097 | 0.2079835 | 1.885157e-11
30.84573 | 17.9683 | 17.6691 | 16.93132 | 0.2992006 | 0.1075074 | 0.4226028 | 0.2076648 | 1.890485e-11
30.85573 | 17.9489 | 17.66683 | 16.92756 | 0.2820717 | 0.1077056 | 0.4242066 | 0.207353 | 1.895814e-11
30.86573 | 17.9745 | 17.66458 | 16.92381 | 0.3099182 | 0.1079043 | 0.425821 | 0.2070478 | 1.901142e-11
30.87572 | 17.9492 | 17.66236 | 16.92006 | 0.2868379 | 0.1081035 | 0.4274445 | 0.2067495 | 1.90647e-11
30.88572 | 17.9541 | 17.66016 | 16.91632 | 0.293935 | 0.1083034 | 0.4290806 | 0.2064576 | 1.911799e-11
30.89572 | 17.9509 | 17.65799 | 16.91259 | 0.2929074 | 0.1085039 | 0.4307276 | 0.2061722 | 1.917127e-11
30.90572 | 17.9411 | 17.65585 | 16.90886 | 0.285255 | 0.108705 | 0.4323858 | 0.2058933 | 1.922456e-11
30.91572 | 17.9354 | 17.65372 | 16.90514 | 0.2816778 | 0.1089067 | 0.434055 | 0.2056209 | 1.928139e-11
30.92572 | 17.9337 | 17.65162 | 16.90142 | 0.2820757 | 0.109109 | 0.4357356 | 0.2053549 | 1.933823e-11
30.93571 | 17.9278 | 17.64955 | 16.89772 | 0.2782469 | 0.1093117 | 0.4374257 | 0.2050955 | 1.939151e-11
30.94571 | 17.9145 | 17.6475 | 16.89402 | 0.2669952 | 0.1095151 | 0.439129 | 0.2048421 | 1.944835e-11
30.95571 | 17.9003 | 17.64548 | 16.89032 | 0.2548185 | 0.1097192 | 0.4408438 | 0.204595 | 1.950518e-11
30.96571 | 17.9095 | 17.64348 | 16.88663 | 0.2660168 | 0.1099239 | 0.4425702 | 0.2043542 | 1.956557e-11
30.97571 | 17.9 | 17.64151 | 16.88295 | 0.2584902 | 0.1101291 | 0.4443084 | 0.2041195 | 1.962241e-11
30.98571 | 17.8864 | 17.63956 | 16.87928 | 0.2468384 | 0.110335 | 0.4460584 | 0.2038909 | 1.967925e-11
30.9957 | 17.8873 | 17.63764 | 16.87561 | 0.2496596 | 0.1105412 | 0.4478185 | 0.2036687 | 1.973964e-11
31.0057 | 17.8821 | 17.63574 | 16.87195 | 0.2463576 | 0.1107483 | 0.4495925 | 0.2034523 | 1.980002e-11
31.0157 | 17.8608 | 17.63387 | 16.86829 | 0.2269305 | 0.110956 | 0.4513785 | 0.2032418 | 1.986041e-11
31.0257 | 17.8685 | 17.63202 | 16.86464 | 0.2364781 | 0.1111643 | 0.4531768 | 0.2030373 | 1.99208e-11
31.0357 | 17.8387 | 17.6302 | 16.861 | 0.2085004 | 0.1113733 | 0.4549874 | 0.2028387 | 1.998119e-11
31.04569 | 17.8458 | 17.6284 | 16.85737 | 0.2173956 | 0.1115826 | 0.4568086 | 0.2026462 | 2.004158e-11
31.05569 | 17.8302 | 17.62663 | 16.85374 | 0.2035671 | 0.1117928 | 0.4586443 | 0.2024593 | 2.010552e-11
31.06569 | 17.8161 | 17.62489 | 16.85011 | 0.1912132 | 0.1120036 | 0.4604925 | 0.2022783 | 2.016591e-11
31.07569 | 17.8166 | 17.62317 | 16.84649 | 0.1934337 | 0.112215 | 0.4623536 | 0.2021029 | 2.022985e-11
31.08569 | 17.8079 | 17.62147 | 16.84288 | 0.1864287 | 0.112427 | 0.4642275 | 0.2019333 | 2.02938e-11
31.09569 | 17.7936 | 17.6198 | 16.83928 | 0.173798 | 0.1126397 | 0.4661145 | 0.2017694 | 2.035774e-11
31.10568 | 17.8005 | 17.61816 | 16.83568 | 0.1823399 | 0.1128528 | 0.4680126 | 0.2016113 | 2.042168e-11
31.11568 | 17.7855 | 17.61654 | 16.83209 | 0.1689577 | 0.1130667 | 0.4699259 | 0.2014587 | 2.048917e-11
31.12568 | 17.78 | 17.61495 | 16.82851 | 0.1650496 | 0.1132813 | 0.4718525 | 0.2013116 | 2.055312e-11
31.13568 | 17.7718 | 17.61338 | 16.82493 | 0.1584156 | 0.1134965 | 0.4737926 | 0.20117 | 2.062061e-11
31.14568 | 17.7594 | 17.61184 | 16.82135 | 0.1475556 | 0.1137124 | 0.4757463 | 0.201034 | 2.06881e-11
31.15568 | 17.7691 | 17.61033 | 16.81778 | 0.1587695 | 0.1139289 | 0.4777137 | 0.2009034 | 2.07556e-11
31.16567 | 17.762 | 17.60884 | 16.81423 | 0.1531557 | 0.1141459 | 0.4796929 | 0.2007784 | 2.082309e-11
31.17567 | 17.7558 | 17.60738 | 16.81067 | 0.1484172 | 0.1143637 | 0.4816881 | 0.2006587 | 2.089059e-11
31.18567 | 17.7361 | 17.60595 | 16.80712 | 0.1301523 | 0.1145821 | 0.4836973 | 0.2005444 | 2.096164e-11
31.19567 | 17.7381 | 17.60454 | 16.80358 | 0.1335611 | 0.1148012 | 0.4857208 | 0.2004354 | 2.102913e-11
31.20567 | 17.7291 | 17.60316 | 16.80005 | 0.1259433 | 0.115021 | 0.4877586 | 0.2003318 | 2.110018e-11
31.21567 | 17.7339 | 17.6018 | 16.79652 | 0.1320989 | 0.1152415 | 0.4898108 | 0.2002334 | 2.117123e-11
31.22566 | 17.7296 | 17.60047 | 16.793 | 0.1291265 | 0.1154623 | 0.4918757 | 0.2001404 | 2.124227e-11
31.23566 | 17.7172 | 17.59917 | 16.78948 | 0.1180287 | 0.1156841 | 0.4939572 | 0.2000526 | 2.131332e-11
31.24566 | 17.7254 | 17.5979 | 16.78597 | 0.127504 | 0.1159066 | 0.4960537 | 0.1999699 | 2.138792e-11
31.25566 | 17.7104 | 17.59665 | 16.78246 | 0.1137523 | 0.1161297 | 0.4981652 | 0.1998924 | 2.145897e-11
31.26566 | 17.7178 | 17.59543 | 16.77896 | 0.1223736 | 0.1163535 | 0.5002918 | 0.1998201 | 2.153357e-11
31.27566 | 17.7044 | 17.59423 | 16.77547 | 0.1101676 | 0.116578 | 0.5024337 | 0.1997529 | 2.160817e-11
31.28565 | 17.7117 | 17.59307 | 16.77198 | 0.1186332 | 0.1168029 | 0.5045889 | 0.1996909 | 2.168277e-11
31.29565 | 17.6924 | 17.59193 | 16.7685 | 0.1004726 | 0.1170288 | 0.5067618 | 0.1996339 | 2.175737e-11
31.30565 | 17.6941 | 17.59082 | 16.76503 | 0.1032846 | 0.1172553 | 0.5089504 | 0.1995819 | 2.183552e-11
31.31565 | 17.6988 | 17.58973 | 16.76156 | 0.1090689 | 0.1174825 | 0.5111549 | 0.199535 | 2.191012e-11
31.32565 | 17.686 | 17.58867 | 16.7581 | 0.09732553 | 0.1177104 | 0.5133753 | 0.1994931 | 2.198827e-11
31.33565 | 17.6973 | 17.58765 | 16.75464 | 0.1096543 | 0.117939 | 0.515612 | 0.1994561 | 2.206643e-11
31.34564 | 17.6685 | 17.58665 | 16.75119 | 0.08185408 | 0.1181681 | 0.5178627 | 0.1994241 | 2.214458e-11
31.35564 | 17.6929 | 17.58567 | 16.74775 | 0.1072269 | 0.1183981 | 0.5201321 | 0.1993971 | 2.222273e-11
31.36564 | 17.6682 | 17.58473 | 16.74431 | 0.0834714 | 0.1186288 | 0.5224182 | 0.199375 | 2.230444e-11
31.37564 | 17.6706 | 17.58381 | 16.74087 | 0.08678771 | 0.1188602 | 0.5247209 | 0.1993577 | 2.238614e-11
31.38564 | 17.6731 | 17.58292 | 16.73745 | 0.09017544 | 0.1190924 | 0.5270407 | 0.1993454 | 2.246785e-11
31.39563 | 17.664 | 17.58207 | 16.73403 | 0.08193402 | 0.119325 | 0.529375 | 0.1993379 | 2.254955e-11
31.40563 | 17.6644 | 17.58124 | 16.73061 | 0.0831645 | 0.1195585 | 0.5317292 | 0.1993352 | 2.263126e-11
31.41563 | 17.6599 | 17.58043 | 16.7272 | 0.07946625 | 0.1197928 | 0.5341007 | 0.1993374 | 2.271297e-11
31.42563 | 17.6678 | 17.57966 | 16.7238 | 0.08813894 | 0.1200278 | 0.5364899 | 0.1993443 | 2.279822e-11
31.43563 | 17.652 | 17.57892 | 16.7204 | 0.07308253 | 0.1202635 | 0.5388967 | 0.199356 | 2.288348e-11
31.44563 | 17.6604 | 17.5782 | 16.71701 | 0.08219683 | 0.1205 | 0.5413216 | 0.1993725 | 2.296874e-11
31.45562 | 17.6527 | 17.57752 | 16.71363 | 0.07518104 | 0.1207369 | 0.5437622 | 0.1993937 | 2.3054e-11
31.46562 | 17.6501 | 17.57686 | 16.71025 | 0.07323642 | 0.1209748 | 0.5462234 | 0.1994197 | 2.313926e-11
31.47562 | 17.661 | 17.57624 | 16.70687 | 0.08476216 | 0.1212135 | 0.5487031 | 0.1994504 | 2.322807e-11
31.48562 | 17.639 | 17.57564 | 16.7035 | 0.06335794 | 0.1214529 | 0.5512014 | 0.1994857 | 2.331688e-11
31.49562 | 17.6476 | 17.57508 | 16.70014 | 0.07252375 | 0.121693 | 0.5537186 | 0.1995258 | 2.340214e-11
31.50562 | 17.6385 | 17.57454 | 16.69678 | 0.06395944 | 0.1219339 | 0.5562548 | 0.1995705 | 2.34945e-11
31.51561 | 17.6307 | 17.57404 | 16.69343 | 0.05666433 | 0.1221752 | 0.5588076 | 0.1996198 | 2.358331e-11
31.52561 | 17.6354 | 17.57356 | 16.69009 | 0.06183926 | 0.1224176 | 0.5613822 | 0.1996738 | 2.367568e-11
31.53561 | 17.6246 | 17.57312 | 16.68675 | 0.05148348 | 0.1226608 | 0.5639766 | 0.1997325 | 2.376449e-11
31.54561 | 17.6296 | 17.5727 | 16.68341 | 0.05689685 | 0.1229047 | 0.5665907 | 0.1997957 | 2.385685e-11
31.55561 | 17.6226 | 17.57232 | 16.68008 | 0.0502793 | 0.1231493 | 0.5692248 | 0.1998635 | 2.395277e-11
31.56561 | 17.6163 | 17.57197 | 16.67676 | 0.04433047 | 0.1233947 | 0.571879 | 0.199936 | 2.404513e-11
31.5756 | 17.6105 | 17.57165 | 16.67345 | 0.03885 | 0.1236407 | 0.574551 | 0.2000129 | 2.414105e-11
31.5856 | 17.6017 | 17.57136 | 16.67013 | 0.03033843 | 0.1238876 | 0.5772461 | 0.2000944 | 2.423697e-11
31.5956 | 17.6065 | 17.5711 | 16.66683 | 0.03539507 | 0.1241353 | 0.5799621 | 0.2001805 | 2.433288e-11
31.6056 | 17.5867 | 17.57088 | 16.66353 | 0.01581988 | 0.1243839 | 0.582699 | 0.2002712 | 2.44288e-11
31.6156 | 17.5939 | 17.57069 | 16.66023 | 0.02321262 | 0.1246332 | 0.5854571 | 0.2003663 | 2.452472e-11
31.6256 | 17.5913 | 17.57053 | 16.65694 | 0.02077314 | 0.1248832 | 0.5882366 | 0.200466 | 2.462418e-11
31.63559 | 17.5727 | 17.5704 | 16.65366 | 0.002300869 | 0.1251338 | 0.591035 | 0.2005701 | 2.472365e-11
31.64559 | 17.5745 | 17.5703 | 16.65038 | 0.004196384 | 0.1253855 | 0.5938579 | 0.2006787 | 2.482312e-11
31.65559 | 17.5712 | 17.57024 | 16.64711 | 0.0009588219 | 0.1256379 | 0.5967029 | 0.200792 | 2.492614e-11
31.66559 | 17.5505 | 17.57021 | 16.64384 | -0.01971163 | 0.1258911 | 0.5995702 | 0.2009096 | 2.502561e-11
31.67559 | 17.5562 | 17.57022 | 16.64058 | -0.01401558 | 0.1261452 | 0.60246 | 0.2010318 | 2.512864e-11
31.68559 | 17.5446 | 17.57025 | 16.63732 | -0.02565277 | 0.1264 | 0.6053724 | 0.2011583 | 2.523166e-11
31.69558 | 17.5499 | 17.57032 | 16.63407 | -0.02042369 | 0.1266554 | 0.6083051 | 0.2012892 | 2.533823e-11
31.70558 | 17.5464 | 17.57043 | 16.63083 | -0.02402861 | 0.1269119 | 0.6112637 | 0.2014248 | 2.544125e-11
31.71558 | 17.5296 | 17.57057 | 16.62759 | -0.04096748 | 0.1271692 | 0.6142458 | 0.2015646 | 2.554783e-11
31.72558 | 17.5365 | 17.57074 | 16.62435 | -0.03424076 | 0.1274273 | 0.6172515 | 0.2017091 | 2.56544e-11
31.73558 | 17.5368 | 17.57095 | 16.62112 | -0.03414856 | 0.1276862 | 0.6202813 | 0.2018578 | 2.576453e-11
31.74558 | 17.5193 | 17.57119 | 16.6179 | -0.05189126 | 0.1279459 | 0.6233351 | 0.2020111 | 2.587111e-11
31.75557 | 17.5334 | 17.57147 | 16.61468 | -0.03806858 | 0.1282062 | 0.6264103 | 0.2021686 | 2.598123e-11
31.76557 | 17.5183 | 17.57178 | 16.61147 | -0.0534815 | 0.1284676 | 0.6295133 | 0.2023306 | 2.609136e-11
31.77557 | 17.5278 | 17.57213 | 16.60826 | -0.04432992 | 0.1287299 | 0.6326411 | 0.2024971 | 2.620149e-11
31.78557 | 17.5204 | 17.57251 | 16.60506 | -0.05211404 | 0.128993 | 0.6357941 | 0.202668 | 2.631517e-11
31.79557 | 17.5189 | 17.57293 | 16.60186 | -0.05403416 | 0.1292569 | 0.6389726 | 0.2028432 | 2.642885e-11
31.80556 | 17.5188 | 17.57339 | 16.59867 | -0.05459017 | 0.1295214 | 0.6421736 | 0.2030227 | 2.654253e-11
31.81556 | 17.5228 | 17.57388 | 16.59549 | -0.0510829 | 0.129787 | 0.6454037 | 0.2032068 | 2.665621e-11
31.82556 | 17.5063 | 17.57441 | 16.5923 | -0.06811252 | 0.1300535 | 0.6486601 | 0.2033952 | 2.677344e-11
31.83556 | 17.5207 | 17.57498 | 16.58913 | -0.05427904 | 0.1303208 | 0.651943 | 0.2035881 | 2.689067e-11
31.84556 | 17.5167 | 17.57558 | 16.58596 | -0.05888291 | 0.130589 | 0.6552527 | 0.2037853 | 2.700791e-11
31.85556 | 17.5121 | 17.57622 | 16.58279 | -0.06412422 | 0.1308581 | 0.6585894 | 0.2039869 | 2.712869e-11
31.86555 | 17.51 | 17.5769 | 16.57963 | -0.06690275 | 0.1311277 | 0.6619502 | 0.2041927 | 2.724948e-11
31.87555 | 17.5183 | 17.57762 | 16.57648 | -0.05931999 | 0.1313985 | 0.665342 | 0.2044031 | 2.737026e-11
31.88555 | 17.5125 | 17.57838 | 16.57333 | -0.06587553 | 0.1316702 | 0.6687617 | 0.2046178 | 2.749105e-11
31.89555 | 17.5148 | 17.57917 | 16.57018 | -0.06436972 | 0.1319427 | 0.6722096 | 0.2048369 | 2.761539e-11
31.90555 | 17.5059 | 17.58 | 16.56704 | -0.07410284 | 0.1322162 | 0.675686 | 0.2050604 | 2.773972e-11
31.91555 | 17.5026 | 17.58088 | 16.56391 | -0.07827519 | 0.1324905 | 0.6791913 | 0.2052883 | 2.786406e-11
31.92554 | 17.4979 | 17.58179 | 16.56078 | -0.08388622 | 0.1327655 | 0.6827223 | 0.2055204 | 2.79884e-11
31.93554 | 17.504 | 17.58274 | 16.55765 | -0.07873783 | 0.1330416 | 0.6862861 | 0.205757 | 2.811629e-11
31.94554 | 17.506 | 17.58373 | 16.55453 | -0.07772961 | 0.1333186 | 0.6898798 | 0.205998 | 2.824418e-11
31.95554 | 17.4949 | 17.58476 | 16.55142 | -0.08986173 | 0.1335965 | 0.6935034 | 0.2062434 | 2.837563e-11
31.96554 | 17.4952 | 17.58583 | 16.54831 | -0.09063461 | 0.1338753 | 0.6971575 | 0.2064932 | 2.850352e-11
31.97554 | 17.4952 | 17.58695 | 16.5452 | -0.09174852 | 0.134155 | 0.7008423 | 0.2067474 | 2.863496e-11
31.98553 | 17.485 | 17.5881 | 16.54211 | -0.1031027 | 0.1344354 | 0.7045546 | 0.2070057 | 2.876996e-11
31.99553 | 17.4929 | 17.5893 | 16.53901 | -0.09639969 | 0.134717 | 0.7083018 | 0.2072686 | 2.89014e-11
32.00553 | 17.4761 | 17.59054 | 16.53592 | -0.1144386 | 0.1349995 | 0.7120808 | 0.207536 | 2.90364e-11
32.01553 | 17.4814 | 17.59182 | 16.53284 | -0.1104199 | 0.1352829 | 0.7158918 | 0.2078077 | 2.917495e-11
32.02553 | 17.4647 | 17.59314 | 16.52976 | -0.1284439 | 0.1355672 | 0.7197352 | 0.2080838 | 2.930994e-11
32.03553 | 17.4705 | 17.59451 | 16.52668 | -0.1240109 | 0.1358525 | 0.7236114 | 0.2083644 | 2.944849e-11
32.04552 | 17.4606 | 17.59592 | 16.52362 | -0.1353199 | 0.1361385 | 0.7275168 | 0.2086491 | 2.959059e-11
32.05552 | 17.4542 | 17.59737 | 16.52055 | -0.143174 | 0.1364256 | 0.7314595 | 0.2089384 | 2.972914e-11
32.06552 | 17.461 | 17.59887 | 16.51749 | -0.1378721 | 0.1367137 | 0.735436 | 0.2092322 | 2.987124e-11
32.07552 | 17.4427 | 17.60041 | 16.51443 | -0.1577143 | 0.1370028 | 0.7394464 | 0.2095304 | 3.00169e-11
32.08552 | 17.4533 | 17.602 | 16.51138 | -0.1487017 | 0.1372928 | 0.7434918 | 0.209833 | 3.0159e-11
32.09552 | 17.4451 | 17.60363 | 16.50834 | -0.1585342 | 0.1375838 | 0.747572 | 0.2101401 | 3.030466e-11
32.10551 | 17.4348 | 17.60531 | 16.5053 | -0.1705104 | 0.1378755 | 0.7516833 | 0.2104512 | 3.045386e-11
32.11551 | 17.4386 | 17.60703 | 16.50226 | -0.1684343 | 0.1381684 | 0.7558345 | 0.2107672 | 3.059952e-11
32.12551 | 17.4368 | 17.6088 | 16.49923 | -0.1720046 | 0.1384622 | 0.7600218 | 0.2110876 | 3.075228e-11
32.13551 | 17.4283 | 17.61062 | 16.49621 | -0.1823214 | 0.1387571 | 0.7642455 | 0.2114124 | 3.090148e-11
32.14551 | 17.4281 | 17.61249 | 16.49318 | -0.1843855 | 0.139053 | 0.7685062 | 0.2117418 | 3.105424e-11
32.15551 | 17.4263 | 17.6144 | 16.49017 | -0.188097 | 0.1393498 | 0.7728041 | 0.2120757 | 3.1207e-11
32.1655 | 17.4297 | 17.61635 | 16.48716 | -0.1866543 | 0.1396473 | 0.7771353 | 0.2124136 | 3.136332e-11
32.1755 | 17.43 | 17.61836 | 16.48415 | -0.1883618 | 0.1399461 | 0.781509 | 0.2127563 | 3.151963e-11
32.1855 | 17.4226 | 17.62042 | 16.48115 | -0.1978182 | 0.140246 | 0.7859212 | 0.2131037 | 3.167594e-11
32.1955 | 17.4148 | 17.62252 | 16.47815 | -0.2077237 | 0.1405468 | 0.7903725 | 0.2134554 | 3.183581e-11
32.2055 | 17.421 | 17.62468 | 16.47516 | -0.2036788 | 0.1408486 | 0.794863 | 0.2138118 | 3.199567e-11
32.21549 | 17.4021 | 17.62688 | 16.47217 | -0.2247815 | 0.1411512 | 0.7993887 | 0.2141722 | 3.215909e-11
32.22549 | 17.4399 | 17.62914 | 16.46919 | -0.1892368 | 0.141455 | 0.8039592 | 0.2145375 | 3.231895e-11
32.23549 | 17.4139 | 17.63144 | 16.46621 | -0.217543 | 0.1417599 | 0.8085703 | 0.2149075 | 3.248593e-11
32.24549 | 17.4173 | 17.6338 | 16.46323 | -0.2165005 | 0.1420658 | 0.8132225 | 0.215282 | 3.26529e-11
32.25549 | 17.4192 | 17.63621 | 16.46026 | -0.2170098 | 0.1423728 | 0.8179164 | 0.215661 | 3.281987e-11
32.26549 | 17.4098 | 17.63867 | 16.45729 | -0.2288712 | 0.1426807 | 0.8226522 | 0.2160447 | 3.298684e-11
32.27548 | 17.4269 | 17.64118 | 16.45434 | -0.2142828 | 0.1429894 | 0.8274258 | 0.2164325 | 3.315736e-11
32.28548 | 17.4167 | 17.64375 | 16.45138 | -0.22705 | 0.1432995 | 0.832247 | 0.2168254 | 3.333144e-11
32.29548 | 17.4194 | 17.64637 | 16.44843 | -0.2269709 | 0.1436106 | 0.8371117 | 0.2172229 | 3.350551e-11
32.30548 | 17.4225 | 17.64905 | 16.44548 | -0.2265457 | 0.1439228 | 0.8420202 | 0.2176249 | 3.367959e-11
32.31548 | 17.4026 | 17.65178 | 16.44253 | -0.2491752 | 0.144236 | 0.8469731 | 0.2180317 | 3.385722e-11
32.32548 | 17.4225 | 17.65456 | 16.4396 | -0.2320598 | 0.1445503 | 0.8519709 | 0.2184431 | 3.403485e-11
32.33547 | 17.3986 | 17.6574 | 16.43666 | -0.258797 | 0.1448654 | 0.857009 | 0.2188587 | 3.421603e-11
32.34547 | 17.4027 | 17.66029 | 16.43373 | -0.2575932 | 0.1451818 | 0.8620981 | 0.2192794 | 3.439721e-11
32.35547 | 17.4039 | 17.66325 | 16.43081 | -0.2593458 | 0.1454993 | 0.8672334 | 0.2197049 | 3.458194e-11
32.36547 | 17.4041 | 17.66626 | 16.42789 | -0.2621556 | 0.1458179 | 0.8724157 | 0.220135 | 3.476668e-11
32.37547 | 17.3961 | 17.66932 | 16.42497 | -0.2732229 | 0.1461376 | 0.8776453 | 0.2205699 | 3.495141e-11
32.38547 | 17.3951 | 17.67245 | 16.42206 | -0.2773484 | 0.1464584 | 0.8829228 | 0.2210095 | 3.51397e-11
32.39546 | 17.3912 | 17.67563 | 16.41915 | -0.2844292 | 0.1467799 | 0.8882434 | 0.2214535 | 3.533154e-11
32.40546 | 17.3917 | 17.67887 | 16.41625 | -0.2871725 | 0.1471029 | 0.8936183 | 0.2219026 | 3.552338e-11
32.41546 | 17.3731 | 17.68218 | 16.41335 | -0.3090756 | 0.147427 | 0.8990427 | 0.2223565 | 3.571522e-11
32.42546 | 17.393 | 17.68554 | 16.41045 | -0.2925388 | 0.1477522 | 0.9045171 | 0.2228153 | 3.591061e-11
32.43546 | 17.3806 | 17.68896 | 16.40756 | -0.3083628 | 0.1480785 | 0.9100421 | 0.2232788 | 3.6106e-11
32.44546 | 17.3768 | 17.69245 | 16.40468 | -0.3156484 | 0.148406 | 0.9156183 | 0.2237472 | 3.630495e-11
32.45545 | 17.3653 | 17.69599 | 16.4018 | -0.3306924 | 0.1487342 | 0.9212407 | 0.22422 | 3.650744e-11
32.46545 | 17.3736 | 17.6996 | 16.39892 | -0.3260023 | 0.1490639 | 0.9269208 | 0.2246981 | 3.670994e-11
32.47545 | 17.3728 | 17.70328 | 16.39605 | -0.3304754 | 0.1493948 | 0.9326538 | 0.2251812 | 3.691244e-11
32.48545 | 17.376 | 17.70701 | 16.39318 | -0.3310121 | 0.1497268 | 0.9384402 | 0.2256691 | 3.711849e-11
32.49545 | 17.3546 | 17.71081 | 16.39031 | -0.3562131 | 0.15006 | 0.9442805 | 0.2261619 | 3.732809e-11
32.50545 | 17.3598 | 17.71468 | 16.38745 | -0.3548791 | 0.1503942 | 0.9501756 | 0.2266598 | 3.75377e-11
32.51544 | 17.367 | 17.71861 | 16.3846 | -0.3516067 | 0.1507294 | 0.9561199 | 0.2271621 | 3.775085e-11
32.52544 | 17.3676 | 17.7226 | 16.38174 | -0.3550041 | 0.151066 | 0.9621258 | 0.2276698 | 3.796401e-11
32.53544 | 17.3665 | 17.72667 | 16.37889 | -0.3601683 | 0.1514038 | 0.9681881 | 0.2281826 | 3.818072e-11
32.54544 | 17.3606 | 17.7308 | 16.37605 | -0.3701998 | 0.1517428 | 0.9743075 | 0.2287004 | 3.839742e-11
32.55544 | 17.3633 | 17.735 | 16.37321 | -0.3716993 | 0.152083 | 0.9804844 | 0.2292233 | 3.861769e-11
32.56544 | 17.3599 | 17.73927 | 16.37037 | -0.3793673 | 0.1524243 | 0.9867196 | 0.2297512 | 3.88415e-11
32.57543 | 17.3563 | 17.7436 | 16.36754 | -0.3873004 | 0.1527665 | 0.9930074 | 0.2302837 | 3.906531e-11
32.58543 | 17.3595 | 17.74801 | 16.36471 | -0.3885076 | 0.1531103 | 0.999361 | 0.2308218 | 3.928913e-11
32.59543 | 17.3599 | 17.75249 | 16.36189 | -0.3925851 | 0.1534553 | 1.005775 | 0.2313651 | 3.952005e-11
32.60543 | 17.3651 | 17.75703 | 16.35907 | -0.391934 | 0.1538014 | 1.012249 | 0.2319135 | 3.974741e-11
32.61543 | 17.357 | 17.76165 | 16.35625 | -0.4046546 | 0.1541488 | 1.018785 | 0.2324671 | 3.998188e-11
32.62542 | 17.3663 | 17.76634 | 16.35344 | -0.4000427 | 0.1544971 | 1.025376 | 0.2330254 | 4.021636e-11
32.63542 | 17.3725 | 17.77111 | 16.35064 | -0.3986091 | 0.1548469 | 1.032036 | 0.2335895 | 4.045438e-11
32.64542 | 17.3471 | 17.77595 | 16.34783 | -0.4288492 | 0.155198 | 1.03876 | 0.2341588 | 4.069241e-11
32.65542 | 17.3671 | 17.78086 | 16.34503 | -0.4137639 | 0.1555503 | 1.045549 | 0.2347334 | 4.093398e-11
32.66542 | 17.3528 | 17.78585 | 16.34224 | -0.4330539 | 0.1559038 | 1.052402 | 0.2353133 | 4.117556e-11
32.67542 | 17.3432 | 17.79092 | 16.33944 | -0.4477198 | 0.1562586 | 1.05932 | 0.2358985 | 4.142424e-11
32.68541 | 17.3643 | 17.79606 | 16.33666 | -0.4317572 | 0.1566143 | 1.066297 | 0.2364885 | 4.166937e-11
32.69541 | 17.3434 | 17.80128 | 16.33387 | -0.4578771 | 0.1569717 | 1.073349 | 0.2370845 | 4.192161e-11
32.70541 | 17.3552 | 17.80657 | 16.33109 | -0.4513749 | 0.1573303 | 1.080467 | 0.2376858 | 4.217384e-11
32.71541 | 17.3586 | 17.81195 | 16.32831 | -0.4533516 | 0.1576901 | 1.087654 | 0.2382926 | 4.242963e-11
32.72541 | 17.3355 | 17.81741 | 16.32554 | -0.4819077 | 0.1580513 | 1.09491 | 0.2389049 | 4.268897e-11
32.73541 | 17.3506 | 17.82294 | 16.32277 | -0.472344 | 0.1584137 | 1.102236 | 0.2395226 | 4.294831e-11
32.7454 | 17.3484 | 17.82856 | 16.32001 | -0.4801552 | 0.1587771 | 1.109624 | 0.2401453 | 4.321121e-11
32.7554 | 17.3411 | 17.83425 | 16.31725 | -0.4931541 | 0.1591421 | 1.11709 | 0.2407741 | 4.34741e-11
32.7654 | 17.3509 | 17.84004 | 16.31449 | -0.4891354 | 0.1595085 | 1.124629 | 0.2414085 | 4.37441e-11
32.7754 | 17.3324 | 17.8459 | 16.31174 | -0.5134999 | 0.1598761 | 1.13224 | 0.2420485 | 4.40141e-11
32.7854 | 17.3463 | 17.85185 | 16.30898 | -0.5055483 | 0.1602451 | 1.139924 | 0.2426941 | 4.428765e-11
32.7954 | 17.3378 | 17.85788 | 16.30624 | -0.5200812 | 0.1606154 | 1.147682 | 0.2433454 | 4.45612e-11
32.80539 | 17.3377 | 17.86399 | 16.3035 | -0.5262936 | 0.1609866 | 1.155507 | 0.2440016 | 4.483831e-11
32.81539 | 17.3474 | 17.8702 | 16.30076 | -0.5227982 | 0.1613596 | 1.163415 | 0.2446645 | 4.511897e-11
32.82539 | 17.3304 | 17.87649 | 16.29802 | -0.5460895 | 0.1617339 | 1.1714 | 0.2453328 | 4.540317e-11
32.83539 | 17.3457 | 17.88287 | 16.29529 | -0.5371686 | 0.1621095 | 1.179461 | 0.2460072 | 4.568739e-11
32.84539 | 17.3422 | 17.88934 | 16.29256 | -0.5471361 | 0.1624866 | 1.1876 | 0.2466871 | 4.59787e-11
32.85539 | 17.3298 | 17.89589 | 16.28984 | -0.5660929 | 0.1628649 | 1.195817 | 0.2473732 | 4.627002e-11
32.86538 | 17.3557 | 17.90253 | 16.28712 | -0.546833 | 0.1632443 | 1.204105 | 0.2480642 | 4.656133e-11
32.87538 | 17.3323 | 17.90927 | 16.2844 | -0.5769704 | 0.1636254 | 1.212481 | 0.248762 | 4.685975e-11
32.88538 | 17.3419 | 17.9161 | 16.28169 | -0.5741994 | 0.1640079 | 1.220938 | 0.2494657 | 4.715817e-11
32.89538 | 17.351 | 17.92302 | 16.27898 | -0.5720204 | 0.1643918 | 1.229476 | 0.2501753 | 4.746015e-11
32.90538 | 17.3428 | 17.93003 | 16.27627 | -0.5872347 | 0.1647771 | 1.238096 | 0.2508911 | 4.776567e-11
32.91538 | 17.3596 | 17.93714 | 16.27357 | -0.5775426 | 0.1651638 | 1.246798 | 0.2516128 | 4.807475e-11
32.92537 | 17.3412 | 17.94434 | 16.27087 | -0.6031378 | 0.1655515 | 1.255576 | 0.2523399 | 4.838738e-11
32.93537 | 17.3506 | 17.95164 | 16.26817 | -0.6010357 | 0.165941 | 1.264447 | 0.2530739 | 4.870001e-11
32.94537 | 17.3603 | 17.95903 | 16.26548 | -0.5987297 | 0.1663319 | 1.273402 | 0.253814 | 4.90162e-11
32.95537 | 17.3553 | 17.96652 | 16.26279 | -0.6112209 | 0.1667243 | 1.282444 | 0.2545604 | 4.933593e-11
32.96537 | 17.3688 | 17.97411 | 16.26011 | -0.6053092 | 0.1671181 | 1.291572 | 0.255313 | 4.965922e-11
32.97537 | 17.3533 | 17.9818 | 16.25742 | -0.6284963 | 0.1675134 | 1.300787 | 0.2560718 | 4.998607e-11
32.98536 | 17.3635 | 17.98957 | 16.25475 | -0.626075 | 0.1679097 | 1.310081 | 0.2568363 | 5.031646e-11
32.99536 | 17.3622 | 17.99746 | 16.25207 | -0.635261 | 0.1683079 | 1.319473 | 0.2576079 | 5.064686e-11
33.00536 | 17.3539 | 18.00545 | 16.2494 | -0.6515478 | 0.1687075 | 1.328955 | 0.2583858 | 5.098081e-11
33.01536 | 17.3708 | 18.01354 | 16.24673 | -0.6427359 | 0.1691086 | 1.338526 | 0.2591702 | 5.132186e-11
33.02536 | 17.357 | 18.02173 | 16.24407 | -0.6647263 | 0.1695112 | 1.348188 | 0.2599611 | 5.166291e-11
33.03535 | 17.3753 | 18.03001 | 16.24141 | -0.6547114 | 0.1699149 | 1.357933 | 0.2607577 | 5.200752e-11
33.04535 | 17.3726 | 18.03841 | 16.23875 | -0.6658083 | 0.1703205 | 1.367779 | 0.2615616 | 5.235568e-11
33.05535 | 17.352 | 18.04691 | 16.23609 | -0.6949094 | 0.1707276 | 1.377718 | 0.2623722 | 5.270739e-11
33.06535 | 17.3605 | 18.05552 | 16.23344 | -0.6950157 | 0.1711362 | 1.387751 | 0.2631894 | 5.306265e-11
33.07535 | 17.3638 | 18.06423 | 16.23079 | -0.7004276 | 0.1715463 | 1.397877 | 0.2640133 | 5.341792e-11
33.08535 | 17.3514 | 18.07305 | 16.22814 | -0.7216462 | 0.1719579 | 1.408099 | 0.2648439 | 5.378028e-11
33.09534 | 17.3788 | 18.08196 | 16.22551 | -0.703163 | 0.1723707 | 1.418407 | 0.2656805 | 5.414265e-11
33.10534 | 17.3562 | 18.091 | 16.22287 | -0.7347962 | 0.1727854 | 1.42882 | 0.2665246 | 5.451213e-11
33.11534 | 17.3674 | 18.10014 | 16.22023 | -0.732738 | 0.1732016 | 1.439331 | 0.2673757 | 5.48816e-11
33.12534 | 17.357 | 18.10939 | 16.2176 | -0.7523889 | 0.1736195 | 1.449938 | 0.2682337 | 5.525818e-11
33.13534 | 17.3433 | 18.11875 | 16.21497 | -0.7754496 | 0.1740388 | 1.460644 | 0.2690987 | 5.563477e-11
33.14534 | 17.3625 | 18.12822 | 16.21234 | -0.7657205 | 0.1744598 | 1.471449 | 0.2699706 | 5.601845e-11
33.15533 | 17.35 | 18.13779 | 16.20972 | -0.787793 | 0.1748819 | 1.482342 | 0.2708488 | 5.640214e-11
33.16533 | 17.3558 | 18.14749 | 16.2071 | -0.7916863 | 0.175306 | 1.493345 | 0.2717349 | 5.678938e-11
33.17533 | 17.3554 | 18.15729 | 16.20448 | -0.8018918 | 0.1757317 | 1.504448 | 0.2726281 | 5.718017e-11
33.18533 | 17.3462 | 18.16721 | 16.20187 | -0.8210098 | 0.176159 | 1.515653 | 0.2735286 | 5.757806e-11
33.19533 | 17.3509 | 18.17724 | 16.19926 | -0.826341 | 0.1765879 | 1.526958 | 0.2744362 | 5.797596e-11
33.20533 | 17.3582 | 18.18739 | 16.19665 | -0.8291858 | 0.1770185 | 1.538365 | 0.2753513 | 5.837741e-11
33.21532 | 17.3479 | 18.19763 | 16.19405 | -0.8497348 | 0.1774502 | 1.549863 | 0.2762727 | 5.878241e-11
33.22532 | 17.3557 | 18.20801 | 16.19145 | -0.8523081 | 0.177884 | 1.561474 | 0.2772025 | 5.919452e-11
33.23532 | 17.3593 | 18.2185 | 16.18885 | -0.8591965 | 0.1783194 | 1.573189 | 0.2781396 | 5.960663e-11
33.24532 | 17.369 | 18.2291 | 16.18625 | -0.8601003 | 0.1787566 | 1.585006 | 0.2790844 | 6.002229e-11
33.25532 | 17.3505 | 18.23982 | 16.18366 | -0.8893199 | 0.1791953 | 1.596927 | 0.2800366 | 6.04415e-11
33.26532 | 17.3682 | 18.25066 | 16.18107 | -0.8824555 | 0.1796357 | 1.608952 | 0.2809965 | 6.086782e-11
33.27531 | 17.3778 | 18.2616 | 16.17849 | -0.8837956 | 0.1800774 | 1.621068 | 0.2819631 | 6.129414e-11
33.28531 | 17.3703 | 18.27266 | 16.1759 | -0.9023642 | 0.1805212 | 1.633301 | 0.2829384 | 6.172401e-11
33.29531 | 17.3728 | 18.28385 | 16.17332 | -0.9110496 | 0.1809667 | 1.645639 | 0.2839214 | 6.216098e-11
33.30531 | 17.3802 | 18.29515 | 16.17074 | -0.9149522 | 0.1814138 | 1.658081 | 0.2849123 | 6.259796e-11
33.31531 | 17.3943 | 18.30657 | 16.16817 | -0.912273 | 0.1818628 | 1.670629 | 0.2859111 | 6.303849e-11
33.32531 | 17.391 | 18.31811 | 16.1656 | -0.9271092 | 0.1823134 | 1.68328 | 0.2869178 | 6.348612e-11
33.3353 | 17.3897 | 18.32975 | 16.16303 | -0.9400518 | 0.1827653 | 1.696024 | 0.2879316 | 6.393376e-11
33.3453 | 17.3961 | 18.34152 | 16.16046 | -0.9454239 | 0.1832194 | 1.708886 | 0.2889543 | 6.43885e-11
33.3553 | 17.4024 | 18.35341 | 16.1579 | -0.9510134 | 0.1836752 | 1.721852 | 0.2899853 | 6.484324e-11
33.3653 | 17.3943 | 18.36542 | 16.15534 | -0.9711205 | 0.1841328 | 1.734923 | 0.2910244 | 6.530509e-11
33.3753 | 17.4179 | 18.37754 | 16.15278 | -0.9596447 | 0.1845921 | 1.748098 | 0.2920718 | 6.577048e-11
33.38529 | 17.4031 | 18.38977 | 16.15023 | -0.9866736 | 0.1850528 | 1.761364 | 0.2931264 | 6.623588e-11
33.39529 | 17.4054 | 18.40213 | 16.14768 | -0.9967319 | 0.1855157 | 1.774748 | 0.2941905 | 6.670839e-11
33.40529 | 17.4176 | 18.41461 | 16.14513 | -0.9970067 | 0.1859804 | 1.788236 | 0.2952627 | 6.718089e-11
33.41529 | 17.4198 | 18.4272 | 16.14258 | -1.007398 | 0.1864469 | 1.801826 | 0.2963438 | 6.76605e-11
33.42529 | 17.4236 | 18.43991 | 16.14004 | -1.016306 | 0.1869152 | 1.81552 | 0.2974333 | 6.814366e-11
33.43529 | 17.4024 | 18.45273 | 16.1375 | -1.050329 | 0.1873854 | 1.829316 | 0.2985315 | 6.862682e-11
33.44528 | 17.4306 | 18.46565 | 16.13496 | -1.035054 | 0.1878569 | 1.8432 | 0.2996374 | 6.911709e-11
33.45528 | 17.4289 | 18.47871 | 16.13242 | -1.049806 | 0.1883307 | 1.857199 | 0.300753 | 6.961091e-11
33.46528 | 17.4225 | 18.49187 | 16.12989 | -1.069372 | 0.1888063 | 1.871298 | 0.3018776 | 7.010828e-11
33.47528 | 17.4222 | 18.50515 | 16.12736 | -1.082952 | 0.1892838 | 1.885498 | 0.303011 | 7.060566e-11
33.48528 | 17.4237 | 18.51854 | 16.12483 | -1.094844 | 0.1897632 | 1.899796 | 0.3041534 | 7.111013e-11
33.49528 | 17.4361 | 18.53205 | 16.12231 | -1.095947 | 0.1902444 | 1.914192 | 0.3053048 | 7.161817e-11
33.50527 | 17.4293 | 18.54565 | 16.11979 | -1.116347 | 0.1907271 | 1.92867 | 0.3064643 | 7.21262e-11
33.51527 | 17.4231 | 18.55937 | 16.11727 | -1.13627 | 0.1912121 | 1.943259 | 0.307634 | 7.264133e-11
33.52527 | 17.4405 | 18.5732 | 16.11475 | -1.132702 | 0.1916991 | 1.957942 | 0.308813 | 7.315647e-11
33.53527 | 17.4414 | 18.58714 | 16.11223 | -1.145741 | 0.1921879 | 1.972719 | 0.3100014 | 7.367516e-11
33.54527 | 17.4411 | 18.60119 | 16.10972 | -1.160086 | 0.1926787 | 1.987588 | 0.3111991 | 7.420095e-11
33.55527 | 17.4451 | 18.61534 | 16.10721 | -1.170235 | 0.1931715 | 2.002547 | 0.3124063 | 7.472675e-11
33.56526 | 17.4431 | 18.62957 | 16.1047 | -1.186474 | 0.1936655 | 2.017581 | 0.313622 | 7.52561e-11
33.57526 | 17.4435 | 18.64393 | 16.1022 | -1.200428 | 0.1941622 | 2.032718 | 0.3148484 | 7.5789e-11
33.58526 | 17.4618 | 18.65838 | 16.0997 | -1.196582 | 0.1946608 | 2.04794 | 0.3160846 | 7.632545e-11
33.59526 | 17.4509 | 18.67294 | 16.0972 | -1.222035 | 0.1951614 | 2.063246 | 0.3173305 | 7.686546e-11
33.60526 | 17.4686 | 18.68758 | 16.0947 | -1.218984 | 0.195664 | 2.078635 | 0.3185863 | 7.740546e-11
33.61526 | 17.4748 | 18.70233 | 16.0922 | -1.227528 | 0.1961685 | 2.094104 | 0.3198522 | 7.794902e-11
33.62525 | 17.4807 | 18.71715 | 16.08971 | -1.23645 | 0.1966746 | 2.109635 | 0.3211267 | 7.849613e-11
33.63525 | 17.4626 | 18.73208 | 16.08722 | -1.269477 | 0.1971831 | 2.125258 | 0.3224127 | 7.904679e-11
33.64525 | 17.4795 | 18.74709 | 16.08474 | -1.267592 | 0.1976938 | 2.140954 | 0.3237088 | 7.960101e-11
33.65525 | 17.4882 | 18.76219 | 16.08225 | -1.273992 | 0.1982064 | 2.156721 | 0.3250152 | 8.015523e-11
33.66525 | 17.4946 | 18.77738 | 16.07977 | -1.282776 | 0.1987211 | 2.172557 | 0.3263321 | 8.0713e-11
33.67525 | 17.4834 | 18.79264 | 16.07729 | -1.309241 | 0.1992379 | 2.188458 | 0.3276593 | 8.127432e-11
33.68524 | 17.4972 | 18.80797 | 16.07481 | -1.310768 | 0.1997562 | 2.204407 | 0.3289958 | 8.183564e-11
33.69524 | 17.4929 | 18.82339 | 16.07233 | -1.330486 | 0.2002771 | 2.220432 | 0.3303443 | 8.240052e-11
33.70524 | 17.5161 | 18.83888 | 16.06986 | -1.322777 | 0.2008002 | 2.236514 | 0.3317035 | 8.296894e-11
33.71524 | 17.5164 | 18.85444 | 16.06739 | -1.338036 | 0.2013253 | 2.25265 | 0.3330735 | 8.353737e-11
33.72524 | 17.5139 | 18.87006 | 16.06492 | -1.356161 | 0.2018526 | 2.268837 | 0.3344544 | 8.410935e-11
33.73524 | 17.5153 | 18.88575 | 16.06245 | -1.370449 | 0.2023819 | 2.285071 | 0.3358463 | 8.468133e-11
33.74523 | 17.5145 | 18.90148 | 16.05999 | -1.386981 | 0.202913 | 2.301333 | 0.337248 | 8.525331e-11
33.75523 | 17.5303 | 18.91728 | 16.05752 | -1.386985 | 0.2034466 | 2.317651 | 0.3386622 | 8.582885e-11
33.76523 | 17.5312 | 18.93314 | 16.05506 | -1.40194 | 0.2039825 | 2.334006 | 0.3400876 | 8.640793e-11
33.77523 | 17.5332 | 18.94904 | 16.05261 | -1.415844 | 0.2045205 | 2.350393 | 0.3415245 | 8.698702e-11
33.78523 | 17.531 | 18.96499 | 16.05015 | -1.433991 | 0.2050607 | 2.366809 | 0.3429728 | 8.756611e-11
33.79522 | 17.5452 | 18.98096 | 16.0477 | -1.435764 | 0.2056026 | 2.383232 | 0.3444313 | 8.814519e-11
33.80522 | 17.5559 | 18.99699 | 16.04525 | -1.441089 | 0.2061472 | 2.399693 | 0.3459029 | 8.872783e-11
33.81522 | 17.5391 | 19.01304 | 16.0428 | -1.473945 | 0.2066941 | 2.416169 | 0.3473863 | 8.931047e-11
33.82522 | 17.542 | 19.02913 | 16.04035 | -1.487129 | 0.2072431 | 2.432656 | 0.3488816 | 8.989311e-11
33.83522 | 17.558 | 19.04523 | 16.0379 | -1.487235 | 0.2077945 | 2.449149 | 0.3503889 | 9.047575e-11
33.84522 | 17.5633 | 19.06136 | 16.03546 | -1.49806 | 0.2083481 | 2.465645 | 0.3519082 | 9.105839e-11
33.85521 | 17.5607 | 19.07748 | 16.03302 | -1.516781 | 0.2089034 | 2.48212 | 0.3534383 | 9.164103e-11
33.86521 | 17.5695 | 19.09363 | 16.03058 | -1.524127 | 0.2094615 | 2.498603 | 0.3549821 | 9.222722e-11
33.87521 | 17.5563 | 19.10978 | 16.02814 | -1.553477 | 0.210022 | 2.515074 | 0.3565384 | 9.280986e-11
33.88521 | 17.5664 | 19.12592 | 16.02571 | -1.559525 | 0.2105847 | 2.531526 | 0.3581072 | 9.33925e-11
33.89521 | 17.5676 | 19.14207 | 16.02327 | -1.574466 | 0.2111498 | 2.547954 | 0.3596886 | 9.397514e-11
33.90521 | 17.5783 | 19.15819 | 16.02084 | -1.579894 | 0.2117172 | 2.564352 | 0.3612828 | 9.455778e-11
33.9152 | 17.5911 | 19.17429 | 16.01842 | -1.583189 | 0.2122864 | 2.580699 | 0.3628883 | 9.513686e-11
33.9252 | 17.5742 | 19.19038 | 16.01599 | -1.616176 | 0.2128586 | 2.597022 | 0.3645084 | 9.571595e-11
33.9352 | 17.5809 | 19.20643 | 16.01356 | -1.625533 | 0.2134331 | 2.613297 | 0.3661414 | 9.629504e-11
33.9452 | 17.5872 | 19.22246 | 16.01114 | -1.635256 | 0.21401 | 2.62952 | 0.3677878 | 9.687057e-11
33.9552 | 17.5957 | 19.23844 | 16.00872 | -1.642737 | 0.2145892 | 2.645684 | 0.3694474 | 9.74461e-11
33.9652 | 17.595 | 19.25437 | 16.0063 | -1.659371 | 0.2151709 | 2.661782 | 0.3711205 | 9.801809e-11
33.97519 | 17.5804 | 19.27023 | 16.00388 | -1.689834 | 0.2157545 | 2.677793 | 0.3728055 | 9.859007e-11
33.98519 | 17.5952 | 19.28606 | 16.00147 | -1.690855 | 0.2163411 | 2.693743 | 0.374506 | 9.91585e-11
33.99519 | 17.611 | 19.30181 | 15.99905 | -1.690811 | 0.2169301 | 2.709609 | 0.3762202 | 9.972337e-11
34.00519 | 17.6014 | 19.31749 | 15.99664 | -1.716093 | 0.2175216 | 2.725385 | 0.3779483 | 1.002865e-10
34.01519 | 17.615 | 19.3331 | 15.99423 | -1.718097 | 0.2181155 | 2.741064 | 0.3796905 | 1.008478e-10
34.02519 | 17.6228 | 19.34862 | 15.99182 | -1.725816 | 0.218712 | 2.756638 | 0.381447 | 1.014038e-10
34.03518 | 17.6325 | 19.36403 | 15.98941 | -1.731528 | 0.2193103 | 2.772087 | 0.383216 | 1.01958e-10
34.04518 | 17.6221 | 19.37936 | 15.98701 | -1.757257 | 0.2199119 | 2.787435 | 0.3850012 | 1.025069e-10
34.05518 | 17.6205 | 19.39458 | 15.98461 | -1.77408 | 0.2205159 | 2.802657 | 0.386801 | 1.030522e-10
34.06518 | 17.6416 | 19.40969 | 15.9822 | -1.768091 | 0.2211225 | 2.817749 | 0.3886155 | 1.03594e-10
34.07518 | 17.6385 | 19.42468 | 15.9798 | -1.786184 | 0.2217316 | 2.832704 | 0.390445 | 1.041323e-10
34.08518 | 17.6532 | 19.43955 | 15.97741 | -1.786351 | 0.2223434 | 2.847513 | 0.3922894 | 1.046652e-10
34.09517 | 17.6571 | 19.45427 | 15.97501 | -1.797171 | 0.222957 | 2.862156 | 0.3941468 | 1.051927e-10
34.10517 | 17.6467 | 19.46887 | 15.97262 | -1.822166 | 0.223574 | 2.876654 | 0.3960216 | 1.05715e-10
34.11517 | 17.6599 | 19.48332 | 15.97022 | -1.823416 | 0.2241935 | 2.890987 | 0.3979119 | 1.062337e-10
34.12517 | 17.6674 | 19.49761 | 15.96783 | -1.830212 | 0.2248157 | 2.905147 | 0.3998178 | 1.067453e-10
34.13517 | 17.6792 | 19.51175 | 15.96544 | -1.832549 | 0.2254405 | 2.919127 | 0.4017394 | 1.072515e-10
34.14517 | 17.6712 | 19.52572 | 15.96305 | -1.854519 | 0.2260681 | 2.932921 | 0.4036769 | 1.077524e-10
34.15516 | 17.6639 | 19.5395 | 15.96067 | -1.875602 | 0.2266976 | 2.946507 | 0.4056285 | 1.082463e-10
34.16516 | 17.6839 | 19.55312 | 15.95828 | -1.869218 | 0.2273305 | 2.959906 | 0.4075981 | 1.08733e-10
34.17516 | 17.6855 | 19.56655 | 15.9559 | -1.881048 | 0.2279661 | 2.973097 | 0.4095842 | 1.092144e-10
34.18516 | 17.6888 | 19.57978 | 15.95352 | -1.890984 | 0.2286045 | 2.986074 | 0.4115866 | 1.096886e-10
34.19516 | 17.697 | 19.59282 | 15.95114 | -1.895819 | 0.2292456 | 2.99883 | 0.4136058 | 1.101558e-10
34.20515 | 17.7004 | 19.60564 | 15.94876 | -1.905236 | 0.2298888 | 3.011346 | 0.4156397 | 1.106141e-10
34.21515 | 17.7043 | 19.61825 | 15.94638 | -1.913952 | 0.2305354 | 3.02364 | 0.4176925 | 1.110671e-10
34.22515 | 17.7105 | 19.63065 | 15.94401 | -1.920148 | 0.2311848 | 3.035692 | 0.4197625 | 1.115112e-10
34.23515 | 17.7126 | 19.64282 | 15.94163 | -1.930218 | 0.231837 | 3.047497 | 0.4218498 | 1.119482e-10
34.24515 | 17.7123 | 19.65476 | 15.93926 | -1.942456 | 0.2324921 | 3.059048 | 0.4239545 | 1.123763e-10
34.25515 | 17.7146 | 19.66646 | 15.93689 | -1.951855 | 0.23315 | 3.070339 | 0.4260769 | 1.127955e-10
34.26514 | 17.725 | 19.6779 | 15.93452 | -1.9529 | 0.2338101 | 3.081353 | 0.4282149 | 1.132058e-10
34.27514 | 17.7412 | 19.68911 | 15.93215 | -1.947905 | 0.2344737 | 3.092106 | 0.430373 | 1.13609e-10
34.28514 | 17.725 | 19.70006 | 15.92979 | -1.975055 | 0.2351402 | 3.10258 | 0.4325492 | 1.140016e-10
34.29514 | 17.7446 | 19.71074 | 15.92742 | -1.966144 | 0.2358096 | 3.11277 | 0.4347437 | 1.143853e-10
34.30514 | 17.7419 | 19.72117 | 15.92506 | -1.979266 | 0.236482 | 3.122672 | 0.4369568 | 1.147601e-10
34.31514 | 17.7417 | 19.73132 | 15.92269 | -1.989616 | 0.2371573 | 3.132278 | 0.4391885 | 1.15126e-10
34.32513 | 17.7587 | 19.74118 | 15.92033 | -1.98248 | 0.2378348 | 3.141575 | 0.4414368 | 1.154813e-10
34.33513 | 17.7699 | 19.75077 | 15.91797 | -1.980873 | 0.238516 | 3.150577 | 0.4437064 | 1.158259e-10
34.34513 | 17.771 | 19.76008 | 15.91561 | -1.989078 | 0.2392002 | 3.159269 | 0.4459952 | 1.161616e-10
34.35513 | 17.7743 | 19.76909 | 15.91326 | -1.994793 | 0.2398875 | 3.167646 | 0.4483034 | 1.164885e-10
34.36513 | 17.7779 | 19.77781 | 15.9109 | -1.999913 | 0.2405777 | 3.175704 | 0.4506312 | 1.168029e-10
34.37513 | 17.793 | 19.78623 | 15.90855 | -1.993234 | 0.241271 | 3.183439 | 0.4529788 | 1.171067e-10
34.38512 | 17.7915 | 19.79434 | 15.90619 | -2.002844 | 0.2419666 | 3.190839 | 0.4553441 | 1.173998e-10
34.39512 | 17.8125 | 19.80216 | 15.90384 | -1.989655 | 0.2426661 | 3.197916 | 0.4577318 | 1.17684e-10
34.40512 | 17.8064 | 19.80966 | 15.90149 | -2.003257 | 0.2433686 | 3.204658 | 0.4601399 | 1.179557e-10
34.41512 | 17.8156 | 19.81685 | 15.89914 | -2.001245 | 0.2440742 | 3.211063 | 0.4625687 | 1.182169e-10
34.42512 | 17.8346 | 19.82372 | 15.89679 | -1.989118 | 0.244783 | 3.217126 | 0.4650182 | 1.184673e-10
34.43512 | 17.8372 | 19.83027 | 15.89444 | -1.993072 | 0.2454949 | 3.222845 | 0.4674888 | 1.187071e-10
34.44511 | 17.8439 | 19.8365 | 15.8921 | -1.9926 | 0.2462093 | 3.228213 | 0.469978 | 1.189345e-10
34.45511 | 17.8515 | 19.84241 | 15.88975 | -1.990911 | 0.2469276 | 3.233238 | 0.4724912 | 1.191512e-10
34.46511 | 17.8647 | 19.848 | 15.88741 | -1.983296 | 0.2476491 | 3.237912 | 0.4750259 | 1.193555e-10
34.47511 | 17.867 | 19.85326 | 15.88507 | -1.986256 | 0.2483738 | 3.242233 | 0.4775826 | 1.195491e-10
34.48511 | 17.8774 | 19.85819 | 15.88272 | -1.980788 | 0.2491018 | 3.2462 | 0.4801613 | 1.197321e-10
34.49511 | 17.8845 | 19.86279 | 15.88038 | -1.978291 | 0.249833 | 3.249811 | 0.4827623 | 1.199026e-10
34.5051 | 17.883 | 19.86706 | 15.87805 | -1.98406 | 0.2505668 | 3.253063 | 0.4853832 | 1.200607e-10
34.5151 | 17.8992 | 19.871 | 15.87571 | -1.971803 | 0.2513047 | 3.25596 | 0.4880294 | 1.202082e-10
34.5251 | 17.9082 | 19.87462 | 15.87337 | -1.966417 | 0.2520458 | 3.258502 | 0.4906986 | 1.203449e-10
34.5351 | 17.921 | 19.8779 | 15.87103 | -1.9569 | 0.2527903 | 3.260684 | 0.493391 | 1.204693e-10
34.5451 | 17.9187 | 19.88085 | 15.8687 | -1.962154 | 0.2535382 | 3.26251 | 0.4961068 | 1.205812e-10
34.5551 | 17.9238 | 19.88348 | 15.86636 | -1.959678 | 0.2542894 | 3.263978 | 0.4988464 | 1.206824e-10
34.56509 | 17.9271 | 19.88577 | 15.86403 | -1.958673 | 0.2550434 | 3.265089 | 0.5016071 | 1.20773e-10
34.57509 | 17.9492 | 19.88774 | 15.8617 | -1.938542 | 0.2558014 | 3.265845 | 0.5043941 | 1.208512e-10
34.58509 | 17.9444 | 19.88939 | 15.85937 | -1.944986 | 0.2565629 | 3.266247 | 0.5072061 | 1.209169e-10
34.59509 | 17.9587 | 19.89071 | 15.85704 | -1.932007 | 0.2573279 | 3.266297 | 0.5100432 | 1.209738e-10
34.60509 | 17.972 | 19.89171 | 15.85471 | -1.919706 | 0.2580964 | 3.265995 | 0.5129047 | 1.210164e-10
34.61508 | 17.9758 | 19.89238 | 15.85238 | -1.916584 | 0.2588676 | 3.265345 | 0.5157878 | 1.210501e-10
34.62508 | 17.9822 | 19.89275 | 15.85006 | -1.910547 | 0.2596431 | 3.264348 | 0.5186999 | 1.210715e-10
34.63508 | 17.9854 | 19.8928 | 15.84773 | -1.907396 | 0.2604222 | 3.263007 | 0.5216376 | 1.210821e-10
34.64508 | 17.9992 | 19.89253 | 15.8454 | -1.893335 | 0.2612049 | 3.261325 | 0.5246013 | 1.210803e-10
34.65508 | 18.0111 | 19.89197 | 15.84308 | -1.880866 | 0.2619911 | 3.259305 | 0.5275912 | 1.210697e-10
34.66508 | 18.0116 | 19.89109 | 15.84075 | -1.879493 | 0.2627809 | 3.25695 | 0.5306075 | 1.210466e-10
34.67507 | 18.0208 | 19.88992 | 15.83843 | -1.869122 | 0.2635736 | 3.254267 | 0.5336476 | 1.210146e-10
34.68507 | 18.0381 | 19.88845 | 15.83611 | -1.850354 | 0.2643708 | 3.251254 | 0.5367177 | 1.20972e-10
34.69507 | 18.0442 | 19.88669 | 15.83379 | -1.842494 | 0.2651716 | 3.247918 | 0.539815 | 1.209169e-10
34.70507 | 18.0545 | 19.88465 | 15.83147 | -1.830148 | 0.2659762 | 3.244263 | 0.5429399 | 1.20853e-10
34.71507 | 18.0619 | 19.88232 | 15.82915 | -1.82042 | 0.2667844 | 3.240293 | 0.5460927 | 1.207801e-10
34.72507 | 18.0688 | 19.87971 | 15.82683 | -1.810915 | 0.2675964 | 3.236015 | 0.5492736 | 1.206949e-10
34.73506 | 18.0869 | 19.87684 | 15.82451 | -1.789941 | 0.2684114 | 3.231436 | 0.5524798 | 1.206025e-10
34.74506 | 18.0834 | 19.8737 | 15.8222 | -1.790299 | 0.269231 | 3.226553 | 0.555718 | 1.204995e-10
34.75506 | 18.1078 | 19.8703 | 15.81988 | -1.762496 | 0.2700544 | 3.221377 | 0.558985 | 1.203858e-10
34.76506 | 18.1053 | 19.86664 | 15.81756 | -1.761339 | 0.2708817 | 3.215912 | 0.5622814 | 1.20265e-10
34.77506 | 18.1132 | 19.86273 | 15.81525 | -1.749532 | 0.2717128 | 3.210164 | 0.5656075 | 1.201336e-10
34.78506 | 18.1366 | 19.85858 | 15.81293 | -1.721984 | 0.2725478 | 3.204139 | 0.5689635 | 1.19995e-10
34.79505 | 18.1444 | 19.8542 | 15.81062 | -1.709804 | 0.2733859 | 3.197849 | 0.5723465 | 1.198476e-10
34.80505 | 18.1466 | 19.84959 | 15.80831 | -1.70299 | 0.2742288 | 3.191289 | 0.5757632 | 1.196913e-10
34.81505 | 18.1505 | 19.84475 | 15.806 | -1.694253 | 0.2750756 | 3.184471 | 0.5792109 | 1.195261e-10
34.82505 | 18.1915 | 19.8397 | 15.80368 | -1.6482 | 0.2759264 | 3.1774 | 0.5826897 | 1.193538e-10
34.83505 | 18.1826 | 19.83444 | 15.80137 | -1.651838 | 0.2767811 | 3.170084 | 0.5862002 | 1.191743e-10
34.84505 | 18.1938 | 19.82897 | 15.79906 | -1.635175 | 0.2776401 | 3.16253 | 0.5897424 | 1.189861e-10
34.85504 | 18.22 | 19.82332 | 15.79675 | -1.603321 | 0.278502 | 3.154752 | 0.5933133 | 1.187907e-10
34.86504 | 18.2161 | 19.81747 | 15.79444 | -1.601375 | 0.279369 | 3.146741 | 0.5969203 | 1.185899e-10
34.87504 | 18.2469 | 19.81145 | 15.79214 | -1.564548 | 0.2802402 | 3.138512 | 0.60056 | 1.183803e-10
34.88504 | 18.2427 | 19.80525 | 15.78983 | -1.562548 | 0.2811154 | 3.130073 | 0.604233 | 1.181654e-10
34.89504 | 18.2613 | 19.79888 | 15.78752 | -1.537583 | 0.2819949 | 3.12143 | 0.6079395 | 1.179451e-10
34.90504 | 18.271 | 19.79236 | 15.78521 | -1.52136 | 0.2828785 | 3.11259 | 0.6116799 | 1.177178e-10
34.91503 | 18.283 | 19.78569 | 15.78291 | -1.502694 | 0.2837654 | 3.10357 | 0.6154509 | 1.174851e-10
34.92503 | 18.2892 | 19.77888 | 15.7806 | -1.489678 | 0.2846575 | 3.094359 | 0.6192602 | 1.172453e-10
34.93503 | 18.3088 | 19.77193 | 15.7783 | -1.463127 | 0.2855539 | 3.084973 | 0.6231044 | 1.170019e-10
34.94503 | 18.3239 | 19.76485 | 15.77599 | -1.44095 | 0.2864545 | 3.075421 | 0.6269839 | 1.167532e-10
34.95503 | 18.3341 | 19.75765 | 15.77369 | -1.423552 | 0.2873595 | 3.065708 | 0.6308992 | 1.164992e-10
34.96502 | 18.3414 | 19.75035 | 15.77138 | -1.408951 | 0.288268 | 3.055853 | 0.6348466 | 1.162416e-10
34.97502 | 18.3571 | 19.74294 | 15.76908 | -1.385838 | 0.2891817 | 3.045842 | 0.6388344 | 1.159787e-10
34.98502 | 18.3667 | 19.73543 | 15.76678 | -1.368729 | 0.2900998 | 3.035694 | 0.6428591 | 1.157123e-10
34.99502 | 18.3826 | 19.72783 | 15.76447 | -1.345231 | 0.2910224 | 3.025415 | 0.6469208 | 1.154423e-10
35.00502 | 18.3884 | 19.72015 | 15.76217 | -1.331752 | 0.2919494 | 3.015012 | 0.6510203 | 1.151687e-10
35.01502 | 18.4019 | 19.7124 | 15.75987 | -1.3105 | 0.2928809 | 3.004494 | 0.6551576 | 1.148916e-10
35.02501 | 18.4155 | 19.70459 | 15.75757 | -1.28909 | 0.2938161 | 2.993876 | 0.6593293 | 1.14611e-10
35.03501 | 18.4385 | 19.69671 | 15.75527 | -1.258215 | 0.2947567 | 2.983147 | 0.663544 | 1.143285e-10
35.04501 | 18.4347 | 19.68879 | 15.75297 | -1.254089 | 0.2957019 | 2.972323 | 0.6677977 | 1.140425e-10
35.05501 | 18.4526 | 19.68082 | 15.75066 | -1.228219 | 0.2966516 | 2.961412 | 0.6720911 | 1.137566e-10
35.06501 | 18.4747 | 19.67281 | 15.74836 | -1.198115 | 0.297606 | 2.95042 | 0.6764244 | 1.134652e-10
35.07501 | 18.4887 | 19.66478 | 15.74606 | -1.176082 | 0.2985652 | 2.939354 | 0.6807983 | 1.131739e-10
35.085 | 18.4841 | 19.65674 | 15.74377 | -1.172636 | 0.2995281 | 2.928233 | 0.6852086 | 1.128826e-10
35.095 | 18.494 | 19.64867 | 15.74147 | -1.154668 | 0.3004965 | 2.91704 | 0.6896645 | 1.125877e-10
35.105 | 18.5297 | 19.64059 | 15.73917 | -1.110893 | 0.3014698 | 2.905794 | 0.6941621 | 1.122929e-10
35.115 | 18.5283 | 19.63252 | 15.73687 | -1.104219 | 0.3024479 | 2.8945 | 0.698702 | 1.119962e-10
35.125 | 18.5439 | 19.62445 | 15.73457 | -1.080551 | 0.3034308 | 2.883166 | 0.7032843 | 1.116978e-10
35.135 | 18.5666 | 19.6164 | 15.73227 | -1.049797 | 0.3044186 | 2.871798 | 0.7079097 | 1.114011e-10
35.14499 | 18.5668 | 19.60837 | 15.72998 | -1.041573 | 0.3054102 | 2.860413 | 0.712574 | 1.111045e-10
35.15499 | 18.5915 | 19.60037 | 15.72768 | -1.008867 | 0.3064078 | 2.848995 | 0.7172867 | 1.108061e-10
35.16499 | 18.5834 | 19.59239 | 15.72538 | -1.008994 | 0.3074103 | 2.837562 | 0.7220437 | 1.105094e-10
35.17499 | 18.6228 | 19.58446 | 15.72308 | -0.9616613 | 0.3084178 | 2.826117 | 0.7268456 | 1.10211e-10
35.18499 | 18.6336 | 19.57658 | 15.72078 | -0.9429754 | 0.3094303 | 2.814669 | 0.7316928 | 1.099144e-10
35.19499 | 18.6382 | 19.56874 | 15.71849 | -0.930542 | 0.3104479 | 2.803223 | 0.7365856 | 1.096195e-10
35.20498 | 18.6642 | 19.56098 | 15.71619 | -0.8967761 | 0.3114695 | 2.791796 | 0.74152 | 1.093246e-10
35.21498 | 18.6526 | 19.55327 | 15.71389 | -0.9006656 | 0.3124972 | 2.780369 | 0.7465058 | 1.090315e-10
35.22498 | 18.692 | 19.54562 | 15.7116 | -0.853625 | 0.3135301 | 2.76896 | 0.7515387 | 1.087402e-10
35.23498 | 18.6851 | 19.53806 | 15.7093 | -0.8529605 | 0.3145682 | 2.757573 | 0.7566193 | 1.084489e-10
35.24498 | 18.6956 | 19.53058 | 15.707 | -0.8349776 | 0.3156115 | 2.746215 | 0.7617481 | 1.081594e-10
35.25498 | 18.7191 | 19.52318 | 15.70471 | -0.8040815 | 0.31666 | 2.73489 | 0.7669254 | 1.078734e-10
35.26497 | 18.7259 | 19.51588 | 15.70241 | -0.7899831 | 0.3177128 | 2.723614 | 0.7721454 | 1.075892e-10
35.27497 | 18.7357 | 19.50868 | 15.70011 | -0.7729762 | 0.3187717 | 2.712368 | 0.7774214 | 1.07305e-10
35.28497 | 18.7462 | 19.50157 | 15.69782 | -0.7553721 | 0.3198364 | 2.70117 | 0.7827476 | 1.070261e-10
35.29497 | 18.755 | 19.49457 | 15.69552 | -0.7395748 | 0.3209061 | 2.690023 | 0.7881244 | 1.067472e-10
35.30497 | 18.7587 | 19.48769 | 15.69322 | -0.72899 | 0.3219816 | 2.678932 | 0.7935523 | 1.064719e-10
35.31497 | 18.7788 | 19.48092 | 15.69093 | -0.7021219 | 0.3230622 | 2.6679 | 0.7990318 | 1.062001e-10
35.32496 | 18.785 | 19.47428 | 15.68863 | -0.6892815 | 0.3241474 | 2.656943 | 0.804558 | 1.059319e-10
35.33496 | 18.8012 | 19.46776 | 15.68634 | -0.6665605 | 0.3252391 | 2.646042 | 0.8101423 | 1.056654e-10
35.34496 | 18.8039 | 19.46137 | 15.68404 | -0.6574696 | 0.3263366 | 2.635213 | 0.8157797 | 1.054025e-10
35.35496 | 18.8228 | 19.45511 | 15.68174 | -0.632313 | 0.3274395 | 2.624459 | 0.8214711 | 1.051432e-10
35.36496 | 18.8363 | 19.44899 | 15.67945 | -0.612695 | 0.3285482 | 2.613784 | 0.8272166 | 1.048874e-10
35.37495 | 18.8423 | 19.44303 | 15.67715 | -0.6007254 | 0.3296613 | 2.603201 | 0.8330111 | 1.046352e-10
35.38495 | 18.8667 | 19.4372 | 15.67485 | -0.5704957 | 0.3307813 | 2.592693 | 0.8388665 | 1.043865e-10
35.39495 | 18.8678 | 19.43152 | 15.67256 | -0.563716 | 0.3319071 | 2.582273 | 0.844778 | 1.041414e-10
35.40495 | 18.8874 | 19.42599 | 15.67026 | -0.5385898 | 0.3330387 | 2.571945 | 0.8507457 | 1.039016e-10
35.41495 | 18.8975 | 19.42062 | 15.66796 | -0.5231207 | 0.3341761 | 2.561711 | 0.8567705 | 1.036653e-10
35.42495 | 18.9128 | 19.41541 | 15.66567 | -0.502612 | 0.3353194 | 2.551574 | 0.8628527 | 1.034326e-10
35.43494 | 18.9425 | 19.41037 | 15.66337 | -0.4678719 | 0.3364676 | 2.541547 | 0.8689869 | 1.032035e-10
35.44494 | 18.9417 | 19.40549 | 15.66107 | -0.463794 | 0.3376228 | 2.531613 | 0.8751858 | 1.029814e-10
35.45494 | 18.9716 | 19.40079 | 15.65877 | -0.4291857 | 0.338784 | 2.521783 | 0.8814438 | 1.027612e-10
35.46494 | 18.9819 | 19.39625 | 15.65648 | -0.4143508 | 0.3399512 | 2.512062 | 0.8877614 | 1.025463e-10
35.47494 | 19.0017 | 19.39189 | 15.65418 | -0.3901916 | 0.3411245 | 2.50245 | 0.8941393 | 1.023367e-10
35.48494 | 19.0208 | 19.38771 | 15.65188 | -0.3669112 | 0.3423039 | 2.49295 | 0.9005782 | 1.021306e-10
35.49493 | 19.0428 | 19.38372 | 15.64958 | -0.340916 | 0.3434883 | 2.483573 | 0.907072 | 1.019317e-10
35.50493 | 19.0572 | 19.3799 | 15.64728 | -0.3227009 | 0.3446802 | 2.474303 | 0.9136341 | 1.017363e-10
35.51493 | 19.0726 | 19.37627 | 15.64498 | -0.3036722 | 0.3458783 | 2.46515 | 0.9202587 | 1.015444e-10
35.52493 | 19.0998 | 19.37283 | 15.64269 | -0.2730325 | 0.3470826 | 2.456118 | 0.9269465 | 1.013597e-10
35.53493 | 19.1216 | 19.36958 | 15.64039 | -0.2479839 | 0.3482933 | 2.447207 | 0.9336979 | 1.011785e-10
35.54493 | 19.1227 | 19.36653 | 15.63809 | -0.243829 | 0.3495104 | 2.43842 | 0.9405135 | 1.010027e-10
35.55492 | 19.158 | 19.36367 | 15.63579 | -0.205672 | 0.3507327 | 2.429765 | 0.9473873 | 1.008339e-10
35.56492 | 19.1797 | 19.36101 | 15.63349 | -0.1813105 | 0.3519626 | 2.421228 | 0.9543331 | 1.006687e-10
35.57492 | 19.1853 | 19.35855 | 15.63119 | -0.1732486 | 0.3531991 | 2.412819 | 0.9613449 | 1.005089e-10
35.58492 | 19.2126 | 19.35629 | 15.62888 | -0.1436886 | 0.3544421 | 2.40454 | 0.968423 | 1.003561e-10
35.59492 | 19.2269 | 19.35423 | 15.62658 | -0.1273323 | 0.3556918 | 2.39639 | 0.9755685 | 1.002069e-10
35.60492 | 19.2501 | 19.35238 | 15.62428 | -0.1022814 | 0.356948 | 2.388372 | 0.9827816 | 1.00063e-10
35.61491 | 19.2752 | 19.35074 | 15.62198 | -0.07553909 | 0.3582098 | 2.380494 | 0.9900557 | 9.992626e-11
35.62491 | 19.2854 | 19.3493 | 15.61968 | -0.06390388 | 0.3594795 | 2.372742 | 0.9974057 | 9.979482e-11
35.63491 | 19.3117 | 19.34808 | 15.61737 | -0.03637935 | 0.360756 | 2.365124 | 1.004825 | 9.966693e-11
35.64491 | 19.3168 | 19.34707 | 15.61507 | -0.03026673 | 0.3620393 | 2.357642 | 1.012315 | 9.954793e-11
35.65491 | 19.3408 | 19.34627 | 15.61277 | -0.005467499 | 0.3633296 | 2.350297 | 1.019875 | 9.943247e-11
35.66491 | 19.37 | 19.34568 | 15.61046 | 0.02431686 | 0.3646268 | 2.343089 | 1.027506 | 9.932235e-11
35.6749 | 19.3857 | 19.34532 | 15.60816 | 0.04038461 | 0.3659297 | 2.336026 | 1.035201 | 9.921933e-11
35.6849 | 19.3942 | 19.34516 | 15.60585 | 0.04903517 | 0.3672409 | 2.329095 | 1.042976 | 9.912163e-11
35.6949 | 19.4087 | 19.34523 | 15.60355 | 0.06346717 | 0.3685591 | 2.322303 | 1.050823 | 9.903105e-11
35.7049 | 19.4508 | 19.34552 | 15.60124 | 0.1052789 | 0.3698845 | 2.315651 | 1.058744 | 9.894402e-11
35.7149 | 19.4381 | 19.34603 | 15.59893 | 0.09206958 | 0.3712171 | 2.30914 | 1.066739 | 9.886409e-11
35.7249 | 19.4677 | 19.34676 | 15.59663 | 0.120938 | 0.3725569 | 2.30277 | 1.074808 | 9.879127e-11
35.73489 | 19.4915 | 19.34772 | 15.59432 | 0.1437829 | 0.3739026 | 2.296548 | 1.082944 | 9.8722e-11
35.74489 | 19.4859 | 19.3489 | 15.59201 | 0.1370031 | 0.3752571 | 2.290463 | 1.091164 | 9.865983e-11
35.75489 | 19.5325 | 19.3503 | 15.5897 | 0.1821987 | 0.3766188 | 2.284519 | 1.099459 | 9.860478e-11
35.76489 | 19.5351 | 19.35193 | 15.5874 | 0.183168 | 0.3779881 | 2.278718 | 1.107831 | 9.855505e-11
35.77489 | 19.5566 | 19.35379 | 15.58509 | 0.2028102 | 0.3793648 | 2.27306 | 1.11628 | 9.851065e-11
35.78488 | 19.5784 | 19.35587 | 15.58278 | 0.2225271 | 0.3807478 | 2.26755 | 1.124798 | 9.847158e-11
35.79488 | 19.5877 | 19.35819 | 15.58047 | 0.2295121 | 0.3821397 | 2.26218 | 1.133403 | 9.843961e-11
35.80488 | 19.615 | 19.36073 | 15.57815 | 0.2542682 | 0.3835392 | 2.256953 | 1.142086 | 9.841475e-11
35.81488 | 19.62 | 19.36351 | 15.57584 | 0.2564941 | 0.3849464 | 2.25187 | 1.150847 | 9.839522e-11
35.82488 | 19.6446 | 19.36651 | 15.57353 | 0.2780887 | 0.3863615 | 2.246932 | 1.159689 | 9.838102e-11
35.83488 | 19.6766 | 19.36975 | 15.57122 | 0.3068518 | 0.3877843 | 2.242139 | 1.16861 | 9.837392e-11
35.84487 | 19.6688 | 19.37321 | 15.5689 | 0.2955886 | 0.3892136 | 2.237494 | 1.177601 | 9.837215e-11
35.85487 | 19.711 | 19.37691 | 15.56659 | 0.3340868 | 0.3906522 | 2.23299 | 1.186683 | 9.837749e-11
35.86487 | 19.719 | 19.38085 | 15.56427 | 0.3381515 | 0.3920989 | 2.22863 | 1.195846 | 9.838815e-11
35.87487 | 19.7238 | 19.38502 | 15.56196 | 0.3387825 | 0.3935535 | 2.224416 | 1.205091 | 9.840593e-11
35.88487 | 19.757 | 19.38942 | 15.55964 | 0.367579 | 0.3950163 | 2.220346 | 1.214419 | 9.842903e-11
35.89487 | 19.7635 | 19.39406 | 15.55732 | 0.3694406 | 0.3964873 | 2.216422 | 1.223828 | 9.845923e-11
35.90486 | 19.7793 | 19.39893 | 15.55501 | 0.3803718 | 0.397965 | 2.212646 | 1.233311 | 9.849477e-11
35.91486 | 19.8042 | 19.40404 | 15.55269 | 0.4001625 | 0.3994524 | 2.209012 | 1.242886 | 9.853563e-11
35.92486 | 19.8134 | 19.40938 | 15.55037 | 0.4040172 | 0.4009482 | 2.205523 | 1.252544 | 9.85836e-11
35.93486 | 19.8241 | 19.41496 | 15.54805 | 0.4091356 | 0.4024525 | 2.202178 | 1.262287 | 9.863868e-11
35.94486 | 19.8456 | 19.42078 | 15.54573 | 0.4248171 | 0.4039651 | 2.198979 | 1.272113 | 9.869908e-11
35.95486 | 19.8698 | 19.42684 | 15.5434 | 0.4429617 | 0.4054864 | 2.195925 | 1.282023 | 9.876659e-11
35.96485 | 19.8675 | 19.43312 | 15.54108 | 0.4343753 | 0.4070144 | 2.193019 | 1.292008 | 9.883943e-11
35.97485 | 19.8892 | 19.43965 | 15.53876 | 0.4495451 | 0.4085531 | 2.190254 | 1.302088 | 9.891937e-11
35.98485 | 19.9045 | 19.44642 | 15.53644 | 0.4580776 | 0.4101 | 2.187635 | 1.312252 | 9.900465e-11
35.99485 | 19.9148 | 19.45343 | 15.53411 | 0.4613719 | 0.4116562 | 2.18516 | 1.322502 | 9.909525e-11
36.00485 | 19.9393 | 19.46067 | 15.53178 | 0.4786287 | 0.4132208 | 2.18283 | 1.332837 | 9.919473e-11
36.01485 | 19.9533 | 19.46815 | 15.52946 | 0.485147 | 0.4147947 | 2.180644 | 1.343257 | 9.929777e-11
36.02484 | 19.9707 | 19.47586 | 15.52713 | 0.4948352 | 0.4163758 | 2.178605 | 1.353752 | 9.940791e-11
36.03484 | 19.9843 | 19.48382 | 15.5248 | 0.5004777 | 0.4179674 | 2.176708 | 1.364343 | 9.952516e-11
36.04484 | 20.0057 | 19.49202 | 15.52247 | 0.5136818 | 0.4195684 | 2.174956 | 1.37502 | 9.964773e-11
36.05484 | 20.0132 | 19.50045 | 15.52014 | 0.5127483 | 0.4211782 | 2.173348 | 1.385782 | 9.977741e-11
36.06484 | 20.0324 | 19.50912 | 15.51781 | 0.5232761 | 0.4227978 | 2.171884 | 1.396629 | 9.991242e-11
36.07484 | 20.0571 | 19.51803 | 15.51548 | 0.5390666 | 0.4244261 | 2.170565 | 1.407562 | 1.000545e-10
36.08483 | 20.0678 | 19.52717 | 15.51315 | 0.5406277 | 0.4260625 | 2.16939 | 1.41857 | 1.00202e-10
36.09483 | 20.0822 | 19.53656 | 15.51082 | 0.545643 | 0.4277098 | 2.168358 | 1.429673 | 1.003565e-10
36.10483 | 20.1173 | 19.54618 | 15.50848 | 0.5711202 | 0.429367 | 2.16747 | 1.440861 | 1.005164e-10
36.11483 | 20.123 | 19.55604 | 15.50615 | 0.5669605 | 0.4310334 | 2.166726 | 1.452135 | 1.006834e-10
36.12483 | 20.1494 | 19.56614 | 15.50381 | 0.5832636 | 0.4327098 | 2.166125 | 1.463492 | 1.008557e-10
36.13483 | 20.1553 | 19.57647 | 15.50147 | 0.5788305 | 0.4343956 | 2.165668 | 1.474934 | 1.010351e-10
36.14482 | 20.1749 | 19.58703 | 15.49914 | 0.5878713 | 0.4360898 | 2.165355 | 1.486448 | 1.012199e-10
36.15482 | 20.2076 | 19.59783 | 15.4968 | 0.6097659 | 0.4377954 | 2.165186 | 1.498057 | 1.014117e-10
36.16482 | 20.2166 | 19.60887 | 15.49446 | 0.6077251 | 0.4395112 | 2.165159 | 1.50975 | 1.016089e-10
36.17482 | 20.245 | 19.62015 | 15.49211 | 0.6248494 | 0.4412369 | 2.165276 | 1.521524 | 1.018114e-10
36.18482 | 20.2749 | 19.63166 | 15.48977 | 0.6432388 | 0.4429727 | 2.165536 | 1.533381 | 1.02021e-10
36.19481 | 20.2827 | 19.64339 | 15.48743 | 0.6393071 | 0.444717 | 2.165939 | 1.545307 | 1.022378e-10
36.20481 | 20.3117 | 19.65537 | 15.48509 | 0.65633 | 0.4464733 | 2.166485 | 1.557326 | 1.024598e-10
36.21481 | 20.3304 | 19.66758 | 15.48274 | 0.6628201 | 0.44824 | 2.167176 | 1.569425 | 1.026872e-10
36.22481 | 20.341 | 19.68002 | 15.48039 | 0.6609785 | 0.450017 | 2.168009 | 1.581603 | 1.029217e-10
36.23481 | 20.3731 | 19.69269 | 15.47804 | 0.6804056 | 0.4518047 | 2.168985 | 1.593859 | 1.031633e-10
36.24481 | 20.3922 | 19.7056 | 15.4757 | 0.6866025 | 0.4536029 | 2.170105 | 1.606193 | 1.034084e-10
36.2548 | 20.4021 | 19.71872 | 15.47335 | 0.6833828 | 0.4554099 | 2.171367 | 1.618592 | 1.036607e-10
36.2648 | 20.4293 | 19.73208 | 15.471 | 0.6972219 | 0.4572295 | 2.172773 | 1.631078 | 1.0392e-10
36.2748 | 20.4552 | 19.74567 | 15.46865 | 0.7095334 | 0.45906 | 2.174323 | 1.643638 | 1.041847e-10
36.2848 | 20.4694 | 19.75948 | 15.46629 | 0.7099184 | 0.4609014 | 2.176016 | 1.656272 | 1.044565e-10
36.2948 | 20.4947 | 19.77352 | 15.46394 | 0.7211782 | 0.4627538 | 2.177852 | 1.668978 | 1.047318e-10
36.3048 | 20.5107 | 19.78779 | 15.46158 | 0.7229134 | 0.4646172 | 2.179832 | 1.681755 | 1.05016e-10
36.31479 | 20.5307 | 19.80226 | 15.45923 | 0.7284403 | 0.46649 | 2.181953 | 1.694589 | 1.053038e-10
36.32479 | 20.5646 | 19.81697 | 15.45687 | 0.7476313 | 0.4683759 | 2.18422 | 1.707503 | 1.055987e-10
36.33479 | 20.5743 | 19.8319 | 15.45451 | 0.742402 | 0.4702732 | 2.18663 | 1.720484 | 1.058989e-10
36.34479 | 20.5988 | 19.84705 | 15.45215 | 0.7517535 | 0.4721819 | 2.189185 | 1.733529 | 1.062062e-10
36.35479 | 20.6294 | 19.86241 | 15.44979 | 0.7669876 | 0.4741021 | 2.191883 | 1.746638 | 1.065189e-10
36.36479 | 20.6422 | 19.87799 | 15.44743 | 0.764206 | 0.4760339 | 2.194725 | 1.759808 | 1.068386e-10
36.37478 | 20.6689 | 19.89377 | 15.44507 | 0.7751251 | 0.4779756 | 2.197709 | 1.773025 | 1.071619e-10
36.38478 | 20.6891 | 19.90978 | 15.4427 | 0.7793163 | 0.4799309 | 2.20084 | 1.786312 | 1.074923e-10
36.39478 | 20.7034 | 19.926 | 15.44033 | 0.777397 | 0.4818982 | 2.204115 | 1.799655 | 1.078281e-10
36.40478 | 20.7324 | 19.94243 | 15.43797 | 0.7899693 | 0.4838774 | 2.207535 | 1.813052 | 1.081709e-10
36.41478 | 20.7563 | 19.95907 | 15.4356 | 0.7972342 | 0.4858687 | 2.211099 | 1.826499 | 1.085191e-10
36.42478 | 20.7679 | 19.97591 | 15.43323 | 0.7919944 | 0.4878722 | 2.214809 | 1.839996 | 1.088726e-10
36.43477 | 20.8144 | 19.99293 | 15.43086 | 0.8214682 | 0.489886 | 2.21866 | 1.853526 | 1.092314e-10
36.44477 | 20.8155 | 20.01017 | 15.42849 | 0.8053254 | 0.4919141 | 2.22266 | 1.867113 | 1.095956e-10
36.45477 | 20.8493 | 20.02762 | 15.42611 | 0.8216839 | 0.4939546 | 2.226806 | 1.880742 | 1.099668e-10
36.46477 | 20.864 | 20.04525 | 15.42374 | 0.8187465 | 0.4960078 | 2.231098 | 1.894409 | 1.103434e-10
36.47477 | 20.8864 | 20.06308 | 15.42136 | 0.8233157 | 0.4980736 | 2.235536 | 1.908113 | 1.107253e-10
36.48477 | 20.9263 | 20.08111 | 15.41898 | 0.8451939 | 0.5001521 | 2.24012 | 1.921849 | 1.111126e-10
36.49476 | 20.9239 | 20.09929 | 15.41661 | 0.8246056 | 0.5022412 | 2.244846 | 1.935599 | 1.115052e-10
36.50476 | 20.9655 | 20.11769 | 15.41423 | 0.8478095 | 0.5043459 | 2.249724 | 1.949393 | 1.119048e-10
36.51476 | 20.987 | 20.13627 | 15.41185 | 0.8507315 | 0.506463 | 2.25475 | 1.96321 | 1.123081e-10
36.52476 | 21.0049 | 20.15503 | 15.40946 | 0.8498726 | 0.5085941 | 2.259922 | 1.977048 | 1.127184e-10
36.53476 | 21.0257 | 20.17396 | 15.40708 | 0.8517379 | 0.5107376 | 2.265243 | 1.990903 | 1.131323e-10
36.54476 | 21.0439 | 20.19307 | 15.40469 | 0.8508284 | 0.5128954 | 2.270713 | 2.004771 | 1.135533e-10
36.55475 | 21.0731 | 20.21233 | 15.40231 | 0.8607684 | 0.5150635 | 2.276325 | 2.018635 | 1.139779e-10
36.56475 | 21.082 | 20.23178 | 15.39992 | 0.8502213 | 0.5172481 | 2.282091 | 2.03252 | 1.144095e-10
36.57475 | 21.1095 | 20.25139 | 15.39753 | 0.8581109 | 0.519446 | 2.288007 | 2.046406 | 1.148465e-10
36.58475 | 21.1273 | 20.27116 | 15.39514 | 0.8561395 | 0.5216582 | 2.294073 | 2.060291 | 1.15287e-10
36.59475 | 21.1464 | 20.29109 | 15.39275 | 0.8553115 | 0.5238839 | 2.300289 | 2.074169 | 1.157347e-10
36.60474 | 21.1716 | 20.31115 | 15.39035 | 0.8604498 | 0.5261217 | 2.30665 | 2.088025 | 1.161859e-10
36.61474 | 21.1888 | 20.33138 | 15.38796 | 0.8574193 | 0.5283758 | 2.313167 | 2.101879 | 1.166424e-10
36.62474 | 21.2082 | 20.35176 | 15.38556 | 0.8564434 | 0.5306442 | 2.319836 | 2.115715 | 1.171043e-10
36.63474 | 21.22 | 20.37227 | 15.38316 | 0.8477259 | 0.5329269 | 2.326657 | 2.129528 | 1.175714e-10
36.64474 | 21.2484 | 20.39293 | 15.38076 | 0.8554705 | 0.5352242 | 2.33363 | 2.143313 | 1.180422e-10
36.65474 | 21.2655 | 20.41372 | 15.37836 | 0.8517822 | 0.5375361 | 2.340755 | 2.157065 | 1.1852e-10
36.66473 | 21.2954 | 20.43462 | 15.37596 | 0.8607848 | 0.5398606 | 2.348027 | 2.170766 | 1.189996e-10
36.67473 | 21.2994 | 20.45566 | 15.37356 | 0.8437426 | 0.5422021 | 2.35546 | 2.184439 | 1.194864e-10
36.68473 | 21.3401 | 20.47682 | 15.37115 | 0.8632799 | 0.5445586 | 2.363047 | 2.198064 | 1.199784e-10
36.69473 | 21.3477 | 20.4981 | 15.36874 | 0.8496009 | 0.5469303 | 2.370789 | 2.211637 | 1.20474e-10
36.70473 | 21.3715 | 20.51949 | 15.36633 | 0.8520109 | 0.5493172 | 2.378686 | 2.225152 | 1.209732e-10
36.71473 | 21.3988 | 20.54099 | 15.36392 | 0.8578142 | 0.5517194 | 2.386739 | 2.238604 | 1.214777e-10
36.72472 | 21.4032 | 20.56256 | 15.36151 | 0.8406369 | 0.5541348 | 2.394939 | 2.251974 | 1.219875e-10
36.73472 | 21.4389 | 20.58426 | 15.3591 | 0.8546416 | 0.5565681 | 2.403305 | 2.265284 | 1.225008e-10
36.74472 | 21.4588 | 20.60605 | 15.35669 | 0.8527542 | 0.5590173 | 2.411829 | 2.278514 | 1.230178e-10
36.75472 | 21.473 | 20.62792 | 15.35427 | 0.8450793 | 0.5614823 | 2.42051 | 2.291659 | 1.235418e-10
36.76472 | 21.499 | 20.64988 | 15.35185 | 0.8491231 | 0.5639632 | 2.42935 | 2.304713 | 1.240676e-10
36.77472 | 21.5177 | 20.67191 | 15.34943 | 0.8457893 | 0.5664604 | 2.438349 | 2.31767 | 1.245987e-10
36.78471 | 21.55 | 20.69399 | 15.34701 | 0.8560069 | 0.5689714 | 2.447497 | 2.330512 | 1.251316e-10
36.79471 | 21.5645 | 20.71616 | 15.34459 | 0.8483353 | 0.5715012 | 2.456816 | 2.343258 | 1.256716e-10
36.80471 | 21.5855 | 20.7384 | 15.34216 | 0.8471019 | 0.5740476 | 2.466295 | 2.35589 | 1.262134e-10
36.81471 | 21.6188 | 20.76069 | 15.33974 | 0.8581132 | 0.5766107 | 2.475937 | 2.368401 | 1.267605e-10
36.82471 | 21.6294 | 20.78303 | 15.33731 | 0.8463739 | 0.5791906 | 2.48574 | 2.380785 | 1.273112e-10
36.83471 | 21.6627 | 20.80541 | 15.33488 | 0.8572893 | 0.5817874 | 2.495706 | 2.393036 | 1.278654e-10
36.8447 | 21.6775 | 20.82781 | 15.33245 | 0.849687 | 0.5843989 | 2.505826 | 2.405136 | 1.284232e-10
36.8547 | 21.7066 | 20.85027 | 15.33002 | 0.8563288 | 0.5870302 | 2.516119 | 2.417102 | 1.289845e-10
36.8647 | 21.7235 | 20.87276 | 15.32759 | 0.8507418 | 0.5896788 | 2.526577 | 2.428917 | 1.295512e-10
36.8747 | 21.7415 | 20.89527 | 15.32515 | 0.846232 | 0.592345 | 2.5372 | 2.440574 | 1.301196e-10
36.8847 | 21.7725 | 20.9178 | 15.32271 | 0.8547048 | 0.5950288 | 2.547989 | 2.452066 | 1.306916e-10
36.8947 | 21.7833 | 20.94033 | 15.32027 | 0.842965 | 0.5977306 | 2.558944 | 2.463387 | 1.312671e-10
36.90469 | 21.8227 | 20.96286 | 15.31783 | 0.8598414 | 0.6004476 | 2.570056 | 2.474521 | 1.318462e-10
36.91469 | 21.8375 | 20.98541 | 15.31539 | 0.8520941 | 0.6031856 | 2.581347 | 2.485483 | 1.324271e-10
36.92469 | 21.8653 | 21.00795 | 15.31295 | 0.8573514 | 0.6059417 | 2.592805 | 2.496255 | 1.330133e-10
36.93469 | 21.8867 | 21.03048 | 15.3105 | 0.8562194 | 0.6087164 | 2.604433 | 2.506831 | 1.336012e-10
36.94469 | 21.9097 | 21.053 | 15.30805 | 0.8567022 | 0.6115097 | 2.616231 | 2.517205 | 1.341928e-10
36.95468 | 21.9405 | 21.07547 | 15.30561 | 0.8650293 | 0.614319 | 2.628186 | 2.527361 | 1.347861e-10
36.96468 | 21.9591 | 21.09794 | 15.30315 | 0.8611597 | 0.6171499 | 2.640325 | 2.537312 | 1.353829e-10
36.97468 | 21.9725 | 21.12038 | 15.3007 | 0.8521219 | 0.6200001 | 2.652635 | 2.547043 | 1.359833e-10
36.98468 | 21.9925 | 21.14278 | 15.29825 | 0.8497209 | 0.6228694 | 2.665117 | 2.556547 | 1.365873e-10
36.99468 | 22.0152 | 21.16514 | 15.29579 | 0.8500617 | 0.6257581 | 2.677773 | 2.565818 | 1.371912e-10
37.00468 | 22.0467 | 21.18745 | 15.29333 | 0.8592495 | 0.6286665 | 2.690602 | 2.574851 | 1.378005e-10
37.01467 | 22.0554 | 21.20969 | 15.29087 | 0.8457116 | 0.6315918 | 2.703592 | 2.583631 | 1.384098e-10
37.02467 | 22.0759 | 21.23189 | 15.28841 | 0.8440091 | 0.6345398 | 2.71677 | 2.59217 | 1.390244e-10
37.03467 | 22.0955 | 21.25403 | 15.28595 | 0.8414684 | 0.637508 | 2.730123 | 2.600454 | 1.39639e-10
37.04467 | 22.1128 | 21.27611 | 15.28348 | 0.836695 | 0.6404965 | 2.743652 | 2.608475 | 1.402572e-10
37.05467 | 22.1349 | 21.29811 | 15.28101 | 0.8367923 | 0.6435053 | 2.757357 | 2.616231 | 1.408771e-10
37.06467 | 22.147 | 21.32003 | 15.27854 | 0.826966 | 0.6465349 | 2.77124 | 2.623715 | 1.415006e-10
37.07466 | 22.1674 | 21.34186 | 15.27608 | 0.8255422 | 0.6495823 | 2.785287 | 2.630913 | 1.421241e-10
37.08466 | 22.1835 | 21.36362 | 15.2736 | 0.8198804 | 0.6526536 | 2.799524 | 2.637838 | 1.42753e-10
37.09466 | 22.2058 | 21.38529 | 15.27113 | 0.8205072 | 0.6557462 | 2.813941 | 2.644477 | 1.433818e-10
37.10466 | 22.2129 | 21.40687 | 15.26865 | 0.8060267 | 0.6588601 | 2.828537 | 2.650824 | 1.440124e-10
37.11466 | 22.2358 | 21.42836 | 15.26617 | 0.8074421 | 0.6619955 | 2.843313 | 2.656876 | 1.446465e-10
37.12466 | 22.2541 | 21.44974 | 15.26369 | 0.804358 | 0.6651527 | 2.858269 | 2.662627 | 1.452807e-10
37.13465 | 22.2524 | 21.471 | 15.26121 | 0.7813977 | 0.6683287 | 2.873391 | 2.66807 | 1.459184e-10
37.14465 | 22.2811 | 21.49218 | 15.25873 | 0.7889234 | 0.6715299 | 2.888708 | 2.673209 | 1.465579e-10
37.15465 | 22.295 | 21.51324 | 15.25624 | 0.7817592 | 0.6747534 | 2.904207 | 2.678037 | 1.471991e-10
37.16465 | 22.3072 | 21.53419 | 15.25376 | 0.7730077 | 0.6779994 | 2.919887 | 2.68255 | 1.478422e-10
37.17465 | 22.3287 | 21.55503 | 15.25127 | 0.7736714 | 0.6812682 | 2.93575 | 2.686744 | 1.48487e-10
37.18465 | 22.3359 | 21.57575 | 15.24877 | 0.7601536 | 0.6845598 | 2.951796 | 2.690617 | 1.491336e-10
37.19464 | 22.3566 | 21.59632 | 15.24628 | 0.7602758 | 0.6878714 | 2.968009 | 2.694161 | 1.497801e-10
37.20464 | 22.3714 | 21.6168 | 15.24379 | 0.7546006 | 0.6912094 | 2.98442 | 2.697383 | 1.504303e-10
37.21464 | 22.3958 | 21.63715 | 15.24129 | 0.7586499 | 0.694571 | 3.001015 | 2.700274 | 1.510822e-10
37.22464 | 22.3926 | 21.65737 | 15.23879 | 0.7352252 | 0.6979564 | 3.017794 | 2.702834 | 1.517359e-10
37.23464 | 22.4212 | 21.67747 | 15.23629 | 0.7437287 | 0.7013657 | 3.034757 | 2.70506 | 1.523896e-10
37.24464 | 22.435 | 21.69744 | 15.23379 | 0.7375619 | 0.7047985 | 3.051903 | 2.706951 | 1.530468e-10
37.25463 | 22.4563 | 21.71726 | 15.23128 | 0.7390431 | 0.708253 | 3.069217 | 2.708504 | 1.537041e-10
37.26463 | 22.4705 | 21.73696 | 15.22878 | 0.7335362 | 0.7117354 | 3.086732 | 2.709721 | 1.543649e-10
37.27463 | 22.4791 | 21.75654 | 15.22627 | 0.7225613 | 0.7152425 | 3.104430913 | 2.710599 | 1.550256e-10
37.28463 | 22.5052 | 21.77598 | 15.22376 | 0.7292185 | 0.7187748 | 3.122314 | 2.711138 | 1.5569e-10
37.29463 | 22.5175 | 21.79529 | 15.22124 | 0.7222083 | 0.7223323 | 3.140381 | 2.711336 | 1.563543e-10
37.30463 | 22.5387 | 21.81447 | 15.21873 | 0.7242302 | 0.7259153 | 3.158633 | 2.711195 | 1.570205e-10
37.31462 | 22.55 | 21.8335 | 15.21621 | 0.7165028 | 0.7295202 | 3.17705 | 2.710715 | 1.576884e-10
37.32462 | 22.5669 | 21.85241 | 15.21369 | 0.7144887 | 0.7331547 | 3.195669 | 2.709895 | 1.58358e-10
37.33462 | 22.5852 | 21.87119 | 15.21117 | 0.7140061 | 0.7368155 | 3.214471 | 2.708736 | 1.590277e-10
37.34462 | 22.6068 | 21.88985 | 15.20865 | 0.7169537 | 0.7405027 | 3.233456 | 2.707239 | 1.597009e-10
37.35462 | 22.6257 | 21.90837 | 15.20612 | 0.7173309 | 0.7442165 | 3.252624 | 2.705405 | 1.603759e-10
37.36461 | 22.6525 | 21.92675 | 15.2036 | 0.7257539 | 0.7479535 | 3.271956 | 2.703239 | 1.610509e-10
37.37461 | 22.6572 | 21.94501 | 15.20107 | 0.7121859 | 0.7517214 | 3.291488 | 2.700736 | 1.617277e-10
37.38461 | 22.6628 | 21.96316 | 15.19854 | 0.6996437 | 0.7555166 | 3.311201 | 2.697901 | 1.624081e-10
37.39461 | 22.6939 | 21.98118 | 15.196 | 0.7127247 | 0.7593395 | 3.331095 | 2.694737 | 1.630884e-10
37.40461 | 22.6966 | 21.99907 | 15.19347 | 0.6975277 | 0.7631902 | 3.351169 | 2.691245 | 1.637723e-10
37.41461 | 22.7107 | 22.01685 | 15.19093 | 0.6938502 | 0.7670691 | 3.371422 | 2.687429 | 1.644562e-10
37.4246 | 22.7361 | 22.03449 | 15.18839 | 0.7016098 | 0.7709726 | 3.39183 | 2.683295 | 1.651418e-10
37.4346 | 22.7347 | 22.05203 | 15.18585 | 0.6826651 | 0.7749084 | 3.412438 | 2.678837 | 1.658293e-10
37.4446 | 22.7691 | 22.06947 | 15.18331 | 0.6996325 | 0.7788732 | 3.433222 | 2.674065 | 1.665185e-10
37.4546 | 22.7668 | 22.08679 | 15.18076 | 0.68001 | 0.7828672 | 3.454182 | 2.668979 | 1.672095e-10
37.4646 | 22.7789 | 22.104 | 15.17821 | 0.6748952 | 0.7868906 | 3.475315 | 2.663586 | 1.679022e-10
37.4746 | 22.8036 | 22.12112 | 15.17566 | 0.682484 | 0.7909438 | 3.496622 | 2.657888 | 1.685968e-10
37.48459 | 22.8078 | 22.13811 | 15.17311 | 0.6696906 | 0.7950229 | 3.518078 | 2.651895 | 1.692931e-10
37.49459 | 22.8346 | 22.15502 | 15.17056 | 0.6795788 | 0.7991362 | 3.539726 | 2.645601 | 1.69993e-10
37.50459 | 22.8369 | 22.17184 | 15.168 | 0.6650628 | 0.80328 | 3.561541 | 2.639014 | 1.706928e-10
37.51459 | 22.8563 | 22.18856 | 15.16544 | 0.667738 | 0.8074549 | 3.583524 | 2.63214 | 1.713945e-10
37.52459 | 22.862 | 22.2052 | 15.16288 | 0.6568022 | 0.8116606 | 3.605671 | 2.624984 | 1.720997e-10
37.53459 | 22.8811 | 22.22175 | 15.16032 | 0.6593518 | 0.8158979 | 3.627981 | 2.617551 | 1.728049e-10
37.54458 | 22.8846 | 22.2382 | 15.15776 | 0.6464019 | 0.8201626 | 3.650427 | 2.609852 | 1.735118e-10
37.55458 | 22.911 | 22.25459 | 15.15519 | 0.6564116 | 0.8244633 | 3.673056 | 2.60188 | 1.742224e-10
37.56458 | 22.916 | 22.2709 | 15.15262 | 0.6450964 | 0.8287965 | 3.695843 | 2.593645 | 1.749329e-10
37.57458 | 22.9252 | 22.28715 | 15.15005 | 0.6380528 | 0.8331621 | 3.718783 | 2.585154 | 1.75647e-10
37.58458 | 22.9481 | 22.30332 | 15.14747 | 0.6447777 | 0.8375606 | 3.741876 | 2.576412 | 1.763628e-10
37.59458 | 22.9403 | 22.31943 | 15.1449 | 0.6208673 | 0.8419923 | 3.765117 | 2.567426 | 1.770805e-10
37.60457 | 22.9864 | 22.33547 | 15.14232 | 0.6509337 | 0.8464531 | 3.788483 | 2.558209 | 1.777999e-10
37.61457 | 22.9713 | 22.35146 | 15.13974 | 0.6198425 | 0.850952 | 3.812014 | 2.54875 | 1.785211e-10
37.62457 | 22.9941 | 22.36739 | 15.13716 | 0.6267066 | 0.8554851 | 3.835686 | 2.539064 | 1.79244e-10
37.63457 | 22.9964 | 22.38328 | 15.13457 | 0.6131221 | 0.8600527 | 3.859496 | 2.529156 | 1.799705e-10
37.64457 | 23.002 | 22.39911 | 15.13199 | 0.6028866 | 0.8646549 | 3.88344 | 2.519033 | 1.80697e-10
37.65457 | 23.023 | 22.4149 | 15.1294 | 0.6080961 | 0.8692923 | 3.907514 | 2.5087 | 1.814253e-10
37.66456 | 23.0295 | 22.43064 | 15.12681 | 0.5988636 | 0.8739603 | 3.931692 | 2.498176 | 1.821572e-10
37.67456 | 23.0377 | 22.44634 | 15.12421 | 0.5913554 | 0.8786688 | 3.956018 | 2.487444 | 1.82889e-10
37.68456 | 23.0397 | 22.46202 | 15.12162 | 0.5776839 | 0.8834133 | 3.980462 | 2.476523 | 1.836244e-10
37.69456 | 23.0662 | 22.47765 | 15.11902 | 0.5885473 | 0.8881941 | 4.005023 | 2.465416 | 1.843598e-10
37.70456 | 23.0547 | 22.49326 | 15.11642 | 0.5614417 | 0.8930118 | 4.029695 | 2.454133 | 1.850988e-10
37.71456 | 23.0791 | 22.50883 | 15.11382 | 0.570267 | 0.8978666 | 4.054473 | 2.442677 | 1.858377e-10
37.72455 | 23.0817 | 22.52437 | 15.11121 | 0.557332 | 0.9027539 | 4.07933 | 2.431071 | 1.865784e-10
37.73455 | 23.0883 | 22.53989 | 15.10861 | 0.5484095 | 0.9076839 | 4.104309 | 2.419292 | 1.873209e-10
37.74455 | 23.0876 | 22.55539 | 15.106 | 0.5322108 | 0.912652 | 4.12938 | 2.407361 | 1.880652e-10
37.75455 | 23.108 | 22.57087 | 15.10338 | 0.5371347 | 0.9176587 | 4.15454 | 2.395283 | 1.888113e-10
37.76455 | 23.1121 | 22.58632 | 15.10077 | 0.5257789 | 0.9227042 | 4.179782 | 2.383065 | 1.895591e-10
37.77454 | 23.116 | 22.60174 | 15.09816 | 0.5142589 | 0.9277831 | 4.205077 | 2.370725 | 1.903069e-10
37.78454 | 23.1214 | 22.61716 | 15.09554 | 0.5042415 | 0.9329074 | 4.230469 | 2.358246 | 1.910565e-10
37.79454 | 23.1337 | 22.63256 | 15.09292 | 0.5011421 | 0.9380717 | 4.255926 | 2.345645 | 1.918061e-10
37.80454 | 23.1278 | 22.64794 | 15.09029 | 0.4798602 | 0.9432763 | 4.281443 | 2.332928 | 1.925575e-10
37.81454 | 23.1577 | 22.6633 | 15.08767 | 0.4943953 | 0.9485217 | 4.307014 | 2.320102 | 1.933107e-10
37.82454 | 23.1427 | 22.67865 | 15.08504 | 0.4640471 | 0.9538082 | 4.332634 | 2.307173 | 1.940638e-10
37.83453 | 23.1739 | 22.69397 | 15.08241 | 0.4799321 | 0.9591308 | 4.358268 | 2.294159 | 1.94817e-10
37.84453 | 23.1748 | 22.70928 | 15.07978 | 0.4655198 | 0.9645007 | 4.383962 | 2.28104 | 1.955719e-10
37.85453 | 23.1802 | 22.72458 | 15.07714 | 0.4556248 | 0.969913 | 4.409684 | 2.267836 | 1.963251e-10
37.86453 | 23.1907 | 22.73985 | 15.0745 | 0.45085 | 0.9753679 | 4.435426 | 2.254551 | 1.9708e-10
37.87453 | 23.1937 | 22.7551 | 15.07186 | 0.438596 | 0.980866 | 4.461182 | 2.241192 | 1.97835e-10
37.88453 | 23.213 | 22.77034 | 15.06922 | 0.4426639 | 0.9864077 | 4.486943 | 2.227763 | 1.985899e-10
37.89452 | 23.1987 | 22.78553 | 15.06658 | 0.413171 | 0.9919879 | 4.512677 | 2.214284 | 1.99343e-10
37.90452 | 23.2184 | 22.80071 | 15.06393 | 0.4176889 | 0.9976178 | 4.538427 | 2.200733 | 2.00098e-10
37.91452 | 23.2208 | 22.81586 | 15.06128 | 0.4049358 | 1.003293 | 4.564159 | 2.187128 | 2.008511e-10
37.92452 | 23.2272 | 22.83099 | 15.05863 | 0.3962137 | 1.009013 | 4.589866 | 2.173476 | 2.016025e-10
37.93452 | 23.2375 | 22.84607 | 15.05598 | 0.3914258 | 1.014778 | 4.615538 | 2.15978 | 2.023539e-10
37.94452 | 23.2332 | 22.86112 | 15.05332 | 0.3720754 | 1.02059 | 4.641166 | 2.146047 | 2.031053e-10
37.95451 | 23.245 | 22.87612 | 15.05067 | 0.3688798 | 1.026442 | 4.666719 | 2.132294 | 2.038531e-10
37.96451 | 23.2587 | 22.89109 | 15.048 | 0.3676145 | 1.032347 | 4.692236 | 2.118498 | 2.045992e-10
37.97451 | 23.2451 | 22.906 | 15.04534 | 0.3390974 | 1.0383 | 4.717683 | 2.104679 | 2.053452e-10
37.98451 | 23.2612 | 22.92087 | 15.04267 | 0.3403333 | 1.044301 | 4.743051 | 2.090841 | 2.060877e-10
37.99451 | 23.2609 | 22.93567 | 15.04001 | 0.3252267 | 1.050349 | 4.768331 | 2.076987 | 2.068285e-10
38.00451 | 23.2608 | 22.95042 | 15.03733 | 0.3103826 | 1.056447 | 4.793513 | 2.063122 | 2.075656e-10
38.0145 | 23.2696 | 22.96508 | 15.03466 | 0.3045231 | 1.062588 | 4.81856 | 2.049265 | 2.082992e-10
38.0245 | 23.2689 | 22.97968 | 15.03199 | 0.2892193 | 1.068784 | 4.843516 | 2.035392 | 2.090311e-10
38.0345 | 23.2763 | 22.99421 | 15.02931 | 0.2820939 | 1.075031 | 4.868344 | 2.021521 | 2.097594e-10
38.0445 | 23.2816 | 23.00865 | 15.02663 | 0.2729528 | 1.081329 | 4.893034 | 2.007654 | 2.104841e-10
38.0545 | 23.2815 | 23.023 | 15.02395 | 0.2585019 | 1.087677 | 4.917576 | 1.993798 | 2.112035e-10
38.0645 | 23.298 | 23.03725 | 15.02126 | 0.2607489 | 1.094078 | 4.941959 | 1.979954 | 2.119212e-10
38.07449 | 23.2859 | 23.05139 | 15.01858 | 0.2345132 | 1.100524 | 4.966148 | 1.96614 | 2.126317e-10
38.08449 | 23.2948 | 23.06543 | 15.01589 | 0.229374 | 1.107029 | 4.99018 | 1.952332 | 2.133387e-10
38.09449 | 23.2963 | 23.07935 | 15.01319 | 0.2169522 | 1.113587 | 5.014021 | 1.938548 | 2.140385e-10
38.10449 | 23.2986 | 23.09314 | 15.0105 | 0.2054554 | 1.120199 | 5.037659 | 1.92479 | 2.147348e-10
38.11449 | 23.3121 | 23.10681 | 15.0078 | 0.205291 | 1.126865 | 5.061083 | 1.911061 | 2.154241e-10
38.12449 | 23.2984 | 23.12033 | 15.0051 | 0.1780667 | 1.133586 | 5.084283 | 1.897366 | 2.161079e-10
38.13448 | 23.3146 | 23.13369 | 15.0024 | 0.1809062 | 1.140356 | 5.107221 | 1.883719 | 2.167847e-10
38.14448 | 23.3058 | 23.14692 | 14.99969 | 0.1588832 | 1.147188 | 5.129939 | 1.870096 | 2.174562e-10
38.15448 | 23.3134 | 23.15997 | 14.99699 | 0.1534272 | 1.154076 | 5.152396 | 1.856516 | 2.181187e-10
38.16448 | 23.3317 | 23.17285 | 14.99428 | 0.1588458 | 1.161021 | 5.17458 | 1.842978 | 2.187742e-10
38.17448 | 23.3204 | 23.18556 | 14.99156 | 0.1348434 | 1.168023 | 5.196484 | 1.829487 | 2.194225e-10
38.18447 | 23.3393 | 23.19806 | 14.98885 | 0.1412422 | 1.175077 | 5.218074 | 1.816057 | 2.200602e-10
38.19447 | 23.3248 | 23.21037 | 14.98613 | 0.1144275 | 1.182195 | 5.23938 | 1.802665 | 2.206926e-10
38.20447 | 23.3451 | 23.22248 | 14.98341 | 0.1226208 | 1.189373 | 5.260367 | 1.789326 | 2.213143e-10
38.21447 | 23.3327 | 23.23437 | 14.98069 | 0.09832927 | 1.19661 | 5.281028 | 1.776043 | 2.219272e-10
38.22447 | 23.331 | 23.24604 | 14.97796 | 0.08496315 | 1.203908 | 5.301348 | 1.762816 | 2.225311e-10
38.23447 | 23.3581 | 23.25747 | 14.97524 | 0.1006314 | 1.211267 | 5.321316 | 1.749649 | 2.231244e-10
38.24446 | 23.3366 | 23.26865 | 14.97251 | 0.06795353 | 1.218679 | 5.340903 | 1.736556 | 2.23707e-10
38.25446 | 23.3564 | 23.27958 | 14.96978 | 0.0768174 | 1.226161 | 5.360133 | 1.723512 | 2.24279e-10
38.26446 | 23.3323 | 23.29026 | 14.96704 | 0.04204196 | 1.233705 | 5.378979 | 1.710534 | 2.248403e-10
38.27446 | 23.3683 | 23.30066 | 14.9643 | 0.06763786 | 1.241312 | 5.397426 | 1.697621 | 2.25391e-10
38.28446 | 23.3607 | 23.31079 | 14.96156 | 0.04991322 | 1.248983 | 5.415465 | 1.684776 | 2.259292e-10
38.29446 | 23.3604 | 23.32062 | 14.95882 | 0.03977765 | 1.256718 | 5.433084 | 1.672 | 2.26455e-10
38.30445 | 23.3515 | 23.33016 | 14.95608 | 0.02134486 | 1.264511 | 5.450257 | 1.659311 | 2.269683e-10
38.31445 | 23.3451 | 23.33939 | 14.95333 | 0.005713313 | 1.272376 | 5.467004 | 1.646677 | 2.27471e-10
38.32445 | 23.3669 | 23.3483 | 14.95058 | 0.0185971 | 1.280308 | 5.483299 | 1.634117 | 2.279578e-10
38.33445 | 23.3538 | 23.35689 | 14.94782 | -0.003094861 | 1.288307 | 5.499132 | 1.621631 | 2.284338e-10
38.34445 | 23.3683 | 23.36515 | 14.94507 | 0.003146298 | 1.296373 | 5.514491 | 1.60922 | 2.288956e-10
38.35445 | 23.3553 | 23.37307 | 14.94231 | -0.01777161 | 1.304507 | 5.529368 | 1.596886 | 2.293415e-10
38.36444 | 23.3595 | 23.38063 | 14.93955 | -0.02113121 | 1.312702 | 5.543735 | 1.584641 | 2.297749e-10
38.37444 | 23.3493 | 23.38784 | 14.93679 | -0.03854227 | 1.320974 | 5.557617 | 1.572462 | 2.301924e-10
38.38444 | 23.3729 | 23.39469 | 14.93402 | -0.02178627 | 1.329317 | 5.570984 | 1.560362 | 2.305974e-10
38.39444 | 23.3493 | 23.40116 | 14.93125 | -0.05185666 | 1.33773 | 5.58383 | 1.548342 | 2.309846e-10
38.40444 | 23.3458 | 23.40725 | 14.92848 | -0.06144636 | 1.346214 | 5.596146 | 1.536403 | 2.313576e-10
38.41444 | 23.3483 | 23.41295 | 14.92571 | -0.06464615 | 1.35477 | 5.607922 | 1.524544 | 2.317147e-10
38.42443 | 23.3428 | 23.41824 | 14.92294 | -0.07544487 | 1.363389 | 5.61914 | 1.512779 | 2.320557e-10
38.43443 | 23.356 | 23.42315 | 14.92016 | -0.06714709 | 1.372091 | 5.629813 | 1.501085 | 2.323808e-10
38.44443 | 23.3235 | 23.42764 | 14.91738 | -0.1041406 | 1.380868 | 5.639923 | 1.489474 | 2.326898e-10
38.45443 | 23.3366 | 23.43172 | 14.91459 | -0.09511795 | 1.389719 | 5.649461 | 1.477946 | 2.329812e-10
38.46443 | 23.3226 | 23.43537 | 14.9118 | -0.1127747 | 1.398645 | 5.658423 | 1.466502 | 2.332565e-10
38.47443 | 23.3034 | 23.4386 | 14.90902 | -0.1352029 | 1.407648 | 5.666798 | 1.455142 | 2.33514e-10
38.48442 | 23.3153 | 23.4414 | 14.90623 | -0.1260963 | 1.416718 | 5.674575 | 1.443877 | 2.337538e-10
38.49442 | 23.3028 | 23.44376 | 14.90343 | -0.1409551 | 1.425875 | 5.681763 | 1.432686 | 2.339759e-10
38.50442 | 23.313 | 23.44567 | 14.90063 | -0.1326725 | 1.43511 | 5.688348 | 1.42158 | 2.341819e-10
38.51442 | 23.2791 | 23.44714 | 14.89783 | -0.1680422 | 1.444424 | 5.694324 | 1.410559 | 2.343684e-10
38.52442 | 23.292 | 23.44816 | 14.89503 | -0.1561616 | 1.453818 | 5.699688 | 1.399623 | 2.345372e-10
38.53442 | 23.2757 | 23.44873 | 14.89223 | -0.173027 | 1.463292 | 5.704435 | 1.388773 | 2.346882e-10
38.54441 | 23.268 | 23.44884 | 14.88942 | -0.1808355 | 1.472839 | 5.708557 | 1.378018 | 2.348214e-10
38.55441 | 23.2692 | 23.44848 | 14.88661 | -0.1792845 | 1.482476 | 5.712058 | 1.367338 | 2.349351e-10
38.56441 | 23.25 | 23.44767 | 14.8838 | -0.19767 | 1.492196 | 5.714931 | 1.356744 | 2.35031e-10
38.57441 | 23.2445 | 23.44639 | 14.88098 | -0.2018921 | 1.501999 | 5.717174 | 1.346235 | 2.351091e-10
38.58441 | 23.2438 | 23.44465 | 14.87817 | -0.2008474 | 1.511887 | 5.718783 | 1.335812 | 2.351678e-10
38.5944 | 23.2474 | 23.44244 | 14.87535 | -0.1950386 | 1.52185 | 5.719758 | 1.325484 | 2.352068e-10
38.6044 | 23.2343 | 23.43976 | 14.87252 | -0.2054598 | 1.531908 | 5.720098 | 1.315231 | 2.352281e-10
38.6144 | 23.2337 | 23.43661 | 14.8697 | -0.202913 | 1.542052 | 5.7198 | 1.305063 | 2.352317e-10
38.6244 | 23.2176 | 23.433 | 14.86687 | -0.2153982 | 1.552284 | 5.718866 | 1.29498 | 2.352157e-10
38.6344 | 23.2341 | 23.42892 | 14.86404 | -0.1948151 | 1.562604 | 5.717293 | 1.284981 | 2.351802e-10
38.6444 | 23.2095 | 23.42437 | 14.8612 | -0.214867 | 1.573012 | 5.715084 | 1.275067 | 2.351269e-10
38.65439 | 23.2182 | 23.41936 | 14.85837 | -0.2011587 | 1.5835 | 5.712242 | 1.265247 | 2.350558e-10
38.66439 | 23.2153 | 23.41388 | 14.85553 | -0.1985829 | 1.594088 | 5.708763 | 1.255501 | 2.349652e-10
38.67439 | 23.2159 | 23.40795 | 14.85269 | -0.1920457 | 1.604768 | 5.704651 | 1.245839 | 2.348551e-10
38.68439 | 23.2173 | 23.40155 | 14.84984 | -0.1842509 | 1.615539 | 5.699909 | 1.23626 | 2.347272e-10
38.69439 | 23.2127 | 23.3947 | 14.847 | -0.1820009 | 1.626403 | 5.694538 | 1.226764 | 2.345815e-10
38.70439 | 23.223 | 23.3874 | 14.84415 | -0.1644003 | 1.637361 | 5.688543 | 1.217352 | 2.344181e-10
38.71438 | 23.2155 | 23.37966 | 14.8413 | -0.1641593 | 1.648401 | 5.681933 | 1.20803 | 2.342351e-10
38.72438 | 23.209 | 23.37147 | 14.83844 | -0.162469 | 1.659548 | 5.6747 | 1.198781 | 2.340344e-10
38.73438 | 23.217 | 23.36284 | 14.83558 | -0.1458401 | 1.670791 | 5.666854 | 1.189614 | 2.338177e-10
38.74438 | 23.1992 | 23.35378 | 14.83272 | -0.1545777 | 1.68213 | 5.658399 | 1.180528 | 2.335814e-10
38.75438 | 23.2047 | 23.34429 | 14.82986 | -0.1395893 | 1.693567 | 5.649342 | 1.171523 | 2.333274e-10
38.76438 | 23.2057 | 23.33438 | 14.82699 | -0.1286792 | 1.705102 | 5.639688 | 1.162598 | 2.330574e-10
38.77437 | 23.1997 | 23.32407 | 14.82412 | -0.1243656 | 1.716725 | 5.629454 | 1.153762 | 2.327714e-10
38.78437 | 23.1986 | 23.31333 | 14.82125 | -0.1147324 | 1.728459 | 5.618623 | 1.144996 | 2.324659e-10
38.79437 | 23.1981 | 23.3022 | 14.81838 | -0.104098 | 1.740294 | 5.607215 | 1.136309 | 2.321461e-10
38.80437 | 23.1881 | 23.29067 | 14.8155 | -0.1025701 | 1.752231 | 5.595236 | 1.127701 | 2.318086e-10
38.81437 | 23.1856 | 23.27876 | 14.81262 | -0.09315587 | 1.764269 | 5.582693 | 1.119171 | 2.314551e-10
38.82437 | 23.19 | 23.26646 | 14.80974 | -0.07646438 | 1.776412 | 5.569594 | 1.110719 | 2.310856e-10
38.83436 | 23.1679 | 23.25382 | 14.80686 | -0.08591529 | 1.788646 | 5.55596 | 1.102352 | 2.307002e-10
38.84436 | 23.1718 | 23.24079 | 14.80397 | -0.06899301 | 1.800996 | 5.541774 | 1.094053 | 2.303005e-10
38.85436 | 23.1735 | 23.22742 | 14.80108 | -0.05391904 | 1.813453 | 5.527057 | 1.08583 | 2.298848e-10
38.86436 | 23.1491 | 23.2137 | 14.79819 | -0.06460228 | 1.826016 | 5.511818 | 1.077682 | 2.294549e-10
38.87436 | 23.1592 | 23.19965 | 14.79529 | -0.0404514 | 1.838686 | 5.496065 | 1.06961 | 2.290108e-10
38.88436 | 23.1483 | 23.18528 | 14.79239 | -0.03697719 | 1.851464 | 5.47981 | 1.061612 | 2.285525e-10
38.89435 | 23.1479 | 23.1706 | 14.78949 | -0.022704 | 1.864338 | 5.463077 | 1.053695 | 2.280818e-10
38.90435 | 23.1323 | 23.15561 | 14.78659 | -0.02331307 | 1.877335 | 5.445844 | 1.045844 | 2.275969e-10
38.91435 | 23.1233 | 23.14033 | 14.78368 | -0.0170289 | 1.890442 | 5.428138 | 1.038066 | 2.270977e-10
38.92435 | 23.1243 | 23.12476 | 14.78077 | -0.0004615816 | 1.903661 | 5.409968 | 1.03036 | 2.265861e-10
38.93435 | 23.1051 | 23.10892 | 14.77786 | -0.003822533 | 1.916991 | 5.391345 | 1.022726 | 2.260639e-10
38.94434 | 23.0987 | 23.09284 | 14.77495 | 0.005859473 | 1.930421 | 5.372298 | 1.015172 | 2.255292e-10
38.95434 | 23.0992 | 23.07649 | 14.77203 | 0.02270972 | 1.943978 | 5.352802 | 1.007679 | 2.249821e-10
38.96434 | 23.0746 | 23.0599 | 14.76911 | 0.01469905 | 1.95765 | 5.332884 | 1.000256 | 2.244225e-10
38.97434 | 23.0717 | 23.04308 | 14.76619 | 0.0286162 | 1.971436 | 5.312557 | 0.9929032 | 2.238541e-10
38.98434 | 23.0582 | 23.02605 | 14.76326 | 0.03214957 | 1.985339 | 5.291831 | 0.9856188 | 2.23275e-10
38.99434 | 23.05 | 23.00881 | 14.76033 | 0.04118847 | 1.999358 | 5.270717 | 0.9784027 | 2.226853e-10
39.00433 | 23.0383 | 22.99139 | 14.7574 | 0.04690644 | 2.013479 | 5.249249 | 0.9712612 | 2.220849e-10
39.01433 | 23.0305 | 22.97378 | 14.75447 | 0.0567208 | 2.027733 | 5.227395 | 0.9641799 | 2.214774e-10
39.02433 | 22.9982 | 22.95599 | 14.75153 | 0.04220545 | 2.042107 | 5.205188 | 0.9571651 | 2.208592e-10
39.03433 | 22.995 | 22.93805 | 14.74859 | 0.05694924 | 2.056601 | 5.182639 | 0.9502164 | 2.202321e-10
39.04433 | 22.978 | 22.91996 | 14.74565 | 0.05804054 | 2.071215 | 5.159759 | 0.943333 | 2.19598e-10
39.05433 | 22.97 | 22.90173 | 14.74271 | 0.06826753 | 2.08595 | 5.136561 | 0.9365146 | 2.189549e-10
39.06432 | 22.947 | 22.8834 | 14.73976 | 0.06360145 | 2.100791 | 5.113078 | 0.9297669 | 2.183066e-10
39.07432 | 22.9471 | 22.86494 | 14.73681 | 0.08216448 | 2.11577 | 5.089277 | 0.9230763 | 2.176493e-10
39.08432 | 22.9224 | 22.84637 | 14.73386 | 0.07602914 | 2.130873 | 5.06519 | 0.9164489 | 2.16985e-10
39.09432 | 22.8992 | 22.82772 | 14.7309 | 0.07148245 | 2.146099 | 5.040831 | 0.9098839 | 2.163153e-10
39.10432 | 22.9082 | 22.80899 | 14.72794 | 0.09921433 | 2.16145 | 5.01621 | 0.9033812 | 2.156403e-10
39.11432 | 22.8674 | 22.79019 | 14.72498 | 0.07721242 | 2.176926 | 4.991339 | 0.8969398 | 2.149582e-10
39.12431 | 22.8829 | 22.77135 | 14.72202 | 0.1115477 | 2.192512 | 4.966253 | 0.8905654 | 2.142725e-10
39.13431 | 22.8459 | 22.75245 | 14.71905 | 0.09344551 | 2.20824 | 4.940914 | 0.884245 | 2.135815e-10
39.14431 | 22.8296 | 22.73352 | 14.71609 | 0.09607694 | 2.224095 | 4.915358 | 0.8779844 | 2.12887e-10
39.15431 | 22.8261 | 22.71457 | 14.71311 | 0.1115296 | 2.240077 | 4.889597 | 0.871783 | 2.121871e-10
39.16431 | 22.8202 | 22.69561 | 14.71014 | 0.1245941 | 2.256188 | 4.863641 | 0.8656402 | 2.114837e-10
39.17431 | 22.8076 | 22.67664 | 14.70716 | 0.1309594 | 2.272427 | 4.837499 | 0.8595555 | 2.107785e-10
39.1843 | 22.7844 | 22.6577 | 14.70418 | 0.1266954 | 2.288778 | 4.81121 | 0.8535342 | 2.100697e-10
39.1943 | 22.7963 | 22.63877 | 14.7012 | 0.1575294 | 2.305276 | 4.784733 | 0.8475639 | 2.093574e-10
39.2043 | 22.7661 | 22.61987 | 14.69821 | 0.1462331 | 2.321903 | 4.758102 | 0.8416501 | 2.086433e-10
39.2143 | 22.7549 | 22.601 | 14.69522 | 0.1538953 | 2.338661 | 4.731328 | 0.8357922 | 2.079274e-10
39.2243 | 22.7557 | 22.58219 | 14.69223 | 0.1735072 | 2.355549 | 4.704422 | 0.8299895 | 2.072098e-10
39.2343 | 22.7285 | 22.56344 | 14.68924 | 0.1650581 | 2.372569 | 4.677394 | 0.8242418 | 2.064904e-10
39.24429 | 22.7252 | 22.54478 | 14.68624 | 0.1804172 | 2.389704 | 4.650283 | 0.8185538 | 2.057727e-10
39.25429 | 22.7212 | 22.52618 | 14.68324 | 0.1950181 | 2.406986 | 4.623039 | 0.812914 | 2.050516e-10
39.26429 | 22.7021 | 22.50767 | 14.68024 | 0.1944304 | 2.424401 | 4.595701 | 0.8073274 | 2.043321e-10
39.27429 | 22.6934 | 22.48926 | 14.67723 | 0.2041446 | 2.441949 | 4.568278 | 0.8017935 | 2.03611e-10
39.28429 | 22.6855 | 22.47095 | 14.67423 | 0.2145518 | 2.459629 | 4.540781 | 0.7963117 | 2.028915e-10
39.29429 | 22.658 | 22.45276 | 14.67122 | 0.2052433 | 2.477443 | 4.513217 | 0.7908816 | 2.021721e-10
39.30428 | 22.6502 | 22.43471 | 14.6682 | 0.2154939 | 2.495371 | 4.485623 | 0.7855079 | 2.014545e-10
39.31428 | 22.6392 | 22.41677 | 14.66519 | 0.22243 | 2.51345 | 4.457952 | 0.7801796 | 2.007368e-10
39.32428 | 22.6283 | 22.39897 | 14.66217 | 0.2293264 | 2.531662 | 4.430242 | 0.7749014 | 2.00021e-10
39.33428 | 22.6017 | 22.38133 | 14.65915 | 0.2203746 | 2.550008 | 4.402498 | 0.7696727 | 1.993069e-10
39.34428 | 22.6103 | 22.36383 | 14.65612 | 0.2464682 | 2.568486 | 4.37473 | 0.7644933 | 1.985946e-10
39.35427 | 22.5908 | 22.34652 | 14.6531 | 0.2442789 | 2.58708 | 4.346976 | 0.7593675 | 1.978858e-10
39.36427 | 22.5719 | 22.32936 | 14.65007 | 0.2425404 | 2.605825 | 4.319183 | 0.7542848 | 1.971789e-10
39.37427 | 22.5619 | 22.31237 | 14.64703 | 0.2495255 | 2.624703 | 4.291388 | 0.7492497 | 1.964737e-10
39.38427 | 22.54 | 22.29557 | 14.644 | 0.2444277 | 2.643714 | 4.263599 | 0.7442618 | 1.95772e-10
39.39427 | 22.5425 | 22.27896 | 14.64096 | 0.2635427 | 2.662857 | 4.235821 | 0.7393206 | 1.950739e-10
39.40427 | 22.5002 | 22.26254 | 14.63792 | 0.2376569 | 2.682133 | 4.208067 | 0.7344257 | 1.943794e-10
39.41426 | 22.5039 | 22.24634 | 14.63488 | 0.257557 | 2.701521 | 4.180364 | 0.7295812 | 1.936902e-10
39.42426 | 22.5083 | 22.23033 | 14.63183 | 0.2779663 | 2.72106 | 4.152667 | 0.7247773 | 1.930027e-10
39.43426 | 22.4723 | 22.21454 | 14.62878 | 0.2577627 | 2.74073 | 4.125009 | 0.7200181 | 1.923188e-10
39.44426 | 22.4795 | 22.19896 | 14.62573 | 0.2805417 | 2.760531 | 4.097396 | 0.7153034 | 1.916403e-10
39.45426 | 22.4638 | 22.1836 | 14.62267 | 0.2801984 | 2.780462 | 4.069835 | 0.7106326 | 1.909653e-10
39.46426 | 22.4452 | 22.16847 | 14.61961 | 0.2767282 | 2.800522 | 4.042331 | 0.7060052 | 1.902956e-10
39.47425 | 22.4346 | 22.15359 | 14.61656 | 0.281011 | 2.820691 | 4.014916 | 0.7014257 | 1.896313e-10
39.48425 | 22.4095 | 22.13893 | 14.61349 | 0.2705738 | 2.841008 | 3.987541 | 0.6968838 | 1.889705e-10
39.49425 | 22.4181 | 22.1245 | 14.61043 | 0.2935967 | 2.861452 | 3.96024 | 0.6923842 | 1.88315e-10
39.50425 | 22.3991 | 22.11032 | 14.60736 | 0.288776 | 2.882023 | 3.933018 | 0.6879263 | 1.876649e-10
39.51425 | 22.3983 | 22.09639 | 14.60429 | 0.3019087 | 2.902718 | 3.905878 | 0.6835095 | 1.870218e-10
39.52425 | 22.3933 | 22.08271 | 14.60121 | 0.3105912 | 2.923539 | 3.878826 | 0.6791337 | 1.863824e-10
39.53424 | 22.3578 | 22.06929 | 14.59814 | 0.2885071 | 2.944461 | 3.851892 | 0.6748032 | 1.8575e-10
39.54424 | 22.3625 | 22.05612 | 14.59506 | 0.3063813 | 2.965526 | 3.825028 | 0.6705078 | 1.851212e-10
39.55424 | 22.3399 | 22.0432 | 14.59197 | 0.2966974 | 2.986713 | 3.798265 | 0.6662518 | 1.844995e-10
39.56424 | 22.3467 | 22.03055 | 14.58889 | 0.3161532 | 3.008017 | 3.771606 | 0.6620352 | 1.838849e-10
39.57424 | 22.3166 | 22.01815 | 14.5858 | 0.2984466 | 3.029441 | 3.745056 | 0.6578573 | 1.832738e-10
39.58424 | 22.3012 | 22.00602 | 14.58271 | 0.2951756 | 3.05098 | 3.718618 | 0.6537179 | 1.826716e-10
39.59423 | 22.3046 | 21.99417 | 14.57962 | 0.310427 | 3.072613 | 3.692322 | 0.6496203 | 1.820748e-10
39.60423 | 22.2827 | 21.98258 | 14.57652 | 0.300124 | 3.094381 | 3.666118 | 0.6455564 | 1.814833e-10
39.61423 | 22.2622 | 21.97125 | 14.57342 | 0.2909527 | 3.11626 | 3.640037 | 0.6415296 | 1.808989e-10
39.62423 | 22.2637 | 21.96019 | 14.57032 | 0.3035125 | 3.138248 | 3.614081 | 0.6375397 | 1.803216e-10
39.63423 | 22.2345 | 21.9494 | 14.56721 | 0.285103 | 3.160344 | 3.588253 | 0.6335862 | 1.797496e-10
39.64423 | 22.2232 | 21.93888 | 14.56411 | 0.2843236 | 3.182545 | 3.562556 | 0.6296688 | 1.791847e-10
39.65422 | 22.1963 | 21.92863 | 14.561 | 0.267669 | 3.204824 | 3.537018 | 0.6257908 | 1.78627e-10
39.66422 | 22.1939 | 21.91865 | 14.55789 | 0.2752514 | 3.227228 | 3.51159 | 0.6219443 | 1.780745e-10
39.67422 | 22.1902 | 21.90894 | 14.55477 | 0.2812637 | 3.249732 | 3.486302 | 0.6181328 | 1.775292e-10
39.68422 | 22.1416 | 21.89949 | 14.55165 | 0.2421081 | 3.272332 | 3.461154 | 0.6143559 | 1.76991e-10
39.69422 | 22.1498 | 21.89032 | 14.54853 | 0.2594839 | 3.295025 | 3.436149 | 0.6106132 | 1.764599e-10
39.70422 | 22.1169 | 21.88141 | 14.5454 | 0.2354936 | 3.317808 | 3.411289 | 0.6069043 | 1.759359e-10
39.71421 | 22.1152 | 21.87277 | 14.54228 | 0.2424309 | 3.340656 | 3.3866 | 0.6032325 | 1.75419e-10
39.72421 | 22.0848 | 21.86439 | 14.53915 | 0.2204118 | 3.363612 | 3.362035 | 0.5995904 | 1.749074e-10
39.73421 | 22.0697 | 21.85627 | 14.53602 | 0.2134299 | 3.38665 | 3.33762 | 0.595981 | 1.744029e-10
39.74421 | 22.0483 | 21.84841 | 14.53288 | 0.199888 | 3.409767 | 3.313357 | 0.5924042 | 1.739055e-10
39.75421 | 22.0244 | 21.84081 | 14.52975 | 0.1835882 | 3.432959 | 3.289248 | 0.5888595 | 1.734153e-10
39.7642 | 22.0132 | 21.83347 | 14.52661 | 0.1797258 | 3.4562 | 3.265317 | 0.5853499 | 1.729321e-10
39.7742 | 21.9869 | 21.82638 | 14.52346 | 0.1605175 | 3.479533 | 3.241518 | 0.5818685 | 1.724561e-10
39.7842 | 21.9693 | 21.81954 | 14.52032 | 0.1497593 | 3.502929 | 3.217875 | 0.5784183 | 1.719854e-10
39.7942 | 21.9701 | 21.81295 | 14.51717 | 0.1571544 | 3.526386868 | 3.194391 | 0.5749988 | 1.715218e-10
39.8042 | 21.9274 | 21.80659 | 14.51402 | 0.1208054 | 3.549902 | 3.171066 | 0.57161 | 1.710652e-10
39.8142 | 21.9148 | 21.80048 | 14.51086 | 0.1143168 | 3.573469 | 3.147901 | 0.5682513 | 1.706141e-10
39.82419 | 21.8916 | 21.79462 | 14.50771 | 0.09698456 | 3.597062 | 3.12492 | 0.5649258 | 1.701718e-10
39.83419 | 21.8797 | 21.78897 | 14.50455 | 0.09072805 | 3.620722 | 3.102076 | 0.5616265 | 1.697348e-10
39.84419 | 21.8853 | 21.78356 | 14.50139 | 0.1017425 | 3.644422 | 3.079394 | 0.5583565 | 1.693032e-10
39.85419 | 21.8392 | 21.77837 | 14.49822 | 0.06083288 | 3.668157 | 3.056875 | 0.5551156 | 1.688786e-10
39.86419 | 21.8386 | 21.7734 | 14.49505 | 0.06520425 | 3.691922 | 3.034519 | 0.5519032 | 1.684612e-10
39.87419 | 21.8244 | 21.76864 | 14.49188 | 0.05576073 | 3.715713 | 3.012327 | 0.5487194 | 1.680509e-10
39.88418 | 21.8047 | 21.7641 | 14.48871 | 0.04060097 | 3.739501 | 2.990322 | 0.5455666 | 1.676459e-10
39.89418 | 21.789 | 21.75976 | 14.48553 | 0.02924404 | 3.763327 | 2.968457 | 0.5424386 | 1.672462e-10
39.90418 | 21.7614 | 21.75561 | 14.48235 | 0.005788542 | 3.787164 | 2.946756 | 0.5393381 | 1.668536e-10
39.91418 | 21.7536 | 21.75166 | 14.47917 | 0.00193929 | 3.811005 | 2.925219 | 0.5362648 | 1.664664e-10
39.92418 | 21.7418 | 21.7479 | 14.47599 | -0.006096757 | 3.834844 | 2.903847 | 0.5332185 | 1.660845e-10
39.93418 | 21.7199 | 21.74431 | 14.4728 | -0.02441433 | 3.858677 | 2.882638 | 0.5301989 | 1.657097e-10
39.94417 | 21.7076 | 21.74091 | 14.46961 | -0.03331311 | 3.882474 | 2.861617 | 0.5272086 | 1.653403e-10
39.95417 | 21.6783 | 21.73767 | 14.46642 | -0.05937479 | 3.906275 | 2.840738 | 0.5242415 | 1.649761e-10
39.96417 | 21.6737 | 21.7346 | 14.46322 | -0.06089864 | 3.930052 | 2.820022 | 0.5213003 | 1.646173e-10
39.97417 | 21.6438 | 21.73168 | 14.46003 | -0.0878781 | 3.953797 | 2.79947 | 0.5183847 | 1.642638e-10
39.98417 | 21.6274 | 21.72891 | 14.45683 | -0.1015057 | 3.977505 | 2.779081 | 0.5154944 | 1.639157e-10
39.99417 | 21.6104 | 21.72628 | 14.45362 | -0.115875 | 4.001168 | 2.758856 | 0.5126293 | 1.635728e-10
40.00416 | 21.5872 | 21.72378 | 14.45042 | -0.1365801 | 4.024758 | 2.738813 | 0.5097917 | 1.632354e-10
40.01416 | 21.5938 | 21.72141 | 14.44721 | -0.12761 | 4.048312 | 2.718913 | 0.5069759 | 1.629014e-10
40.02416 | 21.5495 | 21.71916 | 14.444 | -0.1696581 | 4.071802 | 2.699174 | 0.5041844 | 1.625728e-10
40.03416 | 21.5498 | 21.71702 | 14.44078 | -0.1672175 | 4.09522 | 2.679598 | 0.5014171 | 1.622495e-10
40.04416 | 21.5179 | 21.71498 | 14.43757 | -0.19708 | 4.118559 | 2.660182 | 0.4986736 | 1.619298e-10
40.05416 | 21.4983 | 21.71304 | 14.43435 | -0.2147376 | 4.141811 | 2.640927 | 0.4959537 | 1.616154e-10
40.06415 | 21.4923 | 21.71118 | 14.43113 | -0.218883 | 4.164947 | 2.621851 | 0.4932597 | 1.613045e-10
40.07415 | 21.4772 | 21.70941 | 14.4279 | -0.2322056 | 4.188004 | 2.602915 | 0.4905863 | 1.60999e-10
40.08415 | 21.4463 | 21.7077 | 14.42467 | -0.2613968 | 4.210951 | 2.584137 | 0.4879357 | 1.606953e-10
40.09415 | 21.4325 | 21.70605 | 14.42144 | -0.2735494 | 4.233782 | 2.565518 | 0.4853078 | 1.603969e-10
40.10415 | 21.4015 | 21.70445 | 14.41821 | -0.3029536 | 4.256487 | 2.547056 | 0.4827023 | 1.60102e-10
40.11415 | 21.4023 | 21.7029 | 14.41497 | -0.3006008 | 4.279059 | 2.528751 | 0.4801191 | 1.598089e-10
40.12414 | 21.3797 | 21.70138 | 14.41174 | -0.3216831 | 4.301468 | 2.510619 | 0.4775603 | 1.595211e-10
40.13414 | 21.3536 | 21.69989 | 14.40849 | -0.3462889 | 4.323749 | 2.492625 | 0.4750208 | 1.592352e-10
40.14414 | 21.3373 | 21.69841 | 14.40525 | -0.3611091 | 4.345872 | 2.474784 | 0.4725028 | 1.589527e-10
40.15414 | 21.3091 | 21.69694 | 14.402 | -0.3878358 | 4.367829 | 2.457097 | 0.4700064 | 1.586739e-10
40.16414 | 21.3092 | 21.69546 | 14.39875 | -0.3862584 | 4.389611 | 2.439563 | 0.4675306 | 1.583968e-10
40.17413 | 21.2713 | 21.69397 | 14.3955 | -0.4226697 | 4.411189 | 2.422198 | 0.465079 | 1.581214e-10
40.18413 | 21.2646 | 21.69246 | 14.39225 | -0.4278553 | 4.432595 | 2.404966 | 0.4626451 | 1.578497e-10
40.19413 | 21.2295 | 21.69091 | 14.38899 | -0.461408 | 4.453801 | 2.387884 | 0.4602317 | 1.575797e-10
40.20413 | 21.2156 | 21.68932 | 14.38573 | -0.4737176 | 4.474797 | 2.370951 | 0.4578385 | 1.573115e-10
40.21413 | 21.1898 | 21.68767 | 14.38247 | -0.4978745 | 4.495575 | 2.354166 | 0.4554655 | 1.57045e-10
40.22413 | 21.1692 | 21.68597 | 14.3792 | -0.5167681 | 4.516125 | 2.337529 | 0.4531119 | 1.567803e-10
40.23412 | 21.1656 | 21.68419 | 14.37594 | -0.5185876 | 4.536416 | 2.321053 | 0.450781 | 1.565175e-10
40.24412 | 21.1186 | 21.68233 | 14.37267 | -0.5637255 | 4.556485 | 2.304707 | 0.4484671 | 1.562546e-10
40.25412 | 21.1037 | 21.68037 | 14.36939 | -0.5766698 | 4.5763 | 2.288505 | 0.4461724 | 1.559935e-10
40.26412 | 21.079 | 21.67831 | 14.36612 | -0.5993113 | 4.595852 | 2.272447 | 0.4438968 | 1.557341e-10
40.27412 | 21.0469 | 21.67614 | 14.36284 | -0.6292389 | 4.615131 | 2.25653 | 0.4416402 | 1.554748e-10
40.28412 | 21.0431 | 21.67384 | 14.35956 | -0.6307433 | 4.63413 | 2.240755 | 0.4394023 | 1.552154e-10
40.29411 | 21.0035 | 21.67141 | 14.35627 | -0.6679142 | 4.652819 | 2.225136 | 0.4371851 | 1.549561e-10
40.30411 | 21.0055 | 21.66884 | 14.35299 | -0.6633405 | 4.671229 | 2.20964 | 0.4349841 | 1.546985e-10
40.31411 | 20.9603 | 21.66611 | 14.3497 | -0.7058126 | 4.689331 | 2.194283 | 0.4328014 | 1.544392e-10
40.32411 | 20.9332 | 21.66322 | 14.34641 | -0.7300206 | 4.707116 | 2.179063 | 0.4306366 | 1.541816e-10
40.33411 | 20.9261 | 21.66016 | 14.34311 | -0.734055 | 4.724576 | 2.163979 | 0.4284897 | 1.539223e-10
40.34411 | 20.8959 | 21.6569 | 14.33981 | -0.7610046 | 4.741701 | 2.14903 | 0.4263605 | 1.53663e-10
40.3541 | 20.8749 | 21.65346 | 14.33652 | -0.7785638 | 4.758468 | 2.13423 | 0.4242508 | 1.534036e-10
40.3641 | 20.8661 | 21.64982 | 14.33321 | -0.783716 | 4.774899 | 2.119548 | 0.4221564 | 1.531425e-10
40.3741 | 20.8308 | 21.64595 | 14.32991 | -0.8151545 | 4.79097 | 2.104999 | 0.4200791 | 1.528796e-10
40.3841 | 20.8353 | 21.64187 | 14.3266 | -0.8065699 | 4.806672 | 2.09058 | 0.4180188 | 1.526167e-10
40.3941 | 20.7869 | 21.63755 | 14.32329 | -0.8506523 | 4.821998 | 2.076291 | 0.4159754 | 1.523521e-10
40.4041 | 20.7894 | 21.63299 | 14.31997 | -0.8435926 | 4.836938 | 2.062131 | 0.4139487 | 1.520856e-10
40.41409 | 20.7586 | 21.62819 | 14.31666 | -0.8695884 | 4.851472 | 2.048114 | 0.4119404 | 1.518174e-10
40.42409 | 20.7248 | 21.62312 | 14.31334 | -0.8983156 | 4.865618 | 2.034207 | 0.4099465 | 1.515474e-10
40.43409 | 20.7213 | 21.61777 | 14.31002 | -0.8964744 | 4.879356 | 2.020427 | 0.4079688 | 1.512756e-10
40.44409 | 20.6862 | 21.61215 | 14.3067 | -0.9259543 | 4.892678 | 2.006771 | 0.4060072 | 1.510021e-10
40.45409 | 20.6821 | 21.60625 | 14.30337 | -0.9241476 | 4.905575 | 1.993239 | 0.4040614 | 1.50725e-10
40.46409 | 20.651 | 21.60005 | 14.30004 | -0.9490457 | 4.918042 | 1.97983 | 0.4021313 | 1.504461e-10
40.47408 | 20.6256 | 21.59355 | 14.29671 | -0.9679474 | 4.930058 | 1.966556 | 0.4002187 | 1.501636e-10
40.48408 | 20.6099 | 21.58673 | 14.29338 | -0.9768301 | 4.941642 | 1.953389 | 0.3983197 | 1.498794e-10
40.49408 | 20.589 | 21.57959 | 14.29004 | -0.9905921 | 4.952773 | 1.94034 | 0.396436 | 1.495917e-10
40.50408 | 20.557 | 21.57213 | 14.2867 | -1.015128 | 4.963446 | 1.92741 | 0.3945674 | 1.493021e-10
40.51408 | 20.5429 | 21.56433 | 14.28336 | -1.021428 | 4.973655 | 1.914597 | 0.3927138 | 1.490073e-10
40.52407 | 20.5105 | 21.55619 | 14.28002 | -1.045694 | 4.983383 | 1.901913 | 0.3908769 | 1.487106e-10
40.53407 | 20.5024 | 21.5477 | 14.27667 | -1.045303 | 4.992646 | 1.889331 | 0.3890529 | 1.484104e-10
40.54407 | 20.4583 | 21.53886 | 14.27332 | -1.080557 | 5.001426 | 1.876864 | 0.3872435 | 1.481049e-10
40.55407 | 20.4591 | 21.52965 | 14.26997 | -1.070549 | 5.00972 | 1.864509 | 0.3854485 | 1.477976e-10
40.56407 | 20.4252 | 21.52007 | 14.26662 | -1.094872 | 5.017521 | 1.852267 | 0.3836679 | 1.47485e-10
40.57407 | 20.4014 | 21.51012 | 14.26326 | -1.108722 | 5.024826 | 1.840136 | 0.3819013 | 1.471688e-10
40.58406 | 20.3749 | 21.4998 | 14.2599 | -1.124902 | 5.031623 | 1.828126 | 0.3801506 | 1.46849e-10
40.59406 | 20.3334 | 21.48909 | 14.25654 | -1.155686 | 5.037921 | 1.816214 | 0.3784121 | 1.465257e-10
40.60406 | 20.3453 | 21.47798 | 14.25317 | -1.132682 | 5.043711 | 1.804409 | 0.3766874 | 1.461971e-10
40.61406 | 20.3029 | 21.46648 | 14.24981 | -1.163582 | 5.048987 | 1.792712 | 0.3749763 | 1.458632e-10
40.62406 | 20.2757 | 21.45458 | 14.24644 | -1.178883 | 5.053748 | 1.78112 | 0.3732787 | 1.455257e-10
40.63406 | 20.2663 | 21.44228 | 14.24306 | -1.175982 | 5.05799 | 1.769634 | 0.3715945 | 1.451846e-10
40.64405 | 20.2283 | 21.42959 | 14.23969 | -1.201287 | 5.061706 | 1.758264 | 0.3699253 | 1.448382e-10
40.65405 | 20.2094 | 21.41647 | 14.23631 | -1.207069 | 5.064904 | 1.746984 | 0.3682676 | 1.444865e-10
40.66405 | 20.1849 | 21.40294 | 14.23293 | -1.218037 | 5.067575 | 1.735807 | 0.3666229 | 1.441312e-10
40.67405 | 20.1595 | 21.38899 | 14.22955 | -1.229491 | 5.069719 | 1.724731 | 0.3649912 | 1.437706e-10
40.68405 | 20.1521 | 21.37462 | 14.22616 | -1.222524 | 5.071334 | 1.713754 | 0.3633722 | 1.434047e-10
40.69405 | 20.1044 | 21.35984 | 14.22278 | -1.255438 | 5.072419 | 1.702877 | 0.361766 | 1.430335e-10
40.70404 | 20.1071 | 21.34465 | 14.21939 | -1.237545 | 5.072973 | 1.692109 | 0.3601742 | 1.426587e-10
40.71404 | 20.0593 | 21.32901 | 14.216 | -1.269713 | 5.072998 | 1.681427 | 0.358593 | 1.422785e-10
40.72404 | 20.0673 | 21.31296 | 14.2126 | -1.245658 | 5.072492 | 1.670842 | 0.357024 | 1.418931e-10
40.73404 | 20.0381 | 21.29648 | 14.2092 | -1.258376 | 5.071455 | 1.660352 | 0.3554674 | 1.415023e-10
40.74404 | 20.006 | 21.27957 | 14.2058 | -1.273569 | 5.069889 | 1.649956 | 0.3539228 | 1.411061e-10
40.75404 | 19.9897 | 21.26224 | 14.2024 | -1.272536 | 5.067793 | 1.639654 | 0.3523902 | 1.407047e-10
40.76403 | 19.9497 | 21.2445 | 14.199 | -1.294795 | 5.065173 | 1.629454 | 0.3508711 | 1.402997e-10
40.77403 | 19.9461 | 21.22631 | 14.19559 | -1.280212 | 5.062025 | 1.619337 | 0.3493622 | 1.398876e-10
40.78403 | 19.9151 | 21.20771 | 14.19218 | -1.292606 | 5.058353 | 1.60931 | 0.347865 | 1.394719e-10
40.79403 | 19.8952 | 21.18868 | 14.18876 | -1.293476 | 5.05416 | 1.599373 | 0.3463794 | 1.390509e-10
40.80403 | 19.8897 | 21.16923 | 14.18535 | -1.279527 | 5.049448 | 1.589525 | 0.3449053 | 1.386246e-10
40.81403 | 19.8398 | 21.14936 | 14.18193 | -1.309558 | 5.04422 | 1.579765 | 0.3434426 | 1.381929e-10
40.82402 | 19.8196 | 21.12909 | 14.17851 | -1.309494 | 5.038486 | 1.570102 | 0.3419925 | 1.377559e-10
40.83402 | 19.8088 | 21.10839 | 14.17509 | -1.299593 | 5.032235 | 1.560515 | 0.3405522 | 1.373154e-10
40.84402 | 19.7747 | 21.08728 | 14.17167 | -1.312584 | 5.025481 | 1.551015 | 0.339123 | 1.368678e-10
40.85402 | 19.7686 | 21.06576 | 14.16824 | -1.297165 | 5.018224 | 1.541599 | 0.3377048 | 1.364166e-10
40.86402 | 19.7471 | 21.04384 | 14.16481 | -1.296742 | 5.010471 | 1.532266 | 0.3362974 | 1.359601e-10
40.87402 | 19.717 | 21.02152 | 14.16137 | -1.304519 | 5.002227 | 1.523017 | 0.3349009 | 1.354982e-10
40.88401 | 19.7008 | 20.99882 | 14.15794 | -1.298022 | 4.993505 | 1.513859 | 0.3335163 | 1.350328e-10
40.89401 | 19.6549 | 20.97571 | 14.1545 | -1.32081 | 4.984291 | 1.504773 | 0.332141 | 1.345621e-10
40.90401 | 19.6653 | 20.95221 | 14.15106 | -1.286911 | 4.974602 | 1.495768 | 0.3307762 | 1.34086e-10
40.91401 | 19.611 | 20.92833 | 14.14762 | -1.317327 | 4.964442 | 1.486842 | 0.3294219 | 1.336064e-10
40.92401 | 19.6111 | 20.90407 | 14.14418 | -1.292967 | 4.953817 | 1.477995 | 0.3280779 | 1.331214e-10
40.934 | 19.5803 | 20.87946 | 14.14073 | -1.299159 | 4.942746 | 1.469235 | 0.3267453 | 1.326312e-10
40.944 | 19.5525 | 20.85446 | 14.13728 | -1.301959 | 4.931211 | 1.460544 | 0.3254216 | 1.321373e-10
40.954 | 19.5367 | 20.8291 | 14.13383 | -1.292399 | 4.919231 | 1.451929 | 0.324108 | 1.3164e-10
40.964 | 19.4987 | 20.80338 | 14.13038 | -1.304681 | 4.90681 | 1.443391 | 0.3228044 | 1.311372e-10
40.974 | 19.501 | 20.77732 | 14.12692 | -1.276317 | 4.893961 | 1.434927 | 0.3215106 | 1.306292e-10
40.984 | 19.4596 | 20.75091 | 14.12346 | -1.291311 | 4.880688 | 1.426537 | 0.3202267 | 1.301194e-10
40.99399 | 19.4343 | 20.7242 | 14.12 | -1.289895 | 4.867012 | 1.418229 | 0.3189536 | 1.296043e-10
41.00399 | 19.4092 | 20.69712 | 14.11654 | -1.287924 | 4.852913 | 1.409985 | 0.317689 | 1.290856e-10
41.01399 | 19.3863 | 20.66973 | 14.11307 | -1.283431 | 4.838414 | 1.401813 | 0.3164339 | 1.285615e-10
41.02399 | 19.3763 | 20.64202 | 14.1096 | -1.265724 | 4.823522 | 1.393713 | 0.3151883 | 1.280357e-10
41.03399 | 19.3374 | 20.61401 | 14.10613 | -1.276608 | 4.808244 | 1.385683 | 0.313952 | 1.275064e-10
41.04399 | 19.3163 | 20.58569 | 14.10266 | -1.269393 | 4.792589 | 1.377722 | 0.3127252 | 1.269717e-10
41.05398 | 19.2951 | 20.55711 | 14.09918 | -1.262012 | 4.776582 | 1.369839 | 0.3115087 | 1.264352e-10
41.06398 | 19.2567 | 20.52822 | 14.0957 | -1.271519 | 4.760199 | 1.362016 | 0.3103001 | 1.258952e-10
41.07398 | 19.2521 | 20.49905 | 14.09222 | -1.246949 | 4.743464 | 1.354261 | 0.3091006 | 1.253516e-10
41.08398 | 19.2097 | 20.46961 | 14.08874 | -1.259909 | 4.726386 | 1.346573 | 0.3079101 | 1.248045e-10
41.09398 | 19.187 | 20.43991 | 14.08525 | -1.252908 | 4.708974 | 1.33895 | 0.3067286 | 1.242556e-10
41.10398 | 19.1745 | 20.40995 | 14.08177 | -1.235452 | 4.691235 | 1.331394 | 0.3055558 | 1.237032e-10
41.11397 | 19.1226 | 20.37978 | 14.07828 | -1.257182 | 4.673199 | 1.32391 | 0.304393 | 1.23149e-10
41.12397 | 19.1374 | 20.34934 | 14.07479 | -1.211944 | 4.654836 | 1.316483 | 0.3032378 | 1.225912e-10
41.13397 | 19.0804 | 20.31868 | 14.07129 | -1.238277 | 4.636174 | 1.309119 | 0.3020912 | 1.220298e-10
41.14397 | 19.0853 | 20.28779 | 14.06779 | -1.202488 | 4.617222 | 1.301818 | 0.3009531 | 1.214667e-10
41.15397 | 19.0391 | 20.25669 | 14.0643 | -1.217587 | 4.597989 | 1.29458 | 0.2998235 | 1.209019e-10
41.16397 | 19.0143 | 20.22538 | 14.06079 | -1.211082 | 4.578484 | 1.287403 | 0.2987023 | 1.203352e-10
41.17396 | 18.9997 | 20.19392 | 14.05729 | -1.194219 | 4.558742 | 1.280294 | 0.2975906 | 1.197668e-10
41.18396 | 18.9749 | 20.16223 | 14.05379 | -1.187329 | 4.538719 | 1.273238 | 0.2964861 | 1.191948e-10
41.19396 | 18.9613 | 20.13036 | 14.05028 | -1.16906 | 4.518451 | 1.266242 | 0.2953897 | 1.186228e-10
41.20396 | 18.942 | 20.09832 | 14.04677 | -1.156319 | 4.497946 | 1.259305 | 0.2943015 | 1.18049e-10
41.21396 | 18.906 | 20.06612 | 14.04325 | -1.160115 | 4.477215 | 1.252427 | 0.2932214 | 1.174717e-10
41.22396 | 18.9001 | 20.03376 | 14.03974 | -1.133656 | 4.456264 | 1.245606 | 0.2921493 | 1.168944e-10
41.23395 | 18.8609 | 20.00129 | 14.03622 | -1.140386 | 4.435127 | 1.238849 | 0.2910861 | 1.163171e-10
41.24395 | 18.8544 | 19.96864 | 14.0327 | -1.114242 | 4.413766 | 1.232143 | 0.2900298 | 1.157362e-10
41.25395 | 18.8399 | 19.93587 | 14.02918 | -1.095966 | 4.392213 | 1.225492 | 0.2889813 | 1.151553e-10
41.26395 | 18.8009 | 19.90297 | 14.02566 | -1.102069 | 4.370475 | 1.218897 | 0.2879406 | 1.145744e-10
41.27395 | 18.7967 | 19.86996 | 14.02213 | -1.073256 | 4.348563 | 1.212357 | 0.2869075 | 1.1399e-10
41.28395 | 18.753 | 19.83684 | 14.0186 | -1.083837 | 4.326484 | 1.205872 | 0.2858821 | 1.134074e-10
41.29394 | 18.7513 | 19.80365 | 14.01507 | -1.052351 | 4.304269 | 1.199446 | 0.2848653 | 1.128229e-10
41.30394 | 18.7298 | 19.77034 | 14.01154 | -1.040541 | 4.281882 | 1.193068 | 0.2838549 | 1.122385e-10
41.31394 | 18.7068 | 19.73695 | 14.008 | -1.030148 | 4.259353 | 1.186742 | 0.282852 | 1.116541e-10
41.32394 | 18.6917 | 19.70348 | 14.00446 | -1.011779 | 4.236692 | 1.180468 | 0.2818565 | 1.110697e-10
41.33394 | 18.6519 | 19.66994 | 14.00092 | -1.018041 | 4.213904 | 1.174246 | 0.2808684 | 1.104835e-10
41.34393 | 18.6561 | 19.63638 | 13.99738 | -0.9802762 | 4.191022 | 1.168083 | 0.2798884 | 1.09899e-10
41.35393 | 18.6185 | 19.60272 | 13.99384 | -0.984223 | 4.168008 | 1.161962 | 0.2789147 | 1.093128e-10
41.36393 | 18.6057 | 19.56902 | 13.99029 | -0.9633232 | 4.144892 | 1.155892 | 0.2779482 | 1.087284e-10
41.37393 | 18.5971 | 19.53528 | 13.98674 | -0.9381831 | 4.121682 | 1.149871 | 0.2769887 | 1.081422e-10
41.38393 | 18.5577 | 19.50151 | 13.98319 | -0.9438108 | 4.098385 | 1.143899 | 0.2760364 | 1.075578e-10
41.39393 | 18.5616 | 19.46771 | 13.97964 | -0.9061122 | 4.075009 | 1.137976 | 0.275091 | 1.069751e-10
41.40392 | 18.5334 | 19.43393 | 13.97608 | -0.9005274 | 4.051584 | 1.132106 | 0.2741534 | 1.063907e-10
41.41392 | 18.5118 | 19.4001 | 13.97253 | -0.8882962 | 4.02807 | 1.126278 | 0.2732218 | 1.058081e-10
41.42392 | 18.4964 | 19.36626 | 13.96897 | -0.8698591 | 4.004499 | 1.120497 | 0.2722971 | 1.052254e-10
41.43392 | 18.4467 | 19.33242 | 13.9654 | -0.8857219 | 3.980876 | 1.114763 | 0.2713791 | 1.046445e-10
41.44392 | 18.4755 | 19.29859 | 13.96184 | -0.8230905 | 3.957208 | 1.109075 | 0.2704678 | 1.040637e-10
41.45392 | 18.4215 | 19.26477 | 13.95827 | -0.8432717 | 3.933504 | 1.103432 | 0.2695633 | 1.034846e-10
41.46391 | 18.4227 | 19.231 | 13.95471 | -0.8083039 | 3.90979 | 1.09784 | 0.2686662 | 1.029072e-10
41.47391 | 18.3969 | 19.19723 | 13.95114 | -0.8003271 | 3.886028 | 1.092288 | 0.2677748 | 1.023299e-10
41.48391 | 18.3631 | 19.16348 | 13.94756 | -0.8003799 | 3.862248 | 1.086779 | 0.2668899 | 1.017544e-10
41.49391 | 18.3457 | 19.12977 | 13.94399 | -0.7840676 | 3.838454 | 1.081314 | 0.2660115 | 1.011806e-10
41.50391 | 18.3313 | 19.0961 | 13.94041 | -0.7647962 | 3.814653 | 1.075893 | 0.2651396 | 1.006068e-10
41.51391 | 18.3146 | 19.06247 | 13.93683 | -0.7478703 | 3.790851 | 1.070514 | 0.2642739 | 1.000348e-10
41.5239 | 18.2966 | 19.02893 | 13.93325 | -0.7323284 | 3.767076 | 1.065184 | 0.2634155 | 9.946641e-11
41.5339 | 18.2612 | 18.99541 | 13.92967 | -0.7342095 | 3.743288 | 1.059889 | 0.2625625 | 9.889797e-11
41.5439 | 18.2537 | 18.96195 | 13.92608 | -0.7082516 | 3.719515 | 1.054637 | 0.2617157 | 9.833131e-11
41.5539 | 18.2137 | 18.92856 | 13.9225 | -0.714859 | 3.695762 | 1.049426 | 0.2608752 | 9.776642e-11
41.5639 | 18.2243 | 18.89524 | 13.91891 | -0.670936 | 3.672034 | 1.044256 | 0.2600407 | 9.720331e-11
41.5739 | 18.1922 | 18.86199 | 13.91531 | -0.6697878 | 3.648336 | 1.039126 | 0.2592124 | 9.664197e-11
41.58389 | 18.163 | 18.82885 | 13.91172 | -0.6658511 | 3.624696 | 1.03404 | 0.2583912 | 9.608419e-11
41.59389 | 18.1417 | 18.79576 | 13.90813 | -0.6540648 | 3.601073 | 1.02899 | 0.2575747 | 9.552819e-11
41.60389 | 18.1086 | 18.76277 | 13.90453 | -0.6541661 | 3.577494 | 1.023979 | 0.2567645 | 9.497218e-11
41.61389 | 18.1181 | 18.72986 | 13.90093 | -0.6117578 | 3.553963 | 1.019006 | 0.2559599 | 9.441973e-11
41.62389 | 18.0973 | 18.69704 | 13.89733 | -0.5997445 | 3.530485 | 1.014072 | 0.2551615 | 9.386905e-11
41.63389 | 18.0692 | 18.66433 | 13.89372 | -0.5951296 | 3.507063 | 1.009176 | 0.2543687 | 9.332193e-11
41.64388 | 18.0496 | 18.63175 | 13.89012 | -0.5821492 | 3.483725 | 1.004323 | 0.2535828 | 9.277658e-11
41.65388 | 18.0221 | 18.59924 | 13.88651 | -0.5771418 | 3.460428 | 0.999502 | 0.2528016 | 9.223301e-11
41.66388 | 18.0015 | 18.56684 | 13.8829 | -0.565343 | 3.4372 | 0.994718 | 0.2520261 | 9.169122e-11
41.67388 | 18.0027 | 18.53456 | 13.87929 | -0.5318564 | 3.414043 | 0.9899706 | 0.2512561 | 9.115297e-11
41.68388 | 17.9691 | 18.50238 | 13.87567 | -0.5332847 | 3.390961 | 0.9852594 | 0.250492 | 9.061651e-11
41.69388 | 17.9647 | 18.47033 | 13.87206 | -0.5056309 | 3.367958 | 0.9805842 | 0.2497333 | 9.008182e-11
41.70387 | 17.9176 | 18.43843 | 13.86844 | -0.5208294 | 3.345059 | 0.975949 | 0.248981 | 8.955246e-11
41.71387 | 17.9281 | 18.40662 | 13.86482 | -0.4785195 | 3.322221 | 0.9713446 | 0.2482335 | 8.90231e-11
41.72387 | 17.8937 | 18.37494 | 13.8612 | -0.4812357 | 3.299472 | 0.966775 | 0.2474913 | 8.849729e-11
41.73387 | 17.8856 | 18.34338 | 13.85757 | -0.4577807 | 3.276813 | 0.9622399 | 0.2467546 | 8.797503e-11
41.74387 | 17.8728 | 18.31196 | 13.85395 | -0.4391565 | 3.254248 | 0.957739 | 0.2460233 | 8.745455e-11
41.75386 | 17.8356 | 18.2807 | 13.85032 | -0.445096 | 3.2318 | 0.9532765 | 0.245298 | 8.693585e-11
41.76386 | 17.83 | 18.24954 | 13.84669 | -0.4195398 | 3.209428 | 0.9488431 | 0.2445774 | 8.642248e-11
41.77386 | 17.8151 | 18.21852 | 13.84306 | -0.4034215 | 3.187158 | 0.9444431 | 0.243862 | 8.59091e-11
41.78386 | 17.797 | 18.18764 | 13.83942 | -0.3906421 | 3.16499 | 0.940076 | 0.2431518 | 8.540106e-11
41.79386 | 17.7898 | 18.1569 | 13.83579 | -0.3671037 | 3.142927 | 0.9357415 | 0.2424469 | 8.489301e-11
41.80386 | 17.7578 | 18.12631 | 13.83215 | -0.3685084 | 3.120972 | 0.9314394 | 0.2417471 | 8.43903e-11
41.81385 | 17.763 | 18.09589 | 13.82851 | -0.3328875 | 3.099147 | 0.9271735 | 0.2410531 | 8.388936e-11
41.82385 | 17.731 | 18.06558 | 13.82487 | -0.334583 | 3.077413 | 0.9229352 | 0.2403635 | 8.339197e-11
41.83385 | 17.7226 | 18.03543 | 13.82123 | -0.312826 | 3.055791 | 0.9187284 | 0.239679 | 8.289636e-11
41.84385 | 17.707 | 18.00542 | 13.81758 | -0.2984177 | 3.034284 | 0.9145528 | 0.2389995 | 8.240431e-11
41.85385 | 17.6833 | 17.97556 | 13.81393 | -0.2922605 | 3.012893 | 0.9104082 | 0.238325 | 8.19158e-11
41.86385 | 17.6848 | 17.94585 | 13.81028 | -0.2610541 | 2.99162 | 0.9062941 | 0.2376554 | 8.143085e-11
41.87384 | 17.6549 | 17.91633 | 13.80664 | -0.2614296 | 2.970487 | 0.9022144 | 0.2369915 | 8.094767e-11
41.88384 | 17.6564 | 17.88693 | 13.80298 | -0.2305298 | 2.949454 | 0.8981608 | 0.2363317 | 8.046805e-11
41.89384 | 17.6289 | 17.85768 | 13.79933 | -0.2287846 | 2.928543 | 0.894137 | 0.2356768 | 7.99902e-11
41.90384 | 17.6029 | 17.82859 | 13.79567 | -0.2256949 | 2.907755 | 0.8901428 | 0.2350267 | 7.951591e-11
41.91384 | 17.6344 | 17.79966 | 13.79201 | -0.165262 | 2.887091 | 0.8861779 | 0.2343815 | 7.904517e-11
41.92384 | 17.5834 | 17.77089 | 13.78835 | -0.1874862 | 2.866553 | 0.882242 | 0.2337409 | 7.857798e-11
41.93383 | 17.5791 | 17.7423 | 13.78469 | -0.163196 | 2.84616 | 0.8783387 | 0.2331058 | 7.811256e-11
41.94383 | 17.5528 | 17.71384 | 13.78103 | -0.1610365 | 2.825875 | 0.8744602 | 0.2324747 | 7.76507e-11
41.95383 | 17.5365 | 17.68554 | 13.77736 | -0.1490359 | 2.805717 | 0.8706099 | 0.2318482 | 7.71924e-11
41.96383 | 17.5453 | 17.6574 | 13.77369 | -0.112095 | 2.785688 | 0.8667877 | 0.2312264 | 7.673587e-11
41.97383 | 17.5186 | 17.62941 | 13.77002 | -0.110814 | 2.765789 | 0.8629933 | 0.2306093 | 7.628289e-11
41.98383 | 17.5051 | 17.60159 | 13.76635 | -0.09649331 | 2.74602 | 0.8592264 | 0.2299966 | 7.583346e-11
41.99382 | 17.4787 | 17.57396 | 13.76268 | -0.09526047 | 2.7264 | 0.8554906 | 0.2293891 | 7.538759e-11
42.00382 | 17.4578 | 17.54646 | 13.75901 | -0.08866116 | 2.706892 | 0.8517782 | 0.2287856 | 7.494349e-11
42.01382 | 17.4566 | 17.51912 | 13.75533 | -0.06252272 | 2.687516 | 0.8480927 | 0.2281865 | 7.450295e-11
42.02382 | 17.4429 | 17.49195 | 13.75165 | -0.04904597 | 2.668271 | 0.8444338 | 0.2275919 | 7.406596e-11
42.03382 | 17.4339 | 17.46493 | 13.74797 | -0.03103047 | 2.649159 | 0.8408013 | 0.2270017 | 7.363252e-11
42.04382 | 17.4065 | 17.43808 | 13.74429 | -0.03157634 | 2.63018 | 0.8371951 | 0.2264159 | 7.320086e-11
42.05381 | 17.3844 | 17.41141 | 13.74061 | -0.02700969 | 2.611351 | 0.8336184 | 0.225835 | 7.277275e-11
42.06381 | 17.3884 | 17.38488 | 13.73692 | 0.003522048 | 2.592637 | 0.8300639 | 0.2252579 | 7.234819e-11
42.07381 | 17.3543 | 17.35851 | 13.73323 | -0.00420848 | 2.574056 | 0.8265357 | 0.2246852 | 7.192541e-11
42.08381 | 17.3713 | 17.3323 | 13.72954 | 0.03900117 | 2.555608 | 0.8230321 | 0.2241167 | 7.150618e-11
42.09381 | 17.3203 | 17.30625 | 13.72585 | 0.01404941 | 2.537294 | 0.8195537 | 0.2235524 | 7.109051e-11
42.10381 | 17.3105 | 17.28036 | 13.72216 | 0.03013689 | 2.519113 | 0.8161001 | 0.2229925 | 7.067661e-11
42.1138 | 17.2977 | 17.25466 | 13.71847 | 0.04303926 | 2.501082 | 0.8126748 | 0.2224373 | 7.026804e-11
42.1238 | 17.2703 | 17.22909 | 13.71477 | 0.04120662 | 2.483167 | 0.8092705 | 0.2218857 | 6.985947e-11
42.1338 | 17.2915 | 17.20369 | 13.71107 | 0.08781428 | 2.465385 | 0.8058906 | 0.2213382 | 6.945623e-11
42.1438 | 17.2505 | 17.17844 | 13.70737 | 0.07206243 | 2.447735 | 0.8025349 | 0.2207949 | 6.905477e-11
42.1538 | 17.245 | 17.15335 | 13.70367 | 0.09165151 | 2.430219 | 0.7992031 | 0.2202557 | 6.865685e-11
42.16379 | 17.2197 | 17.12844 | 13.69997 | 0.09125761 | 2.412851 | 0.7958983 | 0.2197212 | 6.826249e-11
42.17379 | 17.2029 | 17.10367 | 13.69627 | 0.09922986 | 2.395599 | 0.7926138 | 0.2191901 | 6.786991e-11
42.18379 | 17.2018 | 17.07906 | 13.69256 | 0.1227449 | 2.378479 | 0.7893527 | 0.2186631 | 6.748088e-11
42.19379 | 17.1705 | 17.0546 | 13.68885 | 0.1159029 | 2.36149 | 0.7861147 | 0.2181401 | 6.709363e-11
42.20379 | 17.1705 | 17.0303 | 13.68514 | 0.140204 | 2.344632 | 0.7828998 | 0.2176211 | 6.670993e-11
42.21379 | 17.1644 | 17.00615 | 13.68143 | 0.1582495 | 2.327906 | 0.7797078 | 0.217106 | 6.632978e-11
42.22378 | 17.1338 | 16.98218 | 13.67772 | 0.1516159 | 2.311325 | 0.7765415 | 0.2165954 | 6.595318e-11
42.23378 | 17.1271 | 16.95835 | 13.67401 | 0.1687509 | 2.294859 | 0.7733945 | 0.2160882 | 6.557837e-11
42.24378 | 17.1149 | 16.93467 | 13.67029 | 0.1802322 | 2.278522 | 0.7702699 | 0.2155849 | 6.520532e-11
42.25378 | 17.1095 | 16.91114 | 13.66657 | 0.1983599 | 2.262314 | 0.7671674 | 0.2150854 | 6.483761e-11
42.26378 | 17.0996 | 16.88777 | 13.66285 | 0.2118348 | 2.246235 | 0.7640869 | 0.2145898 | 6.44699e-11
42.27378 | 17.0639 | 16.86454 | 13.65913 | 0.1993577 | 2.230283 | 0.7610281 | 0.214098 | 6.410751e-11
42.28377 | 17.0662 | 16.84149 | 13.65541 | 0.2247064 | 2.214475 | 0.7579941 | 0.2136105 | 6.37469e-11
42.29377 | 17.0478 | 16.81857 | 13.65169 | 0.2292274 | 2.198778 | 0.7549785 | 0.2131263 | 6.338985e-11
42.30377 | 17.0599 | 16.7958 | 13.64796 | 0.2640986 | 2.183208 | 0.7519841 | 0.2126459 | 6.303457e-11
42.31377 | 17.0356 | 16.77318 | 13.64424 | 0.2624208 | 2.167763 | 0.7490107 | 0.2121692 | 6.268106e-11
42.32377 | 17.0095 | 16.75071 | 13.64051 | 0.2587947 | 2.152443 | 0.7460584 | 0.2116962 | 6.233289e-11
42.33377 | 17.0016 | 16.72838 | 13.63678 | 0.273221 | 2.137248 | 0.7431269 | 0.2112269 | 6.198472e-11
42.34376 | 16.9884 | 16.70622 | 13.63305 | 0.2821787 | 2.122192 | 0.7402189 | 0.2107617 | 6.164187e-11
42.35376 | 17.0022 | 16.68419 | 13.62932 | 0.3180128 | 2.107243 | 0.7373285 | 0.2102998 | 6.13008e-11
42.36376 | 16.9704 | 16.6623 | 13.62558 | 0.3081019 | 2.092418 | 0.7344585 | 0.2098414 | 6.096151e-11
42.37376 | 16.9548 | 16.64055 | 13.62184 | 0.3142466 | 2.077714 | 0.7316087 | 0.2093867 | 6.062577e-11
42.38376 | 16.9514 | 16.61895 | 13.61811 | 0.3324482 | 2.063131 | 0.7287789 | 0.2089356 | 6.029181e-11
42.39376 | 16.9314 | 16.59749 | 13.61437 | 0.3339072 | 2.048669 | 0.725969 | 0.208488 | 5.99614e-11
42.40375 | 16.9363 | 16.5762 | 13.61063 | 0.3600996 | 2.034345 | 0.7231815 | 0.2080444 | 5.963276e-11
42.41375 | 16.9321 | 16.55502 | 13.60689 | 0.3770767 | 2.020122 | 0.7204108 | 0.207604 | 5.930768e-11
42.42375 | 16.8926 | 16.53399 | 13.60314 | 0.358614 | 2.006017 | 0.7176597 | 0.207167 | 5.898438e-11
42.43375 | 16.8965 | 16.51309 | 13.5994 | 0.3834125 | 1.992029 | 0.7149277 | 0.2067336 | 5.866463e-11
42.44375 | 16.8542 | 16.49233 | 13.59565 | 0.3618728 | 1.978158 | 0.712215 | 0.2063036 | 5.834665e-11
42.45375 | 16.8881 | 16.4717 | 13.5919 | 0.4163962 | 1.964403 | 0.7095213 | 0.2058771 | 5.803223e-11
42.46374 | 16.8517 | 16.45124 | 13.58816 | 0.4004611 | 1.950779 | 0.7068491 | 0.2054544 | 5.771958e-11
42.47374 | 16.849 | 16.43089 | 13.5844 | 0.4181136 | 1.937254 | 0.7041929 | 0.2050348 | 5.740871e-11
42.48374 | 16.8346 | 16.41067 | 13.58065 | 0.4239316 | 1.923842 | 0.7015553 | 0.2046185 | 5.710139e-11
42.49374 | 16.8099 | 16.39058 | 13.5769 | 0.4193163 | 1.910544 | 0.6989363 | 0.2042056 | 5.679585e-11
42.50374 | 16.8236 | 16.37063 | 13.57314 | 0.4529683 | 1.897357 | 0.6963355 | 0.2037961 | 5.649208e-11
42.51373 | 16.7899 | 16.35083 | 13.56939 | 0.4390697 | 1.884295 | 0.6937553 | 0.2033904 | 5.619187e-11
42.52373 | 16.7826 | 16.33114 | 13.56563 | 0.4514603 | 1.87133 | 0.6911908 | 0.2029876 | 5.589521e-11
42.53373 | 16.7859 | 16.31158 | 13.56187 | 0.4743209 | 1.858475 | 0.6886442 | 0.2025881 | 5.559855e-11
42.54373 | 16.7527 | 16.29215 | 13.55811 | 0.4605532 | 1.845729 | 0.6861153 | 0.2021919 | 5.530544e-11
42.55373 | 16.762 | 16.27284 | 13.55435 | 0.4891575 | 1.833091 | 0.683604 | 0.201799 | 5.501411e-11
42.56373 | 16.7499 | 16.25366 | 13.55058 | 0.4962352 | 1.82056 | 0.6811103 | 0.2014094 | 5.472634e-11
42.57372 | 16.7317 | 16.23463 | 13.54682 | 0.4970684 | 1.808148 | 0.6786365 | 0.2010234 | 5.444033e-11
42.58372 | 16.7389 | 16.2157 | 13.54306 | 0.5231955 | 1.795829 | 0.6761774 | 0.2006402 | 5.415611e-11
42.59372 | 16.6974 | 16.1969 | 13.53929 | 0.5004987 | 1.783616 | 0.6737356 | 0.2002603 | 5.387366e-11
42.60372 | 16.7064 | 16.17822 | 13.53552 | 0.5281789 | 1.771506 | 0.6713107 | 0.1998836 | 5.359476e-11
42.61372 | 16.6846 | 16.15966 | 13.53175 | 0.524937 | 1.7595 | 0.6689027 | 0.1995101 | 5.331764e-11
42.62372 | 16.69 | 16.14123 | 13.52798 | 0.5487743 | 1.747596 | 0.6665115271 | 0.1991397 | 5.30423e-11
42.63371 | 16.6644 | 16.12293 | 13.52421 | 0.5414729 | 1.735805 | 0.6641398 | 0.1987729 | 5.277051e-11
42.64371 | 16.6624 | 16.10473 | 13.52044 | 0.5576709 | 1.724104 | 0.6617816 | 0.1984088 | 5.250049e-11
42.65371 | 16.6443 | 16.08665 | 13.51666 | 0.5576505 | 1.712502 | 0.6594402 | 0.1980479 | 5.223226e-11
42.66371 | 16.6498 | 16.06869 | 13.51288 | 0.5811129 | 1.700999 | 0.6571147 | 0.1976901 | 5.196579e-11
42.67371 | 16.6309 | 16.05084 | 13.5091 | 0.5800586 | 1.689595 | 0.6548058 | 0.1973354 | 5.170111e-11
42.68371 | 16.6236 | 16.03311 | 13.50533 | 0.5904895 | 1.678289 | 0.6525123 | 0.1969837 | 5.143998e-11
42.6937 | 16.5918 | 16.01551 | 13.50155 | 0.5762876 | 1.66709 | 0.6502379 | 0.1966355 | 5.118062e-11
42.7037 | 16.6026 | 15.99801 | 13.49777 | 0.60459 | 1.655976 | 0.6479766 | 0.19629 | 5.092304e-11
42.7137 | 16.5936 | 15.98062 | 13.49398 | 0.6129798 | 1.644958 | 0.645731 | 0.1959476 | 5.066724e-11
42.7237 | 16.5799 | 15.96334 | 13.4902 | 0.6165578 | 1.634033 | 0.6435011 | 0.1956081 | 5.041321e-11
42.7337 | 16.5741 | 15.94618 | 13.48641 | 0.6279249 | 1.623202 | 0.6412866 | 0.1952717 | 5.016273e-11
42.7437 | 16.549 | 15.92912 | 13.48263 | 0.619882 | 1.612464 | 0.6390876 | 0.1949383 | 4.991226e-11
42.75369 | 16.5573 | 15.91219 | 13.47884 | 0.6451136 | 1.601829 | 0.6369059 | 0.1946082 | 4.966534e-11
42.76369 | 16.5402 | 15.89535 | 13.47505 | 0.6448536 | 1.591274 | 0.6347373 | 0.1942808 | 4.942019e-11
42.77369 | 16.5313 | 15.87861 | 13.47126 | 0.6526865 | 1.580809 | 0.6325838 | 0.1939563 | 4.917682e-11
42.78369 | 16.506 | 15.86199 | 13.46747 | 0.644013 | 1.570434 | 0.6304452 | 0.1936348 | 4.893523e-11
42.79369 | 16.5118 | 15.84547 | 13.46368 | 0.6663341 | 1.560148 | 0.6283215 | 0.1933162 | 4.869719e-11
42.80369 | 16.5001 | 15.82905 | 13.45989 | 0.6710506 | 1.54995 | 0.6262124 | 0.1930005 | 4.845915e-11
42.81368 | 16.493 | 15.81275 | 13.4561 | 0.6802475 | 1.539848 | 0.6241201 | 0.192688 | 4.822288e-11
42.82368 | 16.4826 | 15.79654 | 13.4523 | 0.6860577 | 1.529824 | 0.6220403 | 0.1923782 | 4.799017e-11
42.83368 | 16.4688 | 15.78043 | 13.4485 | 0.6883658 | 1.519885 | 0.6199749 | 0.1920712 | 4.775746e-11
42.84368 | 16.4547 | 15.76443 | 13.4447 | 0.6902729 | 1.510031 | 0.6179239 | 0.1917671 | 4.75283e-11
42.85368 | 16.4631 | 15.74852 | 13.44091 | 0.7145797 | 1.500262 | 0.6158871 | 0.1914659 | 4.730092e-11
42.86368 | 16.4324 | 15.73271 | 13.43711 | 0.6996871 | 1.490576 | 0.6138644 | 0.1911675 | 4.707354e-11
42.87367 | 16.4585 | 15.71702 | 13.43331 | 0.7414809 | 1.480982 | 0.6118577 | 0.1908722 | 4.684971e-11
42.88367 | 16.4299 | 15.70141 | 13.4295 | 0.7284923 | 1.47146 | 0.609863 | 0.1905795 | 4.662766e-11
42.89367 | 16.4317 | 15.68589 | 13.4257 | 0.7458068 | 1.46202 | 0.6078821 | 0.1902896 | 4.64056e-11
42.90367 | 16.4163 | 15.67047 | 13.4219 | 0.7458256 | 1.45266 | 0.605915 | 0.1900025 | 4.61871e-11
42.91367 | 16.408 | 15.65515 | 13.41809 | 0.7528489 | 1.44338 | 0.6039616 | 0.1897183 | 4.597038e-11
42.92366 | 16.4184 | 15.63994 | 13.41429 | 0.7784627 | 1.434189 | 0.6020236 | 0.1894372 | 4.575543e-11
42.93366 | 16.4016 | 15.6248 | 13.41048 | 0.7767986 | 1.425066 | 0.6000972 | 0.1891583 | 4.554048e-11
42.94366 | 16.3861 | 15.60976 | 13.40667 | 0.7763415 | 1.416021 | 0.5981841 | 0.1888824 | 4.532909e-11
42.95366 | 16.391 | 15.59481 | 13.40286 | 0.7961924 | 1.407053 | 0.5962843 | 0.1886092 | 4.511947e-11
42.96366 | 16.3705 | 15.57995 | 13.39905 | 0.7905522 | 1.398161 | 0.5943977 | 0.1883388 | 4.490985e-11
42.97366 | 16.3819 | 15.56518 | 13.39524 | 0.8167217 | 1.389344 | 0.5925242 | 0.188071 | 4.470378e-11
42.98365 | 16.371 | 15.55051 | 13.39143 | 0.8204873 | 1.380611 | 0.5906656 | 0.1878064 | 4.449772e-11
42.99365 | 16.3443 | 15.53592 | 13.38762 | 0.8083786 | 1.371943 | 0.588818 | 0.1875441 | 4.42952e-11
43.00365 | 16.358 | 15.52142 | 13.3838 | 0.8365818 | 1.363349 | 0.5869832 | 0.1872845 | 4.409269e-11
43.01365 | 16.3265 | 15.507 | 13.37999 | 0.8194979 | 1.354828 | 0.5851612 | 0.1870276 | 4.389195e-11
43.02365 | 16.3492 | 15.49267 | 13.37617 | 0.8565274 | 1.346379 | 0.5833519 | 0.1867734 | 4.369299e-11
43.03365 | 16.3201 | 15.47843 | 13.37235 | 0.8416712 | 1.338001 | 0.5815552 | 0.1865218 | 4.349581e-11
43.04364 | 16.3199 | 15.46428 | 13.36854 | 0.8556163 | 1.329701 | 0.5797726 | 0.1862732 | 4.33004e-11
43.05364 | 16.3188 | 15.45021 | 13.36472 | 0.8685911 | 1.321464 | 0.5780008 | 0.186027 | 4.310677e-11
43.06364 | 16.2944 | 15.43622 | 13.3609 | 0.8581823 | 1.313296 | 0.5762412 | 0.1857834 | 4.291492e-11
43.07364 | 16.3084 | 15.42231 | 13.35708 | 0.8860909 | 1.305197 | 0.5744939 | 0.1855425 | 4.272306e-11
43.08364 | 16.2802 | 15.40848 | 13.35325 | 0.8717175 | 1.297167 | 0.5727588 | 0.1853042 | 4.253476e-11
43.09364 | 16.291 | 15.39474 | 13.34943 | 0.8962627 | 1.289203 | 0.5710356 | 0.1850685 | 4.234646e-11
43.10363 | 16.267 | 15.38109 | 13.34561 | 0.8859139 | 1.281314 | 0.5693263 | 0.1848357 | 4.215993e-11
43.11363 | 16.2443 | 15.3675 | 13.34179 | 0.8767987 | 1.273484 | 0.5676271 | 0.1846052 | 4.197518e-11
43.12363 | 16.2608 | 15.354 | 13.33796 | 0.9068043 | 1.265719 | 0.5659398 | 0.1843774 | 4.179221e-11
43.13363 | 16.2379 | 15.34057 | 13.33413 | 0.8973315 | 1.258019 | 0.5642642 | 0.1841521 | 4.160923e-11
43.14363 | 16.2429 | 15.32722 | 13.33031 | 0.9156809 | 1.250384 | 0.5626003 | 0.1839294 | 4.142981e-11
43.15363 | 16.2311 | 15.31395 | 13.32648 | 0.917153 | 1.242812 | 0.560948 | 0.1837093 | 4.125039e-11
43.16362 | 16.2083 | 15.30076 | 13.32265 | 0.9075358 | 1.235311 | 0.5593088 | 0.183492 | 4.107275e-11
43.17362 | 16.2113 | 15.28764 | 13.31882 | 0.9236559 | 1.227865 | 0.5576795 | 0.183277 | 4.089688e-11
43.18362 | 16.1929 | 15.2746 | 13.31499 | 0.9183008 | 1.220481 | 0.5560616 | 0.1830645 | 4.072279e-11
43.19362 | 16.1872 | 15.26163 | 13.31116 | 0.9255714 | 1.213159 | 0.5544549 | 0.1828546 | 4.05487e-11
43.20362 | 16.1858 | 15.24873 | 13.30733 | 0.9370681 | 1.205897 | 0.5528595 | 0.1826473 | 4.037638e-11
43.21362 | 16.1676 | 15.23591 | 13.3035 | 0.9316916 | 1.198696 | 0.5512753 | 0.1824424 | 4.020584e-11
43.22361 | 16.1784 | 15.22317 | 13.29967 | 0.9552301 | 1.191561 | 0.5497036 | 0.1822403 | 4.003708e-11
43.23361 | 16.1433 | 15.21049 | 13.29583 | 0.9328093 | 1.184478 | 0.5481414 | 0.1820405 | 3.986832e-11
43.24361 | 16.1577 | 15.19788 | 13.292 | 0.9598172 | 1.177454 | 0.5465902 | 0.1818432 | 3.970311e-11
43.25361 | 16.1331 | 15.18535 | 13.28816 | 0.9477546 | 1.170488 | 0.5450499 | 0.1816484 | 3.95379e-11
43.26361 | 16.1374 | 15.17288 | 13.28432 | 0.9645218 | 1.163579 | 0.5435203 | 0.1814561 | 3.937269e-11
43.27361 | 16.127 | 15.16048 | 13.28049 | 0.9665197 | 1.156727 | 0.5420015 | 0.1812663 | 3.921103e-11
43.2836 | 16.1077 | 15.14816 | 13.27665 | 0.9595368 | 1.149938 | 0.5404948 | 0.1810792 | 3.904937e-11
43.2936 | 16.1189 | 15.1359 | 13.27281 | 0.9829977 | 1.143198 | 0.5389973 | 0.1808943 | 3.888949e-11
43.3036 | 16.1115 | 15.12371 | 13.26897 | 0.9877911 | 1.136514 | 0.5375103 | 0.1807119 | 3.872961e-11
43.3136 | 16.0969 | 15.11158 | 13.26513 | 0.9853175 | 1.129884 | 0.5360337 | 0.180532 | 3.857328e-11
43.3236 | 16.1007 | 15.09952 | 13.26129 | 1.001177 | 1.123309 | 0.5345675 | 0.1803545 | 3.841695e-11
43.33359 | 16.083 | 15.08754 | 13.25745 | 0.9954593 | 1.116793 | 0.5331134 | 0.1801797 | 3.82624e-11
43.34359 | 16.0924 | 15.07561 | 13.25361 | 1.016788 | 1.110325 | 0.5316676 | 0.1800071 | 3.810785e-11
43.35359 | 16.0612 | 15.06375 | 13.24977 | 0.9974522 | 1.103909 | 0.5302325 | 0.1798369 | 3.795508e-11
43.36359 | 16.0732 | 15.05195 | 13.24593 | 1.021252 | 1.097546 | 0.528807 | 0.1796693 | 3.780408e-11
43.37359 | 16.075 | 15.04021 | 13.24208 | 1.034788 | 1.091234 | 0.5273922 | 0.179504 | 3.765308e-11
43.38359 | 16.0581 | 15.02854 | 13.23824 | 1.029562 | 1.084973 | 0.5259867 | 0.1793411 | 3.750385e-11
43.39358 | 16.0638 | 15.01694 | 13.2344 | 1.046861 | 1.078769 | 0.5245932 | 0.1791809 | 3.735641e-11
43.40358 | 16.0403 | 15.00539 | 13.23055 | 1.03491 | 1.07261 | 0.523208 | 0.1790228 | 3.721074e-11
43.41358 | 16.0495 | 14.9939 | 13.2267 | 1.055597 | 1.0665 | 0.5218325 | 0.1788672 | 3.706507e-11
43.42358 | 16.0536 | 14.98248 | 13.22286 | 1.071123 | 1.060439 | 0.5204669 | 0.178714 | 3.69194e-11
43.43358 | 16.0148 | 14.97111 | 13.21901 | 1.043689 | 1.054428 | 0.5191109 | 0.1785632 | 3.677728e-11
43.44358 | 16.019 | 14.9598 | 13.21516 | 1.059196 | 1.048464 | 0.5177646 | 0.1784148 | 3.663516e-11
43.45357 | 16.0086 | 14.94857 | 13.21132 | 1.060031 | 1.042555 | 0.5164292 | 0.1782689 | 3.649305e-11
43.46357 | 16.017 | 14.93738 | 13.20747 | 1.079619 | 1.036687 | 0.5151021 | 0.1781252 | 3.635448e-11
43.47357 | 15.9991 | 14.92625 | 13.20362 | 1.072849 | 1.030866 | 0.5137844 | 0.177984 | 3.621414e-11
43.48357 | 15.9798 | 14.91518 | 13.19977 | 1.06462 | 1.025091 | 0.5124761 | 0.1778451 | 3.607735e-11
43.49357 | 15.9881 | 14.90417 | 13.19592 | 1.083935 | 1.019363 | 0.5111773 | 0.1777086 | 3.594056e-11
43.50357 | 15.968 | 14.89321 | 13.19207 | 1.074792 | 1.013681 | 0.5098877 | 0.1775744 | 3.580555e-11
43.51356 | 15.9743 | 14.88232 | 13.18822 | 1.091981 | 1.008051 | 0.5086087 | 0.1774427 | 3.567054e-11
43.52356 | 15.9428 | 14.87147 | 13.18437 | 1.071326 | 1.002458 | 0.5073376 | 0.1773133 | 3.55373e-11
43.53356 | 15.9475 | 14.86068 | 13.18051 | 1.086815 | 0.9969103 | 0.5060756 | 0.1771862 | 3.540407e-11
43.54356 | 15.9409 | 14.84995 | 13.17666 | 1.090952 | 0.9914046 | 0.5048228 | 0.1770615 | 3.527261e-11
43.55356 | 15.94 | 14.83927 | 13.17281 | 1.100732 | 0.9859441 | 0.503579 | 0.1769392 | 3.514293e-11
43.56356 | 15.9204 | 14.82864 | 13.16895 | 1.091758 | 0.9805268 | 0.5023442 | 0.1768191 | 3.501324e-11
43.57355 | 15.9236 | 14.81808 | 13.1651 | 1.105517 | 0.9751602 | 0.5011196 | 0.1767016 | 3.488534e-11
43.58355 | 15.8949 | 14.80756 | 13.16125 | 1.087336 | 0.9698282 | 0.4999026 | 0.1765862 | 3.475921e-11
43.59355 | 15.9155 | 14.7971 | 13.15739 | 1.118403 | 0.9645379 | 0.4986945 | 0.1764732 | 3.46313e-11
43.60355 | 15.8895 | 14.78668 | 13.15354 | 1.102818 | 0.9592885 | 0.4974951 | 0.1763626 | 3.450695e-11
43.61355 | 15.892 | 14.77632 | 13.14968 | 1.11568 | 0.9540812 | 0.4963046 | 0.1762542 | 3.438259e-11
43.62355 | 15.8766 | 14.76601 | 13.14582 | 1.110591 | 0.9489145 | 0.4951227 | 0.1761482 | 3.426001e-11
43.63354 | 15.8672 | 14.75576 | 13.14197 | 1.11144 | 0.9437941 | 0.4939506 | 0.1760446 | 3.413744e-11
43.64354 | 15.8822 | 14.74555 | 13.13811 | 1.136649 | 0.9387079 | 0.492786 | 0.1759433 | 3.401486e-11
43.65354 | 15.8553 | 14.73539 | 13.13426 | 1.119908 | 0.9336614 | 0.4916299 | 0.1758442 | 3.389583e-11
43.66354 | 15.849 | 14.72528 | 13.1304 | 1.123717 | 0.9286542 | 0.4904823 | 0.1757475 | 3.377503e-11
43.67354 | 15.8419 | 14.71522 | 13.12654 | 1.126677 | 0.9236858 | 0.4893431 | 0.1756531 | 3.365779e-11
43.68354 | 15.8311 | 14.70521 | 13.12268 | 1.125888 | 0.9187562 | 0.4882124 | 0.175561 | 3.353876e-11
43.69353 | 15.8456 | 14.69526 | 13.11883 | 1.15034 | 0.9138693 | 0.4870911 | 0.1754713 | 3.342329e-11
43.70353 | 15.8119 | 14.68535 | 13.11497 | 1.126554 | 0.9090156 | 0.4859771 | 0.1753838 | 3.330604e-11
43.71353 | 15.8199 | 14.67548 | 13.11111 | 1.144421 | 0.9041993 | 0.4848713 | 0.1752986 | 3.319234e-11
43.72353 | 15.8028 | 14.66566 | 13.10725 | 1.13714 | 0.8994201 | 0.4837739 | 0.1752157 | 3.307865e-11
43.73353 | 15.8215 | 14.65589 | 13.10339 | 1.165612 | 0.8946779 | 0.4826844 | 0.1751352 | 3.296495e-11
43.74352 | 15.7916 | 14.64617 | 13.09953 | 1.145427 | 0.8899767 | 0.4816045 | 0.175057 | 3.285303e-11
43.75352 | 15.7767 | 14.63649 | 13.09567 | 1.140207 | 0.8853068 | 0.4805313 | 0.174981 | 3.274111e-11
43.76352 | 15.7964 | 14.62686 | 13.09181 | 1.169539 | 0.880673 | 0.4794663 | 0.1749073 | 3.263097e-11
43.77352 | 15.7719 | 14.61727 | 13.08795 | 1.154627 | 0.8760743 | 0.4784091 | 0.174836 | 3.252083e-11
43.78352 | 15.7716 | 14.60773 | 13.08409 | 1.16387 | 0.8715109 | 0.4773602 | 0.1747669 | 3.241246e-11
43.79352 | 15.7464 | 14.59823 | 13.08023 | 1.148167 | 0.8669823 | 0.4763189 | 0.1747001 | 3.230409e-11
43.80351 | 15.7415 | 14.58879 | 13.07637 | 1.152711 | 0.8624926 | 0.4752868 | 0.1746357 | 3.21975e-11
43.81351 | 15.7675 | 14.57938 | 13.07251 | 1.18812 | 0.8580327 | 0.4742614 | 0.1745735 | 3.209091e-11
43.82351 | 15.7241 | 14.57001 | 13.06865 | 1.154085 | 0.8536064 | 0.4732438 | 0.1745136 | 3.19861e-11
43.83351 | 15.7234 | 14.56069 | 13.06479 | 1.162707 | 0.8492138 | 0.472234 | 0.174456 | 3.188129e-11
43.84351 | 15.7197 | 14.55141 | 13.06093 | 1.168286 | 0.8448544 | 0.4712319 | 0.1744006 | 3.177825e-11
43.85351 | 15.7012 | 14.54218 | 13.05707 | 1.159022 | 0.840528 | 0.4702375 | 0.1743476 | 3.167521e-11
43.8635 | 15.7083 | 14.53299 | 13.05321 | 1.175306 | 0.8362382 | 0.4692517 | 0.1742969 | 3.157217e-11
43.8735 | 15.693 | 14.52384 | 13.04934 | 1.169158 | 0.8319767 | 0.4682726 | 0.1742485 | 3.147091e-11
43.8835 | 15.6938 | 14.51473 | 13.04548 | 1.179067 | 0.8277471 | 0.467301 | 0.1742023 | 3.137143e-11
43.8935 | 15.6764 | 14.50566 | 13.04162 | 1.170735 | 0.8235493 | 0.4663371 | 0.1741584 | 3.127194e-11
43.9035 | 15.6677 | 14.49664 | 13.03776 | 1.171062 | 0.819383 | 0.4653806 | 0.1741168 | 3.117246e-11
43.9135 | 15.6869 | 14.48765 | 13.03389 | 1.199248 | 0.8152477 | 0.4644316 | 0.1740775 | 3.107475e-11
43.92349 | 15.6456 | 14.47871 | 13.03004 | 1.166885 | 0.8111474 | 0.4634909 | 0.1740405 | 3.097704e-11
43.93349 | 15.6444 | 14.46981 | 13.02617 | 1.174591 | 0.8070735 | 0.4625567 | 0.1740058 | 3.088111e-11
43.94349 | 15.6501 | 14.46094 | 13.02231 | 1.189156 | 0.8030301 | 0.4616299 | 0.1739734 | 3.078517e-11
43.95349 | 15.6296 | 14.45212 | 13.01845 | 1.177482 | 0.7990166 | 0.4607104 | 0.1739432 | 3.068924e-11
43.96349 | 15.6354 | 14.44333 | 13.01458 | 1.192069 | 0.7950329 | 0.4597983 | 0.1739154 | 3.059509e-11
43.97349 | 15.6054 | 14.43458 | 13.01072 | 1.170816 | 0.7910787 | 0.4588933 | 0.1738898 | 3.050093e-11
43.98348 | 15.6131 | 14.42588 | 13.00686 | 1.187217 | 0.7871576 | 0.4579965 | 0.1738666 | 3.040855e-11
43.99348 | 15.6199 | 14.41721 | 13.003 | 1.202687 | 0.7832615 | 0.457106 | 0.1738456 | 3.031617e-11
44.00348 | 15.5894 | 14.40858 | 12.99914 | 1.180819 | 0.7793941 | 0.4562226 | 0.173827 | 3.022557e-11
44.01348 | 15.5799 | 14.39999 | 12.99527 | 1.179913 | 0.7755553 | 0.4553464 | 0.1738106 | 3.013497e-11
44.02348 | 15.5837 | 14.39143 | 12.99141 | 1.19227 | 0.7717446 | 0.4544773 | 0.1737965 | 3.004436e-11
44.03348 | 15.5921 | 14.38291 | 12.98755 | 1.209189 | 0.7679617 | 0.4536153 | 0.1737847 | 2.995554e-11
44.04347 | 15.5555 | 14.37444 | 12.98369 | 1.181063 | 0.7642103 | 0.4527611 | 0.1737752 | 2.986671e-11
44.05347 | 15.5579 | 14.36599 | 12.97983 | 1.191909 | 0.7604826 | 0.4519131 | 0.173768 | 2.977966e-11
44.06347 | 15.5616 | 14.35758 | 12.97596 | 1.204018 | 0.756782 | 0.4510721 | 0.1737631 | 2.969261e-11
44.07347 | 15.5527 | 14.34921 | 12.9721 | 1.20349 | 0.7531085 | 0.4502381 | 0.1737605 | 2.960556e-11
44.08347 | 15.546 | 14.34087 | 12.96824 | 1.205127 | 0.7494616 | 0.4494109 | 0.1737602 | 2.952028e-11
44.09347 | 15.5172 | 14.33257 | 12.96438 | 1.184628 | 0.7458412 | 0.4485907 | 0.1737622 | 2.943501e-11
44.10346 | 15.5299 | 14.32432 | 12.96052 | 1.205585 | 0.7422505 | 0.447778 | 0.1737665 | 2.934973e-11
44.11346 | 15.5203 | 14.31608 | 12.95666 | 1.204215 | 0.7386822 | 0.4469715 | 0.1737732 | 2.926624e-11
44.12346 | 15.5035 | 14.30789 | 12.9528 | 1.19561 | 0.7351398 | 0.4461717 | 0.1737821 | 2.918451e-11
44.13346 | 15.4926 | 14.29973 | 12.94893 | 1.19287 | 0.7316229 | 0.4453787 | 0.1737934 | 2.910102e-11
44.14346 | 15.4931 | 14.2916 | 12.94507 | 1.201496 | 0.7281313 | 0.4445924 | 0.173807 | 2.90193e-11
44.15345 | 15.4854 | 14.28352 | 12.94122 | 1.20188 | 0.7246681 | 0.4438137 | 0.1738228 | 2.893935e-11
44.16345 | 15.4946 | 14.27546 | 12.93735 | 1.219137 | 0.7212264 | 0.4430408 | 0.173841 | 2.885763e-11
44.17345 | 15.4518 | 14.26744 | 12.93349 | 1.184361 | 0.7178094 | 0.4422746 | 0.1738616 | 2.877946e-11
44.18345 | 15.4535 | 14.25945 | 12.92963 | 1.194051 | 0.7144167 | 0.4415151 | 0.1738844 | 2.869951e-11
44.19345 | 15.4667 | 14.25149 | 12.92577 | 1.215207 | 0.7110483 | 0.4407621 | 0.1739096 | 2.862135e-11
44.20345 | 15.4431 | 14.24357 | 12.92191 | 1.199531 | 0.7077039 | 0.4400158 | 0.1739372 | 2.854318e-11
44.21344 | 15.4395 | 14.23569 | 12.91806 | 1.203813 | 0.7043864 | 0.4392767 | 0.173967 | 2.846678e-11
44.22344 | 15.4104 | 14.22783 | 12.9142 | 1.182571 | 0.7010893 | 0.4385435 | 0.1739992 | 2.839039e-11
44.23344 | 15.4434 | 14.22 | 12.91034 | 1.223397 | 0.6978157 | 0.4378168 | 0.1740338 | 2.8314e-11
44.24344 | 15.4264 | 14.21221 | 12.90648 | 1.21419 | 0.694565 | 0.4370965 | 0.1740707 | 2.823938e-11
44.25344 | 15.3973 | 14.20445 | 12.90262 | 1.192851 | 0.6913375 | 0.4363828 | 0.1741099 | 2.816299e-11
44.26344 | 15.4052 | 14.19672 | 12.89876 | 1.20848 | 0.6881326 | 0.4356754 | 0.1741515 | 2.809015e-11
44.27343 | 15.4054 | 14.18903 | 12.89491 | 1.21637 | 0.6849535 | 0.4349752 | 0.1741954 | 2.801554e-11
44.28343 | 15.3917 | 14.18136 | 12.89105 | 1.210336 | 0.6817935 | 0.4342807 | 0.1742417 | 2.79427e-11
44.29343 | 15.3649 | 14.17373 | 12.88719 | 1.191171 | 0.6786558 | 0.4335925 | 0.1742904 | 2.787163e-11
44.30343 | 15.3633 | 14.16613 | 12.88333 | 1.197175 | 0.67554 | 0.4329107 | 0.1743414 | 2.779879e-11
44.31343 | 15.3847 | 14.15855 | 12.87948 | 1.226148 | 0.6724461 | 0.4322353 | 0.1743948 | 2.772773e-11
44.32343 | 15.3468 | 14.15101 | 12.87562 | 1.19579 | 0.6693736 | 0.4315661 | 0.1744506 | 2.765844e-11
44.33342 | 15.3499 | 14.14351 | 12.87177 | 1.206395 | 0.6663257 | 0.4309039 | 0.1745087 | 2.758738e-11
44.34342 | 15.334 | 14.13602 | 12.86791 | 1.197976 | 0.6632959 | 0.4302473 | 0.1745693 | 2.751809e-11
44.35342 | 15.3431 | 14.12857 | 12.86406 | 1.214528 | 0.6602873 | 0.4295969 | 0.1746322 | 2.745058e-11
44.36342 | 15.3283 | 14.12115 | 12.8602 | 1.20715 | 0.6572994 | 0.4289527 | 0.1746975 | 2.738129e-11
44.37342 | 15.2984 | 14.11376 | 12.85635 | 1.184642 | 0.6543323 | 0.4283148 | 0.1747653 | 2.731378e-11
44.38342 | 15.3227 | 14.1064 | 12.85249 | 1.216304 | 0.6513856 | 0.427683 | 0.1748354 | 2.724805e-11
44.39341 | 15.3036 | 14.09907 | 12.84864 | 1.20453 | 0.6484622 | 0.4270581 | 0.1749079 | 2.718054e-11
44.40341 | 15.2848 | 14.09177 | 12.84479 | 1.193034 | 0.645556 | 0.4264386 | 0.1749828 | 2.71148e-11
44.41341 | 15.291 | 14.08449 | 12.84094 | 1.206509 | 0.6426698 | 0.4258253 | 0.1750602 | 2.704907e-11
44.42341 | 15.2711 | 14.07724 | 12.83708 | 1.193855 | 0.6398035 | 0.4252181 | 0.17514 | 2.698511e-11
44.43341 | 15.2712 | 14.07003 | 12.83323 | 1.201173 | 0.6369567 | 0.424617 | 0.1752222 | 2.692115e-11
44.44341 | 15.2491 | 14.06284 | 12.82938 | 1.186262 | 0.6341295 | 0.4240219 | 0.1753069 | 2.685719e-11
44.4534 | 15.2506 | 14.05568 | 12.82553 | 1.194916 | 0.6313243 | 0.4234335 | 0.1753939 | 2.679324e-11
44.4634 | 15.218 | 14.04855 | 12.82168 | 1.169448 | 0.6285356 | 0.4228507 | 0.1754834 | 2.673106e-11
44.4734 | 15.2346 | 14.04145 | 12.81783 | 1.193153 | 0.6257658 | 0.4222736 | 0.1755754 | 2.666887e-11
44.4834 | 15.2195 | 14.03437 | 12.81398 | 1.18513 | 0.6230148 | 0.4217028 | 0.1756699 | 2.660847e-11
44.4934 | 15.2089 | 14.02732 | 12.81013 | 1.181579 | 0.6202825 | 0.4211378 | 0.1757668 | 2.654629e-11
44.50339 | 15.1878 | 14.02031 | 12.80629 | 1.167493 | 0.6175714 | 0.4205794 | 0.1758661 | 2.648588e-11
44.51339 | 15.1847 | 14.01331 | 12.80244 | 1.171388 | 0.6148759 | 0.4200263 | 0.1759679 | 2.642725e-11
44.52339 | 15.1871 | 14.00635 | 12.79859 | 1.180755 | 0.6121988 | 0.4194792 | 0.1760723 | 2.636685e-11
44.53339 | 15.1468 | 13.9994 | 12.79475 | 1.147395 | 0.6095396 | 0.418938 | 0.1761791 | 2.630822e-11
44.54339 | 15.1521 | 13.99249 | 12.7909 | 1.159608 | 0.6068982 | 0.4184028 | 0.1762885 | 2.624959e-11
44.55339 | 15.1597 | 13.98561 | 12.78706 | 1.174095 | 0.6042748 | 0.4178734 | 0.1764002 | 2.619274e-11
44.56338 | 15.1391 | 13.97875 | 12.78322 | 1.160348 | 0.6016714 | 0.4173504 | 0.1765145 | 2.613411e-11
44.57338 | 15.1109 | 13.97192 | 12.77937 | 1.138981 | 0.5990829 | 0.4168328 | 0.1766313 | 2.607725e-11
44.58338 | 15.1386 | 13.96511 | 12.77553 | 1.173488 | 0.5965117 | 0.416321 | 0.1767507 | 2.602218e-11
44.59338 | 15.1206 | 13.95833 | 12.77169 | 1.162269 | 0.5939577 | 0.415815 | 0.1768726 | 2.596533e-11
44.60338 | 15.1062 | 13.95158 | 12.76784 | 1.154624 | 0.5914207 | 0.4153148 | 0.176997 | 2.591025e-11
44.61338 | 15.0744 | 13.94485 | 12.764 | 1.129553 | 0.5889006 | 0.4148205 | 0.177124 | 2.585517e-11
44.62337 | 15.1027 | 13.93815 | 12.76017 | 1.164549 | 0.5863997 | 0.4143325 | 0.1772534 | 2.580187e-11
44.63337 | 15.0786 | 13.93147 | 12.75632 | 1.147127 | 0.5839129 | 0.4138497 | 0.1773855 | 2.574857e-11
44.64337 | 15.0759 | 13.92482 | 12.75249 | 1.151079 | 0.5814426 | 0.4133727 | 0.1775202 | 2.569527e-11
44.65337 | 15.0644 | 13.91819 | 12.74865 | 1.146206 | 0.5789886 | 0.4129015 | 0.1776574 | 2.564197e-11
44.66337 | 15.054 | 13.91159 | 12.74481 | 1.142407 | 0.5765509 | 0.412436 | 0.1777972 | 2.558867e-11
44.67337 | 15.06 | 13.90502 | 12.74097 | 1.154983 | 0.5741292 | 0.4119763 | 0.1779396 | 2.553715e-11
44.68336 | 15.0565 | 13.89847 | 12.73714 | 1.158028 | 0.5717258 | 0.4115227 | 0.1780845 | 2.548563e-11
44.69336 | 15.0224 | 13.89195 | 12.7333 | 1.130454 | 0.5693358 | 0.4110744 | 0.1782322 | 2.543588e-11
44.70336 | 15.028 | 13.88544 | 12.72947 | 1.142556 | 0.5669615 | 0.4106318 | 0.1783824 | 2.538435e-11
44.71336 | 15.0213 | 13.87897 | 12.72563 | 1.142333 | 0.5646027 | 0.4101949 | 0.1785353 | 2.533461e-11
44.72336 | 15.0223 | 13.87251 | 12.7218 | 1.149785 | 0.5622593 | 0.4097637 | 0.1786907 | 2.528486e-11
44.73336 | 15.002 | 13.86609 | 12.71797 | 1.135913 | 0.5599313 | 0.4093381 | 0.1788489 | 2.523689e-11
44.74335 | 14.9976 | 13.85969 | 12.71414 | 1.13791 | 0.5576207 | 0.4089186 | 0.1790095 | 2.518892e-11
44.75335 | 15.0064 | 13.85331 | 12.71031 | 1.15309 | 0.5553229 | 0.4085044 | 0.179173 | 2.514095e-11
44.76335 | 14.9634 | 13.84695 | 12.70648 | 1.116445 | 0.5530399 | 0.4080958 | 0.1793391 | 2.509298e-11
44.77335 | 14.9843 | 13.84062 | 12.70265 | 1.143677 | 0.5507718 | 0.4076928 | 0.1795079 | 2.5045e-11
44.78335 | 14.9643 | 13.83432 | 12.69882 | 1.129984 | 0.5485184 | 0.4072955 | 0.1796794 | 2.499881e-11
44.79335 | 14.9554 | 13.82803 | 12.69499 | 1.127368 | 0.5462795 | 0.4069038 | 0.1798536 | 2.495262e-11
44.80334 | 14.9372 | 13.82178 | 12.69117 | 1.115422 | 0.544058 | 0.406518 | 0.1800303 | 2.490642e-11
44.81334 | 14.9423 | 13.81554 | 12.68735 | 1.126759 | 0.5418472 | 0.4061375 | 0.1802099 | 2.4862e-11
44.82334 | 14.9292 | 13.80933 | 12.68352 | 1.119872 | 0.539652 | 0.4057626 | 0.1803923 | 2.481758e-11
44.83334 | 14.9235 | 13.80314 | 12.6797 | 1.120362 | 0.5374695 | 0.4053932 | 0.1805774 | 2.477317e-11
44.84334 | 14.8952 | 13.79697 | 12.67587 | 1.098228 | 0.5353024 | 0.4050295 | 0.1807652 | 2.472875e-11
44.85334 | 14.9095 | 13.79083 | 12.67205 | 1.118672 | 0.5331478 | 0.4046713 | 0.1809558 | 2.468433e-11
44.86333 | 14.8792 | 13.78471 | 12.66824 | 1.094486 | 0.5310102 | 0.404319 | 0.181149 | 2.464169e-11
44.87333 | 14.8821 | 13.77862 | 12.66442 | 1.103483 | 0.528884 | 0.403972 | 0.1813451 | 2.459905e-11
44.88333 | 14.8756 | 13.77254 | 12.6606 | 1.103058 | 0.5267708 | 0.4036305 | 0.1815441 | 2.455818e-11
44.89333 | 14.8482 | 13.76649 | 12.65678 | 1.08171 | 0.5246716 | 0.4032946 | 0.1817458 | 2.451554e-11
44.90333 | 14.8606 | 13.76046 | 12.65296 | 1.100139 | 0.5225851 | 0.4029641 | 0.1819504 | 2.447467e-11
44.91332 | 14.8408 | 13.75446 | 12.64915 | 1.086339 | 0.5205149 | 0.4026396 | 0.1821576 | 2.443381e-11
44.92332 | 14.8377 | 13.74848 | 12.64533 | 1.089224 | 0.5184547 | 0.4023202 | 0.1823678 | 2.439294e-11
44.93332 | 14.8168 | 13.74251 | 12.64152 | 1.074285 | 0.5164083 | 0.4020064 | 0.1825808 | 2.435385e-11
44.94332 | 14.8223 | 13.73658 | 12.63771 | 1.085725 | 0.5143741 | 0.4016981 | 0.1827968 | 2.431299e-11
44.95332 | 14.803 | 13.73066 | 12.63389 | 1.072341 | 0.5123534 | 0.4013953 | 0.1830156 | 2.42739e-11
44.96332 | 14.7819 | 13.72476 | 12.63008 | 1.057136 | 0.5103447 | 0.4010981 | 0.1832373 | 2.423658e-11
44.97331 | 14.786 | 13.7189 | 12.62628 | 1.067103 | 0.5083513 | 0.4008066 | 0.1834616 | 2.419749e-11
44.98331 | 14.7932 | 13.71305 | 12.62247 | 1.080154 | 0.5063681 | 0.4005204 | 0.1836891 | 2.416018e-11
44.99331 | 14.7439 | 13.70722 | 12.61866 | 1.036683 | 0.5043973 | 0.4002396 | 0.1839195 | 2.412287e-11
45.00331 | 14.7633 | 13.70141 | 12.61485 | 1.06189 | 0.5024389 | 0.3999644 | 0.1841529 | 2.408556e-11
45.01331 | 14.7526 | 13.69563 | 12.61105 | 1.056975 | 0.5004927 | 0.3996947 | 0.1843892 | 2.404824e-11
45.02331 | 14.7259 | 13.68986 | 12.60724 | 1.036038 | 0.4985586 | 0.3994304 | 0.1846284 | 2.401271e-11
45.0333 | 14.7149 | 13.68413 | 12.60345 | 1.030774 | 0.4966384 | 0.399172 | 0.1848704 | 2.397717e-11
45.0433 | 14.7198 | 13.67841 | 12.59964 | 1.041394 | 0.4947284 | 0.3989187 | 0.1851156 | 2.394163e-11
45.0533 | 14.7022 | 13.67271 | 12.59584 | 1.029493 | 0.4928301 | 0.3986709 | 0.1853638 | 2.390787e-11
45.0633 | 14.6963 | 13.66703 | 12.59204 | 1.02927 | 0.4909436 | 0.3984287 | 0.1856151 | 2.387234e-11
45.0733 | 14.6848 | 13.66137 | 12.58824 | 1.023426 | 0.4890688 | 0.3981919 | 0.1858693 | 2.383858e-11
45.0833 | 14.6649 | 13.65574 | 12.58445 | 1.009161 | 0.4872056 | 0.3979606 | 0.1861266 | 2.380481e-11
45.09329 | 14.6736 | 13.65013 | 12.58065 | 1.023468 | 0.4853557 | 0.3977351 | 0.1863867 | 2.377105e-11
45.10329 | 14.6551 | 13.64454 | 12.57686 | 1.010561 | 0.4835154 | 0.3975147 | 0.1866501 | 2.373907e-11
45.11329 | 14.6204 | 13.63897 | 12.57307 | 0.9814318 | 0.4816864 | 0.3972999 | 0.1869166 | 2.370709e-11
45.12329 | 14.6332 | 13.63342 | 12.56927 | 0.9997819 | 0.4798686 | 0.3970905 | 0.1871862 | 2.36751e-11
45.13329 | 14.6186 | 13.62789 | 12.56548 | 0.9907108 | 0.478062 | 0.3968867 | 0.1874589 | 2.364312e-11
45.14329 | 14.6031 | 13.62238 | 12.56169 | 0.980719 | 0.4762664 | 0.3966882 | 0.1877348 | 2.361114e-11
45.15328 | 14.6028 | 13.6169 | 12.55791 | 0.9859007 | 0.4744836 | 0.3964956 | 0.1880135 | 2.358093e-11
45.16328 | 14.5954 | 13.61143 | 12.55412 | 0.983967 | 0.4727099 | 0.3963082 | 0.1882956 | 2.355072e-11
45.17328 | 14.5648 | 13.60599 | 12.55033 | 0.9588127 | 0.470947 | 0.3961263 | 0.188581 | 2.352051e-11
45.18328 | 14.5584 | 13.60056 | 12.54655 | 0.9578375 | 0.4691949 | 0.3959499 | 0.1888695 | 2.349208e-11
45.19328 | 14.5519 | 13.59516 | 12.54276 | 0.9567418 | 0.4674534 | 0.3957789 | 0.1891611 | 2.346187e-11
45.20328 | 14.5503 | 13.58977 | 12.53898 | 0.9605254 | 0.4657224 | 0.3956135 | 0.1894561 | 2.343344e-11
45.21327 | 14.5106 | 13.58442 | 12.53521 | 0.9261833 | 0.4640037 | 0.3954536 | 0.189754 | 2.340501e-11
45.22327 | 14.5328 | 13.57907 | 12.53143 | 0.9537258 | 0.4622936 | 0.3952993 | 0.1900554 | 2.337658e-11
45.23327 | 14.5186 | 13.57375 | 12.52765 | 0.944848 | 0.4605939 | 0.3951502 | 0.1903601 | 2.334992e-11
45.24327 | 14.4851 | 13.56845 | 12.52387 | 0.9166496 | 0.4589044 | 0.3950069 | 0.190668 | 2.332149e-11
45.25327 | 14.4951 | 13.56317 | 12.5201 | 0.9319311 | 0.4572251 | 0.3948689 | 0.1909793 | 2.329484e-11
45.26327 | 14.4853 | 13.55791 | 12.51632 | 0.9273919 | 0.455556 | 0.3947366 | 0.1912939 | 2.326818e-11
45.27326 | 14.4671 | 13.55267 | 12.51255 | 0.9144276 | 0.4538985 | 0.3946097 | 0.1916115 | 2.32433e-11
45.28326 | 14.4482 | 13.54745 | 12.50878 | 0.900748 | 0.4522493 | 0.3944883 | 0.1919328 | 2.321665e-11
45.29326 | 14.4466 | 13.54225 | 12.50501 | 0.9043483 | 0.45061 | 0.3943725 | 0.1922574 | 2.319177e-11
45.30326 | 14.4414 | 13.53707 | 12.50124 | 0.9043284 | 0.4489804 | 0.3942622 | 0.1925855 | 2.316689e-11
45.31326 | 14.4153 | 13.53191 | 12.49748 | 0.8833884 | 0.4473606 | 0.3941574 | 0.192917 | 2.314379e-11
45.32325 | 14.4249 | 13.52678 | 12.49371 | 0.8981234 | 0.4457521 | 0.3940582 | 0.1932513 | 2.311891e-11
45.33325 | 14.3965 | 13.52166 | 12.48995 | 0.8748432 | 0.4441515 | 0.3939646 | 0.1935897 | 2.309581e-11
45.34325 | 14.3996 | 13.51656 | 12.48619 | 0.8830431 | 0.4425605 | 0.3938764 | 0.1939315 | 2.307271e-11
45.35325 | 14.3859 | 13.51148 | 12.48243 | 0.874423 | 0.4409789 | 0.3937938 | 0.1942766 | 2.30496e-11
45.36325 | 14.3575 | 13.50642 | 12.47867 | 0.851083 | 0.4394067 | 0.3937168 | 0.1946254 | 2.30265e-11
45.37325 | 14.3715 | 13.50138 | 12.47491 | 0.870123 | 0.4378438 | 0.3936454 | 0.1949777 | 2.300518e-11
45.38324 | 14.3545 | 13.49636 | 12.47116 | 0.8581381 | 0.4362917 | 0.3935796 | 0.1953331 | 2.298207e-11
45.39324 | 14.3248 | 13.49136 | 12.4674 | 0.8334385 | 0.4347472 | 0.3935193 | 0.1956925 | 2.296075e-11
45.40324 | 14.3509 | 13.48638 | 12.46365 | 0.8645188 | 0.4332118 | 0.3934646 | 0.1960555 | 2.29412e-11
45.41324 | 14.3275 | 13.48142 | 12.4599 | 0.8460796 | 0.4316855 | 0.3934155 | 0.196422 | 2.291987e-11
45.42324 | 14.306 | 13.47648 | 12.45615 | 0.8295205 | 0.4301681 | 0.393372 | 0.1967921 | 2.290032e-11
45.43324 | 14.2995 | 13.47156 | 12.4524 | 0.8279417 | 0.4286597 | 0.3933342 | 0.1971659 | 2.288077e-11
45.44323 | 14.3151 | 13.46666 | 12.44866 | 0.8484382 | 0.4271615 | 0.393302 | 0.197543 | 2.286122e-11
45.45323 | 14.2674 | 13.46178 | 12.44491 | 0.80562 | 0.4256707 | 0.3932754 | 0.1979241 | 2.284167e-11
45.46323 | 14.2778 | 13.45692 | 12.44117 | 0.8208821 | 0.4241886 | 0.3932544 | 0.1983089 | 2.282212e-11
45.47323 | 14.2815 | 13.45208 | 12.43742 | 0.8294245 | 0.4227151 | 0.3932391 | 0.1986974 | 2.280435e-11
45.48323 | 14.2497 | 13.44725 | 12.43368 | 0.8024473 | 0.4212502 | 0.3932295 | 0.1990897 | 2.278658e-11
45.49323 | 14.244 | 13.44245 | 12.42994 | 0.8015506 | 0.4197939 | 0.3932255 | 0.1994857 | 2.27688e-11
45.50322 | 14.251 | 13.43767 | 12.42621 | 0.8133294 | 0.4183474 | 0.3932272 | 0.1998851 | 2.275281e-11
45.51322 | 14.2321 | 13.43291 | 12.42248 | 0.7991934 | 0.416908 | 0.3932346 | 0.2002888 | 2.273503e-11
45.52322 | 14.2132 | 13.42816 | 12.41874 | 0.785038 | 0.4154768 | 0.3932477 | 0.2006962 | 2.271904e-11
45.53322 | 14.2163 | 13.42344 | 12.41501 | 0.7928629 | 0.414054 | 0.3932665 | 0.2011075 | 2.270304e-11
45.54322 | 14.204 | 13.41873 | 12.41128 | 0.7852684 | 0.4126394 | 0.393291 | 0.2015226 | 2.268704e-11
45.55322 | 14.1978 | 13.41405 | 12.40755 | 0.7837543 | 0.4112329 | 0.3933213 | 0.2019417 | 2.267282e-11
45.56321 | 14.1909 | 13.40938 | 12.40383 | 0.781516 | 0.409836 | 0.3933572 | 0.2023643 | 2.265683e-11
45.57321 | 14.1731 | 13.40474 | 12.4001 | 0.768363 | 0.4084457 | 0.393399 | 0.2027912 | 2.264261e-11
45.58321 | 14.1787 | 13.40011 | 12.39638 | 0.7785904 | 0.4070634 | 0.3934466 | 0.2032221 | 2.262839e-11
45.59321 | 14.1624 | 13.3955 | 12.39266 | 0.7668984 | 0.405689 | 0.3934999 | 0.2036569 | 2.261594e-11
45.60321 | 14.1417 | 13.39091 | 12.38894 | 0.7507869 | 0.4043226 | 0.393559 | 0.2040958 | 2.260172e-11
45.61321 | 14.1657 | 13.38634 | 12.38522 | 0.7793559 | 0.402964 | 0.393624 | 0.2045387 | 2.258928e-11
45.6232 | 14.1229 | 13.3818 | 12.3815 | 0.741101 | 0.4016144 | 0.3936947 | 0.2049852 | 2.257683e-11
45.6332 | 14.112 | 13.37727 | 12.37779 | 0.7347312 | 0.4002713 | 0.3937712 | 0.2054363 | 2.256439e-11
45.6432 | 14.1279 | 13.37276 | 12.37408 | 0.7551419 | 0.3989358 | 0.3938537 | 0.2058915 | 2.255194e-11
45.6532 | 14.0944 | 13.36827 | 12.37037 | 0.7261332 | 0.3976079 | 0.393942 | 0.2063507 | 2.254127e-11
45.6632 | 14.0861 | 13.36379 | 12.36666 | 0.7223051 | 0.3962876 | 0.3940362 | 0.2068142 | 2.253061e-11
45.6732 | 14.1026 | 13.35934 | 12.36295 | 0.7432575 | 0.3949748 | 0.3941363 | 0.2072818 | 2.251816e-11
45.68319 | 14.0778 | 13.35491 | 12.35925 | 0.7228861 | 0.3936707 | 0.3942422 | 0.2077532 | 2.250927e-11
45.69319 | 14.0427 | 13.3505 | 12.35554 | 0.6921997 | 0.3923727 | 0.3943542 | 0.2082293 | 2.24986e-11
45.70319 | 14.064 | 13.34611 | 12.35184 | 0.7178938 | 0.3910821 | 0.394472 | 0.2087097 | 2.248971e-11
45.71319 | 14.0517 | 13.34173 | 12.34814 | 0.7099685 | 0.3897988 | 0.3945959 | 0.2091943 | 2.248082e-11
45.72319 | 14.014 | 13.33738 | 12.34444 | 0.6766237 | 0.3885228 | 0.3947257 | 0.2096832 | 2.247193e-11
45.73318 | 14.0285 | 13.33304 | 12.34075 | 0.6954552 | 0.3872551 | 0.3948614 | 0.210176 | 2.246304e-11
45.74318 | 14.012 | 13.32873 | 12.33706 | 0.6832716 | 0.3859934 | 0.3950032 | 0.2106737 | 2.245415e-11
45.75318 | 13.9956 | 13.32443 | 12.33337 | 0.6711685 | 0.3847388 | 0.395151 | 0.2111758 | 2.244703e-11
45.76318 | 13.9889 | 13.32015 | 12.32968 | 0.668746 | 0.3834912 | 0.3953049 | 0.2116823 | 2.243991e-11
45.77318 | 13.9911 | 13.3159 | 12.32599 | 0.6752039 | 0.3822506 | 0.3954649 | 0.2121932 | 2.24328e-11
45.78318 | 13.9581 | 13.31166 | 12.3223 | 0.6464424 | 0.381017 | 0.3956309 | 0.2127086 | 2.242568e-11
45.79317 | 13.9515 | 13.30744 | 12.31862 | 0.6440571 | 0.3797914 | 0.395803 | 0.213228 | 2.242035e-11
45.80317 | 13.9387 | 13.30324 | 12.31494 | 0.6354567 | 0.3785716 | 0.3959811 | 0.2137525 | 2.241501e-11
45.81317 | 13.943 | 13.29906 | 12.31126 | 0.6439366 | 0.3773585 | 0.3961656 | 0.2142815 | 2.240967e-11
45.82317 | 13.9209 | 13.2949 | 12.30758 | 0.6259971 | 0.3761522 | 0.3963561 | 0.2148151 | 2.240433e-11
45.83317 | 13.9176 | 13.29076 | 12.3039 | 0.6268379 | 0.3749527 | 0.3965529 | 0.2153534 | 2.239899e-11
45.84317 | 13.9112 | 13.28664 | 12.30023 | 0.6245593 | 0.3737598 | 0.3967557 | 0.2158963 | 2.239543e-11
45.85316 | 13.9011 | 13.28254 | 12.29656 | 0.6185569 | 0.3725746 | 0.3969648 | 0.2164434 | 2.239186e-11
45.86316 | 13.8798 | 13.27846 | 12.29289 | 0.601339 | 0.3713949 | 0.3971802 | 0.2169957 | 2.23883e-11
45.87316 | 13.8916 | 13.2744 | 12.28922 | 0.6172016 | 0.3702217 | 0.3974018 | 0.2175527 | 2.238474e-11
45.88316 | 13.8674 | 13.27036 | 12.28556 | 0.5970445 | 0.3690551 | 0.3976297 | 0.2181146 | 2.238295e-11
45.89316 | 13.8663 | 13.26633 | 12.28189 | 0.5999677 | 0.3678949 | 0.397864 | 0.2186812 | 2.237939e-11
45.90316 | 13.8681 | 13.26233 | 12.27823 | 0.6057712 | 0.3667411 | 0.3981045 | 0.2192527 | 2.23776e-11
45.91315 | 13.8553 | 13.25835 | 12.27457 | 0.5969511 | 0.3655948 | 0.3983512 | 0.2198286 | 2.237582e-11
45.92315 | 13.8399 | 13.25439 | 12.27092 | 0.5855149 | 0.364454 | 0.3986045 | 0.2204098 | 2.237581e-11
45.93315 | 13.862 | 13.25044 | 12.26726 | 0.6115596 | 0.3633188 | 0.3988642 | 0.2209961 | 2.237402e-11
45.94315 | 13.8305 | 13.24652 | 12.26361 | 0.5839839 | 0.3621905 | 0.3991303 | 0.2215872 | 2.237401e-11
45.95315 | 13.8071 | 13.24261 | 12.25996 | 0.5644891 | 0.3610678 | 0.3994028 | 0.2221834 | 2.2374e-11
45.96315 | 13.8285 | 13.23873 | 12.25631 | 0.5897737 | 0.3599519 | 0.3996819 | 0.2227846 | 2.237399e-11
45.97314 | 13.8092 | 13.23486 | 12.25266 | 0.5743352 | 0.3588428 | 0.399967 | 0.2233903 | 2.237576e-11
45.98314 | 13.798 | 13.23102 | 12.24902 | 0.5669803 | 0.3577389 | 0.400259 | 0.2240017 | 2.237575e-11
45.99314 | 13.7933 | 13.22719 | 12.24538 | 0.5661058 | 0.3566406 | 0.4005576 | 0.2246183 | 2.237752e-11
46.00314 | 13.7985 | 13.22339 | 12.24174 | 0.5751109 | 0.3555488 | 0.4008629 | 0.22524 | 2.237928e-11
46.01314 | 13.7745 | 13.2196 | 12.2381 | 0.5548966 | 0.3544625 | 0.4011746 | 0.2258669 | 2.238282e-11
46.02314 | 13.7584 | 13.21584 | 12.23446 | 0.5425619 | 0.3533824 | 0.401493 | 0.226499 | 2.238459e-11
46.03313 | 13.7661 | 13.2121 | 12.23083 | 0.5540035 | 0.3523092 | 0.4018177 | 0.2271359 | 2.238813e-11
46.04313 | 13.7452 | 13.20837 | 12.2272 | 0.5368288 | 0.3512407 | 0.4021493 | 0.2277786 | 2.239168e-11
46.05313 | 13.7249 | 13.20467 | 12.22357 | 0.520234 | 0.350178 | 0.4024878 | 0.2284266 | 2.239522e-11
46.06313 | 13.7481 | 13.20098 | 12.21995 | 0.5471191 | 0.349121 | 0.4028329 | 0.2290801 | 2.240054e-11
46.07313 | 13.7244 | 13.19732 | 12.21632 | 0.5270839 | 0.3480698 | 0.4031848 | 0.229739 | 2.240408e-11
46.08313 | 13.7064 | 13.19367 | 12.2127 | 0.5127285 | 0.3470243 | 0.4035435 | 0.2304034 | 2.24094e-11
46.09312 | 13.7035 | 13.19005 | 12.20908 | 0.5134492 | 0.3459854 | 0.4039087 | 0.2310726 | 2.241472e-11
46.10312 | 13.6947 | 13.18645 | 12.20547 | 0.5082533 | 0.3449511 | 0.404281 | 0.231748 | 2.242181e-11
46.11312 | 13.6697 | 13.18286 | 12.20185 | 0.486837 | 0.3439224 | 0.4046603 | 0.2324289 | 2.242713e-11
46.12312 | 13.6815 | 13.1793 | 12.19824 | 0.5022002 | 0.3428993 | 0.4050464 | 0.2331155 | 2.243423e-11
46.13312 | 13.6618 | 13.17576 | 12.19463 | 0.4860431 | 0.3418816 | 0.4054395 | 0.2338077 | 2.244132e-11
46.14311 | 13.6433 | 13.17224 | 12.19102 | 0.4710619 | 0.3408704 | 0.4058392 | 0.2345049 | 2.244842e-11
46.15311 | 13.6628 | 13.16874 | 12.18742 | 0.4940637 | 0.3398636 | 0.4062463 | 0.2352085 | 2.245729e-11
46.16311 | 13.6279 | 13.16526 | 12.18381 | 0.4626449 | 0.3388622 | 0.4066605 | 0.2359179 | 2.246439e-11
46.17311 | 13.616 | 13.16179 | 12.18021 | 0.4542056 | 0.3378662 | 0.4070816 | 0.2366331 | 2.247326e-11
46.18311 | 13.6351 | 13.15835 | 12.17661 | 0.4767455 | 0.336875512 | 0.4075099 | 0.2373541 | 2.248213e-11
46.19311 | 13.6001 | 13.15494 | 12.17302 | 0.4451648 | 0.3358901 | 0.4079453 | 0.238081 | 2.249278e-11
46.2031 | 13.5978 | 13.15154 | 12.16943 | 0.4462598 | 0.334911 | 0.4083873 | 0.2388132 | 2.250165e-11
46.2131 | 13.5993 | 13.14816 | 12.16584 | 0.4511375 | 0.333936 | 0.4088371 | 0.2395519 | 2.25123e-11
46.2231 | 13.5798 | 13.14481 | 12.16225 | 0.4349942 | 0.3329663 | 0.4092941 | 0.2402968 | 2.252295e-11
46.2331 | 13.5856 | 13.14147 | 12.15866 | 0.44413 | 0.3320017 | 0.4097584 | 0.2410476 | 2.253537e-11
46.2431 | 13.5619 | 13.13816 | 12.15508 | 0.4237448 | 0.3310423 | 0.41023 | 0.2418046 | 2.254602e-11
46.2531 | 13.5757 | 13.13486 | 12.1515 | 0.4408385 | 0.3300879 | 0.410709 | 0.2425676 | 2.255844e-11
46.26309 | 13.5401 | 13.13159 | 12.14792 | 0.4085079 | 0.3291396 | 0.4111948 | 0.2433361 | 2.257087e-11
46.27309 | 13.5529 | 13.12834 | 12.14435 | 0.4245594 | 0.3281953 | 0.4116885 | 0.2441116 | 2.258329e-11
46.28309 | 13.5446 | 13.12511 | 12.14077 | 0.4194897 | 0.327256 | 0.4121896 | 0.2448933 | 2.259749e-11
46.29309 | 13.5132 | 13.1219 | 12.1372 | 0.3912987 | 0.3263218 | 0.4126983 | 0.2456814 | 2.260992e-11
46.30309 | 13.5232 | 13.11871 | 12.13363 | 0.4044863 | 0.3253924 | 0.4132145 | 0.2464757 | 2.262412e-11
46.31309 | 13.5238 | 13.11555 | 12.13006 | 0.4082526 | 0.3244679 | 0.4137382 | 0.2472765 | 2.263832e-11
46.32308 | 13.4871 | 13.11241 | 12.1265 | 0.3746942 | 0.3235492 | 0.414269 | 0.248083 | 2.26543e-11
46.33308 | 13.5023 | 13.10928 | 12.12294 | 0.3930175 | 0.3226344 | 0.414808 | 0.2488966 | 2.267027e-11
46.34308 | 13.4888 | 13.10618 | 12.11938 | 0.3826191 | 0.3217245 | 0.4153546 | 0.2497168 | 2.268448e-11
46.35308 | 13.4769 | 13.1031 | 12.11583 | 0.3737991 | 0.3208194 | 0.415909 | 0.2505437 | 2.270223e-11
46.36308 | 13.4628 | 13.10004 | 12.11228 | 0.3627574 | 0.3199189 | 0.4164711 | 0.2513771 | 2.271821e-11
46.37308 | 13.458 | 13.09701 | 12.10872 | 0.3609939 | 0.3190232 | 0.4170411 | 0.2522172 | 2.273596e-11
46.38307 | 13.4604 | 13.09399 | 12.10518 | 0.3664056 | 0.3181331 | 0.417618 | 0.2530631 | 2.275371e-11
46.39307 | 13.436 | 13.091 | 12.10163 | 0.3449983 | 0.3172468 | 0.4182037 | 0.2539167 | 2.277147e-11
46.40307 | 13.4322 | 13.08803 | 12.09809 | 0.344169 | 0.3163651 | 0.4187972 | 0.254777 | 2.278922e-11
46.41307 | 13.432 | 13.08508 | 12.09455 | 0.3469177 | 0.315488 | 0.4193988 | 0.2556442 | 2.280875e-11
46.42307 | 13.4076 | 13.08216 | 12.09101 | 0.3254441 | 0.3146155 | 0.4200083 | 0.2565183 | 2.282828e-11
46.43307 | 13.4245 | 13.07925 | 12.08748 | 0.3452483 | 0.3137475 | 0.4206259 | 0.2573994 | 2.284781e-11
46.44306 | 13.4087 | 13.07637 | 12.08395 | 0.3323276 | 0.3128849 | 0.4212509 | 0.2582863 | 2.286734e-11
46.45306 | 13.3757 | 13.07351 | 12.08042 | 0.3021872 | 0.3120259 | 0.4218847 | 0.2591814 | 2.288864e-11
46.46306 | 13.3863 | 13.07068 | 12.07689 | 0.3156243 | 0.3111715 | 0.4225267 | 0.2600837 | 2.290995e-11
46.47306 | 13.3762 | 13.06786 | 12.07337 | 0.3083389 | 0.3103214 | 0.4231769 | 0.2609929 | 2.293126e-11
46.48306 | 13.3629 | 13.06507 | 12.06985 | 0.2978306 | 0.3094758 | 0.4238354 | 0.2619098 | 2.295256e-11
46.49305 | 13.3659 | 13.0623 | 12.06633 | 0.3035974 | 0.3086353 | 0.4245016 | 0.2628324 | 2.297565e-11
46.50305 | 13.3461 | 13.05956 | 12.06282 | 0.286544 | 0.3077984 | 0.4251767 | 0.2637635 | 2.299873e-11
46.51305 | 13.3417 | 13.05683 | 12.0593 | 0.2848676 | 0.3069659 | 0.4258603 | 0.264702 | 2.302181e-11
46.52305 | 13.3459 | 13.05413 | 12.05579 | 0.2917684 | 0.3061376 | 0.4265523 | 0.2656478 | 2.304489e-11
46.53305 | 13.3136 | 13.05145 | 12.05229 | 0.2621461 | 0.3053136 | 0.4272528 | 0.2666011 | 2.306975e-11
46.54305 | 13.318 | 13.0488 | 12.04878 | 0.2692008 | 0.3044939 | 0.4279619 | 0.2675618 | 2.309461e-11
46.55304 | 13.3041 | 13.04617 | 12.04528 | 0.2579297 | 0.3036792 | 0.4286789 | 0.2685292 | 2.311947e-11
46.56304 | 13.3041 | 13.04356 | 12.04178 | 0.2605379 | 0.3028679 | 0.4294052 | 0.2695051 | 2.314611e-11
46.57304 | 13.2981 | 13.04098 | 12.03829 | 0.2571227 | 0.3020607 | 0.4301402 | 0.2704887 | 2.317096e-11
46.58304 | 13.2882 | 13.03842 | 12.03479 | 0.2497841 | 0.3012578 | 0.430884 | 0.2714801 | 2.31976e-11
46.59304 | 13.2775 | 13.03588 | 12.0313 | 0.241622 | 0.3004589 | 0.4316365 | 0.2724792 | 2.322601e-11
46.60304 | 13.2744 | 13.03336 | 12.02782 | 0.2410362 | 0.2996642 | 0.4323979 | 0.2734861 | 2.325265e-11
46.61303 | 13.2668 | 13.03088 | 12.02433 | 0.2359243 | 0.2988742 | 0.4331674 | 0.2744999 | 2.328106e-11
46.62303 | 13.2512 | 13.02841 | 12.02085 | 0.222791 | 0.2980876 | 0.4339467 | 0.2755226 | 2.330947e-11
46.63303 | 13.2399 | 13.02597 | 12.01737 | 0.2139339 | 0.297305 | 0.4347349 | 0.2765533 | 2.333788e-11
46.64303 | 13.2506 | 13.02355 | 12.0139 | 0.2270527 | 0.2965265 | 0.4355322 | 0.2775921 | 2.336807e-11
46.65303 | 13.2182 | 13.02115 | 12.01042 | 0.1970474 | 0.2957519 | 0.4363386 | 0.2786389 | 2.339826e-11
46.66303 | 13.2246 | 13.01878 | 12.00695 | 0.2058181 | 0.2949812 | 0.4371541 | 0.2796939 | 2.342844e-11
46.67302 | 13.2341 | 13.01644 | 12.00349 | 0.217662 | 0.2942153 | 0.4379781 | 0.280756 | 2.346041e-11
46.68302 | 13.1943 | 13.01412 | 12.00002 | 0.1801839 | 0.2934524 | 0.438812 | 0.2818275 | 2.34906e-11
46.69302 | 13.1966 | 13.01182 | 11.99656 | 0.1847814 | 0.2926935 | 0.4396554 | 0.2829073 | 2.352256e-11
46.70302 | 13.2021 | 13.00955 | 11.9931 | 0.1925543 | 0.2919385 | 0.4405081 | 0.2839954 | 2.35563e-11
46.71302 | 13.1743 | 13.0073 | 11.98965 | 0.1670025 | 0.2911873 | 0.4413702 | 0.285092 | 2.358827e-11
46.72302 | 13.184 | 13.00507 | 11.9862 | 0.178926 | 0.2904399 | 0.4422418 | 0.2861971 | 2.362201e-11
46.73301 | 13.1822 | 13.00288 | 11.98275 | 0.1793224 | 0.289697 | 0.4431221 | 0.2873096 | 2.365575e-11
46.74301 | 13.1429 | 13.0007 | 11.9793 | 0.142196 | 0.2889572 | 0.4440128 | 0.2884319 | 2.368949e-11
46.75301 | 13.1656 | 12.99856 | 11.97586 | 0.1670445 | 0.2882211 | 0.4449132 | 0.2895628 | 2.372501e-11
46.76301 | 13.1474 | 12.99643 | 11.97242 | 0.1509679 | 0.2874888 | 0.4458233 | 0.2907024 | 2.376052e-11
46.77301 | 13.1381 | 12.99433 | 11.96898 | 0.1437659 | 0.2867602 | 0.4467431 | 0.2918508 | 2.379604e-11
46.78301 | 13.1272 | 12.99226 | 11.96555 | 0.1349386 | 0.2860352 | 0.4476728 | 0.2930081 | 2.383333e-11
46.793 | 13.1278 | 12.99022 | 11.96212 | 0.1375836 | 0.2853147 | 0.4486114 | 0.2941731 | 2.387063e-11
46.803 | 13.1059 | 12.98819 | 11.95869 | 0.1177052 | 0.284597 | 0.4495609 | 0.2953482 | 2.390792e-11
46.813 | 13.1146 | 12.9862 | 11.95526 | 0.1284011 | 0.283883 | 0.4505203 | 0.2965323 | 2.394699e-11
46.823 | 13.0956 | 12.98423 | 11.95184 | 0.1113711 | 0.2831726 | 0.4514899 | 0.2977255 | 2.398428e-11
46.833 | 13.0799 | 12.98228 | 11.94842 | 0.09761516 | 0.2824658 | 0.4524696 | 0.2989279 | 2.402335e-11
46.843 | 13.1031 | 12.98037 | 11.94501 | 0.1227333 | 0.2817625 | 0.4534594 | 0.3001395 | 2.40642e-11
46.85299 | 13.0544 | 12.97848 | 11.9416 | 0.07592317 | 0.2810635 | 0.4544585 | 0.3013591 | 2.410327e-11
46.86299 | 13.0632 | 12.97661 | 11.93819 | 0.08658884 | 0.2803673 | 0.4554689 | 0.3025892 | 2.414411e-11
46.87299 | 13.0721 | 12.97477 | 11.93478 | 0.09732817 | 0.2796746 | 0.4564896 | 0.3038287 | 2.418674e-11
46.88299 | 13.0327 | 12.97296 | 11.93138 | 0.05974099 | 0.2789854 | 0.4575207 | 0.3050777 | 2.422758e-11
46.89299 | 13.0421 | 12.97117 | 11.92797 | 0.0709271 | 0.2782996 | 0.4585624 | 0.3063361 | 2.42702e-11
46.90298 | 13.0437 | 12.96942 | 11.92458 | 0.07428481 | 0.277618 | 0.4596135 | 0.3076029 | 2.431283e-11
46.91298 | 13.0082 | 12.96768 | 11.92119 | 0.04051747 | 0.2769391 | 0.4606762 | 0.3088806 | 2.435722e-11
46.92298 | 13.0347 | 12.96598 | 11.9178 | 0.06872308 | 0.2762636 | 0.4617497 | 0.3101679 | 2.439985e-11
46.93298 | 13.0117 | 12.9643 | 11.91441 | 0.04740172 | 0.2755915 | 0.4628339 | 0.311465 | 2.444602e-11
46.94298 | 12.9987 | 12.96265 | 11.91102 | 0.03605322 | 0.2749228 | 0.4639288 | 0.3127719 | 2.449042e-11
46.95298 | 13.0025 | 12.96102 | 11.90764 | 0.04147733 | 0.2742574 | 0.4650347 | 0.3140887 | 2.45366e-11
46.96297 | 12.9948 | 12.95943 | 11.90427 | 0.03537239 | 0.273596 | 0.4661504 | 0.3154141 | 2.458277e-11
46.97297 | 12.975 | 12.95786 | 11.90089 | 0.01714165 | 0.2729372 | 0.4672781 | 0.3167508 | 2.462895e-11
46.98297 | 12.9935 | 12.95632 | 11.89752 | 0.03718333 | 0.2722818 | 0.468417 | 0.3180974 | 2.46769e-11
46.99297 | 12.9643 | 12.9548 | 11.89415 | 0.009497083 | 0.2716296 | 0.469567 | 0.3194543 | 2.472485e-11
47.00297 | 12.9671 | 12.95332 | 11.89079 | 0.01378298 | 0.2709806 | 0.4707281 | 0.3208214 | 2.47728e-11
47.01297 | 12.9765 | 12.95186 | 11.88743 | 0.02464094 | 0.2703349 | 0.4719004 | 0.3221987 | 2.482253e-11
47.02296 | 12.9321 | 12.95043 | 11.88407 | -0.01833086 | 0.2696931 | 0.4730831 | 0.323585 | 2.487226e-11
47.03296 | 12.9519 | 12.94903 | 11.88071 | 0.002870639 | 0.2690537 | 0.4742782 | 0.324983 | 2.492198e-11
47.04296 | 12.9457 | 12.94766 | 11.87736 | -0.001956229 | 0.2684176 | 0.4754847 | 0.3263914 | 2.497349e-11
47.05296 | 12.9143 | 12.94631 | 11.87401 | -0.03201161 | 0.2677847 | 0.4767028 | 0.3278103 | 2.502499e-11
47.06296 | 12.9479 | 12.945 | 11.87067 | 0.002904378 | 0.2671549 | 0.4779324 | 0.3292398 | 2.50765e-11
47.07296 | 12.9034 | 12.94371 | 11.86733 | -0.04030835 | 0.2665282 | 0.4791738 | 0.3306799 | 2.512978e-11
47.08295 | 12.9217 | 12.94245 | 11.86399 | -0.02075128 | 0.2659053 | 0.4804256 | 0.3321293 | 2.518306e-11
47.09295 | 12.9121 | 12.94122 | 11.86066 | -0.02912182 | 0.2652848 | 0.4816905 | 0.3335908 | 2.523634e-11
47.10295 | 12.895 | 12.94002 | 11.85732 | -0.04502151 | 0.2646674 | 0.4829672 | 0.3350631 | 2.529139e-11
47.11295 | 12.914 | 12.93885 | 11.854 | -0.02485039 | 0.2640531 | 0.4842558 | 0.3365462 | 2.534645e-11
47.12295 | 12.8713 | 12.93771 | 11.85067 | -0.06640871 | 0.2634418 | 0.4855565 | 0.3380404 | 2.540151e-11
47.13295 | 12.8767 | 12.9366 | 11.84735 | -0.05989649 | 0.2628335 | 0.4868692 | 0.3395455 | 2.545834e-11
47.14294 | 12.868 | 12.93551 | 11.84403 | -0.0675147 | 0.2622288 | 0.4881925 | 0.3410601 | 2.551517e-11
47.15294 | 12.8758 | 12.93446 | 11.84072 | -0.0586618 | 0.2616266 | 0.4895296 | 0.3425874 | 2.557201e-11
47.16294 | 12.862 | 12.93344 | 11.83741 | -0.07143868 | 0.2610273 | 0.4908789 | 0.3441258 | 2.563062e-11
47.17294 | 12.8535 | 12.93245 | 11.8341 | -0.07894555 | 0.260431 | 0.4922405 | 0.3456754 | 2.568923e-11
47.18294 | 12.8542 | 12.93148 | 11.83079 | -0.07728259 | 0.2598376 | 0.4936147 | 0.3472363 | 2.574961e-11
47.19294 | 12.8307 | 12.93055 | 11.82749 | -0.09984978 | 0.2592472 | 0.4950013 | 0.3488086 | 2.580822e-11
47.20293 | 12.843 | 12.92965 | 11.8242 | -0.0866483 | 0.2586602 | 0.4963991 | 0.3503907 | 2.587038e-11
47.21293 | 12.8137 | 12.92878 | 11.8209 | -0.1150763 | 0.2580756 | 0.4978108 | 0.3519859 | 2.593077e-11
47.22293 | 12.8299 | 12.92793 | 11.81761 | -0.09803486 | 0.2574939 | 0.4992353 | 0.3535925 | 2.599293e-11
47.23293 | 12.8403 | 12.92712 | 11.81433 | -0.08682415 | 0.256915 | 0.5006725 | 0.3552108 | 2.605509e-11
47.24293 | 12.7805 | 12.92634 | 11.81104 | -0.1458443 | 0.2563389 | 0.5021226 | 0.3568406 | 2.611903e-11
47.25293 | 12.8297 | 12.9256 | 11.80776 | -0.09589537 | 0.2557658 | 0.5035856 | 0.3584822 | 2.618297e-11
47.26292 | 12.784 | 12.92488 | 11.80449 | -0.1408783 | 0.2551959 | 0.5050601 | 0.3601339 | 2.624691e-11
47.27292 | 12.795 | 12.92419 | 11.80122 | -0.1291917 | 0.2546284 | 0.5065491 | 0.361799 | 2.631262e-11
47.28292 | 12.7977 | 12.92354 | 11.79795 | -0.1258363 | 0.2540636 | 0.5080513 | 0.363476 | 2.637834e-11
47.29292 | 12.7526 | 12.92291 | 11.79468 | -0.1703123 | 0.2535016 | 0.5095666 | 0.3651648 | 2.644406e-11
47.30292 | 12.7882 | 12.92232 | 11.79142 | -0.13412 | 0.2529424 | 0.5110952 | 0.3668657 | 2.651155e-11
47.31291 | 12.7714 | 12.92176 | 11.78816 | -0.1503598 | 0.2523867 | 0.5126354 | 0.3685768 | 2.657904e-11
47.32291 | 12.7552 | 12.92123 | 11.78491 | -0.1660307 | 0.2518327 | 0.5141907 | 0.3703018 | 2.66483e-11
47.33291 | 12.7536 | 12.92073 | 11.78165 | -0.1671339 | 0.2512819 | 0.5157594 | 0.3720388 | 2.671757e-11
47.34291 | 12.7368 | 12.92027 | 11.77841 | -0.1834686 | 0.2507334 | 0.5173417 | 0.3737881 | 2.678684e-11
47.35291 | 12.7484 | 12.91984 | 11.77516 | -0.171436 | 0.2501879 | 0.5189377 | 0.3755495 | 2.685788e-11
47.36291 | 12.7321 | 12.91944 | 11.77192 | -0.1873351 | 0.2496448 | 0.5205473 | 0.3773232 | 2.692893e-11
47.3729 | 12.7151 | 12.91907 | 11.76869 | -0.2039675 | 0.2491053 | 0.522169 | 0.3791075 | 2.700175e-11
47.3829 | 12.7227 | 12.91873 | 11.76545 | -0.1960316 | 0.2485675 | 0.5238062 | 0.3809058 | 2.707279e-11
47.3929 | 12.7111 | 12.91843 | 11.76222 | -0.2073284 | 0.2480326 | 0.5254573 | 0.3827166 | 2.714739e-11
47.4029 | 12.7084 | 12.91816 | 11.759 | -0.2097577 | 0.2475001 | 0.5271223 | 0.3845399 | 2.722021e-11
47.4129 | 12.7097 | 12.91792 | 11.75577 | -0.2082201 | 0.2469705 | 0.5288013 | 0.3863756 | 2.729481e-11
47.4229 | 12.6675 | 12.91772 | 11.75255 | -0.2502151 | 0.2464432 | 0.5304944 | 0.3882239 | 2.737118e-11
47.43289 | 12.7061 | 12.91754 | 11.74934 | -0.2114435 | 0.2459192 | 0.5322 | 0.390083 | 2.744755e-11
47.44289 | 12.6633 | 12.9174 | 11.74613 | -0.2541048 | 0.2453971 | 0.5339215 | 0.3919564 | 2.752392e-11
47.45289 | 12.6725 | 12.9173 | 11.74292 | -0.2447992 | 0.2448776 | 0.5356573 | 0.3938426 | 2.76003e-11
47.46289 | 12.6731 | 12.91723 | 11.73972 | -0.2441269 | 0.2443607 | 0.5374073 | 0.3957414 | 2.767845e-11
47.47289 | 12.6433 | 12.91719 | 11.73652 | -0.273888 | 0.2438463 | 0.5391719 | 0.397653 | 2.775837e-11
47.48289 | 12.6717 | 12.91718 | 11.73332 | -0.2454827 | 0.2433344 | 0.5409509 | 0.3995774 | 2.78383e-11
47.49288 | 12.6308 | 12.91721 | 11.73013 | -0.2864109 | 0.2428255 | 0.5427427 | 0.4015126 | 2.791822e-11
47.50288 | 12.6605 | 12.91727 | 11.72694 | -0.2567728 | 0.2423186 | 0.5445509 | 0.4034625 | 2.799815e-11
47.51288 | 12.6282 | 12.91737 | 11.72376 | -0.2891684 | 0.2418141 | 0.5463737 | 0.4054254 | 2.808163e-11
47.52288 | 12.6349 | 12.9175 | 11.72057 | -0.2825979 | 0.2413122 | 0.5482113 | 0.407401 | 2.816333e-11
47.53288 | 12.6207 | 12.91766 | 11.7174 | -0.2969613 | 0.2408127 | 0.5500636 | 0.4093897 | 2.824681e-11
47.54288 | 12.6135 | 12.91786 | 11.71422 | -0.3043588 | 0.2403156 | 0.5519309 | 0.4113912 | 2.833029e-11
47.55287 | 12.6267 | 12.91809 | 11.71105 | -0.2913901 | 0.2398214 | 0.5538111 | 0.4134038 | 2.841554e-11
47.56287 | 12.6058 | 12.91836 | 11.70789 | -0.3125559 | 0.2393292 | 0.5557082 | 0.4154313 | 2.85008e-11
47.57287 | 12.6231 | 12.91866 | 11.70472 | -0.2955558 | 0.2388394 | 0.5576203 | 0.4174717 | 2.858605e-11
47.58287 | 12.5845 | 12.91899 | 11.70157 | -0.3344901 | 0.2383519 | 0.5595475 | 0.4195252 | 2.867308e-11
47.59287 | 12.5945 | 12.91936 | 11.69841 | -0.3248587 | 0.2378669 | 0.5614899 | 0.4215918 | 2.876011e-11
47.60287 | 12.5954 | 12.91976 | 11.69526 | -0.3243619 | 0.2373842 | 0.5634474 | 0.4236713 | 2.884892e-11
47.61286 | 12.5904 | 12.9202 | 11.69211 | -0.329799 | 0.2369043 | 0.5654183 | 0.4257619 | 2.893773e-11
47.62286 | 12.5766 | 12.92067 | 11.68897 | -0.3440712 | 0.2364264 | 0.5674063 | 0.4278676 | 2.902831e-11
47.63286 | 12.576 | 12.92118 | 11.68583 | -0.345178 | 0.2359507 | 0.5694097 | 0.4299863 | 2.91189e-11
47.64286 | 12.5601 | 12.92172 | 11.6827 | -0.3616194 | 0.2354774 | 0.5714285 | 0.4321181 | 2.920948e-11
47.65286 | 12.5698 | 12.9223 | 11.67956 | -0.3524956 | 0.2350064 | 0.5734628 | 0.4342629 | 2.930184e-11
47.66286 | 12.5688 | 12.92291 | 11.67644 | -0.3541065 | 0.2345376 | 0.5755126 | 0.4364209 | 2.93942e-11
47.67285 | 12.5457 | 12.92355 | 11.67331 | -0.3778511 | 0.2340716 | 0.5775754 | 0.4385897 | 2.948834e-11
47.68285 | 12.5661 | 12.92423 | 11.67019 | -0.3581316 | 0.2336075 | 0.5796562 | 0.4407737 | 2.958247e-11
47.69285 | 12.5282 | 12.92495 | 11.66708 | -0.3967469 | 0.2331456 | 0.5817527 | 0.4429708 | 2.967661e-11
47.70285 | 12.546 | 12.9257 | 11.66397 | -0.3796971 | 0.2326859 | 0.5838649 | 0.4451809 | 2.977252e-11
47.71285 | 12.5274 | 12.92648 | 11.66086 | -0.3990823 | 0.2322285 | 0.5859928 | 0.447404 | 2.987021e-11
47.72284 | 12.5344 | 12.9273 | 11.65776 | -0.392901 | 0.2317738 | 0.5881343 | 0.4496373 | 2.996612e-11
47.73284 | 12.5239 | 12.92816 | 11.65466 | -0.404256 | 0.2313209 | 0.5902936 | 0.4518863 | 3.006559e-11
47.74284 | 12.5078 | 12.92905 | 11.65156 | -0.4212458 | 0.2308701 | 0.5924688 | 0.4541483 | 3.016328e-11
47.75284 | 12.525 | 12.92997 | 11.64847 | -0.4049706 | 0.2304216 | 0.5946598 | 0.4564232 | 3.026274e-11
47.76284 | 12.5199 | 12.93093 | 11.64538 | -0.4110303 | 0.2299752 | 0.5968668 | 0.4587109 | 3.036398e-11
47.77284 | 12.5133 | 12.93192 | 11.64229 | -0.418625 | 0.2295311 | 0.5990895 | 0.4610115 | 3.046523e-11
47.78283 | 12.4985 | 12.93295 | 11.63922 | -0.4344534 | 0.2290895 | 0.6013261 | 0.4633225 | 3.056647e-11
47.79283 | 12.4989 | 12.93402 | 11.63614 | -0.4351179 | 0.2286496 | 0.6035808 | 0.4656487 | 3.066949e-11
47.80283 | 12.4855 | 12.93512 | 11.63307 | -0.4496172 | 0.2282119 | 0.6058514 | 0.4679876 | 3.07725e-11
47.81283 | 12.501 | 12.93625 | 11.63 | -0.4352512 | 0.2277764 | 0.608138 | 0.470339 | 3.087552e-11
47.82283 | 12.4769 | 12.93742 | 11.62693 | -0.46052 | 0.2273429 | 0.6104406 | 0.4727031 | 3.098032e-11
47.83283 | 12.4894 | 12.93862 | 11.62387 | -0.4492236 | 0.2269116 | 0.6127592 | 0.4750798 | 3.108689e-11
47.84282 | 12.4693 | 12.93986 | 11.62082 | -0.4705605 | 0.2264828 | 0.6150916 | 0.4774664 | 3.119346e-11
47.85282 | 12.4787 | 12.94113 | 11.61777 | -0.4624333 | 0.2260557 | 0.6174423 | 0.4798678 | 3.130003e-11
47.86282 | 12.4634 | 12.94244 | 11.61472 | -0.4790406 | 0.2256307 | 0.6198091 | 0.4822817 | 3.140838e-11
47.87282 | 12.4622 | 12.94378 | 11.61168 | -0.4815824 | 0.2252077 | 0.6221918 | 0.4847078 | 3.151672e-11
47.88282 | 12.4511 | 12.94516 | 11.60864 | -0.4940586 | 0.2247868 | 0.6245906 | 0.4871461 | 3.162507e-11
47.89282 | 12.4607 | 12.94657 | 11.6056 | -0.485869 | 0.224368 | 0.6270055 | 0.4895963 | 3.173519e-11
47.90281 | 12.447 | 12.94801 | 11.60257 | -0.5010123 | 0.2239517 | 0.629434 | 0.4920563 | 3.184709e-11
47.91281 | 12.4574 | 12.94949 | 11.59954 | -0.492091 | 0.2235369 | 0.6318809 | 0.4945305 | 3.195722e-11
47.92281 | 12.4397 | 12.951 | 11.59652 | -0.5113037 | 0.2231242 | 0.6343438 | 0.4970165 | 3.207089e-11
47.93281 | 12.4367 | 12.95255 | 11.5935 | -0.5158502 | 0.2227135 | 0.6368227 | 0.4995142 | 3.218279e-11
47.94281 | 12.4348 | 12.95413 | 11.59048 | -0.5193304 | 0.2223048 | 0.6393175 | 0.5020235 | 3.229647e-11
47.95281 | 12.413 | 12.95574 | 11.58747 | -0.5427442 | 0.2218982 | 0.6418283 | 0.5045443 | 3.241192e-11
47.9628 | 12.4381 | 12.95739 | 11.58447 | -0.5192897 | 0.2214938 | 0.6443526 | 0.5070738 | 3.252737e-11
47.9728 | 12.4017 | 12.95907 | 11.58147 | -0.5573702 | 0.2210911 | 0.6468952 | 0.5096172 | 3.264283e-11
47.9828 | 12.4268 | 12.96078 | 11.57847 | -0.5339838 | 0.2206904 | 0.6494536 | 0.5121716 | 3.276006e-11
47.9928 | 12.4004 | 12.96253 | 11.57547 | -0.5621301 | 0.2202916 | 0.6520279 | 0.5147369 | 3.287728e-11
48.0028 | 12.4045 | 12.96431 | 11.57248 | -0.5598093 | 0.2198948 | 0.654618 | 0.5173129 | 3.299451e-11
48.0128 | 12.4032 | 12.96612 | 11.5695 | -0.5629209 | 0.2195 | 0.6572237 | 0.5198997 | 3.311352e-11
48.02279 | 12.3972 | 12.96796 | 11.56652 | -0.5707632 | 0.2191074 | 0.6598426 | 0.5224944 | 3.323252e-11
48.03279 | 12.3858 | 12.96984 | 11.56354 | -0.5840393 | 0.2187164 | 0.6624796 | 0.525102 | 3.335331e-11
48.04279 | 12.3951 | 12.97175 | 11.56057 | -0.5766472 | 0.2183273 | 0.6651322 | 0.5277198 | 3.347409e-11
48.05279 | 12.3718 | 12.97369 | 11.5576 | -0.6018867 | 0.2179402 | 0.6678003 | 0.5303474 | 3.359664e-11
48.06279 | 12.393 | 12.97566 | 11.55463 | -0.5826576 | 0.2175549 | 0.6704838 | 0.532985 | 3.37192e-11
48.07278 | 12.3595 | 12.97766 | 11.55168 | -0.6181577 | 0.2171719 | 0.6731799 | 0.5356295 | 3.384176e-11
48.08278 | 12.3881 | 12.97969 | 11.54872 | -0.5915905 | 0.2167904 | 0.6758941 | 0.538286 | 3.396432e-11
48.09278 | 12.368 | 12.98175 | 11.54577 | -0.613754 | 0.2164108 | 0.6786233 | 0.5409519 | 3.408865e-11
48.10278 | 12.3636 | 12.98385 | 11.54282 | -0.6202475 | 0.2160331 | 0.6813676 | 0.5436266 | 3.421476e-11
48.11278 | 12.3723 | 12.98597 | 11.53988 | -0.6136711 | 0.2156572 | 0.684127 | 0.5463101 | 3.434087e-11
48.12278 | 12.3408 | 12.98812 | 11.53694 | -0.6473242 | 0.2152832 | 0.6869011 | 0.5490023 | 3.446698e-11
48.13277 | 12.3666 | 12.9903 | 11.53401 | -0.6237046 | 0.2149114 | 0.6896874 | 0.5517002 | 3.459309e-11
48.14277 | 12.3474 | 12.99252 | 11.53108 | -0.645116 | 0.214541 | 0.6924911 | 0.5544088 | 3.472098e-11
48.15277 | 12.3506 | 12.99476 | 11.52815 | -0.6441557 | 0.2141725 | 0.6953091 | 0.5571252 | 3.484887e-11
48.16277 | 12.3601 | 12.99702 | 11.52523 | -0.6369239 | 0.2138058 | 0.6981418 | 0.5598492 | 3.497853e-11
48.17277 | 12.3265 | 12.99932 | 11.52231 | -0.6728198 | 0.2134409 | 0.7009887 | 0.5625807 | 3.510819e-11
48.18277 | 12.3512 | 13.00164 | 11.5194 | -0.650443 | 0.2130778 | 0.7038497 | 0.5653192 | 3.523786e-11
48.19276 | 12.338 | 13.00399 | 11.51649 | -0.665991 | 0.2127169 | 0.7067219 | 0.5680618 | 3.536929e-11
48.20276 | 12.3175 | 13.00637 | 11.51359 | -0.6888679 | 0.2123574 | 0.7096108 | 0.5708137 | 3.549896e-11
48.21276 | 12.3458 | 13.00877 | 11.51069 | -0.6629708 | 0.2119997 | 0.7125134 | 0.5735719 | 3.563217e-11
48.22276 | 12.305 | 13.0112 | 11.50779 | -0.7061994 | 0.2116438 | 0.7154296 | 0.5763359 | 3.576361e-11
48.23276 | 12.3509 | 13.01365 | 11.5049 | -0.662753 | 0.2112896 | 0.7183591 | 0.5791056 | 3.589683e-11
48.24276 | 12.2984 | 13.01613 | 11.50201 | -0.7177314 | 0.2109372 | 0.7213018 | 0.5818807 | 3.603004e-11
48.25275 | 12.3303 | 13.01863 | 11.49913 | -0.6883313 | 0.2105868 | 0.7242546 | 0.5846577 | 3.616504e-11
48.26275 | 12.3038 | 13.02116 | 11.49625 | -0.7173575 | 0.2102379 | 0.7272231 | 0.5874424 | 3.630003e-11
48.27275 | 12.3104 | 13.02371 | 11.49338 | -0.7133067 | 0.2098907 | 0.7302042 | 0.5902315 | 3.643502e-11
48.28275 | 12.2913 | 13.02628 | 11.49051 | -0.7349787 | 0.2095453 | 0.7331978 | 0.5930246 | 3.657001e-11
48.29275 | 12.3022 | 13.02887 | 11.48765 | -0.7266726 | 0.2092015 | 0.7362034 | 0.5958214 | 3.670678e-11
48.30275 | 12.2902 | 13.03149 | 11.48479 | -0.7412879 | 0.2088595 | 0.7392211 | 0.5986215 | 3.684355e-11
48.31274 | 12.2968 | 13.03412 | 11.48193 | -0.7373216 | 0.2085195 | 0.7422476 | 0.6014218 | 3.698031e-11
48.32274 | 12.2702 | 13.03678 | 11.47908 | -0.766578 | 0.2081809 | 0.7452885 | 0.6042273 | 3.711708e-11
48.33274 | 12.2915 | 13.03945 | 11.47623 | -0.7479539 | 0.2078439 | 0.7483407 | 0.6070351 | 3.725563e-11
48.34274 | 12.2588 | 13.04215 | 11.47339 | -0.7833487 | 0.2075087 | 0.7514038 | 0.6098445 | 3.739417e-11
48.35274 | 12.2836 | 13.04486 | 11.47055 | -0.761262 | 0.2071751 | 0.7544778 | 0.6126554 | 3.753272e-11
48.36274 | 12.2511 | 13.04759 | 11.46772 | -0.7964926 | 0.2068432 | 0.7575621 | 0.6154672 | 3.767126e-11
48.37273 | 12.2767 | 13.05034 | 11.46489 | -0.7736374 | 0.2065133 | 0.7606535 | 0.6182769 | 3.781158e-11
48.38273 | 12.2316 | 13.0531 | 11.46207 | -0.8215014 | 0.2061848 | 0.7637579 | 0.6210893 | 3.795013e-11
48.39273 | 12.2747 | 13.05588 | 11.45925 | -0.7811804 | 0.2058578 | 0.7668719 | 0.6239015 | 3.809045e-11
48.40273 | 12.2211 | 13.05867 | 11.45643 | -0.8375742 | 0.2055326 | 0.7699949 | 0.6267129 | 3.823254e-11
48.41273 | 12.2635 | 13.06148 | 11.45362 | -0.797982 | 0.2052089 | 0.7731272 | 0.6295231 | 3.837286e-11
48.42273 | 12.2202 | 13.0643 | 11.45082 | -0.8441031 | 0.2048869 | 0.7762682 | 0.6323316 | 3.851318e-11
48.43272 | 12.2571 | 13.06713 | 11.44802 | -0.8100337 | 0.2045669 | 0.7794144 | 0.6351353 | 3.865528e-11
48.44272 | 12.2176 | 13.06998 | 11.44522 | -0.8523787 | 0.2042481 | 0.7825716 | 0.637939 | 3.879738e-11
48.45272 | 12.2333 | 13.07283 | 11.44243 | -0.8395342 | 0.2039309 | 0.7857365 | 0.6407397 | 3.893947e-11
48.46272 | 12.2264 | 13.0757 | 11.43964 | -0.8492997 | 0.2036154 | 0.7889087 | 0.6435368 | 3.908157e-11
48.47272 | 12.2261 | 13.07857 | 11.43686 | -0.852474 | 0.2033014 | 0.7920876 | 0.6463298 | 3.922367e-11
48.48271 | 12.2115 | 13.08145 | 11.43408 | -0.8699539 | 0.2029894 | 0.7952701 | 0.6491155 | 3.936577e-11
48.49271 | 12.2222 | 13.08434 | 11.4313 | -0.8621435 | 0.2026786 | 0.7984617 | 0.6518988 | 3.950786e-11
48.50271 | 12.2085 | 13.08724 | 11.42853 | -0.8787394 | 0.2023694 | 0.801659 | 0.6546765 | 3.965173e-11
48.51271 | 12.2245 | 13.09014 | 11.42577 | -0.8656406 | 0.2020617 | 0.8048616 | 0.657448 | 3.979383e-11
48.52271 | 12.2007 | 13.09305 | 11.42301 | -0.8923461 | 0.2017556 | 0.8080691 | 0.6602128 | 3.99377e-11
48.53271 | 12.214 | 13.09596 | 11.42025 | -0.8819552 | 0.2014511 | 0.8112811 | 0.6629704 | 4.00798e-11
48.5427 | 12.1975 | 13.09886 | 11.4175 | -0.9013637 | 0.2011484 | 0.8144939 | 0.6657174 | 4.022367e-11
48.5527 | 12.2049 | 13.10178 | 11.41476 | -0.8968761 | 0.200847 | 0.8177131 | 0.6684589 | 4.036577e-11
48.5627 | 12.1922 | 13.10469 | 11.41202 | -0.9124892 | 0.2005471 | 0.8209357 | 0.6711914 | 4.050964e-11
48.5727 | 12.2018 | 13.1076 | 11.40928 | -0.9058016 | 0.2002488 | 0.8241609 | 0.6739144 | 4.065352e-11
48.5827 | 12.1867 | 13.11051 | 11.40654 | -0.9238122 | 0.1999519 | 0.8273883 | 0.6766273 | 4.079561e-11
48.5927 | 12.1946 | 13.11342 | 11.40382 | -0.9188202 | 0.1996566 | 0.8306173 | 0.6793297 | 4.093949e-11
48.60269 | 12.1708 | 13.11632 | 11.4011 | -0.9455213 | 0.1993631 | 0.8338442 | 0.6820181 | 4.108158e-11
48.61269 | 12.1837 | 13.11922 | 11.39838 | -0.9355203 | 0.1990709 | 0.8370751 | 0.6846974 | 4.122368e-11
48.62269 | 12.1733 | 13.12211 | 11.39566 | -0.9488132 | 0.1987801 | 0.8403059 | 0.6873642 | 4.136755e-11
48.63269 | 12.1559 | 13.125 | 11.39295 | -0.9690987 | 0.1984908 | 0.8435364 | 0.690018 | 4.150965e-11
48.64269 | 12.1857 | 13.12788 | 11.39025 | -0.9421757 | 0.198203 | 0.8467658 | 0.6926581 | 4.165174e-11
48.65269 | 12.1327 | 13.13074 | 11.38755 | -0.9980433 | 0.1979168 | 0.8499938 | 0.695284 | 4.179384e-11
48.66268 | 12.1861 | 13.1336 | 11.38486 | -0.9474973 | 0.1976322 | 0.8532165 | 0.6978924 | 4.193594e-11
48.67268 | 12.1244 | 13.13644 | 11.38217 | -1.012042 | 0.1973489 | 0.8564396 | 0.7004878 | 4.207626e-11
48.68268 | 12.1629 | 13.13927 | 11.37948 | -0.9763734 | 0.1970671 | 0.8596596 | 0.7030671 | 4.221835e-11
48.69268 | 12.1215 | 13.14209 | 11.3768 | -1.020591 | 0.1967867 | 0.8628756 | 0.7056297 | 4.235867e-11
48.70268 | 12.1375 | 13.14489 | 11.37412 | -1.007392 | 0.1965077 | 0.8660872 | 0.7081748 | 4.249899e-11
48.71268 | 12.1175 | 13.14768 | 11.37145 | -1.030176 | 0.1962302 | 0.8692937 | 0.7107018 | 4.263931e-11
48.72267 | 12.1317 | 13.15044 | 11.36879 | -1.01874 | 0.1959545 | 0.8724915 | 0.7132076 | 4.277785e-11
48.73267 | 12.1107 | 13.15319 | 11.36612 | -1.042487 | 0.1956799 | 0.875686 | 0.7156966 | 4.291817e-11
48.74267 | 12.1296 | 13.15591 | 11.36347 | -1.026313 | 0.1954068 | 0.8788735 | 0.7181656 | 4.305672e-11
48.75267 | 12.1025 | 13.15862 | 11.36081 | -1.056117 | 0.195135 | 0.8820534 | 0.720614 | 4.319348e-11
48.76267 | 12.1019 | 13.1613 | 11.35817 | -1.059397 | 0.1948648 | 0.8852249 | 0.723041 | 4.333203e-11
48.77267 | 12.0897 | 13.16395 | 11.35552 | -1.074253 | 0.1945959 | 0.8883876 | 0.725446 | 4.346879e-11
48.78266 | 12.0831 | 13.16658 | 11.35289 | -1.083481 | 0.1943287 | 0.8915375 | 0.7278262 | 4.360378e-11
48.79266 | 12.0988 | 13.16918 | 11.35025 | -1.070383 | 0.1940627 | 0.8946801 | 0.7301854 | 4.374055e-11
48.80266 | 12.0682 | 13.17176 | 11.34763 | -1.103557 | 0.193798 | 0.8978117 | 0.7325207 | 4.387377e-11
48.81266 | 12.0939 | 13.1743 | 11.345 | -1.0804 | 0.1935348 | 0.9009316 | 0.7348314 | 4.400876e-11
48.82266 | 12.0647 | 13.17681 | 11.34238 | -1.112112 | 0.193273 | 0.904039 | 0.7371169 | 4.414197e-11
48.83266 | 12.0838 | 13.17929 | 11.33977 | -1.095492 | 0.1930125 | 0.9071332 | 0.7393765 | 4.427518e-11
48.84265 | 12.0648 | 13.18173 | 11.33716 | -1.116934 | 0.1927537 | 0.9102098 | 0.7416074 | 4.440662e-11
48.85265 | 12.0821 | 13.18414 | 11.33456 | -1.102043 | 0.1924961 | 0.9132754 | 0.7438133 | 4.453628e-11
48.86265 | 12.0469 | 13.18652 | 11.33196 | -1.139616 | 0.1922397 | 0.9163257 | 0.7459913 | 4.466772e-11
48.87265 | 12.0613 | 13.18885 | 11.32936 | -1.12755 | 0.1919848 | 0.9193598 | 0.7481409 | 4.47956e-11
48.88265 | 12.0631 | 13.19114 | 11.32677 | -1.128044 | 0.1917313 | 0.9223768 | 0.7502614 | 4.492349e-11
48.89264 | 12.0691 | 13.19339 | 11.32419 | -1.124295 | 0.1914793 | 0.9253734 | 0.7523497 | 4.505137e-11
48.90264 | 12.0503 | 13.19561 | 11.32161 | -1.145305 | 0.1912285 | 0.9283545 | 0.75441 | 4.517748e-11
48.91264 | 12.048 | 13.19777 | 11.31904 | -1.149771 | 0.190979 | 0.9313161 | 0.7564393 | 4.530181e-11
48.92264 | 12.0539 | 13.19989 | 11.31647 | -1.145993 | 0.1907309 | 0.9342579 | 0.7584371 | 4.542615e-11
48.93264 | 12.0353 | 13.20197 | 11.3139 | -1.166667 | 0.1904841 | 0.9371789 | 0.7604028 | 4.55487e-11
48.94264 | 12.061 | 13.20399 | 11.31134 | -1.142993 | 0.1902386 | 0.9400783 | 0.762335 | 4.566948e-11
48.95263 | 12.0242 | 13.20597 | 11.30879 | -1.181767 | 0.1899947 | 0.9429523 | 0.7642323 | 4.579026e-11
48.96263 | 12.0597 | 13.20789 | 11.30624 | -1.148192 | 0.1897519 | 0.945806 | 0.7660973 | 4.590926e-11
48.97263 | 12.0188 | 13.20977 | 11.30369 | -1.190965 | 0.1895105 | 0.9486357 | 0.7679276 | 4.602649e-11
48.98263 | 12.0579 | 13.21158 | 11.30115 | -1.153684 | 0.1892703 | 0.9514406 | 0.7697227 | 4.614371e-11
48.99263 | 12.0253 | 13.21335 | 11.29861 | -1.188048 | 0.1890315 | 0.9542198 | 0.7714819 | 4.625916e-11
49.00263 | 12.0531 | 13.21506 | 11.29608 | -1.161955 | 0.188794 | 0.9569726 | 0.7732047 | 4.637284e-11
49.01262 | 12.0161 | 13.2167 | 11.29356 | -1.200603 | 0.188558 | 0.9596955 | 0.7748886 | 4.648473e-11
49.02262 | 12.0404 | 13.21829 | 11.29104 | -1.177892 | 0.1883231 | 0.9623929 | 0.7765369 | 4.659486e-11
49.03262 | 12.0247 | 13.21982 | 11.28852 | -1.195122 | 0.1880895 | 0.9650614 | 0.7781472 | 4.67032e-11
49.04262 | 12.0178 | 13.22129 | 11.28601 | -1.203489 | 0.1878571 | 0.9677002 | 0.7797188 | 4.681154e-11
49.05262 | 12.0442 | 13.22269 | 11.28351 | -1.178492 | 0.1876261 | 0.9703085 | 0.7812513 | 4.691811e-11
49.06262 | 12.0006 | 13.22403 | 11.28101 | -1.223431 | 0.1873964 | 0.9728854 | 0.7827442 | 4.70229e-11
49.07261 | 12.0494 | 13.2253 | 11.27851 | -1.175903 | 0.1871681 | 0.9754276 | 0.7841955 | 4.712592e-11
49.08261 | 11.9996 | 13.22651 | 11.27602 | -1.226908 | 0.1869409 | 0.9779393 | 0.7856076 | 4.722716e-11
49.09261 | 12.0465 | 13.22765 | 11.27353 | -1.181145 | 0.186715 | 0.9804172 | 0.7869787 | 4.732662e-11
49.10261 | 11.986 | 13.22871 | 11.27105 | -1.242712 | 0.1864904 | 0.9828606 | 0.7883081 | 4.742431e-11
49.11261 | 12.0312 | 13.22971 | 11.26858 | -1.198508 | 0.186267 | 0.9852683 | 0.7895955 | 4.752022e-11
49.12261 | 11.9857 | 13.23063 | 11.26611 | -1.244931 | 0.1860449 | 0.98764 | 0.7908404 | 4.761435e-11
49.1326 | 12.0162 | 13.23148 | 11.26364 | -1.21528 | 0.1858242 | 0.9899723 | 0.7920414 | 4.770493e-11
49.1426 | 11.996 | 13.23226 | 11.26118 | -1.236255 | 0.1856046 | 0.9922691 | 0.7932001 | 4.779551e-11
49.1526 | 12.0052 | 13.23295 | 11.25873 | -1.227754 | 0.1853863 | 0.9945273 | 0.7943152 | 4.788431e-11
49.1626 | 11.9916 | 13.23358 | 11.25627 | -1.241976 | 0.1851692 | 0.9967461 | 0.7953862 | 4.797134e-11
49.1726 | 12.002 | 13.23412 | 11.25383 | -1.232119 | 0.1849533 | 0.9989246 | 0.7964128 | 4.805659e-11
49.1826 | 11.9838 | 13.23458 | 11.25139 | -1.250783 | 0.1847386 | 1.001062 | 0.7973946 | 4.813829e-11
49.19259 | 11.9834 | 13.23497 | 11.24895 | -1.251566 | 0.1845255 | 1.003156 | 0.7983304 | 4.821821e-11
49.20259 | 11.9742 | 13.23527 | 11.24652 | -1.261068 | 0.1843133 | 1.00521 | 0.7992215 | 4.829636e-11
49.21259 | 11.9745 | 13.23549 | 11.2441 | -1.260987 | 0.1841023 | 1.00722 | 0.800067 | 4.837273e-11
49.22259 | 11.9832 | 13.23562 | 11.24168 | -1.252423 | 0.1838926 | 1.009186 | 0.8008664 | 4.844732e-11
49.23259 | 11.9786 | 13.23567 | 11.23926 | -1.257073 | 0.1836841 | 1.011108 | 0.8016194 | 4.852014e-11
49.24259 | 11.96 | 13.23564 | 11.23685 | -1.275639 | 0.1834768 | 1.012984 | 0.8023259 | 4.85894e-11
49.25258 | 11.9784 | 13.23552 | 11.23445 | -1.257117 | 0.1832709 | 1.014813 | 0.802985 | 4.865689e-11
49.26258 | 11.938 | 13.23531 | 11.23205 | -1.297308 | 0.183066 | 1.016596 | 0.8035976 | 4.87226e-11
49.27258 | 11.9808 | 13.23501 | 11.22965 | -1.254211 | 0.1828623 | 1.018332 | 0.804163 | 4.878654e-11
49.28258 | 11.9351 | 13.23462 | 11.22726 | -1.299524 | 0.1826599 | 1.02002 | 0.8046809 | 4.884692e-11
49.29258 | 11.9559 | 13.23415 | 11.22488 | -1.278248 | 0.1824586 | 1.021659 | 0.8051513 | 4.890553e-11
49.30257 | 11.9496 | 13.23358 | 11.2225 | -1.283981 | 0.1822587 | 1.023247 | 0.8055735 | 4.896235e-11
49.31257 | 11.9411 | 13.23292 | 11.22013 | -1.291822 | 0.1820598 | 1.024787 | 0.8059482 | 4.901563e-11
49.32257 | 11.9477 | 13.23217 | 11.21776 | -1.28447 | 0.1818621 | 1.026276 | 0.8062748 | 4.906713e-11
49.33257 | 11.9384 | 13.23133 | 11.21539 | -1.292926 | 0.1816656 | 1.027714 | 0.8065534 | 4.911686e-11
49.34257 | 11.9577 | 13.23039 | 11.21303 | -1.272688 | 0.1814702 | 1.0291 | 0.8067838 | 4.916303e-11
49.35257 | 11.9263 | 13.22936 | 11.21068 | -1.303056 | 0.181276 | 1.030434 | 0.8069659 | 4.920742e-11
49.36256 | 11.9338 | 13.22823 | 11.20833 | -1.294429 | 0.1810832 | 1.031714 | 0.8070995 | 4.924826e-11
49.37256 | 11.9375 | 13.22701 | 11.20599 | -1.289507 | 0.1808914 | 1.032941 | 0.807185 | 4.928911e-11
49.38256 | 11.9187 | 13.22569 | 11.20365 | -1.306988 | 0.1807007 | 1.034115 | 0.8072221 | 4.932462e-11
49.39256 | 11.9454 | 13.22427 | 11.20132 | -1.278873 | 0.1805112 | 1.035234 | 0.8072108 | 4.936013e-11
49.40256 | 11.9227 | 13.22276 | 11.19899 | -1.300061 | 0.1803229 | 1.036298 | 0.8071513 | 4.939032e-11
49.41256 | 11.9529 | 13.22115 | 11.19667 | -1.268252 | 0.1801357 | 1.037307 | 0.8070435 | 4.94205e-11
49.42255 | 11.9153 | 13.21945 | 11.19435 | -1.304147 | 0.1799498 | 1.038259 | 0.8068876 | 4.944713e-11
49.43255 | 11.9277 | 13.21764 | 11.19204 | -1.289943 | 0.1797649 | 1.039156 | 0.8066834 | 4.947199e-11
49.44255 | 11.9179 | 13.21574 | 11.18973 | -1.29784 | 0.1795812 | 1.039997 | 0.8064312 | 4.949329e-11
49.45255 | 11.9227 | 13.21374 | 11.18743 | -1.291039 | 0.1793986 | 1.040781 | 0.806131 | 4.951104e-11
49.46255 | 11.9355 | 13.21164 | 11.18513 | -1.276139 | 0.1792171 | 1.041507 | 0.8057831 | 4.952879e-11
49.47255 | 11.9154 | 13.20944 | 11.18284 | -1.29404 | 0.1790368 | 1.042176 | 0.8053875 | 4.954121e-11
49.48254 | 11.9194 | 13.20714 | 11.18056 | -1.287745 | 0.1788578 | 1.042787 | 0.8049449 | 4.955363e-11
49.49254 | 11.9311 | 13.20475 | 11.17827 | -1.273648 | 0.1786797 | 1.04334 | 0.8044546 | 4.956072e-11
49.50254 | 11.9078 | 13.20225 | 11.176 | -1.294452 | 0.1785028 | 1.043835 | 0.8039171 | 4.956781e-11
49.51254 | 11.9384 | 13.19966 | 11.17373 | -1.261257 | 0.178327 | 1.044271 | 0.8033328 | 4.957135e-11
49.52254 | 11.9049 | 13.19696 | 11.17146 | -1.292063 | 0.1781523 | 1.044648 | 0.8027017 | 4.957134e-11
49.53254 | 11.9331 | 13.19417 | 11.1692 | -1.26107 | 0.1779787 | 1.044967 | 0.8020243 | 4.956955e-11
49.54253 | 11.9005 | 13.19128 | 11.16695 | -1.290781 | 0.1778064 | 1.045226 | 0.8013014 | 4.956421e-11
49.55253 | 11.9229 | 13.18829 | 11.1647 | -1.265391 | 0.1776351 | 1.045426 | 0.8005321 | 4.955709e-11
49.56253 | 11.9217 | 13.1852 | 11.16245 | -1.263502 | 0.1774649 | 1.045567 | 0.799717 | 4.954819e-11
49.57253 | 11.9177 | 13.18201 | 11.16021 | -1.264314 | 0.1772957 | 1.045648 | 0.7988568 | 4.953574e-11
49.58253 | 11.9192 | 13.17873 | 11.15798 | -1.259528 | 0.1771277 | 1.045669 | 0.7979516 | 4.951974e-11
49.59253 | 11.9171 | 13.17535 | 11.15575 | -1.258245 | 0.1769608 | 1.045632 | 0.7970017 | 4.950196e-11
49.60252 | 11.8943 | 13.17187 | 11.15353 | -1.277568 | 0.1767952 | 1.045534 | 0.7960086 | 4.948063e-11
49.61252 | 11.9313 | 13.16829 | 11.15131 | -1.23699 | 0.1766305 | 1.045378 | 0.7949706 | 4.945753e-11
49.62252 | 11.8869 | 13.16462 | 11.1491 | -1.277716 | 0.1764668 | 1.045161 | 0.7938892 | 4.943264e-11
49.63252 | 11.93 | 13.16085 | 11.14689 | -1.230845 | 0.1763043 | 1.044886 | 0.7927646 | 4.940421e-11
49.64252 | 11.8897 | 13.15698 | 11.14469 | -1.267279 | 0.1761428 | 1.04455 | 0.7915973 | 4.9374e-11
49.65252 | 11.9172 | 13.15302 | 11.14249 | -1.235817 | 0.1759825 | 1.044156 | 0.7903877 | 4.934023e-11
49.66251 | 11.8997 | 13.14897 | 11.1403 | -1.249266 | 0.1758234 | 1.043703 | 0.7891375 | 4.930469e-11
49.67251 | 11.9077 | 13.14482 | 11.13811 | -1.237116 | 0.1756652 | 1.043191 | 0.7878447 | 4.92656e-11
49.68251 | 11.8963 | 13.14057 | 11.13593 | -1.244273 | 0.1755081 | 1.04262 | 0.7865108 | 4.922473e-11
49.69251 | 11.896 | 13.13624 | 11.13376 | -1.240237 | 0.175352 | 1.04199 | 0.7851364 | 4.918031e-11
49.70251 | 11.8794 | 13.13181 | 11.13159 | -1.252409 | 0.175197 | 1.041302 | 0.7837221 | 4.913411e-11
49.7125 | 11.9062 | 13.12729 | 11.12942 | -1.221095 | 0.1750433 | 1.040557 | 0.7822697 | 4.908613e-11
49.7225 | 11.8703 | 13.12269 | 11.12726 | -1.252385 | 0.1748905 | 1.039753 | 0.7807767 | 4.90346e-11
49.7325 | 11.9037 | 13.11799 | 11.12511 | -1.214286 | 0.1747387 | 1.038892 | 0.7792452 | 4.89813e-11
49.7425 | 11.8732 | 13.1132 | 11.12296 | -1.239998 | 0.174588 | 1.037974 | 0.7776757 | 4.892444e-11
49.7525 | 11.8784 | 13.10832 | 11.12082 | -1.229923 | 0.1744384 | 1.036999 | 0.7760687 | 4.886581e-11
49.7625 | 11.8785 | 13.10336 | 11.11868 | -1.22486 | 0.1742898 | 1.035967 | 0.7744248 | 4.88054e-11
49.77249 | 11.8604 | 13.09832 | 11.11655 | -1.237916 | 0.1741424 | 1.03488 | 0.7727459 | 4.874144e-11
49.78249 | 11.8853 | 13.09318 | 11.11442 | -1.207883 | 0.173996 | 1.033737 | 0.7710297 | 4.86757e-11
49.79249 | 11.8508 | 13.08796 | 11.1123 | -1.237165 | 0.1738506 | 1.032539 | 0.769278 | 4.860818e-11
49.80249 | 11.8668 | 13.08266 | 11.11018 | -1.215863 | 0.1737062 | 1.031285 | 0.7674916 | 4.853712e-11
49.81249 | 11.857 | 13.07728 | 11.10807 | -1.22028 | 0.1735628 | 1.029977 | 0.765671 | 4.846427e-11
49.82249 | 11.8604 | 13.07182 | 11.10596 | -1.211416 | 0.1734206 | 1.028616 | 0.7638167 | 4.838965e-11
49.83248 | 11.8464 | 13.06628 | 11.10386 | -1.219877 | 0.1732795 | 1.027202 | 0.7619313 | 4.831326e-11
49.84248 | 11.8621 | 13.06065 | 11.10177 | -1.198554 | 0.1731393 | 1.025735 | 0.7600116 | 4.823331e-11
49.85248 | 11.8239 | 13.05495 | 11.09968 | -1.231053 | 0.1730001 | 1.024215 | 0.7580599 | 4.815158e-11
49.86248 | 11.8663 | 13.04918 | 11.09759 | -1.182876 | 0.172862 | 1.022643 | 0.756077 | 4.806808e-11
49.87248 | 11.8254 | 13.04332 | 11.09551 | -1.217923 | 0.1727249 | 1.021021 | 0.7540634 | 4.79828e-11
49.88248 | 11.8395 | 13.0374 | 11.09344 | -1.197896 | 0.1725888 | 1.019347 | 0.7520197 | 4.789397e-11
49.89247 | 11.8327 | 13.0314 | 11.09137 | -1.198702 | 0.172454 | 1.017626 | 0.7499486 | 4.780336e-11
49.90247 | 11.8288 | 13.02533 | 11.08931 | -1.19653 | 0.1723199 | 1.015853 | 0.7478466 | 4.771098e-11
49.91247 | 11.8377 | 13.01919 | 11.08725 | -1.181488 | 0.172187 | 1.014032 | 0.7457163 | 4.761682e-11
49.92247 | 11.819 | 13.01298 | 11.0852 | -1.193977 | 0.172055 | 1.012163 | 0.7435585 | 4.752088e-11
49.93247 | 11.8187 | 13.0067 | 11.08315 | -1.187998 | 0.1719241 | 1.010246 | 0.7413735 | 4.742317e-11
49.94247 | 11.8218 | 13.00035 | 11.08111 | -1.178552 | 0.1717942 | 1.008283 | 0.7391621 | 4.73219e-11
49.95246 | 11.8239 | 12.99395 | 11.07908 | -1.170047 | 0.1716654 | 1.006276 | 0.7369272 | 4.722064e-11
49.96246 | 11.8086 | 12.98747 | 11.07705 | -1.178872 | 0.1715375 | 1.004222 | 0.7346649 | 4.711582e-11
49.97246 | 11.8336 | 12.98093 | 11.07502 | -1.147334 | 0.1714106 | 1.002123 | 0.732378 | 4.7011e-11
49.98246 | 11.7953 | 12.97434 | 11.073 | -1.179035 | 0.1712848 | 0.9999798 | 0.7300672 | 4.690263e-11
49.99246 | 11.8332 | 12.96768 | 11.07099 | -1.134476 | 0.17116 | 0.9977938 | 0.7277331 | 4.679426e-11
50.00246 | 11.7912 | 12.96096 | 11.06898 | -1.169758 | 0.1710361 | 0.9955656 | 0.7253763 | 4.668234e-11
50.01245 | 11.8211 | 12.95419 | 11.06698 | -1.13309 | 0.1709134 | 0.993298 | 0.7229998 | 4.657042e-11
50.02245 | 11.8081 | 12.94736 | 11.06498 | -1.139259 | 0.1707916 | 0.9909872 | 0.7205994 | 4.645494e-11
50.03245 | 11.7995 | 12.94047 | 11.06299 | -1.140974 | 0.1706707 | 0.9886365 | 0.7181783 | 4.633946e-11
50.04245 | 11.8134 | 12.93354 | 11.061 | -1.120136 | 0.1705509 | 0.9862464 | 0.715737 | 4.622221e-11
50.05245 | 11.8021 | 12.92655 | 11.05902 | -1.124446 | 0.1704321 | 0.9838178 | 0.713276 | 4.610318e-11
50.06244 | 11.8062 | 12.91951 | 11.05705 | -1.113314 | 0.1703144 | 0.9813544 | 0.7107985 | 4.598238e-11
50.07244 | 11.8063 | 12.91242 | 11.05508 | -1.106125 | 0.1701976 | 0.9788512 | 0.7083001 | 4.58598e-11
50.08244 | 11.8127 | 12.90529 | 11.05311 | -1.092588 | 0.1700817 | 0.9763119 | 0.7057839 | 4.573544e-11
50.09244 | 11.7869 | 12.89811 | 11.05115 | -1.111206 | 0.1699669 | 0.9737372 | 0.7032507 | 4.561108e-11
50.10244 | 11.8128 | 12.89088 | 11.0492 | -1.078079 | 0.169853 | 0.971128 | 0.7007008 | 4.548495e-11
50.11244 | 11.7854 | 12.88361 | 11.04725 | -1.098209 | 0.1697402 | 0.968485 | 0.698135 | 4.535704e-11
50.12243 | 11.8053 | 12.8763 | 11.04531 | -1.071004 | 0.1696284 | 0.9658119 | 0.6955562 | 4.522735e-11
50.13243 | 11.7944 | 12.86895 | 11.04337 | -1.074551 | 0.1695175 | 0.963104 | 0.6929602 | 4.509767e-11
50.14243 | 11.8003 | 12.86156 | 11.04144 | -1.06126 | 0.1694076 | 0.9603648 | 0.69035 | 4.496443e-11
50.15243 | 11.8063 | 12.85413 | 11.03951 | -1.047832 | 0.1692987 | 0.9575951 | 0.6877269 | 4.483296e-11
50.16243 | 11.7864 | 12.84667 | 11.03759 | -1.060266 | 0.1691907 | 0.9547959 | 0.68509 | 4.469795e-11
50.17243 | 11.8143 | 12.83917 | 11.03567 | -1.024866 | 0.1690838 | 0.9519678 | 0.6824406 | 4.456293e-11
50.18242 | 11.7798 | 12.83164 | 11.03377 | -1.05184 | 0.1689779 | 0.9491146 | 0.6797819 | 4.442614e-11
50.19242 | 11.8115 | 12.82407 | 11.03186 | -1.012575 | 0.1688729 | 0.9462313 | 0.6771092 | 4.428935e-11
50.20242 | 11.7832 | 12.81648 | 11.02996 | -1.033279 | 0.1687689 | 0.9433216 | 0.6744258 | 4.415078e-11
50.21242 | 11.7848 | 12.80885 | 11.02807 | -1.024053 | 0.1686658 | 0.9403864 | 0.6717321 | 4.401221e-11
50.22242 | 11.8039 | 12.8012 | 11.02618 | -0.9972998 | 0.1685637 | 0.9374265 | 0.6690287 | 4.387187e-11
50.23242 | 11.7785 | 12.79352 | 11.0243 | -1.01502 | 0.1684626 | 0.9344426 | 0.6663162 | 4.372975e-11
50.24241 | 11.7976 | 12.78582 | 11.02242 | -0.9882223 | 0.1683626 | 0.9314386 | 0.6635979 | 4.358763e-11
50.25241 | 11.7698 | 12.77809 | 11.02055 | -1.008293 | 0.1682634 | 0.9284091 | 0.6608686 | 4.344551e-11
50.26241 | 11.7853 | 12.77034 | 11.01869 | -0.9850411 | 0.1681652 | 0.9253582 | 0.6581318 | 4.330161e-11
50.27241 | 11.78 | 12.76257 | 11.01683 | -0.982568 | 0.1680679 | 0.9222866 | 0.6553879 | 4.315771e-11
50.28241 | 11.7811 | 12.75477 | 11.01497 | -0.9736749 | 0.1679717 | 0.9191949 | 0.6526375 | 4.301204e-11
50.29241 | 11.7693 | 12.74696 | 11.01312 | -0.977663 | 0.1678763 | 0.916084 | 0.649881 | 4.286637e-11
50.3024 | 11.7739 | 12.73914 | 11.01128 | -0.9652414 | 0.1677821 | 0.9129579 | 0.6471217 | 4.271892e-11
50.3124 | 11.767 | 12.7313 | 11.00944 | -0.9642958 | 0.1676887 | 0.9098109 | 0.6443546 | 4.257147e-11
50.3224 | 11.7706 | 12.72344 | 11.00761 | -0.9528354 | 0.1675963 | 0.9066473 | 0.641583 | 4.242402e-11
50.3324 | 11.7714 | 12.71556 | 11.00578 | -0.9441613 | 0.1675048 | 0.9034674 | 0.6388073 | 4.227479e-11
50.3424 | 11.7508 | 12.70767 | 11.00396 | -0.9568746 | 0.1674143 | 0.9002721 | 0.6360278 | 4.212557e-11
50.3524 | 11.778 | 12.69978 | 11.00214 | -0.9217766 | 0.1673247 | 0.8970622 | 0.6332453 | 4.197634e-11
50.36239 | 11.7263 | 12.69188 | 11.00034 | -0.9655765 | 0.1672362 | 0.8938416 | 0.6304628 | 4.182534e-11
50.37239 | 11.7639 | 12.68396 | 10.99853 | -0.9200596 | 0.1671486 | 0.8906047 | 0.6276752 | 4.167611e-11
50.38239 | 11.7517 | 12.67603 | 10.99673 | -0.9243349 | 0.1670619 | 0.8873553 | 0.6248859 | 4.152511e-11
50.39239 | 11.7319 | 12.6681 | 10.99494 | -0.9362036 | 0.1669761 | 0.8840942 | 0.6220952 | 4.137233e-11
50.40239 | 11.7716 | 12.66017 | 10.99315 | -0.8885669 | 0.1668913 | 0.880822 | 0.6193035 | 4.122133e-11
50.41239 | 11.7214 | 12.65223 | 10.99137 | -0.9308257 | 0.1668075 | 0.8775395 | 0.6165112 | 4.106855e-11
50.42238 | 11.7462 | 12.64429 | 10.98959 | -0.8980892 | 0.1667247 | 0.8742506 | 0.6137216 | 4.091755e-11
50.43238 | 11.732 | 12.63634 | 10.98782 | -0.9043427 | 0.1666428 | 0.8709495 | 0.6109294 | 4.076477e-11
50.44238 | 11.7204 | 12.6284 | 10.98606 | -0.907995 | 0.1665618 | 0.8676401 | 0.6081379 | 4.061022e-11
50.45238 | 11.7531 | 12.62045 | 10.9843 | -0.8673473 | 0.1664817 | 0.8643231 | 0.6053475 | 4.045744e-11
50.46238 | 11.7239 | 12.6125 | 10.98254 | -0.8886007 | 0.1664026 | 0.8609991 | 0.6025586 | 4.030466e-11
50.47237 | 11.7485 | 12.60456 | 10.98079 | -0.8560636 | 0.1663245 | 0.8576718 | 0.5997741 | 4.015189e-11
50.48237 | 11.721 | 12.59662 | 10.97905 | -0.8756219 | 0.1662473 | 0.8543357 | 0.5969892 | 3.999733e-11
50.49237 | 11.716 | 12.58868 | 10.97731 | -0.8726842 | 0.166171 | 0.8509946 | 0.5942067 | 3.984278e-11
50.50237 | 11.7401 | 12.58075 | 10.97558 | -0.8406513 | 0.1660957 | 0.8476487 | 0.5914272 | 3.969e-11
50.51237 | 11.7275 | 12.57282 | 10.97385 | -0.8453244 | 0.1660213 | 0.8442991 | 0.5886509 | 3.953544e-11
50.52237 | 11.7303 | 12.5649 | 10.97213 | -0.8346042 | 0.1659479 | 0.8409462 | 0.5858781 | 3.938089e-11
50.53236 | 11.7258 | 12.557 | 10.97042 | -0.8311996 | 0.1658754 | 0.8375939 | 0.583112 | 3.922811e-11
50.54236 | 11.736 | 12.5491 | 10.96871 | -0.8130958 | 0.1658038 | 0.8342361 | 0.5803474 | 3.907356e-11
50.55236 | 11.7215 | 12.5412 | 10.967 | -0.8197014 | 0.1657332 | 0.8308767 | 0.5775873 | 3.8919e-11
50.56236 | 11.7345 | 12.53332 | 10.96531 | -0.7988175 | 0.1656635 | 0.8275162 | 0.5748321 | 3.876623e-11
50.57236 | 11.7332 | 12.52544 | 10.96361 | -0.7922447 | 0.1655947 | 0.8241552 | 0.572082 | 3.861167e-11
50.58236 | 11.7264 | 12.51758 | 10.96193 | -0.791184 | 0.1655269 | 0.8207943 | 0.5693374 | 3.845712e-11
50.59235 | 11.7466 | 12.50974 | 10.96025 | -0.7631438 | 0.1654601 | 0.8174372 | 0.5666013 | 3.830434e-11
50.60235 | 11.7112 | 12.50191 | 10.95857 | -0.7907095 | 0.1653941 | 0.8140779 | 0.5638684 | 3.814979e-11
50.61235 | 11.7444 | 12.49409 | 10.9569 | -0.7496896 | 0.1653291 | 0.8107201 | 0.5611418 | 3.799701e-11
50.62235 | 11.7301 | 12.48628 | 10.95523 | -0.7561849 | 0.165265 | 0.8073643 | 0.5584218 | 3.784423e-11
50.63235 | 11.7368 | 12.4785 | 10.95357 | -0.741696 | 0.1652018 | 0.8040111 | 0.5557086 | 3.769145e-11
50.64235 | 11.7541 | 12.47072 | 10.95192 | -0.7166238 | 0.1651396 | 0.8006609 | 0.5530025 | 3.753867e-11
50.65234 | 11.7261 | 12.46298 | 10.95027 | -0.7368764 | 0.1650783 | 0.7973173 | 0.5503063 | 3.73859e-11
50.66234 | 11.75 | 12.45524 | 10.94863 | -0.7052394 | 0.165018 | 0.7939743 | 0.547615 | 3.723312e-11
50.67234 | 11.7391 | 12.44752 | 10.947 | -0.7084212 | 0.1649585 | 0.7906358 | 0.5449315 | 3.708212e-11
50.68234 | 11.7383 | 12.43982 | 10.94536 | -0.7015222 | 0.1649 | 0.7873019 | 0.5422561 | 3.692934e-11
50.69234 | 11.7606 | 12.43214 | 10.94374 | -0.6715432 | 0.1648425 | 0.7839731 | 0.5395889 | 3.677834e-11
50.70234 | 11.7345 | 12.42448 | 10.94212 | -0.6899847 | 0.1647858 | 0.78065 | 0.5369301 | 3.662734e-11
50.71233 | 11.7505 | 12.41686 | 10.94051 | -0.6663553 | 0.1647301 | 0.777336 | 0.5342829 | 3.647634e-11
50.72233 | 11.7418 | 12.40924 | 10.9389 | -0.6674399 | 0.1646753 | 0.7740252 | 0.5316416 | 3.632534e-11
50.73233 | 11.7473 | 12.40165 | 10.93729 | -0.6543467 | 0.1646215 | 0.7707211 | 0.5290094 | 3.617611e-11
50.74233 | 11.7568 | 12.39408 | 10.9357 | -0.6372765 | 0.1645685 | 0.7674241 | 0.5263864 | 3.602689e-11
50.75233 | 11.7242 | 12.38653 | 10.93411 | -0.6623296 | 0.1645165 | 0.7641345 | 0.5237728 | 3.587766e-11
50.76233 | 11.7524 | 12.37901 | 10.93252 | -0.6266067 | 0.1644654 | 0.7608526 | 0.5211688 | 3.572844e-11
50.77232 | 11.7444 | 12.37152 | 10.93094 | -0.6271157 | 0.1644154 | 0.7575822 | 0.5185771 | 3.557921e-11
50.78232 | 11.7417 | 12.36404 | 10.92937 | -0.6223423 | 0.1643661 | 0.754317 | 0.5159928 | 3.543176e-11
50.79232 | 11.7554 | 12.35659 | 10.9278 | -0.6011942 | 0.1643177 | 0.7510605 | 0.5134186 | 3.528431e-11
50.80232 | 11.7203 | 12.34917 | 10.92623 | -0.6288721 | 0.1642703 | 0.7478132 | 0.5108547 | 3.513687e-11
50.81232 | 11.7433 | 12.34178 | 10.92468 | -0.5984765 | 0.164224 | 0.7445752 | 0.5083011 | 3.499119e-11
50.82232 | 11.7382 | 12.33441 | 10.92312 | -0.5962077 | 0.1641784 | 0.7413471 | 0.505758 | 3.484552e-11
50.83231 | 11.7259 | 12.32707 | 10.92158 | -0.6011734 | 0.1641338 | 0.7381323 | 0.5032281 | 3.469985e-11
50.84231 | 11.749 | 12.31976 | 10.92004 | -0.5707593 | 0.1640902 | 0.7349242 | 0.5007066 | 3.455418e-11
50.85231 | 11.6985 | 12.31247 | 10.9185 | -0.6139732 | 0.1640474 | 0.7317266 | 0.4981959 | 3.441028e-11
50.86231 | 11.7221 | 12.30522 | 10.91697 | -0.5831153 | 0.1640055 | 0.7285397 | 0.4956963 | 3.426639e-11
50.87231 | 11.7344 | 12.29799 | 10.91545 | -0.5635863 | 0.1639646 | 0.7253639 | 0.4932079 | 3.412249e-11
50.8823 | 11.7022 | 12.29079 | 10.91393 | -0.5885935 | 0.1639247 | 0.7222024 | 0.4907332 | 3.398037e-11
50.8923 | 11.7292 | 12.28362 | 10.91242 | -0.554423 | 0.1638856 | 0.7190493 | 0.4882674 | 3.383648e-11
50.9023 | 11.6982 | 12.27648 | 10.91091 | -0.5782823 | 0.1638474 | 0.7159078 | 0.4858131 | 3.369613e-11
50.9123 | 11.6993 | 12.26937 | 10.90941 | -0.5700717 | 0.1638102 | 0.7127783 | 0.4833704 | 3.355401e-11
50.9223 | 11.7156 | 12.26229 | 10.90792 | -0.5466914 | 0.1637739 | 0.7096608 | 0.4809393 | 3.341367e-11
50.9323 | 11.6802 | 12.25524 | 10.90643 | -0.5750418 | 0.1637385 | 0.7065558 | 0.4785201 | 3.327333e-11
50.94229 | 11.697 | 12.24823 | 10.90494 | -0.5512302 | 0.1637041 | 0.7034662 | 0.4761151 | 3.313476e-11
50.95229 | 11.6936 | 12.24124 | 10.90347 | -0.5476427 | 0.1636706 | 0.7003863 | 0.4737196 | 3.29962e-11
50.96229 | 11.6859 | 12.23429 | 10.90199 | -0.5483867 | 0.163638 | 0.6973193 | 0.471336 | 3.285763e-11
50.97229 | 11.7022 | 12.22736 | 10.90053 | -0.5251625 | 0.1636063 | 0.6942654 | 0.4689646 | 3.272084e-11
50.98229 | 11.6651 | 12.22047 | 10.89906 | -0.5553703 | 0.1635755 | 0.6912246 | 0.4666054 | 3.258405e-11
50.99229 | 11.6813 | 12.21361 | 10.89761 | -0.5323101 | 0.1635457 | 0.6881972 | 0.4642583 | 3.244726e-11
51.00228 | 11.692 | 12.20679 | 10.89616 | -0.5147894 | 0.1635168 | 0.6851867 | 0.4619257 | 3.231225e-11
51.01228 | 11.6644 | 12.19999 | 10.89472 | -0.5355942 | 0.1634888 | 0.6821864 | 0.4596032 | 3.217723e-11
51.02228 | 11.6811 | 12.19323 | 10.89328 | -0.5121317 | 0.1634617 | 0.6792 | 0.4572931 | 3.204222e-11
51.03228 | 11.673 | 12.1865 | 10.89184 | -0.5135019 | 0.1634356 | 0.6762272 | 0.4549953 | 3.190898e-11
51.04228 | 11.6813 | 12.17981 | 10.89042 | -0.4985058 | 0.1634103 | 0.673269 | 0.4527101 | 3.177574e-11
51.05228 | 11.6785 | 12.17314 | 10.88899 | -0.4946427 | 0.163386 | 0.6703248 | 0.4504373 | 3.164428e-11
51.06227 | 11.679 | 12.16652 | 10.88758 | -0.4875195 | 0.1633627 | 0.6673976 | 0.4481793 | 3.151282e-11
51.07227 | 11.667 | 12.15992 | 10.88617 | -0.4929233 | 0.1633402 | 0.664482 | 0.4459317 | 3.138136e-11
51.08227 | 11.6864 | 12.15336 | 10.88476 | -0.4669608 | 0.1633187 | 0.6615808 | 0.4436966 | 3.125168e-11
51.09227 | 11.6747 | 12.14683 | 10.88337 | -0.4721321 | 0.163298 | 0.6586943 | 0.4414742 | 3.112199e-11
51.10227 | 11.68 | 12.14034 | 10.88197 | -0.4603375 | 0.1632784 | 0.6558224 | 0.4392645 | 3.099231e-11
51.11227 | 11.6836 | 12.13388 | 10.88058 | -0.4502767 | 0.1632596 | 0.6529653 | 0.4370674 | 3.08644e-11
51.12226 | 11.6901 | 12.12746 | 10.8792 | -0.4373565 | 0.1632418 | 0.6501257 | 0.4348852 | 3.073649e-11
51.13226 | 11.6886 | 12.12106 | 10.87783 | -0.4324641 | 0.1632249 | 0.6472983 | 0.4327135 | 3.061036e-11
51.14226 | 11.6916 | 12.11471 | 10.87646 | -0.423106 | 0.1632089 | 0.6444859 | 0.4305545 | 3.048423e-11
51.15226 | 11.6911 | 12.10838 | 10.87509 | -0.4172823 | 0.1631939 | 0.6416884 | 0.4284083 | 3.035987e-11
51.16226 | 11.6928 | 12.10209 | 10.87373 | -0.4092931 | 0.1631798 | 0.6389061 | 0.4262749 | 3.023374e-11
51.17226 | 11.6959 | 12.09584 | 10.87238 | -0.3999384 | 0.1631665 | 0.636139 | 0.4241542 | 3.011116e-11
51.18225 | 11.6911 | 12.08962 | 10.87103 | -0.3985242 | 0.1631543 | 0.6333896 | 0.4220483 | 2.998681e-11
51.19225 | 11.7021 | 12.08344 | 10.86969 | -0.3813386 | 0.1631429 | 0.6306529 | 0.4199531 | 2.986423e-11
51.20225 | 11.6961 | 12.07729 | 10.86835 | -0.3811877 | 0.1631325 | 0.6279314 | 0.4178707 | 2.974342e-11
51.21225 | 11.705 | 12.07117 | 10.86702 | -0.3661714 | 0.1631231 | 0.6252252 | 0.4158009 | 2.962262e-11
51.22225 | 11.7029 | 12.06509 | 10.8657 | -0.3621898 | 0.1631145 | 0.6225344 | 0.4137439 | 2.950182e-11
51.23225 | 11.697 | 12.05904 | 10.86438 | -0.3620428 | 0.1631069 | 0.6198589 | 0.4116997 | 2.938279e-11
51.24224 | 11.6974 | 12.05304 | 10.86306 | -0.3556366 | 0.1631002 | 0.6172015 | 0.4096701 | 2.926377e-11
51.25224 | 11.7055 | 12.04706 | 10.86176 | -0.3415591 | 0.1630944 | 0.6145568 | 0.4076514 | 2.914474e-11
51.26224 | 11.7054 | 12.04112 | 10.86045 | -0.3357164 | 0.1630896 | 0.6119276 | 0.4056452 | 2.902749e-11
51.27224 | 11.6995 | 12.03521 | 10.85916 | -0.3357084 | 0.1630857 | 0.6093139 | 0.4036518 | 2.891024e-11
51.28224 | 11.7016 | 12.02934 | 10.85787 | -0.3277351 | 0.1630827 | 0.6067156 | 0.4016709 | 2.879477e-11
51.29223 | 11.6995 | 12.0235 | 10.85658 | -0.3240033 | 0.1630807 | 0.6041358 | 0.3997052 | 2.867929e-11
51.30223 | 11.7082 | 12.0177 | 10.8553 | -0.3094989 | 0.1630796 | 0.6015683 | 0.3977491 | 2.856559e-11
51.31223 | 11.7031 | 12.01193 | 10.85403 | -0.3088297 | 0.1630795 | 0.5990164 | 0.3958062 | 2.845012e-11
51.32223 | 11.7001 | 12.0062 | 10.85276 | -0.306095 | 0.1630802 | 0.5964799 | 0.3938757 | 2.83382e-11
51.33223 | 11.7036 | 12.0005 | 10.8515 | -0.2968951 | 0.163082 | 0.5939589 | 0.3919579 | 2.82245e-11
51.34223 | 11.6956 | 11.99483 | 10.85024 | -0.2992296 | 0.1630846 | 0.5914533 | 0.3900525 | 2.811436e-11
51.35222 | 11.6951 | 11.9892 | 10.84899 | -0.2941046 | 0.1630882 | 0.5889655 | 0.3881619 | 2.800244e-11
51.36222 | 11.6919 | 11.98361 | 10.84774 | -0.2917081 | 0.1630927 | 0.5864907 | 0.3862814 | 2.789229e-11
51.37222 | 11.6952 | 11.97805 | 10.8465 | -0.282846 | 0.1630982 | 0.5840314 | 0.3844133 | 2.778215e-11
51.38222 | 11.7023 | 11.97252 | 10.84527 | -0.2702183 | 0.1631046 | 0.5815874 | 0.3825577 | 2.767378e-11
51.39222 | 11.6896 | 11.96702 | 10.84404 | -0.2774249 | 0.163112 | 0.5791586 | 0.3807143 | 2.756541e-11
51.40222 | 11.6864 | 11.96157 | 10.84282 | -0.2751657 | 0.1631202 | 0.5767453 | 0.3788833 | 2.745882e-11
51.41221 | 11.6892 | 11.95615 | 10.8416 | -0.266946 | 0.1631295 | 0.5743496 | 0.3770662 | 2.735045e-11
51.42221 | 11.6892 | 11.95076 | 10.84039 | -0.2615551 | 0.1631397 | 0.5719668 | 0.3752597 | 2.724564e-11
51.43221 | 11.6945 | 11.9454 | 10.83918 | -0.2508982 | 0.1631508 | 0.5695992 | 0.3734653 | 2.713905e-11
51.44221 | 11.6795 | 11.94008 | 10.83798 | -0.2605753 | 0.1631628 | 0.5672468 | 0.3716831 | 2.703601e-11
51.45221 | 11.6881 | 11.93479 | 10.83679 | -0.2466862 | 0.1631759 | 0.5649096 | 0.3699129 | 2.693119e-11
51.46221 | 11.6848 | 11.92953 | 10.8356 | -0.244731 | 0.1631898 | 0.5625874 | 0.368155 | 2.682815e-11
51.4722 | 11.6756 | 11.92431 | 10.83442 | -0.2487146 | 0.1632047 | 0.5602827 | 0.3664106 | 2.672511e-11
51.4822 | 11.6844 | 11.91913 | 10.83324 | -0.2347266 | 0.1632206 | 0.5579906 | 0.3646765 | 2.662385e-11
51.4922 | 11.6783 | 11.91397 | 10.83207 | -0.2356721 | 0.1632374 | 0.5557136 | 0.3629542 | 2.652259e-11
51.5022 | 11.672 | 11.90885 | 10.8309 | -0.2368511 | 0.1632552 | 0.5534515 | 0.3612439 | 2.642133e-11
51.5122 | 11.6745 | 11.90376 | 10.82974 | -0.2292634 | 0.1632739 | 0.5512043 | 0.3595454 | 2.632184e-11
51.5222 | 11.6723 | 11.89871 | 10.82858 | -0.226409 | 0.1632936 | 0.548972 | 0.3578586 | 2.622235e-11
51.53219 | 11.6716 | 11.89369 | 10.82744 | -0.2220926 | 0.1633142 | 0.5467566 | 0.3561852 | 2.612464e-11
51.54219 | 11.6713 | 11.8887 | 10.82629 | -0.2174042 | 0.1633358 | 0.5445538 | 0.3545218 | 2.602693e-11
51.55219 | 11.6588 | 11.88375 | 10.82515 | -0.2249488 | 0.1633583 | 0.5423656 | 0.3528701 | 2.592922e-11
51.56219 | 11.663 | 11.87883 | 10.82402 | -0.2158263 | 0.1633818 | 0.5401921 | 0.3512299 | 2.583329e-11
51.57219 | 11.6629 | 11.87394 | 10.8229 | -0.2110365 | 0.1634063 | 0.5380332 | 0.3496012 | 2.573736e-11
51.58219 | 11.6568 | 11.86908 | 10.82177 | -0.2122792 | 0.1634317 | 0.5358887 | 0.347984 | 2.564142e-11
51.59218 | 11.6545 | 11.86426 | 10.82066 | -0.2097592 | 0.1634581 | 0.5337609 | 0.3463798 | 2.554727e-11
51.60218 | 11.6558 | 11.85947 | 10.81955 | -0.2036668 | 0.1634854 | 0.5316453 | 0.3447853 | 2.545488e-11
51.61218 | 11.6539 | 11.85471 | 10.81845 | -0.2008066 | 0.1635137 | 0.5295441 | 0.3432022 | 2.536073e-11
51.62218 | 11.6476 | 11.84998 | 10.81735 | -0.2023786 | 0.163543 | 0.5274571 | 0.3416303 | 2.526835e-11
51.63218 | 11.6507 | 11.84528 | 10.81626 | -0.1945827 | 0.1635732 | 0.5253844 | 0.3400696 | 2.517774e-11
51.64218 | 11.6456 | 11.84062 | 10.81517 | -0.1950186 | 0.1636045 | 0.5233258 | 0.33852 | 2.508536e-11
51.65217 | 11.6493 | 11.83599 | 10.81409 | -0.186691 | 0.1636366 | 0.5212834 | 0.3369831 | 2.499476e-11
51.66217 | 11.6433 | 11.83139 | 10.81301 | -0.1880903 | 0.1636698 | 0.5192529 | 0.3354556 | 2.490593e-11
51.67217 | 11.6397 | 11.82682 | 10.81194 | -0.1871212 | 0.1637039 | 0.5172363 | 0.3339391 | 2.48171e-11
51.68217 | 11.6337 | 11.82228 | 10.81088 | -0.1885835 | 0.163739 | 0.5152337 | 0.3324335 | 2.472827e-11
51.69217 | 11.6479 | 11.81778 | 10.80982 | -0.1698772 | 0.1637751 | 0.5132449 | 0.3309387 | 2.463944e-11
51.70216 | 11.6413 | 11.81331 | 10.80877 | -0.1720063 | 0.1638121 | 0.5112717 | 0.3294562 | 2.455239e-11
51.71216 | 11.624 | 11.80886 | 10.80772 | -0.1848622 | 0.1638502 | 0.5093104 | 0.327983 | 2.446534e-11
51.72216 | 11.6376 | 11.80445 | 10.80668 | -0.166849 | 0.1638892 | 0.5073626 | 0.3265205 | 2.438006e-11
51.73216 | 11.6326 | 11.80007 | 10.80564 | -0.1674665 | 0.1639292 | 0.5054284 | 0.3250685 | 2.429479e-11
51.74216 | 11.629 | 11.79571 | 10.80461 | -0.1667146 | 0.1639702 | 0.5035076 | 0.3236271 | 2.420951e-11
51.75216 | 11.6425 | 11.79139 | 10.80358 | -0.1488934 | 0.1640122 | 0.5016002 | 0.3221963 | 2.412601e-11
51.76215 | 11.6289 | 11.78711 | 10.80257 | -0.1582067 | 0.1640551 | 0.4997081 | 0.3207773 | 2.404252e-11
51.77215 | 11.6358 | 11.78285 | 10.80155 | -0.147046 | 0.164099 | 0.4978273 | 0.3193672 | 2.395902e-11
51.78215 | 11.6445 | 11.77862 | 10.80054 | -0.1341155 | 0.164144 | 0.4959597 | 0.3179675 | 2.387729e-11
51.79215 | 11.6302 | 11.77442 | 10.79954 | -0.144215 | 0.1641899 | 0.4941053 | 0.316578 | 2.379557e-11
51.80215 | 11.6347 | 11.77024 | 10.79854 | -0.1355444 | 0.1642368 | 0.4922639 | 0.3151988 | 2.371385e-11
51.81215 | 11.6338 | 11.7661 | 10.79755 | -0.1323035 | 0.1642848 | 0.4904354 | 0.3138297 | 2.36339e-11
51.82214 | 11.6344 | 11.762 | 10.79657 | -0.1275963 | 0.1643336 | 0.4886217 | 0.312472 | 2.355396e-11
51.83214 | 11.6391 | 11.75791 | 10.79559 | -0.1188145 | 0.1643836 | 0.486819 | 0.311123 | 2.347401e-11
51.84214 | 11.6337 | 11.75386 | 10.79461 | -0.1201621 | 0.1644345 | 0.485029 | 0.309784 | 2.339584e-11
51.85214 | 11.6324 | 11.74984 | 10.79365 | -0.1174389 | 0.1644864 | 0.4832517 | 0.3084549 | 2.331767e-11
51.86214 | 11.6464 | 11.74584 | 10.79268 | -0.09944469 | 0.1645393 | 0.4814871 | 0.3071357 | 2.32395e-11
51.87214 | 11.6393 | 11.74188 | 10.79173 | -0.1025795 | 0.1645933 | 0.479735 | 0.3058262 | 2.316311e-11
51.88213 | 11.6295 | 11.73795 | 10.79077 | -0.1084472 | 0.1646481 | 0.477997 | 0.304528 | 2.308671e-11
51.89213 | 11.6322 | 11.73404 | 10.78983 | -0.1018395 | 0.1647041 | 0.4762697 | 0.3032379 | 2.301032e-11
51.90213 | 11.6407 | 11.73016 | 10.78889 | -0.08946029 | 0.1647611 | 0.4745547 | 0.3019575 | 2.29357e-11
51.91213 | 11.6365 | 11.72631 | 10.78795 | -0.08980955 | 0.164819 | 0.472852 | 0.3006866 | 2.286108e-11
51.92213 | 11.6393 | 11.72249 | 10.78702 | -0.0831871 | 0.164878 | 0.4711614 | 0.2994252 | 2.278647e-11
51.93213 | 11.6418 | 11.71869 | 10.7861 | -0.07689285 | 0.164938 | 0.469483 | 0.2981733 | 2.271363e-11
51.94212 | 11.6363 | 11.71493 | 10.78518 | -0.07863022 | 0.164999 | 0.4678182 | 0.2969319 | 2.264078e-11
51.95212 | 11.6393 | 11.71119 | 10.78427 | -0.07189187 | 0.1650611 | 0.4661637 | 0.2956987 | 2.256794e-11
51.96212 | 11.6429 | 11.70748 | 10.78336 | -0.06458126 | 0.1651242 | 0.4645211 | 0.2944747 | 2.24951e-11
51.97212 | 11.6364 | 11.7038 | 10.78246 | -0.06739826 | 0.1651883 | 0.4628903 | 0.29326 | 2.242404e-11
51.98212 | 11.6449 | 11.70014 | 10.78156 | -0.05524278 | 0.1652534 | 0.4612712 | 0.2920544 | 2.235297e-11
51.99212 | 11.6403 | 11.69651 | 10.78067 | -0.0562147 | 0.1653196 | 0.4596639 | 0.2908579 | 2.228369e-11
52.00211 | 11.6287 | 11.69292 | 10.77979 | -0.06421761 | 0.1653867 | 0.4580699 | 0.2896715 | 2.221262e-11
52.01211 | 11.6498 | 11.68934 | 10.77891 | -0.03954386 | 0.1654549 | 0.4564856 | 0.288493 | 2.214511e-11
52.02211 | 11.6297 | 11.6858 | 10.77804 | -0.05609706 | 0.1655242 | 0.4549127 | 0.2873234 | 2.207582e-11
52.03211 | 11.6457 | 11.68228 | 10.77717 | -0.03657694 | 0.1655945 | 0.4533511 | 0.2861627 | 2.200653e-11
52.04211 | 11.6361 | 11.67878 | 10.77631 | -0.04268372 | 0.1656659 | 0.4518009 | 0.2850108 | 2.193902e-11
52.0521 | 11.6325 | 11.67532 | 10.77545 | -0.0428207 | 0.1657382 | 0.4502636 | 0.2838687 | 2.187329e-11
52.0621 | 11.6383 | 11.67188 | 10.7746 | -0.03358053 | 0.1658116 | 0.4487358 | 0.2827342 | 2.180577e-11
52.0721 | 11.6338 | 11.66847 | 10.77375 | -0.03466673 | 0.1658861 | 0.4472191 | 0.2816083 | 2.174004e-11
52.0821 | 11.6397 | 11.66508 | 10.77291 | -0.02537914 | 0.1659617 | 0.4457135 | 0.280491 | 2.16743e-11
52.0921 | 11.6422 | 11.66172 | 10.77208 | -0.01951763 | 0.1660383 | 0.4442187 | 0.2793823 | 2.160857e-11
52.1021 | 11.6245 | 11.65838 | 10.77125 | -0.0338821 | 0.1661159 | 0.4427349 | 0.278282 | 2.154461e-11
52.11209 | 11.641 | 11.65508 | 10.77043 | -0.01407565 | 0.1661946 | 0.4412633 | 0.2771912 | 2.148065e-11
52.12209 | 11.6404 | 11.65179 | 10.76961 | -0.01139165 | 0.1662743 | 0.439801 | 0.2761077 | 2.141669e-11
52.13209 | 11.6255 | 11.64853 | 10.7688 | -0.02303328 | 0.1663552 | 0.4383494 | 0.2750325 | 2.135451e-11
52.14209 | 11.6471 | 11.6453 | 10.76799 | 0.001799647 | 0.1664371 | 0.4369084 | 0.2739655 | 2.129232e-11
52.15209 | 11.622 | 11.64209 | 10.76719 | -0.02009278 | 0.1665201 | 0.4354779 | 0.2729068 | 2.123014e-11
52.16209 | 11.6362 | 11.63891 | 10.76639 | -0.002710444 | 0.1666041 | 0.434058 | 0.2718561 | 2.116796e-11
52.17208 | 11.6323 | 11.63576 | 10.7656 | -0.003456425 | 0.1666891 | 0.4326499 | 0.2708146 | 2.110755e-11
52.18208 | 11.6295 | 11.63262 | 10.76482 | -0.003124089 | 0.1667753 | 0.4312505 | 0.2697801 | 2.104537e-11
52.19208 | 11.6299 | 11.62952 | 10.76404 | 0.0003833657 | 0.1668626 | 0.4298616 | 0.2687536 | 2.098674e-11
52.20208 | 11.6278 | 11.62643 | 10.76327 | 0.001365902 | 0.166951 | 0.4284828 | 0.267735 | 2.092633e-11
52.21208 | 11.6185 | 11.62338 | 10.7625 | -0.004876159 | 0.1670404 | 0.4271143 | 0.2667243 | 2.08677e-11
52.22208 | 11.6361 | 11.62034 | 10.76173 | 0.01575725 | 0.1671309 | 0.4257558 | 0.2657214 | 2.080907e-11
52.23207 | 11.6145 | 11.61734 | 10.76098 | -0.002836703 | 0.1672225 | 0.4244086 | 0.2647274 | 2.075044e-11
52.24207 | 11.6272 | 11.61435 | 10.76023 | 0.01284821 | 0.1673151 | 0.42307 | 0.26374 | 2.069181e-11
52.25207 | 11.6282 | 11.61139 | 10.75948 | 0.01680884 | 0.167409 | 0.4217413 | 0.2627602 | 2.063496e-11
52.26207 | 11.609 | 11.60845 | 10.75874 | 0.0005454574 | 0.1675039 | 0.4204224 | 0.2617881 | 2.057811e-11
52.27207 | 11.6339 | 11.60554 | 10.75801 | 0.02835807 | 0.1676 | 0.4191133 | 0.2608236 | 2.052125e-11
52.28207 | 11.6211 | 11.60265 | 10.75728 | 0.01844698 | 0.167697 | 0.4178138 | 0.2598666 | 2.046617e-11
52.29206 | 11.6167 | 11.59979 | 10.75655 | 0.01690931 | 0.1677951 | 0.4165253 | 0.258918 | 2.04111e-11
52.30206 | 11.6235 | 11.59695 | 10.75583 | 0.02655085 | 0.1678945 | 0.4152451 | 0.2579759 | 2.035602e-11
52.31206 | 11.6103 | 11.59413 | 10.75512 | 0.01616894 | 0.1679949 | 0.4139743 | 0.2570411 | 2.030094e-11
52.32206 | 11.6202 | 11.59134 | 10.75441 | 0.02886366 | 0.1680964 | 0.4127131 | 0.2561137 | 2.024587e-11
52.33206 | 11.6164 | 11.58856 | 10.75371 | 0.02783503 | 0.1681992 | 0.4114612 | 0.2551935 | 2.019256e-11
52.34206 | 11.6192 | 11.58582 | 10.75301 | 0.03338326 | 0.168303 | 0.4102186 | 0.2542806 | 2.013926e-11
52.35205 | 11.6156 | 11.58309 | 10.75232 | 0.03250585 | 0.1684078 | 0.4089865 | 0.2533757 | 2.008596e-11
52.36205 | 11.6074 | 11.58039 | 10.75164 | 0.02700811 | 0.1685139 | 0.4077624 | 0.2524771 | 2.003444e-11
52.37205 | 11.6196 | 11.57771 | 10.75096 | 0.04188759 | 0.1686211 | 0.4065475 | 0.2515855 | 1.998114e-11
52.38205 | 11.6056 | 11.57506 | 10.75028 | 0.0305443 | 0.1687294 | 0.4053416 | 0.250701 | 1.992961e-11
52.39205 | 11.611 | 11.57242 | 10.74961 | 0.0385784 | 0.1688389 | 0.4041448 | 0.2498234 | 1.987986e-11
52.40205 | 11.6203 | 11.56981 | 10.74895 | 0.05049001 | 0.1689495 | 0.4029569 | 0.2489528 | 1.982834e-11
52.41204 | 11.6096 | 11.56722 | 10.74829 | 0.04237659 | 0.1690611 | 0.4017792 | 0.24809 | 1.977859e-11
52.42204 | 11.6073 | 11.56466 | 10.74764 | 0.04264347 | 0.169174 | 0.4006091 | 0.2472331 | 1.972884e-11
52.43204 | 11.6231 | 11.56211 | 10.74699 | 0.06098812 | 0.1692881 | 0.3994478 | 0.2463831 | 1.967909e-11
52.44204 | 11.5974 | 11.55959 | 10.74635 | 0.0378107 | 0.1694033 | 0.3982953 | 0.2455398 | 1.962935e-11
52.45204 | 11.6212 | 11.55709 | 10.74571 | 0.0641112 | 0.1695197 | 0.3971515 | 0.2447032 | 1.958137e-11
52.46203 | 11.6158 | 11.55461 | 10.74508 | 0.06118745 | 0.1696371 | 0.3960174 | 0.2438741 | 1.953163e-11
52.47203 | 11.6028 | 11.55216 | 10.74446 | 0.05064423 | 0.1697558 | 0.3948908 | 0.2430508 | 1.948543e-11
52.48203 | 11.6086 | 11.54972 | 10.74384 | 0.05887941 | 0.1698756 | 0.3937727 | 0.2422341 | 1.943746e-11
52.49203 | 11.6045 | 11.54731 | 10.74322 | 0.05719289 | 0.1699967 | 0.3926631 | 0.241424 | 1.938949e-11
52.50203 | 11.613 | 11.54492 | 10.74261 | 0.06808491 | 0.1701189 | 0.3915618 | 0.2406203 | 1.934329e-11
52.51203 | 11.6075 | 11.54254 | 10.74201 | 0.06495551 | 0.1702423 | 0.390469 | 0.2398231 | 1.929709e-11
52.52202 | 11.6043 | 11.5402 | 10.74141 | 0.06410245 | 0.1703668 | 0.3893855 | 0.2390331 | 1.92509e-11
52.53202 | 11.5977 | 11.53787 | 10.74082 | 0.0598305 | 0.1704925 | 0.3883093 | 0.2382486 | 1.92047e-11
52.54202 | 11.6007 | 11.53556 | 10.74023 | 0.06513742 | 0.1706195 | 0.3872412 | 0.2374705 | 1.916028e-11
52.55202 | 11.599 | 11.53328 | 10.73965 | 0.06572328 | 0.1707477 | 0.3861813 | 0.2366987 | 1.911586e-11
52.56202 | 11.609 | 11.53101 | 10.73907 | 0.07798825 | 0.170877 | 0.3851295 | 0.2359331 | 1.907145e-11
52.57202 | 11.587 | 11.52877 | 10.7385 | 0.05823234 | 0.1710076 | 0.3840857 | 0.2351737 | 1.902703e-11
52.58201 | 11.6038 | 11.52655 | 10.73794 | 0.07725323 | 0.1711392 | 0.3830512 | 0.2344212 | 1.898438e-11
52.59201 | 11.5938 | 11.52434 | 10.73737 | 0.06945593 | 0.1712722 | 0.3820234 | 0.2336741 | 1.893996e-11
52.60201 | 11.5936 | 11.52216 | 10.73682 | 0.07143801 | 0.1714064 | 0.3810035 | 0.2329331 | 1.889732e-11
52.61201 | 11.5952 | 11.52 | 10.73627 | 0.07519959 | 0.1715418 | 0.3799915 | 0.2321981 | 1.885468e-11
52.62201 | 11.5915 | 11.51786 | 10.73572 | 0.07364075 | 0.1716784 | 0.3789873 | 0.2314692 | 1.881381e-11
52.63201 | 11.595 | 11.51574 | 10.73519 | 0.07926163 | 0.1718163 | 0.3779908 | 0.2307462 | 1.877117e-11
52.642 | 11.5829 | 11.51364 | 10.73465 | 0.06926005 | 0.1719552 | 0.3770029 | 0.23003 | 1.87303e-11
52.652 | 11.577 | 11.51156 | 10.73412 | 0.06544054 | 0.1720955 | 0.3760218 | 0.2293188 | 1.868944e-11
52.662 | 11.6045 | 11.5095 | 10.7336 | 0.09500105 | 0.1722371 | 0.3750483 | 0.2286134 | 1.864857e-11
52.672 | 11.5807 | 11.50746 | 10.73308 | 0.07324155 | 0.1723799 | 0.3740823 | 0.2279139 | 1.86077e-11
52.682 | 11.5808 | 11.50544 | 10.73257 | 0.07536213 | 0.1725239 | 0.3731239 | 0.2272202 | 1.856861e-11
52.692 | 11.5899 | 11.50344 | 10.73206 | 0.08646291 | 0.1726693 | 0.372173 | 0.2265322 | 1.852775e-11
52.70199 | 11.5792 | 11.50146 | 10.73156 | 0.07774207 | 0.1728157 | 0.3712303 | 0.2258505 | 1.848866e-11
52.71199 | 11.5838 | 11.4995 | 10.73106 | 0.08430354 | 0.1729635 | 0.3702942 | 0.2251739 | 1.844957e-11
52.72199 | 11.5904 | 11.49755 | 10.73057 | 0.09284546 | 0.1731125 | 0.3693653 | 0.2245029 | 1.841225e-11
52.73199 | 11.5748 | 11.49563 | 10.73009 | 0.07916785 | 0.1732629 | 0.3684438 | 0.2238375 | 1.837316e-11
52.74199 | 11.5873 | 11.49373 | 10.72961 | 0.09357087 | 0.1734145 | 0.3675295 | 0.2231776 | 1.833585e-11
52.75199 | 11.5793 | 11.49185 | 10.72913 | 0.08745461 | 0.1735674 | 0.3666224 | 0.2225233 | 1.829853e-11
52.76198 | 11.5881 | 11.48998 | 10.72866 | 0.09811731 | 0.1737214 | 0.3657233 | 0.2218751 | 1.826122e-11
52.77198 | 11.5878 | 11.48814 | 10.7282 | 0.09966265 | 0.1738769 | 0.3648304 | 0.2212317 | 1.822391e-11
52.78198 | 11.5694 | 11.48631 | 10.72774 | 0.08308897 | 0.1740337 | 0.3639447 | 0.2205937 | 1.818659e-11
52.79198 | 11.5977 | 11.4845 | 10.72729 | 0.1131963 | 0.1741917 | 0.3630659 | 0.2199611 | 1.815105e-11
52.80198 | 11.5802 | 11.48272 | 10.72684 | 0.09748461 | 0.1743511 | 0.3621941 | 0.2193339 | 1.811552e-11
52.81198 | 11.5747 | 11.48095 | 10.72639 | 0.09375412 | 0.1745117 | 0.3613293 | 0.218712 | 1.807998e-11
52.82197 | 11.5888 | 11.4792 | 10.72596 | 0.1096032 | 0.1746735 | 0.3604722 | 0.218096 | 1.804444e-11
52.83197 | 11.5741 | 11.47746 | 10.72552 | 0.09663523 | 0.1748368 | 0.3596211 | 0.2174846 | 1.801068e-11
52.84197 | 11.5793 | 11.47575 | 10.72509 | 0.1035487 | 0.1750014 | 0.3587768 | 0.2168785 | 1.797514e-11
52.85197 | 11.5839 | 11.47406 | 10.72467 | 0.1098436 | 0.1751673 | 0.3579392 | 0.2162775 | 1.794138e-11
52.86197 | 11.5672 | 11.47238 | 10.72426 | 0.09482002 | 0.1753346 | 0.3571085 | 0.2156817 | 1.790762e-11
52.87196 | 11.5841 | 11.47072 | 10.72384 | 0.1133764 | 0.175503 | 0.3562852 | 0.2150916 | 1.787386e-11
52.88196 | 11.5781 | 11.46908 | 10.72344 | 0.1090161 | 0.1756729 | 0.3554677 | 0.2145061 | 1.78401e-11
52.89196 | 11.5721 | 11.46746 | 10.72304 | 0.1046376 | 0.1758442 | 0.3546569 | 0.2139255 | 1.780811e-11
52.90196 | 11.5879 | 11.46586 | 10.72264 | 0.1220408 | 0.1760168 | 0.3538526 | 0.2133501 | 1.777435e-11
52.91196 | 11.5715 | 11.46427 | 10.72225 | 0.107226 | 0.1761907 | 0.3530548 | 0.2127796 | 1.774237e-11
52.92196 | 11.5746 | 11.46271 | 10.72186 | 0.111893 | 0.1763661 | 0.3522636 | 0.2122142 | 1.771038e-11
52.93195 | 11.5778 | 11.46116 | 10.72148 | 0.1166406 | 0.1765426 | 0.3514795 | 0.2116542 | 1.76784e-11
52.94195 | 11.5678 | 11.45963 | 10.72111 | 0.1081719 | 0.1767206 | 0.3507011 | 0.2110985 | 1.764819e-11
52.95195 | 11.5828 | 11.45811 | 10.72074 | 0.1246852 | 0.1769001 | 0.3499291 | 0.2105478 | 1.761621e-11
52.96195 | 11.573 | 11.45662 | 10.72037 | 0.1163808 | 0.1770809 | 0.3491634 | 0.210002 | 1.7586e-11
52.97195 | 11.5634 | 11.45514 | 10.72001 | 0.1082587 | 0.1772631 | 0.3484039 | 0.2094609 | 1.755579e-11
52.98195 | 11.5756 | 11.45368 | 10.71966 | 0.1219189 | 0.1774467 | 0.3476508 | 0.2089247 | 1.752558e-11
52.99194 | 11.5737 | 11.45224 | 10.71931 | 0.1214601 | 0.1776314 | 0.3469046 | 0.2083937 | 1.749537e-11
53.00194 | 11.5707 | 11.45081 | 10.71897 | 0.1198853 | 0.1778178 | 0.3461639 | 0.207867 | 1.746516e-11
53.01194 | 11.559 | 11.44941 | 10.71863 | 0.1095929 | 0.1780056 | 0.3454293 | 0.207345 | 1.743673e-11
53.02194 | 11.5673 | 11.44802 | 10.71829 | 0.1192832 | 0.1781948 | 0.3447008 | 0.2068277 | 1.74083e-11
53.03194 | 11.5719 | 11.44664 | 10.71796 | 0.1252562 | 0.1783854 | 0.3439784 | 0.2063151 | 1.737809e-11
53.04194 | 11.5652 | 11.44529 | 10.71764 | 0.1199119 | 0.1785775 | 0.343262 | 0.2058071 | 1.735143e-11
53.05193 | 11.5603 | 11.44395 | 10.71732 | 0.1163491 | 0.1787707 | 0.3425524 | 0.2053042 | 1.7323e-11
53.06193 | 11.5711 | 11.44263 | 10.71701 | 0.1284705 | 0.1789657 | 0.341848 | 0.2048054 | 1.729457e-11
53.07193 | 11.5518 | 11.44133 | 10.7167 | 0.1104748 | 0.179162 | 0.3411495 | 0.2043111 | 1.726791e-11
53.08193 | 11.5664 | 11.44004 | 10.7164 | 0.1263621 | 0.1793598 | 0.340457 | 0.2038215 | 1.723948e-11
53.09193 | 11.5602 | 11.43877 | 10.7161 | 0.1214324 | 0.179559 | 0.3397703 | 0.2033363 | 1.721283e-11
53.10193 | 11.5552 | 11.43751 | 10.71581 | 0.1176858 | 0.1797597 | 0.3390894 | 0.2028555 | 1.718617e-11
53.11192 | 11.5663 | 11.43628 | 10.71552 | 0.1300212 | 0.1799617 | 0.3384151 | 0.2023798 | 1.715951e-11
53.12192 | 11.5574 | 11.43506 | 10.71524 | 0.122341 | 0.1801653 | 0.3377458 | 0.2019079 | 1.713463e-11
53.13192 | 11.5459 | 11.43386 | 10.71496 | 0.1120441 | 0.1803704 | 0.3370822 | 0.2014405 | 1.710798e-11
53.14192 | 11.5546 | 11.43267 | 10.71469 | 0.1219305 | 0.180577 | 0.3364243 | 0.2009776 | 1.70831e-11
53.15192 | 11.5493 | 11.4315 | 10.71442 | 0.1178003 | 0.180785 | 0.3357721 | 0.2005189 | 1.705822e-11
53.16192 | 11.5574 | 11.43035 | 10.71416 | 0.1270536 | 0.1809946 | 0.3351255 | 0.2000646 | 1.703334e-11
53.17191 | 11.5436 | 11.42921 | 10.71391 | 0.1143891 | 0.1812055 | 0.3344852 | 0.1996151 | 1.700846e-11
53.18191 | 11.5443 | 11.42809 | 10.71365 | 0.1162095 | 0.181418 | 0.3338498 | 0.1991694 | 1.698358e-11
53.19191 | 11.5504 | 11.42699 | 10.71341 | 0.1234134 | 0.1816321 | 0.3332199 | 0.198728 | 1.69587e-11
53.20191 | 11.5418 | 11.4259 | 10.71316 | 0.1159009 | 0.1818478 | 0.3325955 | 0.1982909 | 1.69356e-11
53.21191 | 11.5437 | 11.42483 | 10.71293 | 0.1188723 | 0.1820649 | 0.3319766 | 0.1978579 | 1.691249e-11
53.22191 | 11.5415 | 11.42377 | 10.7127 | 0.1177274 | 0.1822835 | 0.3313631 | 0.1974292 | 1.688762e-11
53.2319 | 11.543 | 11.42273 | 10.71247 | 0.1202652 | 0.1825035 | 0.3307557 | 0.1970051 | 1.686451e-11
53.2419 | 11.5575 | 11.42171 | 10.71225 | 0.135788 | 0.1827252 | 0.330153 | 0.1965847 | 1.684319e-11
53.2519 | 11.5394 | 11.42071 | 10.71203 | 0.1186947 | 0.1829485 | 0.3295557 | 0.1961684 | 1.682008e-11
53.2619 | 11.544 | 11.41971 | 10.71182 | 0.1242854 | 0.1831734 | 0.3289637 | 0.1957563 | 1.679698e-11
53.2719 | 11.5515 | 11.41874 | 10.71161 | 0.1327601 | 0.1833998 | 0.328377 | 0.1953483 | 1.677565e-11
53.28189 | 11.548 | 11.41778 | 10.71141 | 0.1302179 | 0.1836276 | 0.3277961 | 0.1949447 | 1.675433e-11
53.29189 | 11.538 | 11.41684 | 10.71122 | 0.1211609 | 0.1838571 | 0.3272199 | 0.1945448 | 1.6733e-11
53.30189 | 11.5457 | 11.41591 | 10.71103 | 0.1297879 | 0.1840883 | 0.3266489 | 0.194149 | 1.671167e-11
53.31189 | 11.5514 | 11.415 | 10.71084 | 0.1363994 | 0.1843209 | 0.326083 | 0.1937572 | 1.669035e-11
53.32189 | 11.5544 | 11.41411 | 10.71066 | 0.1402949 | 0.1845554 | 0.3255222 | 0.1933693 | 1.666902e-11
53.33189 | 11.5459 | 11.41323 | 10.71048 | 0.1326749 | 0.1847912 | 0.3249666 | 0.1929855 | 1.664947e-11
53.34188 | 11.5465 | 11.41236 | 10.71031 | 0.1341384 | 0.1850285 | 0.3244166 | 0.192606 | 1.662814e-11
53.35188 | 11.5564 | 11.41151 | 10.71014 | 0.1448871 | 0.1852677 | 0.3238711 | 0.19223 | 1.660859e-11
53.36188 | 11.5458 | 11.41068 | 10.70998 | 0.1351203 | 0.1855085 | 0.3233306 | 0.191858 | 1.658904e-11
53.37188 | 11.5605 | 11.40986 | 10.70983 | 0.150638 | 0.185751 | 0.3227952 | 0.1914899 | 1.656949e-11
53.38188 | 11.5612 | 11.40906 | 10.70967 | 0.1521403 | 0.185995 | 0.3222647 | 0.1911256 | 1.654994e-11
53.39188 | 11.552 | 11.40827 | 10.70953 | 0.1437271 | 0.1862408 | 0.3217392 | 0.1907653 | 1.653217e-11
53.40187 | 11.5618 | 11.4075 | 10.70939 | 0.1542978 | 0.1864879 | 0.321219 | 0.1904091 | 1.651262e-11
53.41187 | 11.5622 | 11.40675 | 10.70925 | 0.155454 | 0.186737 | 0.3207033 | 0.1900565 | 1.649484e-11
53.42187 | 11.5673 | 11.40601 | 10.70912 | 0.1612949 | 0.1869877 | 0.3201924 | 0.1897076 | 1.647529e-11
53.43187 | 11.5612 | 11.40528 | 10.70899 | 0.1559206 | 0.1872401 | 0.3196864 | 0.1893626 | 1.645752e-11
53.44187 | 11.5705 | 11.40457 | 10.70887 | 0.1659311 | 0.1874942 | 0.3191851 | 0.1890212 | 1.643974e-11
53.45187 | 11.5669 | 11.40387 | 10.70875 | 0.1630264 | 0.18775 | 0.3186887 | 0.1886837 | 1.642197e-11
53.46186 | 11.5657 | 11.40319 | 10.70864 | 0.162506 | 0.1880072 | 0.3181975 | 0.1883503 | 1.640597e-11
53.47186 | 11.5578 | 11.40253 | 10.70853 | 0.1552713 | 0.1882663 | 0.3177105 | 0.1880203 | 1.63882e-11
53.48186 | 11.5733 | 11.40188 | 10.70843 | 0.1714214 | 0.1885273 | 0.3172283 | 0.1876939 | 1.63722e-11
53.49186 | 11.5711 | 11.40124 | 10.70833 | 0.1698567 | 0.1887899 | 0.3167507 | 0.1873713 | 1.635443e-11
53.50186 | 11.5621 | 11.40062 | 10.70824 | 0.1614769 | 0.1890543 | 0.3162778 | 0.1870524 | 1.633843e-11
53.51186 | 11.564 | 11.40002 | 10.70815 | 0.1639823 | 0.1893203 | 0.3158095 | 0.1867371 | 1.632243e-11
53.52185 | 11.5684 | 11.39943 | 10.70807 | 0.1689723 | 0.1895879 | 0.3153463 | 0.1864258 | 1.630643e-11
53.53185 | 11.563 | 11.39885 | 10.70799 | 0.164148 | 0.1898575 | 0.3148871 | 0.1861178 | 1.629221e-11
53.54185 | 11.5614 | 11.39829 | 10.70792 | 0.1631089 | 0.1901289 | 0.3144326 | 0.1858135 | 1.627621e-11
53.55185 | 11.5593 | 11.39774 | 10.70785 | 0.1615551 | 0.1904021 | 0.3139826 | 0.1855128 | 1.626022e-11
53.56185 | 11.569 | 11.39721 | 10.70778 | 0.1717865 | 0.190677 | 0.3135371 | 0.1852156 | 1.624599e-11
53.57185 | 11.5623 | 11.3967 | 10.70772 | 0.1656033 | 0.1909537 | 0.313096 | 0.1849221 | 1.623177e-11
53.58184 | 11.5551 | 11.39619 | 10.70767 | 0.158905 | 0.191232 | 0.3126599 | 0.1846323 | 1.621755e-11
53.59184 | 11.559 | 11.39571 | 10.70762 | 0.1632926 | 0.1915123 | 0.3122277 | 0.1843459 | 1.620333e-11
53.60184 | 11.5516 | 11.39523 | 10.70758 | 0.1563656 | 0.1917945 | 0.3118 | 0.184063 | 1.618911e-11
53.61184 | 11.5519 | 11.39478 | 10.70754 | 0.1571241 | 0.1920785 | 0.3113767 | 0.1837836 | 1.617489e-11
53.62184 | 11.5555 | 11.39433 | 10.7075 | 0.1611681 | 0.1923643 | 0.3109578 | 0.1835077 | 1.616067e-11
53.63184 | 11.5431 | 11.3939 | 10.70747 | 0.1491977 | 0.1926519 | 0.3105431 | 0.1832354 | 1.614822e-11
53.64183 | 11.5471 | 11.39349 | 10.70745 | 0.1536124 | 0.1929411 | 0.3101332 | 0.1829667 | 1.613577e-11
53.65183 | 11.5476 | 11.39309 | 10.70743 | 0.1545132 | 0.1932325 | 0.3097272 | 0.1827013 | 1.612155e-11
53.66183 | 11.5384 | 11.3927 | 10.70741 | 0.1456996 | 0.1935257 | 0.3093255 | 0.1824394 | 1.610911e-11
53.67183 | 11.5394 | 11.39233 | 10.7074 | 0.1470717 | 0.1938208 | 0.308928 | 0.1821809 | 1.609666e-11
53.68183 | 11.5426 | 11.39197 | 10.70739 | 0.1506294 | 0.1941178 | 0.3085348 | 0.1819258 | 1.608599e-11
53.69182 | 11.5369 | 11.39163 | 10.70739 | 0.1452725 | 0.1944164 | 0.3081463 | 0.1816744 | 1.607355e-11
53.70182 | 11.5375 | 11.3913 | 10.70739 | 0.1462018 | 0.1947172 | 0.3077614 | 0.1814262 | 1.60611e-11
53.71182 | 11.5319 | 11.39098 | 10.7074 | 0.140917 | 0.1950199 | 0.3073808 | 0.1811813 | 1.605043e-11
53.72182 | 11.5429 | 11.39068 | 10.70741 | 0.1522179 | 0.1953246 | 0.3070043 | 0.1809399 | 1.603799e-11
53.73182 | 11.5419 | 11.3904 | 10.70743 | 0.1515048 | 0.1956311 | 0.3066319 | 0.1807018 | 1.602732e-11
53.74182 | 11.5326 | 11.39012 | 10.70745 | 0.1424775 | 0.1959396 | 0.3062636 | 0.1804671 | 1.601665e-11
53.75181 | 11.5386 | 11.38986 | 10.70748 | 0.1487358 | 0.1962498 | 0.3058997 | 0.1802361 | 1.600598e-11
53.76181 | 11.5347 | 11.38962 | 10.70751 | 0.1450804 | 0.1965622 | 0.3055396 | 0.1800081 | 1.599532e-11
53.77181 | 11.53 | 11.38939 | 10.70755 | 0.1406111 | 0.1968766 | 0.3051835 | 0.1797835 | 1.598465e-11
53.78181 | 11.535 | 11.38917 | 10.70759 | 0.1458277 | 0.197193 | 0.3048314 | 0.1795621 | 1.597575e-11
53.79181 | 11.5295 | 11.38897 | 10.70763 | 0.1405304 | 0.1975114 | 0.3044833 | 0.1793441 | 1.596509e-11
53.80181 | 11.5415 | 11.38878 | 10.70768 | 0.1527192 | 0.1978317 | 0.3041392 | 0.1791294 | 1.595619e-11
53.8118 | 11.5308 | 11.38861 | 10.70773 | 0.1421939 | 0.1981538 | 0.3037994 | 0.1789181 | 1.59473e-11
53.8218 | 11.5263 | 11.38845 | 10.70779 | 0.1378549 | 0.1984782 | 0.3034632 | 0.17871 | 1.593841e-11
53.8318 | 11.5349 | 11.3883 | 10.70786 | 0.146602 | 0.1988047 | 0.303131 | 0.1785052 | 1.592951e-11
53.8418 | 11.5397 | 11.38816 | 10.70793 | 0.1515354 | 0.1991331 | 0.3028026 | 0.1783035 | 1.592062e-11
53.8518 | 11.5276 | 11.38805 | 10.708 | 0.1395549 | 0.1994637 | 0.3024781 | 0.1781052 | 1.591173e-11
53.8618 | 11.5461 | 11.38794 | 10.70808 | 0.1581608 | 0.1997963 | 0.3021575 | 0.1779101 | 1.590284e-11
53.87179 | 11.5271 | 11.38785 | 10.70816 | 0.1392527 | 0.2001306 | 0.301841 | 0.1777184 | 1.589572e-11
53.88179 | 11.5394 | 11.38777 | 10.70824 | 0.151631 | 0.2004674 | 0.301528 | 0.1775298 | 1.588683e-11
53.89179 | 11.5336 | 11.3877 | 10.70833 | 0.1458957 | 0.2008062 | 0.3012189 | 0.1773444 | 1.587971e-11
53.90179 | 11.5411 | 11.38765 | 10.70843 | 0.1534467 | 0.2011471 | 0.3009135 | 0.1771622 | 1.58726e-11
53.91179 | 11.5431 | 11.38762 | 10.70853 | 0.1554841 | 0.2014902 | 0.3006119 | 0.1769832 | 1.586548e-11
53.92179 | 11.5344 | 11.38759 | 10.70864 | 0.1468078 | 0.2018354 | 0.3003141 | 0.1768073 | 1.585836e-11
53.93178 | 11.5357 | 11.38758 | 10.70874 | 0.148118 | 0.2021824 | 0.3000202 | 0.1766349 | 1.585125e-11
53.94178 | 11.5365 | 11.38759 | 10.70886 | 0.1489146 | 0.2025319 | 0.2997298 | 0.1764655 | 1.584413e-11
53.95178 | 11.5309 | 11.3876 | 10.70898 | 0.1432977 | 0.2028835 | 0.2994431 | 0.1762992 | 1.583702e-11
53.96178 | 11.538 | 11.38763 | 10.7091 | 0.1503672 | 0.2032373 | 0.2991601 | 0.1761361 | 1.583168e-11
53.97178 | 11.5343 | 11.38768 | 10.70923 | 0.1466233 | 0.2035933 | 0.2988807 | 0.1759762 | 1.582456e-11
53.98178 | 11.5276 | 11.38773 | 10.70936 | 0.1398658 | 0.2039515 | 0.298605 | 0.1758194 | 1.581922e-11
53.99177 | 11.5412 | 11.3878 | 10.70949 | 0.153395 | 0.2043115 | 0.2983332 | 0.1756659 | 1.581388e-11
54.00177 | 11.521 | 11.38789 | 10.70964 | 0.1331107 | 0.2046741 | 0.2980647 | 0.1755154 | 1.580854e-11
54.01177 | 11.5327 | 11.38799 | 10.70978 | 0.1447129 | 0.205039 | 0.2977998 | 0.175368 | 1.58032e-11
54.02177 | 11.5391 | 11.3881 | 10.70993 | 0.1510018 | 0.205406 | 0.2975384 | 0.1752237 | 1.579786e-11
54.03177 | 11.5255 | 11.38822 | 10.71008 | 0.1372773 | 0.2057753 | 0.2972807 | 0.1750826 | 1.57943e-11
54.04176 | 11.5322 | 11.38836 | 10.71024 | 0.1438397 | 0.2061465 | 0.2970267 | 0.1749447 | 1.578896e-11
54.05176 | 11.5405 | 11.38851 | 10.71041 | 0.1519885 | 0.2065204 | 0.2967759 | 0.1748098 | 1.578362e-11
54.06176 | 11.5252 | 11.38868 | 10.71057 | 0.136524 | 0.2068966 | 0.2965287 | 0.1746779 | 1.578006e-11
54.07176 | 11.5441 | 11.38885 | 10.71074 | 0.1552462 | 0.207275 | 0.296285 | 0.1745492 | 1.577649e-11
54.08176 | 11.5305 | 11.38904 | 10.71092 | 0.1414552 | 0.2076558 | 0.2960447 | 0.1744236 | 1.577293e-11
54.09176 | 11.5332 | 11.38925 | 10.7111 | 0.1439509 | 0.2080388 | 0.295808 | 0.174301 | 1.576937e-11
54.10175 | 11.5397 | 11.38947 | 10.71129 | 0.1502335 | 0.2084239 | 0.2955748 | 0.1741817 | 1.57658e-11
54.11175 | 11.5276 | 11.3897 | 10.71148 | 0.1379028 | 0.2088116 | 0.2953449 | 0.1740652 | 1.576224e-11
54.12175 | 11.5341 | 11.38994 | 10.71167 | 0.1441589 | 0.2092017 | 0.2951183 | 0.1739519 | 1.575868e-11
54.13175 | 11.5482 | 11.3902 | 10.71187 | 0.1580017 | 0.2095942 | 0.2948952 | 0.1738416 | 1.575689e-11
54.14175 | 11.5261 | 11.39047 | 10.71207 | 0.1356314 | 0.2099891 | 0.2946754 | 0.1737344 | 1.575333e-11
54.15175 | 11.5483 | 11.39075 | 10.71228 | 0.1575479 | 0.2103864 | 0.294459 | 0.1736303 | 1.575154e-11
54.16174 | 11.5378 | 11.39105 | 10.71249 | 0.1467516 | 0.2107857 | 0.2942461 | 0.1735292 | 1.574798e-11
54.17174 | 11.5385 | 11.39136 | 10.7127 | 0.1471419 | 0.2111878 | 0.2940364 | 0.1734312 | 1.574619e-11
54.18174 | 11.5583 | 11.39168 | 10.71292 | 0.1666191 | 0.2115924 | 0.2938299 | 0.1733362 | 1.57444e-11
54.19174 | 11.5386 | 11.39202 | 10.71315 | 0.1465832 | 0.2119994 | 0.2936268 | 0.1732442 | 1.574262e-11
54.20174 | 11.5544 | 11.39237 | 10.71337 | 0.1620342 | 0.2124088 | 0.2934269 | 0.1731552 | 1.57426e-11
54.21174 | 11.5633 | 11.39273 | 10.71361 | 0.1705722 | 0.2128208 | 0.2932303 | 0.1730693 | 1.574082e-11
54.22173 | 11.5362 | 11.3931 | 10.71384 | 0.1430975 | 0.2132348 | 0.2930371 | 0.1729864 | 1.573903e-11
54.23173 | 11.5675 | 11.39349 | 10.71409 | 0.1740094 | 0.2136517 | 0.292847 | 0.1729065 | 1.573902e-11
54.24173 | 11.5565 | 11.39389 | 10.71433 | 0.1626083 | 0.2140712 | 0.2926601 | 0.1728297 | 1.573723e-11
54.25173 | 11.5559 | 11.39431 | 10.71458 | 0.1615942 | 0.2144932 | 0.2924764 | 0.1727558 | 1.573722e-11
54.26173 | 11.5645 | 11.39473 | 10.71483 | 0.1697671 | 0.2149177 | 0.2922958 | 0.172685 | 1.573721e-11
54.27173 | 11.5466 | 11.39517 | 10.71509 | 0.151427 | 0.2153448 | 0.2921185 | 0.1726172 | 1.57372e-11
54.28172 | 11.5641 | 11.39563 | 10.71535 | 0.1684744 | 0.215774 | 0.2919445 | 0.1725524 | 1.573719e-11
54.29172 | 11.563 | 11.39609 | 10.71562 | 0.1669085 | 0.2162063 | 0.2917734 | 0.1724906 | 1.573718e-11
54.30172 | 11.5498 | 11.39657 | 10.71589 | 0.1532295 | 0.2166411 | 0.2916055 | 0.1724318 | 1.573717e-11
54.31172 | 11.5689 | 11.39706 | 10.71617 | 0.1718377 | 0.2170786 | 0.2914407 | 0.172376 | 1.573893e-11
54.32172 | 11.5603 | 11.39757 | 10.71645 | 0.1627329 | 0.2175187 | 0.291279 | 0.1723232 | 1.573892e-11
54.33172 | 11.5532 | 11.39808 | 10.71673 | 0.1551153 | 0.2179615 | 0.2911203 | 0.1722733 | 1.574069e-11
54.34171 | 11.5727 | 11.39861 | 10.71702 | 0.1740853 | 0.2184064 | 0.290965 | 0.1722266 | 1.574068e-11
54.35171 | 11.551 | 11.39916 | 10.71731 | 0.1518418 | 0.2188545 | 0.2908125 | 0.1721827 | 1.574244e-11
54.36171 | 11.5715 | 11.39971 | 10.7176 | 0.1717855 | 0.2193053 | 0.290663 | 0.1721418 | 1.574421e-11
54.37171 | 11.5639 | 11.40028 | 10.7179 | 0.1636164 | 0.2197588 | 0.2905166 | 0.172104 | 1.574598e-11
54.38171 | 11.5532 | 11.40087 | 10.71821 | 0.1523344 | 0.2202149 | 0.2903732 | 0.1720691 | 1.574774e-11
54.39171 | 11.5712 | 11.40146 | 10.71852 | 0.1697396 | 0.2206738 | 0.2902328 | 0.1720372 | 1.574951e-11
54.4017 | 11.5639 | 11.40207 | 10.71883 | 0.1618325 | 0.2211351 | 0.2900955 | 0.1720083 | 1.575305e-11
54.4117 | 11.5564 | 11.40269 | 10.71915 | 0.153712 | 0.2215995 | 0.2899611 | 0.1719824 | 1.575482e-11
54.4217 | 11.5592 | 11.40332 | 10.71947 | 0.1558787 | 0.2220667 | 0.2898295 | 0.1719594 | 1.575658e-11
54.4317 | 11.5586 | 11.40397 | 10.71979 | 0.1546326 | 0.2225367 | 0.2897011 | 0.1719395 | 1.576012e-11
54.4417 | 11.5645 | 11.40463 | 10.72012 | 0.1598737 | 0.2230096 | 0.2895754 | 0.1719225 | 1.576366e-11
54.45169 | 11.5527 | 11.4053 | 10.72045 | 0.1474027 | 0.2234847 | 0.2894529 | 0.1719085 | 1.576721e-11
54.46169 | 11.5532 | 11.40598 | 10.72079 | 0.1472182 | 0.2239632 | 0.2893331 | 0.1718974 | 1.577075e-11
54.47169 | 11.5649 | 11.40668 | 10.72113 | 0.158221 | 0.2244446 | 0.2892162 | 0.1718894 | 1.577429e-11
54.48169 | 11.5643 | 11.40739 | 10.72147 | 0.156911 | 0.2249288 | 0.2891021 | 0.1718843 | 1.577783e-11
54.49169 | 11.5576 | 11.40811 | 10.72182 | 0.1494882 | 0.225416 | 0.288991 | 0.1718822 | 1.578138e-11
54.50169 | 11.569 | 11.40885 | 10.72218 | 0.1601527 | 0.225906 | 0.2888827 | 0.1718831 | 1.578492e-11
54.51168 | 11.5602 | 11.40959 | 10.72253 | 0.1506052 | 0.2263985 | 0.2887773 | 0.1718869 | 1.579024e-11
54.52168 | 11.5622 | 11.41036 | 10.72289 | 0.1518443 | 0.2268944 | 0.2886747 | 0.1718937 | 1.579378e-11
54.53168 | 11.5673 | 11.41113 | 10.72326 | 0.1561706 | 0.2273932 | 0.2885749 | 0.1719036 | 1.57991e-11
54.54168 | 11.5578 | 11.41192 | 10.72363 | 0.1458841 | 0.227895 | 0.2884779 | 0.1719163 | 1.580442e-11
54.55168 | 11.5772 | 11.41272 | 10.724 | 0.1644849 | 0.2283999 | 0.2883836 | 0.1719321 | 1.580973e-11
54.56168 | 11.5619 | 11.41353 | 10.72438 | 0.148373 | 0.2289077 | 0.2882922 | 0.1719509 | 1.581505e-11
54.57167 | 11.5604 | 11.41435 | 10.72476 | 0.1460495 | 0.2294179 | 0.2882036 | 0.1719726 | 1.582037e-11
54.58167 | 11.5739 | 11.41519 | 10.72514 | 0.1587119 | 0.229932 | 0.2881177 | 0.1719973 | 1.582569e-11
54.59167 | 11.5585 | 11.41604 | 10.72553 | 0.1424621 | 0.2304487 | 0.2880344 | 0.172025 | 1.583101e-11
54.60167 | 11.565 | 11.4169 | 10.72592 | 0.1480992 | 0.230969 | 0.287954 | 0.1720557 | 1.58381e-11
54.61167 | 11.5682 | 11.41778 | 10.72632 | 0.150424 | 0.2314919 | 0.2878762 | 0.1720893 | 1.584342e-11
54.62167 | 11.5626 | 11.41866 | 10.72672 | 0.1439357 | 0.2320183 | 0.2878012 | 0.172126 | 1.585052e-11
54.63166 | 11.5724 | 11.41956 | 10.72712 | 0.1528358 | 0.2325472 | 0.2877289 | 0.1721656 | 1.585761e-11
54.64166 | 11.5678 | 11.42048 | 10.72753 | 0.1473225 | 0.2330796 | 0.2876591 | 0.1722082 | 1.586293e-11
54.65166 | 11.5715 | 11.4214 | 10.72794 | 0.1500962 | 0.2336154 | 0.2875921 | 0.1722538 | 1.587003e-11
54.66166 | 11.5691 | 11.42234 | 10.72836 | 0.1467575 | 0.2341541 | 0.2875277 | 0.1723024 | 1.587712e-11
54.67166 | 11.5702 | 11.42329 | 10.72878 | 0.1469058 | 0.2346964 | 0.287466 | 0.172354 | 1.588422e-11
54.68166 | 11.5654 | 11.42426 | 10.7292 | 0.1411417 | 0.2352415 | 0.2874069 | 0.1724086 | 1.589309e-11
54.69165 | 11.5774 | 11.42523 | 10.72963 | 0.1521658 | 0.2357895 | 0.2873505 | 0.1724661 | 1.590018e-11
54.70165 | 11.5725 | 11.42622 | 10.73006 | 0.1462762 | 0.2363413 | 0.2872966 | 0.1725267 | 1.590728e-11
54.71165 | 11.5776 | 11.42723 | 10.73049 | 0.150374 | 0.2368964 | 0.2872453 | 0.1725903 | 1.591615e-11
54.72165 | 11.5767 | 11.42824 | 10.73093 | 0.148459 | 0.2374548 | 0.2871967 | 0.1726569 | 1.592502e-11
54.73165 | 11.5711 | 11.42927 | 10.73138 | 0.1418314 | 0.2380165 | 0.2871506 | 0.1727265 | 1.593211e-11
54.74165 | 11.5846 | 11.43031 | 10.73182 | 0.1542911 | 0.2385815 | 0.287107 | 0.1727991 | 1.594099e-11
54.75164 | 11.566 | 11.43136 | 10.73227 | 0.1346392 | 0.2391494 | 0.287066 | 0.1728746 | 1.594986e-11
54.76164 | 11.5723 | 11.43243 | 10.73272 | 0.1398736 | 0.2397212 | 0.2870276 | 0.1729533 | 1.595873e-11
54.77164 | 11.58 | 11.4335 | 10.73318 | 0.1464953 | 0.2402964 | 0.2869917 | 0.1730349 | 1.59676e-11
54.78164 | 11.5716 | 11.4346 | 10.73364 | 0.1370042 | 0.2408749 | 0.2869583 | 0.1731196 | 1.597825e-11
54.79164 | 11.5774 | 11.4357 | 10.73411 | 0.1417005 | 0.2414569 | 0.2869274 | 0.1732073 | 1.598712e-11
54.80164 | 11.5831 | 11.43682 | 10.73458 | 0.1462841 | 0.2420424 | 0.286899 | 0.173298 | 1.599599e-11
54.81163 | 11.5761 | 11.43794 | 10.73505 | 0.1381563 | 0.2426307 | 0.2868731 | 0.1733917 | 1.600664e-11
54.82163 | 11.5922 | 11.43909 | 10.73552 | 0.1531144 | 0.2432233 | 0.2868497 | 0.1734884 | 1.601728e-11
54.83163 | 11.5712 | 11.44024 | 10.736 | 0.13096 | 0.2438191 | 0.2868288 | 0.1735883 | 1.602616e-11
54.84163 | 11.5828 | 11.44141 | 10.73649 | 0.1413928 | 0.2444187 | 0.2868103 | 0.1736911 | 1.603681e-11
54.85163 | 11.5967 | 11.44259 | 10.73697 | 0.1541129 | 0.2450218 | 0.2867942 | 0.173797 | 1.604745e-11
54.86162 | 11.5816 | 11.44378 | 10.73746 | 0.1378216 | 0.2456277 | 0.2867807 | 0.1739059 | 1.60581e-11
54.87162 | 11.5881 | 11.44498 | 10.73796 | 0.1431164 | 0.2462379 | 0.2867695 | 0.1740178 | 1.606875e-11
54.88162 | 11.5867 | 11.4462 | 10.73846 | 0.1404984 | 0.2468518 | 0.2867607 | 0.1741329 | 1.608117e-11
54.89162 | 11.5896 | 11.44743 | 10.73896 | 0.1421676 | 0.2474693 | 0.2867544 | 0.174251 | 1.609182e-11
54.90162 | 11.5886 | 11.44868 | 10.73946 | 0.1399242 | 0.2480904 | 0.2867505 | 0.1743721 | 1.610424e-11
54.91162 | 11.5846 | 11.44993 | 10.73997 | 0.134668 | 0.2487153 | 0.2867489 | 0.1744964 | 1.611489e-11
54.92161 | 11.5882 | 11.4512 | 10.74048 | 0.1370004 | 0.2493432 | 0.2867498 | 0.1746235 | 1.612732e-11
54.93161 | 11.5859 | 11.45248 | 10.741 | 0.1334187 | 0.2499755 | 0.286753 | 0.1747539 | 1.613974e-11
54.94161 | 11.5792 | 11.45378 | 10.74152 | 0.1254243 | 0.2506115 | 0.2867586 | 0.1748873 | 1.615216e-11
54.95161 | 11.5886 | 11.45508 | 10.74204 | 0.1335171 | 0.2512514 | 0.2867666 | 0.1750238 | 1.616459e-11
54.96161 | 11.5922 | 11.4564 | 10.74257 | 0.1357972 | 0.251895 | 0.2867769 | 0.1751634 | 1.617701e-11
54.97161 | 11.5885 | 11.45774 | 10.7431 | 0.1307645 | 0.2525423 | 0.2867896 | 0.1753061 | 1.618944e-11
54.9816 | 11.5927 | 11.45908 | 10.74363 | 0.1336204 | 0.253193 | 0.2868045 | 0.1754517 | 1.620186e-11
54.9916 | 11.5938 | 11.46044 | 10.74417 | 0.1333621 | 0.2538481 | 0.2868219 | 0.1756006 | 1.621606e-11
55.0016 | 11.5927 | 11.46181 | 10.74471 | 0.1308911 | 0.2545071 | 0.2868415 | 0.1757526 | 1.622849e-11
55.0116 | 11.5999 | 11.46319 | 10.74525 | 0.1367071 | 0.25517 | 0.2868635 | 0.1759077 | 1.624269e-11
55.0216 | 11.6014 | 11.46459 | 10.7458 | 0.1368105 | 0.2558369 | 0.2868876 | 0.1760659 | 1.625689e-11
55.0316 | 11.5972 | 11.466 | 10.74635 | 0.1312009 | 0.2565077 | 0.2869143 | 0.1762272 | 1.626931e-11
55.04159 | 11.6086 | 11.46742 | 10.7469 | 0.14118 | 0.2571818 | 0.2869431 | 0.1763914 | 1.628351e-11
55.05159 | 11.5975 | 11.46886 | 10.74746 | 0.1286448 | 0.2578606 | 0.2869742 | 0.176559 | 1.629771e-11
55.06159 | 11.603 | 11.4703 | 10.74802 | 0.1326967 | 0.2585434 | 0.2870076 | 0.1767296 | 1.631369e-11
55.07159 | 11.6077 | 11.47176 | 10.74859 | 0.1359359 | 0.2592302 | 0.2870433 | 0.1769034 | 1.632789e-11
55.08159 | 11.6081 | 11.47324 | 10.74916 | 0.134862 | 0.2599211 | 0.2870813 | 0.1770804 | 1.634209e-11
55.09159 | 11.6108 | 11.47472 | 10.74973 | 0.1360754 | 0.2606162 | 0.2871215 | 0.1772605 | 1.635807e-11
55.10158 | 11.6062 | 11.47622 | 10.7503 | 0.1299772 | 0.2613146 | 0.2871639 | 0.1774435 | 1.637227e-11
55.11158 | 11.6095 | 11.47774 | 10.75088 | 0.1317647 | 0.2620179 | 0.2872086 | 0.17763 | 1.638825e-11
55.12158 | 11.6241 | 11.47926 | 10.75146 | 0.1448393 | 0.2627254 | 0.2872556 | 0.1778194 | 1.640422e-11
55.13158 | 11.6166 | 11.4808 | 10.75205 | 0.1358009 | 0.2634371 | 0.2873048 | 0.1780122 | 1.64202e-11
55.14158 | 11.6145 | 11.48235 | 10.75263 | 0.1321496 | 0.264153 | 0.2873562 | 0.1782081 | 1.643618e-11
55.15158 | 11.6204 | 11.48391 | 10.75322 | 0.1364853 | 0.2648731 | 0.2874098 | 0.1784071 | 1.645215e-11
55.16157 | 11.6303 | 11.48549 | 10.75382 | 0.1448096 | 0.2655968 | 0.2874657 | 0.1786091 | 1.646813e-11
55.17157 | 11.621 | 11.48708 | 10.75442 | 0.1339193 | 0.2663255 | 0.2875237 | 0.1788145 | 1.648411e-11
55.18157 | 11.6209 | 11.48868 | 10.75502 | 0.1322161 | 0.2670585 | 0.287584 | 0.1790231 | 1.650186e-11
55.19157 | 11.6212 | 11.4903 | 10.75562 | 0.1308998 | 0.2677959 | 0.2876465 | 0.1792348 | 1.651784e-11
55.20157 | 11.6337 | 11.49193 | 10.75623 | 0.1417705 | 0.2685376 | 0.2877112 | 0.1794498 | 1.653559e-11
55.21157 | 11.6299 | 11.49357 | 10.75684 | 0.1363281 | 0.2692838 | 0.2877781 | 0.179668 | 1.655335e-11
55.22156 | 11.623 | 11.49523 | 10.75746 | 0.1277743 | 0.2700337 | 0.2878472 | 0.1798891 | 1.656933e-11
55.23156 | 11.6181 | 11.49689 | 10.75807 | 0.1212057 | 0.2707887 | 0.2879185 | 0.1801137 | 1.658708e-11
55.24156 | 11.6344 | 11.49858 | 10.75869 | 0.1358241 | 0.2715482 | 0.287992 | 0.1803415 | 1.660483e-11
55.25156 | 11.6235 | 11.50027 | 10.75932 | 0.1232294 | 0.2723122 | 0.2880676 | 0.1805725 | 1.662436e-11
55.26156 | 11.6293 | 11.50198 | 10.75995 | 0.1273215 | 0.2730807 | 0.2881455 | 0.1808067 | 1.664211e-11
55.27155 | 11.6253 | 11.5037 | 10.76058 | 0.1216021 | 0.2738531 | 0.2882255 | 0.181044 | 1.665987e-11
55.28155 | 11.6241 | 11.50543 | 10.76121 | 0.1186679 | 0.2746308 | 0.2883076 | 0.1812847 | 1.66794e-11
55.29155 | 11.6368 | 11.50718 | 10.76185 | 0.1296205 | 0.2754131 | 0.2883921 | 0.1815286 | 1.669715e-11
55.30155 | 11.6247 | 11.50894 | 10.76249 | 0.1157599 | 0.2762001 | 0.2884786 | 0.1817758 | 1.671668e-11
55.31155 | 11.6267 | 11.51071 | 10.76313 | 0.115986 | 0.2769917 | 0.2885674 | 0.1820262 | 1.673621e-11
55.32155 | 11.6405 | 11.5125 | 10.76377 | 0.127999 | 0.277788 | 0.2886582 | 0.1822799 | 1.675574e-11
55.33154 | 11.6349 | 11.5143 | 10.76442 | 0.1206005 | 0.2785883 | 0.2887512 | 0.1825365 | 1.677527e-11
55.34154 | 11.6307 | 11.51611 | 10.76508 | 0.1145868 | 0.2793941 | 0.2888465 | 0.1827967 | 1.67948e-11
55.35154 | 11.6408 | 11.51794 | 10.76573 | 0.1228599 | 0.2802047 | 0.2889439 | 0.1830602 | 1.681433e-11
55.36154 | 11.6305 | 11.51978 | 10.76639 | 0.1107196 | 0.28102 | 0.2890435 | 0.183327 | 1.683564e-11
55.37154 | 11.6472 | 11.52163 | 10.76705 | 0.125566 | 0.2818403 | 0.2891452 | 0.183597 | 1.685517e-11
55.38154 | 11.6342 | 11.5235 | 10.76772 | 0.110699 | 0.2826654 | 0.2892491 | 0.1838703 | 1.687647e-11
55.39153 | 11.6385 | 11.52538 | 10.76838 | 0.1131204 | 0.2834945 | 0.2893551 | 0.1841466 | 1.689778e-11
55.40153 | 11.6475 | 11.52727 | 10.76905 | 0.1202266 | 0.2843295 | 0.2894634 | 0.1844265 | 1.691731e-11
55.41153 | 11.6372 | 11.52918 | 10.76973 | 0.1080194 | 0.2851693 | 0.2895738 | 0.1847096 | 1.693862e-11
55.42153 | 11.6493 | 11.5311 | 10.7704 | 0.1181987 | 0.2860142 | 0.2896863 | 0.1849961 | 1.695992e-11
55.43153 | 11.6581 | 11.53304 | 10.77108 | 0.1250646 | 0.286864 | 0.2898011 | 0.1852859 | 1.6983e-11
55.44153 | 11.6487 | 11.53498 | 10.77177 | 0.1137169 | 0.2877189 | 0.289918 | 0.185579 | 1.700431e-11
55.45152 | 11.6568 | 11.53694 | 10.77245 | 0.1198577 | 0.2885781 | 0.2900369 | 0.1858751 | 1.702562e-11
55.46152 | 11.6621 | 11.53892 | 10.77314 | 0.123183 | 0.2894432 | 0.2901582 | 0.1861748 | 1.70487e-11
55.47152 | 11.6563 | 11.54091 | 10.77383 | 0.1153947 | 0.2903134 | 0.2902816 | 0.1864778 | 1.707001e-11
55.48152 | 11.6703 | 11.54291 | 10.77453 | 0.1273928 | 0.2911887 | 0.2904072 | 0.1867841 | 1.709309e-11
55.49152 | 11.6648 | 11.54492 | 10.77522 | 0.1198773 | 0.2920693 | 0.2905349 | 0.1870938 | 1.711617e-11
55.50152 | 11.666 | 11.54695 | 10.77593 | 0.1190482 | 0.2929551 | 0.2906649 | 0.1874068 | 1.713926e-11
55.51151 | 11.6776 | 11.54899 | 10.77663 | 0.1286074 | 0.2938453 | 0.2907969 | 0.1877228 | 1.716234e-11
55.52151 | 11.6676 | 11.55105 | 10.77733 | 0.1165509 | 0.2947416 | 0.2909312 | 0.1880424 | 1.718542e-11
55.53151 | 11.6792 | 11.55312 | 10.77804 | 0.1260807 | 0.2956432 | 0.2910677 | 0.1883654 | 1.720851e-11
55.54151 | 11.673 | 11.5552 | 10.77875 | 0.1177967 | 0.2965502 | 0.2912064 | 0.1886917 | 1.723336e-11
55.55151 | 11.675 | 11.5573 | 10.77947 | 0.1176991 | 0.2974625 | 0.2913472 | 0.1890214 | 1.725645e-11
55.56151 | 11.6752 | 11.55941 | 10.78019 | 0.1157876 | 0.2983803 | 0.2914903 | 0.1893544 | 1.728131e-11
55.5715 | 11.6738 | 11.56154 | 10.78091 | 0.1122644 | 0.2993027 | 0.2916354 | 0.1896905 | 1.730617e-11
55.5815 | 11.6759 | 11.56367 | 10.78163 | 0.1122252 | 0.3002313 | 0.2917829 | 0.1900302 | 1.733102e-11
55.5915 | 11.6842 | 11.56583 | 10.78236 | 0.1183723 | 0.3011655 | 0.2919325 | 0.1903732 | 1.735588e-11
55.6015 | 11.6719 | 11.56799 | 10.78309 | 0.1039054 | 0.3021053 | 0.2920844 | 0.1907196 | 1.738074e-11
55.6115 | 11.6807 | 11.57018 | 10.78382 | 0.1105246 | 0.3030505 | 0.2922385 | 0.1910694 | 1.74056e-11
55.62149 | 11.6884 | 11.57237 | 10.78455 | 0.116032 | 0.3040005 | 0.2923947 | 0.1914222 | 1.743224e-11
55.63149 | 11.6705 | 11.57458 | 10.78529 | 0.09592333 | 0.304957 | 0.2925532 | 0.1917787 | 1.74571e-11
55.64149 | 11.689 | 11.5768 | 10.78603 | 0.1122006 | 0.3059192 | 0.292714 | 0.1921385 | 1.748373e-11
55.65149 | 11.6795 | 11.57904 | 10.78677 | 0.1004639 | 0.3068871 | 0.2928769 | 0.1925017 | 1.750859e-11
55.66149 | 11.6733 | 11.58129 | 10.78752 | 0.09201316 | 0.3078607 | 0.2930422 | 0.1928682 | 1.753523e-11
55.67149 | 11.692 | 11.58355 | 10.78826 | 0.1084483 | 0.3088401 | 0.2932096 | 0.1932382 | 1.756186e-11
55.68148 | 11.6756 | 11.58583 | 10.78901 | 0.08977164 | 0.3098243 | 0.2933792 | 0.1936111 | 1.75885e-11
55.69148 | 11.6741 | 11.58812 | 10.78977 | 0.08597858 | 0.3108153 | 0.2935512 | 0.1939877 | 1.761691e-11
55.70148 | 11.6799 | 11.59043 | 10.79052 | 0.08947144 | 0.3118122 | 0.2937254 | 0.1943677 | 1.764355e-11
55.71148 | 11.6697 | 11.59275 | 10.79128 | 0.07695001 | 0.3128149 | 0.293902 | 0.1947511 | 1.767018e-11
55.72148 | 11.6801 | 11.59509 | 10.79204 | 0.08501448 | 0.3138237 | 0.2940807 | 0.1951378 | 1.769859e-11
55.73148 | 11.6737 | 11.59744 | 10.79281 | 0.07626463 | 0.3148383 | 0.2942618 | 0.1955278 | 1.7727e-11
55.74147 | 11.667 | 11.5998 | 10.79357 | 0.06720292 | 0.315858 | 0.294445 | 0.1959209 | 1.775542e-11
55.75147 | 11.6806 | 11.60218 | 10.79434 | 0.0784246 | 0.3168846 | 0.2946306 | 0.1963177 | 1.778383e-11
55.76147 | 11.6771 | 11.60457 | 10.79511 | 0.07253191 | 0.3179174 | 0.2948186 | 0.1967178 | 1.781224e-11
55.77147 | 11.6752 | 11.60698 | 10.79589 | 0.06822495 | 0.3189562 | 0.2950088 | 0.1971213 | 1.784065e-11
55.78147 | 11.6832 | 11.6094 | 10.79667 | 0.07380359 | 0.3200012 | 0.2952014 | 0.1975281 | 1.786907e-11
55.79147 | 11.6736 | 11.61183 | 10.79745 | 0.06176783 | 0.3210524 | 0.2953963 | 0.1979383 | 1.789925e-11
55.80146 | 11.6812 | 11.61428 | 10.79823 | 0.06692049 | 0.3221083 | 0.2955933 | 0.1983513 | 1.792767e-11
55.81146 | 11.6859 | 11.61674 | 10.79901 | 0.0691559 | 0.3231719 | 0.2957929 | 0.1987682 | 1.795785e-11
55.82146 | 11.6737 | 11.61922 | 10.7998 | 0.05447685 | 0.3242418 | 0.2959948 | 0.1991884 | 1.798804e-11
55.83146 | 11.6927 | 11.62172 | 10.80059 | 0.07098328 | 0.3253179 | 0.296199 | 0.1996119 | 1.801823e-11
55.84146 | 11.6827 | 11.62422 | 10.80138 | 0.05847524 | 0.3264004 | 0.2964056 | 0.2000388 | 1.804842e-11
55.85146 | 11.6849 | 11.62675 | 10.80217 | 0.0581526 | 0.3274893 | 0.2966146 | 0.2004689 | 1.807861e-11
55.86145 | 11.694 | 11.62928 | 10.80297 | 0.06471789 | 0.3285835 | 0.2968258 | 0.200902 | 1.811057e-11
55.87145 | 11.6814 | 11.63183 | 10.80377 | 0.04956615 | 0.3296853 | 0.2970395 | 0.2013388 | 1.814076e-11
55.88145 | 11.6845 | 11.6344 | 10.80457 | 0.05009972 | 0.3307935 | 0.2972557 | 0.2017788 | 1.817272e-11
55.89145 | 11.6974 | 11.63698 | 10.80538 | 0.0604187 | 0.3319082 | 0.2974742 | 0.2022222 | 1.820291e-11
55.90145 | 11.6871 | 11.63958 | 10.80618 | 0.04752299 | 0.3330295 | 0.2976952 | 0.2026689 | 1.823488e-11
55.91145 | 11.6996 | 11.64219 | 10.80699 | 0.05741256 | 0.3341574 | 0.2979186 | 0.2031189 | 1.826684e-11
55.92144 | 11.7046 | 11.64481 | 10.8078 | 0.05979008 | 0.3352908 | 0.2981442 | 0.2035716 | 1.829881e-11
55.93144 | 11.6941 | 11.64745 | 10.80862 | 0.0466502 | 0.3364319 | 0.2983725 | 0.2040281 | 1.833255e-11
55.94144 | 11.7053 | 11.6501 | 10.80943 | 0.05519561 | 0.3375798 | 0.2986031 | 0.2044879 | 1.836451e-11
55.95144 | 11.7105 | 11.65277 | 10.81025 | 0.05772617 | 0.3387344 | 0.2988363 | 0.2049509 | 1.839825e-11
55.96144 | 11.6989 | 11.65546 | 10.81107 | 0.04344199 | 0.3398957 | 0.2990719 | 0.2054171 | 1.843022e-11
55.97144 | 11.72 | 11.65816 | 10.8119 | 0.0618429 | 0.3410639 | 0.29931 | 0.2058866 | 1.846396e-11
55.98143 | 11.7106 | 11.66087 | 10.81272 | 0.04973187 | 0.3422375 | 0.2995504 | 0.2063588 | 1.84977e-11
55.99143 | 11.705 | 11.6636 | 10.81355 | 0.04140307 | 0.3434193 | 0.2997935 | 0.2068347 | 1.853144e-11
56.00143 | 11.7173 | 11.66634 | 10.81438 | 0.05095938 | 0.3446081 | 0.3000391 | 0.2073138 | 1.856518e-11
56.01143 | 11.7139 | 11.6691 | 10.81521 | 0.04480078 | 0.3458038 | 0.3002872 | 0.2077961 | 1.86007e-11
56.02143 | 11.7178 | 11.67187 | 10.81605 | 0.04592724 | 0.3470065 | 0.3005378 | 0.2082816 | 1.863444e-11
56.03142 | 11.7133 | 11.67466 | 10.81688 | 0.03864158 | 0.348215 | 0.3007907 | 0.2087697 | 1.866996e-11
56.04142 | 11.71 | 11.67746 | 10.81772 | 0.032538 | 0.3494318 | 0.3010465 | 0.2092614 | 1.870547e-11
56.05142 | 11.7209 | 11.68028 | 10.81856 | 0.04061961 | 0.3506557 | 0.3013047 | 0.2097563 | 1.874099e-11
56.06142 | 11.7249 | 11.68311 | 10.81941 | 0.04178605 | 0.3518866 | 0.3015656 | 0.2102543 | 1.877651e-11
56.07142 | 11.7143 | 11.68596 | 10.82025 | 0.02833758 | 0.3531248 | 0.301829 | 0.2107554 | 1.881203e-11
56.08142 | 11.7286 | 11.68883 | 10.8211 | 0.03977401 | 0.3543701 | 0.302095 | 0.2112596 | 1.884754e-11
56.09141 | 11.7242 | 11.6917 | 10.82195 | 0.03249822 | 0.3556214 | 0.3023634 | 0.2117663 | 1.888484e-11
56.10141 | 11.7262 | 11.6946 | 10.8228 | 0.03160451 | 0.3568813 | 0.3026346 | 0.2122766 | 1.892036e-11
56.11141 | 11.7282 | 11.6975 | 10.82366 | 0.03069564 | 0.3581484 | 0.3029085 | 0.21279 | 1.895765e-11
56.12141 | 11.7317 | 11.70043 | 10.82451 | 0.0312717 | 0.3594228 | 0.303185 | 0.2133063 | 1.899494e-11
56.13141 | 11.7293 | 11.70337 | 10.82537 | 0.02593265 | 0.3607047 | 0.3034641 | 0.2138256 | 1.903224e-11
56.14141 | 11.7331 | 11.70632 | 10.82623 | 0.0267784 | 0.361994 | 0.3037459 | 0.2143479 | 1.906953e-11
56.1514 | 11.7276 | 11.70929 | 10.8271 | 0.01831196 | 0.3632894 | 0.30403 | 0.2148727 | 1.910682e-11
56.1614 | 11.7334 | 11.71227 | 10.82796 | 0.02112738 | 0.3645936 | 0.3043172 | 0.2154009 | 1.914589e-11
56.1714 | 11.7333 | 11.71527 | 10.82883 | 0.01802764 | 0.3659053 | 0.304607 | 0.215932 | 1.918319e-11
56.1814 | 11.7283 | 11.71829 | 10.8297 | 0.01001275 | 0.3672246 | 0.3048995 | 0.216466 | 1.922226e-11
56.1914 | 11.7328 | 11.72132 | 10.83057 | 0.0114826 | 0.3685515 | 0.3051947 | 0.2170029 | 1.926133e-11
56.2014 | 11.7286 | 11.72436 | 10.83144 | 0.004237295 | 0.3698859 | 0.3054927 | 0.2175425 | 1.93004e-11
56.21139 | 11.7421 | 11.72742 | 10.83232 | 0.01467977 | 0.3712268 | 0.3057931 | 0.2180845 | 1.933947e-11
56.22139 | 11.7437 | 11.7305 | 10.83319 | 0.01320397 | 0.3725766 | 0.3060965 | 0.2186298 | 1.938031e-11
56.23139 | 11.7342 | 11.73359 | 10.83407 | 0.000612959 | 0.3739342 | 0.3064027 | 0.2191779 | 1.941938e-11
56.24139 | 11.7497 | 11.73669 | 10.83495 | 0.0130067 | 0.3752995 | 0.3067117 | 0.2197286 | 1.946023e-11
56.25139 | 11.7485 | 11.73981 | 10.83584 | 0.008685192 | 0.3766726 | 0.3070234 | 0.2202822 | 1.94993e-11
56.26139 | 11.7462 | 11.74295 | 10.83672 | 0.003248412 | 0.3780537 | 0.3073379 | 0.2208383 | 1.954014e-11
56.27138 | 11.7551 | 11.7461 | 10.83761 | 0.008999592 | 0.3794411 | 0.3076549 | 0.2213966 | 1.958099e-11
56.28138 | 11.7525 | 11.74927 | 10.8385 | 0.003232286 | 0.3808378 | 0.3079751 | 0.221958 | 1.962184e-11
56.29138 | 11.7487 | 11.75245 | 10.83939 | -0.003750243 | 0.3822425 | 0.3082981 | 0.222522 | 1.966446e-11
56.30138 | 11.7657 | 11.75565 | 10.84028 | 0.01005198 | 0.3836552 | 0.3086239 | 0.2230886 | 1.97053e-11
56.31138 | 11.7574 | 11.75886 | 10.84117 | -0.001461066 | 0.3850759 | 0.3089526 | 0.2236577 | 1.974792e-11
56.32138 | 11.7637 | 11.76209 | 10.84207 | 0.001610568 | 0.3865046 | 0.3092841 | 0.2242293 | 1.979055e-11
56.33137 | 11.7652 | 11.76533 | 10.84297 | -0.0001296948 | 0.3879399 | 0.3096182 | 0.2248028 | 1.983139e-11
56.34137 | 11.763 | 11.76859 | 10.84387 | -0.005588512 | 0.3893848 | 0.3099555 | 0.2253793 | 1.987402e-11
56.35137 | 11.7666 | 11.77186 | 10.84477 | -0.005262531 | 0.3908378 | 0.3102957 | 0.2259581 | 1.991841e-11
56.36137 | 11.7735 | 11.77515 | 10.84567 | -0.001651892 | 0.3922991 | 0.3106388 | 0.2265393 | 1.996104e-11
56.37137 | 11.7787 | 11.77846 | 10.84658 | 0.0002436088 | 0.3937685 | 0.3109848 | 0.2271228 | 2.000543e-11
56.38137 | 11.777 | 11.78178 | 10.84749 | -0.004776175 | 0.3952461 | 0.3113339 | 0.2277085 | 2.004806e-11
56.39136 | 11.7828 | 11.78511 | 10.8484 | -0.002307754 | 0.3967305 | 0.3116854 | 0.2282959 | 2.009245e-11
56.40136 | 11.789 | 11.78846 | 10.84931 | 0.0005421004 | 0.3982247 | 0.3120403 | 0.2288861 | 2.013685e-11
56.41136 | 11.7945 | 11.79182 | 10.85022 | 0.002676639 | 0.3997273 | 0.3123982 | 0.2294784 | 2.018125e-11
56.42136 | 11.7904 | 11.7952 | 10.85113 | -0.004803835 | 0.4012381 | 0.312759 | 0.2300728 | 2.022565e-11
56.43136 | 11.7985 | 11.7986 | 10.85205 | -9.960095e-05 | 0.4027574 | 0.3131229 | 0.2306693 | 2.027182e-11
56.44135 | 11.8092 | 11.80201 | 10.85297 | 0.007192972 | 0.4042836 | 0.3134894 | 0.2312672 | 2.031622e-11
56.45135 | 11.7955 | 11.80543 | 10.85389 | -0.009933022 | 0.4058198 | 0.3138593 | 0.2318676 | 2.03624e-11
56.46135 | 11.8113 | 11.80887 | 10.85481 | 0.002425868 | 0.4073644 | 0.3142322 | 0.23247 | 2.040857e-11
56.47135 | 11.8148 | 11.81233 | 10.85573 | 0.00246965 | 0.4089176 | 0.3146082 | 0.2330742 | 2.045475e-11
56.48135 | 11.8156 | 11.8158 | 10.85665 | -0.0002016048 | 0.4104793 | 0.3149873 | 0.2336802 | 2.050092e-11
56.49135 | 11.8107 | 11.81929 | 10.85758 | -0.008587956 | 0.4120495 | 0.3153694 | 0.2342881 | 2.05471e-11
56.50134 | 11.8121 | 11.82279 | 10.85851 | -0.01068571 | 0.4136268 | 0.3157542 | 0.2348969 | 2.059327e-11
56.51134 | 11.8239 | 11.8263 | 10.85944 | -0.002402056 | 0.4152143 | 0.3161426 | 0.2355081 | 2.064122e-11
56.52134 | 11.8227 | 11.82983 | 10.86037 | -0.007133389 | 0.4168104 | 0.316534 | 0.2361209 | 2.068917e-11
56.53134 | 11.8268 | 11.83338 | 10.8613 | -0.006579717 | 0.4184152 | 0.3169286 | 0.2367353 | 2.073712e-11
56.54134 | 11.8252 | 11.83694 | 10.86223 | -0.01174088 | 0.4200287 | 0.3173263 | 0.2373512 | 2.078507e-11
56.55134 | 11.839 | 11.84052 | 10.86317 | -0.001517024 | 0.421651 | 0.3177272 | 0.2379685 | 2.083302e-11
56.56133 | 11.8349 | 11.8441 | 10.86411 | -0.009204437 | 0.4232804 | 0.3181308 | 0.2385867 | 2.088097e-11
56.57133 | 11.8366 | 11.84771 | 10.86505 | -0.01111019 | 0.4249201 | 0.318538 | 0.2392067 | 2.09307e-11
56.58133 | 11.8387 | 11.85133 | 10.86599 | -0.01263075 | 0.4265687 | 0.3189485 | 0.2398281 | 2.097865e-11
56.59133 | 11.8483 | 11.85497 | 10.86693 | -0.006666083 | 0.4282261 | 0.3193621 | 0.2404507 | 2.102838e-11
56.60133 | 11.8349 | 11.85862 | 10.86787 | -0.02371602 | 0.4298922 | 0.319779 | 0.2410744 | 2.10781e-11
56.61133 | 11.8453 | 11.86228 | 10.86882 | -0.01698071 | 0.4315673 | 0.320199 | 0.2416992 | 2.112783e-11
56.62132 | 11.8521 | 11.86596 | 10.86976 | -0.0138564 | 0.4332497 | 0.320622 | 0.2423244 | 2.117756e-11
56.63132 | 11.848 | 11.86965 | 10.87071 | -0.02165027 | 0.4349426 | 0.3210486 | 0.2429512 | 2.122906e-11
56.64132 | 11.8511 | 11.87336 | 10.87166 | -0.02225867 | 0.4366444 | 0.3214784 | 0.2435789 | 2.127879e-11
56.65132 | 11.843 | 11.87708 | 10.87261 | -0.0340816 | 0.4383551 | 0.3219116 | 0.2442074 | 2.133029e-11
56.66132 | 11.8437 | 11.88082 | 10.87356 | -0.03711894 | 0.4400748 | 0.3223481 | 0.2448367 | 2.138179e-11
56.67132 | 11.8541 | 11.88457 | 10.87451 | -0.03047066 | 0.4418036 | 0.3227879 | 0.2454667 | 2.14333e-11
56.68131 | 11.8537 | 11.88833 | 10.87547 | -0.03463302 | 0.4435396 | 0.3232306 | 0.2460967 | 2.14848e-11
56.69131 | 11.8545 | 11.89211 | 10.87642 | -0.03761332 | 0.4452863 | 0.323677 | 0.2467278 | 2.15363e-11
56.70131 | 11.8615 | 11.89591 | 10.87738 | -0.03440789 | 0.4470421 | 0.3241269 | 0.2473595 | 2.15878e-11
56.71131 | 11.8653 | 11.89972 | 10.87834 | -0.03441659 | 0.4488069 | 0.3245801 | 0.2479915 | 2.164108e-11
56.72131 | 11.8602 | 11.90354 | 10.8793 | -0.04333941 | 0.4505807 | 0.3250367 | 0.2486239 | 2.169436e-11
56.73131 | 11.8702 | 11.90738 | 10.88026 | -0.03717627 | 0.4523636 | 0.3254967 | 0.2492565 | 2.174587e-11
56.7413 | 11.8668 | 11.91122 | 10.88122 | -0.04442337 | 0.4541539 | 0.3259597 | 0.2498888 | 2.179914e-11
56.7513 | 11.8747 | 11.91509 | 10.88218 | -0.04038799 | 0.455955 | 0.3264264 | 0.2505217 | 2.18542e-11
56.7613 | 11.8776 | 11.91897 | 10.88315 | -0.04136662 | 0.4577652 | 0.3268968 | 0.2511546 | 2.190748e-11
56.7713 | 11.8716 | 11.92286 | 10.88412 | -0.05125898 | 0.4595845 | 0.3273705 | 0.2517875 | 2.196076e-11
56.7813 | 11.8854 | 11.92677 | 10.88508 | -0.04136503 | 0.4614129 | 0.3278478 | 0.2524203 | 2.201581e-11
56.7913 | 11.8816 | 11.93068 | 10.88605 | -0.04908466 | 0.4632505 | 0.3283284 | 0.2530529 | 2.207087e-11
56.80129 | 11.8858 | 11.93461 | 10.88702 | -0.04881398 | 0.4650954 | 0.3288122 | 0.2536845 | 2.212592e-11
56.81129 | 11.8885 | 11.93856 | 10.88799 | -0.0500607 | 0.4669512 | 0.3292999 | 0.2543164 | 2.218097e-11
56.82129 | 11.8826 | 11.94252 | 10.88897 | -0.05992073 | 0.4688162 | 0.3297912 | 0.2549478 | 2.223603e-11
56.83129 | 11.8925 | 11.94649 | 10.88994 | -0.05399417 | 0.4706903 | 0.330286 | 0.2555786 | 2.229108e-11
56.84129 | 11.9053 | 11.95048 | 10.89091 | -0.04518074 | 0.4725735 | 0.3307843 | 0.2562088 | 2.234791e-11
56.85128 | 11.902 | 11.95448 | 10.89189 | -0.0524766 | 0.4744641 | 0.3312859 | 0.2568377 | 2.240297e-11
56.86128 | 11.906 | 11.95849 | 10.89287 | -0.05248933 | 0.4763656 | 0.3317914 | 0.2574664 | 2.24598e-11
56.87128 | 11.911 | 11.96252 | 10.89384 | -0.05151505 | 0.4782762 | 0.3323006 | 0.2580942 | 2.251663e-11
56.88128 | 11.9125 | 11.96655 | 10.89482 | -0.05405371 | 0.480196 | 0.3328134 | 0.258721 | 2.257346e-11
56.89128 | 11.9205 | 11.97061 | 10.8958 | -0.0501051 | 0.482125 | 0.3333298 | 0.2593467 | 2.263029e-11
56.90128 | 11.9223 | 11.97467 | 10.89679 | -0.05236916 | 0.484063 | 0.3338499 | 0.2599713 | 2.268712e-11
56.91127 | 11.922 | 11.97874 | 10.89777 | -0.05674179 | 0.4860083 | 0.3343731 | 0.2605939 | 2.274573e-11
56.92127 | 11.929 | 11.98283 | 10.89875 | -0.05383088 | 0.4879645 | 0.3349005 | 0.2612158 | 2.280256e-11
56.93127 | 11.9292 | 11.98693 | 10.89973 | -0.05773236 | 0.4899299 | 0.3354316 | 0.2618363 | 2.286117e-11
56.94127 | 11.9374 | 11.99105 | 10.90072 | -0.0536461 | 0.4919043 | 0.3359665 | 0.2624552 | 2.291977e-11
56.95127 | 11.932 | 11.99517 | 10.90171 | -0.06317197 | 0.4938878 | 0.3365051 | 0.2630725 | 2.297838e-11
56.96127 | 11.9337 | 11.99931 | 10.90269 | -0.06560992 | 0.4958803 | 0.3370474 | 0.263688 | 2.303699e-11
56.97126 | 11.9274 | 12.00346 | 10.90368 | -0.07605559 | 0.4978799 | 0.337593 | 0.264301 | 2.309559e-11
56.98126 | 11.9366 | 12.00762 | 10.90467 | -0.07101731 | 0.4998905 | 0.3381429 | 0.2649128 | 2.315598e-11
56.99126 | 11.9428 | 12.01179 | 10.90566 | -0.06899066 | 0.50191 | 0.3386965 | 0.2655225 | 2.321458e-11
57.00126 | 11.9428 | 12.01598 | 10.90665 | -0.07317559 | 0.5039385 | 0.339254 | 0.2661301 | 2.327497e-11
57.01126 | 11.9439 | 12.02017 | 10.90765 | -0.07627206 | 0.5059761 | 0.3398153 | 0.2667355 | 2.333535e-11
57.02126 | 11.9395 | 12.02438 | 10.90864 | -0.08487982 | 0.5080225 | 0.3403805 | 0.2673385 | 2.339573e-11
57.03125 | 11.9529 | 12.02859 | 10.90963 | -0.07569393 | 0.5100751 | 0.3409489 | 0.2679385 | 2.345611e-11
57.04125 | 11.9502 | 12.03282 | 10.91063 | -0.082624 | 0.5121392 | 0.3415218 | 0.2685366 | 2.35165e-11
57.05125 | 11.953 | 12.03706 | 10.91162 | -0.08406495 | 0.5142122 | 0.3420986 | 0.269132 | 2.357688e-11
57.06125 | 11.9593 | 12.04132 | 10.91262 | -0.08201676 | 0.516294 | 0.3426793 | 0.2697247 | 2.363904e-11
57.07125 | 11.9512 | 12.04558 | 10.91362 | -0.09437923 | 0.5183845 | 0.3432639 | 0.2703145 | 2.369942e-11
57.08125 | 11.9581 | 12.04985 | 10.91461 | -0.09175232 | 0.5204838 | 0.3438525 | 0.2709014 | 2.376158e-11
57.09124 | 11.9659 | 12.05413 | 10.91561 | -0.08823154 | 0.5225897 | 0.3444444 | 0.2714847 | 2.382374e-11
57.10124 | 11.9544 | 12.05843 | 10.91661 | -0.1040252 | 0.5247063 | 0.3450409 | 0.2720654 | 2.388589e-11
57.11124 | 11.9753 | 12.06273 | 10.91761 | -0.08742901 | 0.5268314 | 0.3456414 | 0.2726428 | 2.394805e-11
57.12124 | 11.9612 | 12.06704 | 10.91861 | -0.1058428 | 0.5289652 | 0.3462459 | 0.2732169 | 2.401021e-11
57.13124 | 11.9544 | 12.07137 | 10.91962 | -0.1169664 | 0.5311075 | 0.3468545 | 0.2737875 | 2.407414e-11
57.14124 | 11.9729 | 12.0757 | 10.92062 | -0.1027997 | 0.5332581 | 0.3474671 | 0.2743546 | 2.41363e-11
57.15123 | 11.9812 | 12.08004 | 10.92162 | -0.09883817 | 0.5354152 | 0.3480831 | 0.2749174 | 2.420024e-11
57.16123 | 11.9743 | 12.08439 | 10.92263 | -0.1100904 | 0.5375827 | 0.3487039 | 0.2754769 | 2.426417e-11
57.17123 | 11.988 | 12.08875 | 10.92363 | -0.1007517 | 0.5397584 | 0.3493287 | 0.2760327 | 2.432633e-11
57.18123 | 11.9901 | 12.09312 | 10.92464 | -0.103022 | 0.5419423 | 0.3499577 | 0.2765844 | 2.439026e-11
57.19123 | 11.9828 | 12.0975 | 10.92564 | -0.1147013 | 0.5441345 | 0.3505908 | 0.277132 | 2.445597e-11
57.20123 | 12.0015 | 12.10189 | 10.92665 | -0.1003893 | 0.5463347 | 0.3512281 | 0.2776754 | 2.45199e-11
57.21122 | 11.9892 | 12.10628 | 10.92766 | -0.1170816 | 0.548541 | 0.3518689 | 0.278214 | 2.458384e-11
57.22122 | 12.0079 | 12.11069 | 10.92867 | -0.1027864 | 0.5507572 | 0.3525145 | 0.2787486 | 2.464777e-11
57.23122 | 12.0068 | 12.1151 | 10.92967 | -0.1082995 | 0.5529814 | 0.3531644 | 0.2792788 | 2.471348e-11
57.24122 | 12.0024 | 12.11952 | 10.93068 | -0.1171206 | 0.5552134 | 0.3538184 | 0.2798044 | 2.477919e-11
57.25122 | 12.0204 | 12.12395 | 10.93169 | -0.1035496 | 0.5574531 | 0.3544768 | 0.2803252 | 2.484313e-11
57.26121 | 12.0163 | 12.12838 | 10.9327 | -0.1120815 | 0.5596979 | 0.3551387 | 0.2808407 | 2.490884e-11
57.27121 | 12.0032 | 12.13283 | 10.93372 | -0.1296257 | 0.561953 | 0.3558056 | 0.2813518 | 2.497454e-11
57.28121 | 12.0162 | 12.13728 | 10.93473 | -0.1210771 | 0.5642154 | 0.3564767 | 0.2818578 | 2.504025e-11
57.29121 | 12.0192 | 12.14174 | 10.93574 | -0.1225356 | 0.5664853 | 0.3571523 | 0.2823587 | 2.510774e-11
57.30121 | 12.0157 | 12.1462 | 10.93675 | -0.1305011 | 0.5687626 | 0.3578321 | 0.2828543 | 2.517345e-11
57.31121 | 12.0312 | 12.15067 | 10.93777 | -0.1194733 | 0.571047 | 0.3585163 | 0.2833446 | 2.523916e-11
57.3212 | 12.0314 | 12.15515 | 10.93878 | -0.1237476 | 0.5733363 | 0.3592042 | 0.283829 | 2.530664e-11
57.3312 | 12.0318 | 12.15963 | 10.93979 | -0.1278327 | 0.5756349 | 0.3598972 | 0.2843083 | 2.537235e-11
57.3412 | 12.034 | 12.16412 | 10.94081 | -0.130124 | 0.5779404 | 0.3605946 | 0.2847819 | 2.543984e-11
57.3512 | 12.0354 | 12.16862 | 10.94182 | -0.1332212 | 0.5802527 | 0.3612965 | 0.2852498 | 2.550732e-11
57.3612 | 12.0405 | 12.17312 | 10.94284 | -0.1326242 | 0.5825719 | 0.3620028 | 0.2857119 | 2.557481e-11
57.3712 | 12.0457 | 12.17763 | 10.94385 | -0.1319327 | 0.5848975 | 0.3627136 | 0.286168 | 2.564229e-11
57.38119 | 12.044 | 12.18214 | 10.94487 | -0.1381419 | 0.5872272 | 0.363428 | 0.2866176 | 2.570977e-11
57.39119 | 12.0479 | 12.18666 | 10.94589 | -0.138761 | 0.5895657 | 0.364148 | 0.2870616 | 2.577726e-11
57.40119 | 12.0584 | 12.19118 | 10.9469 | -0.1327848 | 0.5919105 | 0.3648722 | 0.2874993 | 2.584474e-11
57.41119 | 12.0438 | 12.19571 | 10.94792 | -0.1519135 | 0.5942613 | 0.3656013 | 0.2879307 | 2.5914e-11
57.42119 | 12.067 | 12.20025 | 10.94894 | -0.1332464 | 0.596618 | 0.3663347 | 0.2883556 | 2.598149e-11
57.43119 | 12.0501 | 12.20478 | 10.94996 | -0.1546839 | 0.5989808 | 0.367073 | 0.2887741 | 2.605075e-11
57.44118 | 12.0557 | 12.20932 | 10.95097 | -0.1536206 | 0.6013467 | 0.3678149 | 0.2891855 | 2.611823e-11
57.45118 | 12.0658 | 12.21387 | 10.95199 | -0.1480658 | 0.6037207 | 0.3685622 | 0.2895907 | 2.618749e-11
57.46118 | 12.0599 | 12.21841 | 10.95301 | -0.1585147 | 0.6061001 | 0.3693144 | 0.289989 | 2.625675e-11
57.47118 | 12.0762 | 12.22297 | 10.95403 | -0.1467669 | 0.6084847 | 0.3700711 | 0.2903805 | 2.632601e-11
57.48118 | 12.0808 | 12.22752 | 10.95505 | -0.1467223 | 0.6108746 | 0.3708326 | 0.2907651 | 2.63935e-11
57.49118 | 12.0727 | 12.23208 | 10.95607 | -0.1593805 | 0.6132694 | 0.3715988 | 0.2911426 | 2.646453e-11
57.50117 | 12.086 | 12.23664 | 10.95709 | -0.1506369 | 0.6156666 | 0.372369 | 0.2915126 | 2.653379e-11
57.51117 | 12.0886 | 12.2412 | 10.95811 | -0.1526004 | 0.6180709 | 0.3731447 | 0.2918758 | 2.660305e-11
57.52117 | 12.089 | 12.24577 | 10.95913 | -0.1567661 | 0.6204797 | 0.3739253 | 0.2922318 | 2.667231e-11
57.53117 | 12.0983 | 12.25033 | 10.96015 | -0.1520336 | 0.6228927 | 0.3747106 | 0.2925803 | 2.674157e-11
57.54117 | 12.0977 | 12.2549 | 10.96117 | -0.1572029 | 0.6253099 | 0.3755008 | 0.2929214 | 2.681261e-11
57.55117 | 12.1031 | 12.25947 | 10.96219 | -0.1563736 | 0.6277311 | 0.3762959 | 0.293255 | 2.688187e-11
57.56116 | 12.1081 | 12.26404 | 10.96321 | -0.1559413 | 0.6301538 | 0.3770951 | 0.2935807 | 2.69529e-11
57.57116 | 12.1027 | 12.26861 | 10.96423 | -0.1659143 | 0.6325825 | 0.3779 | 0.293899 | 2.702216e-11
57.58116 | 12.1079 | 12.27319 | 10.96525 | -0.165288 | 0.6350145 | 0.3787098 | 0.2942096 | 2.709319e-11
57.59116 | 12.1113 | 12.27776 | 10.96628 | -0.1664624 | 0.6374499 | 0.3795246 | 0.2945125 | 2.716245e-11
57.60116 | 12.1042 | 12.28234 | 10.9673 | -0.1781369 | 0.6398882 | 0.3803443 | 0.2948074 | 2.723349e-11
57.61115 | 12.1163 | 12.28691 | 10.96832 | -0.1706069 | 0.642327 | 0.3811683 | 0.2950942 | 2.730452e-11
57.62115 | 12.1231 | 12.29148 | 10.96934 | -0.1683812 | 0.6447708 | 0.381998 | 0.2953732 | 2.737556e-11
57.63115 | 12.1246 | 12.29605 | 10.97036 | -0.1714549 | 0.6472171 | 0.3828329 | 0.2956442 | 2.744659e-11
57.64115 | 12.1234 | 12.30063 | 10.97138 | -0.1772279 | 0.6496656 | 0.3836728 | 0.295907 | 2.751762e-11
57.65115 | 12.1349 | 12.3052 | 10.9724 | -0.1702998 | 0.6521161 | 0.3845178 | 0.2961617 | 2.758866e-11
57.66115 | 12.13 | 12.30977 | 10.97343 | -0.1797703 | 0.6545683 | 0.385368 | 0.2964082 | 2.765969e-11
57.67114 | 12.1347 | 12.31433 | 10.97445 | -0.1796347 | 0.6570198 | 0.3862223 | 0.2966462 | 2.773073e-11
57.68114 | 12.1383 | 12.3189 | 10.97547 | -0.1806018 | 0.6594749 | 0.3870828 | 0.296876 | 2.780176e-11
57.69114 | 12.1373 | 12.32347 | 10.97649 | -0.1861669 | 0.6619311 | 0.3879485 | 0.2970976 | 2.787279e-11
57.70114 | 12.1489 | 12.32803 | 10.97751 | -0.1791294 | 0.6643883 | 0.3888193 | 0.2973106 | 2.794383e-11
57.71114 | 12.1406 | 12.33259 | 10.97853 | -0.1919895 | 0.6668461 | 0.3896955 | 0.2975153 | 2.801486e-11
57.72114 | 12.1492 | 12.33715 | 10.97955 | -0.1879466 | 0.6693042 | 0.390577 | 0.2977114 | 2.808767e-11
57.73113 | 12.1543 | 12.3417 | 10.98057 | -0.1873958 | 0.67176 | 0.3914627 | 0.2978987 | 2.81587e-11
57.74113 | 12.1459 | 12.34625 | 10.9816 | -0.2003461 | 0.6742182 | 0.3923547 | 0.2980777 | 2.822974e-11
57.75113 | 12.1497 | 12.35079 | 10.98262 | -0.2010927 | 0.676676 | 0.3932521 | 0.2982481 | 2.830254e-11
57.76113 | 12.1526 | 12.35534 | 10.98364 | -0.2027352 | 0.6791331 | 0.3941549 | 0.2984099 | 2.837358e-11
57.77113 | 12.1543 | 12.35987 | 10.98466 | -0.2055733 | 0.6815893 | 0.395063 | 0.2985629 | 2.844461e-11
57.78113 | 12.1573 | 12.36441 | 10.98568 | -0.2071068 | 0.6840443 | 0.3959766 | 0.2987073 | 2.851742e-11
57.79112 | 12.1692 | 12.36893 | 10.9867 | -0.199731 | 0.6864955 | 0.3968947 | 0.2988428 | 2.858845e-11
57.80112 | 12.1713 | 12.37345 | 10.98772 | -0.2021544 | 0.6889473 | 0.3978192 | 0.2989696 | 2.866126e-11
57.81112 | 12.1628 | 12.37797 | 10.98874 | -0.2151724 | 0.6913972 | 0.3987492 | 0.2990878 | 2.873229e-11
57.82112 | 12.1782 | 12.38248 | 10.98976 | -0.2042845 | 0.6938448 | 0.3996847 | 0.2991971 | 2.880332e-11
57.83112 | 12.1804 | 12.38699 | 10.99078 | -0.2065906 | 0.6962898 | 0.4006258 | 0.2992976 | 2.887613e-11
57.84112 | 12.1838 | 12.39149 | 10.9918 | -0.2076904 | 0.698732 | 0.4015725 | 0.2993893 | 2.894716e-11
57.85111 | 12.1936 | 12.39598 | 10.99281 | -0.2023791 | 0.7011685 | 0.4025238 | 0.2994721 | 2.901997e-11
57.86111 | 12.1962 | 12.40047 | 10.99383 | -0.204265 | 0.7036039 | 0.4034818 | 0.2995461 | 2.9091e-11
57.87111 | 12.1909 | 12.40494 | 10.99485 | -0.214044 | 0.7060356 | 0.4044453 | 0.2996113 | 2.916381e-11
57.88111 | 12.2035 | 12.40942 | 10.99587 | -0.2059154 | 0.7084633 | 0.4054146 | 0.2996676 | 2.923484e-11
57.89111 | 12.2076 | 12.41388 | 10.99689 | -0.2062788 | 0.7108865 | 0.4063896 | 0.2997151 | 2.930765e-11
57.90111 | 12.1993 | 12.41833 | 10.9979 | -0.2190342 | 0.7133051 | 0.4073704 | 0.2997538 | 2.937868e-11
57.9111 | 12.2178 | 12.42278 | 10.99892 | -0.2049766 | 0.7157161 | 0.4083559 | 0.2997836 | 2.945148e-11
57.9211 | 12.2183 | 12.42721 | 10.99994 | -0.2089148 | 0.7181243 | 0.4093482 | 0.2998046 | 2.952251e-11
57.9311 | 12.2208 | 12.43164 | 11.00095 | -0.2108438 | 0.7205267 | 0.4103463 | 0.2998168 | 2.959532e-11
57.9411 | 12.231 | 12.43606 | 11.00197 | -0.2050636 | 0.7229231 | 0.4113503 | 0.2998202 | 2.966635e-11
57.9511 | 12.2354 | 12.44047 | 11.00299 | -0.2050736 | 0.7253132 | 0.4123602 | 0.2998148 | 2.973915e-11
57.9611 | 12.2413 | 12.44487 | 11.004 | -0.2035738 | 0.7276967 | 0.4133761 | 0.2998006 | 2.981018e-11
57.97109 | 12.2517 | 12.44926 | 11.00501 | -0.1975593 | 0.7300707 | 0.4143968 | 0.2997777 | 2.988121e-11
57.98109 | 12.248 | 12.45364 | 11.00603 | -0.2056384 | 0.7324396 | 0.4154245 | 0.299746 | 2.995402e-11
57.99109 | 12.2586 | 12.45801 | 11.00704 | -0.1994068 | 0.7348009 | 0.4164583 | 0.2997057 | 3.002505e-11
58.00109 | 12.2636 | 12.46236 | 11.00806 | -0.1987639 | 0.7371541 | 0.417498 | 0.2996566 | 3.009608e-11
58.01109 | 12.2614 | 12.46671 | 11.00907 | -0.2053096 | 0.7394989 | 0.4185438 | 0.2995989 | 3.016888e-11
58.02108 | 12.2695 | 12.47104 | 11.01008 | -0.2015391 | 0.7418326 | 0.4195947 | 0.2995327 | 3.023991e-11
58.03108 | 12.2774 | 12.47536 | 11.01109 | -0.1979607 | 0.7441594 | 0.4206527 | 0.2994578 | 3.031094e-11
58.04108 | 12.2757 | 12.47967 | 11.0121 | -0.2039699 | 0.7464766 | 0.4217169 | 0.2993744 | 3.038197e-11
58.05108 | 12.2754 | 12.48397 | 11.01311 | -0.2085664 | 0.7487841 | 0.4227873 | 0.2992825 | 3.045299e-11
58.06108 | 12.2798 | 12.48825 | 11.01412 | -0.2084498 | 0.7510812 | 0.4238638 | 0.2991821 | 3.052402e-11
58.07108 | 12.2814 | 12.49252 | 11.01513 | -0.2111198 | 0.7533678 | 0.4249466 | 0.2990733 | 3.059505e-11
58.08107 | 12.2919 | 12.49677 | 11.01614 | -0.204872 | 0.7556413 | 0.4260345 | 0.2989563 | 3.066608e-11
58.09107 | 12.2911 | 12.50101 | 11.01715 | -0.2099143 | 0.7579055 | 0.4271299 | 0.2988308 | 3.07371e-11
58.10107 | 12.2926 | 12.50524 | 11.01816 | -0.2126423 | 0.760158 | 0.4282316 | 0.298697 | 3.080813e-11
58.11107 | 12.3051 | 12.50946 | 11.01916 | -0.2043557 | 0.7623982 | 0.4293397 | 0.298555 | 3.087916e-11
58.12107 | 12.3033 | 12.51365 | 11.02017 | -0.2103542 | 0.7646261 | 0.4304541 | 0.2984049 | 3.095018e-11
58.13107 | 12.3 | 12.51784 | 11.02117 | -0.2178374 | 0.766841 | 0.431575 | 0.2982467 | 3.101944e-11
58.14106 | 12.3125 | 12.522 | 11.02218 | -0.2095011 | 0.7690405 | 0.4327012 | 0.2980806 | 3.109046e-11
58.15106 | 12.3049 | 12.52615 | 11.02318 | -0.221253 | 0.7712286 | 0.433835 | 0.2979063 | 3.115971e-11
58.16106 | 12.3129 | 12.53029 | 11.02419 | -0.2173887 | 0.7734025 | 0.4349753 | 0.2977241 | 3.123074e-11
58.17106 | 12.3187 | 12.53441 | 11.02519 | -0.2157078 | 0.775562 | 0.4361222 | 0.2975341 | 3.129999e-11
58.18106 | 12.3081 | 12.53851 | 11.02619 | -0.2304103 | 0.7777066 | 0.4372756 | 0.2973363 | 3.137101e-11
58.19106 | 12.323 | 12.5426 | 11.02719 | -0.2195956 | 0.779836 | 0.4384357 | 0.2971308 | 3.144026e-11
58.20105 | 12.3196 | 12.54666 | 11.02819 | -0.2270597 | 0.7819478 | 0.4396012 | 0.2969179 | 3.150951e-11
58.21105 | 12.3138 | 12.55071 | 11.02919 | -0.2369098 | 0.7840455 | 0.4407746 | 0.2966971 | 3.157876e-11
58.22105 | 12.3253 | 12.55474 | 11.03019 | -0.2294421 | 0.7861268 | 0.4419547 | 0.2964689 | 3.164801e-11
58.23105 | 12.3272 | 12.55876 | 11.03119 | -0.231556 | 0.7881914 | 0.4431414 | 0.2962333 | 3.171725e-11
58.24105 | 12.3203 | 12.56275 | 11.03219 | -0.2424514 | 0.7902388 | 0.4443351 | 0.2959903 | 3.17865e-11
58.25105 | 12.3368 | 12.56673 | 11.03318 | -0.2299278 | 0.7922684 | 0.4455354 | 0.2957401 | 3.185575e-11
58.26104 | 12.3343 | 12.57068 | 11.03418 | -0.2363806 | 0.7942775 | 0.4467414 | 0.295483 | 3.192322e-11
58.27104 | 12.3325 | 12.57462 | 11.03517 | -0.2421184 | 0.7962708 | 0.4479555 | 0.2952185 | 3.199247e-11
58.28104 | 12.3494 | 12.57854 | 11.03617 | -0.2291364 | 0.7982453 | 0.4491765 | 0.2949471 | 3.206172e-11
58.29104 | 12.3458 | 12.58243 | 11.03716 | -0.2366343 | 0.8002005 | 0.4504044 | 0.2946687 | 3.212919e-11
58.30104 | 12.343 | 12.58631 | 11.03815 | -0.2433119 | 0.8021362 | 0.4516393 | 0.2943835 | 3.219666e-11
58.31104 | 12.3561 | 12.59017 | 11.03914 | -0.2340688 | 0.8040519 | 0.4528811 | 0.2940916 | 3.226413e-11
58.32103 | 12.3508 | 12.594 | 11.04013 | -0.2432011 | 0.8059454 | 0.4541288 | 0.2937933 | 3.23316e-11
58.33103 | 12.3538 | 12.59782 | 11.04112 | -0.2440159 | 0.8078198 | 0.4553848 | 0.2934882 | 3.239907e-11
58.34103 | 12.3641 | 12.60161 | 11.04211 | -0.2375092 | 0.8096732 | 0.4566478 | 0.2931766 | 3.246654e-11
58.35103 | 12.3609 | 12.60538 | 11.0431 | -0.2444807 | 0.8115049 | 0.457918 | 0.2928587 | 3.253401e-11
58.36103 | 12.36 | 12.60913 | 11.04409 | -0.2491302 | 0.8133148 | 0.4591954 | 0.2925345 | 3.260147e-11
58.37103 | 12.3638 | 12.61286 | 11.04507 | -0.2490574 | 0.8151022 | 0.4604799 | 0.2922041 | 3.266717e-11
58.38102 | 12.363 | 12.61656 | 11.04605 | -0.2535584 | 0.8168653 | 0.4617704 | 0.2918681 | 3.273464e-11
58.39102 | 12.3747 | 12.62024 | 11.04704 | -0.2455402 | 0.8186069 | 0.4630695 | 0.2915257 | 3.280033e-11
58.40102 | 12.3745 | 12.6239 | 11.04802 | -0.2493988 | 0.820325 | 0.4643759 | 0.2911775 | 3.286602e-11
58.41102 | 12.3705 | 12.62753 | 11.049 | -0.2570342 | 0.8220193 | 0.4656895 | 0.2908235 | 3.293171e-11
58.42102 | 12.3887 | 12.63115 | 11.04998 | -0.2424459 | 0.8236894 | 0.4670106 | 0.2904638 | 3.29974e-11
58.43101 | 12.3846 | 12.63473 | 11.05096 | -0.2501298 | 0.8253328 | 0.4683377 | 0.2900989 | 3.306309e-11
58.44101 | 12.3774 | 12.63829 | 11.05194 | -0.2608937 | 0.8269533 | 0.4696735 | 0.2897283 | 3.312701e-11
58.45101 | 12.3908 | 12.64183 | 11.05292 | -0.251033 | 0.8285483 | 0.4710169 | 0.2893522 | 3.31927e-11
58.46101 | 12.3872 | 12.64535 | 11.05389 | -0.2581478 | 0.8301176 | 0.4723677 | 0.288971 | 3.325661e-11
58.47101 | 12.378 | 12.64884 | 11.05487 | -0.2708379 | 0.831661 | 0.4737261 | 0.2885846 | 3.33223e-11
58.48101 | 12.3937 | 12.6523 | 11.05584 | -0.2586029 | 0.8331778 | 0.475092 | 0.2881932 | 3.338622e-11
58.491 | 12.3898 | 12.65574 | 11.05681 | -0.2659392 | 0.8346664 | 0.4764643 | 0.2877973 | 3.345013e-11
58.501 | 12.3866 | 12.65915 | 11.05778 | -0.2725535 | 0.8361294 | 0.4778454 | 0.2873961 | 3.351404e-11
58.511 | 12.3868 | 12.66254 | 11.05875 | -0.2757421 | 0.8375649 | 0.4792343 | 0.2869903 | 3.357618e-11
58.521 | 12.3875 | 12.6659 | 11.05972 | -0.2784047 | 0.8389725 | 0.4806309 | 0.2865799 | 3.364009e-11
58.531 | 12.3845 | 12.66924 | 11.06069 | -0.2847413 | 0.840352 | 0.4820352 | 0.286165 | 3.370223e-11
58.541 | 12.3912 | 12.67255 | 11.06166 | -0.2813515 | 0.8417031 | 0.4834472 | 0.2857457 | 3.376614e-11
58.55099 | 12.3883 | 12.67583 | 11.06262 | -0.2875317 | 0.843024 | 0.4848655 | 0.2853226 | 3.382828e-11
58.56099 | 12.3894 | 12.67909 | 11.06358 | -0.2896889 | 0.8443172 | 0.4862932 | 0.2848949 | 3.389041e-11
58.57099 | 12.3915 | 12.68232 | 11.06455 | -0.2908191 | 0.8455808 | 0.4877289 | 0.2844632 | 3.395255e-11
58.58099 | 12.3928 | 12.68552 | 11.06551 | -0.2927224 | 0.8468149 | 0.4891724 | 0.2840276 | 3.401291e-11
58.59099 | 12.3936 | 12.6887 | 11.06647 | -0.2950984 | 0.8480189 | 0.4906239 | 0.2835881 | 3.407504e-11
58.60099 | 12.3965 | 12.69185 | 11.06743 | -0.2953471 | 0.8491926 | 0.4920833 | 0.2831449 | 3.41354e-11
58.61098 | 12.3931 | 12.69497 | 11.06838 | -0.3018651 | 0.8503345 | 0.4935493 | 0.2826986 | 3.419753e-11
58.62098 | 12.399 | 12.69806 | 11.06934 | -0.2990586 | 0.8514468 | 0.4950249 | 0.2822484 | 3.425789e-11
58.63098 | 12.3982 | 12.70112 | 11.07029 | -0.3029243 | 0.8525278 | 0.4965085 | 0.2817947 | 3.431825e-11
58.64098 | 12.3975 | 12.70416 | 11.07125 | -0.3066621 | 0.8535774 | 0.4980002 | 0.2813379 | 3.437683e-11
58.65098 | 12.4055 | 12.70717 | 11.0722 | -0.3016718 | 0.8545953 | 0.4995001 | 0.2808778 | 3.443719e-11
58.66098 | 12.4002 | 12.71015 | 11.07315 | -0.3099533 | 0.8555814 | 0.5010081 | 0.2804147 | 3.449754e-11
58.67097 | 12.3934 | 12.7131 | 11.0741 | -0.3197036 | 0.8565343 | 0.5025229 | 0.2799492 | 3.455612e-11
58.68097 | 12.4015 | 12.71603 | 11.07504 | -0.3145284 | 0.8574556 | 0.5040474 | 0.2794804 | 3.46147e-11
58.69097 | 12.4049 | 12.71892 | 11.07599 | -0.3140247 | 0.8583444 | 0.5055802 | 0.2790088 | 3.467328e-11
58.70097 | 12.4043 | 12.72179 | 11.07694 | -0.3174924 | 0.8592003 | 0.5071214 | 0.2785347 | 3.473186e-11
58.71097 | 12.4145 | 12.72463 | 11.07788 | -0.3101312 | 0.860023 | 0.5086709 | 0.2780581 | 3.479044e-11
58.72097 | 12.4098 | 12.72744 | 11.07882 | -0.3176415 | 0.8608125 | 0.5102288 | 0.2775791 | 3.484724e-11
58.73096 | 12.4133 | 12.73022 | 11.07976 | -0.31692 | 0.8615678 | 0.5117936 | 0.2770981 | 3.490404e-11
58.74096 | 12.4213 | 12.73297 | 11.0807 | -0.3116726 | 0.8622902 | 0.5133683 | 0.2766147 | 3.496262e-11
58.75096 | 12.4181 | 12.7357 | 11.08164 | -0.317596 | 0.8629785 | 0.5149516 | 0.2761292 | 3.501942e-11
58.76096 | 12.422 | 12.73839 | 11.08257 | -0.3163906 | 0.863633 | 0.5165434 | 0.2756417 | 3.507622e-11
58.77096 | 12.4285 | 12.74106 | 11.08351 | -0.3125561 | 0.8642532 | 0.5181438 | 0.2751523 | 3.513125e-11
58.78096 | 12.4309 | 12.74369 | 11.08444 | -0.3127926 | 0.8648391 | 0.5197527 | 0.2746613 | 3.518805e-11
58.79095 | 12.4293 | 12.7463 | 11.08537 | -0.3169973 | 0.8653899 | 0.5213687 | 0.274169 | 3.524307e-11
58.80095 | 12.4367 | 12.74888 | 11.0863 | -0.3121755 | 0.8659067 | 0.5229949 | 0.2736748 | 3.52981e-11
58.81095 | 12.4344 | 12.75142 | 11.08723 | -0.3170247 | 0.8663887 | 0.5246298 | 0.2731791 | 3.53549e-11
58.82095 | 12.4338 | 12.75394 | 11.08815 | -0.3201446 | 0.8668357 | 0.5262734 | 0.2726821 | 3.540814e-11
58.83095 | 12.4395 | 12.75644 | 11.08908 | -0.3169355 | 0.8672477 | 0.5279258 | 0.2721839 | 3.546317e-11
58.84094 | 12.4427 | 12.75889 | 11.09 | -0.3161947 | 0.8676244 | 0.5295851 | 0.271685 | 3.551819e-11
58.85094 | 12.4383 | 12.76133 | 11.09092 | -0.3230275 | 0.8679662 | 0.5312551 | 0.2711846 | 3.557144e-11
58.86094 | 12.451 | 12.76373 | 11.09184 | -0.3127313 | 0.8682728 | 0.532934 | 0.2706833 | 3.562646e-11
58.87094 | 12.451 | 12.76611 | 11.09276 | -0.3151061 | 0.868544 | 0.5346217 | 0.2701811 | 3.56797e-11
58.88094 | 12.449 | 12.76845 | 11.09368 | -0.3194519 | 0.8687797 | 0.5363183 | 0.2696782 | 3.573295e-11
58.89094 | 12.4579 | 12.77077 | 11.09459 | -0.3128688 | 0.86898 | 0.5380238 | 0.2691747 | 3.578619e-11
58.90093 | 12.4589 | 12.77305 | 11.0955 | -0.3141549 | 0.8691447 | 0.5397367 | 0.2686711 | 3.583766e-11
58.91093 | 12.4584 | 12.77531 | 11.09641 | -0.3169144 | 0.869274 | 0.5414602 | 0.2681667 | 3.589091e-11
58.92093 | 12.4654 | 12.77755 | 11.09732 | -0.3121452 | 0.8693677 | 0.5431928 | 0.2676618 | 3.594237e-11
58.93093 | 12.462 | 12.77975 | 11.09823 | -0.3177476 | 0.8694258 | 0.5449344 | 0.2671567 | 3.599384e-11
58.94093 | 12.4617 | 12.78192 | 11.09914 | -0.3202215 | 0.8694484 | 0.5466851 | 0.2666515 | 3.604531e-11
58.95093 | 12.4647 | 12.78407 | 11.10004 | -0.319367 | 0.8694353 | 0.548445 | 0.2661461 | 3.609677e-11
58.96092 | 12.4645 | 12.78618 | 11.10094 | -0.3216825 | 0.8693867 | 0.5502122 | 0.2656415 | 3.614824e-11
58.97092 | 12.4661 | 12.78827 | 11.10184 | -0.3221719 | 0.8693026 | 0.5519904 | 0.2651363 | 3.619971e-11
58.98092 | 12.4679 | 12.79033 | 11.10274 | -0.3224334 | 0.869183 | 0.5537778 | 0.2646313 | 3.62494e-11
58.99092 | 12.4612 | 12.79237 | 11.10364 | -0.331167 | 0.8690278 | 0.5555744 | 0.2641266 | 3.630086e-11
59.00092 | 12.4692 | 12.79437 | 11.10453 | -0.325173 | 0.8688373 | 0.5573803 | 0.2636222 | 3.635055e-11
59.01092 | 12.4684 | 12.79635 | 11.10543 | -0.3279515 | 0.8686114 | 0.5591955 | 0.2631184 | 3.640024e-11
59.02091 | 12.4699 | 12.7983 | 11.10632 | -0.3284009 | 0.8683505 | 0.5610182 | 0.2626155 | 3.644993e-11
59.03091 | 12.4729 | 12.80023 | 11.10721 | -0.327325 | 0.8680542 | 0.5628521 | 0.2621128 | 3.649961e-11
59.04091 | 12.472 | 12.80212 | 11.10809 | -0.3301223 | 0.8677228 | 0.5646952 | 0.2616108 | 3.654753e-11
59.05091 | 12.4722 | 12.80399 | 11.10898 | -0.3317928 | 0.8673564 | 0.5665478 | 0.2611096 | 3.659721e-11
59.06091 | 12.4767 | 12.80584 | 11.10986 | -0.3291368 | 0.866955 | 0.5684099 | 0.2606093 | 3.664512e-11
59.07091 | 12.4781 | 12.80765 | 11.11074 | -0.3295544 | 0.866519 | 0.5702813 | 0.2601099 | 3.669481e-11
59.0809 | 12.4733 | 12.80944 | 11.11162 | -0.3361442 | 0.8660486 | 0.5721605 | 0.259612 | 3.674272e-11
59.0909 | 12.4811 | 12.81121 | 11.1125 | -0.3301099 | 0.8655434 | 0.5740509 | 0.2591148 | 3.679063e-11
59.1009 | 12.4782 | 12.81295 | 11.11338 | -0.3347499 | 0.8650038 | 0.5759509 | 0.2586187 | 3.683854e-11
59.1109 | 12.4769 | 12.81466 | 11.11425 | -0.3377644 | 0.8644299 | 0.5778603 | 0.2581239 | 3.688645e-11
59.1209 | 12.4723 | 12.81635 | 11.11512 | -0.3440539 | 0.863822 | 0.5797794 | 0.2576304 | 3.693258e-11
59.1309 | 12.4824 | 12.81802 | 11.11599 | -0.3356184 | 0.8631802 | 0.581708 | 0.2571384 | 3.698049e-11
59.14089 | 12.4756 | 12.81966 | 11.11686 | -0.3440567 | 0.8625054 | 0.5836444 | 0.2566482 | 3.702662e-11
59.15089 | 12.476 | 12.82127 | 11.11772 | -0.3452722 | 0.8617965 | 0.5855923 | 0.2561592 | 3.707453e-11
59.16089 | 12.4774 | 12.82286 | 11.11859 | -0.3454635 | 0.8610542 | 0.5875498 | 0.2556717 | 3.712066e-11
59.17089 | 12.4804 | 12.82443 | 11.11945 | -0.3440311 | 0.8602789 | 0.5895169 | 0.255186 | 3.716679e-11
59.18089 | 12.4841 | 12.82598 | 11.12031 | -0.3418752 | 0.8594706 | 0.5914938 | 0.254702 | 3.721292e-11
59.19089 | 12.4893 | 12.8275 | 11.12117 | -0.338196 | 0.8586297 | 0.5934804 | 0.2542198 | 3.725905e-11
59.20088 | 12.4813 | 12.82899 | 11.12202 | -0.3476924 | 0.8577572 | 0.5954747 | 0.25374 | 3.730518e-11
59.21088 | 12.4888 | 12.83047 | 11.12287 | -0.3416676 | 0.8568517 | 0.5974807 | 0.2532616 | 3.735131e-11
59.22088 | 12.491 | 12.83192 | 11.12372 | -0.3409205 | 0.8559143 | 0.5994965 | 0.2527852 | 3.739744e-11
59.23088 | 12.4882 | 12.83335 | 11.12457 | -0.3451514 | 0.8549451 | 0.601522 | 0.252311 | 3.74418e-11
59.24088 | 12.4934 | 12.83476 | 11.12542 | -0.3413606 | 0.8539445 | 0.6035573 | 0.2518388 | 3.748792e-11
59.25087 | 12.4939 | 12.83615 | 11.12626 | -0.3422469 | 0.8529137 | 0.6056002 | 0.2513693 | 3.753228e-11
59.26087 | 12.4894 | 12.83751 | 11.12711 | -0.3481137 | 0.851851 | 0.6076551 | 0.2509016 | 3.75784e-11
59.27087 | 12.4943 | 12.83886 | 11.12795 | -0.3445599 | 0.8507577 | 0.6097199 | 0.2504363 | 3.762276e-11
59.28087 | 12.4946 | 12.84019 | 11.12878 | -0.3455856 | 0.8496341 | 0.6117944 | 0.2499732 | 3.766888e-11
59.29087 | 12.4939 | 12.84149 | 11.12962 | -0.3475914 | 0.8484804 | 0.6138788 | 0.2495126 | 3.771323e-11
59.30087 | 12.5042 | 12.84278 | 11.13045 | -0.3385775 | 0.847297 | 0.615973 | 0.2490545 | 3.775758e-11
59.31086 | 12.5033 | 12.84404 | 11.13128 | -0.3407431 | 0.8460853 | 0.6180751 | 0.2485994 | 3.780194e-11
59.32086 | 12.5023 | 12.84529 | 11.13211 | -0.342991 | 0.8448433 | 0.6201891 | 0.2481464 | 3.784629e-11
59.33086 | 12.5108 | 12.84652 | 11.13294 | -0.3357203 | 0.8435726 | 0.6223129 | 0.247696 | 3.789063e-11
59.34086 | 12.5139 | 12.84773 | 11.13376 | -0.3338314 | 0.8422733 | 0.6244466 | 0.2472483 | 3.793498e-11
59.35086 | 12.5135 | 12.84892 | 11.13459 | -0.3354247 | 0.8409459 | 0.6265903 | 0.2468034 | 3.797933e-11
59.36086 | 12.5214 | 12.8501 | 11.1354 | -0.3287005 | 0.8395906 | 0.6287438 | 0.2463612 | 3.802368e-11
59.37085 | 12.5184 | 12.85126 | 11.13622 | -0.3328581 | 0.8382093 | 0.630905 | 0.2459223 | 3.806803e-11
59.38085 | 12.5205 | 12.8524 | 11.13704 | -0.3319001 | 0.8367994 | 0.6330783 | 0.2454859 | 3.81106e-11
59.39085 | 12.5325 | 12.85353 | 11.13785 | -0.3210259 | 0.8353627 | 0.6352615 | 0.2450523 | 3.815495e-11
59.40085 | 12.5239 | 12.85464 | 11.13866 | -0.3307356 | 0.8338995 | 0.6374546 | 0.2446219 | 3.81993e-11
59.41085 | 12.5279 | 12.85573 | 11.13947 | -0.3278299 | 0.8324104 | 0.6396575 | 0.2441943 | 3.824364e-11
59.42085 | 12.5303 | 12.85681 | 11.14027 | -0.3265088 | 0.8308953 | 0.6418704 | 0.2437699 | 3.828622e-11
59.43084 | 12.5297 | 12.85787 | 11.14108 | -0.328172 | 0.8293565 | 0.644091 | 0.2433489 | 3.833056e-11
59.44084 | 12.5327 | 12.85892 | 11.14188 | -0.3262218 | 0.8277912 | 0.6463236 | 0.2429307 | 3.837491e-11
59.45084 | 12.5356 | 12.85996 | 11.14267 | -0.3243576 | 0.8262012 | 0.6485661 | 0.2425156 | 3.841748e-11
59.46084 | 12.5345 | 12.86098 | 11.14347 | -0.3264797 | 0.8245868 | 0.6508184 | 0.2421038 | 3.846182e-11
59.47084 | 12.5386 | 12.86199 | 11.14426 | -0.3233887 | 0.8229487 | 0.6530807 | 0.2416952 | 3.850617e-11
59.48084 | 12.5463 | 12.86298 | 11.14506 | -0.3166849 | 0.821287 | 0.6553527 | 0.24129 | 3.854874e-11
59.49083 | 12.5383 | 12.86397 | 11.14584 | -0.3256682 | 0.8196045 | 0.6576324 | 0.2408884 | 3.859308e-11
59.50083 | 12.5485 | 12.86494 | 11.14663 | -0.3164399 | 0.8178969 | 0.6599242 | 0.2404899 | 3.863743e-11
59.51083 | 12.5487 | 12.8659 | 11.14741 | -0.3172 | 0.8161671 | 0.6622257 | 0.2400947 | 3.867999e-11
59.52083 | 12.5416 | 12.86685 | 11.14819 | -0.3252487 | 0.8144151 | 0.664537 | 0.239703 | 3.872434e-11
59.53083 | 12.5525 | 12.86779 | 11.14897 | -0.3152867 | 0.8126417 | 0.6668581 | 0.2393148 | 3.876868e-11
59.54083 | 12.553 | 12.86871 | 11.14975 | -0.3157141 | 0.810847 | 0.669189 | 0.2389301 | 3.881125e-11
59.55082 | 12.5401 | 12.86963 | 11.15052 | -0.3295306 | 0.8090333 | 0.6715273 | 0.2385493 | 3.885559e-11
59.56082 | 12.5578 | 12.87054 | 11.15129 | -0.3127384 | 0.8071974 | 0.6738776 | 0.2381717 | 3.889993e-11
59.57082 | 12.5515 | 12.87144 | 11.15206 | -0.3199368 | 0.8053415 | 0.6762376 | 0.2377977 | 3.894428e-11
59.58082 | 12.5425 | 12.87233 | 11.15283 | -0.3298264 | 0.803466 | 0.6786073 | 0.2374273 | 3.898862e-11
59.59082 | 12.5573 | 12.87321 | 11.15359 | -0.3159074 | 0.8015712 | 0.6809867 | 0.2370606 | 3.903296e-11
59.60081 | 12.5523 | 12.87408 | 11.15435 | -0.3217795 | 0.7996595 | 0.6833733 | 0.236698 | 3.90773e-11
59.61081 | 12.5496 | 12.87494 | 11.15511 | -0.3253448 | 0.7977276 | 0.6857719 | 0.2363387 | 3.912164e-11
59.62081 | 12.5609 | 12.8758 | 11.15586 | -0.3149025 | 0.7957775 | 0.68818 | 0.2359831 | 3.916598e-11
59.63081 | 12.5572 | 12.87665 | 11.15661 | -0.3194535 | 0.7938099 | 0.6905977 | 0.2356314 | 3.921033e-11
59.64081 | 12.5538 | 12.8775 | 11.15736 | -0.3236978 | 0.791825 | 0.6930248 | 0.2352834 | 3.925467e-11
59.65081 | 12.5675 | 12.87834 | 11.15811 | -0.3108358 | 0.7898233 | 0.6954614 | 0.2349393 | 3.929901e-11
59.6608 | 12.5615 | 12.87917 | 11.15886 | -0.3176675 | 0.7878073 | 0.697905 | 0.2345993 | 3.934335e-11
59.6708 | 12.5576 | 12.87999 | 11.1596 | -0.3223943 | 0.7857731 | 0.7003605 | 0.2342629 | 3.938946e-11
59.6808 | 12.5635 | 12.88082 | 11.16034 | -0.3173159 | 0.7837233 | 0.7028252 | 0.2339303 | 3.94338e-11
59.6908 | 12.5651 | 12.88163 | 11.16107 | -0.3165327 | 0.7816581 | 0.7052992 | 0.2336017 | 3.947992e-11
59.7008 | 12.5621 | 12.88245 | 11.16181 | -0.3203453 | 0.7795782 | 0.7077826 | 0.2332771 | 3.952426e-11
59.7108 | 12.5672 | 12.88325 | 11.16254 | -0.3160537 | 0.7774837 | 0.710275 | 0.2329564 | 3.957037e-11
59.72079 | 12.5623 | 12.88406 | 11.16327 | -0.3217577 | 0.7753773 | 0.7127742 | 0.23264 | 3.961649e-11
59.73079 | 12.5598 | 12.88486 | 11.16399 | -0.3250592 | 0.7732552 | 0.715285 | 0.2323272 | 3.966083e-11
59.74079 | 12.5635 | 12.88566 | 11.16471 | -0.3221575 | 0.7711196 | 0.7178047 | 0.2320185 | 3.970694e-11
59.75079 | 12.5654 | 12.88645 | 11.16543 | -0.3210532 | 0.7689711 | 0.7203335 | 0.2317139 | 3.975305e-11
59.76079 | 12.5619 | 12.88725 | 11.16615 | -0.3253467 | 0.7668102 | 0.7228713 | 0.2314133 | 3.979917e-11
59.77079 | 12.5729 | 12.88804 | 11.16687 | -0.3151383 | 0.7646372 | 0.7254179 | 0.2311168 | 3.984706e-11
59.78078 | 12.5627 | 12.88883 | 11.16758 | -0.3261271 | 0.7624544 | 0.7279708 | 0.2308246 | 3.989317e-11
59.79078 | 12.5682 | 12.88962 | 11.16829 | -0.3214155 | 0.7602581 | 0.730535 | 0.2305363 | 3.993928e-11
59.80078 | 12.5736 | 12.8904 | 11.16899 | -0.3168031 | 0.7580511 | 0.7331078 | 0.2302521 | 3.998717e-11
59.81078 | 12.5628 | 12.89119 | 11.1697 | -0.3283897 | 0.7558331 | 0.7356893 | 0.2299721 | 4.003328e-11
59.82078 | 12.5703 | 12.89198 | 11.1704 | -0.321676 | 0.753605 | 0.7382793 | 0.2296962 | 4.008117e-11
59.83078 | 12.5707 | 12.89276 | 11.17109 | -0.3220619 | 0.751367 | 0.7408774 | 0.2294246 | 4.012906e-11
59.84077 | 12.5671 | 12.89355 | 11.17179 | -0.3264474 | 0.7491217 | 0.7434817 | 0.2291573 | 4.017517e-11
59.85077 | 12.5728 | 12.89433 | 11.17248 | -0.3215342 | 0.746865 | 0.7460969 | 0.228894 | 4.022306e-11
59.86077 | 12.5752 | 12.89512 | 11.17317 | -0.3199219 | 0.7445996 | 0.7487204 | 0.2286349 | 4.027095e-11
59.87077 | 12.5705 | 12.89591 | 11.17385 | -0.3254104 | 0.7423256 | 0.7513519 | 0.2283801 | 4.032061e-11
59.88077 | 12.5684 | 12.8967 | 11.17454 | -0.3283005 | 0.7400437 | 0.7539917 | 0.2281295 | 4.03685e-11
59.89077 | 12.5771 | 12.89749 | 11.17522 | -0.3203919 | 0.7377539 | 0.7566393 | 0.2278832 | 4.041639e-11
59.90076 | 12.5763 | 12.89828 | 11.17589 | -0.3219845 | 0.735459 | 0.7592923 | 0.2276413 | 4.046605e-11
59.91076 | 12.5713 | 12.89908 | 11.17657 | -0.3277799 | 0.7331549 | 0.7619557 | 0.2274035 | 4.051571e-11
59.92076 | 12.583 | 12.89988 | 11.17724 | -0.3168777 | 0.730844 | 0.7646268 | 0.22717 | 4.05636e-11
59.93076 | 12.5835 | 12.90068 | 11.1779 | -0.317178 | 0.7285268 | 0.7673055 | 0.2269409 | 4.061326e-11
59.94076 | 12.5811 | 12.90148 | 11.17857 | -0.3203811 | 0.7262036 | 0.7699917 | 0.226716 | 4.066293e-11
59.95076 | 12.5874 | 12.90229 | 11.17923 | -0.3148874 | 0.7238747 | 0.7726854 | 0.2264954 | 4.071436e-11
59.96075 | 12.5882 | 12.9031 | 11.17989 | -0.314896 | 0.7215427 | 0.7753837 | 0.2262794 | 4.076403e-11
59.97075 | 12.5893 | 12.90391 | 11.18055 | -0.314609 | 0.7192034 | 0.7780919 | 0.2260676 | 4.081369e-11
59.98075 | 12.5937 | 12.90473 | 11.1812 | -0.3110256 | 0.7168593 | 0.7808071 | 0.22586 | 4.086513e-11
59.99075 | 12.5945 | 12.90555 | 11.18185 | -0.311046 | 0.7145109 | 0.7835292 | 0.2256569 | 4.091479e-11
60.00075 | 12.5973 | 12.90637 | 11.1825 | -0.3090707 | 0.7121585 | 0.7862583 | 0.2254581 | 4.096623e-11
60.01074 | 12.5986 | 12.9072 | 11.18314 | -0.3085987 | 0.7098044 | 0.7889914 | 0.2252639 | 4.101766e-11
60.02074 | 12.6037 | 12.90803 | 11.18378 | -0.304332 | 0.7074447 | 0.7917339 | 0.2250739 | 4.10691e-11
60.03074 | 12.5961 | 12.90887 | 11.18442 | -0.3127699 | 0.7050817 | 0.7944828 | 0.2248882 | 4.112054e-11
60.04074 | 12.6098 | 12.90971 | 11.18505 | -0.2999126 | 0.7027159 | 0.7972381 | 0.224707 | 4.117375e-11
60.05074 | 12.6111 | 12.91056 | 11.18568 | -0.2994604 | 0.7003476 | 0.7999996 | 0.2245302 | 4.122519e-11
60.06074 | 12.6056 | 12.91141 | 11.18631 | -0.3058131 | 0.6979769 | 0.8027672 | 0.2243578 | 4.12784e-11
60.07073 | 12.6204 | 12.91227 | 11.18694 | -0.2918701 | 0.6956066 | 0.805538 | 0.2241898 | 4.132984e-11
60.08073 | 12.615 | 12.91313 | 11.18756 | -0.2981336 | 0.6932323 | 0.8083174 | 0.2240263 | 4.138305e-11
60.09073 | 12.6209 | 12.914 | 11.18818 | -0.2931025 | 0.6908564 | 0.8111025 | 0.2238672 | 4.143626e-11
60.10073 | 12.6233 | 12.91488 | 11.18879 | -0.2915771 | 0.6884795 | 0.8138931 | 0.2237125 | 4.148948e-11
60.11073 | 12.6297 | 12.91576 | 11.1894 | -0.2860574 | 0.6861016 | 0.8166891 | 0.2235622 | 4.154446e-11
60.12073 | 12.6215 | 12.91664 | 11.19001 | -0.2951436 | 0.6837231 | 0.8194904 | 0.2234164 | 4.159768e-11
60.13072 | 12.6353 | 12.91753 | 11.19062 | -0.2822347 | 0.6813466 | 0.8222938 | 0.2232753 | 4.165089e-11
60.14072 | 12.6391 | 12.91843 | 11.19122 | -0.2793329 | 0.6789676 | 0.825105 | 0.2231384 | 4.170588e-11
60.15072 | 12.6316 | 12.91934 | 11.19182 | -0.2877371 | 0.6765887 | 0.827921 | 0.223006 | 4.176086e-11
60.16072 | 12.6436 | 12.92025 | 11.19242 | -0.2766478 | 0.6742103 | 0.8307416 | 0.222878 | 4.181585e-11
60.17072 | 12.6411 | 12.92116 | 11.19301 | -0.2800647 | 0.6718325 | 0.8335667 | 0.2227545 | 4.187084e-11
60.18072 | 12.6429 | 12.92209 | 11.1936 | -0.279188 | 0.6694555 | 0.8363961 | 0.2226355 | 4.192583e-11
60.19071 | 12.6488 | 12.92302 | 11.19419 | -0.2742169 | 0.6670821 | 0.8392267 | 0.2225212 | 4.198082e-11
60.20071 | 12.6493 | 12.92395 | 11.19477 | -0.274653 | 0.6647076 | 0.8420641 | 0.2224112 | 4.203758e-11
60.21071 | 12.6444 | 12.9249 | 11.19535 | -0.2804957 | 0.6623347 | 0.8449052 | 0.2223056 | 4.209257e-11
60.22071 | 12.6594 | 12.92584 | 11.19593 | -0.266445 | 0.6599636 | 0.8477498 | 0.2222046 | 4.214933e-11
60.23071 | 12.6591 | 12.9268 | 11.1965 | -0.2677008 | 0.6575945 | 0.8505979 | 0.222108 | 4.220432e-11
60.24071 | 12.6529 | 12.92776 | 11.19707 | -0.2748633 | 0.6552277 | 0.8534491 | 0.222016 | 4.226108e-11
60.2507 | 12.6687 | 12.92873 | 11.19764 | -0.2600315 | 0.6528657 | 0.8563006 | 0.2219285 | 4.231784e-11
60.2607 | 12.6692 | 12.92971 | 11.1982 | -0.2605071 | 0.650504 | 0.8591576 | 0.2218454 | 4.237461e-11
60.2707 | 12.6596 | 12.93069 | 11.19876 | -0.2710895 | 0.6481451 | 0.8620172 | 0.2217668 | 4.243137e-11
60.2807 | 12.675 | 12.93168 | 11.19932 | -0.2566784 | 0.6457893 | 0.8648793 | 0.2216927 | 4.248991e-11
60.2907 | 12.6682 | 12.93267 | 11.19987 | -0.264474 | 0.6434368 | 0.8677435 | 0.2216232 | 4.254667e-11
60.3007 | 12.6692 | 12.93368 | 11.20042 | -0.2644761 | 0.6410877 | 0.8706097 | 0.2215581 | 4.260521e-11
60.31069 | 12.6763 | 12.93468 | 11.20097 | -0.2583838 | 0.6387446 | 0.8734749 | 0.2214977 | 4.266198e-11
60.32069 | 12.6756 | 12.9357 | 11.20151 | -0.2600989 | 0.636403 | 0.8763445 | 0.2214416 | 4.272052e-11
60.33069 | 12.6711 | 12.93672 | 11.20205 | -0.2656208 | 0.6340655 | 0.8792156 | 0.2213901 | 4.277905e-11
60.34069 | 12.6793 | 12.93775 | 11.20259 | -0.2584488 | 0.631732 | 0.8820876 | 0.2213431 | 4.283759e-11
60.35069 | 12.6795 | 12.93878 | 11.20312 | -0.2592833 | 0.629403 | 0.8849607 | 0.2213006 | 4.289613e-11
60.36069 | 12.675 | 12.93982 | 11.20365 | -0.2648241 | 0.6270785 | 0.8878344 | 0.2212626 | 4.295467e-11
60.37068 | 12.6835 | 12.94087 | 11.20417 | -0.25737 | 0.624761 | 0.8907057 | 0.2212292 | 4.301321e-11
60.38068 | 12.6863 | 12.94192 | 11.2047 | -0.2556232 | 0.622446 | 0.8935802 | 0.2212003 | 4.307175e-11
60.39068 | 12.6832 | 12.94298 | 11.20522 | -0.2597825 | 0.6201361 | 0.8964546 | 0.2211759 | 4.313206e-11
60.40068 | 12.69 | 12.94405 | 11.20573 | -0.2540477 | 0.6178313 | 0.8993288 | 0.221156 | 4.31906e-11
60.41068 | 12.6994 | 12.94512 | 11.20624 | -0.2457188 | 0.6155318 | 0.9022026 | 0.2211406 | 4.325092e-11
60.42067 | 12.688 | 12.94619 | 11.20675 | -0.2581947 | 0.6132401 | 0.9050727 | 0.2211297 | 4.330946e-11
60.43067 | 12.7008 | 12.94728 | 11.20726 | -0.2464773 | 0.6109518 | 0.9079447 | 0.2211234 | 4.336977e-11
60.44067 | 12.6999 | 12.94837 | 11.20776 | -0.2484653 | 0.6086692 | 0.9108156 | 0.2211216 | 4.343009e-11
60.45067 | 12.6957 | 12.94946 | 11.20826 | -0.2537588 | 0.6063924 | 0.913685 | 0.2211243 | 4.348863e-11
60.46067 | 12.7116 | 12.95056 | 11.20875 | -0.2389577 | 0.6041217 | 0.9165527 | 0.2211315 | 4.354894e-11
60.47067 | 12.7054 | 12.95166 | 11.20924 | -0.2462618 | 0.6018572 | 0.9194184 | 0.2211432 | 4.360926e-11
60.48066 | 12.7066 | 12.95277 | 11.20973 | -0.2461694 | 0.5996011 | 0.9222788 | 0.2211594 | 4.366957e-11
60.49066 | 12.7205 | 12.95388 | 11.21021 | -0.2333834 | 0.5973493 | 0.9251399 | 0.2211802 | 4.372989e-11
60.50066 | 12.7247 | 12.955 | 11.21069 | -0.230302 | 0.5951039 | 0.9279981 | 0.2212055 | 4.37902e-11
60.51066 | 12.713 | 12.95613 | 11.21117 | -0.2431253 | 0.5928652 | 0.9308535 | 0.2212353 | 4.385052e-11
60.52066 | 12.7338 | 12.95725 | 11.21164 | -0.2234528 | 0.5906333 | 0.9337054 | 0.2212696 | 4.391083e-11
60.53066 | 12.7377 | 12.95838 | 11.21211 | -0.2206847 | 0.5884082 | 0.9365538 | 0.2213084 | 4.397292e-11
60.54065 | 12.7325 | 12.95952 | 11.21258 | -0.2270195 | 0.5861923 | 0.9393957 | 0.2213517 | 4.403324e-11
60.55065 | 12.749 | 12.96066 | 11.21304 | -0.2116593 | 0.5839812 | 0.9422362 | 0.2213996 | 4.409355e-11
60.56065 | 12.7537 | 12.9618 | 11.2135 | -0.2081028 | 0.5817774 | 0.9450724 | 0.221452 | 4.415387e-11
60.57065 | 12.7492 | 12.96295 | 11.21396 | -0.2137497 | 0.5795808 | 0.9479039 | 0.2215088 | 4.421418e-11
60.58065 | 12.7563 | 12.9641 | 11.21441 | -0.2078 | 0.5773916 | 0.9507304 | 0.2215702 | 4.427627e-11
60.59065 | 12.7633 | 12.96525 | 11.21486 | -0.2019534 | 0.5752099 | 0.9535518 | 0.2216361 | 4.433659e-11
60.60064 | 12.7581 | 12.96641 | 11.2153 | -0.2083085 | 0.5730378 | 0.9563649 | 0.2217064 | 4.439691e-11
60.61064 | 12.7742 | 12.96757 | 11.21574 | -0.1933673 | 0.5708713 | 0.9591748 | 0.2217813 | 4.445722e-11
60.62064 | 12.7722 | 12.96873 | 11.21618 | -0.1965289 | 0.5687124 | 0.9619789 | 0.2218607 | 4.451931e-11
60.63064 | 12.7717 | 12.96989 | 11.21661 | -0.1981924 | 0.5665614 | 0.9647764 | 0.2219446 | 4.457963e-11
60.64064 | 12.78 | 12.97106 | 11.21704 | -0.1910583 | 0.5644182 | 0.9675675 | 0.2220331 | 4.463994e-11
60.65064 | 12.7831 | 12.97223 | 11.21747 | -0.1891256 | 0.5622831 | 0.9703514 | 0.2221259 | 4.470026e-11
60.66063 | 12.7813 | 12.97339 | 11.21789 | -0.1920942 | 0.5601587 | 0.9731255 | 0.2222233 | 4.476058e-11
60.67063 | 12.795 | 12.97456 | 11.21831 | -0.1795646 | 0.5580396 | 0.9758947 | 0.2223251 | 4.482089e-11
60.68063 | 12.7909 | 12.97574 | 11.21872 | -0.1848361 | 0.5559287 | 0.9786561 | 0.2224315 | 4.488298e-11
60.69063 | 12.7904 | 12.97691 | 11.21913 | -0.1865084 | 0.553826 | 0.9814094 | 0.2225423 | 4.49433e-11
60.70063 | 12.801 | 12.97808 | 11.21954 | -0.1770813 | 0.5517317 | 0.9841542 | 0.2226577 | 4.500361e-11
60.71063 | 12.7977 | 12.97925 | 11.21994 | -0.1815546 | 0.5496457 | 0.9868904 | 0.2227775 | 4.506393e-11
60.72062 | 12.7963 | 12.98043 | 11.22034 | -0.1841268 | 0.5475701 | 0.9896148 | 0.2229017 | 4.512247e-11
60.73062 | 12.8059 | 12.9816 | 11.22074 | -0.1757 | 0.545501 | 0.9923325 | 0.2230304 | 4.518279e-11
60.74062 | 12.8095 | 12.98277 | 11.22113 | -0.1732727 | 0.5434403 | 0.9950406 | 0.2231637 | 4.52431e-11
60.75062 | 12.8042 | 12.98394 | 11.22152 | -0.1797449 | 0.5413883 | 0.9977389 | 0.2233014 | 4.530342e-11
60.76062 | 12.8146 | 12.98512 | 11.2219 | -0.1705158 | 0.5393449 | 1.000427 | 0.2234436 | 4.536196e-11
60.77062 | 12.8065 | 12.98629 | 11.22228 | -0.1797857 | 0.5373102 | 1.003104 | 0.2235902 | 4.542227e-11
60.78061 | 12.808 | 12.98745 | 11.22266 | -0.179453 | 0.5352861 | 1.005768 | 0.2237411 | 4.548081e-11
60.79061 | 12.8164 | 12.98862 | 11.22303 | -0.1722197 | 0.5332688 | 1.008423 | 0.2238967 | 4.554113e-11
60.80061 | 12.8206 | 12.98978 | 11.2234 | -0.1691842 | 0.5312603 | 1.011067 | 0.2240567 | 4.559967e-11
60.81061 | 12.8243 | 12.99095 | 11.22377 | -0.1666465 | 0.5292607 | 1.0137 | 0.2242211 | 4.565821e-11
60.82061 | 12.8252 | 12.99211 | 11.22413 | -0.1669061 | 0.5272699 | 1.01632 | 0.22439 | 4.571675e-11
60.8306 | 12.8228 | 12.99326 | 11.22448 | -0.1704616 | 0.52529 | 1.018925 | 0.2245631 | 4.577529e-11
60.8406 | 12.8279 | 12.99442 | 11.22484 | -0.1665152 | 0.523317 | 1.02152 | 0.2247409 | 4.583383e-11
60.8506 | 12.836 | 12.99557 | 11.22519 | -0.1595654 | 0.521353 | 1.024102 | 0.2249231 | 4.58906e-11
60.8606 | 12.8406 | 12.99671 | 11.22553 | -0.1561119 | 0.5193981 | 1.026671 | 0.2251097 | 4.594914e-11
60.8706 | 12.8496 | 12.99785 | 11.22588 | -0.1482544 | 0.5174521 | 1.029226 | 0.2253007 | 4.60059e-11
60.8806 | 12.8461 | 12.99899 | 11.22621 | -0.1528924 | 0.5155152 | 1.031768 | 0.2254962 | 4.606267e-11
60.89059 | 12.8532 | 13.00013 | 11.22655 | -0.1469252 | 0.5135896 | 1.034292 | 0.2256958 | 4.611943e-11
60.90059 | 12.8591 | 13.00125 | 11.22688 | -0.1421539 | 0.5116708 | 1.036805 | 0.2259001 | 4.61762e-11
60.91059 | 12.862 | 13.00238 | 11.2272 | -0.1403773 | 0.5097612 | 1.039303 | 0.2261087 | 4.623296e-11
60.92059 | 12.8645 | 13.0035 | 11.22753 | -0.1389954 | 0.5078606 | 1.041786 | 0.2263218 | 4.628973e-11
60.93059 | 12.8746 | 13.00461 | 11.22785 | -0.1300076 | 0.5059693 | 1.044254 | 0.2265392 | 4.634472e-11
60.94059 | 12.8709 | 13.00571 | 11.22816 | -0.134814 | 0.5040871 | 1.046706 | 0.226761 | 4.639971e-11
60.95058 | 12.8826 | 13.00681 | 11.22847 | -0.1242127 | 0.5022158 | 1.04914 | 0.2269869 | 4.64547e-11
60.96058 | 12.8884 | 13.00791 | 11.22878 | -0.119506 | 0.500352 | 1.05156 | 0.2272175 | 4.650969e-11
60.97058 | 12.8923 | 13.00899 | 11.22908 | -0.1166925 | 0.4984974 | 1.053963 | 0.2274524 | 4.656467e-11
60.98058 | 12.9014 | 13.01007 | 11.22938 | -0.1086718 | 0.4966519 | 1.05635 | 0.2276917 | 4.661789e-11
60.99058 | 12.9009 | 13.01114 | 11.22967 | -0.1102437 | 0.4948157 | 1.05872 | 0.2279354 | 4.667288e-11
61.00058 | 12.9034 | 13.01221 | 11.22996 | -0.1088078 | 0.4929887 | 1.061072 | 0.2281834 | 4.672609e-11
61.01057 | 12.917 | 13.01326 | 11.23025 | -0.09626241 | 0.4911726 | 1.063404 | 0.2284355 | 4.67793e-11
61.02057 | 12.9256 | 13.01431 | 11.23053 | -0.08871026 | 0.4893641 | 1.065721 | 0.2286921 | 4.683074e-11
61.03057 | 12.9211 | 13.01535 | 11.23081 | -0.09424941 | 0.4875647 | 1.06802 | 0.2289531 | 4.688396e-11
61.04057 | 12.9332 | 13.01638 | 11.23109 | -0.08317978 | 0.4857746 | 1.0703 | 0.2292184 | 4.693539e-11
61.05057 | 12.9292 | 13.0174 | 11.23136 | -0.08820093 | 0.4839937 | 1.072562 | 0.229488 | 4.698683e-11
61.06057 | 12.9342 | 13.01841 | 11.23162 | -0.08421279 | 0.4822221 | 1.074805 | 0.2297619 | 4.703827e-11
61.07056 | 12.9403 | 13.01941 | 11.23189 | -0.07911393 | 0.4804614 | 1.077027 | 0.2300398 | 4.708793e-11
61.08056 | 12.9477 | 13.02041 | 11.23214 | -0.07270604 | 0.4787082 | 1.079231 | 0.2303223 | 4.71376e-11
61.09056 | 12.9506 | 13.02139 | 11.2324 | -0.07078808 | 0.4769642 | 1.081416 | 0.230609 | 4.718726e-11
61.10056 | 12.9515 | 13.02236 | 11.23265 | -0.07085972 | 0.4752295 | 1.083581 | 0.2309 | 4.723692e-11
61.11056 | 12.9618 | 13.02332 | 11.2329 | -0.06152058 | 0.4735039 | 1.085726 | 0.2311953 | 4.728658e-11
61.12056 | 12.9573 | 13.02427 | 11.23314 | -0.06697036 | 0.4717875 | 1.08785 | 0.2314948 | 4.733447e-11
61.13055 | 12.9739 | 13.02521 | 11.23338 | -0.05130797 | 0.470082 | 1.089952 | 0.2317983 | 4.738235e-11
61.14055 | 12.9728 | 13.02614 | 11.23361 | -0.05333513 | 0.4683841 | 1.092035 | 0.2321062 | 4.742847e-11
61.15055 | 12.9714 | 13.02705 | 11.23384 | -0.05565048 | 0.4666952 | 1.094097 | 0.2324184 | 4.747635e-11
61.16055 | 12.9745 | 13.02795 | 11.23407 | -0.053454 | 0.4650156 | 1.096138 | 0.2327348 | 4.752246e-11
61.17055 | 12.9871 | 13.02885 | 11.23429 | -0.04174526 | 0.4633451 | 1.098157 | 0.2330554 | 4.756857e-11
61.18055 | 12.981 | 13.02972 | 11.23451 | -0.04872401 | 0.4616837 | 1.100155 | 0.2333802 | 4.761291e-11
61.19054 | 12.998 | 13.03059 | 11.23472 | -0.03258928 | 0.460033 | 1.102129 | 0.2337088 | 4.765724e-11
61.20054 | 12.9909 | 13.03144 | 11.23493 | -0.04054252 | 0.4583898 | 1.104083 | 0.2340419 | 4.770158e-11
61.21054 | 12.9976 | 13.03228 | 11.23513 | -0.03468262 | 0.4567557 | 1.106014 | 0.2343791 | 4.774591e-11
61.22054 | 12.997 | 13.03311 | 11.23533 | -0.03610947 | 0.4551307 | 1.107924 | 0.2347205 | 4.778847e-11
61.23054 | 13.0119 | 13.03392 | 11.23553 | -0.02202275 | 0.4535147 | 1.109811 | 0.235066 | 4.783103e-11
61.24053 | 13.0017 | 13.03472 | 11.23572 | -0.03302134 | 0.4519094 | 1.111673 | 0.2354151 | 4.787359e-11
61.25053 | 13.014 | 13.03551 | 11.23591 | -0.02150691 | 0.4503114 | 1.113514 | 0.2357688 | 4.791437e-11
61.26053 | 13.0192 | 13.03628 | 11.2361 | -0.01707823 | 0.4487225 | 1.115332 | 0.2361266 | 4.795516e-11
61.27053 | 13.0209 | 13.03704 | 11.23628 | -0.01613543 | 0.4471425 | 1.117127 | 0.2364885 | 4.799594e-11
61.28053 | 13.0254 | 13.03778 | 11.23645 | -0.01237805 | 0.4455715 | 1.118899 | 0.2368544 | 4.803495e-11
61.29053 | 13.0302 | 13.03851 | 11.23663 | -0.008305918 | 0.4440094 | 1.120647 | 0.2372243 | 4.807396e-11
61.30052 | 13.0279 | 13.03922 | 11.23679 | -0.0113182 | 0.4424577 | 1.12237 | 0.237598 | 4.811296e-11
61.31052 | 13.0354 | 13.03992 | 11.23696 | -0.004516189 | 0.4409135 | 1.124071 | 0.2379759 | 4.81502e-11
61.32052 | 13.0424 | 13.0406 | 11.23712 | 0.00180106 | 0.439378 | 1.125748 | 0.2383578 | 4.81892e-11
61.33052 | 13.0438 | 13.04127 | 11.23727 | 0.002533603 | 0.4378515 | 1.127401 | 0.2387438 | 4.822466e-11
61.34052 | 13.0398 | 13.04192 | 11.23742 | -0.0021183 | 0.4363337 | 1.12903 | 0.2391337 | 4.826189e-11
61.35052 | 13.0521 | 13.04255 | 11.23757 | 0.00954538 | 0.4348247 | 1.130635 | 0.2395276 | 4.829735e-11
61.36051 | 13.0483 | 13.04317 | 11.23771 | 0.005125482 | 0.4333259 | 1.132214 | 0.239925 | 4.833103e-11
61.37051 | 13.0541 | 13.04378 | 11.23785 | 0.01032095 | 0.4318345 | 1.13377 | 0.2403267 | 4.836648e-11
61.38051 | 13.0536 | 13.04437 | 11.23798 | 0.009232456 | 0.4303517 | 1.135302 | 0.2407322 | 4.840016e-11
61.39051 | 13.0567 | 13.04494 | 11.23811 | 0.01176027 | 0.4288775 | 1.136809 | 0.2411416 | 4.843207e-11
61.40051 | 13.0598 | 13.0455 | 11.23824 | 0.01430423 | 0.4274122 | 1.138292 | 0.2415549 | 4.846574e-11
61.41051 | 13.0712 | 13.04604 | 11.23836 | 0.02516459 | 0.4259554 | 1.13975 | 0.241972 | 4.849765e-11
61.4205 | 13.0624 | 13.04656 | 11.23847 | 0.01584205 | 0.4245085 | 1.141182 | 0.2423926 | 4.852778e-11
61.4305 | 13.0626 | 13.04706 | 11.23859 | 0.01553543 | 0.4230689 | 1.142591 | 0.2428173 | 4.855791e-11
61.4405 | 13.077 | 13.04755 | 11.2387 | 0.02944563 | 0.4216378 | 1.143975 | 0.2432457 | 4.858803e-11
61.4505 | 13.0728 | 13.04803 | 11.2388 | 0.02477255 | 0.4202152 | 1.145335 | 0.243678 | 4.861816e-11
61.4605 | 13.0746 | 13.04848 | 11.2389 | 0.02611637 | 0.4188011 | 1.14667 | 0.2441139 | 4.864651e-11
61.4705 | 13.0776 | 13.04892 | 11.23899 | 0.02867698 | 0.4173955 | 1.14798 | 0.2445535 | 4.867487e-11
61.48049 | 13.0826 | 13.04934 | 11.23909 | 0.03325504 | 0.4159996 | 1.149264 | 0.2449964 | 4.870144e-11
61.49049 | 13.081 | 13.04975 | 11.23917 | 0.03124972 | 0.4146107 | 1.150524 | 0.2454434 | 4.872802e-11
61.50049 | 13.093 | 13.05014 | 11.23925 | 0.04286144 | 0.4132302 | 1.15176 | 0.245894 | 4.87546e-11
61.51049 | 13.0781 | 13.05051 | 11.23933 | 0.02759035 | 0.411858 | 1.152971 | 0.2463482 | 4.87794e-11
61.52049 | 13.0833 | 13.05086 | 11.23941 | 0.03243631 | 0.4104942 | 1.154157 | 0.246806 | 4.88042e-11
61.53049 | 13.1004 | 13.0512 | 11.23948 | 0.04919947 | 0.4091386 | 1.155319 | 0.2472673 | 4.8829e-11
61.54048 | 13.1017 | 13.05152 | 11.23954 | 0.05018018 | 0.4077925 | 1.156455 | 0.2477317 | 4.885202e-11
61.55048 | 13.0927 | 13.05182 | 11.2396 | 0.04087777 | 0.4064534 | 1.157567 | 0.2482001 | 4.887505e-11
61.56048 | 13.1115 | 13.05211 | 11.23966 | 0.05939247 | 0.4051224 | 1.158655 | 0.2486719 | 4.88963e-11
61.57048 | 13.1124 | 13.05238 | 11.23971 | 0.06002458 | 0.4037995 | 1.159718 | 0.2491472 | 4.891755e-11
61.58048 | 13.1166 | 13.05263 | 11.23976 | 0.06397374 | 0.4024847 | 1.160758 | 0.2496259 | 4.89388e-11
61.59047 | 13.1185 | 13.05286 | 11.2398 | 0.06564036 | 0.4011793 | 1.161771 | 0.2501075 | 4.896004e-11
61.60047 | 13.132 | 13.05308 | 11.23984 | 0.07892402 | 0.3998806 | 1.162762 | 0.2505929 | 4.897952e-11
61.61047 | 13.1303 | 13.05328 | 11.23988 | 0.07702474 | 0.3985899 | 1.163729 | 0.2510817 | 4.899722e-11
61.62047 | 13.1427 | 13.05346 | 11.23991 | 0.08924263 | 0.3973073 | 1.164671 | 0.2515737 | 4.901669e-11
61.63047 | 13.1394 | 13.05362 | 11.23993 | 0.08577757 | 0.3960325 | 1.16559 | 0.252069 | 4.903438e-11
61.64047 | 13.1503 | 13.05377 | 11.23995 | 0.09652952 | 0.3947656 | 1.166485 | 0.2525675 | 4.905031e-11
61.65046 | 13.1569 | 13.0539 | 11.23997 | 0.1029987 | 0.3935079 | 1.167355 | 0.2530687 | 4.9068e-11
61.66046 | 13.1647 | 13.05402 | 11.23998 | 0.1106846 | 0.3922567 | 1.168203 | 0.2535736 | 4.908392e-11
61.67046 | 13.1536 | 13.05411 | 11.23999 | 0.09948736 | 0.3910133 | 1.169027 | 0.2540816 | 4.909807e-11
61.68046 | 13.1741 | 13.05419 | 11.23999 | 0.1199069 | 0.3897776 | 1.169828 | 0.2545927 | 4.911399e-11
61.69046 | 13.1896 | 13.05426 | 11.23999 | 0.1353432 | 0.3885498 | 1.170606 | 0.2551068 | 4.912814e-11
61.70046 | 13.1869 | 13.0543 | 11.23999 | 0.1325961 | 0.3873296 | 1.171361 | 0.255624 | 4.914051e-11
61.71045 | 13.19 | 13.05433 | 11.23998 | 0.1356656 | 0.3861182 | 1.172093 | 0.2561436 | 4.915288e-11
61.72045 | 13.2027 | 13.05435 | 11.23997 | 0.1483515 | 0.3849133 | 1.172802 | 0.2566667 | 4.916525e-11
61.73045 | 13.2087 | 13.05435 | 11.23995 | 0.1543538 | 0.383716 | 1.17349 | 0.2571926 | 4.917761e-11
61.74045 | 13.2142 | 13.05433 | 11.23993 | 0.1598723 | 0.3825262 | 1.174155 | 0.2577215 | 4.918821e-11
61.75045 | 13.2196 | 13.05429 | 11.2399 | 0.1653069 | 0.3813439 | 1.174798 | 0.2582531 | 4.91988e-11
61.76045 | 13.2237 | 13.05424 | 11.23987 | 0.1694576 | 0.3801692 | 1.175419 | 0.2587875 | 4.920939e-11
61.77044 | 13.2279 | 13.05418 | 11.23983 | 0.1737245 | 0.3790029 | 1.176018 | 0.2593241 | 4.921821e-11
61.78044 | 13.2386 | 13.05409 | 11.23979 | 0.1845068 | 0.377843 | 1.176596 | 0.259864 | 4.922703e-11
61.79044 | 13.2428 | 13.054 | 11.23975 | 0.1888047 | 0.3766905 | 1.177153 | 0.2604065 | 4.923585e-11
61.80044 | 13.2448 | 13.05388 | 11.2397 | 0.1909182 | 0.3755453 | 1.177689 | 0.2609515 | 4.924289e-11
61.81044 | 13.256 | 13.05375 | 11.23964 | 0.202247 | 0.3744074 | 1.178204 | 0.2614992 | 4.924993e-11
61.82044 | 13.2517 | 13.05361 | 11.23958 | 0.1980911 | 0.3732768 | 1.178698 | 0.2620493 | 4.925697e-11
61.83043 | 13.2569 | 13.05345 | 11.23952 | 0.20345 | 0.3721545 | 1.179172 | 0.2626014 | 4.926401e-11
61.84043 | 13.2698 | 13.05328 | 11.23945 | 0.216524 | 0.3710383 | 1.179627 | 0.2631565 | 4.926928e-11
61.85043 | 13.2768 | 13.05309 | 11.23938 | 0.2237128 | 0.3699293 | 1.180061 | 0.2637139 | 4.927455e-11
61.86043 | 13.2695 | 13.05288 | 11.23931 | 0.2166161 | 0.3688274 | 1.180476 | 0.2642736 | 4.927804e-11
61.87043 | 13.2763 | 13.05267 | 11.23923 | 0.2236338 | 0.3677326 | 1.180872 | 0.2648356 | 4.92833e-11
61.88043 | 13.287 | 13.05243 | 11.23914 | 0.2345657 | 0.3666449 | 1.181248 | 0.2653998 | 4.928679e-11
61.89042 | 13.2838 | 13.05219 | 11.23905 | 0.2316115 | 0.3655652 | 1.181606 | 0.2659656 | 4.928851e-11
61.90042 | 13.2892 | 13.05193 | 11.23896 | 0.2372713 | 0.3644915 | 1.181945 | 0.266534 | 4.9292e-11
61.91042 | 13.2936 | 13.05166 | 11.23886 | 0.2419449 | 0.3634247 | 1.182267 | 0.2671046 | 4.929371e-11
61.92042 | 13.3034 | 13.05137 | 11.23876 | 0.2520321 | 0.3623649 | 1.18257 | 0.2676771 | 4.929542e-11
61.93042 | 13.2936 | 13.05107 | 11.23865 | 0.2425324 | 0.3613119 | 1.182856 | 0.2682515 | 4.929714e-11
61.94042 | 13.31 | 13.05075 | 11.23854 | 0.2592459 | 0.3602658 | 1.183124 | 0.2688279 | 4.929708e-11
61.95041 | 13.3125 | 13.05043 | 11.23842 | 0.2620718 | 0.3592279 | 1.183375 | 0.2694055 | 4.929879e-11
61.96041 | 13.3037 | 13.05009 | 11.2383 | 0.2536109 | 0.3581953 | 1.183609 | 0.2699855 | 4.929695e-11
61.97041 | 13.3158 | 13.04974 | 11.23817 | 0.2660626 | 0.3571696 | 1.183827 | 0.2705671 | 4.929689e-11
61.98041 | 13.3259 | 13.04937 | 11.23804 | 0.2765266 | 0.3561505 | 1.184029 | 0.2711504 | 4.929683e-11
61.99041 | 13.33 | 13.049 | 11.23791 | 0.2810027 | 0.3551381 | 1.184215 | 0.2717353 | 4.929499e-11
62.0004 | 13.328 | 13.04861 | 11.23777 | 0.2793902 | 0.3541334 | 1.184386 | 0.2723212 | 4.929315e-11
62.0104 | 13.335 | 13.04821 | 11.23763 | 0.2867898 | 0.3531342 | 1.184541 | 0.2729091 | 4.929131e-11
62.0204 | 13.3453 | 13.0478 | 11.23748 | 0.297501 | 0.3521416 | 1.184681 | 0.2734984 | 4.928948e-11
62.0304 | 13.3353 | 13.04738 | 11.23733 | 0.2879234 | 0.3511556 | 1.184807 | 0.274089 | 4.928586e-11
62.0404 | 13.3502 | 13.04694 | 11.23717 | 0.3032568 | 0.3501761 | 1.184919 | 0.2746809 | 4.928225e-11
62.0504 | 13.3557 | 13.0465 | 11.23701 | 0.309201 | 0.349203 | 1.185016 | 0.275274 | 4.927863e-11
62.06039 | 13.3498 | 13.04604 | 11.23684 | 0.3037555 | 0.3482373 | 1.1851 | 0.2758676 | 4.927502e-11
62.07039 | 13.3616 | 13.04558 | 11.23667 | 0.3160206 | 0.3472771 | 1.18517 | 0.2764629 | 4.927141e-11
62.08039 | 13.374 | 13.0451 | 11.23649 | 0.328896 | 0.3463233 | 1.185228 | 0.2770592 | 4.926602e-11
62.09039 | 13.3734 | 13.04462 | 11.23631 | 0.3287813 | 0.3453757 | 1.185273 | 0.2776564 | 4.92624e-11
62.10039 | 13.3606 | 13.04412 | 11.23613 | 0.3164763 | 0.3444345 | 1.185306 | 0.2782544 | 4.925701e-11
62.11039 | 13.3845 | 13.04362 | 11.23594 | 0.3408807 | 0.3434996 | 1.185327 | 0.2788533 | 4.925162e-11
62.12038 | 13.3856 | 13.04311 | 11.23575 | 0.3424938 | 0.3425719 | 1.185336 | 0.2794522 | 4.924623e-11
62.13038 | 13.3841 | 13.04258 | 11.23555 | 0.3415165 | 0.3416494 | 1.185333 | 0.2800524 | 4.923907e-11
62.14038 | 13.3984 | 13.04205 | 11.23535 | 0.3563479 | 0.3407331 | 1.18532 | 0.2806532 | 4.923368e-11
62.15038 | 13.3988 | 13.04151 | 11.23514 | 0.3572881 | 0.3398229 | 1.185297 | 0.2812544 | 4.922651e-11
62.16038 | 13.3971 | 13.04096 | 11.23493 | 0.3561366 | 0.3389188 | 1.185262 | 0.281856 | 4.921935e-11
62.17038 | 13.4076 | 13.04041 | 11.23471 | 0.3671931 | 0.3380207 | 1.185218 | 0.2824579 | 4.921395e-11
62.18037 | 13.4105 | 13.03984 | 11.23449 | 0.3706571 | 0.3371296 | 1.185165 | 0.2830595 | 4.920679e-11
62.19037 | 13.4138 | 13.03927 | 11.23426 | 0.3745292 | 0.3362436 | 1.185102 | 0.2836619 | 4.919785e-11
62.20037 | 13.4181 | 13.03869 | 11.23403 | 0.3794088 | 0.3353636 | 1.18503 | 0.2842643 | 4.919068e-11
62.21037 | 13.4245 | 13.0381 | 11.2338 | 0.3863956 | 0.3344895 | 1.18495 | 0.2848667 | 4.918352e-11
62.22037 | 13.4229 | 13.03751 | 11.23356 | 0.3853894 | 0.3336214 | 1.184861 | 0.2854691 | 4.917457e-11
62.23037 | 13.4287 | 13.03691 | 11.23332 | 0.3917902 | 0.332759 | 1.184764 | 0.2860713 | 4.916741e-11
62.24036 | 13.4337 | 13.0363 | 11.23307 | 0.3973965 | 0.3319034 | 1.18466 | 0.2866725 | 4.915847e-11
62.25036 | 13.4286 | 13.03569 | 11.23281 | 0.3929099 | 0.3310528 | 1.184549 | 0.2872741 | 4.914952e-11
62.26036 | 13.4365 | 13.03507 | 11.23256 | 0.4014296 | 0.3302079 | 1.184431 | 0.2878752 | 4.914236e-11
62.27036 | 13.4398 | 13.03444 | 11.23229 | 0.4053551 | 0.3293688 | 1.184306 | 0.2884759 | 4.913342e-11
62.28036 | 13.4419 | 13.03381 | 11.23203 | 0.4080865 | 0.3285354 | 1.184175 | 0.289076 | 4.912447e-11
62.29036 | 13.4429 | 13.03318 | 11.23176 | 0.4097232 | 0.3277077 | 1.184038 | 0.2896754 | 4.911553e-11
62.30035 | 13.448 | 13.03254 | 11.23148 | 0.4154646 | 0.3268865 | 1.183895 | 0.2902734 | 4.910659e-11
62.31035 | 13.4525 | 13.03189 | 11.2312 | 0.4206116 | 0.32607 | 1.183747 | 0.2908711 | 4.909765e-11
62.32035 | 13.4418 | 13.03124 | 11.23091 | 0.4105634 | 0.3252592 | 1.183595 | 0.2914679 | 4.908693e-11
62.33035 | 13.4578 | 13.03058 | 11.23062 | 0.4272199 | 0.324454 | 1.183438 | 0.2920636 | 4.907799e-11
62.34035 | 13.4536 | 13.02992 | 11.23033 | 0.4236809 | 0.3236542 | 1.183276 | 0.2926582 | 4.906904e-11
62.35035 | 13.4557 | 13.02925 | 11.23003 | 0.4264462 | 0.32286 | 1.183111 | 0.2932516 | 4.90601e-11
62.36034 | 13.4656 | 13.02859 | 11.22973 | 0.4370147 | 0.322072 | 1.182942 | 0.293843 | 4.904938e-11
62.37034 | 13.4591 | 13.02791 | 11.22942 | 0.4311878 | 0.3212887 | 1.18277 | 0.2944336 | 4.904044e-11
62.38034 | 13.464 | 13.02724 | 11.22911 | 0.4367646 | 0.3205108 | 1.182594 | 0.2950227 | 4.902972e-11
62.39034 | 13.4714 | 13.02656 | 11.22879 | 0.4448448 | 0.3197383 | 1.182417 | 0.2956101 | 4.902078e-11
62.40034 | 13.466 | 13.02587 | 11.22847 | 0.4401284 | 0.3189711 | 1.182236 | 0.2961958 | 4.901184e-11
62.41033 | 13.4643 | 13.02519 | 11.22814 | 0.4391143 | 0.3182101 | 1.182054 | 0.2967792 | 4.900112e-11
62.42033 | 13.4797 | 13.0245 | 11.22781 | 0.4552039 | 0.3174535 | 1.181871 | 0.2973612 | 4.899218e-11
62.43033 | 13.4784 | 13.0238 | 11.22748 | 0.4545962 | 0.3167022 | 1.181685 | 0.2979411 | 4.898146e-11
62.44033 | 13.4771 | 13.02311 | 11.22713 | 0.4539911 | 0.3159562 | 1.181499 | 0.298519 | 4.897251e-11
62.45033 | 13.4954 | 13.02241 | 11.22679 | 0.4729884 | 0.3152153 | 1.181312 | 0.2990946 | 4.896357e-11
62.46033 | 13.487 | 13.02171 | 11.22644 | 0.4652878 | 0.3144797 | 1.181124 | 0.2996679 | 4.895285e-11
62.47032 | 13.4898 | 13.02101 | 11.22609 | 0.4687889 | 0.3137499 | 1.180936 | 0.3002381 | 4.894391e-11
62.48032 | 13.5071 | 13.02031 | 11.22573 | 0.4867924 | 0.3130246 | 1.180749 | 0.3008065 | 4.893497e-11
62.49032 | 13.4982 | 13.0196 | 11.22536 | 0.4785976 | 0.3123043 | 1.180561 | 0.3013722 | 4.892425e-11
62.50032 | 13.5051 | 13.0189 | 11.225 | 0.4862044 | 0.3115891 | 1.180375 | 0.3019352 | 4.89153e-11
62.51032 | 13.5172 | 13.01819 | 11.22462 | 0.4990127 | 0.3108789 | 1.180189 | 0.3024954 | 4.890636e-11
62.52032 | 13.5135 | 13.01748 | 11.22425 | 0.4960222 | 0.3101738 | 1.180004 | 0.3030527 | 4.889742e-11
62.53031 | 13.5168 | 13.01677 | 11.22387 | 0.500032 | 0.3094743 | 1.179822 | 0.3036063 | 4.888847e-11
62.54031 | 13.5283 | 13.01606 | 11.22348 | 0.5122438 | 0.3087791 | 1.179641 | 0.3041574 | 4.887776e-11
62.55031 | 13.5247 | 13.01534 | 11.22309 | 0.5093564 | 0.3080888 | 1.179461 | 0.3047052 | 4.886881e-11
62.56031 | 13.5356 | 13.01463 | 11.22269 | 0.5209698 | 0.3074034 | 1.179285 | 0.3052497 | 4.886164e-11
62.57031 | 13.5416 | 13.01392 | 11.22229 | 0.5276837 | 0.3067229 | 1.17911 | 0.3057907 | 4.88527e-11
62.58031 | 13.5395 | 13.0132 | 11.22189 | 0.5262982 | 0.3060473 | 1.178939 | 0.3063281 | 4.884376e-11
62.5903 | 13.5532 | 13.01249 | 11.22148 | 0.5407123 | 0.3053771 | 1.178771 | 0.3068613 | 4.883481e-11
62.6003 | 13.5552 | 13.01177 | 11.22106 | 0.5434275 | 0.3047111 | 1.178606 | 0.3073912 | 4.882587e-11
62.6103 | 13.5605 | 13.01106 | 11.22065 | 0.5494427 | 0.3040498 | 1.178444 | 0.3079174 | 4.88187e-11
62.6203 | 13.5648 | 13.01034 | 11.22022 | 0.5544581 | 0.3033933 | 1.178286 | 0.3084394 | 4.880976e-11
62.6303 | 13.5602 | 13.00963 | 11.2198 | 0.5505734 | 0.3027415 | 1.178133 | 0.3089573 | 4.880259e-11
62.6403 | 13.578 | 13.00891 | 11.21936 | 0.5690884 | 0.3020944 | 1.177984 | 0.3094711 | 4.879364e-11
62.65029 | 13.5876 | 13.0082 | 11.21893 | 0.5794026 | 0.3014526 | 1.177839 | 0.30998 | 4.878647e-11
62.66029 | 13.5739 | 13.00748 | 11.21848 | 0.5664171 | 0.3008148 | 1.177699 | 0.310485 | 4.877931e-11
62.67029 | 13.5906 | 13.00677 | 11.21804 | 0.5838312 | 0.3001816 | 1.177564 | 0.3109854 | 4.877214e-11
62.68029 | 13.5851 | 13.00606 | 11.21759 | 0.5790447 | 0.299553 | 1.177434 | 0.3114813 | 4.876497e-11
62.69029 | 13.5884 | 13.00534 | 11.21713 | 0.5830577 | 0.298929 | 1.177309 | 0.3119723 | 4.87578e-11
62.70029 | 13.5994 | 13.00463 | 11.21667 | 0.5947699 | 0.2983095 | 1.17719 | 0.3124585 | 4.875063e-11
62.71028 | 13.596 | 13.00392 | 11.21621 | 0.5920808 | 0.2976952 | 1.177077 | 0.3129393 | 4.874524e-11
62.72028 | 13.6081 | 13.00321 | 11.21574 | 0.6048915 | 0.2970847 | 1.17697 | 0.3134154 | 4.873807e-11
62.73028 | 13.6128 | 13.0025 | 11.21526 | 0.6103014 | 0.2964787 | 1.176869 | 0.3138864 | 4.873267e-11
62.74028 | 13.6024 | 13.00179 | 11.21479 | 0.6006103 | 0.2958772 | 1.176774 | 0.3143521 | 4.872728e-11
62.75028 | 13.6183 | 13.00108 | 11.2143 | 0.6172182 | 0.29528 | 1.176686 | 0.3148124 | 4.872011e-11
62.76028 | 13.6143 | 13.00037 | 11.21382 | 0.6139252 | 0.2946872 | 1.176604 | 0.3152672 | 4.871472e-11
62.77027 | 13.6185 | 12.99967 | 11.21332 | 0.6188304 | 0.2940995 | 1.17653 | 0.3157159 | 4.870932e-11
62.78027 | 13.6283 | 12.99896 | 11.21283 | 0.6293351 | 0.2935155 | 1.176463 | 0.3161594 | 4.87057e-11
62.79027 | 13.6191 | 12.99826 | 11.21233 | 0.6208387 | 0.2929357 | 1.176402 | 0.3165971 | 4.870031e-11
62.80027 | 13.6282 | 12.99756 | 11.21182 | 0.6306411 | 0.2923604 | 1.17635 | 0.3170289 | 4.869492e-11
62.81027 | 13.6308 | 12.99686 | 11.21131 | 0.6339422 | 0.2917892 | 1.176304 | 0.3174546 | 4.86913e-11
62.82026 | 13.6337 | 12.99616 | 11.2108 | 0.6375414 | 0.2912229 | 1.176267 | 0.3178738 | 4.868768e-11
62.83026 | 13.6303 | 12.99546 | 11.21028 | 0.6348401 | 0.2906603 | 1.176237 | 0.3182872 | 4.868228e-11
62.84026 | 13.6274 | 12.99476 | 11.20975 | 0.6326374 | 0.2901019 | 1.176215 | 0.3186943 | 4.867866e-11
62.85026 | 13.6441 | 12.99407 | 11.20922 | 0.6500335 | 0.2895477 | 1.176202 | 0.3190949 | 4.867682e-11
62.86026 | 13.6338 | 12.99337 | 11.20869 | 0.6404282 | 0.2889976 | 1.176196 | 0.319489 | 4.86732e-11
62.87026 | 13.642 | 12.99268 | 11.20815 | 0.6493216 | 0.2884517 | 1.176199 | 0.3198765 | 4.866958e-11
62.88025 | 13.649 | 12.99199 | 11.20761 | 0.657013 | 0.2879104 | 1.176211 | 0.3202569 | 4.866774e-11
62.89025 | 13.6344 | 12.9913 | 11.20706 | 0.6431038 | 0.2873727 | 1.176231 | 0.3206309 | 4.866412e-11
62.90025 | 13.6546 | 12.99061 | 11.20651 | 0.6639933 | 0.2868391 | 1.17626 | 0.3209979 | 4.866227e-11
62.91025 | 13.6412 | 12.98992 | 11.20595 | 0.6512814 | 0.2863095 | 1.176297 | 0.3213579 | 4.866043e-11
62.92025 | 13.6475 | 12.98923 | 11.20539 | 0.6582683 | 0.285784 | 1.176344 | 0.3217109 | 4.865858e-11
62.93025 | 13.6537 | 12.98855 | 11.20483 | 0.665154 | 0.2852625 | 1.1764 | 0.3220566 | 4.865851e-11
62.94024 | 13.6433 | 12.98786 | 11.20426 | 0.6554373 | 0.2847455 | 1.176464 | 0.3223947 | 4.865667e-11
62.95024 | 13.6514 | 12.98718 | 11.20368 | 0.6642205 | 0.2842319 | 1.176538 | 0.3227257 | 4.86566e-11
62.96024 | 13.649 | 12.9865 | 11.2031 | 0.6625024 | 0.2837223 | 1.176622 | 0.3230493 | 4.865476e-11
62.97024 | 13.6499 | 12.98582 | 11.20252 | 0.6640832 | 0.2832166 | 1.176714 | 0.3233653 | 4.865469e-11
62.98024 | 13.6539 | 12.98514 | 11.20193 | 0.6687628 | 0.2827149 | 1.176816 | 0.3236736 | 4.865462e-11
62.99024 | 13.6415 | 12.98446 | 11.20134 | 0.6570414 | 0.282217 | 1.176927 | 0.3239742 | 4.865455e-11
63.00023 | 13.66 | 12.98378 | 11.20074 | 0.6762182 | 0.2817234 | 1.177048 | 0.3242668 | 4.865625e-11
63.01023 | 13.6467 | 12.98311 | 11.20014 | 0.6635947 | 0.2812333 | 1.177179 | 0.3245517 | 4.865618e-11
63.02023 | 13.6525 | 12.98243 | 11.19954 | 0.6700703 | 0.2807469 | 1.177319 | 0.3248286 | 4.865789e-11
63.03023 | 13.655 | 12.98176 | 11.19892 | 0.6732449 | 0.2802644 | 1.177469 | 0.3250974 | 4.865782e-11
63.04023 | 13.6491 | 12.98108 | 11.19831 | 0.6680192 | 0.2797857 | 1.177628 | 0.3253581 | 4.865952e-11
63.05023 | 13.6577 | 12.98041 | 11.19769 | 0.6772921 | 0.2793107 | 1.177798 | 0.3256106 | 4.866123e-11
63.06022 | 13.6501 | 12.97974 | 11.19706 | 0.6703637 | 0.2788401 | 1.177977 | 0.3258546 | 4.866471e-11
63.07022 | 13.6599 | 12.97906 | 11.19644 | 0.6808355 | 0.2783724 | 1.178166 | 0.3260904 | 4.866641e-11
63.08022 | 13.6433 | 12.97839 | 11.1958 | 0.6649064 | 0.2779088 | 1.178365 | 0.3263178 | 4.866812e-11
63.09022 | 13.6619 | 12.97772 | 11.19516 | 0.684177 | 0.2774486 | 1.178574 | 0.3265366 | 4.86716e-11
63.10022 | 13.6585 | 12.97705 | 11.19452 | 0.6814468 | 0.2769923 | 1.178792 | 0.3267469 | 4.867508e-11
63.11022 | 13.6518 | 12.97638 | 11.19387 | 0.6754167 | 0.2765394 | 1.179021 | 0.3269485 | 4.867856e-11
63.12021 | 13.657 | 12.97571 | 11.19322 | 0.6812853 | 0.2760909 | 1.179259 | 0.3271413 | 4.868204e-11
63.13021 | 13.6469 | 12.97505 | 11.19257 | 0.6718545 | 0.2756454 | 1.179507 | 0.3273254 | 4.868551e-11
63.14021 | 13.663 | 12.97438 | 11.19191 | 0.6886237 | 0.2752034 | 1.179765 | 0.3275007 | 4.869077e-11
63.15021 | 13.6524 | 12.97371 | 11.19124 | 0.6786928 | 0.2747651 | 1.180033 | 0.3276671 | 4.869425e-11
63.16021 | 13.6629 | 12.97304 | 11.19057 | 0.6898619 | 0.2743303 | 1.180311 | 0.3278245 | 4.86995e-11
63.1702 | 13.655 | 12.97237 | 11.1899 | 0.6826305 | 0.2738995 | 1.180598 | 0.3279728 | 4.870476e-11
63.1802 | 13.661 | 12.9717 | 11.18922 | 0.6893002 | 0.2734718 | 1.180896 | 0.3281121 | 4.871001e-11
63.1902 | 13.6634 | 12.97103 | 11.18854 | 0.6923702 | 0.2730476 | 1.181203 | 0.3282423 | 4.871526e-11
63.2002 | 13.6607 | 12.97036 | 11.18785 | 0.6903405 | 0.2726269 | 1.18152 | 0.3283633 | 4.872052e-11
63.2102 | 13.6629 | 12.96969 | 11.18716 | 0.6932115 | 0.2722096 | 1.181846 | 0.3284752 | 4.872577e-11
63.2202 | 13.6551 | 12.96902 | 11.18646 | 0.6860833 | 0.2717958 | 1.182182 | 0.3285777 | 4.87328e-11
63.23019 | 13.6686 | 12.96834 | 11.18576 | 0.700255 | 0.2713859 | 1.182527 | 0.3286709 | 4.873983e-11
63.24019 | 13.6584 | 12.96767 | 11.18506 | 0.6907285 | 0.2709789 | 1.182882 | 0.3287548 | 4.874508e-11
63.25019 | 13.6629 | 12.967 | 11.18435 | 0.6959028 | 0.2705755 | 1.183247 | 0.3288293 | 4.875211e-11
63.26019 | 13.6607 | 12.96632 | 11.18363 | 0.6943784 | 0.2701753 | 1.183621 | 0.3288944 | 4.875914e-11
63.27019 | 13.6596 | 12.96564 | 11.18291 | 0.6939553 | 0.2697786 | 1.184004 | 0.32895 | 4.876616e-11
63.28019 | 13.6537 | 12.96497 | 11.18219 | 0.6887337 | 0.2693851 | 1.184396 | 0.3289961 | 4.877497e-11
63.29018 | 13.6694 | 12.96429 | 11.18146 | 0.7051127 | 0.2689954 | 1.184797 | 0.3290326 | 4.878199e-11
63.30018 | 13.6629 | 12.96361 | 11.18073 | 0.6992941 | 0.2686087 | 1.185208 | 0.3290597 | 4.87908e-11
63.31018 | 13.6602 | 12.96292 | 11.17999 | 0.6972773 | 0.2682253 | 1.185627 | 0.3290771 | 4.879782e-11
63.32018 | 13.6705 | 12.96224 | 11.17925 | 0.7082625 | 0.2678452 | 1.186055 | 0.329085 | 4.880662e-11
63.33018 | 13.6575 | 12.96155 | 11.17851 | 0.6959497 | 0.2674682 | 1.186492 | 0.3290832 | 4.881543e-11
63.34018 | 13.6661 | 12.96086 | 11.17776 | 0.7052391 | 0.2670947 | 1.186937 | 0.3290718 | 4.882423e-11
63.35017 | 13.6549 | 12.96017 | 11.177 | 0.6947301 | 0.2667246 | 1.187391 | 0.3290507 | 4.883303e-11
63.36017 | 13.6651 | 12.95948 | 11.17624 | 0.7056244 | 0.2663575 | 1.187853 | 0.32902 | 4.884183e-11
63.37017 | 13.6589 | 12.95878 | 11.17548 | 0.7001212 | 0.2659935 | 1.188324 | 0.3289795 | 4.885241e-11
63.38017 | 13.66 | 12.95808 | 11.17471 | 0.7019209 | 0.2656328 | 1.188803 | 0.3289293 | 4.886121e-11
63.39017 | 13.66 | 12.95738 | 11.17394 | 0.7026234 | 0.2652752 | 1.18929 | 0.3288695 | 4.887178e-11
63.40017 | 13.6612 | 12.95667 | 11.17317 | 0.704529 | 0.2649208 | 1.189784 | 0.3287999 | 4.888058e-11
63.41016 | 13.6438 | 12.95596 | 11.17239 | 0.6878367 | 0.2645699 | 1.190286 | 0.3287207 | 4.889116e-11
63.42016 | 13.6665 | 12.95525 | 11.1716 | 0.7112489 | 0.2642218 | 1.190796 | 0.3286317 | 4.890173e-11
63.43016 | 13.654 | 12.95454 | 11.17081 | 0.6994647 | 0.2638768 | 1.191314 | 0.3285329 | 4.891231e-11
63.44016 | 13.6507 | 12.95382 | 11.17002 | 0.6968842 | 0.2635349 | 1.191838 | 0.3284245 | 4.892288e-11
63.45016 | 13.6622 | 12.95309 | 11.16922 | 0.7091074 | 0.2631961 | 1.19237 | 0.3283064 | 4.893346e-11
63.46016 | 13.6597 | 12.95236 | 11.16842 | 0.7073352 | 0.2628603 | 1.192909 | 0.3281785 | 4.894403e-11
63.47015 | 13.6563 | 12.95163 | 11.16761 | 0.7046658 | 0.262528 | 1.193454 | 0.3280411 | 4.895461e-11
63.48015 | 13.6499 | 12.9509 | 11.1668 | 0.6990017 | 0.2621984 | 1.194006 | 0.3278939 | 4.896518e-11
63.49015 | 13.6564 | 12.95016 | 11.16598 | 0.706242 | 0.2618718 | 1.194564 | 0.3277371 | 4.897753e-11
63.50015 | 13.6558 | 12.94941 | 11.16516 | 0.7063874 | 0.2615483 | 1.195129 | 0.3275706 | 4.89881e-11
63.51015 | 13.6478 | 12.94866 | 11.16434 | 0.6991373 | 0.2612277 | 1.1957 | 0.3273945 | 4.900045e-11
63.52015 | 13.6552 | 12.94791 | 11.16351 | 0.7072922 | 0.2609101 | 1.196277 | 0.3272088 | 4.901102e-11
63.53014 | 13.655 | 12.94715 | 11.16268 | 0.7078517 | 0.2605958 | 1.196859 | 0.3270137 | 4.902337e-11
63.54014 | 13.6431 | 12.94638 | 11.16184 | 0.6967172 | 0.2602842 | 1.197447 | 0.3268089 | 4.903572e-11
63.55014 | 13.648 | 12.94561 | 11.161 | 0.7023884 | 0.2599756 | 1.19804 | 0.3265945 | 4.904629e-11
63.56014 | 13.6464 | 12.94483 | 11.16016 | 0.7015652 | 0.2596699 | 1.198639 | 0.3263707 | 4.905864e-11
63.57014 | 13.6418 | 12.94405 | 11.15931 | 0.697748 | 0.259367 | 1.199242 | 0.3261374 | 4.907099e-11
63.58013 | 13.6483 | 12.94326 | 11.15845 | 0.7050361 | 0.2590674 | 1.19985 | 0.325895 | 4.908333e-11
63.59013 | 13.6434 | 12.94247 | 11.15759 | 0.7009313 | 0.2587705 | 1.200462 | 0.3256429 | 4.909568e-11
63.60013 | 13.6475 | 12.94167 | 11.15673 | 0.705833 | 0.2584763 | 1.201079 | 0.3253815 | 4.910625e-11
63.61013 | 13.6334 | 12.94086 | 11.15586 | 0.6925413 | 0.2581851 | 1.2017 | 0.3251108 | 4.91186e-11
63.62013 | 13.6495 | 12.94004 | 11.15499 | 0.7094566 | 0.2578967 | 1.202324 | 0.3248309 | 4.913094e-11
63.63013 | 13.6352 | 12.93922 | 11.15412 | 0.6959787 | 0.2576112 | 1.202952 | 0.3245417 | 4.914329e-11
63.64012 | 13.6324 | 12.93839 | 11.15324 | 0.6940075 | 0.2573287 | 1.203583 | 0.3242436 | 4.915563e-11
63.65012 | 13.6446 | 12.93756 | 11.15235 | 0.7070443 | 0.2570489 | 1.204218 | 0.3239362 | 4.916798e-11
63.66012 | 13.6309 | 12.93671 | 11.15146 | 0.6941888 | 0.2567719 | 1.204855 | 0.3236198 | 4.918032e-11
63.67012 | 13.6277 | 12.93586 | 11.15057 | 0.6918411 | 0.2564976 | 1.205495 | 0.3232943 | 4.919266e-11
63.68012 | 13.6335 | 12.935 | 11.14967 | 0.6985016 | 0.2562261 | 1.206138 | 0.3229599 | 4.920501e-11
63.69012 | 13.6179 | 12.93413 | 11.14877 | 0.6837702 | 0.2559574 | 1.206782 | 0.3226165 | 4.921735e-11
63.70011 | 13.623 | 12.93325 | 11.14787 | 0.689746 | 0.2556917 | 1.207428 | 0.3222649 | 4.922969e-11
63.71011 | 13.6107 | 12.93237 | 11.14696 | 0.6783315 | 0.2554286 | 1.208076 | 0.321904 | 4.924204e-11
63.72011 | 13.625 | 12.93147 | 11.14605 | 0.6935259 | 0.2551681 | 1.208726 | 0.3215344 | 4.925438e-11
63.73011 | 13.6126 | 12.93057 | 11.14513 | 0.6820293 | 0.2549105 | 1.209376 | 0.3211562 | 4.926672e-11
63.74011 | 13.6116 | 12.92966 | 11.14421 | 0.6819421 | 0.2546554 | 1.210027 | 0.3207693 | 4.927906e-11
63.75011 | 13.6117 | 12.92874 | 11.14328 | 0.6829643 | 0.2544031 | 1.210679 | 0.320374 | 4.928963e-11
63.7601 | 13.6114 | 12.92781 | 11.14235 | 0.6835948 | 0.2541539 | 1.211331 | 0.3199707 | 4.930197e-11
63.7701 | 13.6008 | 12.92686 | 11.14142 | 0.6739364 | 0.2539069 | 1.211983 | 0.3195586 | 4.931431e-11
63.7801 | 13.6032 | 12.92591 | 11.14048 | 0.677288 | 0.2536626 | 1.212634 | 0.3191382 | 4.932665e-11
63.7901 | 13.5986 | 12.92495 | 11.13953 | 0.6736498 | 0.2534211 | 1.213286 | 0.3187096 | 4.933722e-11
63.8001 | 13.5943 | 12.92398 | 11.13859 | 0.6703222 | 0.2531821 | 1.213936 | 0.3182729 | 4.934956e-11
63.8101 | 13.59 | 12.92299 | 11.13764 | 0.667005 | 0.2529459 | 1.214585 | 0.3178281 | 4.936012e-11
63.82009 | 13.5917 | 12.922 | 11.13668 | 0.669698 | 0.2527124 | 1.215232 | 0.3173758 | 4.937246e-11
63.83009 | 13.5808 | 12.921 | 11.13572 | 0.6598029 | 0.2524814 | 1.215879 | 0.3169151 | 4.938302e-11
63.84009 | 13.5772 | 12.91998 | 11.13476 | 0.6572192 | 0.2522529 | 1.216523 | 0.3164466 | 4.939536e-11
63.85009 | 13.5712 | 12.91895 | 11.13379 | 0.652247 | 0.2520271 | 1.217165 | 0.3159704 | 4.940592e-11
63.86009 | 13.5786 | 12.91791 | 11.13282 | 0.6606865 | 0.2518038 | 1.217804 | 0.3154865 | 4.941649e-11
63.87009 | 13.5591 | 12.91686 | 11.13184 | 0.642238 | 0.2515831 | 1.21844 | 0.3149951 | 4.942705e-11
63.88008 | 13.5687 | 12.9158 | 11.13086 | 0.6529004 | 0.2513653 | 1.219073 | 0.3144967 | 4.943761e-11
63.89008 | 13.5558 | 12.91472 | 11.12988 | 0.6410765 | 0.2511497 | 1.219703 | 0.3139904 | 4.944817e-11
63.90008 | 13.556 | 12.91363 | 11.12889 | 0.642365 | 0.2509367 | 1.220329 | 0.3134769 | 4.945696e-11
63.91008 | 13.5467 | 12.91253 | 11.1279 | 0.6341664 | 0.2507262 | 1.220951 | 0.3129561 | 4.946752e-11
63.92008 | 13.5474 | 12.91142 | 11.1269 | 0.6359808 | 0.2505183 | 1.221568 | 0.3124282 | 4.947808e-11
63.93008 | 13.542 | 12.91029 | 11.1259 | 0.6317084 | 0.2503128 | 1.222181 | 0.3118932 | 4.948686e-11
63.94007 | 13.5257 | 12.90915 | 11.1249 | 0.6165484 | 0.2501101 | 1.222788 | 0.3113519 | 4.949565e-11
63.95007 | 13.5361 | 12.908 | 11.12389 | 0.6281031 | 0.2499097 | 1.22339 | 0.3108032 | 4.950443e-11
63.96007 | 13.519 | 12.90683 | 11.12288 | 0.6121717 | 0.2497117 | 1.223987 | 0.3102478 | 4.951322e-11
63.97007 | 13.5214 | 12.90565 | 11.12187 | 0.6157545 | 0.2495163 | 1.224578 | 0.3096857 | 4.9522e-11
63.98007 | 13.507 | 12.90445 | 11.12085 | 0.6025515 | 0.2493233 | 1.225163 | 0.3091171 | 4.953078e-11
63.99006 | 13.5112 | 12.90324 | 11.11982 | 0.6079619 | 0.2491329 | 1.22574 | 0.3085425 | 4.953779e-11
64.00006 | 13.499 | 12.90201 | 11.11879 | 0.5969882 | 0.2489448 | 1.226312 | 0.3079611 | 4.954657e-11
64.01006 | 13.4988 | 12.90077 | 11.11776 | 0.5980295 | 0.2487592 | 1.226876 | 0.3073734 | 4.955358e-11
64.02006 | 13.496 | 12.89951 | 11.11673 | 0.5964859 | 0.248576 | 1.227432 | 0.3067795 | 4.956058e-11
64.03006 | 13.4923 | 12.89824 | 11.11569 | 0.5940577 | 0.2483952 | 1.227981 | 0.3061796 | 4.956759e-11
64.04006 | 13.4829 | 12.89695 | 11.11464 | 0.5859452 | 0.2482168 | 1.228522 | 0.3055737 | 4.957282e-11
64.05005 | 13.4889 | 12.89565 | 11.1136 | 0.5932472 | 0.248041 | 1.229053 | 0.3049626 | 4.957982e-11
64.06005 | 13.4841 | 12.89433 | 11.11254 | 0.5897664 | 0.2478674 | 1.229577 | 0.3043451 | 4.958505e-11
64.07005 | 13.4704 | 12.893 | 11.11149 | 0.577402 | 0.2476962 | 1.230091 | 0.303722 | 4.959028e-11
64.08005 | 13.477 | 12.89165 | 11.11043 | 0.5853539 | 0.2475274 | 1.230596 | 0.3030932 | 4.959551e-11
64.09005 | 13.4697 | 12.89028 | 11.10937 | 0.5794225 | 0.247361 | 1.231092 | 0.3024591 | 4.960074e-11
64.10005 | 13.4686 | 12.88889 | 11.1083 | 0.5797081 | 0.2471969 | 1.231577 | 0.3018196 | 4.960419e-11
64.11004 | 13.4598 | 12.88749 | 11.10723 | 0.5723091 | 0.2470354 | 1.232051 | 0.3011754 | 4.960764e-11
64.12004 | 13.4616 | 12.88607 | 11.10615 | 0.5755289 | 0.246876 | 1.232516 | 0.3005255 | 4.961109e-11
64.13004 | 13.4532 | 12.88463 | 11.10507 | 0.5685663 | 0.246719 | 1.232969 | 0.2998706 | 4.961454e-11
64.14004 | 13.4475 | 12.88318 | 11.10399 | 0.5643212 | 0.2465643 | 1.233412 | 0.2992107 | 4.961799e-11
64.15004 | 13.4518 | 12.88171 | 11.10291 | 0.5700942 | 0.2464119 | 1.233842 | 0.298546 | 4.961967e-11
64.16004 | 13.4499 | 12.88021 | 11.10182 | 0.5696853 | 0.2462619 | 1.234261 | 0.2978765 | 4.962134e-11
64.17003 | 13.4415 | 12.87871 | 11.10072 | 0.562793 | 0.2461142 | 1.234667 | 0.2972031 | 4.962302e-11
64.18003 | 13.4391 | 12.87718 | 11.09962 | 0.5619209 | 0.2459688 | 1.235061 | 0.2965244 | 4.962469e-11
64.19003 | 13.4397 | 12.87563 | 11.09852 | 0.5640674 | 0.2458256 | 1.235443 | 0.2958414 | 4.962459e-11
64.20003 | 13.4333 | 12.87407 | 11.09742 | 0.5592327 | 0.2456848 | 1.235811 | 0.295154 | 4.962448e-11
64.21003 | 13.4263 | 12.87248 | 11.09631 | 0.5538172 | 0.2455462 | 1.236166 | 0.2944624 | 4.962438e-11
64.22003 | 13.4323 | 12.87088 | 11.0952 | 0.561421 | 0.2454098 | 1.236507 | 0.2937667 | 4.962428e-11
64.23002 | 13.4208 | 12.86926 | 11.09408 | 0.5515428 | 0.2452759 | 1.236834 | 0.2930676 | 4.96224e-11
64.24002 | 13.416 | 12.86761 | 11.09296 | 0.5483857 | 0.245144 | 1.237147 | 0.292364 | 4.962052e-11
64.25002 | 13.4132 | 12.86595 | 11.09184 | 0.5472483 | 0.2450145 | 1.237445 | 0.2916566 | 4.961686e-11
64.26002 | 13.412 | 12.86427 | 11.09071 | 0.547731 | 0.2448871 | 1.237729 | 0.2909454 | 4.961498e-11
64.27002 | 13.402 | 12.86257 | 11.08958 | 0.5394337 | 0.2447621 | 1.237998 | 0.2902306 | 4.961133e-11
64.28002 | 13.4013 | 12.86084 | 11.08844 | 0.540457 | 0.2446392 | 1.238251 | 0.2895123 | 4.960767e-11
64.29001 | 13.4017 | 12.8591 | 11.0873 | 0.542599 | 0.2445186 | 1.238488 | 0.2887913 | 4.960224e-11
64.30001 | 13.398 | 12.85734 | 11.08616 | 0.5406635 | 0.2444002 | 1.23871 | 0.2880663 | 4.959858e-11
64.31001 | 13.3801 | 12.85555 | 11.08501 | 0.5245488 | 0.244284 | 1.238915 | 0.2873381 | 4.959137e-11
64.32001 | 13.399 | 12.85374 | 11.08386 | 0.5452553 | 0.2441699 | 1.239104 | 0.2866067 | 4.958594e-11
64.33001 | 13.3817 | 12.85192 | 11.08271 | 0.5297828 | 0.2440581 | 1.239276 | 0.2858724 | 4.957873e-11
64.34001 | 13.3825 | 12.85007 | 11.08155 | 0.5324318 | 0.2439485 | 1.239432 | 0.2851351 | 4.957152e-11
64.35 | 13.3729 | 12.8482 | 11.08039 | 0.5247005 | 0.2438411 | 1.239569 | 0.2843958 | 4.956431e-11
64.36 | 13.3792 | 12.84631 | 11.07923 | 0.5328926 | 0.2437358 | 1.23969 | 0.283653 | 4.955532e-11
64.37 | 13.3637 | 12.84439 | 11.07806 | 0.5193066 | 0.2436326 | 1.239792 | 0.2829076 | 4.954633e-11
64.38 | 13.362 | 12.84246 | 11.07689 | 0.5195425 | 0.2435316 | 1.239877 | 0.2821596 | 4.953734e-11
64.39 | 13.3622 | 12.8405 | 11.07571 | 0.5217006 | 0.2434328 | 1.239943 | 0.2814092 | 4.952658e-11
64.39999 | 13.3547 | 12.83852 | 11.07454 | 0.5161787 | 0.2433364 | 1.239991 | 0.2806573 | 4.951582e-11
64.40999 | 13.3428 | 12.83652 | 11.07335 | 0.5062815 | 0.2432417 | 1.24002 | 0.2799023 | 4.950328e-11
64.41999 | 13.3518 | 12.83449 | 11.07217 | 0.5173066 | 0.2431494 | 1.24003 | 0.2791452 | 4.949074e-11
64.42999 | 13.3411 | 12.83245 | 11.07098 | 0.5086546 | 0.2430591 | 1.240021 | 0.278386 | 4.94782e-11
64.43999 | 13.3412 | 12.83037 | 11.06979 | 0.5108251 | 0.242971 | 1.239992 | 0.2776249 | 4.946566e-11
64.44999 | 13.3299 | 12.82828 | 11.06859 | 0.5016186 | 0.242885 | 1.239944 | 0.2768619 | 4.945134e-11
64.45998 | 13.3355 | 12.82617 | 11.06739 | 0.509333 | 0.2428011 | 1.239876 | 0.2760978 | 4.943702e-11
64.46998 | 13.3239 | 12.82403 | 11.06619 | 0.4998726 | 0.2427193 | 1.239788 | 0.2753313 | 4.942093e-11
64.47998 | 13.3209 | 12.82186 | 11.06498 | 0.4990354 | 0.2426396 | 1.23968 | 0.2745632 | 4.940484e-11
64.48998 | 13.3154 | 12.81968 | 11.06377 | 0.4957216 | 0.242562 | 1.239551 | 0.2737936 | 4.938875e-11
64.49998 | 13.3161 | 12.81747 | 11.06256 | 0.4986312 | 0.2424865 | 1.239402 | 0.2730226 | 4.937088e-11
64.50998 | 13.3045 | 12.81524 | 11.06134 | 0.4892643 | 0.242413 | 1.239232 | 0.2722502 | 4.935301e-11
64.51997 | 13.3011 | 12.81298 | 11.06012 | 0.4881187 | 0.2423417 | 1.239041 | 0.2714773 | 4.933336e-11
64.52997 | 13.2985 | 12.8107 | 11.0589 | 0.4877991 | 0.2422724 | 1.238828 | 0.2707024 | 4.931372e-11
64.53997 | 13.2883 | 12.8084 | 11.05767 | 0.4799032 | 0.2422052 | 1.238595 | 0.2699265 | 4.929407e-11
64.54997 | 13.282 | 12.80607 | 11.05644 | 0.4759312 | 0.2421401 | 1.238339 | 0.2691496 | 4.927265e-11
64.55997 | 13.2805 | 12.80372 | 11.05521 | 0.4767831 | 0.242077 | 1.238062 | 0.2683717 | 4.925122e-11
64.56997 | 13.2822 | 12.80134 | 11.05397 | 0.480859 | 0.2420159 | 1.237764 | 0.267593 | 4.922803e-11
64.57996 | 13.2632 | 12.79894 | 11.05273 | 0.4642564 | 0.2419571 | 1.237443 | 0.2668142 | 4.920483e-11
64.58996 | 13.2694 | 12.79652 | 11.05149 | 0.4728804 | 0.2419 | 1.2371 | 0.2660341 | 4.918163e-11
64.59996 | 13.2601 | 12.79407 | 11.05024 | 0.4660284 | 0.2418451 | 1.236735 | 0.2652533 | 4.915665e-11
64.60996 | 13.2612 | 12.7916 | 11.04899 | 0.4696009 | 0.2417921 | 1.236348 | 0.264472 | 4.913168e-11
64.61996 | 13.2426 | 12.7891 | 11.04773 | 0.4534972 | 0.2417414 | 1.235938 | 0.2636902 | 4.91067e-11
64.62996 | 13.244 | 12.78658 | 11.04648 | 0.457418 | 0.2416925 | 1.235505 | 0.2629081 | 4.907995e-11
64.63995 | 13.2424 | 12.78404 | 11.04522 | 0.4583605 | 0.2416457 | 1.23505 | 0.2621264 | 4.905142e-11
64.64995 | 13.2302 | 12.78147 | 11.04395 | 0.4487297 | 0.241601 | 1.234572 | 0.2613438 | 4.902289e-11
64.65995 | 13.2298 | 12.77888 | 11.04269 | 0.4509232 | 0.2415582 | 1.234071 | 0.260561 | 4.899436e-11
64.66995 | 13.219 | 12.77626 | 11.04142 | 0.4427413 | 0.2415173 | 1.233547 | 0.259778 | 4.896583e-11
64.67995 | 13.2182 | 12.77362 | 11.04014 | 0.4445835 | 0.2414785 | 1.233 | 0.2589951 | 4.893553e-11
64.68995 | 13.2 | 12.77095 | 11.03887 | 0.4290501 | 0.2414418 | 1.232429 | 0.2582122 | 4.890345e-11
64.69994 | 13.2093 | 12.76826 | 11.03759 | 0.4410383 | 0.241407 | 1.231836 | 0.2574301 | 4.887137e-11
64.70994 | 13.1921 | 12.76555 | 11.03631 | 0.4265536 | 0.2413742 | 1.231219 | 0.2566476 | 4.883929e-11
64.71994 | 13.1865 | 12.76281 | 11.03502 | 0.4236931 | 0.2413434 | 1.230579 | 0.2558652 | 4.880543e-11
64.72994 | 13.1905 | 12.76004 | 11.03373 | 0.4304569 | 0.2413145 | 1.229915 | 0.2550832 | 4.877157e-11
64.73994 | 13.1804 | 12.75725 | 11.03244 | 0.4231451 | 0.2412876 | 1.229228 | 0.2543016 | 4.873594e-11
64.74994 | 13.1735 | 12.75444 | 11.03114 | 0.4190574 | 0.2412627 | 1.228517 | 0.2535204 | 4.87003e-11
64.75993 | 13.1598 | 12.75161 | 11.02985 | 0.4081912 | 0.2412398 | 1.227783 | 0.2527405 | 4.866467e-11
64.76993 | 13.1676 | 12.74875 | 11.02854 | 0.4188518 | 0.2412188 | 1.227025 | 0.2519604 | 4.862726e-11
64.77993 | 13.155 | 12.74586 | 11.02724 | 0.4091365 | 0.2411998 | 1.226244 | 0.251181 | 4.858985e-11
64.78993 | 13.141 | 12.74295 | 11.02593 | 0.3980453 | 0.2411828 | 1.225438 | 0.2504022 | 4.855066e-11
64.79993 | 13.1441 | 12.74002 | 11.02462 | 0.404078 | 0.2411676 | 1.224609 | 0.2496242 | 4.851148e-11
64.80992 | 13.1349 | 12.73707 | 11.02331 | 0.3978318 | 0.2411545 | 1.223757 | 0.2488477 | 4.847229e-11
64.81992 | 13.1237 | 12.73409 | 11.02199 | 0.3896122 | 0.2411433 | 1.222881 | 0.2480714 | 4.843133e-11
64.82992 | 13.111 | 12.73108 | 11.02067 | 0.3799165 | 0.241134 | 1.221981 | 0.247296 | 4.838859e-11
64.83992 | 13.1118 | 12.72806 | 11.01935 | 0.3837443 | 0.2411267 | 1.221058 | 0.2465216 | 4.834585e-11
64.84992 | 13.1007 | 12.725 | 11.01802 | 0.3756958 | 0.2411213 | 1.220111 | 0.2457482 | 4.830311e-11
64.85992 | 13.0859 | 12.72193 | 11.0167 | 0.3639707 | 0.2411178 | 1.21914 | 0.244976 | 4.826037e-11
64.86991 | 13.0862 | 12.71883 | 11.01536 | 0.367366 | 0.2411163 | 1.218147 | 0.2442055 | 4.821585e-11
64.87991 | 13.0769 | 12.71571 | 11.01403 | 0.3611876 | 0.2411166 | 1.21713 | 0.2434356 | 4.816956e-11
64.88991 | 13.0682 | 12.71257 | 11.01269 | 0.3556324 | 0.2411189 | 1.216089 | 0.2426669 | 4.812327e-11
64.89991 | 13.0534 | 12.7094 | 11.01135 | 0.3440002 | 0.2411231 | 1.215024 | 0.2418994 | 4.807698e-11
64.90991 | 13.0544 | 12.70621 | 11.01001 | 0.3481909 | 0.2411293 | 1.213937 | 0.2411334 | 4.802891e-11
64.91991 | 13.0385 | 12.703 | 11.00866 | 0.3355044 | 0.2411373 | 1.212826 | 0.2403687 | 4.798084e-11
64.9299 | 13.0268 | 12.69976 | 11.00732 | 0.3270371 | 0.2411473 | 1.211693 | 0.2396064 | 4.793277e-11
64.9399 | 13.028 | 12.6965 | 11.00596 | 0.3314958 | 0.2411591 | 1.210536 | 0.2388446 | 4.788293e-11
64.9499 | 13.0142 | 12.69322 | 11.00461 | 0.320977 | 0.2411729 | 1.209356 | 0.2380844 | 4.783131e-11
64.9599 | 13.0004 | 12.68992 | 11.00325 | 0.3104803 | 0.2411886 | 1.208153 | 0.2373257 | 4.778146e-11
64.9699 | 12.9862 | 12.68659 | 11.00189 | 0.2996057 | 0.2412061 | 1.206927 | 0.2365686 | 4.772807e-11
64.9799 | 12.9861 | 12.68325 | 11.00053 | 0.302853 | 0.2412256 | 1.205678 | 0.2358132 | 4.767645e-11
64.98989 | 12.9701 | 12.67988 | 10.99917 | 0.2902187 | 0.2412469 | 1.204408 | 0.2350603 | 4.762305e-11
64.99989 | 12.9607 | 12.67649 | 10.9978 | 0.2842094 | 0.2412701 | 1.203115 | 0.2343083 | 4.756965e-11
65.00989 | 12.9574 | 12.67308 | 10.99643 | 0.2843214 | 0.2412952 | 1.201799 | 0.2335581 | 4.751448e-11
65.01989 | 12.9461 | 12.66965 | 10.99505 | 0.2764547 | 0.2413222 | 1.200461 | 0.2328097 | 4.745931e-11
65.02989 | 12.9391 | 12.66619 | 10.99368 | 0.2729091 | 0.2413511 | 1.1991 | 0.2320632 | 4.740236e-11
65.03989 | 12.9284 | 12.66272 | 10.9923 | 0.2656841 | 0.2413819 | 1.197718 | 0.2313185 | 4.734718e-11
65.04988 | 12.9237 | 12.65922 | 10.99092 | 0.2644765 | 0.2414144 | 1.196316 | 0.2305766 | 4.728846e-11
65.05988 | 12.9128 | 12.65571 | 10.98953 | 0.2570928 | 0.2414489 | 1.19489 | 0.2298358 | 4.723151e-11
65.06988 | 12.8993 | 12.65217 | 10.98815 | 0.2471293 | 0.2414853 | 1.193443 | 0.2290971 | 4.717278e-11
65.07988 | 12.8997 | 12.64861 | 10.98676 | 0.251086 | 0.2415236 | 1.191974 | 0.2283603 | 4.711228e-11
65.08988 | 12.8913 | 12.64504 | 10.98536 | 0.2462624 | 0.2415637 | 1.190485 | 0.2276257 | 4.705355e-11
65.09988 | 12.8723 | 12.64144 | 10.98397 | 0.2308584 | 0.2416057 | 1.188974 | 0.2268931 | 4.699305e-11
65.10987 | 12.8669 | 12.63783 | 10.98257 | 0.2290704 | 0.2416495 | 1.187444 | 0.2261634 | 4.693077e-11
65.11987 | 12.8629 | 12.63419 | 10.98117 | 0.228705 | 0.2416951 | 1.185892 | 0.2254351 | 4.68685e-11
65.12987 | 12.8536 | 12.63054 | 10.97977 | 0.2230586 | 0.2417427 | 1.184319 | 0.2247091 | 4.680622e-11
65.13987 | 12.842 | 12.62687 | 10.97837 | 0.2151309 | 0.2417921 | 1.182726 | 0.2239852 | 4.674394e-11
65.14987 | 12.8428 | 12.62318 | 10.97696 | 0.2196217 | 0.2418434 | 1.181113 | 0.2232636 | 4.667988e-11
65.15986 | 12.8348 | 12.61947 | 10.97555 | 0.215327 | 0.2418964 | 1.179482 | 0.222545 | 4.661583e-11
65.16986 | 12.8209 | 12.61575 | 10.97414 | 0.2051541 | 0.2419514 | 1.177829 | 0.2218279 | 4.655e-11
65.17986 | 12.8195 | 12.612 | 10.97272 | 0.2074989 | 0.2420082 | 1.176157 | 0.2211132 | 4.648417e-11
65.18986 | 12.8129 | 12.60824 | 10.97131 | 0.2046612 | 0.2420669 | 1.174466 | 0.2204008 | 4.641834e-11
65.19986 | 12.8046 | 12.60446 | 10.96989 | 0.2001407 | 0.2421274 | 1.172755 | 0.2196908 | 4.63525e-11
65.20986 | 12.7916 | 12.60066 | 10.96846 | 0.1909373 | 0.2421898 | 1.171026 | 0.2189833 | 4.62849e-11
65.21985 | 12.7934 | 12.59685 | 10.96704 | 0.1965469 | 0.2422539 | 1.16928 | 0.2182788 | 4.621729e-11
65.22985 | 12.7841 | 12.59302 | 10.96561 | 0.1910765 | 0.2423199 | 1.167514 | 0.2175761 | 4.614791e-11
65.23985 | 12.7677 | 12.58918 | 10.96418 | 0.1785225 | 0.2423878 | 1.165729 | 0.2168758 | 4.60803e-11
65.24985 | 12.7613 | 12.58532 | 10.96275 | 0.1759844 | 0.2424575 | 1.163927 | 0.2161781 | 4.601092e-11
65.25985 | 12.7567 | 12.58144 | 10.96132 | 0.1752619 | 0.242529 | 1.162107 | 0.2154828 | 4.593976e-11
65.26985 | 12.7498 | 12.57755 | 10.95988 | 0.1722548 | 0.2426024 | 1.160269 | 0.2147901 | 4.587037e-11
65.27984 | 12.7388 | 12.57364 | 10.95845 | 0.165159 | 0.2426776 | 1.158416 | 0.2141007 | 4.579922e-11
65.28984 | 12.7399 | 12.56972 | 10.95701 | 0.1701819 | 0.2427546 | 1.156544 | 0.2134131 | 4.572628e-11
65.29984 | 12.7302 | 12.56578 | 10.95556 | 0.1644193 | 0.2428335 | 1.154656 | 0.2127281 | 4.565512e-11
65.30984 | 12.7172 | 12.56183 | 10.95412 | 0.155371 | 0.2429142 | 1.152751 | 0.2120457 | 4.558219e-11
65.31984 | 12.718 | 12.55786 | 10.95267 | 0.1601367 | 0.2429967 | 1.15083 | 0.2113659 | 4.550925e-11
65.32984 | 12.7076 | 12.55388 | 10.95122 | 0.1537161 | 0.2430811 | 1.148892 | 0.2106888 | 4.543631e-11
65.33983 | 12.7002 | 12.5499 | 10.94977 | 0.150305 | 0.2431672 | 1.146941 | 0.210015 | 4.53616e-11
65.34983 | 12.6842 | 12.54589 | 10.94832 | 0.1383108 | 0.2432552 | 1.144973 | 0.2093432 | 4.528867e-11
65.35983 | 12.6879 | 12.54187 | 10.94686 | 0.1460296 | 0.243345 | 1.142989 | 0.2086741 | 4.521218e-11
65.36983 | 12.6822 | 12.53784 | 10.9454 | 0.1443608 | 0.2434367 | 1.140991 | 0.2080077 | 4.513747e-11
65.37983 | 12.6659 | 12.5338 | 10.94394 | 0.1321043 | 0.2435302 | 1.138977 | 0.207344 | 4.506275e-11
65.38983 | 12.6564 | 12.52974 | 10.94248 | 0.1266597 | 0.2436255 | 1.13695 | 0.206683 | 4.498627e-11
65.39982 | 12.6577 | 12.52568 | 10.94102 | 0.1320226 | 0.2437225 | 1.13491 | 0.2060254 | 4.490978e-11
65.40982 | 12.6481 | 12.5216 | 10.93955 | 0.1265011 | 0.2438215 | 1.132854 | 0.2053699 | 4.483329e-11
65.41982 | 12.6347 | 12.51751 | 10.93808 | 0.1171905 | 0.2439222 | 1.130785 | 0.2047172 | 4.475503e-11
65.42982 | 12.6406 | 12.51341 | 10.93661 | 0.1271906 | 0.2440248 | 1.128703 | 0.2040672 | 4.467854e-11
65.43982 | 12.6341 | 12.5093 | 10.93514 | 0.1248012 | 0.2441292 | 1.126607 | 0.2034201 | 4.460028e-11
65.44982 | 12.6238 | 12.50518 | 10.93367 | 0.1186219 | 0.2442354 | 1.124498 | 0.2027757 | 4.452201e-11
65.45981 | 12.6108 | 12.50105 | 10.93219 | 0.109748 | 0.2443434 | 1.12238 | 0.2021348 | 4.444375e-11
65.46981 | 12.6123 | 12.49691 | 10.93072 | 0.115388 | 0.2444533 | 1.120247 | 0.201496 | 4.436371e-11
65.47981 | 12.6069 | 12.49276 | 10.92924 | 0.1141372 | 0.244565 | 1.118102 | 0.2008601 | 4.428367e-11
65.48981 | 12.5906 | 12.4886 | 10.92775 | 0.1019955 | 0.2446784 | 1.115945 | 0.200227 | 4.42054e-11
65.49981 | 12.5925 | 12.48444 | 10.92627 | 0.1080621 | 0.2447938 | 1.113777 | 0.1995968 | 4.412536e-11
65.50981 | 12.5856 | 12.48026 | 10.92478 | 0.1053373 | 0.2449108 | 1.111598 | 0.1989694 | 4.404355e-11
65.5198 | 12.573 | 12.47608 | 10.9233 | 0.09691606 | 0.2450297 | 1.10941 | 0.1983454 | 4.396351e-11
65.5298 | 12.5567 | 12.47189 | 10.92181 | 0.08480679 | 0.2451504 | 1.107209 | 0.1977237 | 4.388347e-11
65.5398 | 12.5644 | 12.4677 | 10.92032 | 0.09670489 | 0.245273 | 1.104998 | 0.1971049 | 4.380165e-11
65.5498 | 12.5562 | 12.46349 | 10.91883 | 0.0927101 | 0.2453973 | 1.102777 | 0.1964889 | 4.371983e-11
65.5598 | 12.5412 | 12.45928 | 10.91733 | 0.08192192 | 0.2455236 | 1.100547 | 0.1958759 | 4.363802e-11
65.56979 | 12.5387 | 12.45506 | 10.91584 | 0.08363623 | 0.2456514 | 1.098309 | 0.1952663 | 4.35562e-11
65.57979 | 12.5395 | 12.45084 | 10.91434 | 0.08866075 | 0.2457813 | 1.09606 | 0.194659 | 4.347439e-11
65.58979 | 12.5266 | 12.44661 | 10.91284 | 0.07999109 | 0.245913 | 1.093802 | 0.1940545 | 4.339257e-11
65.59979 | 12.5132 | 12.44237 | 10.91134 | 0.07082706 | 0.2460464 | 1.091535 | 0.193453 | 4.330898e-11
65.60979 | 12.5144 | 12.43813 | 10.90984 | 0.07626821 | 0.2461816 | 1.08926 | 0.1928544 | 4.322716e-11
65.61979 | 12.5071 | 12.43389 | 10.90833 | 0.07321442 | 0.2463187 | 1.086977 | 0.1922587 | 4.314357e-11
65.62978 | 12.4951 | 12.42964 | 10.90683 | 0.06546091 | 0.2464575 | 1.084689 | 0.1916664 | 4.305998e-11
65.63978 | 12.4897 | 12.42538 | 10.90532 | 0.06431604 | 0.2465982 | 1.082391 | 0.1910765 | 4.297816e-11
65.64978 | 12.4866 | 12.42112 | 10.90381 | 0.06547516 | 0.2467408 | 1.080086 | 0.1904895 | 4.289456e-11
65.65978 | 12.4696 | 12.41686 | 10.9023 | 0.05273803 | 0.2468851 | 1.077773 | 0.1899054 | 4.281097e-11
65.66978 | 12.4594 | 12.4126 | 10.90079 | 0.04680436 | 0.2470313 | 1.075455 | 0.1893242 | 4.272561e-11
65.67978 | 12.4599 | 12.40833 | 10.89927 | 0.05157384 | 0.2471792 | 1.073129 | 0.188746 | 4.264201e-11
65.68977 | 12.4571 | 12.40406 | 10.89776 | 0.05304193 | 0.2473289 | 1.0708 | 0.1881712 | 4.255842e-11
65.69977 | 12.4405 | 12.39978 | 10.89624 | 0.04071678 | 0.2474806 | 1.068463 | 0.1875987 | 4.247483e-11
65.70977 | 12.435 | 12.39551 | 10.89472 | 0.03949402 | 0.247634 | 1.06612 | 0.1870292 | 4.238946e-11
65.71977 | 12.4344 | 12.39123 | 10.8932 | 0.04317307 | 0.2477893 | 1.063772 | 0.1864626 | 4.230587e-11
65.72977 | 12.4214 | 12.38695 | 10.89168 | 0.03445389 | 0.2479463 | 1.061419 | 0.1858989 | 4.22205e-11
65.73977 | 12.4113 | 12.38266 | 10.89016 | 0.02863607 | 0.2481053 | 1.059062 | 0.1853381 | 4.213513e-11
65.74976 | 12.4105 | 12.37838 | 10.88864 | 0.03211513 | 0.2482658 | 1.056702 | 0.1847808 | 4.205154e-11
65.75976 | 12.4009 | 12.3741 | 10.88711 | 0.02679932 | 0.2484284 | 1.054335 | 0.1842259 | 4.196617e-11
65.76976 | 12.3935 | 12.36982 | 10.88558 | 0.02368403 | 0.2485928 | 1.051965 | 0.1836738 | 4.18808e-11
65.77976 | 12.381 | 12.36553 | 10.88406 | 0.01546896 | 0.248759 | 1.049591 | 0.1831247 | 4.179721e-11
65.78976 | 12.383 | 12.36125 | 10.88253 | 0.02175387 | 0.248927 | 1.047214 | 0.1825785 | 4.171184e-11
65.79976 | 12.3653 | 12.35696 | 10.881 | 0.008338545 | 0.2490969 | 1.044833 | 0.1820352 | 4.162647e-11
65.80975 | 12.3566 | 12.35268 | 10.87947 | 0.003918435 | 0.2492684 | 1.042452 | 0.1814953 | 4.15411e-11
65.81975 | 12.3512 | 12.3484 | 10.87793 | 0.002801471 | 0.2494419 | 1.040065 | 0.1809579 | 4.145751e-11
65.82975 | 12.3474 | 12.34412 | 10.8764 | 0.003283765 | 0.2496172 | 1.037677 | 0.1804232 | 4.137214e-11
65.83975 | 12.3384 | 12.33984 | 10.87486 | -0.001435557 | 0.2497944 | 1.035286 | 0.1798915 | 4.128677e-11
65.84975 | 12.3268 | 12.33556 | 10.87333 | -0.008756366 | 0.2499734 | 1.032893 | 0.1793627 | 4.12014e-11
65.85975 | 12.3282 | 12.33128 | 10.87179 | -0.003079225 | 0.2501542 | 1.030499 | 0.1788367 | 4.111604e-11
65.86974 | 12.3176 | 12.32701 | 10.87025 | -0.009408477 | 0.2503367 | 1.028105 | 0.1783143 | 4.103244e-11
65.87974 | 12.3122 | 12.32274 | 10.86871 | -0.01053585 | 0.2505213 | 1.025708 | 0.1777941 | 4.094707e-11
65.88974 | 12.3005 | 12.31847 | 10.86717 | -0.01796618 | 0.2507076 | 1.02331 | 0.1772768 | 4.086171e-11
65.89974 | 12.2958 | 12.3142 | 10.86563 | -0.01839921 | 0.2508958 | 1.020912 | 0.1767624 | 4.077634e-11
65.90974 | 12.2934 | 12.30994 | 10.86409 | -0.01653544 | 0.2510858 | 1.018512 | 0.1762509 | 4.069274e-11
65.91974 | 12.2795 | 12.30567 | 10.86254 | -0.02617486 | 0.2512777 | 1.016113 | 0.1757422 | 4.060738e-11
65.92973 | 12.2721 | 12.30142 | 10.861 | -0.02932282 | 0.2514711 | 1.013716 | 0.1752369 | 4.052201e-11
65.93973 | 12.2656 | 12.29717 | 10.85945 | -0.03157026 | 0.2516668 | 1.011317 | 0.1747339 | 4.043842e-11
65.94973 | 12.2584 | 12.29292 | 10.85791 | -0.03452176 | 0.2518642 | 1.008918 | 0.1742338 | 4.035305e-11
65.95973 | 12.2454 | 12.28868 | 10.85636 | -0.04327777 | 0.2520635 | 1.00652 | 0.1737366 | 4.026946e-11
65.96973 | 12.2487 | 12.28444 | 10.85481 | -0.03573822 | 0.2522644 | 1.004122 | 0.1732422 | 4.018409e-11
65.97972 | 12.2392 | 12.28021 | 10.85326 | -0.04100813 | 0.2524673 | 1.001729 | 0.1727511 | 4.01005e-11
65.98972 | 12.229 | 12.27598 | 10.85171 | -0.04697876 | 0.2526721 | 0.9993338 | 0.1722623 | 4.00169e-11
65.99972 | 12.2202 | 12.27175 | 10.85016 | -0.05155467 | 0.2528787 | 0.9969404 | 0.1717764 | 3.993331e-11
66.00972 | 12.2158 | 12.26754 | 10.84861 | -0.05173638 | 0.2530873 | 0.9945487 | 0.1712933 | 3.984794e-11
66.01972 | 12.2084 | 12.26332 | 10.84705 | -0.05492395 | 0.2532977 | 0.9921591 | 0.170813 | 3.976435e-11
66.02972 | 12.1966 | 12.25912 | 10.8455 | -0.06251746 | 0.25351 | 0.9897716 | 0.1703356 | 3.968076e-11
66.03971 | 12.1948 | 12.25492 | 10.84395 | -0.06012133 | 0.2537239 | 0.9873886 | 0.1698614 | 3.959717e-11
66.04971 | 12.1886 | 12.25073 | 10.84239 | -0.0621276 | 0.2539397 | 0.9850061 | 0.1693895 | 3.951535e-11
66.05971 | 12.1759 | 12.24654 | 10.84084 | -0.07064061 | 0.2541577 | 0.9826261 | 0.1689204 | 3.943176e-11
66.06971 | 12.1671 | 12.24236 | 10.83928 | -0.07526051 | 0.2543773 | 0.9802493 | 0.1684541 | 3.934817e-11
66.07971 | 12.1552 | 12.23819 | 10.83772 | -0.0829877 | 0.254599 | 0.9778755 | 0.1679906 | 3.926635e-11
66.08971 | 12.1524 | 12.23402 | 10.83616 | -0.081622 | 0.2548223 | 0.9755051 | 0.1675298 | 3.918276e-11
66.0997 | 12.1388 | 12.22987 | 10.83461 | -0.09106822 | 0.2550475 | 0.9731404 | 0.1670724 | 3.910094e-11
66.1097 | 12.1307 | 12.22572 | 10.83305 | -0.09501791 | 0.2552747 | 0.9707772 | 0.1666172 | 3.901912e-11
66.1197 | 12.1262 | 12.22158 | 10.83149 | -0.09537565 | 0.2555038 | 0.9684179 | 0.1661647 | 3.893731e-11
66.1297 | 12.1154 | 12.21744 | 10.82993 | -0.1020414 | 0.2557348 | 0.9660625 | 0.1657149 | 3.885549e-11
66.1397 | 12.1052 | 12.21332 | 10.82837 | -0.1081157 | 0.2559676 | 0.9637116 | 0.1652679 | 3.877367e-11
66.1497 | 12.0997 | 12.2092 | 10.82681 | -0.1094983 | 0.2562024 | 0.9613649 | 0.1648236 | 3.869186e-11
66.15969 | 12.0923 | 12.20509 | 10.82525 | -0.1127938 | 0.2564388 | 0.9590252 | 0.1643825 | 3.861004e-11
66.16969 | 12.0848 | 12.20099 | 10.82369 | -0.1161942 | 0.2566774 | 0.9566879 | 0.1639437 | 3.853e-11
66.17969 | 12.0712 | 12.1969 | 10.82212 | -0.1257036 | 0.2569178 | 0.9543555 | 0.1635075 | 3.844996e-11
66.18969 | 12.0695 | 12.19282 | 10.82056 | -0.1233224 | 0.2571601 | 0.9520283 | 0.1630741 | 3.836815e-11
66.19969 | 12.0591 | 12.18875 | 10.819 | -0.1296506 | 0.2574044 | 0.9497063 | 0.1626434 | 3.828811e-11
66.20969 | 12.0472 | 12.18469 | 10.81743 | -0.1374885 | 0.2576505 | 0.9473897 | 0.1622153 | 3.820807e-11
66.21968 | 12.0383 | 12.18064 | 10.81587 | -0.1423403 | 0.2578983 | 0.945081 | 0.1617903 | 3.81298e-11
66.22968 | 12.0319 | 12.1766 | 10.81431 | -0.1446979 | 0.2581483 | 0.9427756 | 0.1613676 | 3.804976e-11
66.23968 | 12.0272 | 12.17257 | 10.81274 | -0.1453658 | 0.2584002 | 0.9404762 | 0.1609476 | 3.796972e-11
66.24968 | 12.0188 | 12.16854 | 10.81118 | -0.149744 | 0.258654 | 0.9381827 | 0.1605302 | 3.789146e-11
66.25968 | 12.0128 | 12.16453 | 10.80961 | -0.1517328 | 0.2589097 | 0.9358956 | 0.1601154 | 3.781319e-11
66.26968 | 12.0073 | 12.16053 | 10.80805 | -0.1532321 | 0.2591673 | 0.9336146 | 0.1597033 | 3.773493e-11
66.27967 | 11.9967 | 12.15655 | 10.80648 | -0.1598462 | 0.2594266 | 0.9313423 | 0.1592942 | 3.765666e-11
66.28967 | 11.9907 | 12.15257 | 10.80492 | -0.1618674 | 0.2596881 | 0.9290745 | 0.1588873 | 3.75784e-11
66.29967 | 11.9865 | 12.1486 | 10.80335 | -0.1620997 | 0.2599515 | 0.9268133 | 0.1584831 | 3.750191e-11
66.30967 | 11.981 | 12.14464 | 10.80179 | -0.1636433 | 0.2602169 | 0.924559 | 0.1580814 | 3.742365e-11
66.31967 | 11.968 | 12.1407 | 10.80022 | -0.1726982 | 0.2604841 | 0.9223116 | 0.1576824 | 3.734716e-11
66.32967 | 11.9653 | 12.13676 | 10.79865 | -0.1714649 | 0.2607534 | 0.9200715 | 0.1572859 | 3.727067e-11
66.33966 | 11.9628 | 12.13285 | 10.79709 | -0.1700471 | 0.2610243 | 0.9178407 | 0.1568924 | 3.719418e-11
66.34966 | 11.9479 | 12.12894 | 10.79552 | -0.1810373 | 0.2612974 | 0.9156152 | 0.1565011 | 3.711947e-11
66.35966 | 11.9435 | 12.12504 | 10.79396 | -0.1815395 | 0.2615725 | 0.913397 | 0.1561124 | 3.704298e-11
66.36966 | 11.9419 | 12.12115 | 10.79239 | -0.1792539 | 0.2618495 | 0.9111866 | 0.1557262 | 3.696827e-11
66.37966 | 11.9388 | 12.11728 | 10.79083 | -0.1784806 | 0.2621285 | 0.9089839 | 0.1553426 | 3.689355e-11
66.38965 | 11.9253 | 12.11342 | 10.78926 | -0.1881236 | 0.2624092 | 0.9067911 | 0.1549618 | 3.681884e-11
66.39965 | 11.9233 | 12.10958 | 10.7877 | -0.1862752 | 0.262692 | 0.9046041 | 0.1545833 | 3.674413e-11
66.40965 | 11.923 | 12.10574 | 10.78613 | -0.1827396 | 0.2629769 | 0.9024253 | 0.1542072 | 3.666942e-11
66.41965 | 11.9135 | 12.10192 | 10.78456 | -0.1884168 | 0.2632638 | 0.9002546 | 0.1538337 | 3.659648e-11
66.42965 | 11.9108 | 12.09811 | 10.783 | -0.1873069 | 0.2635526 | 0.8980922 | 0.1534627 | 3.652354e-11
66.43965 | 11.9031 | 12.09431 | 10.78143 | -0.1912101 | 0.2638434 | 0.8959382 | 0.1530942 | 3.645061e-11
66.44964 | 11.9015 | 12.09053 | 10.77987 | -0.1890302 | 0.2641359 | 0.8937947 | 0.1527285 | 3.637767e-11
66.45964 | 11.8935 | 12.08676 | 10.77831 | -0.1932599 | 0.2644307 | 0.8916578 | 0.152365 | 3.630474e-11
66.46964 | 11.8855 | 12.083 | 10.77674 | -0.197503 | 0.2647275 | 0.8895295 | 0.1520039 | 3.623357e-11
66.47964 | 11.8856 | 12.07926 | 10.77518 | -0.1936597 | 0.2650262 | 0.88741 | 0.1516453 | 3.616241e-11
66.48964 | 11.8755 | 12.07553 | 10.77361 | -0.2000301 | 0.265327 | 0.8852994 | 0.1512891 | 3.609125e-11
66.49964 | 11.8708 | 12.07181 | 10.77205 | -0.2010141 | 0.2656297 | 0.8831977 | 0.1509354 | 3.602009e-11
66.50963 | 11.8674 | 12.06812 | 10.77049 | -0.2007157 | 0.2659342 | 0.8811071 | 0.1505845 | 3.59507e-11
66.51963 | 11.8664 | 12.06443 | 10.76893 | -0.1980277 | 0.266241 | 0.8790236 | 0.1502357 | 3.587955e-11
66.52963 | 11.8546 | 12.06075 | 10.76737 | -0.2061537 | 0.2665498 | 0.8769493 | 0.1498893 | 3.581016e-11
66.53963 | 11.853 | 12.05709 | 10.7658 | -0.2040938 | 0.2668606 | 0.8748842 | 0.1495453 | 3.574078e-11
66.54963 | 11.8502 | 12.05345 | 10.76424 | -0.2032483 | 0.2671734 | 0.8728286 | 0.1492037 | 3.567139e-11
66.55963 | 11.8421 | 12.04982 | 10.76268 | -0.2077173 | 0.2674883 | 0.8707825 | 0.1488645 | 3.560378e-11
66.56962 | 11.8377 | 12.0462 | 10.76112 | -0.2085042 | 0.2678049 | 0.8687478 | 0.148528 | 3.553617e-11
66.57962 | 11.832 | 12.0426 | 10.75956 | -0.2106021 | 0.2681238 | 0.8667207 | 0.1481936 | 3.546856e-11
66.58962 | 11.829 | 12.03901 | 10.758 | -0.2100147 | 0.2684448 | 0.8647034 | 0.1478616 | 3.540095e-11
66.59962 | 11.8221 | 12.03544 | 10.75645 | -0.2133422 | 0.2687679 | 0.8626958 | 0.1475319 | 3.533335e-11
66.60962 | 11.8173 | 12.03188 | 10.75489 | -0.2145844 | 0.2690929 | 0.860698 | 0.1472046 | 3.526751e-11
66.61962 | 11.8099 | 12.02834 | 10.75333 | -0.2184416 | 0.2694201 | 0.85871 | 0.1468796 | 3.520168e-11
66.62961 | 11.8031 | 12.02482 | 10.75178 | -0.2217177 | 0.2697488 | 0.8567345 | 0.1465573 | 3.513584e-11
66.63961 | 11.7964 | 12.02131 | 10.75022 | -0.2249051 | 0.2700802 | 0.8547665 | 0.146237 | 3.507001e-11
66.64961 | 11.794 | 12.01781 | 10.74867 | -0.2238077 | 0.2704134 | 0.8528086 | 0.145919 | 3.500418e-11
66.65961 | 11.7867 | 12.01433 | 10.74711 | -0.2276256 | 0.2707489 | 0.8508608 | 0.1456033 | 3.494012e-11
66.66961 | 11.7851 | 12.01086 | 10.74556 | -0.2257587 | 0.2710863 | 0.8489232 | 0.14529 | 3.487606e-11
66.67961 | 11.7789 | 12.00741 | 10.74401 | -0.2285075 | 0.2714259 | 0.8469959 | 0.1449789 | 3.481201e-11
66.6896 | 11.7724 | 12.00398 | 10.74246 | -0.231575 | 0.2717671 | 0.8450807 | 0.1446704 | 3.474972e-11
66.6996 | 11.7672 | 12.00055 | 10.74091 | -0.2333548 | 0.2721109 | 0.843174 | 0.144364 | 3.468567e-11
66.7096 | 11.7624 | 11.99715 | 10.73936 | -0.2347504 | 0.2724568 | 0.8412777 | 0.1440597 | 3.462339e-11
66.7196 | 11.7573 | 11.99376 | 10.73781 | -0.2364615 | 0.2728046 | 0.8393919 | 0.1437578 | 3.45611e-11
66.7296 | 11.7491 | 11.99039 | 10.73626 | -0.2412886 | 0.2731548 | 0.8375166 | 0.1434581 | 3.45006e-11
66.7396 | 11.7482 | 11.98703 | 10.73471 | -0.2388315 | 0.2735068 | 0.8356518 | 0.1431607 | 3.443832e-11
66.74959 | 11.7425 | 11.98369 | 10.73317 | -0.2411937 | 0.2738607 | 0.8337994 | 0.1428658 | 3.437781e-11
66.75959 | 11.7337 | 11.98037 | 10.73162 | -0.2466686 | 0.2742171 | 0.8319558 | 0.1425728 | 3.43173e-11
66.76959 | 11.7256 | 11.97706 | 10.73008 | -0.2514597 | 0.2745757 | 0.8301231 | 0.1422821 | 3.425857e-11
66.77959 | 11.7295 | 11.97377 | 10.72854 | -0.2442669 | 0.2749363 | 0.8283009 | 0.1419936 | 3.419807e-11
66.78959 | 11.7168 | 11.97049 | 10.72699 | -0.2536903 | 0.2752991 | 0.8264895 | 0.1417072 | 3.413934e-11
66.79958 | 11.7112 | 11.96723 | 10.72546 | -0.2560333 | 0.2756637 | 0.8246907 | 0.1414234 | 3.408061e-11
66.80958 | 11.7045 | 11.96399 | 10.72392 | -0.2594892 | 0.2760308 | 0.8229009 | 0.1411415 | 3.402188e-11
66.81958 | 11.7041 | 11.96076 | 10.72238 | -0.2566617 | 0.2764001 | 0.821122 | 0.1408618 | 3.396492e-11
66.82958 | 11.696 | 11.95755 | 10.72084 | -0.2615505 | 0.2767714 | 0.819354 | 0.1405842 | 3.390796e-11
66.83958 | 11.6878 | 11.95436 | 10.71931 | -0.266556 | 0.277145 | 0.8175969 | 0.1403089 | 3.385101e-11
66.84958 | 11.6835 | 11.95118 | 10.71777 | -0.2676779 | 0.2775207 | 0.8158508 | 0.1400357 | 3.379406e-11
66.85957 | 11.6784 | 11.94802 | 10.71624 | -0.2696198 | 0.2778983 | 0.8141174 | 0.1397649 | 3.37371e-11
66.86957 | 11.6734 | 11.94488 | 10.71471 | -0.2714751 | 0.2782784 | 0.8123933 | 0.139496 | 3.368192e-11
66.87957 | 11.6657 | 11.94175 | 10.71318 | -0.2760471 | 0.2786607 | 0.8106803 | 0.1392292 | 3.362674e-11
66.88957 | 11.6606 | 11.93864 | 10.71165 | -0.278036 | 0.2790452 | 0.8089783 | 0.1389646 | 3.357157e-11
66.89957 | 11.6493 | 11.93554 | 10.71012 | -0.2862416 | 0.2794319 | 0.8072874 | 0.1387021 | 3.351816e-11
66.90957 | 11.6497 | 11.93246 | 10.70859 | -0.2827643 | 0.2798208 | 0.8056077 | 0.1384417 | 3.346476e-11
66.91956 | 11.6347 | 11.92941 | 10.70707 | -0.2947068 | 0.2802115 | 0.8039408 | 0.1381837 | 3.341135e-11
66.92956 | 11.6365 | 11.92636 | 10.70555 | -0.2898633 | 0.2806048 | 0.8022833 | 0.1379275 | 3.335795e-11
66.93956 | 11.6281 | 11.92334 | 10.70403 | -0.2952369 | 0.2810004 | 0.8006371 | 0.1376735 | 3.330455e-11
66.94956 | 11.621 | 11.92033 | 10.70251 | -0.2993275 | 0.2813981 | 0.7990022 | 0.1374215 | 3.325292e-11
66.95956 | 11.6157 | 11.91734 | 10.70099 | -0.3016353 | 0.2817982 | 0.7973783 | 0.1371716 | 3.320129e-11
66.96956 | 11.6135 | 11.91436 | 10.69947 | -0.3008603 | 0.2822004 | 0.7957659 | 0.1369237 | 3.314966e-11
66.97955 | 11.6067 | 11.91141 | 10.69796 | -0.3047053 | 0.2826045 | 0.7941662 | 0.1366782 | 3.309981e-11
66.98955 | 11.6026 | 11.90846 | 10.69644 | -0.3058648 | 0.2830113 | 0.7925762 | 0.1364345 | 3.304818e-11
66.99955 | 11.5959 | 11.90554 | 10.69493 | -0.3096415 | 0.2834204 | 0.7909975 | 0.1361929 | 3.299833e-11
67.00955 | 11.592 | 11.90264 | 10.69342 | -0.3106355 | 0.2838316 | 0.7894301 | 0.1359533 | 3.295025e-11
67.01955 | 11.5886 | 11.89975 | 10.69191 | -0.311147 | 0.2842452 | 0.7878741 | 0.1357157 | 3.29004e-11
67.02955 | 11.58 | 11.89688 | 10.69041 | -0.3168759 | 0.284661 | 0.7863293 | 0.1354802 | 3.285232e-11
67.03954 | 11.5762 | 11.89403 | 10.6889 | -0.3178251 | 0.2850788 | 0.7847975 | 0.1352469 | 3.280425e-11
67.04954 | 11.5735 | 11.89119 | 10.6874 | -0.3176889 | 0.2854993 | 0.7832755 | 0.1350154 | 3.275617e-11
67.05954 | 11.5718 | 11.88837 | 10.6859 | -0.3165703 | 0.285922 | 0.7817648 | 0.1347859 | 3.27081e-11
67.06954 | 11.5666 | 11.88557 | 10.6844 | -0.3189693 | 0.286347 | 0.7802656 | 0.1345585 | 3.266179e-11
67.07954 | 11.5653 | 11.88279 | 10.6829 | -0.3174859 | 0.2867743 | 0.7787777 | 0.134333 | 3.261549e-11
67.08954 | 11.5639 | 11.88002 | 10.68141 | -0.3161201 | 0.2872041 | 0.7773012 | 0.1341095 | 3.256919e-11
67.09953 | 11.5593 | 11.87727 | 10.67991 | -0.3179747 | 0.2876354 | 0.7758377 | 0.1338882 | 3.252466e-11
67.10953 | 11.5567 | 11.87454 | 10.67842 | -0.3178445 | 0.28807 | 0.7743841 | 0.1336687 | 3.248014e-11
67.11953 | 11.5576 | 11.87183 | 10.67693 | -0.3142318 | 0.2885065 | 0.7729418 | 0.1334511 | 3.243561e-11
67.12953 | 11.5499 | 11.86914 | 10.67544 | -0.3192369 | 0.2889455 | 0.7715109 | 0.1332356 | 3.239108e-11
67.13953 | 11.5475 | 11.86646 | 10.67396 | -0.3189597 | 0.2893869 | 0.7700912 | 0.1330219 | 3.234656e-11
67.14952 | 11.546 | 11.8638 | 10.67248 | -0.3178036 | 0.2898302 | 0.7686849 | 0.1328105 | 3.230381e-11
67.15952 | 11.5422 | 11.86116 | 10.671 | -0.3189621 | 0.2902763 | 0.7672881 | 0.1326007 | 3.226106e-11
67.16952 | 11.5355 | 11.85854 | 10.66952 | -0.3230389 | 0.2907248 | 0.7659031 | 0.132393 | 3.221831e-11
67.17952 | 11.5345 | 11.85593 | 10.66804 | -0.3214333 | 0.2911757 | 0.7645291 | 0.1321871 | 3.217733e-11
67.18952 | 11.5282 | 11.85335 | 10.66657 | -0.3251459 | 0.291629 | 0.7631668 | 0.1319832 | 3.213636e-11
67.19952 | 11.5329 | 11.85078 | 10.66509 | -0.3178764 | 0.2920847 | 0.7618158 | 0.1317812 | 3.209538e-11
67.20951 | 11.5267 | 11.84823 | 10.66363 | -0.3215274 | 0.2925423 | 0.7604776 | 0.1315812 | 3.205441e-11
67.21951 | 11.5234 | 11.84569 | 10.66216 | -0.3222941 | 0.2930028 | 0.7591495 | 0.131383 | 3.201343e-11
67.22951 | 11.5177 | 11.84318 | 10.66069 | -0.3254788 | 0.2934658 | 0.7578328 | 0.1311867 | 3.197423e-11
67.23951 | 11.5161 | 11.84068 | 10.65923 | -0.3245816 | 0.2939311 | 0.7565275 | 0.1309923 | 3.193503e-11
67.24951 | 11.5121 | 11.8382 | 10.65777 | -0.3261026 | 0.2943989 | 0.7552336 | 0.1307998 | 3.189584e-11
67.25951 | 11.5084 | 11.83574 | 10.65631 | -0.3273418 | 0.2948692 | 0.7539512 | 0.1306092 | 3.185841e-11
67.2695 | 11.5032 | 11.8333 | 10.65486 | -0.3301015 | 0.2953414 | 0.7526813 | 0.1304206 | 3.182098e-11
67.2795 | 11.4982 | 11.83088 | 10.65341 | -0.332677 | 0.2958165 | 0.7514216 | 0.1302337 | 3.178356e-11
67.2895 | 11.4925 | 11.82847 | 10.65195 | -0.3359709 | 0.2962942 | 0.7501733 | 0.1300487 | 3.174614e-11
67.2995 | 11.486 | 11.82608 | 10.65051 | -0.340083 | 0.2967743 | 0.7489364 | 0.1298656 | 3.171048e-11
67.3095 | 11.48 | 11.82371 | 10.64906 | -0.3437134 | 0.2972569 | 0.7477109 | 0.1296843 | 3.167306e-11
67.3195 | 11.4756 | 11.82136 | 10.64762 | -0.3457621 | 0.297742 | 0.7464967 | 0.1295048 | 3.163741e-11
67.32949 | 11.4765 | 11.81903 | 10.64618 | -0.3425315 | 0.298229 | 0.7452951 | 0.1293274 | 3.160354e-11
67.33949 | 11.4655 | 11.81672 | 10.64474 | -0.351217 | 0.2987191 | 0.7441037 | 0.1291516 | 3.156789e-11
67.34949 | 11.4688 | 11.81442 | 10.64331 | -0.3456208 | 0.2992117 | 0.7429237 | 0.1289777 | 3.153402e-11
67.35949 | 11.4578 | 11.81214 | 10.64188 | -0.3543431 | 0.2997069 | 0.7417549 | 0.1288056 | 3.150014e-11
67.36949 | 11.4566 | 11.80988 | 10.64045 | -0.3532839 | 0.3002045 | 0.7405976 | 0.1286353 | 3.146627e-11
67.37949 | 11.4467 | 11.80764 | 10.63902 | -0.3609432 | 0.3007047 | 0.7394515 | 0.1284669 | 3.143417e-11
67.38948 | 11.4485 | 11.80542 | 10.6376 | -0.3569231 | 0.301207 | 0.7383179 | 0.1283004 | 3.140207e-11
67.39948 | 11.445 | 11.80322 | 10.63618 | -0.3582194 | 0.3017123 | 0.7371944 | 0.1281355 | 3.136997e-11
67.40948 | 11.4387 | 11.80103 | 10.63476 | -0.3623342 | 0.3022202 | 0.7360823 | 0.1279725 | 3.133787e-11
67.41948 | 11.433 | 11.79887 | 10.63334 | -0.3658676 | 0.3027306 | 0.7349815 | 0.1278112 | 3.130755e-11
67.42948 | 11.4327 | 11.79672 | 10.63193 | -0.3640196 | 0.3032437 | 0.733892 | 0.1276517 | 3.127722e-11
67.43948 | 11.425 | 11.79459 | 10.63052 | -0.3695902 | 0.3037593 | 0.7328137 | 0.127494 | 3.12469e-11
67.44947 | 11.4239 | 11.79248 | 10.62912 | -0.3685815 | 0.3042771 | 0.7317476 | 0.1273382 | 3.121658e-11
67.45947 | 11.4188 | 11.79039 | 10.62772 | -0.3715895 | 0.3047979 | 0.7306919 | 0.1271841 | 3.118626e-11
67.46947 | 11.4208 | 11.78832 | 10.62632 | -0.367516 | 0.3053214 | 0.7296473 | 0.1270317 | 3.115771e-11
67.47947 | 11.417 | 11.78626 | 10.62492 | -0.3692613 | 0.3058475 | 0.728614 | 0.1268812 | 3.112916e-11
67.48947 | 11.4175 | 11.78423 | 10.62352 | -0.3667254 | 0.3063763 | 0.7275919 | 0.1267323 | 3.110238e-11
67.49947 | 11.4111 | 11.78221 | 10.62213 | -0.3711083 | 0.3069076 | 0.7265811 | 0.1265852 | 3.107384e-11
67.50946 | 11.4132 | 11.78021 | 10.62075 | -0.3670118 | 0.3074412 | 0.7255824 | 0.12644 | 3.104707e-11
67.51946 | 11.4063 | 11.77823 | 10.61936 | -0.3719321 | 0.3079779 | 0.7245938 | 0.1262964 | 3.102029e-11
67.52946 | 11.4067 | 11.77627 | 10.61798 | -0.3695714 | 0.3085173 | 0.7236164 | 0.1261546 | 3.099352e-11
67.53946 | 11.4049 | 11.77433 | 10.61661 | -0.3694294 | 0.3090594 | 0.7226502 | 0.1260145 | 3.096852e-11
67.54946 | 11.4056 | 11.77241 | 10.61523 | -0.3668064 | 0.3096041 | 0.7216952 | 0.1258761 | 3.094352e-11
67.55945 | 11.3991 | 11.7705 | 10.61386 | -0.3714041 | 0.3101511 | 0.7207521 | 0.1257396 | 3.091852e-11
67.56945 | 11.3946 | 11.76862 | 10.61249 | -0.3740188 | 0.3107013 | 0.7198192 | 0.1256046 | 3.089353e-11
67.57945 | 11.3904 | 11.76675 | 10.61113 | -0.3763525 | 0.3112542 | 0.7188975 | 0.1254714 | 3.08703e-11
67.58945 | 11.3921 | 11.76491 | 10.60977 | -0.3728051 | 0.3118098 | 0.7179868 | 0.1253399 | 3.084531e-11
67.59945 | 11.3906 | 11.76308 | 10.60841 | -0.3724767 | 0.3123682 | 0.7170873 | 0.1252101 | 3.082208e-11
67.60945 | 11.3832 | 11.76127 | 10.60706 | -0.3780673 | 0.3129293 | 0.7161988 | 0.1250821 | 3.080063e-11
67.61944 | 11.3847 | 11.75948 | 10.60571 | -0.3747788 | 0.3134927 | 0.7153221 | 0.1249558 | 3.077741e-11
67.62944 | 11.3834 | 11.75771 | 10.60436 | -0.3743075 | 0.3140594 | 0.7144557 | 0.1248311 | 3.075596e-11
67.63944 | 11.3811 | 11.75596 | 10.60302 | -0.3748552 | 0.3146288 | 0.7136003 | 0.1247081 | 3.073452e-11
67.64944 | 11.37 | 11.75422 | 10.60168 | -0.3842221 | 0.315201 | 0.7127558 | 0.1245868 | 3.071307e-11
67.65944 | 11.3706 | 11.75251 | 10.60034 | -0.381908 | 0.3157761 | 0.7119224 | 0.1244672 | 3.069339e-11
67.66944 | 11.3662 | 11.75081 | 10.59901 | -0.3846132 | 0.3163539 | 0.7110999 | 0.1243493 | 3.067372e-11
67.67943 | 11.3638 | 11.74914 | 10.59768 | -0.3853391 | 0.316934 | 0.7102892 | 0.1242331 | 3.065405e-11
67.68943 | 11.3541 | 11.74748 | 10.59636 | -0.3933827 | 0.3175176 | 0.7094887 | 0.1241186 | 3.063437e-11
67.69943 | 11.3548 | 11.74585 | 10.59504 | -0.3910453 | 0.3181039 | 0.708699 | 0.1240056 | 3.06147e-11
67.70943 | 11.3432 | 11.74423 | 10.59372 | -0.4010272 | 0.3186931 | 0.7079203 | 0.1238944 | 3.05968e-11
67.71943 | 11.3399 | 11.74263 | 10.59241 | -0.4027284 | 0.3192852 | 0.7071525 | 0.1237848 | 3.057891e-11
67.72943 | 11.3343 | 11.74105 | 10.5911 | -0.4067489 | 0.3198801 | 0.7063956 | 0.1236769 | 3.056101e-11
67.73942 | 11.3363 | 11.73949 | 10.58979 | -0.4031902 | 0.3204773 | 0.7056503 | 0.1235707 | 3.054488e-11
67.74942 | 11.3306 | 11.73795 | 10.58849 | -0.4073492 | 0.3210781 | 0.7049151 | 0.1234661 | 3.052876e-11
67.75942 | 11.3281 | 11.73643 | 10.58719 | -0.4083277 | 0.3216817 | 0.7041908 | 0.1233631 | 3.051264e-11
67.76942 | 11.3155 | 11.73493 | 10.5859 | -0.4194255 | 0.3222882 | 0.7034772 | 0.1232618 | 3.049651e-11
67.77942 | 11.317 | 11.73344 | 10.58461 | -0.4164427 | 0.3228977 | 0.7027745 | 0.1231621 | 3.048039e-11
67.78942 | 11.3149 | 11.73198 | 10.58332 | -0.4170794 | 0.3235101 | 0.7020826 | 0.123064 | 3.046604e-11
67.79941 | 11.3071 | 11.73054 | 10.58204 | -0.4234369 | 0.3241249 | 0.7014022 | 0.1229677 | 3.045169e-11
67.80941 | 11.3017 | 11.72911 | 10.58076 | -0.4274125 | 0.3247432 | 0.7007318 | 0.1228729 | 3.043735e-11
67.81941 | 11.2949 | 11.72771 | 10.57949 | -0.4328076 | 0.3253645 | 0.7000723 | 0.1227798 | 3.042477e-11
67.82941 | 11.2936 | 11.72632 | 10.57822 | -0.4327222 | 0.3259888 | 0.6994234 | 0.1226882 | 3.041042e-11
67.83941 | 11.288 | 11.72496 | 10.57696 | -0.4369563 | 0.326616 | 0.6987853 | 0.1225983 | 3.039785e-11
67.84941 | 11.2804 | 11.72361 | 10.5757 | -0.44321 | 0.3272463 | 0.6981579 | 0.12251 | 3.038528e-11
67.8594 | 11.2774 | 11.72228 | 10.57444 | -0.4448846 | 0.3278789 | 0.6975418 | 0.1224234 | 3.037448e-11
67.8694 | 11.276 | 11.72098 | 10.57319 | -0.4449776 | 0.3285153 | 0.6969358 | 0.1223384 | 3.036191e-11
67.8794 | 11.277 | 11.71969 | 10.57194 | -0.4426902 | 0.3291547 | 0.6963404 | 0.1222549 | 3.035111e-11
67.8894 | 11.2685 | 11.71842 | 10.5707 | -0.4499224 | 0.3297971 | 0.6957557 | 0.1221731 | 3.034031e-11
67.8994 | 11.2692 | 11.71717 | 10.56946 | -0.4479744 | 0.3304425 | 0.6951816 | 0.1220928 | 3.033128e-11
67.9094 | 11.2592 | 11.71595 | 10.56822 | -0.4567461 | 0.3310911 | 0.6946183 | 0.1220142 | 3.032049e-11
67.91939 | 11.262 | 11.71474 | 10.56699 | -0.452739 | 0.3317421 | 0.6940662 | 0.1219372 | 3.031146e-11
67.92939 | 11.2536 | 11.71355 | 10.56577 | -0.4599502 | 0.3323968 | 0.693524 | 0.1218617 | 3.030244e-11
67.93939 | 11.2564 | 11.71238 | 10.56455 | -0.4559813 | 0.3330546 | 0.6929924 | 0.1217879 | 3.029518e-11
67.94939 | 11.244 | 11.71123 | 10.56333 | -0.4672322 | 0.3337156 | 0.6924713 | 0.1217156 | 3.028616e-11
67.95939 | 11.2471 | 11.7101 | 10.56212 | -0.4630029 | 0.3343798 | 0.6919608 | 0.1216449 | 3.027891e-11
67.96938 | 11.2411 | 11.70899 | 10.56091 | -0.4678946 | 0.3350463 | 0.6914613 | 0.1215758 | 3.027166e-11
67.97938 | 11.2368 | 11.70791 | 10.55971 | -0.4711052 | 0.3357168 | 0.6909719 | 0.1215083 | 3.026619e-11
67.98938 | 11.2331 | 11.70684 | 10.55851 | -0.4737357 | 0.3363903 | 0.6904929 | 0.1214424 | 3.025894e-11
67.99938 | 11.2307 | 11.70579 | 10.55732 | -0.4750861 | 0.337067 | 0.6900245 | 0.121378 | 3.025346e-11
68.00938 | 11.2298 | 11.70476 | 10.55613 | -0.4749566 | 0.337747 | 0.6895665 | 0.1213152 | 3.024799e-11
68.01938 | 11.2271 | 11.70375 | 10.55494 | -0.4766472 | 0.3384302 | 0.6891191 | 0.121254 | 3.024251e-11
68.02937 | 11.2195 | 11.70276 | 10.55377 | -0.4832588 | 0.3391159 | 0.6886825 | 0.1211944 | 3.023881e-11
68.03937 | 11.2229 | 11.70179 | 10.55259 | -0.4788893 | 0.3398055 | 0.6882559 | 0.1211363 | 3.023334e-11
68.04937 | 11.22 | 11.70084 | 10.55142 | -0.4808401 | 0.3404983 | 0.6878399 | 0.1210798 | 3.022964e-11
68.05937 | 11.2191 | 11.69991 | 10.55026 | -0.480811 | 0.3411944 | 0.6874341 | 0.1210248 | 3.022771e-11
68.06937 | 11.2126 | 11.699 | 10.5491 | -0.4864022 | 0.3418938 | 0.6870389 | 0.1209714 | 3.022401e-11
68.07937 | 11.2147 | 11.69811 | 10.54794 | -0.4834135 | 0.3425965 | 0.6866539 | 0.1209196 | 3.022209e-11
68.08936 | 11.2086 | 11.69725 | 10.5468 | -0.4886459 | 0.3433018 | 0.6862798 | 0.1208693 | 3.022016e-11
68.09936 | 11.21 | 11.6964 | 10.54565 | -0.4863978 | 0.3440111 | 0.6859156 | 0.1208206 | 3.021824e-11
68.10936 | 11.2017 | 11.69557 | 10.54451 | -0.4938699 | 0.3447237 | 0.6855618 | 0.1207734 | 3.021631e-11
68.11936 | 11.2039 | 11.69476 | 10.54338 | -0.4908624 | 0.3454397 | 0.6852184 | 0.1207278 | 3.021616e-11
68.12936 | 11.1994 | 11.69398 | 10.54225 | -0.4945753 | 0.346159 | 0.6848853 | 0.1206837 | 3.021601e-11
68.13936 | 11.2048 | 11.69321 | 10.54112 | -0.4884086 | 0.3468816 | 0.6845625 | 0.1206412 | 3.021586e-11
68.14935 | 11.198 | 11.69246 | 10.54001 | -0.4944631 | 0.347607 | 0.6842504 | 0.1206002 | 3.021571e-11
68.15935 | 11.2012 | 11.69174 | 10.53889 | -0.4905373 | 0.3483365 | 0.6839482 | 0.1205608 | 3.021733e-11
68.16935 | 11.1959 | 11.69103 | 10.53778 | -0.4951319 | 0.3490693 | 0.6836564 | 0.1205229 | 3.021895e-11
68.17935 | 11.1993 | 11.69035 | 10.53668 | -0.4910471 | 0.3498056 | 0.6833747 | 0.1204865 | 3.022058e-11
68.18935 | 11.1952 | 11.68968 | 10.53558 | -0.4944829 | 0.3505453 | 0.6831034 | 0.1204517 | 3.02222e-11
68.19935 | 11.1995 | 11.68904 | 10.53449 | -0.4895393 | 0.3512885 | 0.6828423 | 0.1204184 | 3.02256e-11
68.20934 | 11.1933 | 11.68842 | 10.5334 | -0.4951169 | 0.3520344 | 0.6825917 | 0.1203867 | 3.022722e-11
68.21934 | 11.1949 | 11.68781 | 10.53232 | -0.4929146 | 0.3527845 | 0.6823512 | 0.1203565 | 3.023062e-11
68.22934 | 11.1959 | 11.68723 | 10.53125 | -0.491333 | 0.353538 | 0.6821208 | 0.1203278 | 3.023579e-11
68.23934 | 11.1911 | 11.68667 | 10.53018 | -0.4955722 | 0.3542951 | 0.6819006 | 0.1203006 | 3.023919e-11
68.24934 | 11.1864 | 11.68613 | 10.52911 | -0.499732 | 0.3550557 | 0.6816906 | 0.120275 | 3.024436e-11
68.25934 | 11.1893 | 11.68561 | 10.52805 | -0.4963128 | 0.3558199 | 0.6814909 | 0.1202509 | 3.024953e-11
68.26933 | 11.1894 | 11.68511 | 10.527 | -0.4957148 | 0.3565868 | 0.6813014 | 0.1202283 | 3.025471e-11
68.27933 | 11.1916 | 11.68464 | 10.52595 | -0.4930372 | 0.3573581 | 0.681122 | 0.1202073 | 3.025988e-11
68.28933 | 11.1827 | 11.68418 | 10.52491 | -0.5014805 | 0.3581329 | 0.6809527 | 0.1201878 | 3.026683e-11
68.29933 | 11.1899 | 11.68374 | 10.52387 | -0.4938449 | 0.3589113 | 0.6807936 | 0.1201698 | 3.027377e-11
68.30933 | 11.1866 | 11.68333 | 10.52284 | -0.4967301 | 0.3596933 | 0.6806446 | 0.1201533 | 3.028072e-11
68.31933 | 11.1855 | 11.68294 | 10.52181 | -0.4974365 | 0.3604789 | 0.6805058 | 0.1201383 | 3.028944e-11
68.32932 | 11.1814 | 11.68256 | 10.52079 | -0.5011643 | 0.3612675 | 0.6803773 | 0.1201249 | 3.029639e-11
68.33932 | 11.1815 | 11.68221 | 10.51978 | -0.5007128 | 0.3620604 | 0.6802586 | 0.120113 | 3.030511e-11
68.34932 | 11.1834 | 11.68188 | 10.51877 | -0.4984823 | 0.3628569 | 0.6801501 | 0.1201026 | 3.031383e-11
68.35932 | 11.1854 | 11.68157 | 10.51777 | -0.4961731 | 0.3636572 | 0.6800517 | 0.1200937 | 3.032255e-11
68.36932 | 11.1799 | 11.68129 | 10.51677 | -0.5013852 | 0.3644612 | 0.6799634 | 0.1200863 | 3.033304e-11
68.37931 | 11.1769 | 11.68102 | 10.51579 | -0.5041188 | 0.3652681 | 0.6798853 | 0.1200804 | 3.034354e-11
68.38931 | 11.178 | 11.68077 | 10.5148 | -0.5027734 | 0.3660795 | 0.6798171 | 0.1200761 | 3.035403e-11
68.39931 | 11.1811 | 11.68055 | 10.51382 | -0.4994493 | 0.3668946 | 0.679759 | 0.1200732 | 3.036453e-11
68.40931 | 11.1794 | 11.68035 | 10.51285 | -0.5009466 | 0.3677136 | 0.6797109 | 0.1200719 | 3.03768e-11
68.41931 | 11.178 | 11.68017 | 10.51188 | -0.5021652 | 0.3685362 | 0.6796729 | 0.1200721 | 3.03873e-11
68.42931 | 11.1815 | 11.68001 | 10.51092 | -0.4985054 | 0.3693627 | 0.6796449 | 0.1200738 | 3.039957e-11
68.4393 | 11.1819 | 11.67987 | 10.50997 | -0.497967 | 0.3701922 | 0.6796268 | 0.120077 | 3.041361e-11
68.4493 | 11.1819 | 11.67975 | 10.50902 | -0.49785 | 0.371026 | 0.679619 | 0.1200817 | 3.042588e-11
68.4593 | 11.1807 | 11.67965 | 10.50808 | -0.4989549 | 0.3718642 | 0.679621 | 0.1200879 | 3.043992e-11
68.4693 | 11.1827 | 11.67958 | 10.50715 | -0.4968811 | 0.3727057 | 0.6796332 | 0.1200957 | 3.045396e-11
68.4793 | 11.1823 | 11.67953 | 10.50622 | -0.4972293 | 0.3735517 | 0.6796552 | 0.1201049 | 3.046801e-11
68.4893 | 11.1828 | 11.6795 | 10.50529 | -0.496699 | 0.3744009 | 0.6796875 | 0.1201156 | 3.048205e-11
68.49929 | 11.1844 | 11.67949 | 10.50438 | -0.4950905 | 0.3752535 | 0.6797295 | 0.1201279 | 3.049787e-11
68.50929 | 11.1781 | 11.6795 | 10.50347 | -0.5014035 | 0.3761109 | 0.6797814 | 0.1201415 | 3.051369e-11
68.51929 | 11.1781 | 11.67954 | 10.50257 | -0.5014387 | 0.3769722 | 0.6798435 | 0.1201569 | 3.052951e-11
68.52929 | 11.1797 | 11.6796 | 10.50167 | -0.4998956 | 0.3778374 | 0.6799155 | 0.1201736 | 3.054533e-11
68.53929 | 11.1776 | 11.67967 | 10.50078 | -0.5020746 | 0.3787067 | 0.6799975 | 0.1201919 | 3.056292e-11
68.54929 | 11.1823 | 11.67978 | 10.49989 | -0.4974755 | 0.3795799 | 0.6800895 | 0.1202116 | 3.057874e-11
68.55928 | 11.1814 | 11.6799 | 10.49902 | -0.4984982 | 0.3804563 | 0.6801913 | 0.1202329 | 3.05981e-11
68.56928 | 11.1781 | 11.68004 | 10.49815 | -0.5019432 | 0.3813375 | 0.6803032 | 0.1202556 | 3.061569e-11
68.57928 | 11.1809 | 11.68021 | 10.49728 | -0.4993102 | 0.3822228 | 0.680425 | 0.1202799 | 3.063329e-11
68.58928 | 11.1813 | 11.6804 | 10.49642 | -0.4990995 | 0.3831121 | 0.6805568 | 0.1203058 | 3.065265e-11
68.59928 | 11.1779 | 11.68061 | 10.49557 | -0.5027107 | 0.3840055 | 0.6806984 | 0.120333 | 3.067202e-11
68.60928 | 11.1805 | 11.68084 | 10.49473 | -0.5003445 | 0.384903 | 0.6808501 | 0.1203618 | 3.069139e-11
68.61927 | 11.1769 | 11.6811 | 10.49389 | -0.5042 | 0.3858037 | 0.6810114 | 0.120392 | 3.071252e-11
68.62927 | 11.1774 | 11.68138 | 10.49306 | -0.5039782 | 0.3867094 | 0.6811829 | 0.1204238 | 3.073189e-11
68.63927 | 11.17 | 11.68168 | 10.49224 | -0.511679 | 0.3876193 | 0.6813644 | 0.1204571 | 3.075303e-11
68.64927 | 11.1745 | 11.682 | 10.49142 | -0.5075019 | 0.3885333 | 0.6815556 | 0.1204919 | 3.077594e-11
68.65927 | 11.1751 | 11.68235 | 10.49061 | -0.5072475 | 0.3894515 | 0.6817569 | 0.1205282 | 3.079709e-11
68.66927 | 11.176 | 11.68272 | 10.48981 | -0.5067155 | 0.3903739 | 0.681968 | 0.120566 | 3.082e-11
68.67926 | 11.177 | 11.68311 | 10.48901 | -0.5061056 | 0.3912996 | 0.6821887 | 0.1206053 | 3.084291e-11
68.68926 | 11.1787 | 11.68352 | 10.48822 | -0.5048188 | 0.3922304 | 0.6824196 | 0.1206461 | 3.086583e-11
68.69926 | 11.1763 | 11.68395 | 10.48744 | -0.5076547 | 0.3931655 | 0.6826605 | 0.1206884 | 3.088874e-11
68.70926 | 11.1766 | 11.68441 | 10.48666 | -0.5078132 | 0.3941049 | 0.6829112 | 0.1207322 | 3.091343e-11
68.71926 | 11.1811 | 11.68489 | 10.4859 | -0.5037946 | 0.3950485 | 0.6831718 | 0.1207775 | 3.093635e-11
68.72926 | 11.1833 | 11.6854 | 10.48514 | -0.5020988 | 0.3959965 | 0.6834423 | 0.1208243 | 3.096281e-11
68.73925 | 11.1825 | 11.68593 | 10.48438 | -0.5034253 | 0.3969478 | 0.6837225 | 0.1208726 | 3.09875e-11
68.74925 | 11.1828 | 11.68648 | 10.48364 | -0.5036752 | 0.3979044 | 0.6840127 | 0.1209224 | 3.101219e-11
68.75925 | 11.1879 | 11.68705 | 10.4829 | -0.4991481 | 0.3988654 | 0.6843129 | 0.1209737 | 3.103865e-11
68.76925 | 11.1863 | 11.68764 | 10.48216 | -0.501344 | 0.3998308 | 0.6846229 | 0.1210266 | 3.106511e-11
68.77925 | 11.1849 | 11.68826 | 10.48144 | -0.503363 | 0.4008006 | 0.6849429 | 0.1210809 | 3.109334e-11
68.78924 | 11.1892 | 11.6889 | 10.48072 | -0.4997044 | 0.4017738 | 0.6852723 | 0.1211367 | 3.111981e-11
68.79924 | 11.1911 | 11.68957 | 10.48001 | -0.4984696 | 0.4027523 | 0.685612 | 0.121194 | 3.114804e-11
68.80924 | 11.1943 | 11.69026 | 10.47931 | -0.4959581 | 0.4037355 | 0.6859616 | 0.1212529 | 3.117628e-11
68.81924 | 11.197 | 11.69097 | 10.47861 | -0.4939698 | 0.404723 | 0.6863209 | 0.1213132 | 3.120452e-11
68.82924 | 11.1983 | 11.6917 | 10.47792 | -0.4934049 | 0.405715 | 0.6866902 | 0.1213751 | 3.123276e-11
68.83924 | 11.1972 | 11.69246 | 10.47724 | -0.4952633 | 0.4067116 | 0.6870694 | 0.1214385 | 3.126276e-11
68.84923 | 11.1995 | 11.69324 | 10.47657 | -0.4937444 | 0.4077117 | 0.6874581 | 0.1215033 | 3.129277e-11
68.85923 | 11.2046 | 11.69405 | 10.47591 | -0.4894497 | 0.4087174 | 0.6878569 | 0.1215697 | 3.132279e-11
68.86923 | 11.2034 | 11.69488 | 10.47525 | -0.4914785 | 0.4097276 | 0.6882657 | 0.1216376 | 3.135457e-11
68.87923 | 11.2046 | 11.69573 | 10.4746 | -0.4911309 | 0.4107424 | 0.6886843 | 0.121707 | 3.138458e-11
68.88923 | 11.2069 | 11.69661 | 10.47395 | -0.489707 | 0.4117618 | 0.6891129 | 0.1217779 | 3.141636e-11
68.89923 | 11.2084 | 11.69751 | 10.47332 | -0.4891068 | 0.4127859 | 0.6895512 | 0.1218503 | 3.144815e-11
68.90922 | 11.2018 | 11.69843 | 10.47269 | -0.4966294 | 0.4138137 | 0.689999 | 0.1219242 | 3.14817e-11
68.91922 | 11.2058 | 11.69938 | 10.47207 | -0.4935768 | 0.414847 | 0.6904571 | 0.1219996 | 3.151349e-11
68.92922 | 11.2084 | 11.70035 | 10.47146 | -0.4919479 | 0.4158851 | 0.6909251 | 0.1220766 | 3.154705e-11
68.93922 | 11.2121 | 11.70134 | 10.47086 | -0.489243 | 0.4169279 | 0.691403 | 0.122155 | 3.158061e-11
68.94922 | 11.2119 | 11.70236 | 10.47026 | -0.490462 | 0.4179755 | 0.6918906 | 0.122235 | 3.161594e-11
68.95922 | 11.2103 | 11.70341 | 10.46967 | -0.4931052 | 0.4190278 | 0.6923882 | 0.1223165 | 3.16495e-11
68.96921 | 11.2117 | 11.70447 | 10.46909 | -0.4927712 | 0.4200838 | 0.6928951 | 0.1223994 | 3.168483e-11
68.97921 | 11.2118 | 11.70556 | 10.46852 | -0.4937624 | 0.4211457 | 0.6934124 | 0.122484 | 3.172016e-11
68.98921 | 11.2139 | 11.70668 | 10.46796 | -0.4927779 | 0.4222124 | 0.6939396 | 0.12257 | 3.175549e-11
68.99921 | 11.2108 | 11.70782 | 10.4674 | -0.4970176 | 0.423284 | 0.6944766 | 0.1226576 | 3.17926e-11
69.00921 | 11.2102 | 11.70898 | 10.46685 | -0.4987816 | 0.4243604 | 0.6950236 | 0.1227467 | 3.18297e-11
69.01921 | 11.2133 | 11.71017 | 10.46631 | -0.4968699 | 0.4254416 | 0.6955804 | 0.1228373 | 3.186681e-11
69.0292 | 11.2124 | 11.71138 | 10.46578 | -0.4989817 | 0.4265268 | 0.6961467 | 0.1229293 | 3.190391e-11
69.0392 | 11.2068 | 11.71262 | 10.46525 | -0.5058188 | 0.4276179 | 0.696723 | 0.1230229 | 3.194279e-11
69.0492 | 11.2124 | 11.71388 | 10.46474 | -0.5014807 | 0.428714 | 0.6973096 | 0.1231181 | 3.19799e-11
69.0592 | 11.212 | 11.71517 | 10.46423 | -0.503167 | 0.429815 | 0.6979058 | 0.1232148 | 3.201878e-11
69.0692 | 11.2134 | 11.71648 | 10.46373 | -0.5030781 | 0.430921 | 0.6985121 | 0.123313 | 3.205943e-11
69.0792 | 11.208 | 11.71781 | 10.46324 | -0.5098136 | 0.4320321 | 0.6991281 | 0.1234127 | 3.209831e-11
69.08919 | 11.2145 | 11.71917 | 10.46276 | -0.5046728 | 0.4331469 | 0.6997536 | 0.1235139 | 3.213896e-11
69.09919 | 11.2147 | 11.72056 | 10.46228 | -0.5058581 | 0.4342681 | 0.7003894 | 0.1236166 | 3.217962e-11
69.10919 | 11.2151 | 11.72197 | 10.46182 | -0.5068684 | 0.4353945 | 0.7010351 | 0.1237209 | 3.222027e-11
69.11919 | 11.214 | 11.7234 | 10.46136 | -0.5094035 | 0.4365258 | 0.7016908 | 0.1238268 | 3.22627e-11
69.12919 | 11.2126 | 11.72486 | 10.46091 | -0.5122636 | 0.4376622 | 0.7023563 | 0.1239341 | 3.230335e-11
69.13918 | 11.2187 | 11.72635 | 10.46047 | -0.5076471 | 0.4388025 | 0.703031 | 0.1240429 | 3.234578e-11
69.14918 | 11.2178 | 11.72786 | 10.46004 | -0.5100575 | 0.4399495 | 0.7037163 | 0.1241533 | 3.238998e-11
69.15918 | 11.2158 | 11.72939 | 10.45961 | -0.5135928 | 0.4411012 | 0.7044116 | 0.1242653 | 3.243241e-11
69.16918 | 11.215 | 11.73095 | 10.4592 | -0.5159536 | 0.4422586 | 0.7051167 | 0.1243788 | 3.24766e-11
69.17918 | 11.218 | 11.73254 | 10.45879 | -0.5145394 | 0.4434209 | 0.7058317 | 0.1244938 | 3.252081e-11
69.18918 | 11.2218 | 11.73415 | 10.4584 | -0.5123508 | 0.4445887 | 0.7065566 | 0.1246103 | 3.256501e-11
69.19917 | 11.2256 | 11.73579 | 10.45801 | -0.5101858 | 0.4457604 | 0.7072908 | 0.1247283 | 3.260921e-11
69.20917 | 11.2211 | 11.73745 | 10.45763 | -0.516348 | 0.4469387 | 0.7080355 | 0.1248479 | 3.265518e-11
69.21917 | 11.228 | 11.73914 | 10.45725 | -0.5111357 | 0.4481222 | 0.7087902 | 0.1249691 | 3.270116e-11
69.22917 | 11.231 | 11.74085 | 10.45689 | -0.509849 | 0.4493112 | 0.7095547 | 0.1250918 | 3.274713e-11
69.23917 | 11.2311 | 11.74259 | 10.45654 | -0.511488 | 0.4505056 | 0.7103292 | 0.125216 | 3.279488e-11
69.24917 | 11.2321 | 11.74435 | 10.45619 | -0.5122526 | 0.4517053 | 0.7111136 | 0.1253418 | 3.284086e-11
69.25916 | 11.2371 | 11.74614 | 10.45586 | -0.5090413 | 0.4529094 | 0.7119073 | 0.125469 | 3.28886e-11
69.26916 | 11.2405 | 11.74796 | 10.45553 | -0.5074576 | 0.45412 | 0.7127115 | 0.1255978 | 3.293635e-11
69.27916 | 11.2408 | 11.7498 | 10.45521 | -0.5089998 | 0.4553361 | 0.7135257 | 0.1257282 | 3.298587e-11
69.28916 | 11.242 | 11.75167 | 10.4549 | -0.5096678 | 0.4565577 | 0.7143499 | 0.1258602 | 3.303539e-11
69.29916 | 11.2426 | 11.75356 | 10.4546 | -0.510962 | 0.4577848 | 0.715184 | 0.1259937 | 3.308314e-11
69.30916 | 11.2477 | 11.75548 | 10.45431 | -0.5077822 | 0.4590175 | 0.716028 | 0.1261287 | 3.313444e-11
69.31915 | 11.2478 | 11.75743 | 10.45403 | -0.5096266 | 0.4602545 | 0.7168811 | 0.1262652 | 3.318396e-11
69.32915 | 11.2535 | 11.7594 | 10.45375 | -0.5058992 | 0.4614984 | 0.717745 | 0.1264033 | 3.323525e-11
69.33915 | 11.2518 | 11.7614 | 10.45349 | -0.509598 | 0.4627479 | 0.7186189 | 0.126543 | 3.328655e-11
69.34915 | 11.2559 | 11.76342 | 10.45323 | -0.5075231 | 0.464003 | 0.7195027 | 0.1266842 | 3.333785e-11
69.35915 | 11.2633 | 11.76547 | 10.45299 | -0.5021746 | 0.4652638 | 0.7203964 | 0.126827 | 3.338914e-11
69.36915 | 11.2611 | 11.76755 | 10.45275 | -0.5064525 | 0.4665302 | 0.7213002 | 0.1269713 | 3.344221e-11
69.37914 | 11.2643 | 11.76965 | 10.45252 | -0.5053549 | 0.4678012 | 0.7222129 | 0.1271171 | 3.349528e-11
69.38914 | 11.2677 | 11.77179 | 10.45231 | -0.5040859 | 0.4690792 | 0.7231366 | 0.1272645 | 3.354835e-11
69.39914 | 11.2698 | 11.77394 | 10.4521 | -0.5041436 | 0.4703629 | 0.7240702 | 0.1274135 | 3.360319e-11
69.40914 | 11.2685 | 11.77613 | 10.4519 | -0.5076279 | 0.4716524 | 0.7250137 | 0.127564 | 3.365626e-11
69.41914 | 11.2695 | 11.77834 | 10.45171 | -0.508839 | 0.4729477 | 0.7259673 | 0.1277161 | 3.37111e-11
69.42914 | 11.2688 | 11.78058 | 10.45153 | -0.511777 | 0.4742489 | 0.7269308 | 0.1278698 | 3.376772e-11
69.43913 | 11.2729 | 11.78284 | 10.45136 | -0.5099396 | 0.4755548 | 0.7279034 | 0.1280249 | 3.382256e-11
69.44913 | 11.2758 | 11.78513 | 10.4512 | -0.5093313 | 0.4768677 | 0.7288868 | 0.1281816 | 3.387918e-11
69.45913 | 11.2803 | 11.78745 | 10.45104 | -0.50715 | 0.4781865 | 0.7298803 | 0.12834 | 3.393579e-11
69.46913 | 11.2768 | 11.7898 | 10.4509 | -0.5129957 | 0.4795114 | 0.7308837 | 0.1284998 | 3.399241e-11
69.47913 | 11.2832 | 11.79217 | 10.45077 | -0.5089687 | 0.4808423 | 0.7318971 | 0.1286613 | 3.404903e-11
69.48913 | 11.2835 | 11.79457 | 10.45064 | -0.5110687 | 0.482179 | 0.7329205 | 0.1288243 | 3.410742e-11
69.49912 | 11.2889 | 11.79699 | 10.45053 | -0.5080938 | 0.4835206 | 0.7339529 | 0.1289887 | 3.416581e-11
69.50912 | 11.2872 | 11.79945 | 10.45043 | -0.5122484 | 0.4848694 | 0.7349964 | 0.1291549 | 3.42242e-11
69.51912 | 11.2937 | 11.80193 | 10.45033 | -0.5082304 | 0.4862245 | 0.7360497 | 0.1293226 | 3.428436e-11
69.52912 | 11.2952 | 11.80444 | 10.45025 | -0.5092399 | 0.4875856 | 0.7371131 | 0.1294919 | 3.434452e-11
69.53912 | 11.2935 | 11.80698 | 10.45017 | -0.5134768 | 0.4889529 | 0.7381864 | 0.1296627 | 3.440468e-11
69.54911 | 11.2985 | 11.80954 | 10.45011 | -0.5110388 | 0.4903248 | 0.7392688 | 0.1298349 | 3.446485e-11
69.55911 | 11.2953 | 11.81213 | 10.45006 | -0.5168304 | 0.4917039 | 0.7403622 | 0.1300089 | 3.452501e-11
69.56911 | 11.3061 | 11.81475 | 10.45001 | -0.5086506 | 0.4930902 | 0.7414655 | 0.1301844 | 3.458695e-11
69.57911 | 11.3082 | 11.8174 | 10.44998 | -0.5091977 | 0.4944818 | 0.7425788 | 0.1303615 | 3.464889e-11
69.58911 | 11.3132 | 11.82007 | 10.44995 | -0.5068735 | 0.4958806 | 0.7437023 | 0.1305402 | 3.47126e-11
69.59911 | 11.3147 | 11.82278 | 10.44994 | -0.5080767 | 0.4972852 | 0.7448356 | 0.1307204 | 3.477453e-11
69.6091 | 11.3221 | 11.8255 | 10.44993 | -0.5034046 | 0.4986943 | 0.7459779 | 0.130902 | 3.483824e-11
69.6191 | 11.3274 | 11.82826 | 10.44994 | -0.5008636 | 0.5001115 | 0.7471313 | 0.1310854 | 3.490196e-11
69.6291 | 11.3301 | 11.83105 | 10.44995 | -0.5009507 | 0.5015352 | 0.7482946 | 0.1312703 | 3.496567e-11
69.6391 | 11.3333 | 11.83387 | 10.44998 | -0.5005659 | 0.5029653 | 0.749468 | 0.1314568 | 3.503115e-11
69.6491 | 11.3403 | 11.83671 | 10.45001 | -0.4964092 | 0.5044018 | 0.7506513 | 0.1316449 | 3.509663e-11
69.6591 | 11.3451 | 11.83958 | 10.45006 | -0.4944808 | 0.5058447 | 0.7518448 | 0.1318346 | 3.516212e-11
69.66909 | 11.3455 | 11.84248 | 10.45011 | -0.4969774 | 0.5072928 | 0.7530467 | 0.1320255 | 3.52276e-11
69.67909 | 11.3486 | 11.84541 | 10.45018 | -0.4968056 | 0.5087488 | 0.7542601 | 0.1322183 | 3.529486e-11
69.68909 | 11.3499 | 11.84836 | 10.45025 | -0.4984622 | 0.5102113 | 0.7554834 | 0.1324127 | 3.536212e-11
69.69909 | 11.3612 | 11.85135 | 10.45034 | -0.4901472 | 0.5116804 | 0.7567169 | 0.1326086 | 3.542937e-11
69.70909 | 11.3647 | 11.85436 | 10.45044 | -0.4896607 | 0.513156 | 0.7579602 | 0.1328061 | 3.549663e-11
69.71909 | 11.3651 | 11.8574 | 10.45055 | -0.4923028 | 0.5146384 | 0.7592136 | 0.1330052 | 3.556566e-11
69.72908 | 11.3732 | 11.86047 | 10.45066 | -0.4872706 | 0.5161259 | 0.7604757 | 0.1332056 | 3.563469e-11
69.73908 | 11.3785 | 11.86357 | 10.45079 | -0.4850699 | 0.5176216 | 0.7617491 | 0.1334078 | 3.570372e-11
69.74908 | 11.3819 | 11.8667 | 10.45093 | -0.4847981 | 0.519124 | 0.7630325 | 0.1336116 | 3.577453e-11
69.75908 | 11.3874 | 11.86986 | 10.45108 | -0.4824551 | 0.5206331 | 0.7643258 | 0.1338169 | 3.584533e-11
69.76908 | 11.391 | 11.87304 | 10.45124 | -0.4820409 | 0.522149 | 0.7656291 | 0.1340238 | 3.591613e-11
69.77908 | 11.3949 | 11.87626 | 10.45141 | -0.4813557 | 0.5236718 | 0.7669425 | 0.1342323 | 3.598694e-11
69.78907 | 11.4024 | 11.8795 | 10.45159 | -0.4770961 | 0.5251998 | 0.7682643 | 0.1344422 | 3.605775e-11
69.79907 | 11.4034 | 11.88277 | 10.45178 | -0.4793688 | 0.5267363 | 0.7695975 | 0.1346538 | 3.613032e-11
69.80907 | 11.4043 | 11.88607 | 10.45198 | -0.4817707 | 0.5282796 | 0.7709408 | 0.134867 | 3.62029e-11
69.81907 | 11.4068 | 11.8894 | 10.4522 | -0.4826016 | 0.5298298 | 0.7722939 | 0.1350817 | 3.627548e-11
69.82907 | 11.4191 | 11.89276 | 10.45242 | -0.4736618 | 0.531387 | 0.7736571 | 0.1352981 | 3.634983e-11
69.83907 | 11.4175 | 11.89615 | 10.45265 | -0.4786512 | 0.5329511 | 0.7750302 | 0.135516 | 3.642418e-11
69.84906 | 11.4258 | 11.89957 | 10.4529 | -0.4737665 | 0.5345207 | 0.7764119 | 0.1357352 | 3.649853e-11
69.85906 | 11.4295 | 11.90301 | 10.45315 | -0.4735147 | 0.5360989 | 0.7778049 | 0.1359562 | 3.657288e-11
69.86906 | 11.4335 | 11.90649 | 10.45342 | -0.4729921 | 0.5376842 | 0.7792079 | 0.1361788 | 3.664901e-11
69.87906 | 11.4443 | 11.91 | 10.4537 | -0.4656991 | 0.5392766 | 0.7806207 | 0.1364029 | 3.672513e-11
69.88906 | 11.4466 | 11.91354 | 10.45399 | -0.4669356 | 0.540876 | 0.7820435 | 0.1366286 | 3.680126e-11
69.89906 | 11.4551 | 11.9171 | 10.45429 | -0.4620016 | 0.5424827 | 0.7834763 | 0.1368558 | 3.687738e-11
69.90905 | 11.4549 | 11.92069 | 10.4546 | -0.4657936 | 0.5440949 | 0.7849173 | 0.1370845 | 3.695528e-11
69.91905 | 11.4617 | 11.92432 | 10.45492 | -0.4626189 | 0.5457159 | 0.7863698 | 0.1373148 | 3.703318e-11
69.92905 | 11.4714 | 11.92797 | 10.45525 | -0.456574 | 0.5473442 | 0.7878322 | 0.1375468 | 3.711108e-11
69.93905 | 11.4706 | 11.93166 | 10.45559 | -0.4610588 | 0.5489797 | 0.7893045 | 0.1377803 | 3.719074e-11
69.94905 | 11.4779 | 11.93537 | 10.45595 | -0.4574735 | 0.5506226 | 0.7907867 | 0.1380153 | 3.726865e-11
69.95904 | 11.4804 | 11.93911 | 10.45631 | -0.4587143 | 0.5522712 | 0.7922772 | 0.1382517 | 3.734832e-11
69.96904 | 11.489 | 11.94289 | 10.45669 | -0.4538888 | 0.5539288 | 0.7937791 | 0.1384898 | 3.742976e-11
69.97904 | 11.4936 | 11.94669 | 10.45708 | -0.4530932 | 0.5555937 | 0.7952908 | 0.1387295 | 3.750943e-11
69.98904 | 11.5009 | 11.95053 | 10.45748 | -0.4496277 | 0.5572661 | 0.7968124 | 0.1389707 | 3.759088e-11
69.99904 | 11.5025 | 11.95439 | 10.45789 | -0.4518922 | 0.558946 | 0.7983437 | 0.1392135 | 3.767232e-11
70.00904 | 11.5122 | 11.95829 | 10.45831 | -0.4460868 | 0.5606332 | 0.7998849 | 0.1394578 | 3.775377e-11
70.01903 | 11.5117 | 11.96221 | 10.45874 | -0.4505077 | 0.5623264 | 0.8014344 | 0.1397035 | 3.783698e-11
70.02903 | 11.5215 | 11.96616 | 10.45919 | -0.4446627 | 0.5640289 | 0.8029951 | 0.1399508 | 3.79202e-11
70.03903 | 11.5187 | 11.97015 | 10.45964 | -0.4514479 | 0.5657388 | 0.8045656 | 0.1401998 | 3.800342e-11
70.04903 | 11.5236 | 11.97416 | 10.46011 | -0.4505634 | 0.5674564 | 0.8061459 | 0.1404502 | 3.808664e-11
70.05903 | 11.5302 | 11.97821 | 10.46059 | -0.4480092 | 0.5691815 | 0.8077358 | 0.1407022 | 3.817163e-11
70.06903 | 11.536 | 11.98229 | 10.46108 | -0.4462855 | 0.5709145 | 0.8093355 | 0.1409557 | 3.825662e-11
70.07902 | 11.5355 | 11.98639 | 10.46158 | -0.450888 | 0.5726534 | 0.8109433 | 0.1412105 | 3.834161e-11
70.08902 | 11.5342 | 11.99053 | 10.46209 | -0.4563251 | 0.5744017 | 0.8125624 | 0.1414671 | 3.842837e-11
70.09902 | 11.5446 | 11.99469 | 10.46262 | -0.4500927 | 0.5761578 | 0.8141912 | 0.1417252 | 3.851337e-11
70.10902 | 11.5489 | 11.99889 | 10.46315 | -0.4499908 | 0.5779216 | 0.8158296 | 0.1419848 | 3.860013e-11
70.11902 | 11.5526 | 12.00312 | 10.4637 | -0.4505194 | 0.5796933 | 0.8174776 | 0.1422459 | 3.868866e-11
70.12902 | 11.5506 | 12.00738 | 10.46426 | -0.4567788 | 0.5814729 | 0.8191353 | 0.1425085 | 3.877543e-11
70.13901 | 11.5598 | 12.01166 | 10.46483 | -0.4518646 | 0.5832586 | 0.8208009 | 0.1427724 | 3.886397e-11
70.14901 | 11.5635 | 12.01599 | 10.46542 | -0.4524851 | 0.585054 | 0.8224776 | 0.143038 | 3.89525e-11
70.15901 | 11.5687 | 12.02034 | 10.46601 | -0.4516365 | 0.5868572 | 0.824164 | 0.1433051 | 3.904104e-11
70.16901 | 11.5734 | 12.02472 | 10.46662 | -0.4513186 | 0.5886686 | 0.8258599 | 0.1435737 | 3.913135e-11
70.17901 | 11.5746 | 12.02913 | 10.46723 | -0.4545316 | 0.5904879 | 0.8275653 | 0.1438438 | 3.922166e-11
70.18901 | 11.5876 | 12.03358 | 10.46786 | -0.4459753 | 0.5923152 | 0.8292802 | 0.1441154 | 3.931197e-11
70.199 | 11.5855 | 12.03805 | 10.46851 | -0.4525456 | 0.5941489 | 0.8310029 | 0.1443882 | 3.940229e-11
70.209 | 11.5974 | 12.04255 | 10.46916 | -0.445151 | 0.5959923 | 0.8327366 | 0.1446627 | 3.949437e-11
70.219 | 11.5977 | 12.04709 | 10.46982 | -0.4493874 | 0.597844 | 0.8344798 | 0.1449387 | 3.958645e-11
70.229 | 11.6119 | 12.05165 | 10.4705 | -0.4397547 | 0.5997038 | 0.8362323 | 0.1452162 | 3.967854e-11
70.239 | 11.6187 | 12.05625 | 10.47119 | -0.4375531 | 0.6015718 | 0.8379942 | 0.1454952 | 3.977062e-11
70.249 | 11.6265 | 12.06088 | 10.47189 | -0.4343824 | 0.6034481 | 0.8397654 | 0.1457756 | 3.986448e-11
70.25899 | 11.6361 | 12.06554 | 10.47261 | -0.4294382 | 0.6053308 | 0.8415442 | 0.1460571 | 3.995833e-11
70.26899 | 11.6424 | 12.07023 | 10.47333 | -0.4278296 | 0.6072236 | 0.843334 | 0.1463404 | 4.005219e-11
70.27899 | 11.6568 | 12.07495 | 10.47407 | -0.418152 | 0.6091247 | 0.8451329 | 0.1466252 | 4.014605e-11
70.28899 | 11.6642 | 12.07971 | 10.47482 | -0.4155057 | 0.6110342 | 0.8469412 | 0.1469113 | 4.024168e-11
70.29899 | 11.6747 | 12.08449 | 10.47558 | -0.4097903 | 0.612952 | 0.8487585 | 0.147199 | 4.033731e-11
70.30899 | 11.6872 | 12.08931 | 10.47635 | -0.4021062 | 0.6148783 | 0.8505851 | 0.147488 | 4.043294e-11
70.31898 | 11.6968 | 12.09415 | 10.47714 | -0.3973483 | 0.6168112 | 0.8524188 | 0.1477782 | 4.053034e-11
70.32898 | 11.7035 | 12.09903 | 10.47794 | -0.3955265 | 0.6187543 | 0.8542636 | 0.14807 | 4.062597e-11
70.33898 | 11.7147 | 12.10394 | 10.47875 | -0.3892359 | 0.6207061 | 0.8561173 | 0.1483633 | 4.072338e-11
70.34898 | 11.7262 | 12.10888 | 10.47957 | -0.3826764 | 0.6226663 | 0.85798 | 0.1486579 | 4.082255e-11
70.35898 | 11.7433 | 12.11385 | 10.48041 | -0.3705483 | 0.6246351 | 0.8598517 | 0.148954 | 4.091995e-11
70.36897 | 11.747 | 12.11885 | 10.48125 | -0.3718465 | 0.6266106 | 0.8617306 | 0.1492512 | 4.101913e-11
70.37897 | 11.7601 | 12.12388 | 10.48211 | -0.3637808 | 0.6285966 | 0.86362 | 0.14955 | 4.111831e-11
70.38897 | 11.7704 | 12.12895 | 10.48299 | -0.3585463 | 0.6305914 | 0.8655183 | 0.1498501 | 4.121748e-11
70.39897 | 11.7817 | 12.13404 | 10.48387 | -0.3523432 | 0.6325948 | 0.8674255 | 0.1501517 | 4.131843e-11
70.40897 | 11.7899 | 12.13917 | 10.48477 | -0.3492713 | 0.634607 | 0.8693413 | 0.1504546 | 4.141938e-11
70.41897 | 11.8005 | 12.14433 | 10.48568 | -0.3438308 | 0.6366278 | 0.871266 | 0.1507589 | 4.152033e-11
70.42896 | 11.8089 | 12.14952 | 10.4866 | -0.3406164 | 0.6386556 | 0.8731974 | 0.1510641 | 4.162128e-11
70.43896 | 11.8206 | 12.15474 | 10.48753 | -0.3341385 | 0.640694 | 0.8751393 | 0.1513711 | 4.1724e-11
70.44896 | 11.8271 | 12.15999 | 10.48848 | -0.3328917 | 0.6427414 | 0.8770898 | 0.1516793 | 4.182672e-11
70.45896 | 11.8343 | 12.16528 | 10.48944 | -0.3309761 | 0.6447973 | 0.8790487 | 0.1519889 | 4.192944e-11
70.46896 | 11.844 | 12.17059 | 10.49041 | -0.3265921 | 0.6468624 | 0.8810163 | 0.1522997 | 4.203216e-11
70.47896 | 11.8499 | 12.17594 | 10.4914 | -0.3260393 | 0.6489365 | 0.8829922 | 0.1526119 | 4.213666e-11
70.48895 | 11.8609 | 12.18131 | 10.4924 | -0.3204125 | 0.6510175 | 0.8849745 | 0.1529251 | 4.223938e-11
70.49895 | 11.8626 | 12.18672 | 10.49341 | -0.3241223 | 0.6531096 | 0.8869671 | 0.1532398 | 4.234388e-11
70.50895 | 11.87 | 12.19216 | 10.49443 | -0.3221635 | 0.6552106 | 0.888968 | 0.1535558 | 4.245014e-11
70.51895 | 11.8816 | 12.19764 | 10.49547 | -0.316036 | 0.6573208 | 0.8909772 | 0.153873 | 4.255464e-11
70.52895 | 11.8888 | 12.20314 | 10.49651 | -0.3143398 | 0.65944 | 0.8929945 | 0.1541915 | 4.26609e-11
70.53895 | 11.8926 | 12.20867 | 10.49758 | -0.3160747 | 0.6615683 | 0.8950199 | 0.1545113 | 4.276717e-11
70.54894 | 11.8998 | 12.21424 | 10.49865 | -0.3144355 | 0.6637037 | 0.8970513 | 0.1548319 | 4.287344e-11
70.55894 | 11.9051 | 12.21983 | 10.49974 | -0.3147329 | 0.6658504 | 0.8990927 | 0.1551541 | 4.298148e-11
70.56894 | 11.9122 | 12.22546 | 10.50084 | -0.3132616 | 0.6680063 | 0.9011421 | 0.1554775 | 4.308952e-11
70.57894 | 11.9212 | 12.23112 | 10.50195 | -0.3099215 | 0.6701714 | 0.9031994 | 0.1558021 | 4.319756e-11
70.58894 | 11.922 | 12.23681 | 10.50307 | -0.3148127 | 0.6723458 | 0.9052645 | 0.1561278 | 4.33056e-11
70.59894 | 11.9252 | 12.24253 | 10.50421 | -0.317335 | 0.6745295 | 0.9073372 | 0.1564548 | 4.341541e-11
70.60893 | 11.9415 | 12.24828 | 10.50536 | -0.3067827 | 0.6767203 | 0.9094157 | 0.1567825 | 4.352345e-11
70.61893 | 11.9445 | 12.25407 | 10.50653 | -0.3095673 | 0.6789227 | 0.9115039 | 0.1571118 | 4.363326e-11
70.62893 | 11.951 | 12.25988 | 10.50771 | -0.308883 | 0.6811344 | 0.9135995 | 0.1574422 | 4.374485e-11
70.63893 | 11.9595 | 12.26573 | 10.5089 | -0.3062297 | 0.6833555 | 0.9157026 | 0.1577737 | 4.385466e-11
70.64893 | 11.9614 | 12.27161 | 10.5101 | -0.3102075 | 0.6855861 | 0.9178132 | 0.1581063 | 4.396624e-11
70.65893 | 11.972 | 12.27752 | 10.51132 | -0.3055164 | 0.6878262 | 0.9199311 | 0.15844 | 4.407783e-11
70.66892 | 11.9822 | 12.28345 | 10.51255 | -0.3012504 | 0.6900735 | 0.9220542 | 0.1587744 | 4.418941e-11
70.67892 | 11.986 | 12.28942 | 10.51379 | -0.3034211 | 0.6923326 | 0.9241866 | 0.1591103 | 4.4301e-11
70.68892 | 11.9906 | 12.29542 | 10.51505 | -0.3048227 | 0.6946012 | 0.926326 | 0.1594472 | 4.441436e-11
70.69892 | 12.0047 | 12.30146 | 10.51632 | -0.2967552 | 0.6968794 | 0.9284725 | 0.1597852 | 4.452771e-11
70.70892 | 12.0061 | 12.30752 | 10.5176 | -0.3014187 | 0.6991672 | 0.930626 | 0.1601241 | 4.464107e-11
70.71891 | 12.0118 | 12.31361 | 10.5189 | -0.3018069 | 0.7014624 | 0.9327842 | 0.1604638 | 4.475443e-11
70.72891 | 12.021 | 12.31973 | 10.52021 | -0.2987319 | 0.7037695 | 0.9349515 | 0.1608048 | 4.486779e-11
70.73891 | 12.0325 | 12.32589 | 10.52153 | -0.2933874 | 0.7060862 | 0.9371253 | 0.1611468 | 4.498292e-11
70.74891 | 12.0396 | 12.33207 | 10.52287 | -0.2924737 | 0.7084127 | 0.9393059 | 0.1614897 | 4.509805e-11
70.75891 | 12.045 | 12.33829 | 10.52422 | -0.2932906 | 0.710749 | 0.9414929 | 0.1618336 | 4.521318e-11
70.76891 | 12.0527 | 12.34454 | 10.52558 | -0.2918381 | 0.713095 | 0.9436864 | 0.1621784 | 4.533008e-11
70.7789 | 12.0596 | 12.35081 | 10.52695 | -0.2912097 | 0.7154484 | 0.9458842 | 0.1625238 | 4.544521e-11
70.7889 | 12.0677 | 12.35712 | 10.52834 | -0.2894182 | 0.717814 | 0.9480903 | 0.1628705 | 4.556211e-11
70.7989 | 12.0756 | 12.36346 | 10.52975 | -0.287857 | 0.7201895 | 0.9503027 | 0.163218 | 4.567901e-11
70.8089 | 12.0849 | 12.36983 | 10.53116 | -0.284926 | 0.7225747 | 0.9525212 | 0.1635664 | 4.579591e-11
70.8189 | 12.0871 | 12.37623 | 10.53259 | -0.2891254 | 0.7249699 | 0.9547457 | 0.1639157 | 4.591458e-11
70.8289 | 12.0935 | 12.38265 | 10.53404 | -0.289155 | 0.727375 | 0.9569762 | 0.1642658 | 4.603326e-11
70.83889 | 12.1009 | 12.38911 | 10.53549 | -0.2882076 | 0.7297868 | 0.9592103 | 0.1646163 | 4.615016e-11
70.84889 | 12.1109 | 12.3956 | 10.53697 | -0.2846973 | 0.7322118 | 0.9614522 | 0.164968 | 4.626883e-11
70.85889 | 12.1163 | 12.40212 | 10.53845 | -0.2858171 | 0.7346467 | 0.9636999 | 0.1653205 | 4.638928e-11
70.86889 | 12.1249 | 12.40867 | 10.53995 | -0.2837669 | 0.7370918 | 0.965953 | 0.1656737 | 4.650795e-11
70.87889 | 12.1369 | 12.41525 | 10.54146 | -0.2783464 | 0.7395468 | 0.9682115 | 0.1660277 | 4.66284e-11
70.88889 | 12.1381 | 12.42186 | 10.54299 | -0.2837557 | 0.7420118 | 0.9704754 | 0.1663824 | 4.674884e-11
70.89888 | 12.1492 | 12.42849 | 10.54452 | -0.2792879 | 0.7444846 | 0.9727419 | 0.1667375 | 4.686929e-11
70.90888 | 12.1595 | 12.43516 | 10.54608 | -0.2756565 | 0.7469698 | 0.9750161 | 0.1670936 | 4.698973e-11
70.91888 | 12.1707 | 12.44185 | 10.54764 | -0.2711546 | 0.7494651 | 0.9772953 | 0.1674504 | 4.711195e-11
70.92888 | 12.1734 | 12.44858 | 10.54922 | -0.2751823 | 0.7519706 | 0.9795794 | 0.1678077 | 4.723239e-11
70.93888 | 12.1856 | 12.45534 | 10.55082 | -0.2697391 | 0.7544862 | 0.9818682 | 0.1681658 | 4.735461e-11
70.94888 | 12.1949 | 12.46213 | 10.55243 | -0.2672253 | 0.757012 | 0.9841617 | 0.1685244 | 4.747683e-11
70.95887 | 12.2043 | 12.46893 | 10.55405 | -0.2646337 | 0.7595456 | 0.9864574 | 0.1688831 | 4.759904e-11
70.96887 | 12.2184 | 12.47578 | 10.55568 | -0.2573782 | 0.7620918 | 0.9887599 | 0.1692428 | 4.772303e-11
70.97887 | 12.2185 | 12.48265 | 10.55733 | -0.2641515 | 0.7646483 | 0.9910667 | 0.1696031 | 4.784525e-11
70.98887 | 12.2369 | 12.48955 | 10.559 | -0.2526538 | 0.767215 | 0.9933777 | 0.1699639 | 4.796923e-11
70.99887 | 12.2485 | 12.49648 | 10.56067 | -0.2479847 | 0.769792 | 0.9956927 | 0.1703252 | 4.809322e-11
71.00887 | 12.2612 | 12.50344 | 10.56237 | -0.2422445 | 0.7723794 | 0.9980117 | 0.1706869 | 4.821721e-11
71.01886 | 12.2664 | 12.51043 | 10.56407 | -0.2440257 | 0.7749744 | 1.000332 | 0.1710487 | 4.83412e-11
71.02886 | 12.2738 | 12.51744 | 10.56579 | -0.2436425 | 0.7775824 | 1.002659 | 0.1714113 | 4.846695e-11
71.03886 | 12.2926 | 12.52449 | 10.56752 | -0.2318875 | 0.7802007 | 1.004989 | 0.1717743 | 4.859094e-11
71.04886 | 12.304 | 12.53156 | 10.56927 | -0.2275606 | 0.7828292 | 1.007322 | 0.1721377 | 4.87167e-11
71.05886 | 12.3148 | 12.53866 | 10.57103 | -0.2238618 | 0.7854683 | 1.009659 | 0.1725014 | 4.884246e-11
71.06886 | 12.3233 | 12.54579 | 10.57281 | -0.222491 | 0.7881176 | 1.011999 | 0.1728655 | 4.896822e-11
71.07885 | 12.3355 | 12.55294 | 10.5746 | -0.2174409 | 0.7907748 | 1.01434 | 0.1732294 | 4.909397e-11
71.08885 | 12.3468 | 12.56013 | 10.5764 | -0.2133257 | 0.793445 | 1.016686 | 0.1735941 | 4.921973e-11
71.09885 | 12.3619 | 12.56734 | 10.57822 | -0.2054383 | 0.7961257 | 1.019035 | 0.1739589 | 4.934726e-11
71.10885 | 12.3712 | 12.57458 | 10.58005 | -0.2033781 | 0.7988168 | 1.021386 | 0.174324 | 4.947479e-11
71.11885 | 12.3774 | 12.58185 | 10.5819 | -0.2044455 | 0.8015184 | 1.02374 | 0.1746893 | 4.960054e-11
71.12884 | 12.3938 | 12.58913 | 10.58376 | -0.1953327 | 0.8042277 | 1.026094 | 0.1750543 | 4.972807e-11
71.13884 | 12.4084 | 12.59645 | 10.58563 | -0.188054 | 0.8069501 | 1.028453 | 0.1754199 | 4.98556e-11
71.14884 | 12.4193 | 12.6038 | 10.58752 | -0.1845025 | 0.8096831 | 1.030813 | 0.1757856 | 4.998313e-11
71.15884 | 12.4281 | 12.61118 | 10.58942 | -0.1830777 | 0.8124266 | 1.033176 | 0.1761514 | 5.011242e-11
71.16884 | 12.4393 | 12.61858 | 10.59134 | -0.1792796 | 0.8151806 | 1.03554 | 0.1765172 | 5.023995e-11
71.17884 | 12.4524 | 12.62601 | 10.59327 | -0.1736079 | 0.8179451 | 1.037906 | 0.176883 | 5.036925e-11
71.18883 | 12.4695 | 12.63346 | 10.59522 | -0.1639551 | 0.8207174 | 1.040271 | 0.1772485 | 5.049855e-11
71.19883 | 12.482 | 12.64094 | 10.59718 | -0.158936 | 0.823503 | 1.04264 | 0.1776143 | 5.062607e-11
71.20883 | 12.4873 | 12.64844 | 10.59915 | -0.1611428 | 0.826299 | 1.04501 | 0.1779801 | 5.075537e-11
71.21883 | 12.5009 | 12.65598 | 10.60114 | -0.1550754 | 0.8291056 | 1.047381 | 0.1783458 | 5.088467e-11
71.22883 | 12.5175 | 12.66353 | 10.60315 | -0.1460338 | 0.8319228 | 1.049752 | 0.1787113 | 5.101573e-11
71.23883 | 12.5284 | 12.67112 | 10.60517 | -0.1427177 | 0.8347506 | 1.052125 | 0.1790767 | 5.114503e-11
71.24882 | 12.5436 | 12.67872 | 10.6072 | -0.1351195 | 0.837586 | 1.054496 | 0.1794416 | 5.127432e-11
71.25882 | 12.5504 | 12.68635 | 10.60924 | -0.1359539 | 0.8404349 | 1.056869 | 0.1798066 | 5.140539e-11
71.26882 | 12.5639 | 12.69401 | 10.61131 | -0.1301134 | 0.8432942 | 1.059243 | 0.1801714 | 5.153468e-11
71.27882 | 12.5784 | 12.7017 | 10.61338 | -0.1232978 | 0.8461643 | 1.061616 | 0.1805359 | 5.166575e-11
71.28882 | 12.5946 | 12.70941 | 10.61547 | -0.1148068 | 0.8490449 | 1.06399 | 0.1809001 | 5.179681e-11
71.29882 | 12.6032 | 12.71714 | 10.61758 | -0.1139403 | 0.851936 | 1.066363 | 0.1812639 | 5.192787e-11
71.30881 | 12.6159 | 12.72489 | 10.61969 | -0.1089905 | 0.8548348 | 1.068734 | 0.1816271 | 5.205717e-11
71.31881 | 12.6277 | 12.73267 | 10.62183 | -0.1049726 | 0.857747 | 1.071106 | 0.1819901 | 5.219e-11
71.32881 | 12.6438 | 12.74048 | 10.62398 | -0.09667847 | 0.8606699 | 1.073478 | 0.1823528 | 5.232106e-11
71.33881 | 12.649 | 12.74831 | 10.62614 | -0.09930806 | 0.8636031 | 1.075849 | 0.182715 | 5.245212e-11
71.34881 | 12.6668 | 12.75616 | 10.62832 | -0.08936132 | 0.8665471 | 1.078218 | 0.1830767 | 5.258318e-11
71.35881 | 12.6773 | 12.76404 | 10.63051 | -0.0867379 | 0.8695015 | 1.080586 | 0.1834378 | 5.271424e-11
71.3688 | 12.684 | 12.77193 | 10.63272 | -0.08792984 | 0.8724636 | 1.082951 | 0.1837981 | 5.284707e-11
71.3788 | 12.6974 | 12.77985 | 10.63494 | -0.0824526 | 0.8754391 | 1.085316 | 0.1841581 | 5.297813e-11
71.3888 | 12.7101 | 12.7878 | 10.63718 | -0.07769807 | 0.8784252 | 1.087679 | 0.1845174 | 5.311096e-11
71.3988 | 12.7207 | 12.79577 | 10.63943 | -0.07506614 | 0.8814218 | 1.09004 | 0.1848761 | 5.324202e-11
71.4088 | 12.7308 | 12.80376 | 10.64169 | -0.07295643 | 0.8844288 | 1.092399 | 0.1852341 | 5.337485e-11
71.4188 | 12.7402 | 12.81177 | 10.64398 | -0.07156903 | 0.8874464 | 1.094756 | 0.1855913 | 5.35059e-11
71.42879 | 12.7528 | 12.8198 | 10.64627 | -0.06699546 | 0.8904715 | 1.097108 | 0.1859474 | 5.363873e-11
71.43879 | 12.7646 | 12.82785 | 10.64858 | -0.06325153 | 0.89351 | 1.099459 | 0.1863031 | 5.377155e-11
71.44879 | 12.7759 | 12.83593 | 10.6509 | -0.06002932 | 0.8965591 | 1.101808 | 0.1866579 | 5.390261e-11
71.45879 | 12.7859 | 12.84403 | 10.65324 | -0.05812827 | 0.8996185 | 1.104154 | 0.1870118 | 5.403543e-11
71.46879 | 12.7914 | 12.85215 | 10.6556 | -0.06074829 | 0.9026884 | 1.106496 | 0.1873648 | 5.416825e-11
71.47879 | 12.8044 | 12.86029 | 10.65797 | -0.05588906 | 0.9057687 | 1.108835 | 0.1877168 | 5.430107e-11
71.48878 | 12.817 | 12.86844 | 10.66035 | -0.05144239 | 0.9088564 | 1.111167 | 0.1880675 | 5.443389e-11
71.49878 | 12.8259 | 12.87662 | 10.66275 | -0.05072408 | 0.9119573 | 1.113499 | 0.1884175 | 5.456494e-11
71.50878 | 12.8376 | 12.88483 | 10.66516 | -0.04722605 | 0.9150687 | 1.115826 | 0.1887665 | 5.469776e-11
71.51878 | 12.8452 | 12.89305 | 10.66759 | -0.04784787 | 0.9181905 | 1.118149 | 0.1891143 | 5.483058e-11
71.52878 | 12.8566 | 12.90129 | 10.67004 | -0.04468936 | 0.9213225 | 1.120467 | 0.189461 | 5.49634e-11
71.53877 | 12.8697 | 12.90954 | 10.67249 | -0.03984226 | 0.9244619 | 1.122779 | 0.1898062 | 5.509621e-11
71.54877 | 12.8804 | 12.91782 | 10.67497 | -0.03742235 | 0.9276146 | 1.125088 | 0.1901505 | 5.522903e-11
71.55877 | 12.891 | 12.92612 | 10.67746 | -0.03512087 | 0.9307769 | 1.127393 | 0.1904935 | 5.536007e-11
71.56877 | 12.9038 | 12.93444 | 10.67996 | -0.03063865 | 0.9339499 | 1.129692 | 0.1908352 | 5.549288e-11
71.57877 | 12.9164 | 12.94277 | 10.68248 | -0.02637481 | 0.9371332 | 1.131985 | 0.1911757 | 5.56257e-11
71.58877 | 12.9252 | 12.95113 | 10.68501 | -0.02592912 | 0.9403266 | 1.134273 | 0.1915147 | 5.575851e-11
71.59876 | 12.942 | 12.95949 | 10.68756 | -0.01749322 | 0.943527 | 1.136553 | 0.191852 | 5.589132e-11
71.60876 | 12.9541 | 12.96788 | 10.69012 | -0.01378321 | 0.9467406 | 1.13883 | 0.1921881 | 5.602235e-11
71.61876 | 12.9649 | 12.97629 | 10.6927 | -0.01139078 | 0.9499643 | 1.1411 | 0.1925228 | 5.615516e-11
71.62876 | 12.9763 | 12.98472 | 10.6953 | -0.008415376 | 0.953198 | 1.143363 | 0.192856 | 5.628796e-11
71.63876 | 12.9926 | 12.99316 | 10.69791 | -0.0005569918 | 0.9564417 | 1.145621 | 0.1931875 | 5.6419e-11
71.64876 | 13.0071 | 13.00161 | 10.70053 | 0.005485034 | 0.9596952 | 1.147871 | 0.1935175 | 5.65518e-11
71.65875 | 13.0182 | 13.01008 | 10.70317 | 0.008118631 | 0.9629556 | 1.150112 | 0.1938455 | 5.668283e-11
71.66875 | 13.0312 | 13.01857 | 10.70582 | 0.01262816 | 0.9662289 | 1.152349 | 0.1941722 | 5.681386e-11
71.67875 | 13.0427 | 13.02708 | 10.70849 | 0.01562149 | 0.9695122 | 1.154578 | 0.194497 | 5.694666e-11
71.68875 | 13.0655 | 13.0356 | 10.71118 | 0.02989942 | 0.9728051 | 1.156799 | 0.1948202 | 5.707769e-11
71.69875 | 13.077 | 13.04414 | 10.71388 | 0.03286189 | 0.976108 | 1.159013 | 0.1951415 | 5.720871e-11
71.70875 | 13.0862 | 13.05269 | 10.71659 | 0.03350949 | 0.9794203 | 1.161219 | 0.195461 | 5.733974e-11
71.71874 | 13.1027 | 13.06125 | 10.71932 | 0.04145065 | 0.9827391 | 1.163414 | 0.1957783 | 5.747076e-11
71.72874 | 13.1151 | 13.06983 | 10.72206 | 0.04526901 | 0.9860708 | 1.165603 | 0.1960939 | 5.760178e-11
71.73874 | 13.1375 | 13.07843 | 10.72482 | 0.05907308 | 0.989412 | 1.167784 | 0.1964076 | 5.77328e-11
71.74874 | 13.1506 | 13.08704 | 10.7276 | 0.06356325 | 0.9927627 | 1.169956 | 0.1967193 | 5.786382e-11
71.75874 | 13.1611 | 13.09566 | 10.73039 | 0.06543975 | 0.9961229 | 1.172119 | 0.1970289 | 5.799483e-11
71.76874 | 13.1745 | 13.1043 | 10.7332 | 0.07020304 | 0.9994923 | 1.174272 | 0.1973364 | 5.812408e-11
71.77873 | 13.1866 | 13.11294 | 10.73601 | 0.07366179 | 1.002868 | 1.176415 | 0.1976416 | 5.825509e-11
71.78873 | 13.2093 | 13.1216 | 10.73885 | 0.08769922 | 1.006256 | 1.178549 | 0.1979448 | 5.838433e-11
71.79873 | 13.2221 | 13.13028 | 10.7417 | 0.09182409 | 1.009653 | 1.180674 | 0.1982458 | 5.851357e-11
71.80873 | 13.2318 | 13.13896 | 10.74457 | 0.0928367 | 1.01306 | 1.18279 | 0.1985446 | 5.864281e-11
71.81873 | 13.2438 | 13.14766 | 10.74745 | 0.09613753 | 1.016475 | 1.184895 | 0.1988411 | 5.877204e-11
71.82873 | 13.261 | 13.15637 | 10.75035 | 0.1046267 | 1.0199 | 1.186989 | 0.1991352 | 5.890127e-11
71.83872 | 13.2744 | 13.16509 | 10.75326 | 0.1093131 | 1.02333 | 1.189071 | 0.1994267 | 5.90305e-11
71.84872 | 13.2886 | 13.17382 | 10.75619 | 0.11478 | 1.026772 | 1.191145 | 0.1997161 | 5.915796e-11
71.85872 | 13.302 | 13.18256 | 10.75913 | 0.1194361 | 1.030224 | 1.193207 | 0.200003 | 5.928719e-11
71.86872 | 13.3135 | 13.19132 | 10.76209 | 0.122182 | 1.033683 | 1.195258 | 0.2002874 | 5.941465e-11
71.87872 | 13.3264 | 13.20008 | 10.76506 | 0.1263176 | 1.037152 | 1.197298 | 0.2005693 | 5.95421e-11
71.88872 | 13.3437 | 13.20886 | 10.76805 | 0.1348434 | 1.040629 | 1.199327 | 0.2008486 | 5.966955e-11
71.89871 | 13.3539 | 13.21763 | 10.77105 | 0.1362682 | 1.044111 | 1.201342 | 0.201125 | 5.9797e-11
71.90871 | 13.3666 | 13.22642 | 10.77407 | 0.1401753 | 1.047605 | 1.203347 | 0.201399 | 5.992268e-11
71.91871 | 13.3772 | 13.23523 | 10.77711 | 0.1419735 | 1.051108 | 1.205339 | 0.2016704 | 6.005012e-11
71.92871 | 13.3894 | 13.24404 | 10.78016 | 0.1453632 | 1.054618 | 1.20732 | 0.201939 | 6.017579e-11
71.93871 | 13.3979 | 13.25286 | 10.78323 | 0.1450445 | 1.058137 | 1.209288 | 0.2022049 | 6.030146e-11
71.9487 | 13.4155 | 13.26167 | 10.7863 | 0.1538264 | 1.061661 | 1.211241 | 0.2024676 | 6.042713e-11
71.9587 | 13.4241 | 13.27051 | 10.7894 | 0.153592 | 1.065195 | 1.213184 | 0.2027278 | 6.05528e-11
71.9687 | 13.4392 | 13.27935 | 10.79251 | 0.1598504 | 1.068738 | 1.215113 | 0.2029851 | 6.067669e-11
71.9787 | 13.4496 | 13.2882 | 10.79564 | 0.1614016 | 1.072289 | 1.217029 | 0.2032395 | 6.080058e-11
71.9887 | 13.4567 | 13.29705 | 10.79878 | 0.1596459 | 1.075847 | 1.218932 | 0.2034909 | 6.092624e-11
71.9987 | 13.4746 | 13.30592 | 10.80194 | 0.1686841 | 1.079413 | 1.220822 | 0.2037393 | 6.104836e-11
72.00869 | 13.4862 | 13.31477 | 10.80511 | 0.1714259 | 1.082982 | 1.222695 | 0.2039845 | 6.117224e-11
72.01869 | 13.4989 | 13.32365 | 10.8083 | 0.1752521 | 1.086562 | 1.224557 | 0.2042268 | 6.129435e-11
72.02869 | 13.5113 | 13.33253 | 10.81151 | 0.1787728 | 1.09015 | 1.226404 | 0.204466 | 6.141823e-11
72.03869 | 13.5167 | 13.34141 | 10.81473 | 0.1752882 | 1.093746 | 1.228237 | 0.204702 | 6.154033e-11
72.04869 | 13.5382 | 13.3503 | 10.81796 | 0.1878988 | 1.097348 | 1.230056 | 0.2049349 | 6.166067e-11
72.05869 | 13.5488 | 13.3592 | 10.82121 | 0.1896049 | 1.100957 | 1.23186 | 0.2051645 | 6.178277e-11
72.06868 | 13.5669 | 13.36808 | 10.82448 | 0.1988157 | 1.10457 | 1.233647 | 0.2053906 | 6.19031e-11
72.07868 | 13.5745 | 13.37699 | 10.82776 | 0.1975134 | 1.108193 | 1.235422 | 0.2056137 | 6.202342e-11
72.08868 | 13.586 | 13.38589 | 10.83106 | 0.2001078 | 1.111822 | 1.237181 | 0.2058335 | 6.214374333e-11
72.09868 | 13.6007 | 13.3948 | 10.83437 | 0.2058989 | 1.115459 | 1.238925 | 0.2060498 | 6.226229e-11
72.10868 | 13.6188 | 13.40371 | 10.8377 | 0.2150869 | 1.119101 | 1.240653 | 0.2062628 | 6.238261e-11
72.11868 | 13.6377 | 13.41263 | 10.84104 | 0.2250723 | 1.12275 | 1.242366 | 0.2064723 | 6.249938e-11
72.12867 | 13.6486 | 13.42154 | 10.8444 | 0.2270644 | 1.126401 | 1.244061 | 0.2066781 | 6.261792e-11
72.13867 | 13.6611 | 13.43045 | 10.84777 | 0.2306454 | 1.130062 | 1.245742 | 0.2068807 | 6.273646e-11
72.14867 | 13.6729 | 13.43938 | 10.85116 | 0.2335248 | 1.133728 | 1.247406 | 0.2070797 | 6.285323e-11
72.15867 | 13.6946 | 13.4483 | 10.85457 | 0.2463028 | 1.137401 | 1.249055 | 0.2072752 | 6.296999e-11
72.16867 | 13.7131 | 13.45722 | 10.85799 | 0.2558797 | 1.141079 | 1.250687 | 0.2074671 | 6.308498e-11
72.17867 | 13.7238 | 13.46614 | 10.86142 | 0.257656 | 1.144762 | 1.252303 | 0.2076553 | 6.319997e-11
72.18866 | 13.7395 | 13.47506 | 10.86487 | 0.2644405 | 1.148448 | 1.2539 | 0.2078397 | 6.331495e-11
72.19866 | 13.7495 | 13.48398 | 10.86834 | 0.2655161 | 1.152142 | 1.255482 | 0.2080206 | 6.342993e-11
72.20866 | 13.766 | 13.49291 | 10.87182 | 0.2730921 | 1.155841 | 1.257047 | 0.2081977 | 6.354314e-11
72.21866 | 13.7861 | 13.50183 | 10.87532 | 0.2842683 | 1.159545 | 1.258595 | 0.2083711 | 6.365634e-11
72.22866 | 13.7986 | 13.51075 | 10.87883 | 0.2878457 | 1.163253 | 1.260125 | 0.2085407 | 6.376954e-11
72.23866 | 13.8142 | 13.51968 | 10.88236 | 0.294524 | 1.166966 | 1.261639 | 0.2087065 | 6.388274e-11
72.24865 | 13.8263 | 13.52859 | 10.88591 | 0.2977129 | 1.17068 | 1.263133 | 0.2088682 | 6.399416e-11
72.25865 | 13.8419 | 13.53751 | 10.88947 | 0.3043947 | 1.174402 | 1.264611 | 0.2090263 | 6.410381e-11
72.26865 | 13.8618 | 13.54642 | 10.89304 | 0.3153783 | 1.178128 | 1.266071 | 0.2091805 | 6.421523e-11
72.27865 | 13.8703 | 13.55534 | 10.89663 | 0.3149645 | 1.181858 | 1.267513 | 0.2093307 | 6.432487e-11
72.28865 | 13.8863 | 13.56425 | 10.90024 | 0.3220535 | 1.185592 | 1.268937 | 0.209477 | 6.443452e-11
72.29865 | 13.8986 | 13.57315 | 10.90386 | 0.3254454 | 1.189329 | 1.270343 | 0.2096193 | 6.454238e-11
72.30864 | 13.9131 | 13.58205 | 10.9075 | 0.3310494 | 1.193066 | 1.27173 | 0.2097575 | 6.465025e-11
72.31864 | 13.932 | 13.59095 | 10.91115 | 0.3410484 | 1.19681 | 1.273099 | 0.2098918 | 6.475811e-11
72.32864 | 13.9382 | 13.59985 | 10.91482 | 0.3383515 | 1.200557 | 1.27445 | 0.210022 | 6.486419e-11
72.33864 | 13.9555 | 13.60874 | 10.9185 | 0.3467589 | 1.204307 | 1.275783 | 0.2101481 | 6.497028e-11
72.34864 | 13.9744 | 13.61763 | 10.9222 | 0.3567708 | 1.208059 | 1.277096 | 0.2102702 | 6.507636e-11
72.35863 | 13.9845 | 13.6265 | 10.92592 | 0.3579964 | 1.211811 | 1.27839 | 0.210388 | 6.518066e-11
72.36863 | 14.0014 | 13.63538 | 10.92965 | 0.3660183 | 1.215568 | 1.279666 | 0.2105018 | 6.528497e-11
72.37863 | 14.0159 | 13.64425 | 10.93339 | 0.3716459 | 1.219328 | 1.280922 | 0.2106114 | 6.538926e-11
72.38863 | 14.0317 | 13.65312 | 10.93715 | 0.3785794 | 1.22309 | 1.28216 | 0.2107168 | 6.549179e-11
72.39863 | 14.0486 | 13.66198 | 10.94093 | 0.3866189 | 1.226853 | 1.283379 | 0.210818 | 6.559431e-11
72.40863 | 14.0598 | 13.67083 | 10.94472 | 0.3889651 | 1.230618 | 1.284578 | 0.2109151 | 6.569506e-11
72.41862 | 14.0739 | 13.67967 | 10.94853 | 0.3942266 | 1.234381 | 1.285757 | 0.2110077 | 6.57958e-11
72.42862 | 14.0911 | 13.68851 | 10.95235 | 0.4025866 | 1.238148 | 1.286917 | 0.2110962 | 6.589654e-11
72.43862 | 14.1025 | 13.69735 | 10.95619 | 0.4051537 | 1.241917 | 1.288058 | 0.2111804 | 6.599551e-11
72.44862 | 14.1151 | 13.70617 | 10.96005 | 0.4089288 | 1.245686 | 1.28918 | 0.2112603 | 6.609447e-11
72.45862 | 14.1306 | 13.71499 | 10.96392 | 0.4156118 | 1.249455 | 1.290281 | 0.2113359 | 6.619166e-11
72.46862 | 14.1407 | 13.7238 | 10.9678 | 0.416903 | 1.253225 | 1.291363 | 0.2114072 | 6.628884e-11
72.47861 | 14.1535 | 13.73259 | 10.9717 | 0.4209116 | 1.256992 | 1.292425 | 0.2114741 | 6.638602e-11
72.48861 | 14.1669 | 13.74138 | 10.97561 | 0.4255203 | 1.260762 | 1.293467 | 0.2115367 | 6.648143e-11
72.49861 | 14.1792 | 13.75016 | 10.97955 | 0.4290382 | 1.264532 | 1.294489 | 0.2115949 | 6.657683e-11
72.50861 | 14.1967 | 13.75893 | 10.98349 | 0.4377656 | 1.268301 | 1.295492 | 0.2116487 | 6.667046e-11
72.51861 | 14.2011 | 13.7677 | 10.98746 | 0.4334027 | 1.272069 | 1.296474 | 0.2116982 | 6.676409e-11
72.52861 | 14.2127 | 13.77645 | 10.99143 | 0.43625 | 1.275836 | 1.297437 | 0.2117432 | 6.685771e-11
72.5386 | 14.2238 | 13.78518 | 10.99542 | 0.4386163 | 1.279599 | 1.298378 | 0.2117838 | 6.694955e-11
72.5486 | 14.2352 | 13.79392 | 10.99943 | 0.4412846 | 1.283363 | 1.2993 | 0.2118199 | 6.704139e-11
72.5586 | 14.2481 | 13.80264 | 11.00346 | 0.445464 | 1.287126 | 1.300202 | 0.2118517 | 6.713146e-11
72.5686 | 14.2499 | 13.81135 | 11.0075 | 0.4385544 | 1.290887 | 1.301084 | 0.211879 | 6.722153e-11
72.5786 | 14.2594 | 13.82004 | 11.01155 | 0.4393566 | 1.294645 | 1.301945 | 0.2119019 | 6.730981e-11
72.5886 | 14.2747 | 13.82873 | 11.01562 | 0.4459704 | 1.298402 | 1.302786 | 0.2119203 | 6.73981e-11
72.59859 | 14.2861 | 13.83739 | 11.0197 | 0.4487051 | 1.302151 | 1.303606 | 0.2119343 | 6.748638e-11
72.60859 | 14.2975 | 13.84606 | 11.0238 | 0.4514435 | 1.305902 | 1.304407 | 0.2119437 | 6.757289e-11
72.61859 | 14.3071 | 13.85471 | 11.02792 | 0.4523945 | 1.309649 | 1.305187 | 0.2119488 | 6.765762e-11
72.62859 | 14.3181 | 13.86334 | 11.03205 | 0.4547587 | 1.313393 | 1.305946 | 0.2119493 | 6.774235e-11
72.63859 | 14.3312 | 13.87196 | 11.0362 | 0.4592361 | 1.317133 | 1.306686 | 0.2119454 | 6.782707e-11
72.64859 | 14.3433 | 13.88057 | 11.04036 | 0.4627271 | 1.320869 | 1.307404 | 0.211937 | 6.791002e-11
72.65858 | 14.3558 | 13.88916 | 11.04454 | 0.4666404 | 1.324597 | 1.308102 | 0.2119241 | 6.799296e-11
72.66858 | 14.3657 | 13.89774 | 11.04873 | 0.4679593 | 1.328325 | 1.30878 | 0.2119067 | 6.80759e-11
72.67858 | 14.3753 | 13.90631 | 11.05294 | 0.4689925 | 1.332047 | 1.309438 | 0.2118848 | 6.81553e-11
72.68858 | 14.3902 | 13.91486 | 11.05716 | 0.4753405 | 1.335765 | 1.310075 | 0.2118585 | 6.823646e-11
72.69858 | 14.4026 | 13.9234 | 11.0614 | 0.4792033 | 1.339477 | 1.310692 | 0.2118277 | 6.831584e-11
72.70857 | 14.4175 | 13.93191 | 11.06565 | 0.4855901 | 1.34318 | 1.311288 | 0.2117924 | 6.839345e-11
72.71857 | 14.4303 | 13.94042 | 11.06992 | 0.4898837 | 1.34688 | 1.311864 | 0.2117527 | 6.847106e-11
72.72857 | 14.4481 | 13.94891 | 11.0742 | 0.4991931 | 1.350575 | 1.31242 | 0.2117085 | 6.854866e-11
72.73857 | 14.4598 | 13.95738 | 11.0785 | 0.5024186 | 1.354263 | 1.312955 | 0.2116598 | 6.862449e-11
72.74857 | 14.4772 | 13.96584 | 11.08282 | 0.5113603 | 1.357944 | 1.31347 | 0.2116066 | 6.869854e-11
72.75857 | 14.4883 | 13.97428 | 11.08715 | 0.5140187 | 1.361618 | 1.313965 | 0.211549 | 6.877259e-11
72.76856 | 14.5067 | 13.9827 | 11.09149 | 0.5240022 | 1.365281 | 1.314439 | 0.211487 | 6.884663e-11
72.77856 | 14.5167 | 13.99111 | 11.09585 | 0.5255947 | 1.36894 | 1.314893 | 0.2114205 | 6.89189e-11
72.78856 | 14.5288 | 13.9995 | 11.10023 | 0.5293044 | 1.372592 | 1.315327 | 0.2113496 | 6.899117e-11
72.79856 | 14.5455 | 14.00787 | 11.10462 | 0.5376315 | 1.376235 | 1.315741 | 0.2112743 | 6.906165e-11
72.80856 | 14.5576 | 14.01622 | 11.10902 | 0.5413771 | 1.379869 | 1.316135 | 0.2111945 | 6.913037e-11
72.81856 | 14.5691 | 14.02456 | 11.11345 | 0.5445406 | 1.383495 | 1.316508 | 0.2111103 | 6.920085e-11
72.82855 | 14.5835 | 14.03287 | 11.11788 | 0.5506314 | 1.387107 | 1.316862 | 0.2110219 | 6.926778e-11
72.83855 | 14.5967 | 14.04117 | 11.12233 | 0.5555321 | 1.390714 | 1.317195 | 0.210929 | 6.933471e-11
72.84855 | 14.6097 | 14.04945 | 11.1268 | 0.5602518 | 1.394312 | 1.317509 | 0.2108317 | 6.940163e-11
72.85855 | 14.6212 | 14.05771 | 11.13128 | 0.5634907 | 1.397899 | 1.317803 | 0.21073 | 6.946678e-11
72.86855 | 14.6323 | 14.06595 | 11.13577 | 0.5663491 | 1.401476 | 1.318077 | 0.210624 | 6.953193e-11
72.87855 | 14.6464 | 14.07417 | 11.14029 | 0.5722273 | 1.405042 | 1.318331 | 0.2105137 | 6.95953e-11
72.88854 | 14.6568 | 14.08237 | 11.14481 | 0.5744335 | 1.408594 | 1.318565 | 0.2103992 | 6.965689e-11
72.89854 | 14.6666 | 14.09055 | 11.14935 | 0.5760519 | 1.412138 | 1.31878 | 0.2102803 | 6.972025e-11
72.90854 | 14.677 | 14.09871 | 11.15391 | 0.5782908 | 1.41567 | 1.318975 | 0.2101572 | 6.978006e-11
72.91854 | 14.6858 | 14.10685 | 11.15848 | 0.5789506 | 1.41919 | 1.319151 | 0.2100297 | 6.983987e-11
72.92854 | 14.6976 | 14.11497 | 11.16307 | 0.5826312 | 1.422698 | 1.319307 | 0.2098981 | 6.989967e-11
72.93854 | 14.7054 | 14.12307 | 11.16767 | 0.5823332 | 1.426194 | 1.319444 | 0.2097622 | 6.99577e-11
72.94853 | 14.714 | 14.13114 | 11.17228 | 0.5828647 | 1.429673 | 1.319561 | 0.2096222 | 7.001572e-11
72.95853 | 14.7247 | 14.13919 | 11.17691 | 0.5855099 | 1.433142 | 1.31966 | 0.209478 | 7.007197e-11
72.96853 | 14.7367 | 14.14722 | 11.18156 | 0.5894772 | 1.436598 | 1.319739 | 0.2093295 | 7.012644e-11
72.97853 | 14.7422 | 14.15523 | 11.18622 | 0.5869669 | 1.440039 | 1.319799 | 0.209177 | 7.018091e-11
72.98853 | 14.7557 | 14.16322 | 11.19089 | 0.592479 | 1.443466 | 1.31984 | 0.2090203 | 7.023537e-11
72.99853 | 14.7676 | 14.17119 | 11.19558 | 0.5964139 | 1.446879 | 1.319863 | 0.2088595 | 7.028806e-11
73.00852 | 14.7727 | 14.17912 | 11.20029 | 0.5935795 | 1.450274 | 1.319866 | 0.2086948 | 7.033897e-11
73.01852 | 14.7839 | 14.18704 | 11.20501 | 0.5968606 | 1.453656 | 1.319851 | 0.2085259 | 7.038988e-11
73.02852 | 14.7917 | 14.19493 | 11.20974 | 0.5967651 | 1.457023 | 1.319817 | 0.208353 | 7.044078e-11
73.03852 | 14.8009 | 14.20281 | 11.21449 | 0.5980937 | 1.460374 | 1.319765 | 0.2081761 | 7.04899e-11
73.04852 | 14.8171 | 14.21065 | 11.21926 | 0.6064456 | 1.463709 | 1.319695 | 0.2079952 | 7.053725e-11
73.05852 | 14.823 | 14.21848 | 11.22404 | 0.6045222 | 1.467026 | 1.319606 | 0.2078104 | 7.058459e-11
73.06851 | 14.8338 | 14.22627 | 11.22882 | 0.6075308 | 1.470324 | 1.319499 | 0.2076218 | 7.063016e-11
73.07851 | 14.8426 | 14.23404 | 11.23363 | 0.6085564 | 1.473608 | 1.319373 | 0.2074292 | 7.067572e-11
73.08851 | 14.855 | 14.24179 | 11.23846 | 0.6132069 | 1.476874 | 1.31923 | 0.2072326 | 7.071951e-11
73.09851 | 14.8653 | 14.24952 | 11.24329 | 0.6157824 | 1.480122 | 1.319069 | 0.2070323 | 7.076329e-11
73.10851 | 14.8802 | 14.25722 | 11.24815 | 0.6229835 | 1.483351 | 1.31889 | 0.2068282 | 7.08053e-11
73.1185 | 14.8888 | 14.26488 | 11.25301 | 0.6239176 | 1.486559 | 1.318693 | 0.2066204 | 7.08473e-11
73.1285 | 14.8972 | 14.27253 | 11.25789 | 0.6246701 | 1.489751 | 1.318479 | 0.2064088 | 7.088752e-11
73.1385 | 14.908 | 14.28015 | 11.26279 | 0.6278486 | 1.492923 | 1.318247 | 0.2061934 | 7.092774e-11
73.1485 | 14.9187 | 14.28775 | 11.2677 | 0.6309533 | 1.496076 | 1.317999 | 0.2059743 | 7.096618e-11
73.1585 | 14.9296 | 14.29532 | 11.27262 | 0.6342845 | 1.499208 | 1.317732 | 0.2057516 | 7.100285e-11
73.1685 | 14.9437 | 14.30286 | 11.27756 | 0.6408427 | 1.50232 | 1.317449 | 0.2055252 | 7.103951e-11
73.17849 | 14.948 | 14.31036 | 11.28251 | 0.6376351 | 1.505409 | 1.317149 | 0.2052955 | 7.107617e-11
73.18849 | 14.9565 | 14.31785 | 11.28748 | 0.6386474 | 1.508479 | 1.316832 | 0.205062 | 7.111105e-11
73.19849 | 14.9678 | 14.32531 | 11.29246 | 0.6424869 | 1.511528 | 1.316498 | 0.2048249 | 7.114415e-11
73.20849 | 14.9866 | 14.33275 | 11.29746 | 0.653854 | 1.514554 | 1.316147 | 0.2045844 | 7.117725e-11
73.21849 | 14.994 | 14.34015 | 11.30247 | 0.6538495 | 1.517559 | 1.31578 | 0.2043404 | 7.120857e-11
73.22849 | 15.0026 | 14.34753 | 11.3075 | 0.6550726 | 1.520541 | 1.315396 | 0.204093 | 7.123989e-11
73.23848 | 15.013 | 14.35487 | 11.31253 | 0.6581315 | 1.523497 | 1.314997 | 0.2038424 | 7.126943e-11
73.24848 | 15.0237 | 14.36219 | 11.31759 | 0.6615115 | 1.526433 | 1.314581 | 0.2035882 | 7.129897e-11
73.25848 | 15.0339 | 14.36948 | 11.32265 | 0.6644204 | 1.529345 | 1.314149 | 0.2033308 | 7.132672e-11
73.26848 | 15.0486 | 14.37674 | 11.32774 | 0.671858 | 1.532234 | 1.313701 | 0.20307 | 7.135448e-11
73.27848 | 15.0572 | 14.38398 | 11.33283 | 0.673225 | 1.535098 | 1.313237 | 0.2028059 | 7.138045e-11
73.28848 | 15.0648 | 14.39118 | 11.33795 | 0.6736212 | 1.537937 | 1.312758 | 0.2025387 | 7.140642e-11
73.29847 | 15.0738 | 14.39834 | 11.34306 | 0.675455 | 1.540748 | 1.312264 | 0.2022685 | 7.143062e-11
73.30847 | 15.0822 | 14.40549 | 11.3482 | 0.6767108 | 1.543537 | 1.311753 | 0.201995 | 7.145304e-11
73.31847 | 15.0976 | 14.4126 | 11.35336 | 0.6849964 | 1.5463 | 1.311228 | 0.2017183 | 7.147545e-11
73.32847 | 15.1126 | 14.41969 | 11.35852 | 0.6929122 | 1.549038 | 1.310687 | 0.2014386 | 7.149785e-11
73.33847 | 15.1185 | 14.42674 | 11.36371 | 0.6917585 | 1.551749 | 1.310132 | 0.2011558 | 7.151671e-11
73.34847 | 15.1285 | 14.43376 | 11.3689 | 0.6947353 | 1.554434 | 1.309561 | 0.20087 | 7.153734e-11
73.35846 | 15.1416 | 14.44075 | 11.3741 | 0.7008494 | 1.557088 | 1.308977 | 0.2005817 | 7.155618e-11
73.36846 | 15.1505 | 14.44771 | 11.37933 | 0.7027882 | 1.559719 | 1.308377 | 0.20029 | 7.157326e-11
73.37846 | 15.1649 | 14.45464 | 11.38456 | 0.7102581 | 1.562321 | 1.307762 | 0.1999955 | 7.158855e-11
73.38846 | 15.1702 | 14.46154 | 11.38981 | 0.7086596 | 1.564895 | 1.307134 | 0.1996982 | 7.160561e-11
73.39846 | 15.1751 | 14.46841 | 11.39508 | 0.7066924 | 1.567441 | 1.30649 | 0.199398 | 7.161912e-11
73.40846 | 15.1909 | 14.47524 | 11.40036 | 0.7156572 | 1.569959 | 1.305833 | 0.1990951 | 7.163263e-11
73.41845 | 15.196 | 14.48204 | 11.40564 | 0.7139608 | 1.572445 | 1.305163 | 0.1987898 | 7.164613e-11
73.42845 | 15.2099 | 14.48881 | 11.41095 | 0.7210897 | 1.574904 | 1.304478 | 0.1984815 | 7.165785e-11
73.43845 | 15.2176 | 14.49555 | 11.41627 | 0.722051 | 1.577333 | 1.303779 | 0.1981705 | 7.16678e-11
73.44845 | 15.2246 | 14.50226 | 11.4216 | 0.722345 | 1.579732 | 1.303067 | 0.1978569 | 7.167774e-11
73.45845 | 15.233 | 14.50893 | 11.42695 | 0.7240715 | 1.582102 | 1.302341 | 0.1975408 | 7.16859e-11
73.46845 | 15.2468 | 14.51557 | 11.4323 | 0.731231 | 1.58444 | 1.301602 | 0.1972221 | 7.169406e-11
73.47844 | 15.2573 | 14.52217 | 11.43767 | 0.7351302 | 1.586745 | 1.30085 | 0.1969013 | 7.170044e-11
73.48844 | 15.2647 | 14.52874 | 11.44306 | 0.7359564 | 1.589022 | 1.300085 | 0.1965777 | 7.170681e-11
73.49844 | 15.2652 | 14.53528 | 11.44846 | 0.7299158 | 1.591267 | 1.299306 | 0.1962517 | 7.171141e-11
73.50844 | 15.2739 | 14.54179 | 11.45387 | 0.732109 | 1.593479 | 1.298515 | 0.1959233 | 7.1716e-11
73.51844 | 15.2777 | 14.54826 | 11.4593 | 0.7294359 | 1.59566 | 1.297711 | 0.1955926 | 7.171882e-11
73.52843 | 15.2957 | 14.5547 | 11.46473 | 0.7410034 | 1.597806 | 1.296895 | 0.19526 | 7.171986e-11
73.53843 | 15.2976 | 14.5611 | 11.47019 | 0.7364983 | 1.599922 | 1.296066 | 0.1949247 | 7.172089e-11
73.54843 | 15.3045 | 14.56747 | 11.47565 | 0.7370278 | 1.602005 | 1.295225 | 0.1945873 | 7.172191e-11
73.55843 | 15.3082 | 14.57381 | 11.48113 | 0.734392 | 1.604054 | 1.294371 | 0.1942477 | 7.172116e-11
73.56843 | 15.3169 | 14.58011 | 11.48663 | 0.7367907 | 1.60607 | 1.293506 | 0.193906 | 7.171863e-11
73.57843 | 15.3197 | 14.58638 | 11.49213 | 0.7333245 | 1.608051 | 1.292628 | 0.1935622 | 7.17161e-11
73.58842 | 15.3345 | 14.5926 | 11.49765 | 0.741899 | 1.609997 | 1.291739 | 0.1932167 | 7.171178e-11
73.59842 | 15.3431 | 14.5988 | 11.50318 | 0.7443028 | 1.61191 | 1.290838 | 0.1928688 | 7.170747e-11
73.60842 | 15.3439 | 14.60496 | 11.50873 | 0.7389419 | 1.613789 | 1.289925 | 0.192519 | 7.170137e-11
73.61842 | 15.3504 | 14.61108 | 11.51428 | 0.7393164 | 1.615632 | 1.289 | 0.1921672 | 7.169527e-11
73.62842 | 15.3509 | 14.61717 | 11.51986 | 0.7337266 | 1.61744 | 1.288064 | 0.1918136 | 7.168739e-11
73.63842 | 15.3583 | 14.62323 | 11.52544 | 0.7350725 | 1.619213 | 1.287117 | 0.1914581 | 7.167773e-11
73.64841 | 15.3756 | 14.62924 | 11.53103 | 0.7463604 | 1.620948 | 1.28616 | 0.1911011 | 7.166807e-11
73.65841 | 15.3727 | 14.63522 | 11.53664 | 0.7374779 | 1.622649 | 1.28519 | 0.1907421 | 7.16584e-11
73.66841 | 15.3768 | 14.64117 | 11.54226 | 0.7356322 | 1.624314 | 1.28421 | 0.1903813 | 7.164518e-11
73.67841 | 15.3843 | 14.64708 | 11.5479 | 0.7372225 | 1.625942 | 1.283219 | 0.1900188 | 7.163373e-11
73.68841 | 15.3927 | 14.65295 | 11.55355 | 0.7397493 | 1.627533 | 1.282217 | 0.1896547 | 7.162049e-11
73.69841 | 15.3973 | 14.65879 | 11.55921 | 0.738513 | 1.629087 | 1.281204 | 0.189289 | 7.160549e-11
73.7084 | 15.407 | 14.66458 | 11.56487 | 0.7424191 | 1.630603 | 1.280182 | 0.1889221 | 7.159047e-11
73.7184 | 15.4095 | 14.67034 | 11.57056 | 0.7391561 | 1.632083 | 1.279148 | 0.1885533 | 7.157368e-11
73.7284 | 15.4155 | 14.67607 | 11.57626 | 0.7394303 | 1.633524 | 1.278105 | 0.188183 | 7.155511e-11
73.7384 | 15.4199 | 14.68176 | 11.58197 | 0.7381414 | 1.634929 | 1.277051 | 0.1878112 | 7.153653e-11
73.7484 | 15.4284 | 14.68741 | 11.58769 | 0.7409897 | 1.636295 | 1.275986 | 0.1874381 | 7.151795e-11
73.7584 | 15.4361 | 14.69302 | 11.59343 | 0.7430755 | 1.637622 | 1.274912 | 0.1870635 | 7.149759e-11
73.76839 | 15.4395 | 14.6986 | 11.59917 | 0.7409043 | 1.63891 | 1.273829 | 0.186688 | 7.147722e-11
73.77839 | 15.4457 | 14.70413 | 11.60493 | 0.741565 | 1.640161 | 1.272735 | 0.1863109 | 7.145331e-11
73.78839 | 15.45 | 14.70964 | 11.6107 | 0.7403635 | 1.641373 | 1.271631 | 0.1859324 | 7.143115e-11
73.79839 | 15.459 | 14.7151 | 11.61648 | 0.7438998 | 1.642545 | 1.270518 | 0.1855528 | 7.140722e-11
73.80839 | 15.4662 | 14.72053 | 11.62228 | 0.7456736 | 1.643679 | 1.269395 | 0.185172 | 7.138152e-11
73.81839 | 15.4736 | 14.72591 | 11.62809 | 0.7476859 | 1.644772 | 1.268263 | 0.18479 | 7.13558e-11
73.82838 | 15.4788 | 14.73126 | 11.6339 | 0.7475413 | 1.645826 | 1.267122 | 0.1844073 | 7.132831e-11
73.83838 | 15.4895 | 14.73657 | 11.63974 | 0.7529295 | 1.64684 | 1.265971 | 0.1840232 | 7.130081e-11
73.84838 | 15.4967 | 14.74184 | 11.64558 | 0.7548559 | 1.647815 | 1.264811 | 0.183638 | 7.127153e-11
73.85838 | 15.4999 | 14.74708 | 11.65144 | 0.7528207 | 1.64875 | 1.263641 | 0.1832518 | 7.124225e-11
73.86838 | 15.5132 | 14.75228 | 11.6573 | 0.7609239 | 1.649644 | 1.262463 | 0.1828647 | 7.121119e-11
73.87838 | 15.5173 | 14.75743 | 11.66318 | 0.7598656 | 1.650498 | 1.261276 | 0.1824766 | 7.117835e-11
73.88837 | 15.5165 | 14.76255 | 11.66907 | 0.7539511 | 1.651311 | 1.260081 | 0.182088 | 7.114551e-11
73.89837 | 15.5236 | 14.76763 | 11.67497 | 0.7559698 | 1.652084 | 1.258876 | 0.1816982 | 7.111265e-11
73.90837 | 15.5305 | 14.77267 | 11.68089 | 0.7578271 | 1.652816 | 1.257662 | 0.1813076 | 7.107802e-11
73.91837 | 15.5392 | 14.77768 | 11.68681 | 0.7615233 | 1.653507 | 1.25644 | 0.1809162 | 7.104161e-11
73.92837 | 15.5504 | 14.78264 | 11.69275 | 0.7677585 | 1.654158 | 1.255209 | 0.1805241 | 7.10052e-11
73.93836 | 15.5517 | 14.78756 | 11.69869 | 0.7641374 | 1.654766 | 1.253971 | 0.1801316 | 7.0967e-11
73.94836 | 15.5618 | 14.79245 | 11.70465 | 0.76935 | 1.655335 | 1.252723 | 0.1797381 | 7.09288e-11
73.95836 | 15.5622 | 14.7973 | 11.71063 | 0.7649018 | 1.655861 | 1.251467 | 0.179344 | 7.088882e-11
73.96836 | 15.5692 | 14.80211 | 11.71661 | 0.7670925 | 1.656347 | 1.250202 | 0.1789492 | 7.084884e-11
73.97836 | 15.5733 | 14.80688 | 11.7226 | 0.7664221 | 1.656791 | 1.24893 | 0.1785538 | 7.080707e-11
73.98836 | 15.577 | 14.81161 | 11.72861 | 0.7653908 | 1.657194 | 1.247649 | 0.1781579 | 7.07653e-11
73.99835 | 15.5817 | 14.8163 | 11.73462 | 0.7654035 | 1.657554 | 1.246361 | 0.1777619 | 7.072175e-11
74.00835 | 15.5811 | 14.82095 | 11.74065 | 0.7601503 | 1.657874 | 1.245064 | 0.1773651 | 7.06782e-11
74.01835 | 15.5793 | 14.82556 | 11.74669 | 0.7537363 | 1.658151 | 1.243759 | 0.1769678 | 7.063286e-11
74.02835 | 15.5884 | 14.83014 | 11.75273 | 0.7582619 | 1.658387 | 1.242446 | 0.17657 | 7.058752e-11
74.03835 | 15.5972 | 14.83467 | 11.7588 | 0.7625263 | 1.658581 | 1.241125 | 0.1761719 | 7.05404e-11
74.04835 | 15.5992 | 14.83917 | 11.76487 | 0.76003 | 1.658733 | 1.239797 | 0.1757735 | 7.04915e-11
74.05834 | 15.6013 | 14.84362 | 11.77094 | 0.7576773 | 1.658844 | 1.238462 | 0.1753751 | 7.04426e-11
74.06834 | 15.6144 | 14.84804 | 11.77703 | 0.7663595 | 1.658912 | 1.237118 | 0.1749761 | 7.039368e-11
74.07834 | 15.6055 | 14.85242 | 11.78314 | 0.7530805 | 1.658939 | 1.235766 | 0.1745768 | 7.034299e-11
74.08834 | 15.6062 | 14.85676 | 11.78925 | 0.749441 | 1.658924 | 1.234406 | 0.1741773 | 7.029052e-11
74.09834 | 15.6156 | 14.86106 | 11.79538 | 0.7545406 | 1.658867 | 1.233039 | 0.1737776 | 7.023805e-11
74.10834 | 15.611 | 14.86532 | 11.80151 | 0.7456793 | 1.658767 | 1.231665 | 0.1733778 | 7.018556e-11
74.11833 | 15.6163 | 14.86954 | 11.80765 | 0.7467614 | 1.658627 | 1.230284 | 0.1729782 | 7.01313e-11
74.12833 | 15.6203 | 14.87372 | 11.8138 | 0.7465784 | 1.658444 | 1.228895 | 0.1725781 | 7.007526e-11
74.13833 | 15.6222 | 14.87787 | 11.81997 | 0.7443343 | 1.658219 | 1.227498 | 0.1721779 | 7.001921e-11
74.14833 | 15.6337 | 14.88197 | 11.82615 | 0.7517297 | 1.657952 | 1.226094 | 0.1717777 | 6.996139e-11
74.15833 | 15.6373 | 14.88604 | 11.83233 | 0.7512639 | 1.657644 | 1.224682 | 0.1713775 | 6.990355e-11
74.16833 | 15.6336 | 14.89006 | 11.83853 | 0.7435372 | 1.657294 | 1.223264 | 0.1709773 | 6.984571e-11
74.17832 | 15.6354 | 14.89405 | 11.84473 | 0.7413533 | 1.656902 | 1.221839 | 0.1705776 | 6.978609e-11
74.18832 | 15.64 | 14.898 | 11.85094 | 0.7420043 | 1.656468 | 1.220406 | 0.1701775 | 6.972469e-11
74.19832 | 15.6431 | 14.90191 | 11.85717 | 0.7411943 | 1.655993 | 1.218965 | 0.1697775 | 6.966329e-11
74.20832 | 15.6495 | 14.90578 | 11.86341 | 0.7437231 | 1.655476 | 1.217517 | 0.1693776 | 6.96001e-11
74.21832 | 15.6477 | 14.90961 | 11.86965 | 0.7380906 | 1.654918 | 1.216063 | 0.1689779 | 6.953691e-11
74.22832 | 15.6492 | 14.9134 | 11.87591 | 0.7357967 | 1.654318 | 1.214601 | 0.1685784 | 6.947194e-11
74.23831 | 15.6508 | 14.91715 | 11.88216 | 0.7336452 | 1.653678 | 1.213133 | 0.1681794 | 6.940696e-11
74.24831 | 15.6472 | 14.92087 | 11.88844 | 0.7263286 | 1.652995 | 1.211657 | 0.1677803 | 6.934198e-11
74.25831 | 15.6527 | 14.92455 | 11.89472 | 0.7281501 | 1.652272 | 1.210174 | 0.1673815 | 6.927344e-11
74.26831 | 15.6601 | 14.92819 | 11.90102 | 0.7319106 | 1.651507 | 1.208684 | 0.1669829 | 6.920667e-11
74.27831 | 15.6534 | 14.93179 | 11.90732 | 0.721609 | 1.650702 | 1.207187 | 0.1665846 | 6.913812e-11
74.28831 | 15.654 | 14.93535 | 11.91363 | 0.7186454 | 1.649856 | 1.205683 | 0.1661867 | 6.906779e-11
74.2983 | 15.6527 | 14.93888 | 11.91994 | 0.713824 | 1.64897 | 1.204174 | 0.1657895 | 6.899746e-11
74.3083 | 15.6557 | 14.94236 | 11.92627 | 0.7133367 | 1.648042 | 1.202656 | 0.1653923 | 6.892534e-11
74.3183 | 15.6565 | 14.94581 | 11.93261 | 0.7106874 | 1.647074 | 1.201131 | 0.1649954 | 6.885322e-11
74.3283 | 15.6613 | 14.94922 | 11.93896 | 0.7120761 | 1.646066 | 1.199599 | 0.164599 | 6.878109e-11
74.3383 | 15.6559 | 14.9526 | 11.94532 | 0.7033021 | 1.645018 | 1.198061 | 0.1642031 | 6.870718e-11
74.34829 | 15.6571 | 14.95593 | 11.95168 | 0.7011695 | 1.64393 | 1.196517 | 0.163808 | 6.863149e-11
74.35829 | 15.6543 | 14.95923 | 11.95805 | 0.6950708 | 1.642802 | 1.194965 | 0.163413 | 6.85558e-11
74.36829 | 15.6553 | 14.96249 | 11.96443 | 0.6928097 | 1.641633 | 1.193406 | 0.1630185 | 6.848009e-11
74.37829 | 15.6553 | 14.96571 | 11.97082 | 0.6895853 | 1.640426 | 1.19184 | 0.1626246 | 6.840261e-11
74.38829 | 15.6563 | 14.9689 | 11.97722 | 0.6873987 | 1.639179 | 1.190267 | 0.1622312 | 6.832335e-11
74.39829 | 15.6563 | 14.97205 | 11.98363 | 0.6842489 | 1.637892 | 1.188687 | 0.1618384 | 6.824408e-11
74.40828 | 15.6535 | 14.97516 | 11.99004 | 0.6783389 | 1.636569 | 1.187103 | 0.1614466 | 6.816481e-11
74.41828 | 15.6529 | 14.97824 | 11.99647 | 0.6746623 | 1.635205 | 1.18551 | 0.161055 | 6.808375e-11
74.42828 | 15.6548 | 14.98128 | 12.0029 | 0.6735225 | 1.633802 | 1.18391 | 0.160664 | 6.800269e-11
74.43828 | 15.6588 | 14.98428 | 12.00934 | 0.6745191 | 1.632361 | 1.182303 | 0.1602737 | 6.791985e-11
74.44828 | 15.6628 | 14.98725 | 12.01579 | 0.6755519 | 1.630882 | 1.18069 | 0.1598841 | 6.7837e-11
74.45828 | 15.6628 | 14.99018 | 12.02225 | 0.672621 | 1.629364 | 1.17907 | 0.1594952 | 6.775237e-11
74.46827 | 15.6593 | 14.99307 | 12.02871 | 0.6662284 | 1.627811 | 1.177444 | 0.1591073 | 6.766774e-11
74.47827 | 15.6553 | 14.99593 | 12.03518 | 0.6593697 | 1.626218 | 1.175811 | 0.1587199 | 6.758132e-11
74.48827 | 15.6592 | 14.99875 | 12.04166 | 0.6604454 | 1.624588 | 1.174171 | 0.1583331 | 6.74949e-11
74.49827 | 15.6619 | 15.00154 | 12.04815 | 0.6603573 | 1.622921 | 1.172524 | 0.1579472 | 6.740847e-11
74.50827 | 15.6708 | 15.00429 | 12.05465 | 0.666505 | 1.621216 | 1.17087 | 0.157562 | 6.732026e-11
74.51827 | 15.6661 | 15.00701 | 12.06115 | 0.6590867 | 1.619475 | 1.169209 | 0.1571776 | 6.723027e-11
74.52826 | 15.6686 | 15.00969 | 12.06766 | 0.6589063 | 1.6177 | 1.167544 | 0.1567945 | 6.714205e-11
74.53826 | 15.6705 | 15.01234 | 12.07417 | 0.658158 | 1.615886 | 1.16587 | 0.1564118 | 6.705027e-11
74.54826 | 15.6716 | 15.01496 | 12.0807 | 0.6566446 | 1.614037 | 1.16419 | 0.1560299 | 6.695849e-11
74.55826 | 15.6723 | 15.01753 | 12.08723 | 0.6547655 | 1.612151 | 1.162502 | 0.1556491 | 6.68667e-11
74.56826 | 15.6705 | 15.02008 | 12.09377 | 0.6504206 | 1.610231 | 1.160808 | 0.155269 | 6.67749e-11
74.57826 | 15.6737 | 15.02259 | 12.10032 | 0.6511096 | 1.608275 | 1.159107 | 0.1548897 | 6.668132e-11
74.58825 | 15.6726 | 15.02506 | 12.10687 | 0.6475351 | 1.606286 | 1.157402 | 0.1545119 | 6.658597e-11
74.59825 | 15.6708 | 15.02751 | 12.11343 | 0.6432918 | 1.60426 | 1.155688 | 0.1541346 | 6.649061e-11
74.60825 | 15.6744 | 15.02992 | 12.11999 | 0.6444818 | 1.6022 | 1.153967 | 0.1537582 | 6.639523e-11
74.61825 | 15.6771 | 15.0323 | 12.12657 | 0.6448049 | 1.600106 | 1.152239 | 0.1533828 | 6.629809e-11
74.62825 | 15.6759 | 15.03464 | 12.13315 | 0.6412608 | 1.597979 | 1.150505 | 0.1530083 | 6.620093e-11
74.63825 | 15.6741 | 15.03695 | 12.13973 | 0.6371499 | 1.595818 | 1.148764 | 0.1526349 | 6.610376e-11
74.64824 | 15.6742 | 15.03923 | 12.14632 | 0.6349738 | 1.593625 | 1.147018 | 0.1522628 | 6.600481e-11
74.65824 | 15.6745 | 15.04147 | 12.15292 | 0.6330277 | 1.591397 | 1.145264 | 0.1518914 | 6.590409e-11
74.66824 | 15.6763 | 15.04369 | 12.15953 | 0.6326138 | 1.589137 | 1.143503 | 0.151521 | 6.580513e-11
74.67824 | 15.6762 | 15.04587 | 12.16614 | 0.6303317 | 1.586845 | 1.141735 | 0.1511517 | 6.570262e-11
74.68824 | 15.6736 | 15.04802 | 12.17275 | 0.6255815 | 1.58452 | 1.13996 | 0.1507834 | 6.560187e-11
74.69823 | 15.6719 | 15.05014 | 12.17937 | 0.6217649 | 1.582166 | 1.138181 | 0.1504166 | 6.549934e-11
74.70823 | 15.6711 | 15.05222 | 12.186 | 0.6188771 | 1.579778 | 1.136393 | 0.1500505 | 6.539504e-11
74.71823 | 15.6686 | 15.05428 | 12.19264 | 0.6143206 | 1.577359 | 1.134599 | 0.1496854 | 6.529249e-11
74.72823 | 15.6697 | 15.05631 | 12.19928 | 0.6133947 | 1.574909 | 1.132798 | 0.1493215 | 6.51864e-11
74.73823 | 15.6635 | 15.0583 | 12.20592 | 0.6051995 | 1.572429 | 1.13099 | 0.1489587 | 6.508207e-11
74.74823 | 15.6612 | 15.06027 | 12.21258 | 0.6009347 | 1.569918 | 1.129175 | 0.148597 | 6.497596e-11
74.75822 | 15.6577 | 15.0622 | 12.21923 | 0.5955016 | 1.56738 | 1.127356 | 0.1482369 | 6.486985e-11
74.76822 | 15.6533 | 15.0641 | 12.22589 | 0.5891967 | 1.56481 | 1.125528 | 0.1478775 | 6.476195e-11
74.77822 | 15.6474 | 15.06598 | 12.23256 | 0.5814212 | 1.56221 | 1.123693 | 0.1475193 | 6.465405e-11
74.78822 | 15.6538 | 15.06782 | 12.23923 | 0.5859752 | 1.559582 | 1.121852 | 0.1471622 | 6.454437e-11
74.79822 | 15.6452 | 15.06964 | 12.24591 | 0.5755582 | 1.556925 | 1.120004 | 0.1468063 | 6.443644e-11
74.80822 | 15.6385 | 15.07143 | 12.25259 | 0.5670702 | 1.55424 | 1.11815 | 0.1464517 | 6.432498e-11
74.81821 | 15.6339 | 15.07319 | 12.25927 | 0.5607126 | 1.55153 | 1.11629 | 0.1460986 | 6.421527e-11
74.82821 | 15.6202 | 15.07492 | 12.26596 | 0.5452815 | 1.548789 | 1.114423 | 0.1457463 | 6.410379e-11
74.83821 | 15.6151 | 15.07662 | 12.27266 | 0.5384787 | 1.546021 | 1.112548 | 0.1453953 | 6.399229e-11
74.84821 | 15.6112 | 15.0783 | 12.27936 | 0.5329037 | 1.543226 | 1.110667 | 0.1450455 | 6.387902e-11
74.85821 | 15.6073 | 15.07994 | 12.28606 | 0.5273561 | 1.540405 | 1.108779 | 0.1446969 | 6.376574e-11
74.86821 | 15.6059 | 15.08156 | 12.29277 | 0.5243363 | 1.537557 | 1.106885 | 0.1443496 | 6.365245e-11
74.8782 | 15.599 | 15.08316 | 12.29948 | 0.5158447 | 1.534686 | 1.104986 | 0.1440039 | 6.353739e-11
74.8882 | 15.5932 | 15.08472 | 12.3062 | 0.5084785 | 1.531787 | 1.103079 | 0.1436591 | 6.342232e-11
74.8982 | 15.5885 | 15.08626 | 12.31292 | 0.5022391 | 1.528862 | 1.101165 | 0.1433156 | 6.330723e-11
74.9082 | 15.5882 | 15.08777 | 12.31964 | 0.5004258 | 1.525913 | 1.099244 | 0.1429733 | 6.319037e-11
74.9182 | 15.5835 | 15.08926 | 12.32637 | 0.4942387 | 1.522938 | 1.097317 | 0.1426324 | 6.30735e-11
74.9282 | 15.5798 | 15.09072 | 12.33311 | 0.4890774 | 1.51994 | 1.095383 | 0.1422927 | 6.295662e-11
74.93819 | 15.5773 | 15.09216 | 12.33984 | 0.4851432 | 1.516921 | 1.093445 | 0.1419547 | 6.283797e-11
74.94819 | 15.5694 | 15.09357 | 12.34658 | 0.4758326 | 1.513876 | 1.091498 | 0.1416177 | 6.271931e-11
74.95819 | 15.5744 | 15.09495 | 12.35332 | 0.4794472 | 1.510807 | 1.089545 | 0.1412819 | 6.260063e-11
74.96819 | 15.5719 | 15.09631 | 12.36007 | 0.4755866 | 1.507715 | 1.087585 | 0.1409475 | 6.248195e-11
74.97819 | 15.5697 | 15.09765 | 12.36681 | 0.4720501 | 1.504601 | 1.085619 | 0.1406144 | 6.236149e-11
74.98819 | 15.569 | 15.09896 | 12.37357 | 0.4700383 | 1.501465 | 1.083647 | 0.1402827 | 6.223926e-11
74.99818 | 15.5662 | 15.10025 | 12.38032 | 0.4659517 | 1.49831 | 1.08167 | 0.1399526 | 6.211878e-11
75.00818 | 15.5708 | 15.10151 | 12.38707 | 0.4692875 | 1.495131 | 1.079684 | 0.1396236 | 6.199653e-11
75.01818 | 15.5672 | 15.10275 | 12.39383 | 0.4644467 | 1.49193 | 1.077692 | 0.1392959 | 6.187427e-11
75.02818 | 15.571 | 15.10397 | 12.4006 | 0.4670291 | 1.488709 | 1.075694 | 0.1389696 | 6.1752e-11
75.03818 | 15.5679 | 15.10517 | 12.40736 | 0.4627343 | 1.485467 | 1.07369 | 0.1386446 | 6.162795e-11
75.04818 | 15.5706 | 15.10634 | 12.41413 | 0.4642622 | 1.482206 | 1.071679 | 0.138321 | 6.150389e-11
75.05817 | 15.567 | 15.10749 | 12.4209 | 0.4595139 | 1.478928 | 1.069664 | 0.1379991 | 6.137983e-11
75.06817 | 15.5571 | 15.10861 | 12.42767 | 0.4484864 | 1.475627 | 1.067641 | 0.1376782 | 6.125399e-11
75.07817 | 15.5559 | 15.10972 | 12.43444 | 0.4461806 | 1.472307 | 1.065611 | 0.1373588 | 6.112991e-11
75.08817 | 15.5562 | 15.1108 | 12.44122 | 0.4453966 | 1.468969 | 1.063575 | 0.1370407 | 6.100405e-11
75.09817 | 15.5562 | 15.11187 | 12.448 | 0.4443337 | 1.465612 | 1.061534 | 0.136724 | 6.087642e-11
75.10816 | 15.5533 | 15.11291 | 12.45477 | 0.4403933 | 1.462241 | 1.059487 | 0.136409 | 6.075054e-11
75.11816 | 15.5529 | 15.11393 | 12.46155 | 0.4389726 | 1.458849 | 1.057433 | 0.1360951 | 6.062289e-11
75.12816 | 15.5485 | 15.11493 | 12.46833 | 0.433572 | 1.455439 | 1.055373 | 0.1357827 | 6.049523e-11
75.13816 | 15.5403 | 15.11591 | 12.47512 | 0.4243921 | 1.452013 | 1.053307 | 0.1354716 | 6.036579e-11
75.14816 | 15.5381 | 15.11687 | 12.4819 | 0.4212322 | 1.44857 | 1.051234 | 0.1351619 | 6.023811e-11
75.15816 | 15.5363 | 15.11781 | 12.48869 | 0.4184918 | 1.445111 | 1.049156 | 0.1348537 | 6.010866e-11
75.16815 | 15.5317 | 15.11873 | 12.49547 | 0.4129722 | 1.441639 | 1.047074 | 0.1345472 | 5.99792e-11
75.17815 | 15.5234 | 15.11963 | 12.50226 | 0.4037707 | 1.438148 | 1.044984 | 0.1342418 | 5.984972e-11
75.18815 | 15.5197 | 15.12051 | 12.50904 | 0.3991882 | 1.434642 | 1.042888 | 0.1339378 | 5.971848e-11
75.19815 | 15.5115 | 15.12138 | 12.51583 | 0.3901246 | 1.431121 | 1.040786 | 0.1336352 | 5.958722e-11
75.20815 | 15.5078 | 15.12222 | 12.52262 | 0.3855793 | 1.427586 | 1.038678 | 0.1333341 | 5.945596e-11
75.21815 | 15.5028 | 15.12305 | 12.52941 | 0.3797524 | 1.424036 | 1.036564 | 0.1330345 | 5.932468e-11
75.22814 | 15.4986 | 15.12386 | 12.5362 | 0.3747443 | 1.420476 | 1.034447 | 0.1327365 | 5.91934e-11
75.23814 | 15.4982 | 15.12465 | 12.54299 | 0.373553 | 1.416899 | 1.032322 | 0.1324397 | 5.906034e-11
75.24814 | 15.4953 | 15.12542 | 12.54978 | 0.3698791 | 1.413309 | 1.030192 | 0.1321443 | 5.892728e-11
75.25814 | 15.4931 | 15.12618 | 12.55657 | 0.3669225 | 1.409706 | 1.028056 | 0.1318504 | 5.87942e-11
75.26814 | 15.4907 | 15.12692 | 12.56336 | 0.3637828 | 1.40609 | 1.025914 | 0.1315579 | 5.866112e-11
75.27814 | 15.4848 | 15.12764 | 12.57014 | 0.35716 | 1.402462 | 1.023767 | 0.1312669 | 5.852802e-11
75.28813 | 15.485 | 15.12835 | 12.57693 | 0.3566538 | 1.398826 | 1.021617 | 0.1309775 | 5.839316e-11
75.29813 | 15.4772 | 15.12904 | 12.58371 | 0.3481637 | 1.395174 | 1.019459 | 0.1306894 | 5.825829e-11
75.30813 | 15.4775 | 15.12971 | 12.5905 | 0.3477895 | 1.391511 | 1.017296 | 0.1304027 | 5.81234e-11
75.31813 | 15.4753 | 15.13037 | 12.59729 | 0.3449311 | 1.387838 | 1.015127 | 0.1301175 | 5.798851e-11
75.32813 | 15.4795 | 15.13101 | 12.60407 | 0.3484883 | 1.384153 | 1.012953 | 0.1298337 | 5.785185e-11
75.33813 | 15.483 | 15.13164 | 12.61086 | 0.3513607 | 1.380458 | 1.010774 | 0.1295514 | 5.771693e-11
75.34812 | 15.4792 | 15.13225 | 12.61763 | 0.3469489 | 1.376757 | 1.008593 | 0.1292708 | 5.758025e-11
75.35812 | 15.4798 | 15.13285 | 12.62441 | 0.346951 | 1.373043 | 1.006403 | 0.1289914 | 5.744356e-11
75.36812 | 15.4797 | 15.13343 | 12.63119 | 0.3462679 | 1.369318 | 1.004209 | 0.1287134 | 5.730686e-11
75.37812 | 15.4803 | 15.134 | 12.63797 | 0.3462992 | 1.365585 | 1.00201 | 0.1284369 | 5.717015e-11
75.38812 | 15.4793 | 15.13456 | 12.64474 | 0.3447446 | 1.361843 | 0.999806 | 0.1281619 | 5.703343e-11
75.39812 | 15.4791 | 15.1351 | 12.65152 | 0.3440039 | 1.358093 | 0.9975971 | 0.1278883 | 5.689494e-11
75.40811 | 15.4793 | 15.13562 | 12.65828 | 0.3436775 | 1.354338 | 0.9953857 | 0.1276165 | 5.67582e-11
75.41811 | 15.4772 | 15.13614 | 12.66505 | 0.3410639 | 1.350572 | 0.9931672 | 0.1273458 | 5.661969e-11
75.42811 | 15.4785 | 15.13664 | 12.67182 | 0.3418637 | 1.346797 | 0.9909441 | 0.1270766 | 5.648118e-11
75.43811 | 15.4782 | 15.13712 | 12.67858 | 0.3410764 | 1.343016 | 0.9887165 | 0.1268089 | 5.634265e-11
75.44811 | 15.4811 | 15.1376 | 12.68534 | 0.3435017 | 1.339228 | 0.9864843 | 0.1265426 | 5.620236e-11
75.45811 | 15.4728 | 15.13806 | 12.6921 | 0.3347398 | 1.335432 | 0.9842476 | 0.1262778 | 5.606381e-11
75.4681 | 15.4721 | 15.13851 | 12.69885 | 0.3335909 | 1.331634 | 0.9820087 | 0.1260147 | 5.592526e-11
75.4781 | 15.4723 | 15.13895 | 12.7056 | 0.3333536 | 1.327827 | 0.9797633 | 0.1257528 | 5.578494e-11
75.4881 | 15.4697 | 15.13937 | 12.71235 | 0.3303284 | 1.324013 | 0.9775134 | 0.1254924 | 5.564461e-11
75.4981 | 15.4706 | 15.13979 | 12.7191 | 0.3308148 | 1.320194 | 0.9752595 | 0.1252334 | 5.550427e-11
75.5081 | 15.4699 | 15.14019 | 12.72584 | 0.3297128 | 1.316369 | 0.9730014 | 0.1249759 | 5.536568e-11
75.51809 | 15.4601 | 15.14058 | 12.73257 | 0.3195227 | 1.312543 | 0.9707415 | 0.1247201 | 5.522533e-11
75.52809 | 15.454 | 15.14096 | 12.73931 | 0.3130433 | 1.308708 | 0.9684753 | 0.1244655 | 5.50832e-11
75.53809 | 15.4489 | 15.14133 | 12.74604 | 0.3075747 | 1.304869 | 0.9662052 | 0.1242124 | 5.494283e-11
75.54809 | 15.4475 | 15.14168 | 12.75276 | 0.3058173 | 1.301026 | 0.9639312 | 0.1239607 | 5.480244e-11
75.55809 | 15.441 | 15.14203 | 12.75949 | 0.2989702 | 1.297179 | 0.9616534 | 0.1237105 | 5.466029e-11
75.56809 | 15.4391 | 15.14237 | 12.7662 | 0.2967336 | 1.293328 | 0.9593719 | 0.1234617 | 5.451989e-11
75.57808 | 15.4321 | 15.14269 | 12.77291 | 0.2894077 | 1.289477 | 0.957089 | 0.1232146 | 5.437773e-11
75.58808 | 15.4305 | 15.14301 | 12.77962 | 0.2874915 | 1.285619 | 0.9548002 | 0.1229688 | 5.423731e-11
75.59808 | 15.4206 | 15.14331 | 12.78632 | 0.2772852 | 1.281759 | 0.952508 | 0.1227244 | 5.409513e-11
75.60808 | 15.4166 | 15.14361 | 12.79302 | 0.2729886 | 1.277895 | 0.9502124 | 0.1224814 | 5.395294e-11
75.61808 | 15.4137 | 15.1439 | 12.79972 | 0.2698015 | 1.274029 | 0.9479134 | 0.1222399 | 5.381074e-11
75.62808 | 15.4049 | 15.14418 | 12.8064 | 0.2607238 | 1.270161 | 0.945611 | 0.1219998 | 5.366853e-11
75.63807 | 15.4002 | 15.14444 | 12.81308 | 0.2557557 | 1.266295 | 0.9433079 | 0.1217615 | 5.352631e-11
75.64807 | 15.3934 | 15.1447 | 12.81976 | 0.2486963 | 1.262423 | 0.9409992 | 0.1215243 | 5.338409e-11
75.65807 | 15.3894 | 15.14495 | 12.82643 | 0.2444457 | 1.25855 | 0.9386875 | 0.1212886 | 5.324186e-11
75.66807 | 15.3849 | 15.1452 | 12.83309 | 0.2397039 | 1.254675 | 0.9363729 | 0.1210543 | 5.309961e-11
75.67807 | 15.3797 | 15.14543 | 12.83975 | 0.2342707 | 1.2508 | 0.9340554 | 0.1208214 | 5.295561e-11
75.68807 | 15.3758 | 15.14565 | 12.84641 | 0.2301461 | 1.246923 | 0.931735 | 0.12059 | 5.281335e-11
75.69806 | 15.3715 | 15.14587 | 12.85305 | 0.2256299 | 1.24305 | 0.9294143 | 0.1203603 | 5.267109e-11
75.70806 | 15.3637 | 15.14608 | 12.85969 | 0.2176214 | 1.239173 | 0.9270886 | 0.1201317 | 5.252706e-11
75.71806 | 15.3609 | 15.14628 | 12.86632 | 0.2146212 | 1.235295 | 0.9247602 | 0.1199046 | 5.238478e-11
75.72806 | 15.3573 | 15.14647 | 12.87295 | 0.2108289 | 1.231417 | 0.9224295 | 0.119679 | 5.224249e-11
75.73806 | 15.3551 | 15.14666 | 12.87956 | 0.2084442 | 1.22754 | 0.9200963 | 0.1194547 | 5.209844e-11
75.74806 | 15.3445 | 15.14683 | 12.88618 | 0.1976671 | 1.223664 | 0.9177607 | 0.1192319 | 5.195613e-11
75.75805 | 15.3375 | 15.147 | 12.89277 | 0.1904967 | 1.219793 | 0.9154252 | 0.1190107 | 5.181207e-11
75.76805 | 15.3351 | 15.14717 | 12.89937 | 0.1879343 | 1.215918 | 0.9130852 | 0.1187907 | 5.166975e-11
75.77805 | 15.3363 | 15.14732 | 12.90596 | 0.1889794 | 1.212044 | 0.9107432 | 0.1185722 | 5.152567e-11
75.78805 | 15.3368 | 15.14747 | 12.91254 | 0.1893315 | 1.208171 | 0.9083991 | 0.118355 | 5.138333e-11
75.79805 | 15.3276 | 15.14761 | 12.91912 | 0.1799904 | 1.2043 | 0.9060533 | 0.1181393 | 5.123924e-11
75.80805 | 15.3226 | 15.14774 | 12.92568 | 0.1748566 | 1.200431 | 0.9037055 | 0.117925 | 5.109513e-11
75.81804 | 15.3192 | 15.14787 | 12.93223 | 0.1713297 | 1.196567 | 0.9013582 | 0.1177123 | 5.095278e-11
75.82804 | 15.3137 | 15.14799 | 12.93878 | 0.1657091 | 1.192702 | 0.8990069 | 0.1175009 | 5.080866e-11
75.83804 | 15.3133 | 15.1481 | 12.94532 | 0.1651952 | 1.188839 | 0.896654 | 0.1172908 | 5.066629e-11
75.84804 | 15.3131 | 15.14821 | 12.95185 | 0.1648878 | 1.184978 | 0.8942997 | 0.1170821 | 5.052216e-11
75.85804 | 15.3071 | 15.14831 | 12.95837 | 0.1587868 | 1.18112 | 0.8919438 | 0.1168748 | 5.037978e-11
75.86804 | 15.2986 | 15.14841 | 12.96489 | 0.1501921 | 1.177265 | 0.8895866 | 0.1166689 | 5.023563e-11
75.87803 | 15.298 | 15.1485 | 12.97138 | 0.1495036 | 1.173417 | 0.8872307 | 0.1164647 | 5.009324e-11
75.88803 | 15.2929 | 15.14858 | 12.97788 | 0.1443213 | 1.169568 | 0.884871 | 0.1162616 | 4.994908e-11
75.89803 | 15.2901 | 15.14866 | 12.98436 | 0.1414449 | 1.165723 | 0.8825104 | 0.1160598 | 4.980666e-11
75.90803 | 15.2894 | 15.14873 | 12.99084 | 0.1406745 | 1.161881 | 0.8801487 | 0.1158595 | 4.966249e-11
75.91803 | 15.2829 | 15.14879 | 12.9973 | 0.1341102 | 1.158043 | 0.877786 | 0.1156605 | 4.952007e-11
75.92802 | 15.2768 | 15.14885 | 13.00375 | 0.1279515 | 1.154212 | 0.875425 | 0.1154632 | 4.937764e-11
75.93802 | 15.2734 | 15.1489 | 13.01019 | 0.1244985 | 1.150382 | 0.8730607 | 0.115267 | 4.923345e-11
75.94802 | 15.2665 | 15.14895 | 13.01662 | 0.1175514 | 1.146556 | 0.8706958 | 0.1150721 | 4.9091e-11
75.95802 | 15.2622 | 15.14899 | 13.02305 | 0.1132098 | 1.142734 | 0.8683303 | 0.1148787 | 4.894855e-11
75.96802 | 15.2591 | 15.14903 | 13.02946 | 0.110074 | 1.138917 | 0.865964 | 0.1146866 | 4.88061e-11
75.97802 | 15.2568 | 15.14906 | 13.03586 | 0.1077436 | 1.135104 | 0.8635975 | 0.1144959 | 4.866363e-11
75.98801 | 15.251 | 15.14908 | 13.04224 | 0.1019186 | 1.1313 | 0.8612331 | 0.1143067 | 4.852117e-11
75.99801 | 15.2479 | 15.1491 | 13.04862 | 0.098799 | 1.127498 | 0.858866 | 0.1141187 | 4.837869e-11
76.00801 | 15.2452 | 15.14912 | 13.05498 | 0.09608488 | 1.1237 | 0.8564986 | 0.113932 | 4.823621e-11
76.01801 | 15.2401 | 15.14912 | 13.06134 | 0.0909761 | 1.119907 | 0.8541313 | 0.1137467 | 4.809373e-11
76.02801 | 15.23 | 15.14913 | 13.06768 | 0.08087258 | 1.11612 | 0.8517638 | 0.1135628 | 4.795123e-11
76.03801 | 15.2265 | 15.14913 | 13.07401 | 0.07737438 | 1.112339 | 0.8493964 | 0.1133802 | 4.780874e-11
76.048 | 15.2251 | 15.14912 | 13.08032 | 0.07598153 | 1.108567 | 0.8470315 | 0.1131991 | 4.766624e-11
76.058 | 15.2218 | 15.14911 | 13.08663 | 0.07269381 | 1.104797 | 0.8446644 | 0.1130191 | 4.752548e-11
76.068 | 15.2194 | 15.14909 | 13.09292 | 0.07031129 | 1.101033 | 0.8422977 | 0.1128405 | 4.738297e-11
76.078 | 15.2153 | 15.14907 | 13.0992 | 0.06623391 | 1.097275 | 0.8399313 | 0.1126633 | 4.72422e-11
76.088 | 15.211 | 15.14904 | 13.10546 | 0.06196181 | 1.093523 | 0.8375654 | 0.1124873 | 4.709967e-11
76.098 | 15.2081 | 15.14901 | 13.11172 | 0.0590947 | 1.089777 | 0.8352001 | 0.1123127 | 4.695889e-11
76.10799 | 15.2042 | 15.14897 | 13.11795 | 0.05523288 | 1.086042 | 0.8328376 | 0.1121395 | 4.681811e-11
76.11799 | 15.2009 | 15.14892 | 13.12417 | 0.05197622 | 1.082309 | 0.8304736 | 0.1119675 | 4.667557e-11
76.12799 | 15.1996 | 15.14888 | 13.13039 | 0.05072453 | 1.078583 | 0.8281103 | 0.1117969 | 4.653478e-11
76.13799 | 15.1927 | 15.14882 | 13.13658 | 0.04387819 | 1.074864 | 0.8257479 | 0.1116275 | 4.639398e-11
76.14799 | 15.1959 | 15.14876 | 13.14277 | 0.0471369 | 1.071152 | 0.8233864 | 0.1114594 | 4.625318e-11
76.15799 | 15.1908 | 15.1487 | 13.14893 | 0.04210082 | 1.067446 | 0.8210259 | 0.1112927 | 4.611412e-11
76.16798 | 15.1874 | 15.14863 | 13.15508 | 0.03876998 | 1.063752 | 0.8186689 | 0.1111274 | 4.597331e-11
76.17798 | 15.1792 | 15.14856 | 13.16122 | 0.03064429 | 1.060061 | 0.8163106 | 0.1109632 | 4.583249e-11
76.18798 | 15.1754 | 15.14848 | 13.16735 | 0.02692377 | 1.056377 | 0.8139537 | 0.1108003 | 4.569342e-11
76.19798 | 15.1701 | 15.14839 | 13.17345 | 0.02170847 | 1.052701 | 0.811598 | 0.1106387 | 4.555434e-11
76.20798 | 15.1697 | 15.1483 | 13.17955 | 0.02139842 | 1.049032 | 0.8092437 | 0.1104784 | 4.541351e-11
76.21798 | 15.1724 | 15.14821 | 13.18563 | 0.02419371 | 1.045371 | 0.8068909 | 0.1103193 | 4.527443e-11
76.22797 | 15.1683 | 15.14811 | 13.19168 | 0.02019442 | 1.041721 | 0.8045419 | 0.1101617 | 4.513534e-11
76.23797 | 15.1602 | 15.148 | 13.19773 | 0.01220048 | 1.038075 | 0.8021922 | 0.1100052 | 4.499625e-11
76.24797 | 15.1543 | 15.14789 | 13.20376 | 0.006411803 | 1.034438 | 0.7998442 | 0.10985 | 4.485715e-11
76.25797 | 15.1533 | 15.14777 | 13.20977 | 0.005528716 | 1.030808 | 0.797498 | 0.109696 | 4.47198e-11
76.26797 | 15.15 | 15.14765 | 13.21577 | 0.002351111 | 1.027186 | 0.7951535 | 0.1095433 | 4.458069e-11
76.27797 | 15.1446 | 15.14752 | 13.22175 | -0.002921014 | 1.023573 | 0.792811 | 0.1093918 | 4.444333e-11
76.28796 | 15.1421 | 15.14739 | 13.2277 | -0.00528755 | 1.019971 | 0.7904728 | 0.1092417 | 4.430422e-11
76.29796 | 15.141 | 15.14725 | 13.23365 | -0.006248298 | 1.016374 | 0.7881343 | 0.1090928 | 4.416686e-11
76.30796 | 15.1341 | 15.1471 | 13.23958 | -0.01300326 | 1.012785 | 0.7857979 | 0.108945 | 4.402948e-11
76.31796 | 15.1359 | 15.14695 | 13.24549 | -0.0110527 | 1.009205 | 0.7834637 | 0.1087985 | 4.389211e-11
76.32796 | 15.1263 | 15.1468 | 13.25138 | -0.0204961 | 1.005634 | 0.7811317 | 0.1086533 | 4.375473e-11
76.33795 | 15.1246 | 15.14663 | 13.25725 | -0.02203393 | 1.002074 | 0.7788046 | 0.1085094 | 4.36191e-11
76.34795 | 15.1188 | 15.14647 | 13.2631 | -0.02766535 | 0.9985199 | 0.7764774 | 0.1083665 | 4.348172e-11
76.35795 | 15.1201 | 15.14629 | 13.26894 | -0.02619077 | 0.9949744 | 0.7741526 | 0.1082249 | 4.334608e-11
76.36795 | 15.1123 | 15.14611 | 13.27476 | -0.03380991 | 0.9914377 | 0.7718303 | 0.1080845 | 4.320869e-11
76.37795 | 15.1091 | 15.14592 | 13.28056 | -0.03682301 | 0.9879101 | 0.7695106 | 0.1079454 | 4.307304e-11
76.38795 | 15.0991 | 15.14573 | 13.28634 | -0.04662968 | 0.9843914 | 0.7671935 | 0.1078074 | 4.293739e-11
76.39794 | 15.0994 | 15.14553 | 13.29209 | -0.04612994 | 0.9808851 | 0.7648814 | 0.1076707 | 4.280349e-11
76.40794 | 15.0932 | 15.14532 | 13.29783 | -0.05212361 | 0.9773845 | 0.7625698 | 0.1075351 | 4.266784e-11
76.41794 | 15.0908 | 15.14511 | 13.30356 | -0.05431063 | 0.973893 | 0.7602611 | 0.1074008 | 4.253218e-11
76.42794 | 15.0872 | 15.14489 | 13.30926 | -0.05769104 | 0.9704108 | 0.7579552 | 0.1072676 | 4.239827e-11
76.43794 | 15.0801 | 15.14466 | 13.31494 | -0.06456456 | 0.9669378 | 0.7556524 | 0.1071355 | 4.226435e-11
76.44794 | 15.0808 | 15.14443 | 13.3206 | -0.0636311 | 0.9634741 | 0.7533525 | 0.1070047 | 4.213043e-11
76.45793 | 15.0691 | 15.14419 | 13.32623 | -0.07509079 | 0.9600232 | 0.751058 | 0.1068752 | 4.199652e-11
76.46793 | 15.063 | 15.14394 | 13.33185 | -0.08094327 | 0.9565785 | 0.7487643 | 0.1067466 | 4.186259e-11
76.47793 | 15.0587 | 15.14369 | 13.33745 | -0.08498824 | 0.9531429 | 0.7464739 | 0.1066193 | 4.172867e-11
76.48793 | 15.0514 | 15.14343 | 13.34303 | -0.09202594 | 0.9497171 | 0.7441867 | 0.1064931 | 4.159649e-11
76.49793 | 15.0457 | 15.14316 | 13.34858 | -0.09745609 | 0.9463008 | 0.7419029 | 0.1063681 | 4.146431e-11
76.50793 | 15.0422 | 15.14288 | 13.35412 | -0.1006787 | 0.9428942 | 0.7396224 | 0.1062442 | 4.133212e-11
76.51792 | 15.042 | 15.14259 | 13.35962 | -0.1005941 | 0.9395011 | 0.7373476 | 0.1061216 | 4.119994e-11
76.52792 | 15.0357 | 15.1423 | 13.36511 | -0.106601 | 0.9361139 | 0.735074 | 0.106 | 4.106775e-11
76.53792 | 15.0251 | 15.142 | 13.37058 | -0.1168999 | 0.9327364 | 0.732804 | 0.1058796 | 4.093556e-11
76.54792 | 15.0274 | 15.14169 | 13.37602 | -0.1142905 | 0.9293687 | 0.7305376 | 0.1057602 | 4.080512e-11
76.55792 | 15.0176 | 15.14137 | 13.38145 | -0.1237728 | 0.9260108 | 0.7282747 | 0.105642 | 4.067293e-11
76.56792 | 15.0106 | 15.14105 | 13.38684 | -0.1304466 | 0.9226628 | 0.7260157 | 0.105525 | 4.054248e-11
76.57791 | 15.0084 | 15.14071 | 13.39221 | -0.1323121 | 0.9193279 | 0.7237625 | 0.1054091 | 4.041203e-11
76.58791 | 15.0008 | 15.14037 | 13.39756 | -0.1395685 | 0.9159998 | 0.721511 | 0.1052942 | 4.028332e-11
76.59791 | 15.003 | 15.14002 | 13.40289 | -0.1370159 | 0.9126815 | 0.7192633 | 0.1051805 | 4.015287e-11
76.60791 | 14.995 | 15.13965 | 13.40819 | -0.1446543 | 0.9093732 | 0.7170195 | 0.1050678 | 4.002416e-11
76.61791 | 14.9849 | 15.13928 | 13.41347 | -0.1543836 | 0.9060752 | 0.7147797 | 0.1049563 | 3.989371e-11
76.62791 | 14.9826 | 15.1389 | 13.41873 | -0.1563033 | 0.902787 | 0.7125438 | 0.1048458 | 3.9765e-11
76.6379 | 14.9761 | 15.13851 | 13.42395 | -0.1624138 | 0.8995122 | 0.7103142 | 0.1047365 | 3.963804e-11
76.6479 | 14.972 | 15.13811 | 13.42916 | -0.1661142 | 0.8962443 | 0.7080865 | 0.1046282 | 3.950933e-11
76.6579 | 14.9661 | 15.1377 | 13.43433 | -0.1716049 | 0.8929866 | 0.705863 | 0.104521 | 3.938061e-11
76.6679 | 14.9654 | 15.13729 | 13.43949 | -0.1718855 | 0.8897391 | 0.7036437 | 0.1044148 | 3.925364e-11
76.6779 | 14.9633 | 15.13686 | 13.44462 | -0.1735555 | 0.8865016 | 0.7014285 | 0.1043097 | 3.912667e-11
76.68789 | 14.9543 | 15.13642 | 13.44971 | -0.1821156 | 0.8832776 | 0.6992198 | 0.1042058 | 3.899971e-11
76.69789 | 14.9472 | 15.13596 | 13.45479 | -0.1887648 | 0.8800607 | 0.6970133 | 0.1041028 | 3.887274e-11
76.70789 | 14.9408 | 15.1355 | 13.45984 | -0.1947032 | 0.876854 | 0.6948111 | 0.1040009 | 3.874751e-11
76.71789 | 14.938 | 15.13503 | 13.46486 | -0.1970306 | 0.8736577 | 0.6926133 | 0.1039 | 3.862054e-11
76.72789 | 14.9275 | 15.13455 | 13.46986 | -0.2070467 | 0.8704716 | 0.69042 | 0.1038001 | 3.849531e-11
76.73789 | 14.9233 | 15.13405 | 13.47482 | -0.2107514 | 0.8672957 | 0.6882312 | 0.1037013 | 3.837009e-11
76.74788 | 14.9208 | 15.13355 | 13.47976 | -0.2127451 | 0.8641335 | 0.686049 | 0.1036036 | 3.824487e-11
76.75788 | 14.9169 | 15.13303 | 13.48467 | -0.2161264 | 0.8609783 | 0.6838692 | 0.1035068 | 3.811964e-11
76.76788 | 14.9099 | 15.1325 | 13.48956 | -0.2225957 | 0.8578335 | 0.681694 | 0.103411 | 3.799615e-11
76.77788 | 14.9068 | 15.13195 | 13.49441 | -0.225153 | 0.8546991 | 0.6795235 | 0.1033163 | 3.787267e-11
76.78788 | 14.9032 | 15.1314 | 13.49924 | -0.228198 | 0.8515753 | 0.6773577 | 0.1032225 | 3.774919e-11
76.79788 | 14.8989 | 15.13083 | 13.50404 | -0.23193 | 0.8484615 | 0.6751965 | 0.1031298 | 3.76257e-11
76.80787 | 14.8974 | 15.13025 | 13.50881 | -0.2328499 | 0.8453613 | 0.6730423 | 0.1030381 | 3.750223e-11
76.81787 | 14.8896 | 15.12966 | 13.51355 | -0.2400562 | 0.8422686 | 0.6708906 | 0.1029473 | 3.738049e-11
76.82787 | 14.8865 | 15.12905 | 13.51826 | -0.2425493 | 0.8391862 | 0.6687439 | 0.1028575 | 3.725701e-11
76.83787 | 14.8828 | 15.12843 | 13.52294 | -0.245629 | 0.8361143 | 0.666602 | 0.1027687 | 3.713528e-11
76.84787 | 14.8836 | 15.12779 | 13.5276 | -0.2441949 | 0.8330528 | 0.6644649 | 0.1026809 | 3.701354e-11
76.85787 | 14.8762 | 15.12715 | 13.53222 | -0.2509468 | 0.8300017 | 0.6623328 | 0.102594 | 3.689354e-11
76.86786 | 14.8741 | 15.12649 | 13.53681 | -0.2523861 | 0.826965 | 0.6602077 | 0.1025081 | 3.677182e-11
76.87786 | 14.8697 | 15.12581 | 13.54137 | -0.2561096 | 0.8239348 | 0.6580855 | 0.1024232 | 3.665183e-11
76.88786 | 14.8713 | 15.12512 | 13.5459 | -0.2538184 | 0.820915 | 0.6559683 | 0.1023391 | 3.653184e-11
76.89786 | 14.8647 | 15.12441 | 13.55039 | -0.2597124 | 0.8179057 | 0.6538562 | 0.102256 | 3.641185e-11
76.90786 | 14.8623 | 15.12369 | 13.55486 | -0.2613912 | 0.814907 | 0.6517491 | 0.1021739 | 3.629187e-11
76.91786 | 14.8608 | 15.12295 | 13.5593 | -0.2621547 | 0.8119185 | 0.6496472 | 0.1020927 | 3.617362e-11
76.92785 | 14.8603 | 15.1222 | 13.5637 | -0.2619035 | 0.8089435 | 0.6475525 | 0.1020125 | 3.605365e-11
76.93785 | 14.852 | 15.12144 | 13.56807 | -0.2694354 | 0.805976 | 0.6454607 | 0.1019331 | 3.593541e-11
76.94785 | 14.8455 | 15.12065 | 13.5724 | -0.2751516 | 0.803019 | 0.6433743 | 0.1018546 | 3.581717e-11
76.95785 | 14.8407 | 15.11985 | 13.57671 | -0.2791511 | 0.8000724 | 0.6412928 | 0.101777 | 3.570067e-11
76.96785 | 14.8392 | 15.11903 | 13.58098 | -0.2798345 | 0.7971363 | 0.6392169 | 0.1017004 | 3.558244e-11
76.97785 | 14.8272 | 15.1182 | 13.58522 | -0.2910006 | 0.7942106 | 0.6371459 | 0.1016246 | 3.546595e-11
76.98784 | 14.8206 | 15.11735 | 13.58942 | -0.2967507 | 0.7912983 | 0.6350825 | 0.1015498 | 3.534947e-11
76.99784 | 14.8198 | 15.11648 | 13.59359 | -0.2966825 | 0.7883934 | 0.6330223 | 0.1014758 | 3.523298e-11
77.00784 | 14.8198 | 15.1156 | 13.59773 | -0.2957967 | 0.7854991 | 0.6309673 | 0.1014026 | 3.51165e-11
77.01784 | 14.8085 | 15.11469 | 13.60183 | -0.3061929 | 0.782615 | 0.6289177 | 0.1013304 | 3.500176e-11
77.02784 | 14.7989 | 15.11377 | 13.6059 | -0.3148711 | 0.7797415 | 0.6268735 | 0.1012589 | 3.488529e-11
77.03784 | 14.7915 | 15.11283 | 13.60993 | -0.3213309 | 0.7768784 | 0.6248347 | 0.1011884 | 3.477055e-11
77.04783 | 14.786 | 15.11187 | 13.61392 | -0.3258726 | 0.7740283 | 0.6228033 | 0.1011187 | 3.465583e-11
77.05783 | 14.7759 | 15.11089 | 13.61788 | -0.3349949 | 0.7711861 | 0.6207753 | 0.1010498 | 3.454284e-11
77.06783 | 14.7715 | 15.1099 | 13.62181 | -0.3383976 | 0.768354 | 0.6187528 | 0.1009818 | 3.442811e-11
77.07783 | 14.7683 | 15.10888 | 13.6257 | -0.3405808 | 0.7655324 | 0.6167357 | 0.1009146 | 3.431513e-11
77.08783 | 14.756 | 15.10784 | 13.62955 | -0.3518443 | 0.7627212 | 0.6147241 | 0.1008482 | 3.420215e-11
77.09782 | 14.7525 | 15.10679 | 13.63336 | -0.3542888 | 0.7599229 | 0.6127201 | 0.1007827 | 3.408918e-11
77.10782 | 14.7434 | 15.10571 | 13.63714 | -0.3623119 | 0.7571324 | 0.6107196 | 0.1007179 | 3.397621e-11
77.11782 | 14.7433 | 15.10461 | 13.64088 | -0.3613143 | 0.7543522 | 0.6087246 | 0.100654 | 3.386498e-11
77.12782 | 14.7312 | 15.1035 | 13.64459 | -0.3722957 | 0.7515822 | 0.6067352 | 0.1005908 | 3.375375e-11
77.13782 | 14.7218 | 15.10236 | 13.64825 | -0.3805558 | 0.7488226 | 0.6047512 | 0.1005284 | 3.364253e-11
77.14782 | 14.7179 | 15.10119 | 13.65188 | -0.3832945 | 0.7460732 | 0.602773 | 0.1004668 | 3.353131e-11
77.15781 | 14.7157 | 15.10001 | 13.65547 | -0.3843124 | 0.7433368 | 0.6008022 | 0.100406 | 3.342011e-11
77.16781 | 14.7064 | 15.09881 | 13.65902 | -0.392407 | 0.740608 | 0.5988351 | 0.100346 | 3.331064e-11
77.17781 | 14.705 | 15.09758 | 13.66253 | -0.3925793 | 0.7378895 | 0.5968737 | 0.1002867 | 3.320117e-11
77.18781 | 14.7027 | 15.09633 | 13.666 | -0.3936287 | 0.735181 | 0.5949179 | 0.1002282 | 3.309171e-11
77.19781 | 14.6933 | 15.09506 | 13.66943 | -0.4017553 | 0.732483 | 0.5929677 | 0.1001703 | 3.298225e-11
77.20781 | 14.687 | 15.09376 | 13.67283 | -0.4067583 | 0.7297949 | 0.5910232 | 0.1001133 | 3.28728e-11
77.2178 | 14.6835 | 15.09244 | 13.67618 | -0.4089389 | 0.7271197 | 0.5890863 | 0.100057 | 3.276509e-11
77.2278 | 14.6858 | 15.09109 | 13.67949 | -0.4052945 | 0.7244522 | 0.5871531 | 0.1000014 | 3.265739e-11
77.2378 | 14.6772 | 15.08973 | 13.68276 | -0.4125258 | 0.7217948 | 0.5852257 | 0.09994652 | 3.254969e-11
77.2478 | 14.6744 | 15.08833 | 13.68599 | -0.4139323 | 0.7191474 | 0.583304 | 0.09989234 | 3.244199e-11
77.2578 | 14.6725 | 15.08691 | 13.68918 | -0.4144141 | 0.7165102 | 0.581388 | 0.09983887 | 3.233604e-11
77.2678 | 14.6707 | 15.08547 | 13.69232 | -0.4147705 | 0.713883 | 0.5794776 | 0.09978611 | 3.222836e-11
77.27779 | 14.6674 | 15.084 | 13.69543 | -0.4166028 | 0.7112684 | 0.577575 | 0.09973406 | 3.212242e-11
77.28779 | 14.6631 | 15.08251 | 13.69849 | -0.4194079 | 0.7086614 | 0.5756762 | 0.09968266 | 3.201649e-11
77.29779 | 14.6598 | 15.08099 | 13.70151 | -0.4211867 | 0.7060644 | 0.5737831 | 0.09963192 | 3.191056e-11
77.30779 | 14.6553 | 15.07944 | 13.70448 | -0.4241391 | 0.7034774 | 0.5718958 | 0.09958186 | 3.180637e-11
77.31779 | 14.6565 | 15.07786 | 13.70742 | -0.4213646 | 0.7009005 | 0.5700143 | 0.09953245 | 3.170218e-11
77.32779 | 14.6522 | 15.07626 | 13.71031 | -0.4240629 | 0.6983334 | 0.5681386 | 0.0994837 | 3.1598e-11
77.33778 | 14.6573 | 15.07464 | 13.71315 | -0.4173351 | 0.6957788 | 0.5662704 | 0.09943563 | 3.149384e-11
77.34778 | 14.6534 | 15.07298 | 13.71595 | -0.4195781 | 0.6932317 | 0.5644062 | 0.09938816 | 3.138968e-11
77.35778 | 14.6503 | 15.07129 | 13.71871 | -0.4209929 | 0.6906944 | 0.5625478 | 0.09934131 | 3.128553e-11
77.36778 | 14.6477 | 15.06958 | 13.72142 | -0.421879 | 0.688167 | 0.5606952 | 0.09929509 | 3.118311e-11
77.37778 | 14.6456 | 15.06784 | 13.72409 | -0.4222365 | 0.6856495 | 0.5588484 | 0.09924948 | 3.108071e-11
77.38778 | 14.6414 | 15.06606 | 13.72671 | -0.4246646 | 0.6831418 | 0.5570074 | 0.09920445 | 3.097831e-11
77.39777 | 14.6394 | 15.06427 | 13.72928 | -0.424865 | 0.6806465 | 0.555174 | 0.09916009 | 3.087593e-11
77.40777 | 14.6315 | 15.06243 | 13.73181 | -0.4309338 | 0.6781584 | 0.5533446 | 0.09911628 | 3.077527e-11
77.41777 | 14.6196 | 15.06057 | 13.7343 | -0.4409722 | 0.6756801 | 0.5515211 | 0.09907304 | 3.067462e-11
77.42777 | 14.6249 | 15.05868 | 13.73673 | -0.4337801 | 0.6732115 | 0.5497033 | 0.09903038 | 3.057398e-11
77.43777 | 14.6175 | 15.05676 | 13.73912 | -0.4392572 | 0.6707528 | 0.5478914 | 0.09898829 | 3.047336e-11
77.44777 | 14.6177 | 15.0548 | 13.74147 | -0.4371028 | 0.6683036 | 0.5460853 | 0.09894675 | 3.037274e-11
77.45776 | 14.6184 | 15.05282 | 13.74376 | -0.4344189 | 0.6658667 | 0.5442868 | 0.09890581 | 3.027386e-11
77.46776 | 14.6022 | 15.0508 | 13.74601 | -0.4486009 | 0.6634368 | 0.5424923 | 0.09886537 | 3.017327e-11
77.47776 | 14.5943 | 15.04875 | 13.7482 | -0.4544506 | 0.6610167 | 0.5407037 | 0.09882546 | 3.007441e-11
77.48776 | 14.5912 | 15.04667 | 13.75035 | -0.4554677 | 0.6586061 | 0.5389209 | 0.09878608 | 2.997556e-11
77.49776 | 14.5845 | 15.04455 | 13.75246 | -0.4600516 | 0.6562052 | 0.5371439 | 0.09874722 | 2.987843e-11
77.50775 | 14.5798 | 15.0424 | 13.7545 | -0.4626041 | 0.6538161 | 0.5353745 | 0.0987089 | 2.977961e-11
77.51775 | 14.5642 | 15.04022 | 13.75651 | -0.4760209 | 0.6514342 | 0.5336092 | 0.09867105 | 2.968251e-11
77.52775 | 14.5579 | 15.038 | 13.75846 | -0.4801034 | 0.6490618 | 0.5318497 | 0.09863369 | 2.958543e-11
77.53775 | 14.5526 | 15.03575 | 13.76036 | -0.4831514 | 0.646699 | 0.530096 | 0.09859682 | 2.948835e-11
77.54775 | 14.5493 | 15.03346 | 13.76221 | -0.4841645 | 0.6443455 | 0.5283482 | 0.09856043 | 2.939129e-11
77.55775 | 14.5429 | 15.03114 | 13.76401 | -0.4882423 | 0.6420015 | 0.5266062 | 0.09852449 | 2.929596e-11
77.56774 | 14.5394 | 15.02879 | 13.76576 | -0.489387 | 0.6396692 | 0.5248719 | 0.09848906 | 2.920065e-11
77.57774 | 14.5298 | 15.02639 | 13.76745 | -0.4965929 | 0.6373439 | 0.5231413 | 0.09845404 | 2.910363e-11
77.58774 | 14.5216 | 15.02396 | 13.7691 | -0.5023627 | 0.6350281 | 0.5214167 | 0.09841946 | 2.901005e-11
77.59774 | 14.5162 | 15.0215 | 13.77069 | -0.5052957 | 0.6327215 | 0.519698 | 0.09838532 | 2.891477e-11
77.60774 | 14.5128 | 15.01899 | 13.77223 | -0.5061916 | 0.6304243 | 0.5179851 | 0.0983516 | 2.88195e-11
77.61774 | 14.5059 | 15.01645 | 13.77372 | -0.5105498 | 0.6281363 | 0.5162779 | 0.09831831 | 2.872597e-11
77.62773 | 14.4957 | 15.01387 | 13.77515 | -0.5181729 | 0.6258598 | 0.5145785 | 0.09828545 | 2.863245e-11
77.63773 | 14.4899 | 15.01125 | 13.77653 | -0.521355 | 0.6235902 | 0.5128829 | 0.09825296 | 2.853894e-11
77.64773 | 14.4881 | 15.0086 | 13.77785 | -0.5204984 | 0.6213299 | 0.5111932 | 0.09822085 | 2.844545e-11
77.65773 | 14.4783 | 15.0059 | 13.77913 | -0.5276028 | 0.6190788 | 0.5095093 | 0.09818913 | 2.835368e-11
77.66773 | 14.4719 | 15.00317 | 13.78034 | -0.5312676 | 0.6168367 | 0.5078311 | 0.09815779 | 2.826021e-11
77.67773 | 14.4676 | 15.00039 | 13.7815 | -0.5327926 | 0.6146038 | 0.5061588 | 0.09812681 | 2.816847e-11
77.68772 | 14.4621 | 14.99758 | 13.78261 | -0.5354801 | 0.6123821 | 0.5044939 | 0.0980962 | 2.807676e-11
77.69772 | 14.4571 | 14.99472 | 13.78366 | -0.5376242 | 0.6101674 | 0.502833 | 0.09806592 | 2.798676e-11
77.70772 | 14.4488 | 14.99183 | 13.78465 | -0.5430274 | 0.6079617 | 0.501178 | 0.09803599 | 2.789507e-11
77.71772 | 14.4449 | 14.98889 | 13.78559 | -0.5439891 | 0.605765 | 0.4995288 | 0.09800637 | 2.78051e-11
77.72772 | 14.4396 | 14.98591 | 13.78647 | -0.5463089 | 0.6035772 | 0.4978853 | 0.09797708 | 2.771345e-11
77.73772 | 14.4377 | 14.98289 | 13.78729 | -0.5451865 | 0.6013984 | 0.4962475 | 0.0979481 | 2.762351e-11
77.74771 | 14.424 | 14.97982 | 13.78806 | -0.5558248 | 0.599231 | 0.4946171 | 0.09791945 | 2.753531e-11
77.75771 | 14.4216 | 14.97672 | 13.78876 | -0.5551168 | 0.59707 | 0.4929909 | 0.09789106 | 2.744541e-11
77.76771 | 14.4172 | 14.97357 | 13.78941 | -0.5563653 | 0.5949179 | 0.4913703 | 0.09786296 | 2.735723e-11
77.77771 | 14.4097 | 14.97037 | 13.79 | -0.56067 | 0.5927746 | 0.4897555 | 0.09783512 | 2.726737e-11
77.78771 | 14.4091 | 14.96713 | 13.79054 | -0.5580304 | 0.5906401 | 0.4881464 | 0.09780756 | 2.717923e-11
77.79771 | 14.4034 | 14.96385 | 13.79101 | -0.5604462 | 0.5885144 | 0.4865431 | 0.09778025 | 2.709111e-11
77.8077 | 14.3942 | 14.96052 | 13.79142 | -0.5663201 | 0.5863996 | 0.484947 | 0.09775323 | 2.700471e-11
77.8177 | 14.3945 | 14.95715 | 13.79177 | -0.5626453 | 0.5842913 | 0.483355 | 0.0977264 | 2.691663e-11
77.8277 | 14.3922 | 14.95372 | 13.79206 | -0.5615247 | 0.5821918 | 0.4817688 | 0.09769981 | 2.683026e-11
77.8377 | 14.3946 | 14.95026 | 13.7923 | -0.5556576 | 0.580101 | 0.4801882 | 0.09767343 | 2.674392e-11
77.8477 | 14.3827 | 14.94674 | 13.79246 | -0.5640439 | 0.5780188 | 0.4786133 | 0.09764727 | 2.665759e-11
77.8577 | 14.3761 | 14.94318 | 13.79257 | -0.567083 | 0.5759452 | 0.477044 | 0.0976213 | 2.657128e-11
77.86769 | 14.3743 | 14.93958 | 13.79262 | -0.5652781 | 0.5738823 | 0.475482 | 0.09759554 | 2.6485e-11
77.87769 | 14.375 | 14.93592 | 13.7926 | -0.5609217 | 0.5718258 | 0.473924 | 0.09756995 | 2.640044e-11
77.88769 | 14.3678 | 14.93222 | 13.79252 | -0.564417 | 0.569778 | 0.4723717 | 0.09754453 | 2.631589e-11
77.89769 | 14.3673 | 14.92846 | 13.79238 | -0.5611633 | 0.5677386 | 0.4708251 | 0.09751927 | 2.623136e-11
77.90769 | 14.3664 | 14.92466 | 13.79217 | -0.5582603 | 0.5657077 | 0.469284 | 0.09749417 | 2.614686e-11
77.91768 | 14.3622 | 14.92081 | 13.79191 | -0.5586116 | 0.5636872 | 0.4677501 | 0.09746923 | 2.606238e-11
77.92768 | 14.36 | 14.91691 | 13.79157 | -0.5569089 | 0.5616732 | 0.4662203 | 0.09744441 | 2.597961e-11
77.93768 | 14.3615 | 14.91296 | 13.79117 | -0.5514557 | 0.5596675 | 0.4646961 | 0.0974197 | 2.589517e-11
77.94768 | 14.3556 | 14.90895 | 13.79071 | -0.5533515 | 0.5576703 | 0.4631775 | 0.09739512 | 2.581244e-11
77.95768 | 14.3476 | 14.9049 | 13.79018 | -0.5572959 | 0.5556813 | 0.4616644 | 0.09737064 | 2.572974e-11
77.96768 | 14.3458 | 14.90079 | 13.78958 | -0.5549884 | 0.5537007 | 0.460157 | 0.09734626 | 2.564706e-11
77.97767 | 14.3398 | 14.89663 | 13.78892 | -0.5568328 | 0.5517303 | 0.4586565 | 0.09732199 | 2.55661e-11
77.98767 | 14.3339 | 14.89242 | 13.7882 | -0.5585204 | 0.5497663 | 0.4571601 | 0.09729777 | 2.548347e-11
77.99767 | 14.3331 | 14.88815 | 13.7874 | -0.5550548 | 0.5478104 | 0.4556693 | 0.09727362 | 2.540255e-11
78.00767 | 14.3324 | 14.88384 | 13.78654 | -0.5514356 | 0.5458627 | 0.454184 | 0.09724953 | 2.532165e-11
78.01767 | 14.3289 | 14.87946 | 13.78561 | -0.5505624 | 0.5439232 | 0.4527042 | 0.09722548 | 2.524078e-11
78.02767 | 14.3214 | 14.87503 | 13.78461 | -0.5536347 | 0.5419919 | 0.45123 | 0.09720147 | 2.515993e-11
78.03766 | 14.3179 | 14.87056 | 13.78355 | -0.5526566 | 0.5400706 | 0.4497626 | 0.09717752 | 2.508081e-11
78.04766 | 14.3126 | 14.86602 | 13.78241 | -0.5534187 | 0.5381554 | 0.4482994 | 0.09715357 | 2.5e-11
78.05766 | 14.3039 | 14.86142 | 13.78121 | -0.557525 | 0.5362484 | 0.4468416 | 0.09712962 | 2.492092e-11
78.06766 | 14.2991 | 14.85677 | 13.77993 | -0.5576749 | 0.5343493 | 0.4453892 | 0.09710568 | 2.484185e-11
78.07766 | 14.2931 | 14.85207 | 13.77859 | -0.5589681 | 0.5324583 | 0.4439423 | 0.09708172 | 2.476282e-11
78.08766 | 14.288 | 14.8473 | 13.77717 | -0.5593043 | 0.5305753 | 0.4425009 | 0.09705775 | 2.46838e-11
78.09765 | 14.286 | 14.84249 | 13.77569 | -0.5564876 | 0.528702 | 0.4410663 | 0.09703377 | 2.460651e-11
78.10765 | 14.2832 | 14.83761 | 13.77413 | -0.554408 | 0.5268349 | 0.4396358 | 0.09700973 | 2.452755e-11
78.11765 | 14.2794 | 14.83267 | 13.7725 | -0.55327 | 0.5249756 | 0.4382106 | 0.09698564 | 2.44503e-11
78.12765 | 14.275 | 14.82767 | 13.7708 | -0.5526729 | 0.5231242 | 0.4367908 | 0.0969615 | 2.437308e-11
78.13765 | 14.2686 | 14.82262 | 13.76902 | -0.5540165 | 0.5212807 | 0.4353764 | 0.09693728 | 2.429588e-11
78.14765 | 14.2652 | 14.8175 | 13.76717 | -0.5523 | 0.5194449 | 0.4339674 | 0.096913 | 2.421871e-11
78.15764 | 14.2617 | 14.81233 | 13.76526 | -0.5506284 | 0.5176188 | 0.4325652 | 0.09688865 | 2.414326e-11
78.16764 | 14.2535 | 14.80709 | 13.76326 | -0.5535915 | 0.5157991 | 0.4311669 | 0.09686418 | 2.406614e-11
78.17764 | 14.2501 | 14.80179 | 13.76119 | -0.5516921 | 0.5139861 | 0.4297739 | 0.0968396 | 2.399073e-11
78.18764 | 14.2414 | 14.79643 | 13.75905 | -0.5550321 | 0.5121819 | 0.4283863 | 0.09681492 | 2.391536e-11
78.19764 | 14.2363 | 14.79101 | 13.75683 | -0.5547087 | 0.5103843 | 0.427004 | 0.09679011 | 2.384e-11
78.20764 | 14.232 | 14.78552 | 13.75454 | -0.5535237 | 0.5085954 | 0.425627 | 0.09676515 | 2.376468e-11
78.21763 | 14.2302 | 14.77998 | 13.75217 | -0.5497807 | 0.5068153 | 0.4242568 | 0.09674011 | 2.369108e-11
78.22763 | 14.2259 | 14.77437 | 13.74972 | -0.5484685 | 0.5050412 | 0.4228903 | 0.09671484 | 2.361581e-11
78.23763 | 14.2202 | 14.76869 | 13.7472 | -0.5484921 | 0.5032746 | 0.4215291 | 0.09668945 | 2.354225e-11
78.24763 | 14.2153 | 14.76295 | 13.7446 | -0.5476506 | 0.501515 | 0.4201733 | 0.09666386 | 2.346872e-11
78.25763 | 14.2172 | 14.75715 | 13.74192 | -0.5399452 | 0.4997639 | 0.4188226 | 0.09663811 | 2.339522e-11
78.26762 | 14.2067 | 14.75128 | 13.73917 | -0.5445797 | 0.4980216 | 0.4174788 | 0.09661218 | 2.332175e-11
78.27762 | 14.1924 | 14.74534 | 13.73633 | -0.5529423 | 0.4962849 | 0.4161386 | 0.09658603 | 2.324831e-11
78.28762 | 14.1969 | 14.73934 | 13.73342 | -0.5424384 | 0.4945558 | 0.4148036 | 0.09655967 | 2.317658e-11
78.29762 | 14.1885 | 14.73327 | 13.73043 | -0.5447675 | 0.4928341 | 0.4134738 | 0.09653309 | 2.310319e-11
78.30762 | 14.1873 | 14.72713 | 13.72735 | -0.5398292 | 0.4911197 | 0.4121493 | 0.09650628 | 2.303152e-11
78.31762 | 14.1817 | 14.72092 | 13.7242 | -0.5392229 | 0.4894127 | 0.4108298 | 0.09647926 | 2.295987e-11
78.32761 | 14.1754 | 14.71465 | 13.72097 | -0.5392545 | 0.4877147 | 0.4095169 | 0.096452 | 2.288827e-11
78.33761 | 14.1758 | 14.70831 | 13.71766 | -0.532511 | 0.4860224 | 0.4082078 | 0.09642445 | 2.281668e-11
78.34761 | 14.1715 | 14.7019 | 13.71426 | -0.5303981 | 0.4843373 | 0.4069038 | 0.09639663 | 2.274681e-11
78.35761 | 14.1657 | 14.69542 | 13.71078 | -0.5297153 | 0.4826595 | 0.405605 | 0.09636855 | 2.267528e-11
78.36761 | 14.1643 | 14.68886 | 13.70722 | -0.5245621 | 0.4809889 | 0.4043112 | 0.09634017 | 2.260547e-11
78.37761 | 14.1604 | 14.68224 | 13.70358 | -0.5218382 | 0.4793255 | 0.4030226 | 0.09631151 | 2.253568e-11
78.3876 | 14.1467 | 14.67555 | 13.69986 | -0.5288495 | 0.4776709 | 0.4017403 | 0.09628257 | 2.246594e-11
78.3976 | 14.149 | 14.66878 | 13.69605 | -0.5197823 | 0.4760219 | 0.4004618 | 0.09625329 | 2.239622e-11
78.4076 | 14.1471 | 14.66194 | 13.69215 | -0.5148428 | 0.4743799 | 0.3991884 | 0.09622369 | 2.232652e-11
78.4176 | 14.1412 | 14.65503 | 13.68817 | -0.5138304 | 0.4727451 | 0.39792 | 0.09619376 | 2.225854e-11
78.4276 | 14.1362 | 14.64804 | 13.68411 | -0.5118449 | 0.4711174 | 0.3966566 | 0.0961635 | 2.218892e-11
78.4376 | 14.1334 | 14.64099 | 13.67996 | -0.5075853 | 0.4694966 | 0.3953983 | 0.09613289 | 2.2121e-11
78.44759 | 14.1348 | 14.63386 | 13.67573 | -0.4990585 | 0.4678845 | 0.3941462 | 0.09610195 | 2.205312e-11
78.45759 | 14.1314 | 14.62665 | 13.6714 | -0.49525 | 0.4662779 | 0.3928978 | 0.09607062 | 2.198526e-11
78.46759 | 14.13 | 14.61937 | 13.66699 | -0.4893659 | 0.4646781 | 0.3916545 | 0.09603892 | 2.191744e-11
78.47759 | 14.121 | 14.61201 | 13.6625 | -0.4910061 | 0.4630854 | 0.3904161 | 0.09600683 | 2.184965e-11
78.48759 | 14.1217 | 14.60457 | 13.65791 | -0.4828699 | 0.4614995 | 0.3891826 | 0.09597435 | 2.178357e-11
78.49759 | 14.1136 | 14.59706 | 13.65324 | -0.4834568 | 0.4599206 | 0.3879541 | 0.09594148 | 2.171585e-11
78.50758 | 14.1136 | 14.58947 | 13.64848 | -0.475874 | 0.45835 | 0.3867317 | 0.09590824 | 2.164984e-11
78.51758 | 14.1108 | 14.58181 | 13.64363 | -0.4710056 | 0.4567847 | 0.3855131 | 0.09587454 | 2.158386e-11
78.52758 | 14.1099 | 14.57406 | 13.63869 | -0.464159 | 0.4552263 | 0.3842993 | 0.09584042 | 2.151791e-11
78.53758 | 14.1049 | 14.56623 | 13.63366 | -0.4613334 | 0.4536747 | 0.3830904 | 0.09580586 | 2.1452e-11
78.54758 | 14.1002 | 14.55833 | 13.62854 | -0.4581284 | 0.4521299 | 0.3818864 | 0.09577088 | 2.138611e-11
78.55758 | 14.0975 | 14.55034 | 13.62333 | -0.4528434 | 0.4505918 | 0.3806872 | 0.09573543 | 2.132194e-11
78.56757 | 14.0948 | 14.54229 | 13.61803 | -0.447486 | 0.4490619 | 0.3794941 | 0.09569955 | 2.125613e-11
78.57757 | 14.0888 | 14.53414 | 13.61263 | -0.4453397 | 0.4475372 | 0.3783046 | 0.09566319 | 2.119203e-11
78.58757 | 14.086 | 14.52591 | 13.60715 | -0.4399118 | 0.4460192 | 0.37712 | 0.09562635 | 2.112796e-11
78.59757 | 14.0847 | 14.5176 | 13.60156 | -0.4329018 | 0.4445078 | 0.3759401 | 0.09558904 | 2.106392e-11
78.60757 | 14.0814 | 14.50921 | 13.59589 | -0.4278094 | 0.4430031 | 0.374765 | 0.09555123 | 2.099992e-11
78.61757 | 14.0785 | 14.50073 | 13.59012 | -0.4222339 | 0.4415049 | 0.3735948 | 0.09551293 | 2.093595e-11
78.62756 | 14.0704 | 14.49218 | 13.58426 | -0.4217833 | 0.4400148 | 0.3724304 | 0.09547416 | 2.08737e-11
78.63756 | 14.0645 | 14.48354 | 13.57831 | -0.4190401 | 0.4385298 | 0.3712696 | 0.09543485 | 2.08098e-11
78.64756 | 14.0575 | 14.47481 | 13.57225 | -0.4173122 | 0.4370512 | 0.3701136 | 0.09539501 | 2.074761e-11
78.65756 | 14.0541 | 14.466 | 13.5661 | -0.4118992 | 0.4355793 | 0.3689622 | 0.09535464 | 2.068378e-11
78.66756 | 14.0505 | 14.4571 | 13.55986 | -0.4066003 | 0.4341137 | 0.3678156 | 0.09531375 | 2.062167e-11
78.67755 | 14.0474 | 14.44812 | 13.55352 | -0.4007243 | 0.4326561 | 0.3666749 | 0.09527235 | 2.055959e-11
78.68755 | 14.0422 | 14.43905 | 13.54708 | -0.3968525 | 0.4312034 | 0.3655376 | 0.09523036 | 2.049754e-11
78.69755 | 14.0379 | 14.42989 | 13.54054 | -0.3919933 | 0.4297571 | 0.3644051 | 0.09518782 | 2.04372e-11
78.70755 | 14.0254 | 14.42065 | 13.53391 | -0.3952463 | 0.4283172 | 0.3632771 | 0.09514472 | 2.037522e-11
78.71755 | 14.0163 | 14.41131 | 13.52717 | -0.3950109 | 0.4268837 | 0.3621539 | 0.09510105 | 2.031495e-11
78.72755 | 14.0102 | 14.40189 | 13.52034 | -0.3916865 | 0.4254565 | 0.3610352 | 0.09505679 | 2.025305e-11
78.73754 | 14.0035 | 14.39238 | 13.51341 | -0.3888823 | 0.424037 | 0.3599224 | 0.09501201 | 2.019286e-11
78.74754 | 13.9966 | 14.38278 | 13.50638 | -0.3861785 | 0.4226224 | 0.358813 | 0.09496658 | 2.01327e-11
78.75754 | 13.9907 | 14.37308 | 13.49924 | -0.3823841 | 0.4212141 | 0.3577081 | 0.09492056 | 2.007258e-11
78.76754 | 13.9859 | 14.3633 | 13.492 | -0.3773985 | 0.419812 | 0.3566078 | 0.09487394 | 2.001249e-11
78.77754 | 13.984 | 14.35342 | 13.48467 | -0.3694213 | 0.4184161 | 0.3555121 | 0.0948267 | 1.995244e-11
78.78754 | 13.9708 | 14.34345 | 13.47723 | -0.3726517 | 0.4170263 | 0.3544208 | 0.09477885 | 1.98941e-11
78.79753 | 13.9621 | 14.3334 | 13.46969 | -0.3712997 | 0.4156442 | 0.3533354 | 0.09473043 | 1.983413e-11
78.80753 | 13.9511 | 14.32324 | 13.46204 | -0.3721441 | 0.4142667 | 0.3522532 | 0.09468134 | 1.977586e-11
78.81753 | 13.9449 | 14.31299 | 13.45429 | -0.3680948 | 0.4128954 | 0.3511756 | 0.0946316 | 1.971763e-11
78.82753 | 13.9428 | 14.30265 | 13.44644 | -0.359851 | 0.4115303 | 0.3501025 | 0.09458123 | 1.965943e-11
78.83753 | 13.9382 | 14.29221 | 13.43848 | -0.3540121 | 0.4101711 | 0.3490338 | 0.09453021 | 1.960127e-11
78.84753 | 13.9366 | 14.28168 | 13.43041 | -0.3450777 | 0.408818 | 0.3479696 | 0.09447854 | 1.954316e-11
78.85752 | 13.9306 | 14.27106 | 13.42225 | -0.3404581 | 0.4074725 | 0.3469108 | 0.09442626 | 1.948508e-11
78.86752 | 13.9258 | 14.26033 | 13.41397 | -0.3345307 | 0.4061312 | 0.3458555 | 0.09437327 | 1.942704e-11
78.87752 | 13.9206 | 14.24951 | 13.40559 | -0.3289066 | 0.4047963 | 0.3448045 | 0.09431962 | 1.93707e-11
78.88752 | 13.9177 | 14.23858 | 13.39709 | -0.3208842 | 0.403467 | 0.343758 | 0.09426529 | 1.931274e-11
78.89752 | 13.9124 | 14.22756 | 13.38849 | -0.3151638 | 0.402144 | 0.3427159 | 0.09421029 | 1.925647e-11
78.90752 | 13.9131 | 14.21644 | 13.37978 | -0.3033441 | 0.4008265 | 0.3416781 | 0.09415459 | 1.920025e-11
78.91751 | 13.9064 | 14.20524 | 13.37098 | -0.2988365 | 0.3995166 | 0.3406457 | 0.09409827 | 1.914407e-11
78.92751 | 13.9091 | 14.19392 | 13.36205 | -0.2848176 | 0.398211 | 0.3396166 | 0.09404119 | 1.908792e-11
78.93751 | 13.9109 | 14.1825 | 13.35301 | -0.2715979 | 0.3969113 | 0.3385919 | 0.09398342 | 1.903181e-11
78.94751 | 13.91 | 14.17098 | 13.34386 | -0.260977 | 0.3956174 | 0.3375715 | 0.09392495 | 1.897575e-11
78.95751 | 13.9056 | 14.15935 | 13.3346 | -0.2537543 | 0.3943293 | 0.3365553 | 0.09386577 | 1.892137e-11
78.96751 | 13.9013 | 14.14763 | 13.32523 | -0.2463292 | 0.3930469 | 0.3355435 | 0.09380588 | 1.886539e-11
78.9775 | 13.902 | 14.13581 | 13.31576 | -0.233813 | 0.3917716 | 0.3345369 | 0.09374533 | 1.88111e-11
78.9875 | 13.9033 | 14.12388 | 13.30616 | -0.2205816 | 0.3905008 | 0.3335336 | 0.093684 | 1.875519e-11
78.9975 | 13.9064 | 14.11185 | 13.29645 | -0.205446 | 0.3892356 | 0.3325346 | 0.09362195 | 1.870098e-11
79.0075 | 13.8972 | 14.09971 | 13.28663 | -0.2025057 | 0.3879761 | 0.3315398 | 0.09355917 | 1.864681e-11
79.0175 | 13.8936 | 14.08746 | 13.27669 | -0.1938601 | 0.3867222 | 0.3305491 | 0.09349565 | 1.859268e-11
79.0275 | 13.8937 | 14.07511 | 13.26664 | -0.1814087 | 0.3854741 | 0.3295627 | 0.09343141 | 1.853858e-11
79.03749 | 13.888 | 14.06266 | 13.25648 | -0.1746632 | 0.3842327 | 0.3285815 | 0.09336648 | 1.848619e-11
79.04749 | 13.8899 | 14.0501 | 13.2462 | -0.1601984 | 0.3829957 | 0.3276034 | 0.09330076 | 1.843218e-11
79.05749 | 13.8863 | 14.03743 | 13.2358 | -0.1511259 | 0.3817643 | 0.3266295 | 0.09323428 | 1.837986e-11
79.06749 | 13.8794 | 14.02465 | 13.22528 | -0.1452451 | 0.3805384 | 0.3256598 | 0.09316706 | 1.832593e-11
79.07749 | 13.8777 | 14.01176 | 13.21464 | -0.1340556 | 0.379318 | 0.3246942 | 0.09309909 | 1.827369e-11
79.08748 | 13.8725 | 13.99877 | 13.2039 | -0.1262696 | 0.3781043 | 0.3237336 | 0.09303043 | 1.82215e-11
79.09748 | 13.871 | 13.98566 | 13.19303 | -0.1146608 | 0.3768949 | 0.3227762 | 0.09296094 | 1.816935e-11
79.10748 | 13.8695 | 13.97244 | 13.18204 | -0.1029413 | 0.375691 | 0.3218229 | 0.09289069 | 1.811723e-11
79.11748 | 13.8616 | 13.95911 | 13.17092 | -0.09751059 | 0.3744925 | 0.3208736 | 0.09281968 | 1.806515e-11
79.12748 | 13.863 | 13.94567 | 13.15969 | -0.08266812 | 0.3732994 | 0.3199285 | 0.09274791 | 1.801312e-11
79.13748 | 13.862 | 13.93211 | 13.14834 | -0.07011318 | 0.3721116 | 0.3189873 | 0.09267537 | 1.796113e-11
79.14747 | 13.8559 | 13.91846 | 13.13688 | -0.06255896 | 0.3709305 | 0.3180511 | 0.09260212 | 1.791083e-11
79.15747 | 13.8499 | 13.90468 | 13.12528 | -0.05477754 | 0.3697535 | 0.317118 | 0.09252804 | 1.785892e-11
79.16747 | 13.846 | 13.89078 | 13.11356 | -0.04478187 | 0.3685818 | 0.3161889 | 0.09245318 | 1.78087e-11
79.17747 | 13.8429 | 13.87677 | 13.10171 | -0.03387128 | 0.3674153 | 0.3152638 | 0.09237755 | 1.775687e-11
79.18747 | 13.8438 | 13.86265 | 13.08975 | -0.01884536 | 0.3662543 | 0.3143427 | 0.09230114 | 1.770673e-11
79.19747 | 13.8348 | 13.8484 | 13.07766 | -0.01360333 | 0.3650984 | 0.3134255 | 0.09222394 | 1.765663e-11
79.20746 | 13.8377 | 13.83406 | 13.06545 | 0.003641001 | 0.3639489 | 0.3125131 | 0.09214605 | 1.760657e-11
79.21746 | 13.832 | 13.81958 | 13.05311 | 0.01241684 | 0.3628035 | 0.3116038 | 0.09206729 | 1.755656e-11
79.22746 | 13.8342 | 13.80499 | 13.04064 | 0.02921066 | 0.3616632 | 0.3106984 | 0.09198776 | 1.750822e-11
79.23746 | 13.8278 | 13.79028 | 13.02804 | 0.03752293 | 0.3605282 | 0.3097969 | 0.09190743 | 1.745829e-11
79.24746 | 13.8241 | 13.77545 | 13.01532 | 0.04865442 | 0.3593983 | 0.3088992 | 0.09182633 | 1.740839e-11
79.25746 | 13.8199 | 13.76049 | 13.00247 | 0.05940563 | 0.3582735 | 0.3080054 | 0.09174444 | 1.736019e-11
79.26745 | 13.8165 | 13.74544 | 12.9895 | 0.0710618 | 0.3571552 | 0.3071164 | 0.09166184 | 1.731038e-11
79.27745 | 13.8133 | 13.73025 | 12.9764 | 0.08305467 | 0.3560402 | 0.3062303 | 0.09157837 | 1.726225e-11
79.28745 | 13.81 | 13.71493 | 12.96316 | 0.09506848 | 0.354931 | 0.3053481 | 0.09149412 | 1.721416e-11
79.29745 | 13.8036 | 13.69949 | 12.94979 | 0.1041052 | 0.3538262 | 0.3044696 | 0.09140907 | 1.716612e-11
79.30745 | 13.7988 | 13.68394 | 12.93629 | 0.1148642 | 0.352727 | 0.303595 | 0.09132324 | 1.711811e-11
79.31745 | 13.7955 | 13.66825 | 12.92266 | 0.1272473 | 0.3516322 | 0.3027241 | 0.09123662 | 1.707015e-11
79.32744 | 13.7868 | 13.65246 | 12.90891 | 0.134338 | 0.3505441 | 0.3018579 | 0.09114931 | 1.702223e-11
79.33744 | 13.7842 | 13.63653 | 12.89502 | 0.1476698 | 0.3494594 | 0.3009945 | 0.09106111 | 1.697435e-11
79.34744 | 13.7789 | 13.62047 | 12.88099 | 0.1584268 | 0.3483798 | 0.3001349 | 0.09097215 | 1.692815e-11
79.35744 | 13.7775 | 13.60429 | 12.86682 | 0.1732101 | 0.347305 | 0.2992789 | 0.09088235 | 1.688035e-11
79.36744 | 13.7696 | 13.58798 | 12.85253 | 0.1816199 | 0.3462351 | 0.2984268 | 0.09079182 | 1.683259e-11
79.37744 | 13.7648 | 13.57154 | 12.83809 | 0.1932572 | 0.3451702 | 0.2975782 | 0.09070046 | 1.678651e-11
79.38743 | 13.7631 | 13.55499 | 12.82354 | 0.2081058 | 0.3441111 | 0.2967343 | 0.09060843 | 1.674048e-11
79.39743 | 13.7574 | 13.5383 | 12.80884 | 0.2190994 | 0.3430557 | 0.2958931 | 0.09051552 | 1.669448e-11
79.40743 | 13.7541 | 13.52148 | 12.79399 | 0.2326224 | 0.3420052 | 0.2950556 | 0.09042183 | 1.664852e-11
79.41743 | 13.7528 | 13.50452 | 12.77902 | 0.2482754 | 0.3409594 | 0.2942217 | 0.09032735 | 1.660261e-11
79.42743 | 13.7474 | 13.48744 | 12.7639 | 0.2599589 | 0.3399184 | 0.2933914 | 0.09023208 | 1.655673e-11
79.43743 | 13.7462 | 13.47023 | 12.74864 | 0.2759737 | 0.3388822 | 0.2925648 | 0.09013604 | 1.651089e-11
79.44742 | 13.7402 | 13.4529 | 12.73326 | 0.2873029 | 0.3378516 | 0.2917425 | 0.09003931 | 1.64651e-11
79.45742 | 13.7403 | 13.43542 | 12.71773 | 0.3048819 | 0.3368248 | 0.2909231 | 0.08994172 | 1.641935e-11
79.46742 | 13.7419 | 13.41781 | 12.70205 | 0.3240941 | 0.3358026 | 0.2901071 | 0.08984335 | 1.637527e-11
79.47742 | 13.7375 | 13.40006 | 12.68624 | 0.3374401 | 0.3347851 | 0.2892947 | 0.08974421 | 1.632959e-11
79.48742 | 13.7327 | 13.38218 | 12.67028 | 0.3505207 | 0.3337722 | 0.2884858 | 0.08964429 | 1.628559e-11
79.49741 | 13.7284 | 13.36418 | 12.65419 | 0.3642184 | 0.3327649 | 0.2876813 | 0.0895437 | 1.624164e-11
79.50741 | 13.7273 | 13.34603 | 12.63795 | 0.3812699 | 0.3317612 | 0.2868794 | 0.08944225 | 1.619608e-11
79.51741 | 13.7225 | 13.32774 | 12.62156 | 0.3947578 | 0.3307621 | 0.286081 | 0.08934004 | 1.61522e-11
79.52741 | 13.7232 | 13.30932 | 12.60503 | 0.4138829 | 0.3297675 | 0.2852861 | 0.08923706 | 1.610836e-11
79.53741 | 13.7201 | 13.29075 | 12.58835 | 0.4293458 | 0.3287775 | 0.2844947 | 0.08913332 | 1.606456e-11
79.54741 | 13.7159 | 13.27205 | 12.57153 | 0.4438472 | 0.3277919 | 0.2837066 | 0.08902883 | 1.60208e-11
79.5574 | 13.714 | 13.25323 | 12.55457 | 0.4607689 | 0.3268119 | 0.2829228 | 0.08892369 | 1.597708e-11
79.5674 | 13.7114 | 13.23425 | 12.53746 | 0.4771491 | 0.3258353 | 0.2821417 | 0.08881769 | 1.593503e-11
79.5774 | 13.7097 | 13.21513 | 12.52019 | 0.49457 | 0.3248631 | 0.2813639 | 0.08871094 | 1.589138e-11
79.5874 | 13.7054 | 13.19587 | 12.50278 | 0.509532 | 0.3238954 | 0.2805895 | 0.08860344 | 1.584778e-11
79.5974 | 13.7034 | 13.17646 | 12.48522 | 0.5269359 | 0.3229321 | 0.2798185 | 0.08849521 | 1.580585e-11
79.6074 | 13.6978 | 13.15692 | 12.46751 | 0.5408822 | 0.3219731 | 0.2790509 | 0.08838623 | 1.576395e-11
79.61739 | 13.6913 | 13.13725 | 12.44966 | 0.5540522 | 0.3210195 | 0.2782873 | 0.08827663 | 1.572046e-11
79.62739 | 13.6887 | 13.11741 | 12.43165 | 0.5712856 | 0.3200693 | 0.2775262 | 0.08816619 | 1.567865e-11
79.63739 | 13.6889 | 13.09744 | 12.41349 | 0.5914636 | 0.3191233 | 0.2767685 | 0.08805501 | 1.563687e-11
79.64739 | 13.6855 | 13.07731 | 12.39517 | 0.6081869 | 0.3181817 | 0.2760141 | 0.08794313 | 1.559512e-11
79.65739 | 13.6849 | 13.05704 | 12.37671 | 0.6278562 | 0.3172444 | 0.275263 | 0.0878305 | 1.555342e-11
79.66739 | 13.6811 | 13.03663 | 12.35808 | 0.6444722 | 0.3163113 | 0.2745151 | 0.08771717 | 1.551175e-11
79.67738 | 13.6811 | 13.01609 | 12.33933 | 0.6650149 | 0.3153834 | 0.2737713 | 0.08760324 | 1.547013e-11
79.68738 | 13.6807 | 12.99537 | 12.3204 | 0.6853261 | 0.3144588 | 0.2730299 | 0.08748848 | 1.542853e-11
79.69738 | 13.6763 | 12.97451 | 12.30131 | 0.7017861 | 0.3135383 | 0.2722917 | 0.08737301 | 1.538698e-11
79.70738 | 13.6757 | 12.9535 | 12.28207 | 0.7221955 | 0.3126221 | 0.2715568 | 0.08725685 | 1.534709e-11
79.71738 | 13.6739 | 12.93234 | 12.26267 | 0.741555 | 0.31171 | 0.270825 | 0.08713999 | 1.530562e-11
79.72738 | 13.6749 | 12.91103 | 12.24311 | 0.7638655 | 0.3108021 | 0.2700964 | 0.08702243 | 1.52658e-11
79.73737 | 13.6702 | 12.88959 | 12.22342 | 0.7806059 | 0.3098991 | 0.2693717 | 0.08690431 | 1.52244e-11
79.74737 | 13.669 | 12.86798 | 12.20355 | 0.8010199 | 0.3089994 | 0.2686494 | 0.08678538 | 1.518466e-11
79.75737 | 13.6647 | 12.84621 | 12.18351 | 0.8184869 | 0.3081037 | 0.2679303 | 0.08666578 | 1.514496e-11
79.76737 | 13.6639 | 12.82429 | 12.16332 | 0.8396076 | 0.3072121 | 0.2672143 | 0.0865455 | 1.510529e-11
79.77737 | 13.6589 | 12.80222 | 12.14297 | 0.8566826 | 0.3063246 | 0.2665013 | 0.08642455 | 1.506566e-11
79.78737 | 13.6572 | 12.77999 | 12.12245 | 0.8772127 | 0.3054411 | 0.2657915 | 0.08630294 | 1.502606e-11
79.79736 | 13.6521 | 12.75762 | 12.1018 | 0.8944762 | 0.3045624 | 0.2650855 | 0.0861808 | 1.498651e-11
79.80736 | 13.6404 | 12.73508 | 12.08096 | 0.9053185 | 0.3036868 | 0.2643818 | 0.08605788 | 1.494698e-11
79.81736 | 13.6336 | 12.71238 | 12.05995 | 0.9212181 | 0.3028152 | 0.2636811 | 0.0859343 | 1.490749e-11
79.82736 | 13.6282 | 12.68952 | 12.03878 | 0.9386755 | 0.3019475 | 0.2629835 | 0.08581009 | 1.486804e-11
79.83736 | 13.6188 | 12.66651 | 12.01745 | 0.9522916 | 0.3010838 | 0.2622889 | 0.08568523 | 1.483025e-11
79.84736 | 13.6162 | 12.64333 | 11.99595 | 0.9728672 | 0.3002239 | 0.2615973 | 0.08555975 | 1.479087e-11
79.85735 | 13.6063 | 12.62002 | 11.97431 | 0.9862795 | 0.2993688 | 0.2609094 | 0.08543375 | 1.475315e-11
79.86735 | 13.6039 | 12.59652 | 11.95248 | 1.007376 | 0.2985167 | 0.2602238 | 0.08530702 | 1.471383e-11
79.87735 | 13.593 | 12.57287 | 11.93048 | 1.020134 | 0.2976684 | 0.2595411 | 0.08517966 | 1.467618e-11
79.88735 | 13.5871 | 12.54905 | 11.90831 | 1.038054 | 0.296824 | 0.2588614 | 0.08505169 | 1.463856e-11
79.89735 | 13.5808 | 12.52506 | 11.88597 | 1.055737 | 0.2959834 | 0.2581846 | 0.08492312 | 1.459935e-11
79.90734 | 13.57 | 12.50094 | 11.86349 | 1.06906 | 0.2951473 | 0.2575114 | 0.08479407 | 1.45618e-11
79.91734 | 13.5643 | 12.47663 | 11.84081 | 1.087671 | 0.2943142 | 0.2568404 | 0.08466431 | 1.452428e-11
79.92734 | 13.5626 | 12.45215 | 11.81796 | 1.110448 | 0.2934849 | 0.2561724 | 0.08453396 | 1.448679e-11
79.93734 | 13.5447 | 12.42751 | 11.79494 | 1.117191 | 0.2926592 | 0.2555072 | 0.08440302 | 1.444934e-11
79.94734 | 13.5444 | 12.4027 | 11.77175 | 1.1417 | 0.2918374 | 0.2548448 | 0.08427151 | 1.441192e-11
79.95734 | 13.5413 | 12.37772 | 11.74838 | 1.163577 | 0.2910191 | 0.2541853 | 0.08413943 | 1.437616e-11
79.96733 | 13.5416 | 12.3526 | 11.72486 | 1.188997 | 0.2902053 | 0.2535293 | 0.08400691 | 1.433881e-11
79.97733 | 13.5371 | 12.32729 | 11.70115 | 1.20981 | 0.2893944 | 0.2528755 | 0.0838737 | 1.430149e-11
79.98733 | 13.5311 | 12.30181 | 11.67725 | 1.229294 | 0.2885872 | 0.2522245 | 0.08373995 | 1.426582e-11
79.99733 | 13.5295 | 12.27615 | 11.65319 | 1.253348 | 0.2877835 | 0.2515762 | 0.08360564 | 1.422856e-11